61ba9f0e05e6aa6710c51361 | x = 0.1 crystal | -979022550 |  |  |  | crystal |  |  |  | x=0.1 | below 50 K |  |  | body | figure | 0a01247ae5 | Charge compensation and optimal stoichiometry in superconducting (CaxLa1âˆ’x)(Ba1.75âˆ’xLa0.25+x)Cu3Oy | 10.1103/physrevb.86.144533 | Dale R Harshman, Anthony T Fiory | American Physical Society (APS) | Physical Review B | 2012
61ba9f0e05e6aa6710c51362 | x = 0.1 crystal | -979022550 |  |  |  | crystal |  |  |  | x=0.1 | 79 K |  |  | body | figure | 0a01247ae5 | Charge compensation and optimal stoichiometry in superconducting (CaxLa1âˆ’x)(Ba1.75âˆ’xLa0.25+x)Cu3Oy | 10.1103/physrevb.86.144533 | Dale R Harshman, Anthony T Fiory | American Physical Society (APS) | Physical Review B | 2012
61ba9f0e05e6aa6710c51363 | x = 0.4 | -1170805031 | [7 empty] | x=0.4 | near 81 K |  |  | body | figure | 0a01247ae5 | Charge compensation and optimal stoichiometry in superconducting (CaxLa1âˆ’x)(Ba1.75âˆ’xLa0.25+x)Cu3Oy | 10.1103/physrevb.86.144533 | Dale R Harshman, Anthony T Fiory | American Physical Society (APS) | Physical Review B | 2012
61ba9f0e05e6aa6710c51364 | y = 6.986 | -1662776470 | [7 empty] | y=6.986 | 5 K | resistivity |  | body | figure | 0a01247ae5 | Charge compensation and optimal stoichiometry in superconducting (CaxLa1âˆ’x)(Ba1.75âˆ’xLa0.25+x)Cu3Oy | 10.1103/physrevb.86.144533 | Dale R Harshman, Anthony T Fiory | American Physical Society (APS) | Physical Review B | 2012
61ba9f0e05e6aa6710c51365 | x = 0.1 | -118247924 | [7 empty] | x=0.1 | 16 K |  |  | body | figure | 0a01247ae5 | Charge compensation and optimal stoichiometry in superconducting (CaxLa1âˆ’x)(Ba1.75âˆ’xLa0.25+x)Cu3Oy | 10.1103/physrevb.86.144533 | Dale R Harshman, Anthony T Fiory | American Physical Society (APS) | Physical Review B | 2012
61ba9f0e05e6aa6710c51366 | (Ca x La 1-x )(Ba 1.75-x La 0.25+x )- Cu 3 O y | -350302488 |  | (Ca x La 1-x )(Ba 1.75-x La 0.25+x )- Cu 3 O y |  |  | Alloys |  |  |  | 57.7, 68.8, 76.6, and 81.5 K |  |  | body | paragraph | 0a01247ae5 | Charge compensation and optimal stoichiometry in superconducting (CaxLa1âˆ’x)(Ba1.75âˆ’xLa0.25+x)Cu3Oy | 10.1103/physrevb.86.144533 | Dale R Harshman, Anthony T Fiory | American Physical Society (APS) | Physical Review B | 2012
61ba9f0e05e6aa6710c51367 | (Ca x La 1 x )(Ba 1.75 x La 0.25+x )Cu 3 O y | 1723459433 |  | (Ca x La 1 x )(Ba 1.75 x La 0.25+x )Cu 3 O y |  |  | Alloys |  |  |  | 10 K |  |  | body | paragraph | 0a01247ae5 | Charge compensation and optimal stoichiometry in superconducting (CaxLa1âˆ’x)(Ba1.75âˆ’xLa0.25+x)Cu3Oy | 10.1103/physrevb.86.144533 | Dale R Harshman, Anthony T Fiory | American Physical Society (APS) | Physical Review B | 2012
61ba9f0e3136e52869c512fc | Gd-Bi2201 | 379552105 | Gd-Bi2201 | [7 empty] | 5 K | STM-STS |  | body | figure | 93b4fed2ef | Enhancement of electronic inhomogeneities due to out-of-plane disorder inBi2Sr2CuO6+Î´superconductors observed by scanning tunneling spectroscopy | 10.1103/physrevb.74.094503 | A Sugimoto, S Kashiwaya, H Eisaki, H Kashiwaya, H Tsuchiura, Y Tanaka, K Fujita, S Uchida | American Physical Society (APS) | Physical Review B | 2014
61ba9f0e3136e52869c512fd | Gd-Bi2201 | 805058284 | Gd-Bi2201 | [7 empty] | 14 K |  |  | body | figure | 93b4fed2ef | Enhancement of electronic inhomogeneities due to out-of-plane disorder inBi2Sr2CuO6+Î´superconductors observed by scanning tunneling spectroscopy | 10.1103/physrevb.74.094503 | A Sugimoto, S Kashiwaya, H Eisaki, H Kashiwaya, H Tsuchiura, Y Tanaka, K Fujita, S Uchida | American Physical Society (APS) | Physical Review B | 2014
61ba9f0e3136e52869c512fe | op- timally doped Bi2212 (nominally Bi 2.1 Sr 1.9 CaCu 2 O 8+Î´ | -947338300 | Bi2212 | Bi 2.1 Sr 1.9 CaCu 2 O 8+Î´ | op- timally doped |  | Alloys |  |  |  | 93 K |  |  | body | figure | 93b4fed2ef | Enhancement of electronic inhomogeneities due to out-of-plane disorder inBi2Sr2CuO6+Î´superconductors observed by scanning tunneling spectroscopy | 10.1103/physrevb.74.094503 | A Sugimoto, S Kashiwaya, H Eisaki, H Kashiwaya, H Tsuchiura, Y Tanaka, K Fujita, S Uchida | American Physical Society (APS) | Physical Review B | 2014
61ba9f0e3136e52869c512ff | Bi2212 | -1909063665 | Bi2212 | Bi2212Bi2212 | [6 empty] | 82 K |  |  | body | paragraph | 93b4fed2ef | Enhancement of electronic inhomogeneities due to out-of-plane disorder inBi2Sr2CuO6+Î´superconductors observed by scanning tunneling spectroscopy | 10.1103/physrevb.74.094503 | A Sugimoto, S Kashiwaya, H Eisaki, H Kashiwaya, H Tsuchiura, Y Tanaka, K Fujita, S Uchida | American Physical Society (APS) | Physical Review B | 2014
61ba9f0e3136e52869c51300 | La-Bi2201 | -1232886655 | La-Bi2201 | [7 empty] | 34 K |  |  | body | figure | 93b4fed2ef | Enhancement of electronic inhomogeneities due to out-of-plane disorder inBi2Sr2CuO6+Î´superconductors observed by scanning tunneling spectroscopy | 10.1103/physrevb.74.094503 | A Sugimoto, S Kashiwaya, H Eisaki, H Kashiwaya, H Tsuchiura, Y Tanaka, K Fujita, S Uchida | American Physical Society (APS) | Physical Review B | 2014
61ba9f0f2a711de29cc512fd | MgB 2 | 1357724464 |  | MgB 2 |  |  | Alloys, Borides |  |  |  | 40 K |  |  | body | paragraph | 95c6fe69dd | Superconductivity in boron under pressure: A full-potential linear muffin-tin orbitals study | 10.1103/physrevb.72.184509 | S K Bose, T Kato, O Jepsen | American Physical Society (APS) | Physical Review B | 2013
61ba9f0f1b5bc7b48bc51357 | La 2/3 Ca 1/3 MnO 3âˆ’Î´ films | 1633310744 |  | La 2/3 Ca 1/3 MnO 3âˆ’Î´ |  | films | Alloys |  |  |  | 210 K |  |  | body | paragraph | 463e304e3e | Low-frequency1/fnoise in doped manganite grain-boundary junctions | 10.1103/physrevb.66.224417 | J B Philipp, L Alff, A Marx, R Gross | American Physical Society (APS) | Physical Review B | 2013
61ba9f0f85b12ae79ac512d7 | doped SrTiO 3 | 1116443900 |  | SrTiO 3 | doped |  | Oxides |  |  |  | 400-600 mK |  |  | body | paragraph | 5797349de8 | Electronâ€”phonon Coupling and the Superconducting Phase Diagram of the LaAlO3â€”SrTiO3 Interface | 10.1038/srep12309 | Hans Boschker, Christoph Richter, Evangelos Fillis-Tsirakis, Christof W Schneider, Jochen Mannhart | Springer Science and Business Media LLC | Scientific Reports | 2015
61ba9f1071dd2853b1c5130f | Nb3Sn | 1861359805 |  | Nb3Sn |  |  | Alloys |  |  |  | 18 K | resistiv- ity |  | body | paragraph | 7f40d16878 | Metals with small electron mean-free path: saturation versus escalation of resistivity | 10.1016/s0921-4526(02)00769-x | Philip B Allen | Elsevier BV | Physica B: Condensed Matter | 2008
61ba9f1012cb23f3dfc5131f | BaFe 2 S 3 | 983826293 |  | BaFe 2 S 3 |  |  | Iron-chalcogenides, Chalcogenides |  |  |  | 14 K |  | 11 GPa | body | figure | 587e652799 | Orbital order and fluctuations in the two-leg ladder materials BaFe2X3 ( X=S and Se) and CsFe2Se3 | 10.1103/physrevb.96.115157 | Kou Takubo, Yuichi Yokoyama, Hiroki Wadati, Shun Iwasaki, Takashi Mizokawa, Teak Boyko, Ronny Sutarto, Feizhou He, Kazuki Hashizume, Satoshi Imaizumi, Takuya Aoyama, Yoshinori Imai, Kenya Ohgushi | American Physical Society (APS) | Physical Review B | 2017
61ba9f1012cb23f3dfc51320 | 245 system (A 2 Fe 4 Se 5 | 1695250246 |  | (A 2 Fe 4 Se 5 |  |  | Alloys |  |  |  | 30 K |  |  | body | paragraph | 587e652799 | Orbital order and fluctuations in the two-leg ladder materials BaFe2X3 ( X=S and Se) and CsFe2Se3 | 10.1103/physrevb.96.115157 | Kou Takubo, Yuichi Yokoyama, Hiroki Wadati, Shun Iwasaki, Takashi Mizokawa, Teak Boyko, Ronny Sutarto, Feizhou He, Kazuki Hashizume, Satoshi Imaizumi, Takuya Aoyama, Yoshinori Imai, Kenya Ohgushi | American Physical Society (APS) | Physical Review B | 2017
61ba9f103961c0f52fc51309 | x > 0.6 | -1380711268 | [7 empty] | x=> 0.6 | 0.01 K |  |  | body | paragraph | 4682ba5342 | Structural and superconducting transitions inMg1âˆ’xAlxB2 | 10.1103/physrevb.66.012509 | Sergey V Barabash, David Stroud | American Physical Society (APS) | Physical Review B | 2013
61ba9f103961c0f52fc5130a | MgB 2 | 1346169956 |  | MgB 2 |  |  | Alloys, Borides |  |  |  | 39 K |  |  | body | paragraph | 4682ba5342 | Structural and superconducting transitions inMg1âˆ’xAlxB2 | 10.1103/physrevb.66.012509 | Sergey V Barabash, David Stroud | American Physical Society (APS) | Physical Review B | 2013
61ba9f103961c0f52fc5130b | x = 0.25 | 1009237280 | [7 empty] | x=0.25 | 10 K |  |  | body | paragraph | 4682ba5342 | Structural and superconducting transitions inMg1âˆ’xAlxB2 | 10.1103/physrevb.66.012509 | Sergey V Barabash, David Stroud | American Physical Society (APS) | Physical Review B | 2013
61ba9f103961c0f52fc5130c | x âˆ¼ 0.7 | -755603844 | [7 empty] | x=0.7 | 10 K |  |  | body | paragraph | 4682ba5342 | Structural and superconducting transitions inMg1âˆ’xAlxB2 | 10.1103/physrevb.66.012509 | Sergey V Barabash, David Stroud | American Physical Society (APS) | Physical Review B | 2013
61ba9f10c2c99830dec512f3 | SmFeAsO 1-x F x | 2141641046 |  | SmFeAsO 1-x F x |  |  | Iron-pnictides, Pnictides, Oxides, Fluorides |  |  |  | 58 K |  |  | body | paragraph | 31d2fa19c6 | Superconductivity in FeTe0.8S0.2 induced by battery-like reaction | 10.1016/j.ssc.2014.09.014 | Aichi Yamashita, Satoshi Demura, Masashi Tanaka, Keita Deguchi, Takuma Yamaki, Hiroshi Hara, Kouji Suzuki, Yunchao Zhang, Saleem James Denholme, Hiroyuki Okazaki, Masaya Fujioka, Takahide Yamaguchi, Hiroyuki Takeya, Yoshihiko Takano | Elsevier BV | Solid State Communications | 2014
61ba9f103136e52869c51301 | YBCO films | -1177262441 | YBCO |  |  | films |  |  |  |  | 90 K |  |  | body | paragraph | 2732d0a639 | Velocity filtration of pulsed-laser evaporents for deposition of smooth high-Tc superconducting films | 10.1007/bf02562869 | Evgeny V Pechen, Andrew V Varlashkin, Sergey I Krasnosvobodtsev, Karl F Renk | Springer Science and Business Media LLC | Czechoslovak Journal of Physics | 2008
61ba9f1049d0b378c6c512e8 | Tl- Ba-Cu-O | 69939842 |  | Tl- Ba-Cu-O |  |  | Alloys |  |  |  | 90 K |  |  | body | paragraph | 5dbc1f7924 | High Pressure Effects on Superconductivity | 10.1007/3-540-27294-1_12 | B Lorenz, C W Chu | Springer-Verlag
61ba9f1049d0b378c6c512e9 | HgBa 2 Ca 2 Cu 3 O 8+Î´ | 1964583562 |  | HgBa 2 Ca 2 Cu 3 O 8+Î´ |  |  | Alloys |  |  |  | 164 K |  |  | body | paragraph | 5dbc1f7924 | High Pressure Effects on Superconductivity | 10.1007/3-540-27294-1_12 | B Lorenz, C W Chu | Springer-Verlag
61ba9f1049d0b378c6c512ea | Tl-Ca-Ba-Cu-O (TCBCO | 373060340 | Tl-Ca-Ba-Cu-O | [7 empty] | 100 K |  |  | body | paragraph | 5dbc1f7924 | High Pressure Effects on Superconductivity | 10.1007/3-540-27294-1_12 | B Lorenz, C W Chu | Springer-Verlag
61ba9f1049d0b378c6c512eb | Tl-Ca-Ba-Cu-O (TCBCO |  | TCBCO | [7 empty] | 100 K |  |  | body | paragraph | 5dbc1f7924 | High Pressure Effects on Superconductivity | 10.1007/3-540-27294-1_12 | B Lorenz, C W Chu | Springer-Verlag
61ba9f1049d0b378c6c512ec | Nb 3 Ge) | -1551008019 |  | Nb 3 Ge |  |  | Alloys |  |  |  | 23.2 K |  |  | body | paragraph | 5dbc1f7924 | High Pressure Effects on Superconductivity | 10.1007/3-540-27294-1_12 | B Lorenz, C W Chu | Springer-Verlag
61ba9f1049d0b378c6c512ed | MgB 2 | 1627278566 |  | MgB 2 |  |  | Alloys, Borides |  |  |  | 1.6 K |  |  | body | paragraph | 5dbc1f7924 | High Pressure Effects on Superconductivity | 10.1007/3-540-27294-1_12 | B Lorenz, C W Chu | Springer-Verlag
61ba9f1049d0b378c6c512ee | Î´>0.05 | -770635824 | [7 empty] | Î´=>0.05 | 15 K |  |  | body | paragraph | 5dbc1f7924 | High Pressure Effects on Superconductivity | 10.1007/3-540-27294-1_12 | B Lorenz, C W Chu | Springer-Verlag
61ba9f1049d0b378c6c512ef | Tl-2021 | -1351866982 | Tl-2021 | [7 empty] | 0 and 125 K |  |  | body | figure | 5dbc1f7924 | High Pressure Effects on Superconductivity | 10.1007/3-540-27294-1_12 | B Lorenz, C W Chu | Springer-Verlag
61ba9f1049d0b378c6c512f0 | CaAlSi | -1468098157 |  | CaAlSi |  |  | Alloys |  |  |  | 8 K |  |  | body | figure | 5dbc1f7924 | High Pressure Effects on Superconductivity | 10.1007/3-540-27294-1_12 | B Lorenz, C W Chu | Springer-Verlag
61ba9f1049d0b378c6c512f1 | Hg-1223 | -1683291204 | Hg-1223 | [7 empty] | 153 K |  | 15 GPa | body | figure | 5dbc1f7924 | High Pressure Effects on Superconductivity | 10.1007/3-540-27294-1_12 | B Lorenz, C W Chu | Springer-Verlag
61ba9f1049d0b378c6c512f2 | Y-Ba-Cu-O (YBCO) | -168043408 | YBCO |  | Y-Ba-Cu-O | [5 empty] | 93 K |  |  | body | paragraph | 5dbc1f7924 | High Pressure Effects on Superconductivity | 10.1007/3-540-27294-1_12 | B Lorenz, C W Chu | Springer-Verlag
61ba9f1049d0b378c6c512f3 | Tl 2 Ba 2 CuO 6+Î´ with Î´â‰ˆ0 | 1180586414 |  | Tl 2 Ba 2 CuO 6+Î´ |  |  | Alloys |  |  | Î´=0 | 92 K |  |  | body | figure | 5dbc1f7924 | High Pressure Effects on Superconductivity | 10.1007/3-540-27294-1_12 | B Lorenz, C W Chu | Springer-Verlag
61ba9f1049d0b378c6c512f4 | Î´â‰ˆ0.22 | 1340906267 | [7 empty] | Î´=0.22 | 97 K |  |  | body | paragraph | 5dbc1f7924 | High Pressure Effects on Superconductivity | 10.1007/3-540-27294-1_12 | B Lorenz, C W Chu | Springer-Verlag
61ba9f1049d0b378c6c512f5 | HgBa 2 CuO 4+Î´ (Hg-1201) | -858932468 | Hg-1201 | HgBa 2 CuO 4+Î´ |  |  | Alloys |  |  |  | 94 K |  |  | body | figure | 5dbc1f7924 | High Pressure Effects on Superconductivity | 10.1007/3-540-27294-1_12 | B Lorenz, C W Chu | Springer-Verlag
61ba9f1049d0b378c6c512f6 | Hg-1223 | -1496543509 | Hg-1223 | [7 empty] | 164 K |  | 45 GPa | body | figure | 5dbc1f7924 | High Pressure Effects on Superconductivity | 10.1007/3-540-27294-1_12 | B Lorenz, C W Chu | Springer-Verlag
61ba9f1049d0b378c6c512f7 | Tl 2 Ba 2 CuO 6+Î´ single crystal | 1228643138 |  | Tl 2 Ba 2 CuO 6+Î´ |  | single crystal | Alloys |  |  |  | 40 K |  |  | body | paragraph | 5dbc1f7924 | High Pressure Effects on Superconductivity | 10.1007/3-540-27294-1_12 | B Lorenz, C W Chu | Springer-Verlag
61ba9f1049d0b378c6c512f8 | HgBa 2 Ca 2 Cu 3 O 8+Î´ (Hg-1223) | -241987698 | Hg-1223 | HgBa 2 Ca 2 Cu 3 O 8+Î´ |  |  | Alloys |  |  |  | below 133.5 K |  |  | body | figure | 5dbc1f7924 | High Pressure Effects on Superconductivity | 10.1007/3-540-27294-1_12 | B Lorenz, C W Chu | Springer-Verlag
61ba9f1049d0b378c6c512f9 | Hg-1223 | -1336750203 | Hg-1223 | [7 empty] | 140 K | resistivity |  | body | figure | 5dbc1f7924 | High Pressure Effects on Superconductivity | 10.1007/3-540-27294-1_12 | B Lorenz, C W Chu | Springer-Verlag
61ba9f1049d0b378c6c512fa | YBa 2 Cu 3 O 7-Î´ | 2077252189 |  | YBa 2 Cu 3 O 7-Î´ |  |  | Oxides, Cuprates |  |  |  | 15 K |  |  | body | paragraph | 5dbc1f7924 | High Pressure Effects on Superconductivity | 10.1007/3-540-27294-1_12 | B Lorenz, C W Chu | Springer-Verlag
61ba9f1049d0b378c6c512fb | Nb 3 Ge | -1778564413 |  | Nb 3 Ge |  |  | Alloys |  |  |  | 23.2 K |  |  | body | paragraph | 5dbc1f7924 | High Pressure Effects on Superconductivity | 10.1007/3-540-27294-1_12 | B Lorenz, C W Chu | Springer-Verlag
61ba9f1049d0b378c6c512fc | mercury | 1440948737 | mercury | Hg | [6 empty] | 4 K |  |  | body | paragraph | 5dbc1f7924 | High Pressure Effects on Superconductivity | 10.1007/3-540-27294-1_12 | B Lorenz, C W Chu | Springer-Verlag
61ba9f1049d0b378c6c512fd | slightly under-doped single crystal of Tl 2 Ca 2 Ba 2 Cu 3 O 10-Î´ | -69640101 |  | Tl 2 Ca 2 Ba 2 Cu 3 O 10-Î´ | slightly under | single crystal | Oxides, Cuprates |  |  |  | 116 K |  | 7.5 GPa | body | paragraph | 5dbc1f7924 | High Pressure Effects on Superconductivity | 10.1007/3-540-27294-1_12 | B Lorenz, C W Chu | Springer-Verlag
61ba9f1049d0b378c6c512fe | over-doped TlSr 2 CaCu 2 O 7-Î´ (Tl-1212 | -1269761306 | Tl-1212 | TlSr 2 CaCu 2 O 7-Î´ | over-doped |  | Oxides, Cuprates |  |  |  | 80 K |  |  | body | paragraph | 5dbc1f7924 | High Pressure Effects on Superconductivity | 10.1007/3-540-27294-1_12 | B Lorenz, C W Chu | Springer-Verlag
61ba9f1049d0b378c6c512ff | Î´â‰ˆ0.1 | 1203219883 | [7 empty] | Î´=0.1 | 90 K |  |  | body | paragraph | 5dbc1f7924 | High Pressure Effects on Superconductivity | 10.1007/3-540-27294-1_12 | B Lorenz, C W Chu | Springer-Verlag
61ba9f1049d0b378c6c51300 | Hg-1223 | -1523497898 | Hg-1223 | [7 empty] | 164 K |  |  | body | paragraph | 5dbc1f7924 | High Pressure Effects on Superconductivity | 10.1007/3-540-27294-1_12 | B Lorenz, C W Chu | Springer-Verlag
61ba9f1049d0b378c6c51301 | Li | 277090252 |  | Li |  |  | Alloys |  |  |  | up to 80 K |  |  | body | paragraph | 5dbc1f7924 | High Pressure Effects on Superconductivity | 10.1007/3-540-27294-1_12 | B Lorenz, C W Chu | Springer-Verlag
61ba9f11e4552e90a8c512dc | Pb0.9Bi0.1) | -1523989411 |  | Pb0.9Bi0.1 |  |  | Alloys |  |  |  | 7.9 K |  |  | body | paragraph | bc35636b7b | STRONG-COUPLING THEORY OF SUPERCONDUCTIVITY | 10.1142/9789814503891_0002 | D Rainer, J A Sauls | WORLD SCIENTIFIC |  | 1992
61ba9f1156f16aed29c512ef | S = 23 nm Nb, N = Au, and F = CoFe | 1362823649 |  | CoFe |  |  | Alloys |  |  | S=23 nm Nb, N=Au | 7.927 K |  |  | body | figure | c522a97262 | Superconducting critical temperature and singlet and triplet pair functions of superconductor/normal-metal/ferromagnet trilayers | 10.1103/physrevb.75.054521 | Nayoung Lee, Han-Yong Choi, Hyeonjin Doh, K Char, Hyun-Woo Lee | American Physical Society (APS) | Physical Review B | 2007
61ba9f122a711de29cc512ff | V-Pd 1âˆ’x Fe x SF | -601492125 |  | V-Pd 1âˆ’x Fe x SF |  |  | Alloys |  |  |  | 4K |  |  | body | paragraph | ab0a5a68bc | Oscillations of induced magnetization in superconductor-ferromagnet heterostructures | 10.1103/physrevb.73.054511 | M Yu. Kharitonov, A F Volkov, K B Efetov | American Physical Society (APS) | Physical Review B | 2006
61ba9f1356f16aed29c512f0 | LiFeAs | -78032995 |  | LiFeAs |  |  | Iron-pnictides, Pnictides |  |  |  | 18 K |  |  | body | paragraph | a87edc441a | Unconventional Anisotropics-Wave Superconducting Gaps of the LiFeAs Iron-Pnictide Superconductor | 10.1103/physrevlett.108.037002 | K Umezawa, Y Li, H Miao, K Nakayama, Z-H Liu, P Richard, T Sato, J B He, D-M Wang, G F Chen, H Ding, T Takahashi, S-C Wang | American Physical Society (APS) | Physical Review Letters | 2012
61ba9f1356f16aed29c512f1 | LiFeAs | -83803219 |  | LiFeAs |  |  | Iron-pnictides, Pnictides |  |  |  | 18 K |  |  | body | paragraph | a87edc441a | Unconventional Anisotropics-Wave Superconducting Gaps of the LiFeAs Iron-Pnictide Superconductor | 10.1103/physrevlett.108.037002 | K Umezawa, Y Li, H Miao, K Nakayama, Z-H Liu, P Richard, T Sato, J B He, D-M Wang, G F Chen, H Ding, T Takahashi, S-C Wang | American Physical Society (APS) | Physical Review Letters | 2012
61ba9f1356f16aed29c512f2 | single crystals of LiFeAs | -651553582 |  | LiFeAs |  | single crystals | Iron-pnictides, Pnictides |  |  |  | 18 K |  |  | body | paragraph | a87edc441a | Unconventional Anisotropics-Wave Superconducting Gaps of the LiFeAs Iron-Pnictide Superconductor | 10.1103/physrevlett.108.037002 | K Umezawa, Y Li, H Miao, K Nakayama, Z-H Liu, P Richard, T Sato, J B He, D-M Wang, G F Chen, H Ding, T Takahashi, S-C Wang | American Physical Society (APS) | Physical Review Letters | 2012
61ba9f1356f16aed29c512f3 | LiFeAs | 10516885 |  | LiFeAs |  |  | Iron-pnictides, Pnictides |  |  |  | 18 K |  |  | header | abstract | a87edc441a | Unconventional Anisotropics-Wave Superconducting Gaps of the LiFeAs Iron-Pnictide Superconductor | 10.1103/physrevlett.108.037002 | K Umezawa, Y Li, H Miao, K Nakayama, Z-H Liu, P Richard, T Sato, J B He, D-M Wang, G F Chen, H Ding, T Takahashi, S-C Wang | American Physical Society (APS) | Physical Review Letters | 2012
61ba9f1356f16aed29c512f4 | LiFeAs | -68411737 |  | LiFeAs |  |  | Iron-pnictides, Pnictides |  |  |  | 18 K |  |  | body |  | a87edc441a | Unconventional Anisotropics-Wave Superconducting Gaps of the LiFeAs Iron-Pnictide Superconductor | 10.1103/physrevlett.108.037002 | K Umezawa, Y Li, H Miao, K Nakayama, Z-H Liu, P Richard, T Sato, J B He, D-M Wang, G F Chen, H Ding, T Takahashi, S-C Wang | American Physical Society (APS) | Physical Review Letters | 2012
61ba9f131b93c0c6bec51329 | Pb 1âˆ’x Tl x Te | -1168143653 |  | Pb 1âˆ’x Tl x Te |  |  | Chalcogenides |  |  |  | 10 mK |  |  | body | paragraph | e4d56da2ba | Evidence of Incoherent Carriers Associated with Resonant Impurity Levels and Their Influence on Superconductivity in the Anomalous Superconductor Pb1âˆ’xTlxTe | 10.1103/physrevlett.121.207001 | P Giraldo-Gallo, P Walmsley, B Sangiorgio, S C Riggs, R D Mcdonald, L Buchauer, B FauquÃ©, Chang Liu, N A Spaldin, A Kaminski, K Behnia, I R Fisher | American Physical Society (APS) | Physical Review Letters | 2017
61ba9f132c886f0fe6c512ae | Sr 2 RuO 4 | 1632588176 |  | Sr 2 RuO 4 |  |  | Oxides |  |  |  | 4.2 K |  |  | body | paragraph | 2b9acac4d4 | Discovery of parity-violating Majorana fermions in a chiral |  | Sr, Ruo, Hiroyoshi Nobukane, Akiyuki Tokuno, Toyoki Matsuyama, Satoshi Tanda |  |  | 2013
61ba9f1412cb23f3dfc51322 | graphite intercalated with alkaline metals | 752924331 | graphite | [7 empty] | 11.5 K |  |  | body | paragraph | caa28b73d5 | Model of an Exotic Chiral Superconducting Phase in a Graphene Bilayer | 10.1103/physrevlett.108.147001 | Mir Vahid Hosseini, Malek Zareyan | American Physical Society (APS) | Physical Review Letters | 2012
61ba9f14e720aae5f4c512e8 | Nb 0.5 Ti 0.5 N films | 169914474 |  | Nb 0.5 Ti 0.5 N |  | films | Nitrides |  |  |  | 13.5 K |  |  | body | paragraph | 9ab3d07ff5 | Photoinduced time-resolved electrodynamics of superconducting metals and alloys | 10.1103/physrevb.72.024510 | R P S M Lobo, J D Laveigne, D H Reitze, D B Tanner, Z H Barber, E Jacques, P Bosland, M J Burns, G L Carr | American Physical Society (APS) | Physical Review B | 2013
61ba9f14e720aae5f4c512e9 | Pb films | 2146065054 |  |  | Pb | films |  |  |  |  | 7 and 7.2 K |  |  | body | paragraph | 9ab3d07ff5 | Photoinduced time-resolved electrodynamics of superconducting metals and alloys | 10.1103/physrevb.72.024510 | R P S M Lobo, J D Laveigne, D H Reitze, D B Tanner, Z H Barber, E Jacques, P Bosland, M J Burns, G L Carr | American Physical Society (APS) | Physical Review B | 2013
61ba9f14e720aae5f4c512ea | Pb 0.25 Bi 0.75 films | -1254695485 |  | Pb 0.25 Bi 0.75 |  | films | Alloys |  |  |  | 8.0 K |  |  | body | paragraph | 9ab3d07ff5 | Photoinduced time-resolved electrodynamics of superconducting metals and alloys | 10.1103/physrevb.72.024510 | R P S M Lobo, J D Laveigne, D H Reitze, D B Tanner, Z H Barber, E Jacques, P Bosland, M J Burns, G L Carr | American Physical Society (APS) | Physical Review B | 2013
61ba9f142a711de29cc51300 | La 7 Ir 3 | -1065752974 |  | La 7 Ir 3 |  |  | Alloys |  |  |  | 2.3 K |  |  | header | abstract | 307597e651 | Evidence of s-wave superconductivity in the noncentrosymmetric La7Ir3 | 10.1038/s41598-017-19042-x | B Li, C Q Xu, W Zhou, W H Jiao, R Sankar, F M Zhang, H H Hou, X F Jiang, B Qian, B Chen, A F Bangura, Xiaofeng Xu | Springer Science and Business Media LLC | Scientific Reports | 2017
61ba9f142a711de29cc51301 | La 7 Ir 3 | -1111961164 |  | La 7 Ir 3 |  |  | Alloys |  |  |  | 2.3 K |  |  | body | figure | 307597e651 | Evidence of s-wave superconductivity in the noncentrosymmetric La7Ir3 | 10.1038/s41598-017-19042-x | B Li, C Q Xu, W Zhou, W H Jiao, R Sankar, F M Zhang, H H Hou, X F Jiang, B Qian, B Chen, A F Bangura, Xiaofeng Xu | Springer Science and Business Media LLC | Scientific Reports | 2017
61ba9f155cc438644dc512d8 | x = 0.14 crystals | 943017415 |  |  |  | crystals |  |  |  | x=0.14 | 35 K |  |  | body | paragraph | 3de5e1c95c | Comparison of the High-Frequency Magnetic Fluctuations in Insulating and SuperconductingLa2âˆ’xSrxCuO4 | 10.1103/physrevlett.76.1344 | S M Hayden, G Aeppli, H A Mook, T G Perring, T E Mason, S-W Cheong, Z Fisk | American Physical Society (APS) | Physical Review Letters | 1995
61ba9f157b1a7abb24c512cf | Î²-Bi 2 Pd | 39393560 |  | Î²-Bi 2 Pd |  |  | Alloys |  |  |  | 5 K |  |  | body | paragraph | 254047aba4 | Subsurface bending and reorientation of tilted vortex lattices in bulk isotropic superconductors due to Coulomb-like repulsion at the surface | 10.1103/physrevb.96.184502 | E Herrera, I GuillamÃ³n, J A Galvis, A Correa, A Fente, S Vieira, H Suderow, A Yu. Martynovich, V G Kogan | American Physical Society (APS) | Physical Review B | 2017
61ba9f1585b12ae79ac512da | Post-annealed films grown from sintered MgB 2 | -941803250 |  | MgB 2 |  |  | Alloys, Borides |  |  |  | 30K |  |  | body | paragraph | 0b126099c3 | Growth of strongly biaxially aligned MgB2 thin films on sapphire by postannealing of amorphous precursors | 10.1063/1.1424070 | A Berenov, Z Lockman, X Qi, J L Macmanus-Driscoll, Y Bugoslavsky, L F Cohen, M-H Jo, N A Stelmashenko, V N Tsaneva, M Kambara, N Hari Babu, D A Cardwell, M G Blamire | AIP Publishing | Applied Physics Letters | 2001
61ba9f1585b12ae79ac512db | MgB 2 | 1369274754 |  | MgB 2 |  |  | Alloys, Borides |  |  |  | 39K |  |  | body | paragraph | 0b126099c3 | Growth of strongly biaxially aligned MgB2 thin films on sapphire by postannealing of amorphous precursors | 10.1063/1.1424070 | A Berenov, Z Lockman, X Qi, J L Macmanus-Driscoll, Y Bugoslavsky, L F Cohen, M-H Jo, N A Stelmashenko, V N Tsaneva, M Kambara, N Hari Babu, D A Cardwell, M G Blamire | AIP Publishing | Applied Physics Letters | 2001
61ba9f151b93c0c6bec5132a | (Li1-xFexOH | 1553006300 |  | (Li1-xFexOH |  |  | Alloys |  |  |  | 10 K | magnetization |  | body | paragraph | 11e52036e6 | Neutron investigation of the magnetic scattering in an iron-based ferromagnetic superconductor | 10.1103/physrevb.92.060510 | Jeffrey W Lynn, Xiuquan Zhou, Christopher K H Borg, Shanta R Saha, Johnpierre Paglione, Efrain E Rodriguez | American Physical Society (APS) | Physical Review B | 2015
61ba9f151b93c0c6bec5132b | RuSr2GdCu2O8 | 653685128 |  | RuSr2GdCu2O8 |  |  | Oxides, Cuprates |  |  |  | 10 K | magnetization |  | body | paragraph | 11e52036e6 | Neutron investigation of the magnetic scattering in an iron-based ferromagnetic superconductor | 10.1103/physrevb.92.060510 | Jeffrey W Lynn, Xiuquan Zhou, Christopher K H Borg, Shanta R Saha, Johnpierre Paglione, Efrain E Rodriguez | American Physical Society (APS) | Physical Review B | 2015
61ba9f152c886f0fe6c512af | 2 p Ce-FST thin film | 1441136938 | 2 p Ce-FST |  |  | thin film |  |  |  |  | 2.6 K |  |  | body | figure | 27fb12ce41 | Artificially engineered nanostrain in FeSexTe1-x superconductor thin films for supercurrent enhancement | 10.1038/s41427-019-0186-y | Sehun Seo, Heesung Noh, Ning Li, Jianyi Jiang, Chiara Tarantini, Ruochen Shi, Soon-Gil Jung, Myeong Jun Oh, Mengchao Liu, Jongmin Lee, Genda Gu, Youn Jung Jo, Tuson Park, Eric E Hellstrom, Peng Gao, Sanghan Lee | Springer Science and Business Media LLC | NPG Asia Materials | 2020
61ba9f152c886f0fe6c512b0 | FeSe monolayer | -772825252 |  | FeSe |  | monolayer | Iron-chalcogenides, Chalcogenides |  |  |  | 100 K |  |  | body | paragraph | 27fb12ce41 | Artificially engineered nanostrain in FeSexTe1-x superconductor thin films for supercurrent enhancement | 10.1038/s41427-019-0186-y | Sehun Seo, Heesung Noh, Ning Li, Jianyi Jiang, Chiara Tarantini, Ruochen Shi, Soon-Gil Jung, Myeong Jun Oh, Mengchao Liu, Jongmin Lee, Genda Gu, Youn Jung Jo, Tuson Park, Eric E Hellstrom, Peng Gao, Sanghan Lee | Springer Science and Business Media LLC | NPG Asia Materials | 2020
61ba9f152c886f0fe6c512b1 | P-FST thin film | 523810155 | P-FST |  |  | thin film |  |  |  |  | 3.2 K |  |  | body | figure | 27fb12ce41 | Artificially engineered nanostrain in FeSexTe1-x superconductor thin films for supercurrent enhancement | 10.1038/s41427-019-0186-y | Sehun Seo, Heesung Noh, Ning Li, Jianyi Jiang, Chiara Tarantini, Ruochen Shi, Soon-Gil Jung, Myeong Jun Oh, Mengchao Liu, Jongmin Lee, Genda Gu, Youn Jung Jo, Tuson Park, Eric E Hellstrom, Peng Gao, Sanghan Lee | Springer Science and Business Media LLC | NPG Asia Materials | 2020
61ba9f157f36ec6458c5129d | x â‰ˆ 0.4 | -1560129856 | [7 empty] | x=â‰ˆ 0.4 | 21 K |  |  | body | paragraph | b14b5f913a | Magnetic force microscopy study of interlayer kinks in individual vortices in the underdoped cuprate superconductorYBa2Cu3O6+x | 10.1103/physrevb.79.214530 | Lan Luan, Ophir M Auslaender, Douglas A Bonn, Ruixing Liang, Walter N Hardy, Kathryn A Moler | American Physical Society (APS) | Physical Review B | 2008
61ba9f15a5c5381c2ec51325 | La 2 CuO 4 (La214 | 1937413627 | La214 | La 2 CuO 4 |  |  | Oxides, Cuprates |  |  |  | 40K |  |  | body | paragraph | a018e99568 | Three-orbital Study on the Orbital Distillation Effect in the High Tc Cuprates | 10.1016/j.phpro.2013.04.040 | H Sakakibara, K Suzuki, H Usui, K Kuroki, R Arita, D J Scalapino, H Aoki | Elsevier BV | Physics Procedia | 2013
61ba9f15a5c5381c2ec51326 | HgBa 2 CuO 4 (Hg1201 | -1503694582 | Hg1201 | HgBa 2 CuO 4 |  |  | Oxides, Cuprates |  |  |  | 100K |  |  | body | paragraph | a018e99568 | Three-orbital Study on the Orbital Distillation Effect in the High Tc Cuprates | 10.1016/j.phpro.2013.04.040 | H Sakakibara, K Suzuki, H Usui, K Kuroki, R Arita, D J Scalapino, H Aoki | Elsevier BV | Physics Procedia | 2013
61ba9f15a01e2beb09c51314 | Sr0.9La0.1CuO2 | 1550947475 |  | Sr0.9La0.1CuO2 |  |  | Oxides, Cuprates |  |  |  | 2.5 K |  |  | body | paragraph | 8ed5b0b34d | Muon-Spin-Rotation Measurements of the Penetration Depth in the Infinite-Layer Electron-Doped Cuprate |  | Superconductor Sr, Cuo, A Shengelaya, R Khasanov, D G Eshchenko, D Di Castro, I M SaviÄ‡, M S Park, K H Kim, Sung-Ik Lee, K A MÃ¼ller, H Keller |  |  | 2013
61ba9f167ecf8b73e6c5131a | overdoped BSCCO | 979700464 | BSCCO |  | overdoped | [5 empty] | 60 K |  |  | body | paragraph | 68780c124f | Polaron-bipolaron superconductivity and the intrinsic pairing symmetry in cuprate superconductors |  | Guo-Meng Zhao |  |  | 2013
61ba9f167ecf8b73e6c5131b | overdoped BSCCO | 1006666138 | BSCCO |  | overdoped | [5 empty] | 55 K |  |  | body | paragraph | 68780c124f | Polaron-bipolaron superconductivity and the intrinsic pairing symmetry in cuprate superconductors |  | Guo-Meng Zhao |  |  | 2013
61ba9f167ecf8b73e6c5131c | overdoped BSCCO | 1095241326 | BSCCO |  | overdoped | [5 empty] | 60 K |  |  | body | paragraph | 68780c124f | Polaron-bipolaron superconductivity and the intrinsic pairing symmetry in cuprate superconductors |  | Guo-Meng Zhao |  |  | 2013
61ba9f167ecf8b73e6c5131d | overdoped BSCCO | 958534540 | BSCCO |  | overdoped | [5 empty] | 55 K |  |  | body | paragraph | 68780c124f | Polaron-bipolaron superconductivity and the intrinsic pairing symmetry in cuprate superconductors |  | Guo-Meng Zhao |  |  | 2013
61ba9f167ecf8b73e6c5131e | slightly overdoped single- layer (Bi,Pb) 2 (Sr,La) 2 CuO 6+y (Bi-2201) | 131813202 | Bi-2201 | (Bi,Pb) 2 (Sr,La) 2 CuO 6+y | slightly overdoped |  | Alloys |  |  |  | 29 K |  |  | body | figure | 68780c124f | Polaron-bipolaron superconductivity and the intrinsic pairing symmetry in cuprate superconductors |  | Guo-Meng Zhao |  |  | 2013
61ba9f1685fc223534c51280 | y = 0.025 | -510757218 | [7 empty] | y=0.025 | 23 K |  |  | body | paragraph | 36d509a9b3 | Electron-Doping Effect on Tc in the Undoped (Ce-Free) Superconductor Tâ€²-La1.8Eu0.2CuO4 Studied by the Fluorine Substitution for Oxygen | 10.7566/jpsj.89.014701 | Toshiki Sunohara, Takayuki Kawamata, Kota Shiosaka, Tomohisa Takamatsu, Takashi Noji, Masatsune Kato, Yoji Koike | Physical Society of Japan | Journal of the Physical Society of Japan | 2020
61ba9f1685fc223534c51281 | y = 0.025 | -368305516 | [7 empty] | y=0.025 | 23 K | magnetic susceptibility |  | header | abstract | 36d509a9b3 | Electron-Doping Effect on Tc in the Undoped (Ce-Free) Superconductor Tâ€²-La1.8Eu0.2CuO4 Studied by the Fluorine Substitution for Oxygen | 10.7566/jpsj.89.014701 | Toshiki Sunohara, Takayuki Kawamata, Kota Shiosaka, Tomohisa Takamatsu, Takashi Noji, Masatsune Kato, Yoji Koike | Physical Society of Japan | Journal of the Physical Society of Japan | 2020
61ba9f1685fc223534c51282 | y = 0.025 | -876618102 | [7 empty] | y=0.025 | 23 K | Ï‡ |  | body | figure | 36d509a9b3 | Electron-Doping Effect on Tc in the Undoped (Ce-Free) Superconductor Tâ€²-La1.8Eu0.2CuO4 Studied by the Fluorine Substitution for Oxygen | 10.7566/jpsj.89.014701 | Toshiki Sunohara, Takayuki Kawamata, Kota Shiosaka, Tomohisa Takamatsu, Takashi Noji, Masatsune Kato, Yoji Koike | Physical Society of Japan | Journal of the Physical Society of Japan | 2020
61ba9f1685fc223534c51283 | y = 0.15 | 1109369503 | [7 empty] | y=0.15 | 2 K |  |  | body | paragraph | 36d509a9b3 | Electron-Doping Effect on Tc in the Undoped (Ce-Free) Superconductor Tâ€²-La1.8Eu0.2CuO4 Studied by the Fluorine Substitution for Oxygen | 10.7566/jpsj.89.014701 | Toshiki Sunohara, Takayuki Kawamata, Kota Shiosaka, Tomohisa Takamatsu, Takashi Noji, Masatsune Kato, Yoji Koike | Physical Society of Japan | Journal of the Physical Society of Japan | 2020
61ba9f16e720aae5f4c512ec | YBa 2 Cu 3 O 6.45 crystal | -66264985 |  | YBa 2 Cu 3 O 6.45 |  | crystal | Oxides, Cuprates |  |  |  | 55 K |  |  | body | paragraph | ed728abad5 | Polarized neutron measurement of magnetic order inYBa2Cu3O6.45 | 10.1103/physrevb.69.134509 | H A Mook, Pengcheng Dai, S M Hayden, A Hiess, S-H Lee, F Dogan | American Physical Society (APS) | Physical Review B | 2004
61ba9f160cb3d3a5e6c5129a | LuPt 2 | 1712822770 |  | LuPt 2 |  |  | Alloys |  |  |  | 0.45 K |  |  | body | paragraph | 27ee465e96 | Unveiling charge density wave quantum phase transitions by x-ray diffraction |  | F B Carneiro, L S I Veiga, J R L Mardegan, R Khan, C Macchiutti, A LÃ³pez, E M Bittar |  |  | 2020
61ba9f160cb3d3a5e6c5129b | Heusler Lu(Pt 1âˆ’x Pd x ) 2 In (L2 1 | -275232599 |  | Lu(Pt 1âˆ’x Pd x ) 2 In (L2 1 |  | Heusler | Alloys |  |  |  | 0.45 K |  |  | body | paragraph | 27ee465e96 | Unveiling charge density wave quantum phase transitions by x-ray diffraction |  | F B Carneiro, L S I Veiga, J R L Mardegan, R Khan, C Macchiutti, A LÃ³pez, E M Bittar |  |  | 2020
61ba9f172c886f0fe6c512b2 | bulk CeCoIn 5 | 1793222270 |  | CeCoIn 5 |  |  | Alloys |  |  |  | 2.3(K |  |  | body | paragraph | ff50d33a74 | Spin fluctuations and superconductivity in layeredf-electron superlattices | 10.1103/physrevb.92.035129 | Yasuhiro Tada, Robert Peters | American Physical Society (APS) | Physical Review B | 2015
61ba9f172c886f0fe6c512b3 | CeCoIn 5 | -496890951 |  | CeCoIn 5 |  |  | Alloys |  |  |  | 2.3(K |  |  | body | paragraph | ff50d33a74 | Spin fluctuations and superconductivity in layeredf-electron superlattices | 10.1103/physrevb.92.035129 | Yasuhiro Tada, Robert Peters | American Physical Society (APS) | Physical Review B | 2015
61ba9f17c0bff55f4cc512fb | FeTe x Se 1-x | -2052611440 |  | FeTe x Se 1-x |  |  | Iron-chalcogenides, Chalcogenides |  |  |  | 15K |  |  | body | paragraph | 9a6a6f500f | Phase separation in the iron chalcogenide superconductor Fe1+yTexSe1âˆ’x | 10.1088/1367-2630/13/5/053031 | Hefei Hu, Jian-Min Zuo, Jinsheng Wen, Zhijun Xu, Zhiwei Lin, Qiang Li, Genda Gu, Wan Kyu Park, Laura H Greene | IOP Publishing | New Journal of Physics | 2011
61ba9f17c0bff55f4cc512fc | PbO-type FeSe 2 | 1607734065 |  | FeSe 2 |  |  | Iron-chalcogenides, Chalcogenides |  |  |  | 8 K |  |  | body | paragraph | 9a6a6f500f | Phase separation in the iron chalcogenide superconductor Fe1+yTexSe1âˆ’x | 10.1088/1367-2630/13/5/053031 | Hefei Hu, Jian-Min Zuo, Jinsheng Wen, Zhijun Xu, Zhiwei Lin, Qiang Li, Genda Gu, Wan Kyu Park, Laura H Greene | IOP Publishing | New Journal of Physics | 2011
61ba9f177c13e4f711c512c1 | underdoped Bi2212 | 825448625 | Bi2212 | Bi2212Bi2212 | underdoped | [5 empty] | 67K |  |  | body | paragraph | 20c46fa1da | Non-Bardeen-Cooper-Schrieffer behavior of optical properties across the phase diagram of cuprate superconductors | 10.1103/physrevb.79.100505 | E Illes, E J Nicol, J P Carbotte | American Physical Society (APS) | Physical Review B | 2013
61ba9f17e720aae5f4c512ed | 2H-N bSe 2 | -1571549437 |  | 2H-N bSe 2 |  |  | Alloys |  |  |  | 90 K |  |  | body | paragraph | 552008f8dd | Transport properties of single-crystallineCuxTiSe2(0.015â©½xâ©½0.110) | 10.1103/physrevb.76.024513 | G Wu, H X Yang, L Zhao, X G Luo, T Wu, G Y Wang, X H Chen | American Physical Society (APS) | Physical Review B | 2007
61ba9f17e720aae5f4c512ee | x=0.015 | 1725629680 | [7 empty] | x=0.015 | 1.92, 2.03, 2.24, 3.40, 4.13 and 3.02 K |  |  | body | paragraph | 552008f8dd | Transport properties of single-crystallineCuxTiSe2(0.015â©½xâ©½0.110) | 10.1103/physrevb.76.024513 | G Wu, H X Yang, L Zhao, X G Luo, T Wu, G Y Wang, X H Chen | American Physical Society (APS) | Physical Review B | 2007
61ba9f17e720aae5f4c512ef | x=0.08 | -62900835 | [7 empty] | x=0.08 | 4.15 K |  |  | body | paragraph | 552008f8dd | Transport properties of single-crystallineCuxTiSe2(0.015â©½xâ©½0.110) | 10.1103/physrevb.76.024513 | G Wu, H X Yang, L Zhao, X G Luo, T Wu, G Y Wang, X H Chen | American Physical Society (APS) | Physical Review B | 2007
61ba9f17e720aae5f4c512f0 | Cu0.11TiSe2 | 2142314757 |  | Cu0.11TiSe2 |  |  | Chalcogenides |  |  |  | 1.8 K |  |  | header | abstract | 552008f8dd | Transport properties of single-crystallineCuxTiSe2(0.015â©½xâ©½0.110) | 10.1103/physrevb.76.024513 | G Wu, H X Yang, L Zhao, X G Luo, T Wu, G Y Wang, X H Chen | American Physical Society (APS) | Physical Review B | 2007
61ba9f17e720aae5f4c512f1 | Na into 2H-TaS 2 | 1315844278 |  | Na into 2H-TaS 2 |  |  | Alloys |  |  |  | 5K |  |  | body | paragraph | 552008f8dd | Transport properties of single-crystallineCuxTiSe2(0.015â©½xâ©½0.110) | 10.1103/physrevb.76.024513 | G Wu, H X Yang, L Zhao, X G Luo, T Wu, G Y Wang, X H Chen | American Physical Society (APS) | Physical Review B | 2007
61ba9f17e720aae5f4c512f2 | 2H-N bS 2 | -1547484681 |  | 2H-N bS 2 |  |  | Alloys |  |  |  | 122 K |  |  | body | paragraph | 552008f8dd | Transport properties of single-crystallineCuxTiSe2(0.015â©½xâ©½0.110) | 10.1103/physrevb.76.024513 | G Wu, H X Yang, L Zhao, X G Luo, T Wu, G Y Wang, X H Chen | American Physical Society (APS) | Physical Review B | 2007
61ba9f17e720aae5f4c512f3 | x=0.11 | 1048031726 | [7 empty] | x=0.11 | 1.8 K |  |  | body | paragraph | 552008f8dd | Transport properties of single-crystallineCuxTiSe2(0.015â©½xâ©½0.110) | 10.1103/physrevb.76.024513 | G Wu, H X Yang, L Zhao, X G Luo, T Wu, G Y Wang, X H Chen | American Physical Society (APS) | Physical Review B | 2007
61ba9f180a416aa3d9c512e2 | LCCO | 1663947276 | LCCO | [7 empty] | 100 K |  |  | body | paragraph | 2eaecea88c | Far-infrared conductivity in electron-doped cuprate La 2 âˆ’ x Ce x CuO 4 | 10.1209/epl/i2003-00501-8 | A Pimenov, A V Pronin, A Loidl, A Tsukada, M Naito | IOP Publishing | Europhysics Letters (EPL) | 2013
61ba9f180a416aa3d9c512e3 | La 2âˆ’x Ce x CuO 4 (LCCO) | 697283537 | LCCO | La 2âˆ’x Ce x CuO 4 |  |  | Oxides, Cuprates |  |  |  | 30 K |  |  | body | paragraph | 2eaecea88c | Far-infrared conductivity in electron-doped cuprate La 2 âˆ’ x Ce x CuO 4 | 10.1209/epl/i2003-00501-8 | A Pimenov, A V Pronin, A Loidl, A Tsukada, M Naito | IOP Publishing | Europhysics Letters (EPL) | 2013
61ba9f180a416aa3d9c512e4 | underdoped LCCO film | -1706667804 | LCCO |  | underdoped | film |  |  |  |  | 25 K |  |  | body | figure | 2eaecea88c | Far-infrared conductivity in electron-doped cuprate La 2 âˆ’ x Ce x CuO 4 | 10.1209/epl/i2003-00501-8 | A Pimenov, A V Pronin, A Loidl, A Tsukada, M Naito | IOP Publishing | Europhysics Letters (EPL) | 2013
61ba9f180a416aa3d9c512e5 | La2âˆ’xCexCuO4 with x = 0.081 | -226867986 |  | La2âˆ’xCexCuO4 |  |  | Oxides, Cuprates |  |  | x=0.081 | 25 K |  |  | header | abstract | 2eaecea88c | Far-infrared conductivity in electron-doped cuprate La 2 âˆ’ x Ce x CuO 4 | 10.1209/epl/i2003-00501-8 | A Pimenov, A V Pronin, A Loidl, A Tsukada, M Naito | IOP Publishing | Europhysics Letters (EPL) | 2013
61ba9f180a416aa3d9c512e6 | x â‰ƒ 0.11 | -1954448243 | [7 empty] | x=0.11 | 30 K |  |  | body | paragraph | 2eaecea88c | Far-infrared conductivity in electron-doped cuprate La 2 âˆ’ x Ce x CuO 4 | 10.1209/epl/i2003-00501-8 | A Pimenov, A V Pronin, A Loidl, A Tsukada, M Naito | IOP Publishing | Europhysics Letters (EPL) | 2013
61ba9f180a416aa3d9c512e7 | LCCO | 1529159680 | LCCO | [7 empty] | 39 K |  |  | body | paragraph | 2eaecea88c | Far-infrared conductivity in electron-doped cuprate La 2 âˆ’ x Ce x CuO 4 | 10.1209/epl/i2003-00501-8 | A Pimenov, A V Pronin, A Loidl, A Tsukada, M Naito | IOP Publishing | Europhysics Letters (EPL) | 2013
61ba9f180a416aa3d9c512e8 | LCCO thin film | -1646858498 | LCCO |  |  | thin film |  |  |  |  | 25 K |  |  | body | paragraph | 2eaecea88c | Far-infrared conductivity in electron-doped cuprate La 2 âˆ’ x Ce x CuO 4 | 10.1209/epl/i2003-00501-8 | A Pimenov, A V Pronin, A Loidl, A Tsukada, M Naito | IOP Publishing | Europhysics Letters (EPL) | 2013
61ba9f1856f16aed29c512f7 | pure La 2 CuO 4 | 206994422 |  | La 2 CuO 4 | pure |  | Oxides, Cuprates |  |  |  | 1.5K |  |  | body | paragraph | 5ffb23780e | On the Normal state electronic properties of Layered Sr 2 RuO 4 |  | M S Laad, E MÃ¼ller-Hartmann |  |  | 2002
61ba9f18dc085aa023c512a0 | ML TaS 2 | 280300244 |  | ML TaS 2 |  |  | Chalcogenides |  |  |  | 11 K |  |  | body | figure | dc42a9b8ba | Hematometrocolpos Due to an Imperforate Hymen | 10.5334/jbr-btr.1413 | Thomas Bekaert, Kristof Ramboer | Ubiquity Press, Ltd. | Journal of the Belgian Society of Radiology | 2019
61ba9f18dc085aa023c512a1 | bulk TaS 2 intercalated with organic molecules | 1528751164 | [8 empty] | 3.4 K |  |  | body | paragraph | dc42a9b8ba | Hematometrocolpos Due to an Imperforate Hymen | 10.5334/jbr-btr.1413 | Thomas Bekaert, Kristof Ramboer | Ubiquity Press, Ltd. | Journal of the Belgian Society of Radiology | 2019
61ba9f18dc085aa023c512a2 | TaS 2 | -1777418852 |  | TaS 2 |  |  | Chalcogenides |  |  |  | 3 K |  |  | body | figure | dc42a9b8ba | Hematometrocolpos Due to an Imperforate Hymen | 10.5334/jbr-btr.1413 | Thomas Bekaert, Kristof Ramboer | Ubiquity Press, Ltd. | Journal of the Belgian Society of Radiology | 2019
61ba9f18dc085aa023c512a3 | TaS 2 crystals | 900469288 |  | TaS 2 |  | crystals | Chalcogenides |  |  |  | 3 K |  |  | body | figure | dc42a9b8ba | Hematometrocolpos Due to an Imperforate Hymen | 10.5334/jbr-btr.1413 | Thomas Bekaert, Kristof Ramboer | Ubiquity Press, Ltd. | Journal of the Belgian Society of Radiology | 2019
61ba9f18dc085aa023c512a4 | tantalum disulfide (TaS 2 ) | 187262744 | tantalum disulfide | Ta2(S2)5 | [6 empty] | 0.6 K to 2.2 K |  |  | body | paragraph | dc42a9b8ba | Hematometrocolpos Due to an Imperforate Hymen | 10.5334/jbr-btr.1413 | Thomas Bekaert, Kristof Ramboer | Ubiquity Press, Ltd. | Journal of the Belgian Society of Radiology | 2019
61ba9f18dc085aa023c512a5 | monolayer TaS 2 | 1014318630 |  | TaS 2 |  |  | Chalcogenides |  |  |  | 3.6 K |  |  | body | paragraph | dc42a9b8ba | Hematometrocolpos Due to an Imperforate Hymen | 10.5334/jbr-btr.1413 | Thomas Bekaert, Kristof Ramboer | Ubiquity Press, Ltd. | Journal of the Belgian Society of Radiology | 2019
61ba9f181b93c0c6bec5132d | KFe 2 As 2 | 989920673 |  | KFe 2 As 2 |  |  | Iron-pnictides, Pnictides |  |  |  | 3K |  |  | body | paragraph | 003f2c5b8f | Hund's metals, explained |  |  |  |  | 2017
61ba9f181b93c0c6bec5132e | Ba 0.6 K 0.4 Fe 2 As 2 | 457404254 |  | Ba 0.6 K 0.4 Fe 2 As 2 |  |  | Iron-pnictides, Pnictides |  |  |  | 38K |  |  | body | paragraph | 003f2c5b8f | Hund's metals, explained |  |  |  |  | 2017
61ba9f181b93c0c6bec5132f | Ba(Fe 0.93 Co 0.07 ) 2 As 2 | 1921318756 |  | Ba(Fe 0.93 Co 0.07 ) 2 As 2 |  |  | Iron-pnictides, Pnictides |  |  |  | 23K |  |  | body | paragraph | 003f2c5b8f | Hund's metals, explained |  |  |  |  | 2017
61ba9f181b93c0c6bec51330 | Pure BaFe 2 As 2 | 710973289 |  | BaFe 2 As 2 | Pure |  | Iron-pnictides, Pnictides |  |  |  | 140K |  |  | body | paragraph | 003f2c5b8f | Hund's metals, explained |  |  |  |  | 2017
61ba9f19a5c5381c2ec51327 | LixFeAs | 1947683118 |  | LixFeAs |  |  | Iron-pnictides, Pnictides |  |  |  | 18 K |  |  | body | paragraph | 4fd4b7400e | The magnetic moment enigma in Fe-based high temperature superconductors | 10.1088/0953-8984/26/47/473202 | Norman Mannella | IOP Publishing | Journal of Physics: Condensed Matter | 2014
61ba9f19a5c5381c2ec51328 | Ba1-xKxFe2As2 | 1231486325 |  | Ba1-xKxFe2As2 |  |  | Iron-pnictides, Pnictides |  |  |  | 38 K |  |  | body | paragraph | 4fd4b7400e | The magnetic moment enigma in Fe-based high temperature superconductors | 10.1088/0953-8984/26/47/473202 | Norman Mannella | IOP Publishing | Journal of Physics: Condensed Matter | 2014
61ba9f19a5c5381c2ec51329 | F-doped LaFeAsO | -1215405338 |  | LaFeAsO | F |  | Iron-pnictides, Oxides, Pnictides |  |  |  | 26 K |  |  | body | paragraph | 4fd4b7400e | The magnetic moment enigma in Fe-based high temperature superconductors | 10.1088/0953-8984/26/47/473202 | Norman Mannella | IOP Publishing | Journal of Physics: Condensed Matter | 2014
61ba9f19a5c5381c2ec5132a | M = Sc and Pn = P) | -63880523 | [7 empty] | M=Sc, Pn = P | 17 K |  |  | body | paragraph | 4fd4b7400e | The magnetic moment enigma in Fe-based high temperature superconductors | 10.1088/0953-8984/26/47/473202 | Norman Mannella | IOP Publishing | Journal of Physics: Condensed Matter | 2014
61ba9f19a5c5381c2ec5132b | FeCh (Ch = S, Se, Te) "11 | -446934273 |  | FeCh |  |  | Iron-chalcogenides, Chalcogenides |  |  | Ch=S, Se, Te | 37 K |  |  | body | paragraph | 4fd4b7400e | The magnetic moment enigma in Fe-based high temperature superconductors | 10.1088/0953-8984/26/47/473202 | Norman Mannella | IOP Publishing | Journal of Physics: Condensed Matter | 2014
61ba9f19a5c5381c2ec5132c | Fe1+xSe | 354892976 |  | Fe1+xSe |  |  | Alloys |  |  |  | 8 K |  |  | body | paragraph | 4fd4b7400e | The magnetic moment enigma in Fe-based high temperature superconductors | 10.1088/0953-8984/26/47/473202 | Norman Mannella | IOP Publishing | Journal of Physics: Condensed Matter | 2014
61ba9f19a5c5381c2ec5132d | LaFePO | 1895134122 |  | LaFePO |  |  | Iron-pnictides, Oxides, Pnictides |  |  |  | 4 K |  |  | body | paragraph | 4fd4b7400e | The magnetic moment enigma in Fe-based high temperature superconductors | 10.1088/0953-8984/26/47/473202 | Norman Mannella | IOP Publishing | Journal of Physics: Condensed Matter | 2014
61ba9f19a5c5381c2ec5132e | FeSe grown on SrTiO3 | 442590877 |  | FeSe |  |  | Iron-chalcogenides, Chalcogenides |  | SrTiO3 |  | 65 K |  |  | body | paragraph | 4fd4b7400e | The magnetic moment enigma in Fe-based high temperature superconductors | 10.1088/0953-8984/26/47/473202 | Norman Mannella | IOP Publishing | Journal of Physics: Condensed Matter | 2014
61ba9f19a5c5381c2ec5132f | M = V and Pn) | 2085726563 | [7 empty] | M=V, Pn | 37 K |  |  | body | paragraph | 4fd4b7400e | The magnetic moment enigma in Fe-based high temperature superconductors | 10.1088/0953-8984/26/47/473202 | Norman Mannella | IOP Publishing | Journal of Physics: Condensed Matter | 2014
61ba9f1914d91e0862c5130d | UCoGe | 680118991 |  | UCoGe |  |  | Alloys |  |  |  | 3 K |  |  | body | paragraph | ab431402d1 | The Superconducting Ferromagnet UCoGe | 10.1007/s10909-010-0188-1 | A Gasparini, Y K Huang, N T Huy, J C P Klaasse, T Naka, E Slooten, A De Visser | Springer Science and Business Media LLC | Journal of Low Temperature Physics | 2010
61ba9f1914d91e0862c5130e | UCoGe | 354719975 |  | UCoGe |  |  | Alloys |  |  |  | 3 K |  |  | header | abstract | ab431402d1 | The Superconducting Ferromagnet UCoGe | 10.1007/s10909-010-0188-1 | A Gasparini, Y K Huang, N T Huy, J C P Klaasse, T Naka, E Slooten, A De Visser | Springer Science and Business Media LLC | Journal of Low Temperature Physics | 2010
61ba9f1914d91e0862c5130f | #2 (RRR â‰ˆ 10) | -600775904 |  | #2 (RRR â‰ˆ 10 |  |  | Alloys |  |  |  | 0.61 K |  |  | body | paragraph | ab431402d1 | The Superconducting Ferromagnet UCoGe | 10.1007/s10909-010-0188-1 | A Gasparini, Y K Huang, N T Huy, J C P Klaasse, T Naka, E Slooten, A De Visser | Springer Science and Business Media LLC | Journal of Low Temperature Physics | 2010
61ba9f1914d91e0862c51310 | #3 (RRR â‰ˆ 30) | 72642950 |  | #3 (RRR â‰ˆ 30 |  |  | Alloys |  |  |  | 0.38 K |  |  | body | paragraph | ab431402d1 | The Superconducting Ferromagnet UCoGe | 10.1007/s10909-010-0188-1 | A Gasparini, Y K Huang, N T Huy, J C P Klaasse, T Naka, E Slooten, A De Visser | Springer Science and Business Media LLC | Journal of Low Temperature Physics | 2010
61ba9f1914d91e0862c51311 | UCoGe | 597318245 |  | UCoGe |  |  | Alloys |  |  |  | 0.6 K | Magnetization |  | body | figure | ab431402d1 | The Superconducting Ferromagnet UCoGe | 10.1007/s10909-010-0188-1 | A Gasparini, Y K Huang, N T Huy, J C P Klaasse, T Naka, E Slooten, A De Visser | Springer Science and Business Media LLC | Journal of Low Temperature Physics | 2010
61ba9f1914d91e0862c51312 | UCoGe | 468303685 |  | UCoGe |  |  | Alloys |  |  |  | 3 K | Magnetization |  | body | paragraph | ab431402d1 | The Superconducting Ferromagnet UCoGe | 10.1007/s10909-010-0188-1 | A Gasparini, Y K Huang, N T Huy, J C P Klaasse, T Naka, E Slooten, A De Visser | Springer Science and Business Media LLC | Journal of Low Temperature Physics | 2010
61ba9f1914d91e0862c51313 | URhGe | -1540643709 |  | URhGe |  |  | Alloys |  |  |  | 9.5 K |  |  | body | paragraph | ab431402d1 | The Superconducting Ferromagnet UCoGe | 10.1007/s10909-010-0188-1 | A Gasparini, Y K Huang, N T Huy, J C P Klaasse, T Naka, E Slooten, A De Visser | Springer Science and Business Media LLC | Journal of Low Temperature Physics | 2010
61ba9f197ecf8b73e6c51320 | single crystals of La 1.84 Sr 0.16 CuO 4 | 1212394438 |  | La 1.84 Sr 0.16 CuO 4 |  | single crystals | Oxides, Cuprates |  |  |  | 38.5 K |  |  | body | paragraph | 28742737ae | Dispersive Excitations in the High-Temperature Superconductor La 2âˆ’x Sr x CuO 4 |  | N B Christensen, D F Mcmorrow, H M RÃ¸nnow, B Lake, S M Hayden, G Aeppli, T G Perring, M Mangkorntong, M Nohara, H Takagi |  |  | 2004
61ba9f193af0453d0cc5134c | MgC x Ni 3 | -978136772 |  | MgC x Ni 3 |  |  | Carbides |  |  |  | 2.5 K |  |  | body | paragraph | b8f661bcf3 | Evidence for unconventional superconductivity in the nonoxide perovskiteMgCNi3from penetration depth measurements | 10.1103/physrevb.68.180502 | R Prozorov, A Snezhko, T He, R J Cava | American Physical Society (APS) | Physical Review B | 2003
61ba9f193af0453d0cc5134d | MgCNi 3 | -1509412125 |  | MgCNi 3 |  |  | Carbides |  |  |  | 7.2 K |  |  | body | paragraph | b8f661bcf3 | Evidence for unconventional superconductivity in the nonoxide perovskiteMgCNi3from penetration depth measurements | 10.1103/physrevb.68.180502 | R Prozorov, A Snezhko, T He, R J Cava | American Physical Society (APS) | Physical Review B | 2003
61ba9f1ae614176f2ec512e3 | x decreasing from 0.3 to 0.05 | 2050906908 | [7 empty] | x=from 0.3 to 0.05 | 11.5 K |  |  | body | paragraph | 0740675de1 | Universal Increase in the Superconducting Critical Temperature of Two-Dimensional Semiconductors at Low Doping by the Electron-Electron Interaction | 10.1103/physrevlett.114.077001 | Matteo Calandra, Paolo Zoccante, Francesco Mauri | American Physical Society (APS) | Physical Review Letters | 2015
61ba9f1ae614176f2ec512e4 | SiC | 974134587 |  | SiC |  |  | Carbides |  |  |  | < 10 K |  |  | body | paragraph | 0740675de1 | Universal Increase in the Superconducting Critical Temperature of Two-Dimensional Semiconductors at Low Doping by the Electron-Electron Interaction | 10.1103/physrevlett.114.077001 | Matteo Calandra, Paolo Zoccante, Francesco Mauri | American Physical Society (APS) | Physical Review Letters | 2015
61ba9f1a2b9a12e3d2c5132d | overdoped Bi2212 single crystal | -772362871 | Bi2212 | Bi2212Bi2212 | overdoped | single crystal |  |  |  |  | 87.5 K |  |  | body | paragraph | ef4d860354 | Evidence for a quasi-1D topological-excitation liquid in Bi 2 Sr 2 CaCu 2 O 8 + x from tunneling spectroscopy | 10.1209/epl/i2001-00452-6 | A Mourachkine | IOP Publishing | Europhysics Letters (EPL) | 2002
61ba9f1a2b9a12e3d2c5132e | slightly overdoped Bi2212 | -324918952 | Bi2212 | Bi2212Bi2212 | slightly overdoped | [5 empty] | 110-116 K |  |  | body | paragraph | ef4d860354 | Evidence for a quasi-1D topological-excitation liquid in Bi 2 Sr 2 CaCu 2 O 8 + x from tunneling spectroscopy | 10.1209/epl/i2001-00452-6 | A Mourachkine | IOP Publishing | Europhysics Letters (EPL) | 2002
61ba9f1a2b9a12e3d2c5132f | Bi2212 single crystals | -1502452903 | Bi2212 | Bi2212Bi2212 |  | single crystals |  |  |  |  | 87-89 K |  |  | body | paragraph | ef4d860354 | Evidence for a quasi-1D topological-excitation liquid in Bi 2 Sr 2 CaCu 2 O 8 + x from tunneling spectroscopy | 10.1209/epl/i2001-00452-6 | A Mourachkine | IOP Publishing | Europhysics Letters (EPL) | 2002
61ba9f1a2b9a12e3d2c51330 | overdoped Bi2212 single crystals | -2113199851 | Bi2212 | Bi2212Bi2212 | overdoped | single crystals |  |  |  |  | 87-89 K |  |  | body | paragraph | ef4d860354 | Evidence for a quasi-1D topological-excitation liquid in Bi 2 Sr 2 CaCu 2 O 8 + x from tunneling spectroscopy | 10.1209/epl/i2001-00452-6 | A Mourachkine | IOP Publishing | Europhysics Letters (EPL) | 2002
61ba9f1a2b9a12e3d2c51331 | Bi2212 single crystal | 1061681633 | Bi2212 | Bi2212Bi2212 |  | single crystal |  |  |  |  | 88 K |  |  | body | paragraph | ef4d860354 | Evidence for a quasi-1D topological-excitation liquid in Bi 2 Sr 2 CaCu 2 O 8 + x from tunneling spectroscopy | 10.1209/epl/i2001-00452-6 | A Mourachkine | IOP Publishing | Europhysics Letters (EPL) | 2002
61ba9f1a2b9a12e3d2c51332 | overdoped Bi2212 single crystals | 1950692751 | Bi2212 | Bi2212Bi2212 | overdoped | single crystals |  |  |  |  | 87-89 K |  |  | body | paragraph | ef4d860354 | Evidence for a quasi-1D topological-excitation liquid in Bi 2 Sr 2 CaCu 2 O 8 + x from tunneling spectroscopy | 10.1209/epl/i2001-00452-6 | A Mourachkine | IOP Publishing | Europhysics Letters (EPL) | 2002
61ba9f1a2b9a12e3d2c51333 | overdoped Bi2212 single crystal | -751185699 | Bi2212 | Bi2212Bi2212 | overdoped | single crystal |  |  |  |  | 88 K |  |  | body | paragraph | ef4d860354 | Evidence for a quasi-1D topological-excitation liquid in Bi 2 Sr 2 CaCu 2 O 8 + x from tunneling spectroscopy | 10.1209/epl/i2001-00452-6 | A Mourachkine | IOP Publishing | Europhysics Letters (EPL) | 2002
61ba9f1a2b9a12e3d2c51334 | underdoped Bi2212 single crystal | 2106605504 | Bi2212 | Bi2212Bi2212 | underdoped | single crystal |  |  |  |  | 83 K |  |  | body | paragraph | ef4d860354 | Evidence for a quasi-1D topological-excitation liquid in Bi 2 Sr 2 CaCu 2 O 8 + x from tunneling spectroscopy | 10.1209/epl/i2001-00452-6 | A Mourachkine | IOP Publishing | Europhysics Letters (EPL) | 2002
61ba9f1a2b9a12e3d2c51335 | overdoped Bi2212 single crystal | -783925815 | Bi2212 | Bi2212Bi2212 | overdoped | single crystal |  |  |  |  | 88 K |  |  | body | paragraph | ef4d860354 | Evidence for a quasi-1D topological-excitation liquid in Bi 2 Sr 2 CaCu 2 O 8 + x from tunneling spectroscopy | 10.1209/epl/i2001-00452-6 | A Mourachkine | IOP Publishing | Europhysics Letters (EPL) | 2002
61ba9f1a61d1c9d20fc51301 | single crystal of Ba0.6K0.4Fe2As2 | -873691233 |  | Ba0.6K0.4Fe2As2 |  | single crystal | Iron-pnictides, Pnictides |  |  |  | 38 K |  |  | body | paragraph | e7bda7db6d | Low-field vortex melting in a single crystal of Ba0.6K0.4Fe2As2 | 10.1103/physrevb.101.014502 | Ankit Kumar, Sayantan Ghosh, Tsuyoshi Tamegai, S S Banerjee | American Physical Society (APS) | Physical Review B | 2020
61ba9f1a61d1c9d20fc51302 | single crystal of Ba0.6K0.4Fe2As2 | -815927129 |  | Ba0.6K0.4Fe2As2 |  | single crystal | Iron-pnictides, Pnictides |  |  |  | 38 K | magnetization |  | body | figure | e7bda7db6d | Low-field vortex melting in a single crystal of Ba0.6K0.4Fe2As2 | 10.1103/physrevb.101.014502 | Ankit Kumar, Sayantan Ghosh, Tsuyoshi Tamegai, S S Banerjee | American Physical Society (APS) | Physical Review B | 2020
61ba9f1b8452d931a5c512e8 | MgB 2 | 1355794026 |  | MgB 2 |  |  | Alloys, Borides |  |  |  | 39 K |  |  | body | paragraph | f46947e92a | Two-gap superconductivity in Lu2Fe3Si5: A transverse-field muon spin rotation study | 10.1103/physrevb.83.054517 | P K Biswas, G Balakrishnan, D Mck. Paul, M R Lees, A D Hillier | American Physical Society (APS) | Physical Review B | 2010
61ba9f1b8452d931a5c512e9 | Lu2Fe3Si5 | 378882401 |  | Lu2Fe3Si5 |  |  | Alloys |  |  |  | 0.3 K |  |  | body | figure | f46947e92a | Two-gap superconductivity in Lu2Fe3Si5: A transverse-field muon spin rotation study | 10.1103/physrevb.83.054517 | P K Biswas, G Balakrishnan, D Mck. Paul, M R Lees, A D Hillier | American Physical Society (APS) | Physical Review B | 2010
61ba9f1b8452d931a5c512ea | Lu 2 Fe 3 Si 5 | -45114591 |  | Lu 2 Fe 3 Si 5 |  |  | Alloys |  |  |  | 6.1 K |  |  | body | paragraph | f46947e92a | Two-gap superconductivity in Lu2Fe3Si5: A transverse-field muon spin rotation study | 10.1103/physrevb.83.054517 | P K Biswas, G Balakrishnan, D Mck. Paul, M R Lees, A D Hillier | American Physical Society (APS) | Physical Review B | 2010
61ba9f1b8452d931a5c512eb | Lu2Fe3Si5 | 272992323 |  | Lu2Fe3Si5 |  |  | Alloys |  |  |  | 6.1 K | specific heat |  | header | abstract | f46947e92a | Two-gap superconductivity in Lu2Fe3Si5: A transverse-field muon spin rotation study | 10.1103/physrevb.83.054517 | P K Biswas, G Balakrishnan, D Mck. Paul, M R Lees, A D Hillier | American Physical Society (APS) | Physical Review B | 2010
61ba9f1b8452d931a5c512ec | Lu 2 Fe 3 Si 5 | 565251099 |  | Lu 2 Fe 3 Si 5 |  |  | Alloys |  |  |  | 2.0 K |  |  | body | figure | f46947e92a | Two-gap superconductivity in Lu2Fe3Si5: A transverse-field muon spin rotation study | 10.1103/physrevb.83.054517 | P K Biswas, G Balakrishnan, D Mck. Paul, M R Lees, A D Hillier | American Physical Society (APS) | Physical Review B | 2010
61ba9f1b5ad933a7cac51297 | dense polycrystalline sample of NdFeAsO 0.94 F 0.06 | -473883099 |  | NdFeAsO 0.94 F 0.06 |  | polycrystalline | Iron-pnictides, Pnictides, Oxides, Fluorides |  |  |  | 48 K |  |  | header | abstract | 310a962a93 | Limits on the Superconducting Order Parameter in NdFeAsO1-xFyfrom Scanning SQUID Microscopy | 10.1143/jpsj.78.013708 | Clifford W. Hicks, Thomas M. Lippman, Martin E. Huber, Zhi-An Ren, Jie Yang, Zhong-Xian Zhao, Kathryn A. Moler | Physical Society of Japan | Journal of the Physical Society of Japan | 2008
61ba9f1b5ad933a7cac51298 | Sm- and Nd-based samples | -423433366 |  |  | Sm- and Nd | [5 empty] | 50 K |  |  | body | paragraph | 310a962a93 | Limits on the Superconducting Order Parameter in NdFeAsO1-xFyfrom Scanning SQUID Microscopy | 10.1143/jpsj.78.013708 | Clifford W. Hicks, Thomas M. Lippman, Martin E. Huber, Zhi-An Ren, Jie Yang, Zhong-Xian Zhao, Kathryn A. Moler | Physical Society of Japan | Journal of the Physical Society of Japan | 2008
61ba9f1b3136e52869c51307 | NbN film | 146237725 |  | NbN |  | film | Nitrides |  |  |  | 10 K |  |  | body | paragraph | 4f87f4272a | Vortex lattice dynamics in a-NbGe detected by mode-locking experiments | 10.1016/j.physc.2004.03.036 | R Besseling, O Benningshof, N Kokubo, P H Kes | Elsevier BV | Physica C: Superconductivity | 2003
61ba9f1b3136e52869c51308 | A 400 nm thick amorphous (a-)NbGe strip | -2059748702 | [8 empty] | 3.0 K | resistivity |  | body | paragraph | 4f87f4272a | Vortex lattice dynamics in a-NbGe detected by mode-locking experiments | 10.1016/j.physc.2004.03.036 | R Besseling, O Benningshof, N Kokubo, P H Kes | Elsevier BV | Physica C: Superconductivity | 2003
61ba9f1b49d0b378c6c51307 | Nb-C-FIBID | -1666134880 | Nb-C-FIBID | [7 empty] | 5.6 K |  |  | body | paragraph | 5dcef62d22 | Crossover from dirty to clean superconducting limit in dc magnetron-sputtered thin Nb films | 10.1016/j.tsf.2012.04.083 | Oleksandr V Dobrovolskiy, Michael Huth | Elsevier BV | Thin Solid Films | 2020
61ba9f1b49d0b378c6c51308 | Nb-C-FIBID | -1843261354 | Nb-C-FIBID | [7 empty] | 5.6 K |  |  | body | paragraph | 5dcef62d22 | Crossover from dirty to clean superconducting limit in dc magnetron-sputtered thin Nb films | 10.1016/j.tsf.2012.04.083 | Oleksandr V Dobrovolskiy, Michael Huth | Elsevier BV | Thin Solid Films | 2020
61ba9f1ce4dc5fe1bac512f2 | La 1.85 Sr 0.15 CaCu 2 O 6+Î´ | 970051345 |  | La 1.85 Sr 0.15 CaCu 2 O 6+Î´ |  |  | Alloys |  |  |  | 125 K |  |  | body | paragraph | c689624c3e | Neutron scattering study of | 10.1016/j.physb.2006.10.028 | Keisuke Tomiyasu, Kazuya Kamazawa | Elsevier BV | Physica B: Condensed Matter | 2013
61ba9f1ce4dc5fe1bac512f3 | 6+Î´ | -297158947 |  | 6+Î´ |  |  | Alloys |  |  |  | 160 K |  |  | body | paragraph | c689624c3e | Neutron scattering study of | 10.1016/j.physb.2006.10.028 | Keisuke Tomiyasu, Kazuya Kamazawa | Elsevier BV | Physica B: Condensed Matter | 2013
61ba9f1c2b9a12e3d2c51336 | FeSe films | 131749095 |  | FeSe |  | films | Iron-chalcogenides, Chalcogenides |  |  |  | 100 K |  |  | body | paragraph | 61aab68b66 | Nematic fluctuations and phase transitions in LaFeAsO: A Raman scattering study | 10.1103/physrevb.96.014506 | U F Kaneko, P F Gomes, A F GarcÃ­a-Flores, J-Q Yan, T A Lograsso, G E Barberis, D Vaknin, E Granado | American Physical Society (APS) | Physical Review B | 2017
61ba9f1cfa2141a3e5c512b7 | BaSn 3 | 1241974078 |  | BaSn 3 |  |  | Alloys |  |  |  | 2.4 K |  |  | body | paragraph | f64f07fa42 | Physical properties of SrSn4single crystals | 10.1088/0953-8984/23/45/455703 | Xiao Lin, Sergey L Budâ€™ko, German D Samolyuk, Milton S Torikachvili, Paul C Canfield | IOP Publishing | Journal of Physics: Condensed Matter | 2011
61ba9f1cfa2141a3e5c512b8 | BaSn 5 | 2099640990 |  | BaSn 5 |  |  | Alloys |  |  |  | 4.4 K |  |  | body | paragraph | f64f07fa42 | Physical properties of SrSn4single crystals | 10.1088/0953-8984/23/45/455703 | Xiao Lin, Sergey L Budâ€™ko, German D Samolyuk, Milton S Torikachvili, Paul C Canfield | IOP Publishing | Journal of Physics: Condensed Matter | 2011
61ba9f1cfa2141a3e5c512b9 | SrSn 4 | 881696859 |  | SrSn 4 |  |  | Alloys |  |  |  | 4.8 K |  |  | body | paragraph | f64f07fa42 | Physical properties of SrSn4single crystals | 10.1088/0953-8984/23/45/455703 | Xiao Lin, Sergey L Budâ€™ko, German D Samolyuk, Milton S Torikachvili, Paul C Canfield | IOP Publishing | Journal of Physics: Condensed Matter | 2011
61ba9f1cfa2141a3e5c512ba | SrSn 4 | 927903643 |  | SrSn 4 |  |  | Alloys |  |  |  | 4.8 K |  |  | body | paragraph | f64f07fa42 | Physical properties of SrSn4single crystals | 10.1088/0953-8984/23/45/455703 | Xiao Lin, Sergey L Budâ€™ko, German D Samolyuk, Milton S Torikachvili, Paul C Canfield | IOP Publishing | Journal of Physics: Condensed Matter | 2011
61ba9f1cfa2141a3e5c512bb | SrSn 3 | -1485723092 |  | SrSn 3 |  |  | Alloys |  |  |  | 5.4 K |  |  | body | paragraph | f64f07fa42 | Physical properties of SrSn4single crystals | 10.1088/0953-8984/23/45/455703 | Xiao Lin, Sergey L Budâ€™ko, German D Samolyuk, Milton S Torikachvili, Paul C Canfield | IOP Publishing | Journal of Physics: Condensed Matter | 2011
61ba9f1cfa2141a3e5c512bc | SrSn 4 | 891323741 |  | SrSn 4 |  |  | Alloys |  |  |  | 5.4 K |  |  | body | paragraph | f64f07fa42 | Physical properties of SrSn4single crystals | 10.1088/0953-8984/23/45/455703 | Xiao Lin, Sergey L Budâ€™ko, German D Samolyuk, Milton S Torikachvili, Paul C Canfield | IOP Publishing | Journal of Physics: Condensed Matter | 2011
61ba9f1cfa2141a3e5c512bd | elemental Sn | -1502687141 |  | Sn |  |  | Alloys |  |  |  | 3.7 K |  |  | body | paragraph | f64f07fa42 | Physical properties of SrSn4single crystals | 10.1088/0953-8984/23/45/455703 | Xiao Lin, Sergey L Budâ€™ko, German D Samolyuk, Milton S Torikachvili, Paul C Canfield | IOP Publishing | Journal of Physics: Condensed Matter | 2011
61ba9f1cab9e3e9324c51315 | Li x HfNCl | -339955587 |  | Li x HfNCl |  |  | Nitrides |  |  |  | 25.5 K |  |  | body | paragraph | 66ddcc79b1 | New Electron-Doped Superconducting Cuprate LixSr2CuO2Br2 | 10.1143/jjap.43.l1480 | Tetsuya Kajita, Masatsune Kato, Takashi Suzuki, Takashi Itoh, Takashi Noji, Yoji Koike | Japan Society of Applied Physics | Japanese Journal of Applied Physics | 2004
61ba9f1cab9e3e9324c51316 | Li 0.15 Sr 2 CuO 2 Br 2 | 71657647 |  | Li 0.15 Sr 2 CuO 2 Br 2 |  |  | Oxides, Cuprates |  |  |  | 8 K |  |  | body | paragraph | 66ddcc79b1 | New Electron-Doped Superconducting Cuprate LixSr2CuO2Br2 | 10.1143/jjap.43.l1480 | Tetsuya Kajita, Masatsune Kato, Takashi Suzuki, Takashi Itoh, Takashi Noji, Yoji Koike | Japan Society of Applied Physics | Japanese Journal of Applied Physics | 2004
61ba9f1cab9e3e9324c51317 | Sr 2 CuO 2 F 2+x | 301446796 |  | Sr 2 CuO 2 F 2+x |  |  | Alloys |  |  |  | 46 K |  |  | body | paragraph | 66ddcc79b1 | New Electron-Doped Superconducting Cuprate LixSr2CuO2Br2 | 10.1143/jjap.43.l1480 | Tetsuya Kajita, Masatsune Kato, Takashi Suzuki, Takashi Itoh, Takashi Noji, Yoji Koike | Japan Society of Applied Physics | Japanese Journal of Applied Physics | 2004
61ba9f1cab9e3e9324c51318 | (Ca, Na) 2 CuO 2 Cl 2 | -78866379 |  | (Ca, Na) 2 CuO 2 Cl 2 |  |  | Alloys |  |  |  | 26K |  |  | body | paragraph | 66ddcc79b1 | New Electron-Doped Superconducting Cuprate LixSr2CuO2Br2 | 10.1143/jjap.43.l1480 | Tetsuya Kajita, Masatsune Kato, Takashi Suzuki, Takashi Itoh, Takashi Noji, Yoji Koike | Japan Society of Applied Physics | Japanese Journal of Applied Physics | 2004
61ba9f1c2227d4ac07c512b5 | Re 6 Zr | 273697921 |  | Re 6 Zr |  |  | Alloys |  |  |  | 7 K |  |  | body | paragraph | 6b844ffca4 | Complex superconductivity in the noncentrosymmetric compoundRe6Zr | 10.1103/physrevb.94.144515 | Mojammel A Khan, A B Karki, T Samanta, D Browne, S Stadler, I Vekhter, Abhishek Pandey, P W Adams, D P Young, S Teknowijoyo, K Cho, R Prozorov, D E Graf | American Physical Society (APS) | Physical Review B | 2016
61ba9f1c2227d4ac07c512b6 | Re6Zr | 929842855 |  | Re6Zr |  |  | Alloys |  |  |  | 6.7 K | electrical resistivity |  | body | paragraph | 6b844ffca4 | Complex superconductivity in the noncentrosymmetric compoundRe6Zr | 10.1103/physrevb.94.144515 | Mojammel A Khan, A B Karki, T Samanta, D Browne, S Stadler, I Vekhter, Abhishek Pandey, P W Adams, D P Young, S Teknowijoyo, K Cho, R Prozorov, D E Graf | American Physical Society (APS) | Physical Review B | 2016
61ba9f1c2227d4ac07c512b7 | Pb | 35014635 |  | Pb |  |  | Alloys |  |  |  | 7.19 K |  | ambient pressure | body | paragraph | 6b844ffca4 | Complex superconductivity in the noncentrosymmetric compoundRe6Zr | 10.1103/physrevb.94.144515 | Mojammel A Khan, A B Karki, T Samanta, D Browne, S Stadler, I Vekhter, Abhishek Pandey, P W Adams, D P Young, S Teknowijoyo, K Cho, R Prozorov, D E Graf | American Physical Society (APS) | Physical Review B | 2016
61ba9f1c2227d4ac07c512b8 | Re 6 Zr | 358396767 |  | Re 6 Zr |  |  | Alloys |  |  |  | 6.7 K | specific heat |  | body |  | 6b844ffca4 | Complex superconductivity in the noncentrosymmetric compoundRe6Zr | 10.1103/physrevb.94.144515 | Mojammel A Khan, A B Karki, T Samanta, D Browne, S Stadler, I Vekhter, Abhishek Pandey, P W Adams, D P Young, S Teknowijoyo, K Cho, R Prozorov, D E Graf | American Physical Society (APS) | Physical Review B | 2016
61ba9f1c20fc3eae4bc51362 | 5.4 nm Be film | -1297845418 |  | 5.4 nm Be |  | film | Alloys |  |  |  | 0.505 K |  |  | body |  | fe3ab82d92 | Effects of interface spin-orbit coupling on tunneling between normal metal and chiralp-wave superconductor | 10.1103/physrevb.81.214506 | S Wu, K V Samokhin | American Physical Society (APS) | Physical Review B | 2014
61ba9f1c20fc3eae4bc51363 | Be film | 1321220157 |  |  | Be | film |  |  |  |  | 0.7 K |  |  | body | paragraph | fe3ab82d92 | Effects of interface spin-orbit coupling on tunneling between normal metal and chiralp-wave superconductor | 10.1103/physrevb.81.214506 | S Wu, K V Samokhin | American Physical Society (APS) | Physical Review B | 2014
61ba9f1da5c5381c2ec51331 | YBaCO123 | -1308023086 | YBaCO123 | YBaCO123 | [6 empty] | 92.3K | magnetization |  | body | paragraph | 549e0e92e1 | Fluctuation Phenomena in Superconductors | 10.1007/978-3-540-73253-2_10 | Anatoly I Larkin, Andrei A Varlamov | Springer Berlin Heidelberg |  | 2001
61ba9f1d14d91e0862c51315 | bulk FeSe | 764571095 |  | FeSe |  |  | Iron-chalcogenides, Chalcogenides |  |  |  | 10K |  |  | body | paragraph | 4cc8f35ede | Hidden sign-changing s -wave superconductivity in monolayer FeSe | 10.1103/physrevb.94.144512 | Yi Gao, Yan Yu, Tao Zhou, Huaixiang Huang, Qiang-Hua Wang | American Physical Society (APS) | Physical Review B | 2016
61ba9f1d14d91e0862c51316 | 1ML FeSe | -638100291 |  | 1ML FeSe |  |  | Alloys |  |  |  | 50K |  |  | body | paragraph | 4cc8f35ede | Hidden sign-changing s -wave superconductivity in monolayer FeSe | 10.1103/physrevb.94.144512 | Yi Gao, Yan Yu, Tao Zhou, Huaixiang Huang, Qiang-Hua Wang | American Physical Society (APS) | Physical Review B | 2016
61ba9f1d12cb23f3dfc51327 | single crystal Ba 0.6 K 0.4 Fe 2 As 2 | 2003479049 |  | Ba 0.6 K 0.4 Fe 2 As 2 |  | single crystal | Iron-pnictides, Pnictides |  |  |  | 1 K | specific heat |  | body |  | 6c8a87152d | Specific Heat of Ca 0.33 Na 0.67 Fe 2 As 2 |  | J S Kim, K Zhao, C Q Jin, G R Stewart
61ba9f1d12cb23f3dfc51328 | single crystal Ba 0.6 K 0.4 Fe 2 As 2 | 2003479049 |  | Ba 0.6 K 0.4 Fe 2 As 2 |  | single crystal | Iron-pnictides, Pnictides |  |  |  | 34.6 K | specific heat |  | body |  | 6c8a87152d | Specific Heat of Ca 0.33 Na 0.67 Fe 2 As 2 |  | J S Kim, K Zhao, C Q Jin, G R Stewart
61ba9f1d12cb23f3dfc51329 | single crystal hole-doped Ca 0.33 Na 0.67 Fe 2 As 2 | 2125998684 |  | Ca 0.33 Na 0.67 Fe 2 As 2 |  | single crystal | Iron-pnictides, Pnictides | single crystal |  |  | 33.7 K | specific heat |  | header | abstract | 6c8a87152d | Specific Heat of Ca 0.33 Na 0.67 Fe 2 As 2 |  | J S Kim, K Zhao, C Q Jin, G R Stewart
61ba9f1d12cb23f3dfc5132a | single crystals of Ca 0.32 Na 0.68 Fe 2 As 2 | 796245702 |  | Ca 0.32 Na 0.68 Fe 2 As 2 |  | single crystals | Iron-pnictides, Pnictides |  |  |  | 34 K |  |  | body |  | 6c8a87152d | Specific Heat of Ca 0.33 Na 0.67 Fe 2 As 2 |  | J S Kim, K Zhao, C Q Jin, G R Stewart
61ba9f1d12cb23f3dfc5132b | polycrystalline samples of Ba 1-x Na x Fe 2 As 2 | -2071833122 |  | Ba 1-x Na x Fe 2 As 2 |  | polycrystalline | Iron-pnictides, Pnictides |  |  |  | 34 K |  |  | body |  | 6c8a87152d | Specific Heat of Ca 0.33 Na 0.67 Fe 2 As 2 |  | J S Kim, K Zhao, C Q Jin, G R Stewart
61ba9f1d12cb23f3dfc5132c | (Ba 0.6 K 0.4 Fe 2 As 2 | 172801298 |  | (Ba 0.6 K 0.4 Fe 2 As 2 |  |  | Alloys |  |  |  | 34.6 K |  |  | body |  | 6c8a87152d | Specific Heat of Ca 0.33 Na 0.67 Fe 2 As 2 |  | J S Kim, K Zhao, C Q Jin, G R Stewart
61ba9f1d12cb23f3dfc5132d | BNC | 353902991 |  | BNC |  |  | Carbides, Nitrides, Borides |  |  |  | 34.6 K | specific heat |  | body |  | 6c8a87152d | Specific Heat of Ca 0.33 Na 0.67 Fe 2 As 2 |  | J S Kim, K Zhao, C Q Jin, G R Stewart
61ba9f1dc2c99830dec512fa | LaFeAs(O,F) | -1420337607 |  | LaFeAs(O,F |  |  | Alloys |  |  |  | 28 K |  |  | body | paragraph | c9093f8501 | Electrical resistivity and specific heat of single-crystallineEuFe2As2: A magnetic homologue ofSrFe2As2 | 10.1103/physrevb.78.052502 | H S Jeevan, Z Hossain, Deepa Kasinathan, H Rosner, C Geibel, P Gegenwart | American Physical Society (APS) | Physical Review B | 2013
61ba9f1dc2c99830dec512fb | (K,Sr)Fe 2 As 2 | -854821079 |  | (K,Sr)Fe 2 As 2 |  |  | Alloys |  |  |  | 38 K |  |  | body | paragraph | c9093f8501 | Electrical resistivity and specific heat of single-crystallineEuFe2As2: A magnetic homologue ofSrFe2As2 | 10.1103/physrevb.78.052502 | H S Jeevan, Z Hossain, Deepa Kasinathan, H Rosner, C Geibel, P Gegenwart | American Physical Society (APS) | Physical Review B | 2013
61ba9f1d3136e52869c51309 | C:W:Ga ~ 53.33.15% | 1251160789 |  | C:W:Ga ~ 53.33.15% |  |  | Alloys |  |  |  | 6.2 K |  |  | body | paragraph | 24b1ac1f08 | Direct-write, focused ion beam-deposited, 7 K superconducting Câ€“Gaâ€“O nanowire | 10.1063/1.3458863 | Pashupati Dhakal, G Mcmahon, S Shepard, T Kirkpatrick, J I Oh, M J Naughton | AIP Publishing | Applied Physics Letters | 2010
61ba9f1d3136e52869c5130a | quench-condensed amorphous films 28 | -656906555 |  |  | quench-condensed amorphous | films |  |  |  |  | 1.1 K |  |  | body | paragraph | 24b1ac1f08 | Direct-write, focused ion beam-deposited, 7 K superconducting Câ€“Gaâ€“O nanowire | 10.1063/1.3458863 | Pashupati Dhakal, G Mcmahon, S Shepard, T Kirkpatrick, J I Oh, M J Naughton | AIP Publishing | Applied Physics Letters | 2010
61ba9f1d3136e52869c5130b | FIB-deposited tungsten | -1043513908 |  |  | FIB-deposited tungsten | [5 empty] | 5 and 6 K |  |  | body | paragraph | 24b1ac1f08 | Direct-write, focused ion beam-deposited, 7 K superconducting Câ€“Gaâ€“O nanowire | 10.1063/1.3458863 | Pashupati Dhakal, G Mcmahon, S Shepard, T Kirkpatrick, J I Oh, M J Naughton | AIP Publishing | Applied Physics Letters | 2010
61ba9f1d3136e52869c5130c | nanoconfined Ga | -79450299 |  | Ga |  |  | Alloys |  |  |  | 7.1K |  |  | body | paragraph | 24b1ac1f08 | Direct-write, focused ion beam-deposited, 7 K superconducting Câ€“Gaâ€“O nanowire | 10.1063/1.3458863 | Pashupati Dhakal, G Mcmahon, S Shepard, T Kirkpatrick, J I Oh, M J Naughton | AIP Publishing | Applied Physics Letters | 2010
61ba9f1d7ecf8b73e6c51322 | YBCO | 1195120044 | YBCO | [7 empty] | 86 K |  |  | body | paragraph | 3d8075fce6 | Debye temperature in YBa2Cu3Ox as measured from the electron spinâ€“lattice relaxation of doped Yb3+ ions | 10.1016/s0921-4534(00)01520-3 | L K Aminov, V A Ivanshin, I N Kurkin, M R Gafurov, I Kh. Salikhov, H Keller, M Gutmann | Elsevier BV | Physica C: Superconductivity | 2001
61ba9f1de720aae5f4c512f6 | x = 0.07 | 1771113153 | [7 empty] | x=0.07 | 22.5 K |  |  | body | paragraph | 70b5d0af29 | NMR investigation of the iron-based superconductors Ca4(Mg,Ti)3Fe2As2O8âˆ’yand Ca5(Sc,Ti)4Fe2As2O11âˆ’y | 10.1103/physrevb.86.134527 | Y Tomita, H Kotegawa, Y Tao, H Tou, H Ogino, S Horii, K Kishio, J Shimoyama | American Physical Society (APS) | Physical Review B | 2012
61ba9f1de720aae5f4c512f7 | PrFeAs(O,F) | 1499627782 |  | PrFeAs(O,F |  |  | Alloys |  |  |  | 45 K |  |  | body | paragraph | 70b5d0af29 | NMR investigation of the iron-based superconductors Ca4(Mg,Ti)3Fe2As2O8âˆ’yand Ca5(Sc,Ti)4Fe2As2O11âˆ’y | 10.1103/physrevb.86.134527 | Y Tomita, H Kotegawa, Y Tao, H Tou, H Ogino, S Horii, K Kishio, J Shimoyama | American Physical Society (APS) | Physical Review B | 2012
61ba9f1de720aae5f4c512f8 | Ca4(Mg,Ti)3Fe2As2O8âˆ’y | 2082405523 |  | Ca4(Mg,Ti)3Fe2As2O8âˆ’y |  |  | Alloys |  |  |  | 47 K |  |  | header | abstract | 70b5d0af29 | NMR investigation of the iron-based superconductors Ca4(Mg,Ti)3Fe2As2O8âˆ’yand Ca5(Sc,Ti)4Fe2As2O11âˆ’y | 10.1103/physrevb.86.134527 | Y Tomita, H Kotegawa, Y Tao, H Tou, H Ogino, S Horii, K Kishio, J Shimoyama | American Physical Society (APS) | Physical Review B | 2012
61ba9f1de720aae5f4c512f9 | MgTi:3 | 253473569 |  | MgTi:3 |  |  | Alloys |  |  |  | 47 K |  |  | body | figure | 70b5d0af29 | NMR investigation of the iron-based superconductors Ca4(Mg,Ti)3Fe2As2O8âˆ’yand Ca5(Sc,Ti)4Fe2As2O11âˆ’y | 10.1103/physrevb.86.134527 | Y Tomita, H Kotegawa, Y Tao, H Tou, H Ogino, S Horii, K Kishio, J Shimoyama | American Physical Society (APS) | Physical Review B | 2012
61ba9f1de720aae5f4c512fa | LaFeAs(O,F) | -1703357008 |  | LaFeAs(O,F |  |  | Alloys |  |  |  | 40-50 K |  |  | body | paragraph | 70b5d0af29 | NMR investigation of the iron-based superconductors Ca4(Mg,Ti)3Fe2As2O8âˆ’yand Ca5(Sc,Ti)4Fe2As2O11âˆ’y | 10.1103/physrevb.86.134527 | Y Tomita, H Kotegawa, Y Tao, H Tou, H Ogino, S Horii, K Kishio, J Shimoyama | American Physical Society (APS) | Physical Review B | 2012
61ba9f1de720aae5f4c512fb | Sr 2 VFeAsO 3 | 978795856 |  | Sr 2 VFeAsO 3 |  |  | Iron-pnictides, Oxides, Pnictides |  |  |  | 46 K |  |  | body | paragraph | 70b5d0af29 | NMR investigation of the iron-based superconductors Ca4(Mg,Ti)3Fe2As2O8âˆ’yand Ca5(Sc,Ti)4Fe2As2O11âˆ’y | 10.1103/physrevb.86.134527 | Y Tomita, H Kotegawa, Y Tao, H Tou, H Ogino, S Horii, K Kishio, J Shimoyama | American Physical Society (APS) | Physical Review B | 2012
61ba9f1de720aae5f4c512fc | Ca 4 (Mg,Ti) 3 Fe 2 As 2 O 8âˆ’y | 1565265829 |  | Ca 4 (Mg,Ti) 3 Fe 2 As 2 O 8âˆ’y |  |  | Alloys |  |  |  | 47 K |  |  | body | paragraph | 70b5d0af29 | NMR investigation of the iron-based superconductors Ca4(Mg,Ti)3Fe2As2O8âˆ’yand Ca5(Sc,Ti)4Fe2As2O11âˆ’y | 10.1103/physrevb.86.134527 | Y Tomita, H Kotegawa, Y Tao, H Tou, H Ogino, S Horii, K Kishio, J Shimoyama | American Physical Society (APS) | Physical Review B | 2012
61ba9f1de720aae5f4c512fd | MgTi:3 | 343962286 |  | MgTi:3 |  |  | Alloys |  |  |  | 40 K |  |  | body | paragraph | 70b5d0af29 | NMR investigation of the iron-based superconductors Ca4(Mg,Ti)3Fe2As2O8âˆ’yand Ca5(Sc,Ti)4Fe2As2O11âˆ’y | 10.1103/physrevb.86.134527 | Y Tomita, H Kotegawa, Y Tao, H Tou, H Ogino, S Horii, K Kishio, J Shimoyama | American Physical Society (APS) | Physical Review B | 2012
61ba9f1de720aae5f4c512fe | Ca 4 (Mg,Ti) 3 Fe 2 As 2 O 8âˆ’y | 1453595685 |  | Ca 4 (Mg,Ti) 3 Fe 2 As 2 O 8âˆ’y |  |  | Alloys |  |  |  | 40 K |  |  | body |  | 70b5d0af29 | NMR investigation of the iron-based superconductors Ca4(Mg,Ti)3Fe2As2O8âˆ’yand Ca5(Sc,Ti)4Fe2As2O11âˆ’y | 10.1103/physrevb.86.134527 | Y Tomita, H Kotegawa, Y Tao, H Tou, H Ogino, S Horii, K Kishio, J Shimoyama | American Physical Society (APS) | Physical Review B | 2012
61ba9f1de720aae5f4c512ff | ScTi:4 | -304001682 |  | ScTi:4 |  |  | Alloys |  |  |  | 41 K | resistiv- ity |  | body | figure | 70b5d0af29 | NMR investigation of the iron-based superconductors Ca4(Mg,Ti)3Fe2As2O8âˆ’yand Ca5(Sc,Ti)4Fe2As2O11âˆ’y | 10.1103/physrevb.86.134527 | Y Tomita, H Kotegawa, Y Tao, H Tou, H Ogino, S Horii, K Kishio, J Shimoyama | American Physical Society (APS) | Physical Review B | 2012
61ba9f1de720aae5f4c51300 | x = 0.11 | 1541767660 | [7 empty] | x=0.11 | 21 K |  |  | body | paragraph | 70b5d0af29 | NMR investigation of the iron-based superconductors Ca4(Mg,Ti)3Fe2As2O8âˆ’yand Ca5(Sc,Ti)4Fe2As2O11âˆ’y | 10.1103/physrevb.86.134527 | Y Tomita, H Kotegawa, Y Tao, H Tou, H Ogino, S Horii, K Kishio, J Shimoyama | American Physical Society (APS) | Physical Review B | 2012
61ba9f1de720aae5f4c51301 | Ca5(Sc,Ti)4Fe2As2O11âˆ’y | 400936502 |  | Ca5(Sc,Ti)4Fe2As2O11âˆ’y |  |  | Alloys |  |  |  | 41 K |  |  | header | abstract | 70b5d0af29 | NMR investigation of the iron-based superconductors Ca4(Mg,Ti)3Fe2As2O8âˆ’yand Ca5(Sc,Ti)4Fe2As2O11âˆ’y | 10.1103/physrevb.86.134527 | Y Tomita, H Kotegawa, Y Tao, H Tou, H Ogino, S Horii, K Kishio, J Shimoyama | American Physical Society (APS) | Physical Review B | 2012
61ba9f1de720aae5f4c51302 | SmFeAs(O,F) | -1373104484 |  | SmFeAs(O,F |  |  | Alloys |  |  |  | 40 K |  |  | body | paragraph | 70b5d0af29 | NMR investigation of the iron-based superconductors Ca4(Mg,Ti)3Fe2As2O8âˆ’yand Ca5(Sc,Ti)4Fe2As2O11âˆ’y | 10.1103/physrevb.86.134527 | Y Tomita, H Kotegawa, Y Tao, H Tou, H Ogino, S Horii, K Kishio, J Shimoyama | American Physical Society (APS) | Physical Review B | 2012
61ba9f1de720aae5f4c51303 | MgTi:3 | 367054467 |  | MgTi:3 |  |  | Alloys |  |  |  | 47 K | resistivity |  | body | figure | 70b5d0af29 | NMR investigation of the iron-based superconductors Ca4(Mg,Ti)3Fe2As2O8âˆ’yand Ca5(Sc,Ti)4Fe2As2O11âˆ’y | 10.1103/physrevb.86.134527 | Y Tomita, H Kotegawa, Y Tao, H Tou, H Ogino, S Horii, K Kishio, J Shimoyama | American Physical Society (APS) | Physical Review B | 2012
61ba9f1d2a711de29cc51306 | B0 = 480 G | -318389630 |  | B0 = 480 G |  |  | Alloys |  |  |  | 7.25 K |  |  | body | paragraph | 94402889a8 | Domain-wall and reverse-domain superconducting states of a Pb thin-film bridge on a ferromagnetic BaFe12O19single crystal | 10.1103/physrevb.84.020505 | R Werner, A Yu. Aladyshkin, S GuÃ©non, J Fritzsche, I M Nefedov, V V Moshchalkov, R Kleiner, D Koelle | American Physical Society (APS) | Physical Review B | 2013
61ba9f1e49d0b378c6c51309 | O 2 | -661471279 |  | O 2 |  |  | Oxides |  |  |  | 0.6K |  |  | body | paragraph | b28fbbaaa2 | Metallization of molecular condensates and superconductivity | 10.1134/1.1467278 | V N Bogomolov | Pleiades Publishing Ltd | Technical Physics Letters | 2014
61ba9f1e720b8b3d36c512ec | (La,Sr)MnO 3 | 1370972558 |  | (La,Sr)MnO 3 |  |  | Alloys |  |  |  | 350K |  |  | body |  | a35a3592f7 | Magnon scattering processes and low-temperature resistivity in CMR manganites | 10.1016/s0304-8853(00)00748-4 | Nobuo Furukawa, Yoshihiro Shimomura, T Akimoto, Y Moritomo | Elsevier BV | Journal of Magnetism and Magnetic Materials | 2000
61ba9f1e720b8b3d36c512ed | La 0.6 Sr 0.4 MnO 3 | -733265149 |  | La 0.6 Sr 0.4 MnO 3 |  |  | Oxides |  |  |  | 400K |  |  | body | paragraph | a35a3592f7 | Magnon scattering processes and low-temperature resistivity in CMR manganites | 10.1016/s0304-8853(00)00748-4 | Nobuo Furukawa, Yoshihiro Shimomura, T Akimoto, Y Moritomo | Elsevier BV | Journal of Magnetism and Magnetic Materials | 2000
61ba9f1e720b8b3d36c512ee | (Sm,Sr)MnO 3 | 1572240011 |  | (Sm,Sr)MnO 3 |  |  | Alloys |  |  |  | 120K |  |  | body |  | a35a3592f7 | Magnon scattering processes and low-temperature resistivity in CMR manganites | 10.1016/s0304-8853(00)00748-4 | Nobuo Furukawa, Yoshihiro Shimomura, T Akimoto, Y Moritomo | Elsevier BV | Journal of Magnetism and Magnetic Materials | 2000
61ba9f1ee4dc5fe1bac512f4 | PCCO | -2053208322 | PCCO | [7 empty] | 19 K | resis- tivity |  | body | paragraph | 8b59319219 | Microwave Electrodynamics of the Electron-Doped Cuprate Superconductors Pr 2âˆ’x Ce x CuO 4âˆ’y and Nd 2âˆ’x Ce x CuO 4âˆ’y |  | J David Kokales, Patrick Fournier, Lucia V Mercaldo, Vladimir V Talanov, Richard L Greene, Steven M Anlage |  |  | 2000
61ba9f1e2b9a12e3d2c51337 | UPd 2 Al 3 | 913807116 |  | UPd 2 Al 3 |  |  | Alloys |  |  |  | 14.5 K |  |  | body | figure | 67074bdfaa | Evidence for a Novel State of Superconductivity in NoncentrosymmetricCePt3Si: APt195-NMR Study | 10.1103/physrevlett.93.027003 | M Yogi, Y Kitaoka, S Hashimoto, T Yasuda, R Settai, T D Matsuda, Y Haga, Y ÅŒnuki, P Rogl, E Bauer | American Physical Society (APS) | Physical Review Letters | 2008
61ba9f1e2b9a12e3d2c51338 | UPd2Al3 | -264199446 |  | UPd2Al3 |  |  | Alloys |  |  |  | 2 K |  |  | body | paragraph | 67074bdfaa | Evidence for a Novel State of Superconductivity in NoncentrosymmetricCePt3Si: APt195-NMR Study | 10.1103/physrevlett.93.027003 | M Yogi, Y Kitaoka, S Hashimoto, T Yasuda, R Settai, T D Matsuda, Y Haga, Y ÅŒnuki, P Rogl, E Bauer | American Physical Society (APS) | Physical Review Letters | 2008
61ba9f1e2b9a12e3d2c51339 | CePt 3 Si | 1742432611 |  | CePt 3 Si |  |  | Alloys |  |  |  | 0.75 K | electrical resistivity |  | body | paragraph | 67074bdfaa | Evidence for a Novel State of Superconductivity in NoncentrosymmetricCePt3Si: APt195-NMR Study | 10.1103/physrevlett.93.027003 | M Yogi, Y Kitaoka, S Hashimoto, T Yasuda, R Settai, T D Matsuda, Y Haga, Y ÅŒnuki, P Rogl, E Bauer | American Physical Society (APS) | Physical Review Letters | 2008
61ba9f1edc085aa023c512a8 | Fe (200ppm) doped 2H-NbSe 2 single crystal 2.2 Ã— 1.5 Ã— 0.04 mm 3 | 1101020480 |  | Fe |  | single crystal | Alloys |  |  |  | 5.7 K |  |  | body | paragraph | c5d9a7c83f | Instabilities and Disorder-Driven First-Order Transition of the Vortex Lattice | 10.1103/physrevlett.85.3712 | Y Paltiel, E Zeldov, Y Myasoedov, M L Rappaport, G Jung, S Bhattacharya, M J Higgins, Z L Xiao, E Y Andrei, P L Gammel, D J Bishop | American Physical Society (APS) | Physical Review Letters | 2014
61ba9f1edc085aa023c512a9 | Fe (200ppm) doped 2H-NbSe 2 single crystal 2.2 Ã— 1.5 Ã— 0.04 mm 3 |  |  | 2H-NbSe 2 |  | single crystal | Alloys |  |  |  | 5.7 K |  |  | body | paragraph | c5d9a7c83f | Instabilities and Disorder-Driven First-Order Transition of the Vortex Lattice | 10.1103/physrevlett.85.3712 | Y Paltiel, E Zeldov, Y Myasoedov, M L Rappaport, G Jung, S Bhattacharya, M J Higgins, Z L Xiao, E Y Andrei, P L Gammel, D J Bishop | American Physical Society (APS) | Physical Review Letters | 2014
61ba9f1edc085aa023c512aa | Fe (200ppm) doped 2H-NbSe 2 single crystal 2.2 Ã— 1.5 Ã— 0.04 mm 3 |  |  | 2.2 Ã— 1.5 Ã— 0.04 mm 3 |  | single crystal | Alloys |  |  |  | 5.7 K |  |  | body | paragraph | c5d9a7c83f | Instabilities and Disorder-Driven First-Order Transition of the Vortex Lattice | 10.1103/physrevlett.85.3712 | Y Paltiel, E Zeldov, Y Myasoedov, M L Rappaport, G Jung, S Bhattacharya, M J Higgins, Z L Xiao, E Y Andrei, P L Gammel, D J Bishop | American Physical Society (APS) | Physical Review Letters | 2014
61ba9f1e11af647618c512c1 | Y Ba 2 Cu 3 O 7âˆ’Î´ | 1001195465 |  | Y Ba 2 Cu 3 O 7âˆ’Î´ |  |  | Oxides, Cuprates |  |  |  | 90 â€¢ K |  |  | body | paragraph | 8fcbed1327 | High-temperature superconductivity and the characteristics of the electronic energy spectrum | 10.1070/pu1991v034n08abeh002466 | V A Moskalenko, M E Palistrant, V M Vakalyuk | IOP Publishing | Soviet Physics Uspekhi | 2013
61ba9f1e11af647618c512c2 | Y Ba 2 Cu 3 O 7âˆ’Î´ | 1060904067 |  | Y Ba 2 Cu 3 O 7âˆ’Î´ |  |  | Oxides, Cuprates |  |  |  | 90 K |  |  | body | paragraph | 8fcbed1327 | High-temperature superconductivity and the characteristics of the electronic energy spectrum | 10.1070/pu1991v034n08abeh002466 | V A Moskalenko, M E Palistrant, V M Vakalyuk | IOP Publishing | Soviet Physics Uspekhi | 2013
61ba9f1e11af647618c512c3 | Y Ba 2 Cu 3 O 7âˆ’Î´ | 1043549809 |  | Y Ba 2 Cu 3 O 7âˆ’Î´ |  |  | Oxides, Cuprates |  |  |  | 100 â€¢ K |  |  | body | figure | 8fcbed1327 | High-temperature superconductivity and the characteristics of the electronic energy spectrum | 10.1070/pu1991v034n08abeh002466 | V A Moskalenko, M E Palistrant, V M Vakalyuk | IOP Publishing | Soviet Physics Uspekhi | 2013
61ba9f1e11af647618c512c4 | La 2âˆ’x M x CuO 4 | -1626263474 |  | La 2âˆ’x M x CuO 4 |  |  | Oxides, Cuprates |  |  |  | 40 â€¢ K |  |  | body | figure | 8fcbed1327 | High-temperature superconductivity and the characteristics of the electronic energy spectrum | 10.1070/pu1991v034n08abeh002466 | V A Moskalenko, M E Palistrant, V M Vakalyuk | IOP Publishing | Soviet Physics Uspekhi | 2013
61ba9f1e11af647618c512c5 | x (Ba, Sr) x CuO 4âˆ’Î´ | -1053133786 |  | Ba, Sr) x CuO 4âˆ’Î´ |  |  | Alloys |  |  |  | 40 K |  |  | body | paragraph | 8fcbed1327 | High-temperature superconductivity and the characteristics of the electronic energy spectrum | 10.1070/pu1991v034n08abeh002466 | V A Moskalenko, M E Palistrant, V M Vakalyuk | IOP Publishing | Soviet Physics Uspekhi | 2013
61ba9f1e11af647618c512c6 | x (Ba, Sr) x CuO 4âˆ’Î´ | -1053133786 |  | Ba, Sr) x CuO 4âˆ’Î´ |  |  | Alloys |  |  |  | 90 K |  |  | body | paragraph | 8fcbed1327 | High-temperature superconductivity and the characteristics of the electronic energy spectrum | 10.1070/pu1991v034n08abeh002466 | V A Moskalenko, M E Palistrant, V M Vakalyuk | IOP Publishing | Soviet Physics Uspekhi | 2013
61ba9f1e11af647618c512c7 | Y Ba 2 Cu 3 O 7 | 1077033621 |  | Y Ba 2 Cu 3 O 7 |  |  | Oxides, Cuprates |  |  |  | 90 â€¢ K |  |  | body | paragraph | 8fcbed1327 | High-temperature superconductivity and the characteristics of the electronic energy spectrum | 10.1070/pu1991v034n08abeh002466 | V A Moskalenko, M E Palistrant, V M Vakalyuk | IOP Publishing | Soviet Physics Uspekhi | 2013
61ba9f1eef148cdddfc512ff | PrOs 4 Sb 12 | 505178589 |  | PrOs 4 Sb 12 |  |  | Alloys |  |  |  | 1.85 K |  |  | body | paragraph | 886f232c60 | Exciton Mediated Superconductivity in PrOs4Sb12 | 10.1143/jpsj.73.1135 | Masashige Matsumoto, Mikito Koga | Physical Society of Japan | Journal of the Physical Society of Japan | 2005
61ba9f1eef148cdddfc51300 | PrRu 4 Sb 12 | 234205290 |  | PrRu 4 Sb 12 |  |  | Alloys |  |  |  | 1.04 K |  |  | body | paragraph | 886f232c60 | Exciton Mediated Superconductivity in PrOs4Sb12 | 10.1143/jpsj.73.1135 | Masashige Matsumoto, Mikito Koga | Physical Society of Japan | Journal of the Physical Society of Japan | 2005
61ba9f1eef148cdddfc51301 | PrRu 4 Sb 12 | -98909854 |  | PrRu 4 Sb 12 |  |  | Alloys |  |  |  | 1.04 K |  |  | body | paragraph | 886f232c60 | Exciton Mediated Superconductivity in PrOs4Sb12 | 10.1143/jpsj.73.1135 | Masashige Matsumoto, Mikito Koga | Physical Society of Japan | Journal of the Physical Society of Japan | 2005
61ba9f1f61d1c9d20fc51304 | underdoped Hg-1201 | 1068997359 | Hg-1201 |  | underdoped | [5 empty] | 65 K |  |  | body | paragraph | 121be88e94 | Pseudogap temperature T* of cuprate superconductors from the Nernst effect | 10.1103/physrevb.97.064502 | O Cyr-ChoiniÃ¨re, R Daou, F LalibertÃ©, C Collignon, S Badoux, D Leboeuf, J Chang, B J Ramshaw, D A Bonn, W N Hardy, R Liang, J-Q Yan, J-G Cheng, J-S Zhou, J B Goodenough, S Pyon, T Takayama, H Takagi, N Doiron-Leyraud, Louis Taillefer | American Physical Society (APS) | Physical Review B | 2018
61ba9f1f61d1c9d20fc51305 | YBCO | 1197058918 | YBCO | [7 empty] | 66 K |  |  | body | paragraph | 121be88e94 | Pseudogap temperature T* of cuprate superconductors from the Nernst effect | 10.1103/physrevb.97.064502 | O Cyr-ChoiniÃ¨re, R Daou, F LalibertÃ©, C Collignon, S Badoux, D Leboeuf, J Chang, B J Ramshaw, D A Bonn, W N Hardy, R Liang, J-Q Yan, J-G Cheng, J-S Zhou, J B Goodenough, S Pyon, T Takayama, H Takagi, N Doiron-Leyraud, Louis Taillefer | American Physical Society (APS) | Physical Review B | 2018
61ba9f1f61d1c9d20fc51306 | LSCO | -1488909448 | LSCO | [7 empty] | 40 K |  |  | body | paragraph | 121be88e94 | Pseudogap temperature T* of cuprate superconductors from the Nernst effect | 10.1103/physrevb.97.064502 | O Cyr-ChoiniÃ¨re, R Daou, F LalibertÃ©, C Collignon, S Badoux, D Leboeuf, J Chang, B J Ramshaw, D A Bonn, W N Hardy, R Liang, J-Q Yan, J-G Cheng, J-S Zhou, J B Goodenough, S Pyon, T Takayama, H Takagi, N Doiron-Leyraud, Louis Taillefer | American Physical Society (APS) | Physical Review B | 2018
61ba9f1f61d1c9d20fc51307 | Bi- 2212 | -1191681957 | Bi- 2212 | [7 empty] | 74 K |  |  | body | paragraph | 121be88e94 | Pseudogap temperature T* of cuprate superconductors from the Nernst effect | 10.1103/physrevb.97.064502 | O Cyr-ChoiniÃ¨re, R Daou, F LalibertÃ©, C Collignon, S Badoux, D Leboeuf, J Chang, B J Ramshaw, D A Bonn, W N Hardy, R Liang, J-Q Yan, J-G Cheng, J-S Zhou, J B Goodenough, S Pyon, T Takayama, H Takagi, N Doiron-Leyraud, Louis Taillefer | American Physical Society (APS) | Physical Review B | 2018
61ba9f1f61d1c9d20fc51308 | LSCO | -1508164618 | LSCO | [7 empty] | 30 K |  |  | body | paragraph | 121be88e94 | Pseudogap temperature T* of cuprate superconductors from the Nernst effect | 10.1103/physrevb.97.064502 | O Cyr-ChoiniÃ¨re, R Daou, F LalibertÃ©, C Collignon, S Badoux, D Leboeuf, J Chang, B J Ramshaw, D A Bonn, W N Hardy, R Liang, J-Q Yan, J-G Cheng, J-S Zhou, J B Goodenough, S Pyon, T Takayama, H Takagi, N Doiron-Leyraud, Louis Taillefer | American Physical Society (APS) | Physical Review B | 2018
61ba9f1f61d1c9d20fc51309 | doping x = p = 0.07 | 164350858 | [7 empty] | p=0.07 | 11 K |  |  | body | paragraph | 121be88e94 | Pseudogap temperature T* of cuprate superconductors from the Nernst effect | 10.1103/physrevb.97.064502 | O Cyr-ChoiniÃ¨re, R Daou, F LalibertÃ©, C Collignon, S Badoux, D Leboeuf, J Chang, B J Ramshaw, D A Bonn, W N Hardy, R Liang, J-Q Yan, J-G Cheng, J-S Zhou, J B Goodenough, S Pyon, T Takayama, H Takagi, N Doiron-Leyraud, Louis Taillefer | American Physical Society (APS) | Physical Review B | 2018
61ba9f1f61d1c9d20fc5130a | 0.12 | -424599360 | [8 empty] | 29 K |  |  | body | paragraph | 121be88e94 | Pseudogap temperature T* of cuprate superconductors from the Nernst effect | 10.1103/physrevb.97.064502 | O Cyr-ChoiniÃ¨re, R Daou, F LalibertÃ©, C Collignon, S Badoux, D Leboeuf, J Chang, B J Ramshaw, D A Bonn, W N Hardy, R Liang, J-Q Yan, J-G Cheng, J-S Zhou, J B Goodenough, S Pyon, T Takayama, H Takagi, N Doiron-Leyraud, Louis Taillefer | American Physical Society (APS) | Physical Review B | 2018
61ba9f1f61d1c9d20fc5130b | LSCO | -1219334256 | LSCO | [7 empty] | 27 K | Resistivity |  | body | paragraph | 121be88e94 | Pseudogap temperature T* of cuprate superconductors from the Nernst effect | 10.1103/physrevb.97.064502 | O Cyr-ChoiniÃ¨re, R Daou, F LalibertÃ©, C Collignon, S Badoux, D Leboeuf, J Chang, B J Ramshaw, D A Bonn, W N Hardy, R Liang, J-Q Yan, J-G Cheng, J-S Zhou, J B Goodenough, S Pyon, T Takayama, H Takagi, N Doiron-Leyraud, Louis Taillefer | American Physical Society (APS) | Physical Review B | 2018
61ba9f1f61d1c9d20fc5130c | LSCO | -1371469080 | LSCO | [7 empty] | 37 K |  |  | body | paragraph | 121be88e94 | Pseudogap temperature T* of cuprate superconductors from the Nernst effect | 10.1103/physrevb.97.064502 | O Cyr-ChoiniÃ¨re, R Daou, F LalibertÃ©, C Collignon, S Badoux, D Leboeuf, J Chang, B J Ramshaw, D A Bonn, W N Hardy, R Liang, J-Q Yan, J-G Cheng, J-S Zhou, J B Goodenough, S Pyon, T Takayama, H Takagi, N Doiron-Leyraud, Louis Taillefer | American Physical Society (APS) | Physical Review B | 2018
61ba9f1f61d1c9d20fc5130d | LSCO | -1429223342 | LSCO | [7 empty] | 50 K |  |  | body | figure | 121be88e94 | Pseudogap temperature T* of cuprate superconductors from the Nernst effect | 10.1103/physrevb.97.064502 | O Cyr-ChoiniÃ¨re, R Daou, F LalibertÃ©, C Collignon, S Badoux, D Leboeuf, J Chang, B J Ramshaw, D A Bonn, W N Hardy, R Liang, J-Q Yan, J-G Cheng, J-S Zhou, J B Goodenough, S Pyon, T Takayama, H Takagi, N Doiron-Leyraud, Louis Taillefer | American Physical Society (APS) | Physical Review B | 2018
61ba9f1f61d1c9d20fc5130e | LSCO | -1180861915 | LSCO | [7 empty] | 37 K |  |  | body | paragraph | 121be88e94 | Pseudogap temperature T* of cuprate superconductors from the Nernst effect | 10.1103/physrevb.97.064502 | O Cyr-ChoiniÃ¨re, R Daou, F LalibertÃ©, C Collignon, S Badoux, D Leboeuf, J Chang, B J Ramshaw, D A Bonn, W N Hardy, R Liang, J-Q Yan, J-G Cheng, J-S Zhou, J B Goodenough, S Pyon, T Takayama, H Takagi, N Doiron-Leyraud, Louis Taillefer | American Physical Society (APS) | Physical Review B | 2018
61ba9f1f61d1c9d20fc5130f | Bi-2201 | 1506494511 | Bi-2201 | [7 empty] | 65 K |  |  | body | paragraph | 121be88e94 | Pseudogap temperature T* of cuprate superconductors from the Nernst effect | 10.1103/physrevb.97.064502 | O Cyr-ChoiniÃ¨re, R Daou, F LalibertÃ©, C Collignon, S Badoux, D Leboeuf, J Chang, B J Ramshaw, D A Bonn, W N Hardy, R Liang, J-Q Yan, J-G Cheng, J-S Zhou, J B Goodenough, S Pyon, T Takayama, H Takagi, N Doiron-Leyraud, Louis Taillefer | American Physical Society (APS) | Physical Review B | 2018
61ba9f1f61d1c9d20fc51310 | Nd-LSCO | 1901072462 | LSCO |  | Nd | [5 empty] | 37 K |  |  | body | paragraph | 121be88e94 | Pseudogap temperature T* of cuprate superconductors from the Nernst effect | 10.1103/physrevb.97.064502 | O Cyr-ChoiniÃ¨re, R Daou, F LalibertÃ©, C Collignon, S Badoux, D Leboeuf, J Chang, B J Ramshaw, D A Bonn, W N Hardy, R Liang, J-Q Yan, J-G Cheng, J-S Zhou, J B Goodenough, S Pyon, T Takayama, H Takagi, N Doiron-Leyraud, Louis Taillefer | American Physical Society (APS) | Physical Review B | 2018
61ba9f1f61d1c9d20fc51311 | Bi-2201 | 1650904734 | Bi-2201 | [7 empty] | 27 K | Resistivity |  | body | paragraph | 121be88e94 | Pseudogap temperature T* of cuprate superconductors from the Nernst effect | 10.1103/physrevb.97.064502 | O Cyr-ChoiniÃ¨re, R Daou, F LalibertÃ©, C Collignon, S Badoux, D Leboeuf, J Chang, B J Ramshaw, D A Bonn, W N Hardy, R Liang, J-Q Yan, J-G Cheng, J-S Zhou, J B Goodenough, S Pyon, T Takayama, H Takagi, N Doiron-Leyraud, Louis Taillefer | American Physical Society (APS) | Physical Review B | 2018
61ba9f1f61d1c9d20fc51312 | LSCO | -1298281193 | LSCO | [7 empty] | 37 K |  |  | body | paragraph | 121be88e94 | Pseudogap temperature T* of cuprate superconductors from the Nernst effect | 10.1103/physrevb.97.064502 | O Cyr-ChoiniÃ¨re, R Daou, F LalibertÃ©, C Collignon, S Badoux, D Leboeuf, J Chang, B J Ramshaw, D A Bonn, W N Hardy, R Liang, J-Q Yan, J-G Cheng, J-S Zhou, J B Goodenough, S Pyon, T Takayama, H Takagi, N Doiron-Leyraud, Louis Taillefer | American Physical Society (APS) | Physical Review B | 2018
61ba9f1f61d1c9d20fc51313 | 0.1 | -1311159572 | [8 empty] | 28 K |  |  | body | paragraph | 121be88e94 | Pseudogap temperature T* of cuprate superconductors from the Nernst effect | 10.1103/physrevb.97.064502 | O Cyr-ChoiniÃ¨re, R Daou, F LalibertÃ©, C Collignon, S Badoux, D Leboeuf, J Chang, B J Ramshaw, D A Bonn, W N Hardy, R Liang, J-Q Yan, J-G Cheng, J-S Zhou, J B Goodenough, S Pyon, T Takayama, H Takagi, N Doiron-Leyraud, Louis Taillefer | American Physical Society (APS) | Physical Review B | 2018
61ba9f1f61d1c9d20fc51314 | YBCO | 1249040107 | YBCO | [7 empty] | 90 Â± 5 K |  |  | body | paragraph | 121be88e94 | Pseudogap temperature T* of cuprate superconductors from the Nernst effect | 10.1103/physrevb.97.064502 | O Cyr-ChoiniÃ¨re, R Daou, F LalibertÃ©, C Collignon, S Badoux, D Leboeuf, J Chang, B J Ramshaw, D A Bonn, W N Hardy, R Liang, J-Q Yan, J-G Cheng, J-S Zhou, J B Goodenough, S Pyon, T Takayama, H Takagi, N Doiron-Leyraud, Louis Taillefer | American Physical Society (APS) | Physical Review B | 2018
61ba9f1f7c13e4f711c512c5 | optimally-doped (OPT) | 1812307010 |  |  | optimally-doped | [5 empty] | 95 K |  |  | body | paragraph | 90f8eb93c7 | Doping dependence of the electronâ€“phonon and electronâ€“spin fluctuation interactions in the high-Tcsuperconductor Bi2Sr2CaCu2O8+Î´ | 10.1088/1367-2630/15/10/103027 | Elbert E M Chia, D Springer, Saritha K Nair, X Q Zou, S A Cheong, C Panagopoulos, T Tamegai, H Eisaki, S Ishida, S Uchida, A J Taylor, J-X Zhu | IOP Publishing | New Journal of Physics | 2012
61ba9f1f7c13e4f711c512c6 | UD Bi-2212 | -1403983223 | Bi-2212 | [7 empty] | 65 K |  |  | body | paragraph | 90f8eb93c7 | Doping dependence of the electronâ€“phonon and electronâ€“spin fluctuation interactions in the high-Tcsuperconductor Bi2Sr2CaCu2O8+Î´ | 10.1088/1367-2630/15/10/103027 | Elbert E M Chia, D Springer, Saritha K Nair, X Q Zou, S A Cheong, C Panagopoulos, T Tamegai, H Eisaki, S Ishida, S Uchida, A J Taylor, J-X Zhu | IOP Publishing | New Journal of Physics | 2012
61ba9f1f71dd2853b1c51317 | overdoped La2âˆ’xSrxCuO4 with x = 0.25 | 1046298268 |  | La2âˆ’xSrxCuO4 | overdoped |  | Oxides, Cuprates |  |  | x=0.25 | 15 K |  |  | body | paragraph | 67d06b9769 | High-energy magnetic excitations in overdopedLa2âˆ’xSrxCuO4studied by neutron and resonant inelastic x-ray scattering | 10.1103/physrevb.91.184513 | S Wakimoto, K Ishii, H Kimura, M Fujita, G Dellea, K Kummer, L Braicovich, G Ghiringhelli, L M Debeer-Schmitt, G E Granroth | American Physical Society (APS) | Physical Review B | 2015
61ba9f1f71dd2853b1c51318 | x = 0.30 | -739490909 | [7 empty] | x=0.30 | 15 K |  |  | body | paragraph | 67d06b9769 | High-energy magnetic excitations in overdopedLa2âˆ’xSrxCuO4studied by neutron and resonant inelastic x-ray scattering | 10.1103/physrevb.91.184513 | S Wakimoto, K Ishii, H Kimura, M Fujita, G Dellea, K Kummer, L Braicovich, G Ghiringhelli, L M Debeer-Schmitt, G E Granroth | American Physical Society (APS) | Physical Review B | 2015
61ba9f1f8452d931a5c512ee | S3 | 1822846232 | [8 empty] | 3.82 K |  |  | body | paragraph | 78985c7c3e | Dynamics of superconducting nanowires shunted with an external resistor | 10.1103/physrevb.85.224507 | Matthew W Brenner, Dibyendu Roy, Nayana Shah, Alexey Bezryadin | American Physical Society (APS) | Physical Review B | 2012
61ba9f1f8452d931a5c512ef | S2 | -465607135 | [8 empty] | 4.607 K | resistance |  | body | paragraph | 78985c7c3e | Dynamics of superconducting nanowires shunted with an external resistor | 10.1103/physrevb.85.224507 | Matthew W Brenner, Dibyendu Roy, Nayana Shah, Alexey Bezryadin | American Physical Society (APS) | Physical Review B | 2012
61ba9f1f8452d931a5c512f0 | S3 | -2123586318 | [8 empty] | 4.41 K |  |  | body | paragraph | 78985c7c3e | Dynamics of superconducting nanowires shunted with an external resistor | 10.1103/physrevb.85.224507 | Matthew W Brenner, Dibyendu Roy, Nayana Shah, Alexey Bezryadin | American Physical Society (APS) | Physical Review B | 2012
61ba9f1f8452d931a5c512f1 | S1 | 1034500744 | [8 empty] | 2.62 K |  |  | body | paragraph | 78985c7c3e | Dynamics of superconducting nanowires shunted with an external resistor | 10.1103/physrevb.85.224507 | Matthew W Brenner, Dibyendu Roy, Nayana Shah, Alexey Bezryadin | American Physical Society (APS) | Physical Review B | 2012
61ba9f1f8452d931a5c512f2 | S1 | 1080718776 | [8 empty] | 4.2, 3.9 K |  |  | body | paragraph | 78985c7c3e | Dynamics of superconducting nanowires shunted with an external resistor | 10.1103/physrevb.85.224507 | Matthew W Brenner, Dibyendu Roy, Nayana Shah, Alexey Bezryadin | American Physical Society (APS) | Physical Review B | 2012
61ba9f1f07932c08a9c51323 | Eu 0.5 Ca 0.5 Fe 2 As 2 | 1481839339 |  | Eu 0.5 Ca 0.5 Fe 2 As 2 |  |  | Iron-pnictides, Pnictides |  |  |  | 24 K |  | 2.47 GPa | body |  | b44fd186d7 | Competition between Fe-based superconductivity and antiferromagnetism of Eu2+in Eu1âˆ’xCaxFe2As2 | 10.1088/1742-6596/273/1/012100 | Akihiro Mitsuda, S Seike, Tomohiro Matoba, Hirofumi Wada, Fumihiro Ishikawa, Yuh Yamada | IOP Publishing | Journal of Physics: Conference Series | 2013
61ba9f1f07932c08a9c51324 | EuFe 2 As 2 | 483935345 |  | EuFe 2 As 2 |  |  | Iron-pnictides, Pnictides |  |  |  | 30 K |  | 2.0 GPa | body | paragraph | b44fd186d7 | Competition between Fe-based superconductivity and antiferromagnetism of Eu2+in Eu1âˆ’xCaxFe2As2 | 10.1088/1742-6596/273/1/012100 | Akihiro Mitsuda, S Seike, Tomohiro Matoba, Hirofumi Wada, Fumihiro Ishikawa, Yuh Yamada | IOP Publishing | Journal of Physics: Conference Series | 2013
61ba9f1f07932c08a9c51325 | CaFe 2 As 2 | 69374511 |  | CaFe 2 As 2 |  |  | Iron-pnictides, Pnictides |  |  |  | 23 K |  | 1.27 GPa | body | figure | b44fd186d7 | Competition between Fe-based superconductivity and antiferromagnetism of Eu2+in Eu1âˆ’xCaxFe2As2 | 10.1088/1742-6596/273/1/012100 | Akihiro Mitsuda, S Seike, Tomohiro Matoba, Hirofumi Wada, Fumihiro Ishikawa, Yuh Yamada | IOP Publishing | Journal of Physics: Conference Series | 2013
61ba9f1f07932c08a9c51326 | CaFe 2 As 2 | -92357669 |  | CaFe 2 As 2 |  |  | Iron-pnictides, Pnictides |  |  |  | 10 K |  | 0.4 GPa | body | paragraph | b44fd186d7 | Competition between Fe-based superconductivity and antiferromagnetism of Eu2+in Eu1âˆ’xCaxFe2As2 | 10.1088/1742-6596/273/1/012100 | Akihiro Mitsuda, S Seike, Tomohiro Matoba, Hirofumi Wada, Fumihiro Ishikawa, Yuh Yamada | IOP Publishing | Journal of Physics: Conference Series | 2013
61ba9f1f07932c08a9c51327 | Ba 1âˆ’x K x Fe 2 As 2 | -1660616137 |  | Ba 1âˆ’x K x Fe 2 As 2 |  |  | Iron-pnictides, Pnictides |  |  |  | 38 K |  |  | body | paragraph | b44fd186d7 | Competition between Fe-based superconductivity and antiferromagnetism of Eu2+in Eu1âˆ’xCaxFe2As2 | 10.1088/1742-6596/273/1/012100 | Akihiro Mitsuda, S Seike, Tomohiro Matoba, Hirofumi Wada, Fumihiro Ishikawa, Yuh Yamada | IOP Publishing | Journal of Physics: Conference Series | 2013
61ba9f1f07932c08a9c51328 | LaFeAsO 1âˆ’x F x for 0.05 â‰¤ x â‰¤ 0.12 | 199652003 |  | LaFeAsO 1âˆ’x F x |  |  | Iron-pnictides, Pnictides, Oxides, Fluorides |  |  | x=â‰¤ 0.12 | 26 K |  |  | body | paragraph | b44fd186d7 | Competition between Fe-based superconductivity and antiferromagnetism of Eu2+in Eu1âˆ’xCaxFe2As2 | 10.1088/1742-6596/273/1/012100 | Akihiro Mitsuda, S Seike, Tomohiro Matoba, Hirofumi Wada, Fumihiro Ishikawa, Yuh Yamada | IOP Publishing | Journal of Physics: Conference Series | 2013
61ba9f1f07932c08a9c51329 | Eu 0.5 Ca 0.5 Fe 2 As 2 | 1468395167 |  | Eu 0.5 Ca 0.5 Fe 2 As 2 |  |  | Iron-pnictides, Pnictides |  |  |  | 24 K |  | 1.3 GPa | body | paragraph | b44fd186d7 | Competition between Fe-based superconductivity and antiferromagnetism of Eu2+in Eu1âˆ’xCaxFe2As2 | 10.1088/1742-6596/273/1/012100 | Akihiro Mitsuda, S Seike, Tomohiro Matoba, Hirofumi Wada, Fumihiro Ishikawa, Yuh Yamada | IOP Publishing | Journal of Physics: Conference Series | 2013
61ba9f1f5ad933a7cac5129a | crystal 1 | -608863409 | crystal 1 | [7 empty] | 2.75 K |  |  | body | figure | 49bdd12495 | Superconducting and ferromagnetic phase diagram of UCoGe probed by thermal expansion | 10.1103/physrevb.95.115151 | A M Nikitin, J J Geldhof, Y K Huang, D Aoki, A De Visser | American Physical Society (APS) | Physical Review B | 2017
61ba9f1f3961c0f52fc51314 | Îº-(BEDT-TTF) 2 Cu[N(CN) 2 ]Br x Cl 1âˆ’x | 809418619 |  | Îº-(BEDT-TTF) 2 Cu[N(CN) 2 ]Br x Cl 1âˆ’x |  |  | Alloys |  |  |  | 12 K | resistivity |  | body | paragraph | e027b7cb0d | Bandwidth-controlled Mott transition inÎºâˆ’(BEDTâˆ’TTF)2Cu[N(CN)2]BrxCl1âˆ’x: Optical studies of localized charge excitations | 10.1103/physrevb.76.165113 | Daniel Faltermeier, Jakob Barz, Michael Dumm, Martin Dressel, Natalia Drichko, Boris Petrov, Victor Semkin, Rema Vlasova, CÃ©cile MeÅºiÃ¨re, Patrick Batail | American Physical Society (APS) | Physical Review B | 2008
61ba9f1f3136e52869c5130d | Mo x C y Ga z O Î´ | -1893655263 |  | Mo x C y Ga z O Î´ |  |  | Carbides, Oxides |  |  |  | 3.8 K |  |  | body | paragraph | 50d18c62b9 | Superconductivity in the system MoxCyGazOÎ´ prepared by focused ion beam induced deposition | 10.1063/1.4874657 | P M Weirich, C H Schwalb, M Winhold, M Huth | AIP Publishing | Journal of Applied Physics | 2014
61ba9f1f3136e52869c5130e | W x C y Ga z O Î´ | -1980365185 |  | W x C y Ga z O Î´ |  |  | Carbides, Oxides |  |  |  | 5 K |  |  | body |  | 50d18c62b9 | Superconductivity in the system MoxCyGazOÎ´ prepared by focused ion beam induced deposition | 10.1063/1.4874657 | P M Weirich, C H Schwalb, M Winhold, M Huth | AIP Publishing | Journal of Applied Physics | 2014
61ba9f1f6a35f302ddc512e5 | Pb film | -595046394 |  |  | Pb | film |  |  |  |  | 7.220 K | resistivity |  | body | paragraph | 89e0b927a0 | Tunable pinning in superconducting films with magnetic microloops | 10.1063/1.2374798 | A V Silhanek, W Gillijns, V V Moshchalkov, V Metlushko, B Ilic | AIP Publishing | Applied Physics Letters | 2013
61ba9f1f2a711de29cc51307 | thinnest Al film | -1339100333 |  | Al |  | film | Alloys |  |  |  | 30 mK |  |  | body | paragraph | c6754fef48 | Coexistence of superconductivity and spin-splitting fields in superconductor/ferromagnetic insulator bilayers of arbitrary thickness |  | Alberto Hijano, Stefan IliÄ‡, Mikel Rouco, Carmen GonzÃ¡lez-Orellana, Maxim Ilyn, Celia Rogero, P Virtanen, T T HeikkilÃ¤, S Khorshidian, M Spies, N Ligato, F Giazotto, E Strambini, F SebastiÃ¡n Bergeret |  |  | 2021
61ba9f1f0cb3d3a5e6c512a0 | MgB 2 | 1569491966 |  | MgB 2 |  |  | Alloys, Borides |  |  |  | 39 K |  |  | body | paragraph | 4ea2e00457 | Josephson currents in point contacts between dirty two-band superconductors | 10.1063/1.3518605 | Y S Yerin, A N Omelyanchouk | AIP Publishing | Low Temperature Physics | 2010
61ba9f20ef148cdddfc51302 | (Ca 2+ Fe 2+ As 3 ) 10 Pt 2+ 4 | -44370902 |  | (Ca 2+ Fe 2+ As 3 ) 10 Pt 2+ 4 |  |  | Alloys |  |  |  | 30 K |  |  | body | paragraph | 547df43118 | Superconductivity up to 35 K in the Iron Platinum Arsenides (CaFe1âˆ’xPtxAs)10Pt4âˆ’yAs8 with Layered Structures | 10.1002/anie.201104436 | Catrin LÃ¶hnert, Tobias StÃ¼rzer, Marcus Tegel, Rainer Frankovsky, Gina Friederichs, Dirk Johrendt | Wiley | Angewandte Chemie International Edition | 2011
61ba9f20ef148cdddfc51303 | Sr(Fe 1 x Pt x ) 2 As 2 at 12.5% Pt-doping | -1575418609 |  | Sr(Fe 1 x Pt x ) 2 As 2 | at 12.5% Pt |  | Alloys |  |  |  | 17 K |  |  | body | figure | 547df43118 | Superconductivity up to 35 K in the Iron Platinum Arsenides (CaFe1âˆ’xPtxAs)10Pt4âˆ’yAs8 with Layered Structures | 10.1002/anie.201104436 | Catrin LÃ¶hnert, Tobias StÃ¼rzer, Marcus Tegel, Rainer Frankovsky, Gina Friederichs, Dirk Johrendt | Wiley | Angewandte Chemie International Edition | 2011
61ba9f20ef148cdddfc51304 | sample 1 | -1408906936 | [8 empty] | 31 K |  |  | body | paragraph | 547df43118 | Superconductivity up to 35 K in the Iron Platinum Arsenides (CaFe1âˆ’xPtxAs)10Pt4âˆ’yAs8 with Layered Structures | 10.1002/anie.201104436 | Catrin LÃ¶hnert, Tobias StÃ¼rzer, Marcus Tegel, Rainer Frankovsky, Gina Friederichs, Dirk Johrendt | Wiley | Angewandte Chemie International Edition | 2011
61ba9f20ef148cdddfc51305 | Ba 0.6 K 0.4 Fe 2 As 2 | 160874636 |  | Ba 0.6 K 0.4 Fe 2 As 2 |  |  | Iron-pnictides, Pnictides |  |  |  | 38 K |  |  | body | paragraph | 547df43118 | Superconductivity up to 35 K in the Iron Platinum Arsenides (CaFe1âˆ’xPtxAs)10Pt4âˆ’yAs8 with Layered Structures | 10.1002/anie.201104436 | Catrin LÃ¶hnert, Tobias StÃ¼rzer, Marcus Tegel, Rainer Frankovsky, Gina Friederichs, Dirk Johrendt | Wiley | Angewandte Chemie International Edition | 2011
61ba9f20a5c5381c2ec51333 | CsFe 2 As 2 | -2040099089 |  | CsFe 2 As 2 |  |  | Iron-pnictides, Pnictides |  |  |  | 2.7 K |  |  | body | paragraph | 81c963d024 | Growth and characterization of A1âˆ’xKxFe2As2(A = Ba, Sr) single crystals withx= 0â€“0.4 | 10.1088/0953-2048/21/12/125014 | Huiqian Luo, Zhaosheng Wang, Huan Yang, Peng Cheng, Xiyu Zhu, Hai-Hu Wen | IOP Publishing | Superconductor Science and Technology | 2008
61ba9f20a5c5381c2ec51334 | hole doped La 1 | 1427037621 |  | La 1 | hole doped |  | Alloys |  |  |  | 55 K |  |  | body | paragraph | 81c963d024 | Growth and characterization of A1âˆ’xKxFe2As2(A = Ba, Sr) single crystals withx= 0â€“0.4 | 10.1088/0953-2048/21/12/125014 | Huiqian Luo, Zhaosheng Wang, Huan Yang, Peng Cheng, Xiyu Zhu, Hai-Hu Wen | IOP Publishing | Superconductor Science and Technology | 2008
61ba9f20a5c5381c2ec51335 | 31.4 | 1585264424 |  | 31.4 |  |  | Alloys |  |  |  | 36.6 K |  |  | body | paragraph | 81c963d024 | Growth and characterization of A1âˆ’xKxFe2As2(A = Ba, Sr) single crystals withx= 0â€“0.4 | 10.1088/0953-2048/21/12/125014 | Huiqian Luo, Zhaosheng Wang, Huan Yang, Peng Cheng, Xiyu Zhu, Hai-Hu Wen | IOP Publishing | Superconductor Science and Technology | 2008
61ba9f215ad933a7cac5129b | CeCoIn 5 | -215744379 |  | CeCoIn 5 |  |  | Alloys |  |  |  | 2.3 K |  |  | body | paragraph | faaba5dccc | Comment on "First-Order Superconducting Phase Transition in CeCoIn 5 " |  |  |  |  | 2003
61ba9f213961c0f52fc51315 | tetrag- onal FeSe | -1597572404 |  | FeSe |  |  | Iron-chalcogenides, Chalcogenides |  |  |  | 9 K |  |  | body | paragraph | 83315ae6af | BCS-like critical fluctuations with limited overlap of Cooper pairs in FeSe | 10.1103/physrevb.96.064501 | Huan Yang, Guanyu Chen, Xiyu Zhu, Jie Xing, Hai-Hu Wen | American Physical Society (APS) | Physical Review B | 2017
61ba9f213961c0f52fc51316 | SCFs | 828049122 |  | SCFs |  |  | Alloys |  |  |  | 9 K |  |  | body | paragraph | 83315ae6af | BCS-like critical fluctuations with limited overlap of Cooper pairs in FeSe | 10.1103/physrevb.96.064501 | Huan Yang, Guanyu Chen, Xiyu Zhu, Jie Xing, Hai-Hu Wen | American Physical Society (APS) | Physical Review B | 2017
61ba9f213961c0f52fc51317 | FeSe | 1509957168 |  | FeSe |  |  | Iron-chalcogenides, Chalcogenides |  |  |  | 38 K |  | 6 GPa | body | paragraph | 83315ae6af | BCS-like critical fluctuations with limited overlap of Cooper pairs in FeSe | 10.1103/physrevb.96.064501 | Huan Yang, Guanyu Chen, Xiyu Zhu, Jie Xing, Hai-Hu Wen | American Physical Society (APS) | Physical Review B | 2017
61ba9f21a013f06956c51300 | Li 2 C 6 | -2138147529 |  | Li 2 C 6 |  |  | Carbides |  |  |  | 8 and 18 K |  |  | body | figure | c9a4eaae25 | Superconductivity at 7.4 K in few layer graphene by Li-intercalation | 10.1088/1361-648x/aa88fb | Anand P Tiwari, Soohyeon Shin, Eunhee Hwang, Soon-Gil Jung, Tuson Park, Hyoyoung Lee | IOP Publishing | Journal of Physics: Condensed Matter | 2017
61ba9f21a013f06956c51301 | LiC 6 | 622166920 |  | LiC 6 |  |  | Carbides |  |  |  | 7.4 K |  |  | body | paragraph | c9a4eaae25 | Superconductivity at 7.4 K in few layer graphene by Li-intercalation | 10.1088/1361-648x/aa88fb | Anand P Tiwari, Soohyeon Shin, Eunhee Hwang, Soon-Gil Jung, Tuson Park, Hyoyoung Lee | IOP Publishing | Journal of Physics: Condensed Matter | 2017
61ba9f21a013f06956c51302 | CaC 6 | 1175921723 |  | CaC 6 |  |  | Carbides |  |  |  | 1.4 K |  |  | body | figure | c9a4eaae25 | Superconductivity at 7.4 K in few layer graphene by Li-intercalation | 10.1088/1361-648x/aa88fb | Anand P Tiwari, Soohyeon Shin, Eunhee Hwang, Soon-Gil Jung, Tuson Park, Hyoyoung Lee | IOP Publishing | Journal of Physics: Condensed Matter | 2017
61ba9f21a013f06956c51303 | Li 2 C 6 | -1333407963 |  | Li 2 C 6 |  |  | Carbides |  |  |  | 17~18 K |  |  | body | paragraph | c9a4eaae25 | Superconductivity at 7.4 K in few layer graphene by Li-intercalation | 10.1088/1361-648x/aa88fb | Anand P Tiwari, Soohyeon Shin, Eunhee Hwang, Soon-Gil Jung, Tuson Park, Hyoyoung Lee | IOP Publishing | Journal of Physics: Condensed Matter | 2017
61ba9f21a013f06956c51304 | 2D graphene LiC 6 | -1985430329 |  | LiC 6 | 2D graphene |  | Carbides |  |  |  | 8.1 K |  |  | body | paragraph | c9a4eaae25 | Superconductivity at 7.4 K in few layer graphene by Li-intercalation | 10.1088/1361-648x/aa88fb | Anand P Tiwari, Soohyeon Shin, Eunhee Hwang, Soon-Gil Jung, Tuson Park, Hyoyoung Lee | IOP Publishing | Journal of Physics: Condensed Matter | 2017
61ba9f21a013f06956c51305 | Li-intercalated single graphene layer | -1667099013 | [8 empty] | 7.4 K | M-T |  | body | paragraph | c9a4eaae25 | Superconductivity at 7.4 K in few layer graphene by Li-intercalation | 10.1088/1361-648x/aa88fb | Anand P Tiwari, Soohyeon Shin, Eunhee Hwang, Soon-Gil Jung, Tuson Park, Hyoyoung Lee | IOP Publishing | Journal of Physics: Condensed Matter | 2017
61ba9f21a013f06956c51306 | Li-intercalated few-layer- graphene (FLG) | 154921443 | [8 empty] | 7.4 K |  |  | header | abstract | c9a4eaae25 | Superconductivity at 7.4 K in few layer graphene by Li-intercalation | 10.1088/1361-648x/aa88fb | Anand P Tiwari, Soohyeon Shin, Eunhee Hwang, Soon-Gil Jung, Tuson Park, Hyoyoung Lee | IOP Publishing | Journal of Physics: Condensed Matter | 2017
61ba9f21a013f06956c51307 | Li-FLG | 1620869485 | Li-FLG | [7 empty] | 7.4 K |  |  | body | paragraph | c9a4eaae25 | Superconductivity at 7.4 K in few layer graphene by Li-intercalation | 10.1088/1361-648x/aa88fb | Anand P Tiwari, Soohyeon Shin, Eunhee Hwang, Soon-Gil Jung, Tuson Park, Hyoyoung Lee | IOP Publishing | Journal of Physics: Condensed Matter | 2017
61ba9f213af0453d0cc51351 | Mg 0.97 La 0.03 B 2 | 1072114650 |  | Mg 0.97 La 0.03 B 2 |  |  | Alloys, Borides |  |  |  | 39K |  |  | body | figure | 62835b427f | Effect of La doping on microstructure and critical current density of MgB2 | 10.1088/0953-2048/18/9/011 | Chandra Shekhar, Rajiv Giri, R S Tiwari, D S Rana, S K Malik, O N Srivastava | IOP Publishing | Superconductor Science and Technology | 2005
61ba9f213af0453d0cc51352 | MgB 2 | 1369274754 |  | MgB 2 |  |  | Alloys, Borides |  |  |  | 40K |  |  | body | paragraph | 62835b427f | Effect of La doping on microstructure and critical current density of MgB2 | 10.1088/0953-2048/18/9/011 | Chandra Shekhar, Rajiv Giri, R S Tiwari, D S Rana, S K Malik, O N Srivastava | IOP Publishing | Superconductor Science and Technology | 2005
61ba9f213af0453d0cc51353 | Mg 0.95 La 0.05 B 2 | -1496767482 |  | Mg 0.95 La 0.05 B 2 |  |  | Alloys, Borides |  |  |  | 37K |  |  | body | figure | 62835b427f | Effect of La doping on microstructure and critical current density of MgB2 | 10.1088/0953-2048/18/9/011 | Chandra Shekhar, Rajiv Giri, R S Tiwari, D S Rana, S K Malik, O N Srivastava | IOP Publishing | Superconductor Science and Technology | 2005
61ba9f213af0453d0cc51354 | Mg 0.99 La 0.01 B 2 | -650120886 |  | Mg 0.99 La 0.01 B 2 |  |  | Alloys, Borides |  |  |  | 40K | Ï‡-T curve |  | body | figure | 62835b427f | Effect of La doping on microstructure and critical current density of MgB2 | 10.1088/0953-2048/18/9/011 | Chandra Shekhar, Rajiv Giri, R S Tiwari, D S Rana, S K Malik, O N Srivastava | IOP Publishing | Superconductor Science and Technology | 2005
61ba9f210cb3d3a5e6c512a1 | x = 0.09 | -1675800090 | [7 empty] | x=0.09 | 6K |  |  | body | paragraph | c4a8883696 | The suppression of superconductivity in MgCNi3 by Ni-site doping | 10.1016/s0038-1098(01)00303-9 | M A Hayward, M K Haas, A P Ramirez, T He, K A Regan, N Rogado, K Inumaru, R J Cava | Elsevier BV | Solid State Communications | 2001
61ba9f210cb3d3a5e6c512a2 | x = 0) | -1023243012 | [7 empty] | x=0 | 7K |  |  | body | paragraph | c4a8883696 | The suppression of superconductivity in MgCNi3 by Ni-site doping | 10.1016/s0038-1098(01)00303-9 | M A Hayward, M K Haas, A P Ramirez, T He, K A Regan, N Rogado, K Inumaru, R J Cava | Elsevier BV | Solid State Communications | 2001
61ba9f210cb3d3a5e6c512a3 | x = 0.1 | -206799247 | [7 empty] | x=0.1 | 7K to 6K |  |  | header | abstract | c4a8883696 | The suppression of superconductivity in MgCNi3 by Ni-site doping | 10.1016/s0038-1098(01)00303-9 | M A Hayward, M K Haas, A P Ramirez, T He, K A Regan, N Rogado, K Inumaru, R J Cava | Elsevier BV | Solid State Communications | 2001
61ba9f225cc438644dc512df | fluorine doped LaOFeAs | -1180004821 |  | LaOFeAs |  |  | Iron-pnictides, Oxides, Pnictides |  |  |  | 43 K |  | 4 GPa | body | paragraph | 5cbed34764 | Effect of external pressure on the Fe magnetic moment in undoped LaFeAsO from density functional theory: Proximity to a magnetic instability | 10.1103/physrevb.79.024509 | I Opahle, H C Kandpal, Y Zhang, C Gros, R ValentÃ­ | American Physical Society (APS) | Physical Review B | 2013
61ba9f225cc438644dc512e0 | K 0.4 Ba 0.6 Fe 2 As 2 | 1947603742 |  | K 0.4 Ba 0.6 Fe 2 As 2 |  |  | Iron-pnictides, Pnictides |  |  |  | 38 K |  |  | body | paragraph | 5cbed34764 | Effect of external pressure on the Fe magnetic moment in undoped LaFeAsO from density functional theory: Proximity to a magnetic instability | 10.1103/physrevb.79.024509 | I Opahle, H C Kandpal, Y Zhang, C Gros, R ValentÃ­ | American Physical Society (APS) | Physical Review B | 2013
61ba9f225cc438644dc512e1 | undoped LaOFeAs | -24733368 |  | LaOFeAs | undoped |  | Iron-pnictides, Oxides, Pnictides |  |  |  | 21 K |  | 12 GPa | body | paragraph | 5cbed34764 | Effect of external pressure on the Fe magnetic moment in undoped LaFeAsO from density functional theory: Proximity to a magnetic instability | 10.1103/physrevb.79.024509 | I Opahle, H C Kandpal, Y Zhang, C Gros, R ValentÃ­ | American Physical Society (APS) | Physical Review B | 2013
61ba9f225cc438644dc512e2 | A=Ca 13 | 1038156667 | [7 empty] | A=Ca 13 | 12 K |  |  | body | paragraph | 5cbed34764 | Effect of external pressure on the Fe magnetic moment in undoped LaFeAsO from density functional theory: Proximity to a magnetic instability | 10.1103/physrevb.79.024509 | I Opahle, H C Kandpal, Y Zhang, C Gros, R ValentÃ­ | American Physical Society (APS) | Physical Review B | 2013
61ba9f225cc438644dc512e3 | fluorine doped LaOFeAs 1 | 1767219179 |  | LaOFeAs 1 |  |  | Iron-pnictides, Oxides, Pnictides |  |  |  | 26 K |  |  | body | paragraph | 5cbed34764 | Effect of external pressure on the Fe magnetic moment in undoped LaFeAsO from density functional theory: Proximity to a magnetic instability | 10.1103/physrevb.79.024509 | I Opahle, H C Kandpal, Y Zhang, C Gros, R ValentÃ­ | American Physical Society (APS) | Physical Review B | 2013
61ba9f225cc438644dc512e4 | A=Sr, Ba 15 | -1243014767 | [7 empty] | A=Sr, Ba 15 | 29 K |  | ambient pres- sure | body | paragraph | 5cbed34764 | Effect of external pressure on the Fe magnetic moment in undoped LaFeAsO from density functional theory: Proximity to a magnetic instability | 10.1103/physrevb.79.024509 | I Opahle, H C Kandpal, Y Zhang, C Gros, R ValentÃ­ | American Physical Society (APS) | Physical Review B | 2013
61ba9f22783c1e8128c513ed | WO 2.9 | -1122822734 |  | WO 2.9 |  |  | Oxides |  |  |  | 80 K |  |  | body | paragraph | 08ee38b621 | Band structure of tungsten oxide W 20 O 58 with ideal octahedra |  | M M Korshunov, I A Nekrasov, N S Pavlov, A A Slobodchikov |  |  | 2021
61ba9f22783c1e8128c513ee | intercalated with lithium | -252203238 | with lithium |  | intercalated | [5 empty] | 94 K |  |  | body | paragraph | 08ee38b621 | Band structure of tungsten oxide W 20 O 58 with ideal octahedra |  | M M Korshunov, I A Nekrasov, N S Pavlov, A A Slobodchikov |  |  | 2021
61ba9f2285b12ae79ac512e2 | Sb | -1972582114 |  | Sb |  |  | Alloys |  |  |  | 4.6 K |  |  | body | paragraph | ab13c96990 | Coexistence of superconductivity and density wave inBa2Ti2Fe2As4O: An optical spectroscopy study | 10.1103/physrevb.90.144508 | H P Wang, Y L Sun, X B Wang, Y Huang, T Dong, R Y Chen, G H Cao, N L Wang | American Physical Society (APS) | Physical Review B | 2014
61ba9f2285b12ae79ac512e3 | Sn | -1362242484 |  | Sn |  |  | Alloys |  |  |  | 2.5 K |  |  | body | paragraph | ab13c96990 | Coexistence of superconductivity and density wave inBa2Ti2Fe2As4O: An optical spectroscopy study | 10.1103/physrevb.90.144508 | H P Wang, Y L Sun, X B Wang, Y Huang, T Dong, R Y Chen, G H Cao, N L Wang | American Physical Society (APS) | Physical Review B | 2014
61ba9f2285b12ae79ac512e4 | Rb | -63625811 |  | Rb |  |  | Alloys |  |  |  | 5.4 K |  |  | body | paragraph | ab13c96990 | Coexistence of superconductivity and density wave inBa2Ti2Fe2As4O: An optical spectroscopy study | 10.1103/physrevb.90.144508 | H P Wang, Y L Sun, X B Wang, Y Huang, T Dong, R Y Chen, G H Cao, N L Wang | American Physical Society (APS) | Physical Review B | 2014
61ba9f2285b12ae79ac512e5 | BaTi 2 Sb 2 O | 1327665598 |  | BaTi 2 Sb 2 O |  |  | Oxides |  |  |  | 1.2 K |  |  | body | paragraph | ab13c96990 | Coexistence of superconductivity and density wave inBa2Ti2Fe2As4O: An optical spectroscopy study | 10.1103/physrevb.90.144508 | H P Wang, Y L Sun, X B Wang, Y Huang, T Dong, R Y Chen, G H Cao, N L Wang | American Physical Society (APS) | Physical Review B | 2014
61ba9f227f36ec6458c512a4 | x â‰ˆ 0.35 | -1990433921 | [7 empty] | x=0.35 | 3.9 K |  |  | body | paragraph | 82e78d9a5d | Co59NMR Study of the Co States in Superconducting and Anhydrous Cobaltates | 10.1103/physrevlett.94.247602 | I R Mukhamedshin, H Alloul, G Collin, N Blanchard | American Physical Society (APS) | Physical Review Letters | 2005
61ba9f2214d91e0862c51319 | underdoped Bi 2 Sr 2 CaCu 2 O 8 | -754285511 |  | Bi 2 Sr 2 CaCu 2 O 8 | underdoped |  | Oxides, Cuprates |  |  |  | 92 K |  |  | body | paragraph | db45e21ece | The role of magnetism in forming the c-axis spectral peak at 400cmâˆ’1 in high temperature superconductors | 10.1016/s0038-1098(02)00666-x | T Timusk, C C Homes | Elsevier BV | Solid State Communications | 2002
61ba9f2214d91e0862c5131a | YBa 2 Cu 3 O 6.60 crystal | 767222746 |  | YBa 2 Cu 3 O 6.60 |  | crystal | Oxides, Cuprates |  |  |  | 58 K |  |  | body | paragraph | db45e21ece | The role of magnetism in forming the c-axis spectral peak at 400cmâˆ’1 in high temperature superconductors | 10.1016/s0038-1098(02)00666-x | T Timusk, C C Homes | Elsevier BV | Solid State Communications | 2002
61ba9f2312cb23f3dfc51330 | defect-free mate- rials | -1916899072 |  |  | defect-free | [5 empty] | 1.50 K |  |  | body | paragraph | 2735c4c3f7 | Superconducting Double Transition and the Upper Critical Field Limit of Sr2RuO4in Parallel Magnetic Fields | 10.1143/jpsj.71.2839 | Kazuhiko Deguchi, Makariy A. Tanatar, Zhiqiang Mao, Takehiko Ishiguro, Yoshiteru Maeno | Physical Society of Japan | Journal of the Physical Society of Japan | 2002
61ba9f23a01e2beb09c5131b | x=0.102 | 986630833 | [7 empty] | x=0.102 | 16K |  |  | body | paragraph | a49805f493 | Dimensional Tuning of the Magnetic-Structural Transition in A(Fe 1âˆ’x Co x ) 2 As 2 (A=Sr,Ba) |  | Jack Gillett, Sitikantha D Das, Paul Syers, Alison K T Ming, Jose I Espeso, Chiara M Petrone, Suchitra E Sebastian |  |  | 2010
61ba9f23a01e2beb09c5131c | Co-doped Ba122 | -207553391 | Ba122 | Ba122Ba122 | Co | [5 empty] | 24K |  |  | body | paragraph | a49805f493 | Dimensional Tuning of the Magnetic-Structural Transition in A(Fe 1âˆ’x Co x ) 2 As 2 (A=Sr,Ba) |  | Jack Gillett, Sitikantha D Das, Paul Syers, Alison K T Ming, Jose I Espeso, Chiara M Petrone, Suchitra E Sebastian |  |  | 2010
61ba9f23c2c99830dec512fe | PCO film | 175609195 | PCO |  |  | film |  |  |  |  | 27.5 K |  |  | body | paragraph | f953904cac | Optical study of superconducting Pr 2 CuO x with x â‰ƒ 4 |  | G Chanda, R P S M Lobo, E Schachinger, J Wosnitza, M Naito, A V Pronin |  |  | 2014
61ba9f23c2c99830dec512ff | Pr2CuOx, x â‰ƒ 4 (PCO) films | 1061054706 | PCO) | Pr2CuOx, x â‰ƒ 4 |  | films | Alloys |  |  |  | 27 K |  |  | header | abstract | f953904cac | Optical study of superconducting Pr 2 CuO x with x â‰ƒ 4 |  | G Chanda, R P S M Lobo, E Schachinger, J Wosnitza, M Naito, A V Pronin |  |  | 2014
61ba9f23e4552e90a8c512e6 | CeRhIn5 | 848112295 |  | CeRhIn5 |  |  | Alloys |  |  |  | 110 mK | specific heat |  | body | paragraph | 81f5fda397 | Ambient-pressure bulk superconductivity deep in the magnetic state ofCeRhIn5 | 10.1103/physrevb.77.100505 | Johnpierre Paglione, P-C Ho, M B Maple, M A Tanatar, Louis Taillefer, Y Lee, C Petrovic | American Physical Society (APS) | Physical Review B | 2007
61ba9f23e4552e90a8c512e7 | CeRhIn 5 | -761523397 |  | CeRhIn 5 |  |  | Alloys |  |  |  | 110 mK |  |  | body | figure | 81f5fda397 | Ambient-pressure bulk superconductivity deep in the magnetic state ofCeRhIn5 | 10.1103/physrevb.77.100505 | Johnpierre Paglione, P-C Ho, M B Maple, M A Tanatar, Louis Taillefer, Y Lee, C Petrovic | American Physical Society (APS) | Physical Review B | 2007
61ba9f23e4552e90a8c512e8 | CeIrIn 5 | 956211434 |  | CeIrIn 5 |  |  | Alloys |  |  |  | 1.2 K |  |  | body | paragraph | 81f5fda397 | Ambient-pressure bulk superconductivity deep in the magnetic state ofCeRhIn5 | 10.1103/physrevb.77.100505 | Johnpierre Paglione, P-C Ho, M B Maple, M A Tanatar, Louis Taillefer, Y Lee, C Petrovic | American Physical Society (APS) | Physical Review B | 2007
61ba9f23e4552e90a8c512e9 | CeCoIn 5 | -466084085 |  | CeCoIn 5 |  |  | Alloys |  |  |  | 2.3 K | specific heat |  | body | paragraph | 81f5fda397 | Ambient-pressure bulk superconductivity deep in the magnetic state ofCeRhIn5 | 10.1103/physrevb.77.100505 | Johnpierre Paglione, P-C Ho, M B Maple, M A Tanatar, Louis Taillefer, Y Lee, C Petrovic | American Physical Society (APS) | Physical Review B | 2007
61ba9f23e4552e90a8c512ea | CeRhIn 5 | -1113840283 |  | CeRhIn 5 |  |  | Alloys |  |  |  | 2.0 K |  | 3.38 GPa | body | paragraph | 81f5fda397 | Ambient-pressure bulk superconductivity deep in the magnetic state ofCeRhIn5 | 10.1103/physrevb.77.100505 | Johnpierre Paglione, P-C Ho, M B Maple, M A Tanatar, Louis Taillefer, Y Lee, C Petrovic | American Physical Society (APS) | Physical Review B | 2007
61ba9f23e4552e90a8c512eb | CeRhIn 5 | -1171618447 |  | CeRhIn 5 |  |  | Alloys |  |  |  | 200 mK | low temperature resistivity |  | body | paragraph | 81f5fda397 | Ambient-pressure bulk superconductivity deep in the magnetic state ofCeRhIn5 | 10.1103/physrevb.77.100505 | Johnpierre Paglione, P-C Ho, M B Maple, M A Tanatar, Louis Taillefer, Y Lee, C Petrovic | American Physical Society (APS) | Physical Review B | 2007
61ba9f2349d0b378c6c5130c | Single-crystals of Ca 0.33 Na 0.67 Fe 2 As 2 | 1968301229 |  | Ca 0.33 Na 0.67 Fe 2 As 2 |  | Single-crystals | Iron-pnictides, Pnictides |  |  |  | 33 K |  |  | body | paragraph | b84cfd4a6a | Observation of Strong-Coupling Pairing with Weakened Fermi-Surface Nesting at Optimal Hole Doping in Ca 0.33 Na 0.67 Fe2As 2 | 10.1088/0256-307x/31/6/067403 | Ying-Bo Shi, Yao-Bo Huang, Xiao-Ping Wang, Xun Shi, A Roekeghem, Wei-Lu Zhang, Na Xu, Pierre Richard, Tian Qian, Emile Rienks, S Thirupathaiah, Kan Zhao, Chang-Qing Jin, Ming Shi, Hong Ding | IOP Publishing | Chinese Physics Letters | 2014
61ba9f230a416aa3d9c512ee | overdoped (OD) Bi2212 | -1426773071 | Bi2212 | Bi2212Bi2212 | overdoped | [5 empty] | 58K |  |  | body | figure | 95c2f8f1af | Mass-renormalized electronic excitations at(Ï€,0)in the superconducting state ofBi2Sr2CaCu2O8+Î´ | 10.1103/physrevb.68.174520 | A D Gromko, A V Fedorov, Y-D Chuang, J D Koralek, Y Aiura, Y Yamaguchi, K Oka, Yoichi Ando, D S Dessau | American Physical Society (APS) | Physical Review B | 2014
61ba9f2456f16aed29c512fd | HBCO | 776652837 | HBCO | [7 empty] | 374K |  |  | body | paragraph | b1f166b72e | Scaling theory for Mott-Hubbard transitions |  | Anirban Mukherjee, Siddhartha Lal
61ba9f2456f16aed29c512fe | LCO | 664734816 | LCO | [7 empty] | 358K |  |  | body | paragraph | b1f166b72e | Scaling theory for Mott-Hubbard transitions |  | Anirban Mukherjee, Siddhartha Lal
61ba9f2456f16aed29c512ff | LCO | 452920916 | LCO | [7 empty] | 40K |  |  | body | paragraph | b1f166b72e | Scaling theory for Mott-Hubbard transitions |  | Anirban Mukherjee, Siddhartha Lal
61ba9f2485b12ae79ac512e6 | CeCoIn 5 | -150320387 |  | CeCoIn 5 |  |  | Alloys |  |  |  | 2.3K |  |  | body |  | 4c030b85d4 | Unconventional Superconductivity inCeIrIn5andCeCoIn5: Specific Heat and Thermal Conductivity Studies | 10.1103/physrevlett.86.5152 | R Movshovich, M Jaime, J D Thompson, C Petrovic, Z Fisk, P G Pagliuso, J L Sarrao | American Physical Society (APS) | Physical Review Letters | 2013
61ba9f2485b12ae79ac512e7 | CeIrIn 5 | 1039007962 |  | CeIrIn 5 |  |  | Alloys |  |  |  | 85 mK |  |  | body | paragraph | 4c030b85d4 | Unconventional Superconductivity inCeIrIn5andCeCoIn5: Specific Heat and Thermal Conductivity Studies | 10.1103/physrevlett.86.5152 | R Movshovich, M Jaime, J D Thompson, C Petrovic, Z Fisk, P G Pagliuso, J L Sarrao | American Physical Society (APS) | Physical Review Letters | 2013
61ba9f247f36ec6458c512a5 | tensile-strained films and films with Îµ > 0.5% | 1432943747 |  |  |  | films, films |  |  |  | Îµ=> 0.5% | 2 K |  |  | body | paragraph | 68bf9923e6 | Systematic study on transport properties of FeSe thin films with various degrees of strain | 10.7567/jjap.57.120314 | Fuyuki Nabeshima, Masataka Kawai, Tomoya Ishikawa, Naoki Shikama, Atsutaka Maeda | Japan Society of Applied Physics | Japanese Journal of Applied Physics | 2018
61ba9f247f36ec6458c512a6 | FeSe 1âˆ’x Te x | 621171135 |  | FeSe 1âˆ’x Te x |  |  | Iron-chalcogenides, Chalcogenides |  |  |  | 23 K |  |  | body | paragraph | 68bf9923e6 | Systematic study on transport properties of FeSe thin films with various degrees of strain | 10.7567/jjap.57.120314 | Fuyuki Nabeshima, Masataka Kawai, Tomoya Ishikawa, Naoki Shikama, Atsutaka Maeda | Japan Society of Applied Physics | Japanese Journal of Applied Physics | 2018
61ba9f247f36ec6458c512a7 | FeSe | 1380963698 |  | FeSe |  |  | Iron-chalcogenides, Chalcogenides |  |  |  | below 9 K |  |  | body | paragraph | 68bf9923e6 | Systematic study on transport properties of FeSe thin films with various degrees of strain | 10.7567/jjap.57.120314 | Fuyuki Nabeshima, Masataka Kawai, Tomoya Ishikawa, Naoki Shikama, Atsutaka Maeda | Japan Society of Applied Physics | Japanese Journal of Applied Physics | 2018
61ba9f247f36ec6458c512a8 | x = 0.5 | 1485427004 | [7 empty] | x=0.5 | 14 K |  | ambient pressure | body | paragraph | 68bf9923e6 | Systematic study on transport properties of FeSe thin films with various degrees of strain | 10.7567/jjap.57.120314 | Fuyuki Nabeshima, Masataka Kawai, Tomoya Ishikawa, Naoki Shikama, Atsutaka Maeda | Japan Society of Applied Physics | Japanese Journal of Applied Physics | 2018
61ba9f247f36ec6458c512a9 | x = 0.5 | 1500825479 | [7 empty] | x=0.5 | 19 K |  |  | body | paragraph | 68bf9923e6 | Systematic study on transport properties of FeSe thin films with various degrees of strain | 10.7567/jjap.57.120314 | Fuyuki Nabeshima, Masataka Kawai, Tomoya Ishikawa, Naoki Shikama, Atsutaka Maeda | Japan Society of Applied Physics | Japanese Journal of Applied Physics | 2018
61ba9f247f36ec6458c512aa | FeSe | 1577355147 |  | FeSe |  |  | Iron-chalcogenides, Chalcogenides |  |  |  | 12 K |  |  | body | paragraph | 68bf9923e6 | Systematic study on transport properties of FeSe thin films with various degrees of strain | 10.7567/jjap.57.120314 | Fuyuki Nabeshima, Masataka Kawai, Tomoya Ishikawa, Naoki Shikama, Atsutaka Maeda | Japan Society of Applied Physics | Japanese Journal of Applied Physics | 2018
61ba9f2514d91e0862c5131b | MATTG | -418294996 | MATTG | [7 empty] | 2.5 K |  |  | body | paragraph | b59b12a9aa | Spectroscopic Signatures of Strong Correlations and Unconventional Superconductivity in Twisted Trilayer Graphene |  | Hyunjin Kim, Youngjoon Choi, Cyprian Lewandowski, Alex Thomson, Yiran Zhang, Robert Polski, Kenji Watanabe, Takashi Taniguchi, Jason Alicea, Stevan Nadj-Perge |  |  | 2021
61ba9f2507932c08a9c5132c | InGaMnAs with 50%In and 9%Mn | 249197000 |  |  | 50%In | [5 empty] | 100 K |  |  | body | paragraph | 122d50511a | Magnetic Properties of Short Period InGaMnAs/InGaAs Superlattices | 10.12693/aphyspola.102.687 | J Sadowski, R Mathieu, P Svedlindh, J Kanski, M Karlsteen, K ÅšwiÄ…tek, J Z DomagaÅ‚a | Institute of Physics, Polish Academy of Sciences | Acta Physica Polonica A | 2002
61ba9f2507932c08a9c5132d | InGaMnAs with 50%In and 9%Mn |  |  |  | 9%Mn | [5 empty] | 100 K |  |  | body | paragraph | 122d50511a | Magnetic Properties of Short Period InGaMnAs/InGaAs Superlattices | 10.12693/aphyspola.102.687 | J Sadowski, R Mathieu, P Svedlindh, J Kanski, M Karlsteen, K ÅšwiÄ…tek, J Z DomagaÅ‚a | Institute of Physics, Polish Academy of Sciences | Acta Physica Polonica A | 2002
61ba9f253961c0f52fc51319 | MgB 2 films with R S | 1488452669 |  | MgB 2 |  | films | Alloys, Borides |  |  |  | 39 K |  |  | body | paragraph | 80c16dd9d8 |  |  | J Lim
61ba9f253af0453d0cc51356 | n = 5 | 1554546247 | [7 empty] | n=5 | less than 1 K |  | 3 GPa | body | paragraph | 68a5e8edd0 | Pressure Dependence of Superconducting Transition Temperature on Perovskite-Type Fe-Based Superconductors and NMR Study of Sr2VFeAsO3 | 10.1143/jpsj.80.014712 | Hisashi Kotegawa, Yuuki Tao, Hideki Tou, Hiraku Ogino, Sigeru Horii, Kohji Kishio, Jun-Ichi Shimoyama | Physical Society of Japan | Journal of the Physical Society of Japan | 2010
61ba9f253af0453d0cc51357 | Ca 4 (Mg 0.25 Ti 0.75 ) 3 Fe 2 As 2 O y | 1915889976 |  | Ca 4 (Mg 0.25 Ti 0.75 ) 3 Fe 2 As 2 O y |  |  | Iron-pnictides, Oxides, Pnictides |  |  |  | 47 K |  |  | body | paragraph | 68a5e8edd0 | Pressure Dependence of Superconducting Transition Temperature on Perovskite-Type Fe-Based Superconductors and NMR Study of Sr2VFeAsO3 | 10.1143/jpsj.80.014712 | Hisashi Kotegawa, Yuuki Tao, Hideki Tou, Hiraku Ogino, Sigeru Horii, Kohji Kishio, Jun-Ichi Shimoyama | Physical Society of Japan | Journal of the Physical Society of Japan | 2010
61ba9f253af0453d0cc51358 | Sc 0.67 Ti 0.33 ) 3 Fe 2 As 2 O y | 463295723 |  | Sc 0.67 Ti 0.33 ) 3 Fe 2 As 2 O y |  |  | Alloys |  |  |  | 33 K |  |  | body | paragraph | 68a5e8edd0 | Pressure Dependence of Superconducting Transition Temperature on Perovskite-Type Fe-Based Superconductors and NMR Study of Sr2VFeAsO3 | 10.1143/jpsj.80.014712 | Hisashi Kotegawa, Yuuki Tao, Hideki Tou, Hiraku Ogino, Sigeru Horii, Kohji Kishio, Jun-Ichi Shimoyama | Physical Society of Japan | Journal of the Physical Society of Japan | 2010
61ba9f253af0453d0cc51359 | Ca 5 (Sc 0.5 Ti 0.5 ) 4 Fe 2 As 2 O y | -1773671071 |  | Ca 5 (Sc 0.5 Ti 0.5 ) 4 Fe 2 As 2 O y |  |  | Iron-pnictides, Oxides, Pnictides |  |  |  | 41 K |  |  | body | paragraph | 68a5e8edd0 | Pressure Dependence of Superconducting Transition Temperature on Perovskite-Type Fe-Based Superconductors and NMR Study of Sr2VFeAsO3 | 10.1143/jpsj.80.014712 | Hisashi Kotegawa, Yuuki Tao, Hideki Tou, Hiraku Ogino, Sigeru Horii, Kohji Kishio, Jun-Ichi Shimoyama | Physical Society of Japan | Journal of the Physical Society of Japan | 2010
61ba9f253af0453d0cc5135a | Ca 4 (Mg,Ti) 3 Fe 2 As 2 O y | 1203533735 |  | Ca 4 (Mg,Ti) 3 Fe 2 As 2 O y |  |  | Alloys |  |  |  | 47 K |  |  | body | paragraph | 68a5e8edd0 | Pressure Dependence of Superconducting Transition Temperature on Perovskite-Type Fe-Based Superconductors and NMR Study of Sr2VFeAsO3 | 10.1143/jpsj.80.014712 | Hisashi Kotegawa, Yuuki Tao, Hideki Tou, Hiraku Ogino, Sigeru Horii, Kohji Kishio, Jun-Ichi Shimoyama | Physical Society of Japan | Journal of the Physical Society of Japan | 2010
61ba9f253af0453d0cc5135b | Sr 2 VFeAsO 3 | 863257806 |  | Sr 2 VFeAsO 3 |  |  | Iron-pnictides, Oxides, Pnictides |  |  |  | 37 K |  |  | body | paragraph | 68a5e8edd0 | Pressure Dependence of Superconducting Transition Temperature on Perovskite-Type Fe-Based Superconductors and NMR Study of Sr2VFeAsO3 | 10.1143/jpsj.80.014712 | Hisashi Kotegawa, Yuuki Tao, Hideki Tou, Hiraku Ogino, Sigeru Horii, Kohji Kishio, Jun-Ichi Shimoyama | Physical Society of Japan | Journal of the Physical Society of Japan | 2010
61ba9f253af0453d0cc5135c | Ca4(Mg,Ti)3Fe2As2Oy | -1909571020 |  | Ca4(Mg,Ti)3Fe2As2Oy |  |  | Alloys |  |  |  | 47 K |  | 1 GPa | header | abstract | 68a5e8edd0 | Pressure Dependence of Superconducting Transition Temperature on Perovskite-Type Fe-Based Superconductors and NMR Study of Sr2VFeAsO3 | 10.1143/jpsj.80.014712 | Hisashi Kotegawa, Yuuki Tao, Hideki Tou, Hiraku Ogino, Sigeru Horii, Kohji Kishio, Jun-Ichi Shimoyama | Physical Society of Japan | Journal of the Physical Society of Japan | 2010
61ba9f253af0453d0cc5135d | Sr 2 ScFePO 3 | 262771578 |  | Sr 2 ScFePO 3 |  |  | Iron-pnictides, Oxides, Pnictides |  |  |  | 17 K |  |  | body | paragraph | 68a5e8edd0 | Pressure Dependence of Superconducting Transition Temperature on Perovskite-Type Fe-Based Superconductors and NMR Study of Sr2VFeAsO3 | 10.1143/jpsj.80.014712 | Hisashi Kotegawa, Yuuki Tao, Hideki Tou, Hiraku Ogino, Sigeru Horii, Kohji Kishio, Jun-Ichi Shimoyama | Physical Society of Japan | Journal of the Physical Society of Japan | 2010
61ba9f253af0453d0cc5135e | Ca 6 (Sc 0.4 Ti 0.6 ) 5 Fe 2 As 2 O y | -1886906817 |  | Ca 6 (Sc 0.4 Ti 0.6 ) 5 Fe 2 As 2 O y |  |  | Iron-pnictides, Oxides, Pnictides |  |  |  | 42 K |  |  | body | paragraph | 68a5e8edd0 | Pressure Dependence of Superconducting Transition Temperature on Perovskite-Type Fe-Based Superconductors and NMR Study of Sr2VFeAsO3 | 10.1143/jpsj.80.014712 | Hisashi Kotegawa, Yuuki Tao, Hideki Tou, Hiraku Ogino, Sigeru Horii, Kohji Kishio, Jun-Ichi Shimoyama | Physical Society of Japan | Journal of the Physical Society of Japan | 2010
61ba9f252a711de29cc5130a | Î´ = 0.024 | 59107321 | [7 empty] | Î´=0.024 | 30 K |  |  | body | figure | 581e5cb12a | WIGNER LATTICE ORDER, COLLECTIVE MODE, AND SUPERCONDUCTIVITY IN THE La1.985Sr0.015CuO4+Î´ SYSTEM | 10.1142/s0217984901001860 | Young Hoon Kim, Pei Herng Hor | World Scientific Pub Co Pte Lt | Modern Physics Letters B | 2001
61ba9f252a711de29cc5130b | Î´ = 0.032 | 1562400700 | [7 empty] | Î´=0.032 | 30 K |  |  | body |  | 581e5cb12a | WIGNER LATTICE ORDER, COLLECTIVE MODE, AND SUPERCONDUCTIVITY IN THE La1.985Sr0.015CuO4+Î´ SYSTEM | 10.1142/s0217984901001860 | Young Hoon Kim, Pei Herng Hor | World Scientific Pub Co Pte Lt | Modern Physics Letters B | 2001
61ba9f252a711de29cc5130c | x = 0.015 | -1771603481 | [7 empty] | x=0.015 | 16K |  |  | body | figure | 581e5cb12a | WIGNER LATTICE ORDER, COLLECTIVE MODE, AND SUPERCONDUCTIVITY IN THE La1.985Sr0.015CuO4+Î´ SYSTEM | 10.1142/s0217984901001860 | Young Hoon Kim, Pei Herng Hor | World Scientific Pub Co Pte Lt | Modern Physics Letters B | 2001
61ba9f252a711de29cc5130d | Tl 2 Ba 2 CuO 6+Î´ | -1289873709 |  | Tl 2 Ba 2 CuO 6+Î´ |  |  | Alloys |  |  |  | 88 K |  |  | body |  | 581e5cb12a | WIGNER LATTICE ORDER, COLLECTIVE MODE, AND SUPERCONDUCTIVITY IN THE La1.985Sr0.015CuO4+Î´ SYSTEM | 10.1142/s0217984901001860 | Young Hoon Kim, Pei Herng Hor | World Scientific Pub Co Pte Lt | Modern Physics Letters B | 2001
61ba9f252a711de29cc5130e | underdoped Bi 2 Sr 2 CaCu 2 O 8+Î´ (Bi2212) | 341072889 | Bi2212 | Bi 2 Sr 2 CaCu 2 O 8+Î´ | underdoped |  | Alloys |  |  |  | 67 K |  |  | body |  | 581e5cb12a | WIGNER LATTICE ORDER, COLLECTIVE MODE, AND SUPERCONDUCTIVITY IN THE La1.985Sr0.015CuO4+Î´ SYSTEM | 10.1142/s0217984901001860 | Young Hoon Kim, Pei Herng Hor | World Scientific Pub Co Pte Lt | Modern Physics Letters B | 2001
61ba9f252a711de29cc5130f | Î´ = 0.032 | 1758804840 | [7 empty] | Î´=0.032 | 26 K |  |  | body | paragraph | 581e5cb12a | WIGNER LATTICE ORDER, COLLECTIVE MODE, AND SUPERCONDUCTIVITY IN THE La1.985Sr0.015CuO4+Î´ SYSTEM | 10.1142/s0217984901001860 | Young Hoon Kim, Pei Herng Hor | World Scientific Pub Co Pte Lt | Modern Physics Letters B | 2001
61ba9f252a711de29cc51310 | Î´ = 0.032 | 1758804840 | [7 empty] | Î´=0.032 | 16 K |  |  | body | paragraph | 581e5cb12a | WIGNER LATTICE ORDER, COLLECTIVE MODE, AND SUPERCONDUCTIVITY IN THE La1.985Sr0.015CuO4+Î´ SYSTEM | 10.1142/s0217984901001860 | Young Hoon Kim, Pei Herng Hor | World Scientific Pub Co Pte Lt | Modern Physics Letters B | 2001
61ba9f252a711de29cc51311 | Î´ = 0.032 | 1173464544 | [7 empty] | Î´=0.032 | 26 K |  |  | body | figure | 581e5cb12a | WIGNER LATTICE ORDER, COLLECTIVE MODE, AND SUPERCONDUCTIVITY IN THE La1.985Sr0.015CuO4+Î´ SYSTEM | 10.1142/s0217984901001860 | Young Hoon Kim, Pei Herng Hor | World Scientific Pub Co Pte Lt | Modern Physics Letters B | 2001
61ba9f252a711de29cc51312 | Î´ = 0.032 | 1198488532 | [7 empty] | Î´=0.032 | 15K |  |  | body | figure | 581e5cb12a | WIGNER LATTICE ORDER, COLLECTIVE MODE, AND SUPERCONDUCTIVITY IN THE La1.985Sr0.015CuO4+Î´ SYSTEM | 10.1142/s0217984901001860 | Young Hoon Kim, Pei Herng Hor | World Scientific Pub Co Pte Lt | Modern Physics Letters B | 2001
61ba9f252a711de29cc51313 | x = 0 | -1162315119 | [7 empty] | x=0 | 15K to âˆ¼ 30K |  |  | body | figure | 581e5cb12a | WIGNER LATTICE ORDER, COLLECTIVE MODE, AND SUPERCONDUCTIVITY IN THE La1.985Sr0.015CuO4+Î´ SYSTEM | 10.1142/s0217984901001860 | Young Hoon Kim, Pei Herng Hor | World Scientific Pub Co Pte Lt | Modern Physics Letters B | 2001
61ba9f252a711de29cc51314 | Î´ = 0.032 | 1240851312 | [7 empty] | Î´=0.032 | 16 K |  |  | body | figure | 581e5cb12a | WIGNER LATTICE ORDER, COLLECTIVE MODE, AND SUPERCONDUCTIVITY IN THE La1.985Sr0.015CuO4+Î´ SYSTEM | 10.1142/s0217984901001860 | Young Hoon Kim, Pei Herng Hor | World Scientific Pub Co Pte Lt | Modern Physics Letters B | 2001
61ba9f252a711de29cc51315 | Î´ = 0.024 | 151523701 | [7 empty] | Î´=0.024 | 26 K |  |  | body | paragraph | 581e5cb12a | WIGNER LATTICE ORDER, COLLECTIVE MODE, AND SUPERCONDUCTIVITY IN THE La1.985Sr0.015CuO4+Î´ SYSTEM | 10.1142/s0217984901001860 | Young Hoon Kim, Pei Herng Hor | World Scientific Pub Co Pte Lt | Modern Physics Letters B | 2001
61ba9f252a711de29cc51316 | Î´ = 0.024 | 151523701 | [7 empty] | Î´=0.024 | 16 K |  |  | body | paragraph | 581e5cb12a | WIGNER LATTICE ORDER, COLLECTIVE MODE, AND SUPERCONDUCTIVITY IN THE La1.985Sr0.015CuO4+Î´ SYSTEM | 10.1142/s0217984901001860 | Young Hoon Kim, Pei Herng Hor | World Scientific Pub Co Pte Lt | Modern Physics Letters B | 2001
61ba9f2549d0b378c6c5130d | La 2âˆ’x Sr x CuO 4 (LSCO) | 1876358785 | LSCO | La 2âˆ’x Sr x CuO 4 |  |  | Oxides, Cuprates |  |  |  | 30 K |  |  | body | paragraph | 0d2a4d67c9 | Systematic evolution of the magnetotransport properties of Bi2Sr2âˆ’xLaxCuO6 in a wide doping range | 10.1016/s0921-4534(00)01363-0 | Yochi Ando, T Murayama, S Ono | Elsevier BV | Physica C: Superconductivity | 2000
61ba9f2549d0b378c6c5130e | Bi 2 Sr 2âˆ’x La x CuO 6 with xâ‰ƒ0.4 | -1845920143 |  | Bi 2 Sr 2âˆ’x La x CuO 6 |  |  | Oxides, Cuprates |  |  |  | 30 K |  |  | body | paragraph | 0d2a4d67c9 | Systematic evolution of the magnetotransport properties of Bi2Sr2âˆ’xLaxCuO6 in a wide doping range | 10.1016/s0921-4534(00)01363-0 | Yochi Ando, T Murayama, S Ono | Elsevier BV | Physica C: Superconductivity | 2000
61ba9f2549d0b378c6c5130f | La2âˆ’xSrxCuO4 | -2032571081 |  | La2âˆ’xSrxCuO4 |  |  | Oxides, Cuprates |  |  |  | 38 K |  |  | header | abstract | 0d2a4d67c9 | Systematic evolution of the magnetotransport properties of Bi2Sr2âˆ’xLaxCuO6 in a wide doping range | 10.1016/s0921-4534(00)01363-0 | Yochi Ando, T Murayama, S Ono | Elsevier BV | Physica C: Superconductivity | 2000
61ba9f2549d0b378c6c51310 | Bi- 2201 | -1825307897 | Bi- 2201 | [7 empty] | 38 K |  |  | body |  | 0d2a4d67c9 | Systematic evolution of the magnetotransport properties of Bi2Sr2âˆ’xLaxCuO6 in a wide doping range | 10.1016/s0921-4534(00)01363-0 | Yochi Ando, T Murayama, S Ono | Elsevier BV | Physica C: Superconductivity | 2000
61ba9f2549d0b378c6c51311 | Bi-2201 | 1675924541 | Bi-2201 | [7 empty] | 38 K |  |  | body | paragraph | 0d2a4d67c9 | Systematic evolution of the magnetotransport properties of Bi2Sr2âˆ’xLaxCuO6 in a wide doping range | 10.1016/s0921-4534(00)01363-0 | Yochi Ando, T Murayama, S Ono | Elsevier BV | Physica C: Superconductivity | 2000
61ba9f254217bb9076c5136f | single crystals of Ba1âˆ’xKxFe2As2 with x ranging from 0.40 | -1695873094 |  | Ba1âˆ’xKxFe2As2 |  | single crystals | Iron-pnictides, Pnictides |  |  | x=ranging from 0.40 | 39 K |  |  | header | abstract | 27329b7553 | Infrared probe of the gap evolution across the phase diagram of Ba1âˆ’xKxFe2As2 | 10.1103/physrevb.96.115125 | B Xu, Y M Dai, H Xiao, B Shen, H H Wen, X G Qiu, R P S M Lobo | American Physical Society (APS) | Physical Review B | 2017
61ba9f250a416aa3d9c512ef | F-doped LaFeAsO 1 | 990253283 |  | LaFeAsO 1 | F |  | Iron-pnictides, Oxides, Pnictides |  |  |  | 26 K | scien- tific |  | body | paragraph | 94d016601d | Formation of partial energy gap below the structural phase transition and the rare-earth element-substitution effect on infrared phonons inReFeAsO(Re=La, Nd, and Sm) | 10.1103/physrevb.82.054522 | T Dong, Z G Chen, R H Yuan, B F Hu, B Cheng, N L Wang | American Physical Society (APS) | Physical Review B | 2010
61ba9f250a416aa3d9c512f0 | F-doped NdFeAsO 3 | 1480485122 |  | NdFeAsO 3 | F |  | Iron-pnictides, Oxides, Pnictides |  |  |  | 41 K |  |  | body | paragraph | 94d016601d | Formation of partial energy gap below the structural phase transition and the rare-earth element-substitution effect on infrared phonons inReFeAsO(Re=La, Nd, and Sm) | 10.1103/physrevb.82.054522 | T Dong, Z G Chen, R H Yuan, B F Hu, B Cheng, N L Wang | American Physical Society (APS) | Physical Review B | 2010
61ba9f265cc438644dc512e6 | 1% sample | 2143935675 |  |  | 1% | [5 empty] | 12 K | Specific heat |  | body | paragraph | 944110969e | Specific heat of Zn-dopedYBa2Cu3O6.95:Possible evidence for Kondo screening in the superconducting state | 10.1103/physrevb.61.3604 | D L Sisson, S G Doettinger, A Kapitulnik, R Liang, D A Bonn, W N Hardy | American Physical Society (APS) | Physical Review B | 1999
61ba9f2656f16aed29c51300 | F m 3m LaH 10 | -2109281500 |  | F m 3m LaH 10 |  |  | Alloys |  |  |  | 264-286 K |  | 210 GPa | body | paragraph | aede1e1cfb | Stability and superconductivity of lanthanum and yttrium decahydrides |  | Alice M Shipley, Michael J Hutcheon, Mark S Johnson, Richard J Needs, Chris J Pickard
61ba9f2656f16aed29c51301 | F m 3m-LaH 10 | 745854967 |  | F m 3m-LaH 10 |  |  | Alloys |  |  |  | 232-259 K |  | 250 GPa | body | paragraph | aede1e1cfb | Stability and superconductivity of lanthanum and yttrium decahydrides |  | Alice M Shipley, Michael J Hutcheon, Mark S Johnson, Richard J Needs, Chris J Pickard
61ba9f2656f16aed29c51302 | LaH 10 | 1387848595 |  | LaH 10 |  |  | Hydrides, Alloys |  |  |  | âˆ¼20 K |  |  | body | paragraph | aede1e1cfb | Stability and superconductivity of lanthanum and yttrium decahydrides |  | Alice M Shipley, Michael J Hutcheon, Mark S Johnson, Richard J Needs, Chris J Pickard
61ba9f2685b12ae79ac512e8 | Rb 3 C 60 | -697553812 |  | Rb 3 C 60 |  |  | Carbides |  |  |  | 30 K |  |  | body | paragraph | faa9c4587d | FAILURE OF THE MIGDAL-ELIASHBERG THEORY OF SUPERCONDUCTIVITY IN Rb3C60 | 10.1142/s0217979200003150 | C Grimaldi, E Cappelluti, L Pietronero, S StrÃ¤ssler | World Scientific Pub Co Pte Lt | International Journal of Modern Physics B | 2000
61ba9f2685b12ae79ac512e9 | K 8 C | 26088378 |  | K 8 C |  |  | Carbides |  |  |  | 0.2 K |  |  | body | paragraph | faa9c4587d | FAILURE OF THE MIGDAL-ELIASHBERG THEORY OF SUPERCONDUCTIVITY IN Rb3C60 | 10.1142/s0217979200003150 | C Grimaldi, E Cappelluti, L Pietronero, S StrÃ¤ssler | World Scientific Pub Co Pte Lt | International Journal of Modern Physics B | 2000
61ba9f2685b12ae79ac512ea | K 8 C | 26088378 |  | K 8 C |  |  | Carbides |  |  |  | 19 K |  |  | body | paragraph | faa9c4587d | FAILURE OF THE MIGDAL-ELIASHBERG THEORY OF SUPERCONDUCTIVITY IN Rb3C60 | 10.1142/s0217979200003150 | C Grimaldi, E Cappelluti, L Pietronero, S StrÃ¤ssler | World Scientific Pub Co Pte Lt | International Journal of Modern Physics B | 2000
61ba9f2685b12ae79ac512eb | Rb 3 C 60 | -1190467886 |  | Rb 3 C 60 |  |  | Carbides |  |  |  | 30 K |  |  | body | paragraph | faa9c4587d | FAILURE OF THE MIGDAL-ELIASHBERG THEORY OF SUPERCONDUCTIVITY IN Rb3C60 | 10.1142/s0217979200003150 | C Grimaldi, E Cappelluti, L Pietronero, S StrÃ¤ssler | World Scientific Pub Co Pte Lt | International Journal of Modern Physics B | 2000
61ba9f2685b12ae79ac512ec | K 3 C 60 | 206872412 |  | K 3 C 60 |  |  | Carbides |  |  |  | 19 K |  |  | body | paragraph | faa9c4587d | FAILURE OF THE MIGDAL-ELIASHBERG THEORY OF SUPERCONDUCTIVITY IN Rb3C60 | 10.1142/s0217979200003150 | C Grimaldi, E Cappelluti, L Pietronero, S StrÃ¤ssler | World Scientific Pub Co Pte Lt | International Journal of Modern Physics B | 2000
61ba9f26d52116ffe1c5131d | niobium | -1817085571 | niobium | Nb | [6 empty] | 9.3 K |  |  | body | paragraph | c44a1278d0 | Surface-resistance measurements using superconducting stripline resonators | 10.1063/1.4856475 | Daniel Hafner, Martin Dressel, Marc Scheffler | AIP Publishing | Review of Scientific Instruments | 2014
61ba9f2671dd2853b1c5131c | YBCO crystal | -992788704 | YBCO |  |  | crystal |  |  |  |  | 11 K |  |  | body | paragraph | fedad11257 | Two-dimensional vortex behavior in highly underdopedYBa2Cu3O6+xobserved by scanning Hall probe microscopy | 10.1103/physrevb.77.104515 | J W Guikema, Hendrik Bluhm, D A Bonn, Ruixing Liang, W N Hardy, K A Moler | American Physical Society (APS) | Physical Review B | 2008
61ba9f2671dd2853b1c5131d | YBa2Cu3O6+x | -333063818 |  | YBa2Cu3O6+x |  |  | Alloys |  |  |  | 5 to 15 K |  |  | header | abstract | fedad11257 | Two-dimensional vortex behavior in highly underdopedYBa2Cu3O6+xobserved by scanning Hall probe microscopy | 10.1103/physrevb.77.104515 | J W Guikema, Hendrik Bluhm, D A Bonn, Ruixing Liang, W N Hardy, K A Moler | American Physical Society (APS) | Physical Review B | 2008
61ba9f2671dd2853b1c5131e | near-optimally doped YBCO crystals | -1075100942 | YBCO |  | near-optimally doped | crystals |  |  |  |  | 60 K |  |  | body | paragraph | fedad11257 | Two-dimensional vortex behavior in highly underdopedYBa2Cu3O6+xobserved by scanning Hall probe microscopy | 10.1103/physrevb.77.104515 | J W Guikema, Hendrik Bluhm, D A Bonn, Ruixing Liang, W N Hardy, K A Moler | American Physical Society (APS) | Physical Review B | 2008
61ba9f2671dd2853b1c5131f | Ortho- II YBCO | 1621972661 | YBCO | [7 empty] | 5-20 K | susceptibility |  | body | paragraph | fedad11257 | Two-dimensional vortex behavior in highly underdopedYBa2Cu3O6+xobserved by scanning Hall probe microscopy | 10.1103/physrevb.77.104515 | J W Guikema, Hendrik Bluhm, D A Bonn, Ruixing Liang, W N Hardy, K A Moler | American Physical Society (APS) | Physical Review B | 2008
61ba9f2671dd2853b1c51320 | near- optimally doped YBCO crystals | 1489921591 | YBCO |  | near- optimally doped | crystals |  |  |  |  | 60 K |  |  | body | paragraph | fedad11257 | Two-dimensional vortex behavior in highly underdopedYBa2Cu3O6+xobserved by scanning Hall probe microscopy | 10.1103/physrevb.77.104515 | J W Guikema, Hendrik Bluhm, D A Bonn, Ruixing Liang, W N Hardy, K A Moler | American Physical Society (APS) | Physical Review B | 2008
61ba9f2671dd2853b1c51321 | YBa 2 Cu 3 O 6.375 crystal | 1980834216 |  | YBa 2 Cu 3 O 6.375 |  | crystal | Oxides, Cuprates |  |  |  | 5 to 15 K |  |  | body | figure | fedad11257 | Two-dimensional vortex behavior in highly underdopedYBa2Cu3O6+xobserved by scanning Hall probe microscopy | 10.1103/physrevb.77.104515 | J W Guikema, Hendrik Bluhm, D A Bonn, Ruixing Liang, W N Hardy, K A Moler | American Physical Society (APS) | Physical Review B | 2008
61ba9f2671dd2853b1c51322 | Hx = 2.0 Oe | -857865287 | [7 empty] | Hx=2.0 Oe | 14.4 K |  |  | body | paragraph | fedad11257 | Two-dimensional vortex behavior in highly underdopedYBa2Cu3O6+xobserved by scanning Hall probe microscopy | 10.1103/physrevb.77.104515 | J W Guikema, Hendrik Bluhm, D A Bonn, Ruixing Liang, W N Hardy, K A Moler | American Physical Society (APS) | Physical Review B | 2008
61ba9f2671dd2853b1c51323 | underdoped crystals of YBa 2 Cu 3 O 6+x | 1794866871 |  | YBa 2 Cu 3 O 6+x | underdoped | crystals | Alloys |  |  |  | 5 to 15 K |  |  | body | paragraph | fedad11257 | Two-dimensional vortex behavior in highly underdopedYBa2Cu3O6+xobserved by scanning Hall probe microscopy | 10.1103/physrevb.77.104515 | J W Guikema, Hendrik Bluhm, D A Bonn, Ruixing Liang, W N Hardy, K A Moler | American Physical Society (APS) | Physical Review B | 2008
61ba9f2671dd2853b1c51324 | 0.35-0.375 | -804467699 | [8 empty] | 7-17 K |  |  | body | paragraph | fedad11257 | Two-dimensional vortex behavior in highly underdopedYBa2Cu3O6+xobserved by scanning Hall probe microscopy | 10.1103/physrevb.77.104515 | J W Guikema, Hendrik Bluhm, D A Bonn, Ruixing Liang, W N Hardy, K A Moler | American Physical Society (APS) | Physical Review B | 2008
61ba9f265ad933a7cac5129e | x = 0.5 | 1389149748 | [7 empty] | x=0.5 | 3.8K |  |  | body | paragraph | 9c7cda49ec | Enhanced superconductivity in F-doped LaO 1-x F x BiSSe |  | Xiao-Chuan Wang, Dong-Yun Chen, Qi Guo, Jia Yu, Bin-Bin Ruan, Qing-Ge Mu, Gen- Fu Chen, Zhi-An Ren
61ba9f265ad933a7cac5129f | F-doped LaO 0.5 F 0.5 BiS 2 (optimal-doping) | 1791593431 |  | LaO 0.5 F 0.5 BiS 2 | F |  | Chalcogenides, Oxides, Fluorides |  |  |  | 3.2 K | resistivity |  | body | paragraph | 9c7cda49ec | Enhanced superconductivity in F-doped LaO 1-x F x BiSSe |  | Xiao-Chuan Wang, Dong-Yun Chen, Qi Guo, Jia Yu, Bin-Bin Ruan, Qing-Ge Mu, Gen- Fu Chen, Zhi-An Ren
61ba9f265ad933a7cac512a0 | fully Se-substituted LaO 0.5 F 0.5 BiSe 2 | -995467230 |  | LaO 0.5 F 0.5 BiSe 2 | fully Se-substituted |  | Chalcogenides, Oxides, Fluorides |  |  |  | 2.6 K |  |  | body | paragraph | 9c7cda49ec | Enhanced superconductivity in F-doped LaO 1-x F x BiSSe |  | Xiao-Chuan Wang, Dong-Yun Chen, Qi Guo, Jia Yu, Bin-Bin Ruan, Qing-Ge Mu, Gen- Fu Chen, Zhi-An Ren
61ba9f265ad933a7cac512a1 | optimally doped LaO 0.5 F 0.5 BiSSe | 1064516937 |  | LaO 0.5 F 0.5 BiSSe | optimally doped |  | Chalcogenides, Oxides, Fluorides |  |  |  | 3.8 K |  |  | body | figure | 9c7cda49ec | Enhanced superconductivity in F-doped LaO 1-x F x BiSSe |  | Xiao-Chuan Wang, Dong-Yun Chen, Qi Guo, Jia Yu, Bin-Bin Ruan, Qing-Ge Mu, Gen- Fu Chen, Zhi-An Ren
61ba9f265ad933a7cac512a2 | LaOFeAs | 1857801223 |  | LaOFeAs |  |  | Iron-pnictides, Oxides, Pnictides |  |  |  | 3 K |  |  | body | paragraph | 9c7cda49ec | Enhanced superconductivity in F-doped LaO 1-x F x BiSSe |  | Xiao-Chuan Wang, Dong-Yun Chen, Qi Guo, Jia Yu, Bin-Bin Ruan, Qing-Ge Mu, Gen- Fu Chen, Zhi-An Ren
61ba9f265ad933a7cac512a3 | LaOBiS 2 | -638633969 |  | LaOBiS 2 |  |  | Chalcogenides, Oxides |  |  |  | 3 K |  |  | body | paragraph | 9c7cda49ec | Enhanced superconductivity in F-doped LaO 1-x F x BiSSe |  | Xiao-Chuan Wang, Dong-Yun Chen, Qi Guo, Jia Yu, Bin-Bin Ruan, Qing-Ge Mu, Gen- Fu Chen, Zhi-An Ren
61ba9f265ad933a7cac512a4 | LaO 0.5 F 0.5 BiS 2 | -1137277072 |  | LaO 0.5 F 0.5 BiS 2 |  |  | Chalcogenides, Oxides, Fluorides |  |  |  | 3.8 K | Electrical transport |  | header | abstract | 9c7cda49ec | Enhanced superconductivity in F-doped LaO 1-x F x BiSSe |  | Xiao-Chuan Wang, Dong-Yun Chen, Qi Guo, Jia Yu, Bin-Bin Ruan, Qing-Ge Mu, Gen- Fu Chen, Zhi-An Ren
61ba9f265ad933a7cac512a5 | F ~ 0.5 | -600865536 | [7 empty] | F=0.5 | 3.8 K | Electrical transport |  | header | abstract | 9c7cda49ec | Enhanced superconductivity in F-doped LaO 1-x F x BiSSe |  | Xiao-Chuan Wang, Dong-Yun Chen, Qi Guo, Jia Yu, Bin-Bin Ruan, Qing-Ge Mu, Gen- Fu Chen, Zhi-An Ren
61ba9f265ad933a7cac512a6 | LaO 0.5 F 0.5 BiS 2 when x = 0.3 | 1213364328 |  | LaO 0.5 F 0.5 BiS 2 |  |  | Chalcogenides, Oxides, Fluorides |  |  | x=0.3 | 3.8 K |  |  | body | paragraph | 9c7cda49ec | Enhanced superconductivity in F-doped LaO 1-x F x BiSSe |  | Xiao-Chuan Wang, Dong-Yun Chen, Qi Guo, Jia Yu, Bin-Bin Ruan, Qing-Ge Mu, Gen- Fu Chen, Zhi-An Ren
61ba9f265ad933a7cac512a7 | x = 0.4 and 0.5 | -656539280 | [7 empty] | x=0.4, 0.5 | 3.7 K |  |  | body | paragraph | 9c7cda49ec | Enhanced superconductivity in F-doped LaO 1-x F x BiSSe |  | Xiao-Chuan Wang, Dong-Yun Chen, Qi Guo, Jia Yu, Bin-Bin Ruan, Qing-Ge Mu, Gen- Fu Chen, Zhi-An Ren
61ba9f265ad933a7cac512a8 | SmFeAsO 1-x F x | 2074255684 |  | SmFeAsO 1-x F x |  |  | Iron-pnictides, Pnictides, Oxides, Fluorides |  |  |  | 26 K |  |  | body | paragraph | 9c7cda49ec | Enhanced superconductivity in F-doped LaO 1-x F x BiSSe |  | Xiao-Chuan Wang, Dong-Yun Chen, Qi Guo, Jia Yu, Bin-Bin Ruan, Qing-Ge Mu, Gen- Fu Chen, Zhi-An Ren
61ba9f2785fc223534c5128c | Bi2201 samples #1 | -92821769 | Bi2201 | Bi2201Bi2201 | [6 empty] | 0.65 K | specific heat |  | body | paragraph | b50e017bea | Normal state specific heat in the cuprates La 2âˆ’x Sr x CuO 4 and Bi 2+y Sr 2âˆ’xâˆ’y La x CuO 6+Î´ near the critical point of the pseudogap phase |  | C Girod, D Leboeuf, A Demuer, G Seyfarth, S Imajo, K Kindo, Y Kohama, M Lizaire, A Legros, A Gourgout, H Takagi, T Kurosawa, M Oda, N Momono, J Chang, S Ono, G.-Q Zheng, C Marcenat, L Taillefer, T Klein |  |  | 2021
61ba9f2749d0b378c6c51312 | Bi 2 Sr 2 CaCu 2 O 8+x crystals | 1056778937 |  | Bi 2 Sr 2 CaCu 2 O 8+x |  | crystals | Alloys |  |  |  | 87 K |  |  | body | figure | d3e07e1b63 | Electrical transport measurements in the superconducting state of Bi 2 Sr 2 CaCu 2 O 8+x and Tl 2 Ba 2 CuO 6+Î´ |  | S Ã–zcan, P J Turner, J R Waldram, R J Drost, P H Kes, D M Broun |  |  | 2013
61ba9f2749d0b378c6c51313 | Tl 2 Ba 2 CuO 6+Î´ | -1222492565 |  | Tl 2 Ba 2 CuO 6+Î´ |  |  | Alloys |  |  |  | 78 K |  |  | body | paragraph | d3e07e1b63 | Electrical transport measurements in the superconducting state of Bi 2 Sr 2 CaCu 2 O 8+x and Tl 2 Ba 2 CuO 6+Î´ |  | S Ã–zcan, P J Turner, J R Waldram, R J Drost, P H Kes, D M Broun |  |  | 2013
61ba9f2749d0b378c6c51314 | Tsukuba-grown Bi 2 Sr 2 CaCu 2 O 8+x | 1639814978 |  | Bi 2 Sr 2 CaCu 2 O 8+x | Tsukuba-grown |  | Alloys |  |  |  | 91 K |  |  | body | paragraph | d3e07e1b63 | Electrical transport measurements in the superconducting state of Bi 2 Sr 2 CaCu 2 O 8+x and Tl 2 Ba 2 CuO 6+Î´ |  | S Ã–zcan, P J Turner, J R Waldram, R J Drost, P H Kes, D M Broun |  |  | 2013
61ba9f274217bb9076c51370 | CePt 3 Si | 1742432611 |  | CePt 3 Si |  |  | Alloys |  |  |  | 0.75K |  |  | body | paragraph | 924bcd65f5 | Spin susceptibility in superconductors without inversion symmetry | 10.1088/1367-2630/6/1/115 | P A Frigeri, D F Agterberg, M Sigrist | IOP Publishing | New Journal of Physics | 2004
61ba9f2861d1c9d20fc51319 | x = 0.20 | 863356698 | [7 empty] | x=0.20 | 28 K |  |  | body | paragraph | 62f84a382c | ON THE INTERPRETATION OF THE NERNST EFFECT MEASUREMENTS IN THE CUPRATES | 10.1142/s0217979204026512 | Iddo Ussishkin, S L Sondhi | World Scientific Pub Co Pte Lt | International Journal of Modern Physics B | 2004
61ba9f2861d1c9d20fc5131a | x = 0.08 | -12018308 | [7 empty] | x=0.08 | 350 K | heat capacity |  | body | paragraph | 62f84a382c | ON THE INTERPRETATION OF THE NERNST EFFECT MEASUREMENTS IN THE CUPRATES | 10.1142/s0217979204026512 | Iddo Ussishkin, S L Sondhi | World Scientific Pub Co Pte Lt | International Journal of Modern Physics B | 2004
61ba9f288452d931a5c512f7 | boron- doped diamond | -1811725595 | diamond |  | boron | [5 empty] | 6.6 K |  |  | body | figure | ad2fe69f7c | Observation of a Superconducting Gap in Boron-Doped Diamond by Laser-Excited Photoemission Spectroscopy | 10.1103/physrevlett.98.047003 | K Ishizaka, R Eguchi, S Tsuda, T Yokoya, A Chainani, T Kiss, T Shimojima, T Togashi, S Watanabe, C-T Chen, C Q Zhang, Y Takano, M Nagao, I Sakaguchi, T Takenouchi, H Kawarada, S Shin | American Physical Society (APS) | Physical Review Letters | 2006
61ba9f288452d931a5c512f8 | (1 0 0) CVD thin film | -1542304910 |  | (1 0 0) CVD |  | thin film | Alloys |  |  |  | 1.9 K |  |  | body | paragraph | ad2fe69f7c | Observation of a Superconducting Gap in Boron-Doped Diamond by Laser-Excited Photoemission Spectroscopy | 10.1103/physrevlett.98.047003 | K Ishizaka, R Eguchi, S Tsuda, T Yokoya, A Chainani, T Kiss, T Shimojima, T Togashi, S Watanabe, C-T Chen, C Q Zhang, Y Takano, M Nagao, I Sakaguchi, T Takenouchi, H Kawarada, S Shin | American Physical Society (APS) | Physical Review Letters | 2006
61ba9f285ad933a7cac512a9 | K-doped p-terphenyl flake | 1986566669 |  |  | K | [5 empty] | 107 K |  |  | body | paragraph | b663cdfd16 | Superconductivity and phase stability of potassium-doped p-quinquephenyl | 10.1016/j.carbon.2018.12.001 | Ge Huang, Guo-Hua Zhong, Ren-Shu Wang, Jia-Xing Han, Hai-Qing Lin, Xiao-Jia Chen | Elsevier BV | Carbon | 2018
61ba9f29e720aae5f4c51309 | Fe 1+x (Se,Te) | -996073942 |  | Fe 1+x |  |  | Alloys |  |  |  | 15 K |  | ambient pressure | body | paragraph | 661456b49c | Electronic properties of single-crystalline Fe 1.05 Te and Fe 1.03 Se 0.30 Te 0.70 |  | G F Chen, Z G Chen, J Dong, W Z Hu, G Li, X D Zhang, P Zheng, J L Luo, N L Wang |  |  | 2008
61ba9f29e720aae5f4c5130a | F-doped LaFeAsO | -1340536526 |  | LaFeAsO | F |  | Iron-pnictides, Oxides, Pnictides |  |  |  | 20 K |  |  | body |  | 661456b49c | Electronic properties of single-crystalline Fe 1.05 Te and Fe 1.03 Se 0.30 Te 0.70 |  | G F Chen, Z G Chen, J Dong, W Z Hu, G Li, X D Zhang, P Zheng, J L Luo, N L Wang |  |  | 2008
61ba9f29e720aae5f4c5130b | FeSe | 1581210436 |  | FeSe |  |  | Iron-chalcogenides, Chalcogenides |  |  |  | 27 K |  | 1.48 GPa | body | paragraph | 661456b49c | Electronic properties of single-crystalline Fe 1.05 Te and Fe 1.03 Se 0.30 Te 0.70 |  | G F Chen, Z G Chen, J Dong, W Z Hu, G Li, X D Zhang, P Zheng, J L Luo, N L Wang |  |  | 2008
61ba9f29a013f06956c5130b | S-substituted FeTe (FeTe 1-x S x ) | -1116263428 |  | FeTe (FeTe 1-x S x | S-substituted |  | Alloys |  |  |  | 10 K |  |  | body | paragraph | dd8ae2de21 | Inducement of Superconductivity in Fe(Te,S) by Sulfuric Acid Treatment | 10.1143/jpsj.81.085005 | Masanori Nagao, Yoshikazu Mizuguchi, Keita Deguchi, Satoshi Watauchi, Isao Tanaka, Yoshihiko Takano | Physical Society of Japan | Journal of the Physical Society of Japan | 2012
61ba9f29a013f06956c5130c | pure water | 1192884485 |  |  | pure | [5 empty] | 8 K |  |  | body | paragraph | dd8ae2de21 | Inducement of Superconductivity in Fe(Te,S) by Sulfuric Acid Treatment | 10.1143/jpsj.81.085005 | Masanori Nagao, Yoshikazu Mizuguchi, Keita Deguchi, Satoshi Watauchi, Isao Tanaka, Yoshihiko Takano | Physical Society of Japan | Journal of the Physical Society of Japan | 2012
61ba9f2985fc223534c5128d | Ni0.05ZrTe3 | -878491755 |  | Ni0.05ZrTe3 |  |  | Chalcogenides |  |  |  | 3.1 K | specific |  | body | paragraph | 1c716bf594 | Raising T c in charge density wave superconductor ZrTe 3 by Ni intercalation | 10.1209/0295-5075/95/17011 | Hechang Lei, Xiangde Zhu, C Petrovic | IOP Publishing | EPL (Europhysics Letters) | 2011
61ba9f2985fc223534c5128e | ZrTe 3 | 605455031 |  | ZrTe 3 |  |  | Chalcogenides |  |  |  | 2 K | magnetization |  | body | paragraph | 1c716bf594 | Raising T c in charge density wave superconductor ZrTe 3 by Ni intercalation | 10.1209/0295-5075/95/17011 | Hechang Lei, Xiangde Zhu, C Petrovic | IOP Publishing | EPL (Europhysics Letters) | 2011
61ba9f2985fc223534c5128f | ZrTe 3 | 522668345 |  | ZrTe 3 |  |  | Chalcogenides |  |  |  | 2 K |  |  | body | paragraph | 1c716bf594 | Raising T c in charge density wave superconductor ZrTe 3 by Ni intercalation | 10.1209/0295-5075/95/17011 | Hechang Lei, Xiangde Zhu, C Petrovic | IOP Publishing | EPL (Europhysics Letters) | 2011
61ba9f2985fc223534c51290 | Ni 0.05 ZrTe 3 | 1671645223 |  | Ni 0.05 ZrTe 3 |  |  | Chalcogenides |  |  |  | above 1.9 K | resistivity |  | body | paragraph | 1c716bf594 | Raising T c in charge density wave superconductor ZrTe 3 by Ni intercalation | 10.1209/0295-5075/95/17011 | Hechang Lei, Xiangde Zhu, C Petrovic | IOP Publishing | EPL (Europhysics Letters) | 2011
61ba9f2985fc223534c51291 | Ni0.05ZrTe3 | -972844197 |  | Ni0.05ZrTe3 |  |  | Chalcogenides |  |  |  | 3.1 K |  |  | header | abstract | 1c716bf594 | Raising T c in charge density wave superconductor ZrTe 3 by Ni intercalation | 10.1209/0295-5075/95/17011 | Hechang Lei, Xiangde Zhu, C Petrovic | IOP Publishing | EPL (Europhysics Letters) | 2011
61ba9f29720b8b3d36c512f4 | 20 nm films | -1759687887 |  |  |  | films |  | films |  |  | 45 K |  |  | body | figure | 8fab01a3fc | In search for the superconducting spin-switch: Magnetization induced resistance switching effects in La 0.67 Sr 0.33 MnO 3 /YBa 2 Cu 3 O 7âˆ’Î´ bi-and trilayers |  | M Van Zalk, M Veldhorst, A Brinkman, J Aarts, H Hilgenkamp |  |  | 2016
61ba9f294217bb9076c51371 | Nb3Sn | 2090511128 |  | Nb3Sn |  |  | Alloys |  |  |  | 18.3 K |  |  | body | paragraph | dc49409228 | A review and prospects for Nb3Sn superconductor development | 10.1088/1361-6668/aa7976 | Xingchen Xu | IOP Publishing | Superconductor Science and Technology | 2017
61ba9f29fa2141a3e5c512c4 | SrTiO 3 | -328489854 |  | SrTiO 3 |  |  | Oxides |  |  |  | 8 K |  |  | body | paragraph | 97ab9c0ce3 | Strongly enhanced temperature dependence of the chemical potential in FeSe | 10.1103/physrevb.95.195111 | L C Rhodes, M D Watson, A A Haghighirad, M Eschrig, T K Kim | American Physical Society (APS) | Physical Review B | 2017
61ba9f297b1a7abb24c512da | LaFeAsO 1 | 1189539702 |  | LaFeAsO 1 |  |  | Iron-pnictides, Oxides, Pnictides |  |  |  | 26K |  |  | body | paragraph | fb1fe2d4e6 | Superconductivity and the effects of pressure and structure in single-crystallineSrNi2P2 | 10.1103/physrevb.79.134507 | F Ronning, E D Bauer, T Park, S-H Baek, H Sakai, J D Thompson | American Physical Society (APS) | Physical Review B | 2009
61ba9f297b1a7abb24c512db | SrNi 2 P 2 | -706427709 |  | SrNi 2 P 2 |  |  | Pnictides |  |  |  | 1.4 K |  | ambient pressure | body | paragraph | fb1fe2d4e6 | Superconductivity and the effects of pressure and structure in single-crystallineSrNi2P2 | 10.1103/physrevb.79.134507 | F Ronning, E D Bauer, T Park, S-H Baek, H Sakai, J D Thompson | American Physical Society (APS) | Physical Review B | 2009
61ba9f297b1a7abb24c512dc | BaNi 2 P 2 | 2036649653 |  | BaNi 2 P 2 |  |  | Pnictides |  |  |  | 4.5 K |  |  | body | paragraph | fb1fe2d4e6 | Superconductivity and the effects of pressure and structure in single-crystallineSrNi2P2 | 10.1103/physrevb.79.134507 | F Ronning, E D Bauer, T Park, S-H Baek, H Sakai, J D Thompson | American Physical Society (APS) | Physical Review B | 2009
61ba9f292227d4ac07c512bf | K 3 C 60 | -207110228 |  | K 3 C 60 |  |  | Carbides |  |  |  | 20 K |  |  | body | paragraph | 6ea5a3956c | Geometric Manipulation of Trapped Ions for Quantum Computation | 10.1126/science.1058835 | Shaofeng Duan, Yun Cheng, Wei Xia, Yuanyuan Yang, Chengyang Xu, Fengfeng Qi, Chaozhi Huang, Tianwei Tang, Yanfeng Guo, Weidong Luo, Dong Qian, Dao Xiang, Jie Zhang, Wentao Zhang | American Association for the Advancement of Science (AAAS) | Science | 2021
61ba9f292227d4ac07c512c0 | Bi2212 | -1764670240 | Bi2212 | Bi2212Bi2212 | [6 empty] | 78 K |  |  | body | paragraph | 6ea5a3956c | Geometric Manipulation of Trapped Ions for Quantum Computation | 10.1126/science.1058835 | Shaofeng Duan, Yun Cheng, Wei Xia, Yuanyuan Yang, Chengyang Xu, Fengfeng Qi, Chaozhi Huang, Tianwei Tang, Yanfeng Guo, Weidong Luo, Dong Qian, Dao Xiang, Jie Zhang, Wentao Zhang | American Association for the Advancement of Science (AAAS) | Science | 2021
61ba9f292c886f0fe6c512bd | UTe 2 | -1063201650 |  | UTe 2 |  |  | Chalcogenides |  |  |  | 1.6 K |  | ambient pressure | body | paragraph | b8964029b4 | Coexistence of ferromagnetic fluctuations and superconductivity in the actinide superconductor UTe2 | 10.1103/physrevb.100.140502 | Shyam Sundar, S Gheidi, K Akintola, A M CÃ´tÃ©, S R Dunsiger, S Ran, N P Butch, S R Saha, J Paglione, J E Sonier | American Physical Society (APS) | Physical Review B | 2019
61ba9f2a61d1c9d20fc5131b | x = 0.16 | 1487419782 | [7 empty] | x=0.16 | 34 K |  |  | header | abstract | 588b756020 | Enhanced Superconductivity up to 43 K by P/Sb Doping of Ca1âˆ’xLaxFeAs2 | 10.7566/jpsj.83.025001 | Kazutaka Kudo, Tasuku Mizukami, Yutaka Kitahama, Daisuke Mitsuoka, Keita Iba, Kazunori Fujimura, Naoki Nishimoto, Yuji Hiraoka, Minoru Nohara | Physical Society of Japan | Journal of the Physical Society of Japan | 2014
61ba9f2a61d1c9d20fc5131c | Ca 1âˆ’x La x FeAs 2 with x = 0.19 | -995720983 |  | Ca 1âˆ’x La x FeAs 2 |  |  | Iron-pnictides, Pnictides |  |  | x=0.19 | 45 K | Ï ab |  | body | figure | 588b756020 | Enhanced Superconductivity up to 43 K by P/Sb Doping of Ca1âˆ’xLaxFeAs2 | 10.7566/jpsj.83.025001 | Kazutaka Kudo, Tasuku Mizukami, Yutaka Kitahama, Daisuke Mitsuoka, Keita Iba, Kazunori Fujimura, Naoki Nishimoto, Yuji Hiraoka, Minoru Nohara | Physical Society of Japan | Journal of the Physical Society of Japan | 2014
61ba9f2a61d1c9d20fc5131d | Ca 1âˆ’x La x Fe 2 (As 1âˆ’y P y ) 2 | -1714951631 |  | Ca 1âˆ’x La x Fe 2 (As 1âˆ’y P y ) 2 |  |  | Iron-pnictides, Pnictides |  |  |  | 45 K |  |  | body | paragraph | 588b756020 | Enhanced Superconductivity up to 43 K by P/Sb Doping of Ca1âˆ’xLaxFeAs2 | 10.7566/jpsj.83.025001 | Kazutaka Kudo, Tasuku Mizukami, Yutaka Kitahama, Daisuke Mitsuoka, Keita Iba, Kazunori Fujimura, Naoki Nishimoto, Yuji Hiraoka, Minoru Nohara | Physical Society of Japan | Journal of the Physical Society of Japan | 2014
61ba9f2a61d1c9d20fc5131e | P-doped Ca 1âˆ’x La x Fe(As 0.995 P 0005 ) 2 | 1741811911 |  | Ca 1âˆ’x La x Fe(As 0.995 P 0005 ) 2 | P |  | Iron-pnictides, Pnictides |  |  |  | 44 K |  |  | body | paragraph | 588b756020 | Enhanced Superconductivity up to 43 K by P/Sb Doping of Ca1âˆ’xLaxFeAs2 | 10.7566/jpsj.83.025001 | Kazutaka Kudo, Tasuku Mizukami, Yutaka Kitahama, Daisuke Mitsuoka, Keita Iba, Kazunori Fujimura, Naoki Nishimoto, Yuji Hiraoka, Minoru Nohara | Physical Society of Japan | Journal of the Physical Society of Japan | 2014
61ba9f2a61d1c9d20fc5131f | x = 0.18 | 2002368570 | [7 empty] | x=0.18 | 39 K |  |  | body | paragraph | 588b756020 | Enhanced Superconductivity up to 43 K by P/Sb Doping of Ca1âˆ’xLaxFeAs2 | 10.7566/jpsj.83.025001 | Kazutaka Kudo, Tasuku Mizukami, Yutaka Kitahama, Daisuke Mitsuoka, Keita Iba, Kazunori Fujimura, Naoki Nishimoto, Yuji Hiraoka, Minoru Nohara | Physical Society of Japan | Journal of the Physical Society of Japan | 2014
61ba9f2a61d1c9d20fc51320 | Ca 1âˆ’x La x FeAs 2 with x = 0.15 | 1633967495 |  | Ca 1âˆ’x La x FeAs 2 |  |  | Iron-pnictides, Pnictides |  |  | x=0.15 | 35 K | Ï ab |  | body | figure | 588b756020 | Enhanced Superconductivity up to 43 K by P/Sb Doping of Ca1âˆ’xLaxFeAs2 | 10.7566/jpsj.83.025001 | Kazutaka Kudo, Tasuku Mizukami, Yutaka Kitahama, Daisuke Mitsuoka, Keita Iba, Kazunori Fujimura, Naoki Nishimoto, Yuji Hiraoka, Minoru Nohara | Physical Society of Japan | Journal of the Physical Society of Japan | 2014
61ba9f2a61d1c9d20fc51321 | x = 0.15 | -1107175988 | [7 empty] | x=0.15 | 44 and 35 K |  |  | body | paragraph | 588b756020 | Enhanced Superconductivity up to 43 K by P/Sb Doping of Ca1âˆ’xLaxFeAs2 | 10.7566/jpsj.83.025001 | Kazutaka Kudo, Tasuku Mizukami, Yutaka Kitahama, Daisuke Mitsuoka, Keita Iba, Kazunori Fujimura, Naoki Nishimoto, Yuji Hiraoka, Minoru Nohara | Physical Society of Japan | Journal of the Physical Society of Japan | 2014
61ba9f2a61d1c9d20fc51322 | Ca 1âˆ’x La x FeAs 2 | 797511428 |  | Ca 1âˆ’x La x FeAs 2 |  |  | Iron-pnictides, Pnictides |  |  |  | 45 K | Ï ab |  | body | figure | 588b756020 | Enhanced Superconductivity up to 43 K by P/Sb Doping of Ca1âˆ’xLaxFeAs2 | 10.7566/jpsj.83.025001 | Kazutaka Kudo, Tasuku Mizukami, Yutaka Kitahama, Daisuke Mitsuoka, Keita Iba, Kazunori Fujimura, Naoki Nishimoto, Yuji Hiraoka, Minoru Nohara | Physical Society of Japan | Journal of the Physical Society of Japan | 2014
61ba9f2a61d1c9d20fc51323 | P/Sb- free Ca 0.85 La 0.15 FeAs 2 | 1141242203 |  | Ca 0.85 La 0.15 FeAs 2 | P/Sb- free |  | Iron-pnictides, Pnictides |  |  |  | 41 and 43 K |  |  | header | abstract | 588b756020 | Enhanced Superconductivity up to 43 K by P/Sb Doping of Ca1âˆ’xLaxFeAs2 | 10.7566/jpsj.83.025001 | Kazutaka Kudo, Tasuku Mizukami, Yutaka Kitahama, Daisuke Mitsuoka, Keita Iba, Kazunori Fujimura, Naoki Nishimoto, Yuji Hiraoka, Minoru Nohara | Physical Society of Japan | Journal of the Physical Society of Japan | 2014
61ba9f2a61d1c9d20fc51324 | Ca 1âˆ’x La x FeAs 2 | 787885952 |  | Ca 1âˆ’x La x FeAs 2 |  |  | Iron-pnictides, Pnictides |  |  |  | 43 K |  |  | body |  | 588b756020 | Enhanced Superconductivity up to 43 K by P/Sb Doping of Ca1âˆ’xLaxFeAs2 | 10.7566/jpsj.83.025001 | Kazutaka Kudo, Tasuku Mizukami, Yutaka Kitahama, Daisuke Mitsuoka, Keita Iba, Kazunori Fujimura, Naoki Nishimoto, Yuji Hiraoka, Minoru Nohara | Physical Society of Japan | Journal of the Physical Society of Japan | 2014
61ba9f2a61d1c9d20fc51325 | La- doped Ca 1âˆ’x La x Fe 2 As 2 | -1963717992 |  | Ca 1âˆ’x La x Fe 2 As 2 | La |  | Iron-pnictides, Pnictides |  |  |  | 40-43 K | electrical resistivity |  | body | paragraph | 588b756020 | Enhanced Superconductivity up to 43 K by P/Sb Doping of Ca1âˆ’xLaxFeAs2 | 10.7566/jpsj.83.025001 | Kazutaka Kudo, Tasuku Mizukami, Yutaka Kitahama, Daisuke Mitsuoka, Keita Iba, Kazunori Fujimura, Naoki Nishimoto, Yuji Hiraoka, Minoru Nohara | Physical Society of Japan | Journal of the Physical Society of Japan | 2014
61ba9f2a61d1c9d20fc51326 | Sb- doped Ca 0.85 La 0.15 FeAs 2 | 933471163 |  | Ca 0.85 La 0.15 FeAs 2 | Sb |  | Iron-pnictides, Pnictides |  |  |  | 41 and 43 K |  |  | body |  | 588b756020 | Enhanced Superconductivity up to 43 K by P/Sb Doping of Ca1âˆ’xLaxFeAs2 | 10.7566/jpsj.83.025001 | Kazutaka Kudo, Tasuku Mizukami, Yutaka Kitahama, Daisuke Mitsuoka, Keita Iba, Kazunori Fujimura, Naoki Nishimoto, Yuji Hiraoka, Minoru Nohara | Physical Society of Japan | Journal of the Physical Society of Japan | 2014
61ba9f2a61d1c9d20fc51327 | x = 0.16 | 1412361878 | [7 empty] | x=0.16 | 40 K |  |  | body | paragraph | 588b756020 | Enhanced Superconductivity up to 43 K by P/Sb Doping of Ca1âˆ’xLaxFeAs2 | 10.7566/jpsj.83.025001 | Kazutaka Kudo, Tasuku Mizukami, Yutaka Kitahama, Daisuke Mitsuoka, Keita Iba, Kazunori Fujimura, Naoki Nishimoto, Yuji Hiraoka, Minoru Nohara | Physical Society of Japan | Journal of the Physical Society of Japan | 2014
61ba9f2a61d1c9d20fc51328 | Ca 1âˆ’x La x FeAs 2 | 772477598 |  | Ca 1âˆ’x La x FeAs 2 |  |  | Iron-pnictides, Pnictides |  |  |  | 45 K |  |  | header | abstract | 588b756020 | Enhanced Superconductivity up to 43 K by P/Sb Doping of Ca1âˆ’xLaxFeAs2 | 10.7566/jpsj.83.025001 | Kazutaka Kudo, Tasuku Mizukami, Yutaka Kitahama, Daisuke Mitsuoka, Keita Iba, Kazunori Fujimura, Naoki Nishimoto, Yuji Hiraoka, Minoru Nohara | Physical Society of Japan | Journal of the Physical Society of Japan | 2014
61ba9f2a61d1c9d20fc51329 | Ca 1âˆ’x La x Fe 2 As 2 (x = 0.19) | -72606089 |  | Ca 1âˆ’x La x Fe 2 As 2 |  |  | Iron-pnictides, Pnictides |  |  | x=0.19 | 45 K |  |  | body | paragraph | 588b756020 | Enhanced Superconductivity up to 43 K by P/Sb Doping of Ca1âˆ’xLaxFeAs2 | 10.7566/jpsj.83.025001 | Kazutaka Kudo, Tasuku Mizukami, Yutaka Kitahama, Daisuke Mitsuoka, Keita Iba, Kazunori Fujimura, Naoki Nishimoto, Yuji Hiraoka, Minoru Nohara | Physical Society of Japan | Journal of the Physical Society of Japan | 2014
61ba9f2a7c13e4f711c512cb | z = 0.8 with y = 0.3 | -2128174874 | [7 empty] | z=0.8, y=0.3 | 5.6 K |  |  | body | paragraph | e0adb52e6e | Chemical pressure effect on superconductivity of BiS 2 -based |  | -X Nd, Bis, -Z Sm, Joe Kajitani, Takafumi Hiroi, Atsushi Omachi, Osuke Miura, Yoshikazu Mizuguchi, Nd, -Y F Y Bis
61ba9f2a7c13e4f711c512cc | x = 1.0 | 1889687079 | [7 empty] | x=1.0 | 4.8 K |  |  | body | paragraph | e0adb52e6e | Chemical pressure effect on superconductivity of BiS 2 -based |  | -X Nd, Bis, -Z Sm, Joe Kajitani, Takafumi Hiroi, Atsushi Omachi, Osuke Miura, Yoshikazu Mizuguchi, Nd, -Y F Y Bis
61ba9f2a7c13e4f711c512cd | z = 0.6 | -749205762 | [7 empty] | z=0.6 | 5.5 K |  |  | body | figure | e0adb52e6e | Chemical pressure effect on superconductivity of BiS 2 -based |  | -X Nd, Bis, -Z Sm, Joe Kajitani, Takafumi Hiroi, Atsushi Omachi, Osuke Miura, Yoshikazu Mizuguchi, Nd, -Y F Y Bis
61ba9f2a7c13e4f711c512ce | LaO 0.5 F 0.5 BiS 2 | -1992119448 |  | LaO 0.5 F 0.5 BiS 2 |  |  | Chalcogenides, Oxides, Fluorides |  |  |  | 3 K to 11 K |  |  | body | paragraph | e0adb52e6e | Chemical pressure effect on superconductivity of BiS 2 -based |  | -X Nd, Bis, -Z Sm, Joe Kajitani, Takafumi Hiroi, Atsushi Omachi, Osuke Miura, Yoshikazu Mizuguchi, Nd, -Y F Y Bis
61ba9f2a7c13e4f711c512cf | x = 1.0 with y = 0.5 | -577662368 | [7 empty] | x=1.0, y=0.5 | 4.8 K |  |  | body | paragraph | e0adb52e6e | Chemical pressure effect on superconductivity of BiS 2 -based |  | -X Nd, Bis, -Z Sm, Joe Kajitani, Takafumi Hiroi, Atsushi Omachi, Osuke Miura, Yoshikazu Mizuguchi, Nd, -Y F Y Bis
61ba9f2a7c13e4f711c512d0 | Nd 1-z Sm z O 0.3 F 0.7 BiS 2 | -1691454189 |  | Nd 1-z Sm z O 0.3 F 0.7 BiS 2 |  |  | Chalcogenides, Oxides, Fluorides |  |  |  | 2 K |  |  | body | figure | e0adb52e6e | Chemical pressure effect on superconductivity of BiS 2 -based |  | -X Nd, Bis, -Z Sm, Joe Kajitani, Takafumi Hiroi, Atsushi Omachi, Osuke Miura, Yoshikazu Mizuguchi, Nd, -Y F Y Bis
61ba9f2a7c13e4f711c512d1 | z = 0.8 | 347221040 | [7 empty] | z=0.8 | 5.6 K |  |  | body | figure | e0adb52e6e | Chemical pressure effect on superconductivity of BiS 2 -based |  | -X Nd, Bis, -Z Sm, Joe Kajitani, Takafumi Hiroi, Atsushi Omachi, Osuke Miura, Yoshikazu Mizuguchi, Nd, -Y F Y Bis
61ba9f2a7c13e4f711c512d2 | x = 1.0 (NdO 0.3 F 0.7 BiS 2 | 779777901 |  | NdO 0.3 F 0.7 BiS 2 |  |  | Chalcogenides, Oxides, Fluorides |  |  | x=1.0 | 4.8 K |  |  | body | paragraph | e0adb52e6e | Chemical pressure effect on superconductivity of BiS 2 -based |  | -X Nd, Bis, -Z Sm, Joe Kajitani, Takafumi Hiroi, Atsushi Omachi, Osuke Miura, Yoshikazu Mizuguchi, Nd, -Y F Y Bis
61ba9f2a7c13e4f711c512d3 | x = 1.0 | 2003297540 | [7 empty] | x=1.0 | 3.6 K |  |  | body | paragraph | e0adb52e6e | Chemical pressure effect on superconductivity of BiS 2 -based |  | -X Nd, Bis, -Z Sm, Joe Kajitani, Takafumi Hiroi, Atsushi Omachi, Osuke Miura, Yoshikazu Mizuguchi, Nd, -Y F Y Bis
61ba9f2a7c13e4f711c512d4 | x = 1.0 with y = 0.5 | -756717874 | [7 empty] | x=1.0, y=0.5 | 4.8 K |  |  | header | abstract | e0adb52e6e | Chemical pressure effect on superconductivity of BiS 2 -based |  | -X Nd, Bis, -Z Sm, Joe Kajitani, Takafumi Hiroi, Atsushi Omachi, Osuke Miura, Yoshikazu Mizuguchi, Nd, -Y F Y Bis
61ba9f2a7c13e4f711c512d5 | 0 â‰¤ z â‰¤ 0.6 with y = 0.5 | 154174050 | [7 empty] | z=â‰¤ 0.6, y=0.5 | 2 K |  |  | body | paragraph | e0adb52e6e | Chemical pressure effect on superconductivity of BiS 2 -based |  | -X Nd, Bis, -Z Sm, Joe Kajitani, Takafumi Hiroi, Atsushi Omachi, Osuke Miura, Yoshikazu Mizuguchi, Nd, -Y F Y Bis
61ba9f2a7c13e4f711c512d6 | x = 1.0 with y = 0.5 | -671983915 | [7 empty] | x=1.0, y=0.5 | 4.8 K |  |  | body | paragraph | e0adb52e6e | Chemical pressure effect on superconductivity of BiS 2 -based |  | -X Nd, Bis, -Z Sm, Joe Kajitani, Takafumi Hiroi, Atsushi Omachi, Osuke Miura, Yoshikazu Mizuguchi, Nd, -Y F Y Bis
61ba9f2a7ce09aab2ac512ef | electron-doped BaFe 2âˆ’x T x As 2 | 1319701532 |  | BaFe 2âˆ’x T x As 2 | electron-doped |  | Iron-pnictides, Pnictides |  |  |  | 25 K |  |  | body | paragraph | 4bd31d8b4c | Magnetism and its microscopic origin in iron-based high-temperature superconductors | 10.1038/nphys2438 | Pengcheng Dai, Jiangping Hu, Elbio Dagotto | Springer Science and Business Media LLC | Nature Physics | 2012
61ba9f2a7ce09aab2ac512f0 | LiFeAs | -145407109 |  | LiFeAs |  |  | Iron-pnictides, Pnictides |  |  |  | 18 K |  |  | body | paragraph | 4bd31d8b4c | Magnetism and its microscopic origin in iron-based high-temperature superconductors | 10.1038/nphys2438 | Pengcheng Dai, Jiangping Hu, Elbio Dagotto | Springer Science and Business Media LLC | Nature Physics | 2012
61ba9f2a7ce09aab2ac512f1 | hole-doped Ba 1âˆ’x K x Fe 2 As 2 | -1274138495 |  | Ba 1âˆ’x K x Fe 2 As 2 | hole-doped |  | Iron-pnictides, Pnictides |  |  |  | 38 K |  |  | body | paragraph | 4bd31d8b4c | Magnetism and its microscopic origin in iron-based high-temperature superconductors | 10.1038/nphys2438 | Pengcheng Dai, Jiangping Hu, Elbio Dagotto | Springer Science and Business Media LLC | Nature Physics | 2012
61ba9f2a3136e52869c51314 | MgB 2 | 1371202380 |  | MgB 2 |  |  | Alloys, Borides |  |  |  | 25-30 K |  |  | body | paragraph | 1537ba4d10 | Combining the advantages of superconductingMgB2andCaC6in one material: Suggestions from first-principles calculations | 10.1103/physrevb.75.064510 | Amy Y Liu, I I Mazin | American Physical Society (APS) | Physical Review B | 2008
61ba9f2a3136e52869c51315 | MgB 2 | 1355794026 |  | MgB 2 |  |  | Alloys, Borides |  |  |  | 39 K |  |  | body | paragraph | 1537ba4d10 | Combining the advantages of superconductingMgB2andCaC6in one material: Suggestions from first-principles calculations | 10.1103/physrevb.75.064510 | Amy Y Liu, I I Mazin | American Physical Society (APS) | Physical Review B | 2008
61ba9f2a3136e52869c51316 | CaC 6 | 1224047697 |  | CaC 6 |  |  | Carbides |  |  |  | 11.5 K |  |  | body | paragraph | 1537ba4d10 | Combining the advantages of superconductingMgB2andCaC6in one material: Suggestions from first-principles calculations | 10.1103/physrevb.75.064510 | Amy Y Liu, I I Mazin | American Physical Society (APS) | Physical Review B | 2008
61ba9f2a3136e52869c51317 | MgB 2 | 1367359782 |  | MgB 2 |  |  | Alloys, Borides |  |  |  | 15 K |  |  | body | paragraph | 1537ba4d10 | Combining the advantages of superconductingMgB2andCaC6in one material: Suggestions from first-principles calculations | 10.1103/physrevb.75.064510 | Amy Y Liu, I I Mazin | American Physical Society (APS) | Physical Review B | 2008
61ba9f2be614176f2ec512ed | X = Cu[N(CN) 2 ]Br (Îº-H8-Br | 1047054651 |  | Cu[N(CN) 2 ]Br (Îº-H8-Br |  |  | Alloys |  |  |  | 11 K |  | ambient pressure | body | figure | 5d85a01fe8 | Magnetic field induced lattice effects in a quasi-two-dimensional organic conductor close to the Mott metal-insulator transition | 10.1103/physrevb.86.085130 | Mariano De Souza, Andreas BrÃ¼hl, Christian Strack, Dieter Schweitzer, Michael Lang | American Physical Society (APS) | Physical Review B | 2012
61ba9f2be4dc5fe1bac512fb | YBCO SQUIDs | 842688804 | YBCO | SQUIDs |  |  | Chalcogenides |  |  |  | 77 K |  |  | body | paragraph | c5f260aa03 | Optimizing the spin sensitivity of grain boundary junction nanoSQUIDsâ€”towards detection of small spin systems with single-spin resolution | 10.1088/0953-2048/27/12/125007 | R WÃ¶lbing, T Schwarz, B MÃ¼ller, J Nagel, M Kemmler, R Kleiner, D Koelle | IOP Publishing | Superconductor Science and Technology | 2014
61ba9f2bdc085aa023c512b1 | N = 250 | -762289524 | [7 empty] | N=250 | 3.52 K | R(T ) |  | body | paragraph | 9e6ae23dbd | Nonlinear current-voltage characteristics due to quantum tunneling of phase slips in superconducting Nb nanowire networks | 10.1063/1.4851240 | M Trezza, C Cirillo, P Sabatino, G Carapella, S L Prischepa, C Attanasio | AIP Publishing | Applied Physics Letters | 2013
61ba9f2b56f16aed29c51305 | YBCO films | -1082925465 | YBCO |  |  | films |  |  |  |  | 90 K | magnetization |  | body | figure | b253b73afb | Interfacial effects revealed by ultrafast relaxation dynamics inBiFeO3/YBa2Cu3O7bilayers | 10.1103/physrevb.93.064510 | D Springer, Saritha K Nair, Mi He, C L Lu, S A Cheong, T Wu, C Panagopoulos, Elbert E M Chia, Jian-Xin Zhu | American Physical Society (APS) | Physical Review B | 2016
61ba9f2b56f16aed29c51306 | BFO thin films | -903707697 | BFO | BFO |  | thin films |  |  |  |  | 1103 K |  |  | body | paragraph | b253b73afb | Interfacial effects revealed by ultrafast relaxation dynamics inBiFeO3/YBa2Cu3O7bilayers | 10.1103/physrevb.93.064510 | D Springer, Saritha K Nair, Mi He, C L Lu, S A Cheong, T Wu, C Panagopoulos, Elbert E M Chia, Jian-Xin Zhu | American Physical Society (APS) | Physical Review B | 2016
61ba9f2b56f16aed29c51307 | YBCO single crystals | -59387087 | YBCO |  |  | single crystals |  |  |  |  | 93 K |  |  | body | figure | b253b73afb | Interfacial effects revealed by ultrafast relaxation dynamics inBiFeO3/YBa2Cu3O7bilayers | 10.1103/physrevb.93.064510 | D Springer, Saritha K Nair, Mi He, C L Lu, S A Cheong, T Wu, C Panagopoulos, Elbert E M Chia, Jian-Xin Zhu | American Physical Society (APS) | Physical Review B | 2016
61ba9f2b7b1a7abb24c512dd | MoSe 2 | -269954363 |  | MoSe 2 |  |  | Chalcogenides |  |  |  | 3K |  |  | body | paragraph | e323c865bd | Proximity-induced mixed odd- and even-frequency pairing in monolayer NbSe2 | 10.1103/physrevb.97.224503 | Mojtaba Rahimi Aliabad, Mohammad-Hossein Zare | American Physical Society (APS) | Physical Review B | 2018
61ba9f2b7b1a7abb24c512de | WS 2 | 543110977 |  | WS 2 |  |  | Chalcogenides |  |  |  | 3K |  |  | body | paragraph | e323c865bd | Proximity-induced mixed odd- and even-frequency pairing in monolayer NbSe2 | 10.1103/physrevb.97.224503 | Mojtaba Rahimi Aliabad, Mohammad-Hossein Zare | American Physical Society (APS) | Physical Review B | 2018
61ba9f2b783c1e8128c513f3 | underdoped Bi2212 | 933241021 | Bi2212 | Bi2212Bi2212 | underdoped | [5 empty] | 35K |  |  | body | figure | fdd2e94f17 | Doping Evolution of the Electronâ€“Hole Asymmetric s-Wave Pseudogap in Underdoped High-Tc Cuprate Superconductors | 10.7566/jpscp.3.015033 | Shiro Sakai, Marcello Civelli | Journal of the Physical Society of Japan |  | 2013
61ba9f2b783c1e8128c513f4 | underdoped Bi2212 | 917848133 | Bi2212 | Bi2212Bi2212 | underdoped | [5 empty] | 35K |  |  | body | figure | fdd2e94f17 | Doping Evolution of the Electronâ€“Hole Asymmetric s-Wave Pseudogap in Underdoped High-Tc Cuprate Superconductors | 10.7566/jpscp.3.015033 | Shiro Sakai, Marcello Civelli | Journal of the Physical Society of Japan |  | 2013
61ba9f2b783c1e8128c513f5 | underdoped Bi2212 | 910136223 | Bi2212 | Bi2212Bi2212 | underdoped | [5 empty] | 67K |  |  | body | figure | fdd2e94f17 | Doping Evolution of the Electronâ€“Hole Asymmetric s-Wave Pseudogap in Underdoped High-Tc Cuprate Superconductors | 10.7566/jpscp.3.015033 | Shiro Sakai, Marcello Civelli | Journal of the Physical Society of Japan |  | 2013
61ba9f2b783c1e8128c513f6 | underdoped Bi 2 Sr 2 CaCuO 8+Î´ (Bi2212) sin- gle crystal | -1656000744 | Bi2212 | Bi 2 Sr 2 CaCuO 8+Î´ | underdoped | sin- gle crystal | Alloys |  |  |  | 74K |  |  | body | paragraph | fdd2e94f17 | Doping Evolution of the Electronâ€“Hole Asymmetric s-Wave Pseudogap in Underdoped High-Tc Cuprate Superconductors | 10.7566/jpscp.3.015033 | Shiro Sakai, Marcello Civelli | Journal of the Physical Society of Japan |  | 2013
61ba9f2b783c1e8128c513f7 | under- doped Bi2212 | 592373227 | Bi2212 | Bi2212Bi2212 | under- doped | [5 empty] | 65K |  |  | body | paragraph | fdd2e94f17 | Doping Evolution of the Electronâ€“Hole Asymmetric s-Wave Pseudogap in Underdoped High-Tc Cuprate Superconductors | 10.7566/jpscp.3.015033 | Shiro Sakai, Marcello Civelli | Journal of the Physical Society of Japan |  | 2013
61ba9f2b783c1e8128c513f8 | underdoped Bi2212 | 919751857 | Bi2212 | Bi2212Bi2212 | underdoped | [5 empty] | 67K |  |  | body | paragraph | fdd2e94f17 | Doping Evolution of the Electronâ€“Hole Asymmetric s-Wave Pseudogap in Underdoped High-Tc Cuprate Superconductors | 10.7566/jpscp.3.015033 | Shiro Sakai, Marcello Civelli | Journal of the Physical Society of Japan |  | 2013
61ba9f2b783c1e8128c513f9 | underdoped Bi2212 | 781137129 | Bi2212 | Bi2212Bi2212 | underdoped | [5 empty] | âˆ¼74K |  |  | body | paragraph | fdd2e94f17 | Doping Evolution of the Electronâ€“Hole Asymmetric s-Wave Pseudogap in Underdoped High-Tc Cuprate Superconductors | 10.7566/jpscp.3.015033 | Shiro Sakai, Marcello Civelli | Journal of the Physical Society of Japan |  | 2013
61ba9f2cd52116ffe1c51321 | thin film sputtered on Si glass | 1930971136 |  |  |  | thin film |  | thin film |  |  | 8.2 K |  |  | body | paragraph | 857ac6f150 | Superconductivity of Niobium Thin Films in the BiOCl/Nb Heterostructures | 10.12693/aphyspola.131.1030 | D Lotnyk, V KomanickÃ½, V Bunda, A Feher | Institute of Physics, Polish Academy of Sciences | Acta Physica Polonica A | 2016
61ba9f2c3961c0f52fc5131d | bulk Zn 1âˆ’x Mn x GeP 2 | 2068303261 |  | Zn 1âˆ’x Mn x GeP 2 |  |  | Pnictides |  |  |  | 312 K |  |  | body | paragraph | 2f7f7b7c70 | In situPhotoemission Study of the Room Temperature FerromagnetZnGeP2âˆ¶Mn | 10.1103/physrevlett.91.107202 | Y Ishida, D D Sarma, K Okazaki, J Okabayashi, J I Hwang, H Ott, A Fujimori, G A Medvedkin, T Ishibashi, K Sato | American Physical Society (APS) | Physical Review Letters | 2012
61ba9f2c3961c0f52fc5131e | poly- crystalline MnP | -446372245 |  | MnP | poly- crystalline |  | Pnictides |  |  |  | 290 K |  |  | body | paragraph | 2f7f7b7c70 | In situPhotoemission Study of the Room Temperature FerromagnetZnGeP2âˆ¶Mn | 10.1103/physrevlett.91.107202 | Y Ishida, D D Sarma, K Okazaki, J Okabayashi, J I Hwang, H Ott, A Fujimori, G A Medvedkin, T Ishibashi, K Sato | American Physical Society (APS) | Physical Review Letters | 2012
61ba9f2c3961c0f52fc5131f | Ga 1âˆ’x Mn x As | 2084349816 |  | Ga 1âˆ’x Mn x As |  |  | Pnictides |  |  |  | 120 K |  |  | body | paragraph | 2f7f7b7c70 | In situPhotoemission Study of the Room Temperature FerromagnetZnGeP2âˆ¶Mn | 10.1103/physrevlett.91.107202 | Y Ishida, D D Sarma, K Okazaki, J Okabayashi, J I Hwang, H Ott, A Fujimori, G A Medvedkin, T Ishibashi, K Sato | American Physical Society (APS) | Physical Review Letters | 2012
61ba9f2ca013f06956c5130e | K 3 Ba 3 C 60 | 1203187339 |  | K 3 Ba 3 C 60 |  |  | Carbides |  |  |  | 5.6 K |  |  | header | abstract | e8f05cf828 | Anomalous Raman shift in the ternary fullerides witht1gstates | 10.1103/physrevb.60.12462 | X H Chen, T Takenobu, T Muro, H Fudo, Y Iwasa | American Physical Society (APS) | Physical Review B | 1999
61ba9f2d5cc438644dc512ea | YNi2B2C single crystals | 1318599762 |  | YNi2B2C |  | single crystals | Carbides, Borides |  |  |  | 15.5 K | resistivity |  | header | abstract | 74f38845e5 | Resistivity and electron-phonon coupling in YNi2B2C single crystals | 10.1016/s0921-4534(00)01422-2 | R S Gonnelli, V A Stepanov, A Morello, G A Ummarino, G Behr, G Graw, S V Shulga, S-L Drechsler | Elsevier BV | Physica C: Superconductivity | 1999
61ba9f2d5cc438644dc512eb | YNi2B2C | -787411823 |  | YNi2B2C |  |  | Carbides, Borides |  |  |  | 15 K |  |  | body | paragraph | 74f38845e5 | Resistivity and electron-phonon coupling in YNi2B2C single crystals | 10.1016/s0921-4534(00)01422-2 | R S Gonnelli, V A Stepanov, A Morello, G A Ummarino, G Behr, G Graw, S V Shulga, S-L Drechsler | Elsevier BV | Physica C: Superconductivity | 1999
61ba9f2d5cc438644dc512ec | YNi 2 B 2 C single crystals | -1638184560 |  | YNi 2 B 2 C |  | single crystals | Carbides, Borides |  |  |  | 15.5 K | resistivity |  | body | paragraph | 74f38845e5 | Resistivity and electron-phonon coupling in YNi2B2C single crystals | 10.1016/s0921-4534(00)01422-2 | R S Gonnelli, V A Stepanov, A Morello, G A Ummarino, G Behr, G Graw, S V Shulga, S-L Drechsler | Elsevier BV | Physica C: Superconductivity | 1999
61ba9f2d56f16aed29c51308 | hydrogen sulfide | -702481993 | hydrogen sulfide | H2S | [6 empty] | 200K |  |  | header | abstract | bff644e17d | Superconducting Hydrides Under Pressure | 10.1146/annurev-conmatphys-031218-013413 | Chris J Pickard, Ion Errea, Mikhail I Eremets | Annual Reviews | Annual Review of Condensed Matter Physics | 2019
61ba9f2d56f16aed29c51309 | MgB 2 | 1384685920 |  | MgB 2 |  |  | Alloys, Borides |  |  |  | 39K |  |  | body | paragraph | bff644e17d | Superconducting Hydrides Under Pressure | 10.1146/annurev-conmatphys-031218-013413 | Chris J Pickard, Ion Errea, Mikhail I Eremets | Annual Reviews | Annual Review of Condensed Matter Physics | 2019
61ba9f2d56f16aed29c5130a | lead (Pb) | -1692259637 | lead (Pb | Pb | [6 empty] | 18K |  |  | body | paragraph | bff644e17d | Superconducting Hydrides Under Pressure | 10.1146/annurev-conmatphys-031218-013413 | Chris J Pickard, Ion Errea, Mikhail I Eremets | Annual Reviews | Annual Review of Condensed Matter Physics | 2019
61ba9f2d56f16aed29c5130b | hydrogen sulfide | -731361233 | hydrogen sulfide | H2S | [6 empty] | 203 K |  |  | body | paragraph | bff644e17d | Superconducting Hydrides Under Pressure | 10.1146/annurev-conmatphys-031218-013413 | Chris J Pickard, Ion Errea, Mikhail I Eremets | Annual Reviews | Annual Review of Condensed Matter Physics | 2019
61ba9f2d56f16aed29c5130c | PH 3 | 103767056 |  | PH 3 |  |  | Hydrides, Pnictides |  |  |  | 100 K |  | 200 GPa | body | paragraph | bff644e17d | Superconducting Hydrides Under Pressure | 10.1146/annurev-conmatphys-031218-013413 | Chris J Pickard, Ion Errea, Mikhail I Eremets | Annual Reviews | Annual Review of Condensed Matter Physics | 2019
61ba9f2d56f16aed29c5130d | Ba x La 5âˆ’x Cu 5 O 5(3âˆ’y) | 2022999940 |  | Ba x La 5âˆ’x Cu 5 O 5(3âˆ’y |  |  | Alloys |  |  |  | 30K |  | 30GPa | body | paragraph | bff644e17d | Superconducting Hydrides Under Pressure | 10.1146/annurev-conmatphys-031218-013413 | Chris J Pickard, Ion Errea, Mikhail I Eremets | Annual Reviews | Annual Review of Condensed Matter Physics | 2019
61ba9f2d56f16aed29c5130e | CaH 6 | -1173042116 |  | CaH 6 |  |  | Hydrides, Alloys |  |  |  | 235 K |  | 150 GPa | body | figure | bff644e17d | Superconducting Hydrides Under Pressure | 10.1146/annurev-conmatphys-031218-013413 | Chris J Pickard, Ion Errea, Mikhail I Eremets | Annual Reviews | Annual Review of Condensed Matter Physics | 2019
61ba9f2d56f16aed29c5130f | H 2 S | -1040282305 |  | H 2 S |  |  | Hydrides, Chalcogenides |  |  |  | 80 K |  |  | body | paragraph | bff644e17d | Superconducting Hydrides Under Pressure | 10.1146/annurev-conmatphys-031218-013413 | Chris J Pickard, Ion Errea, Mikhail I Eremets | Annual Reviews | Annual Review of Condensed Matter Physics | 2019
61ba9f2d56f16aed29c51310 | S(HgBaCaCuO)= 3.5 | -957076255 | HgBaCaCuO | HgBaCaCuO | [6 empty] | 1000K |  | 100 GPa | body | paragraph | bff644e17d | Superconducting Hydrides Under Pressure | 10.1146/annurev-conmatphys-031218-013413 | Chris J Pickard, Ion Errea, Mikhail I Eremets | Annual Reviews | Annual Review of Condensed Matter Physics | 2019
61ba9f2d56f16aed29c51311 | Nb 3 Sn | 670832222 |  | Nb 3 Sn |  |  | Alloys |  |  |  | 18K |  |  | body | paragraph | bff644e17d | Superconducting Hydrides Under Pressure | 10.1146/annurev-conmatphys-031218-013413 | Chris J Pickard, Ion Errea, Mikhail I Eremets | Annual Reviews | Annual Review of Condensed Matter Physics | 2019
61ba9f2d1b5bc7b48bc51367 | doped STO | -1567163456 | STO |  | doped | [5 empty] | 350 mK |  |  | body | figure | c790636371 | Metal Oxide Resistive Switching: Evolution of the Density of States Across the Metal-Insulator Transition | 10.1103/physrevlett.112.066803 | A Mottaghizadeh, Q Yu, P L Lang, A Zimmers, H Aubin | American Physical Society (APS) | Physical Review Letters | 2014
61ba9f2d7f36ec6458c512af | x = 0.2 and 0.25 | -1323339588 | [7 empty] | x=0.2, 0.25 | 300 K |  |  | body | paragraph | bb493e5a2b | Dynamical properties of the spin and charge stripes in La[sub 2âˆ’x]Sr[sub x]CuO[sub 4] | 10.1063/1.1363060 | S Sugai, N Hayamizu | AIP |  | 2000
61ba9f2d7f36ec6458c512b0 | x = 1/8 | -1178163797 | [7 empty] | x=1/8 | 4.2 K |  |  | header | abstract | bb493e5a2b | Dynamical properties of the spin and charge stripes in La[sub 2âˆ’x]Sr[sub x]CuO[sub 4] | 10.1063/1.1363060 | S Sugai, N Hayamizu | AIP |  | 2000
61ba9f2d7f36ec6458c512b1 | x = 0.115 | -1308087816 | [7 empty] | x=0.115 | 2.5 K |  |  | body | paragraph | bb493e5a2b | Dynamical properties of the spin and charge stripes in La[sub 2âˆ’x]Sr[sub x]CuO[sub 4] | 10.1063/1.1363060 | S Sugai, N Hayamizu | AIP |  | 2000
61ba9f2d7f36ec6458c512b2 | x = 0.035 | -1571849990 | [7 empty] | x=0.035 | 300 K |  |  | body | figure | bb493e5a2b | Dynamical properties of the spin and charge stripes in La[sub 2âˆ’x]Sr[sub x]CuO[sub 4] | 10.1063/1.1363060 | S Sugai, N Hayamizu | AIP |  | 2000
61ba9f2d7f36ec6458c512b3 | x = 0.07 | 1647901155 | [7 empty] | x=0.07 | 90 K |  |  | header | abstract | bb493e5a2b | Dynamical properties of the spin and charge stripes in La[sub 2âˆ’x]Sr[sub x]CuO[sub 4] | 10.1063/1.1363060 | S Sugai, N Hayamizu | AIP |  | 2000
61ba9f2d61d1c9d20fc5132b | LaH 10 | 1156821705 |  | LaH 10 |  |  | Hydrides, Alloys |  |  |  | 253 K |  |  | body | paragraph | f4c1d21a3a | High Pressure RTSC-Hydrides are Extreme Hard Type-II Superconducors |  | Miodrag L KuliÄ‡ |  |  | 2021
61ba9f2d61d1c9d20fc5132c | LaH 10 | 1156821705 |  | LaH 10 |  |  | Hydrides, Alloys |  |  |  | 200 K |  |  | body | paragraph | f4c1d21a3a | High Pressure RTSC-Hydrides are Extreme Hard Type-II Superconducors |  | Miodrag L KuliÄ‡ |  |  | 2021
61ba9f2d61d1c9d20fc5132d | LaYH x | -331384509 |  | LaYH x |  |  | Hydrides, Alloys |  |  |  | 253 K |  |  | body | paragraph | f4c1d21a3a | High Pressure RTSC-Hydrides are Extreme Hard Type-II Superconducors |  | Miodrag L KuliÄ‡ |  |  | 2021
61ba9f2dd52116ffe1c51322 | Si(111)-1 Ã— 1 | 1287970323 | Si(111)-1 Ã— 1 | Si(111) | [6 empty] | 3 K |  |  | body | paragraph | 6e8f1628ac | Atomic-layer Rashba-type superconductor protected by dynamic spin-momentum locking |  | Shunsuke Yoshizawa, Takahiro Kobayashi, Yoshitaka Nakata, Koichiro Yaji, Kenta Yokota, Fumio Komori, Shik Shin, Kazuyuki Sakamoto, Takashi Uchihashi |  |  | 2021
61ba9f2e7ce09aab2ac512f4 | P-doped Ba-122 | -2097109743 | Ba-122 |  | P | [5 empty] | 28.3 K |  |  | body | paragraph | 5d6727516a | High-field transport properties of a P-doped BaFe2As2 film on technical substrate | 10.1038/srep39951 | Kazumasa Iida, Hikaru Sato, Chiara Tarantini, Jens HÃ¤nisch, Jan Jaroszynski, Hidenori Hiramatsu, Bernhard Holzapfel, Hideo Hosono | Springer Science and Business Media LLC | Scientific Reports | 2017
61ba9f2e7ce09aab2ac512f5 | P-doped Ba-122 | -2052844645 | Ba-122 |  | P | [5 empty] | 90 of 28.3 K | resistivity |  | body | paragraph | 5d6727516a | High-field transport properties of a P-doped BaFe2As2 film on technical substrate | 10.1038/srep39951 | Kazumasa Iida, Hikaru Sato, Chiara Tarantini, Jens HÃ¤nisch, Jan Jaroszynski, Hidenori Hiramatsu, Bernhard Holzapfel, Hideo Hosono | Springer Science and Business Media LLC | Scientific Reports | 2017
61ba9f2e7ce09aab2ac512f6 | Ba-122 single crystal | -1657858979 | Ba-122 |  |  | single crystal |  |  |  |  | 30 K |  |  | body | paragraph | 5d6727516a | High-field transport properties of a P-doped BaFe2As2 film on technical substrate | 10.1038/srep39951 | Kazumasa Iida, Hikaru Sato, Chiara Tarantini, Jens HÃ¤nisch, Jan Jaroszynski, Hidenori Hiramatsu, Bernhard Holzapfel, Hideo Hosono | Springer Science and Business Media LLC | Scientific Reports | 2017
61ba9f2ec2c99830dec51305 | Ba 1âˆ’x Na x Ti 2 Sb 2 O | -1579039467 |  | Ba 1âˆ’x Na x Ti 2 Sb 2 O |  |  | Oxides |  |  |  | 5 K |  |  | body | paragraph | 3a83beb899 | Weak coupling BCS-like superconductivity in the pnictide oxide Ba1âˆ’xNaxTi2Sb2O (x=0and 0.15) | 10.1103/physrevb.88.064510 | Melissa Gooch, Phuong Doan, Zhongjia Tang, Bernd Lorenz, Arnold M Guloy, Paul C W Chu | American Physical Society (APS) | Physical Review B | 2013
61ba9f2ec2c99830dec51306 | Ba 0.85 Na 0.15 Ti 2 Sb 2 O | -1198042836 |  | Ba 0.85 Na 0.15 Ti 2 Sb 2 O |  |  | Oxides |  |  |  | below 5 K |  |  | body | figure | 3a83beb899 | Weak coupling BCS-like superconductivity in the pnictide oxide Ba1âˆ’xNaxTi2Sb2O (x=0and 0.15) | 10.1103/physrevb.88.064510 | Melissa Gooch, Phuong Doan, Zhongjia Tang, Bernd Lorenz, Arnold M Guloy, Paul C W Chu | American Physical Society (APS) | Physical Review B | 2013
61ba9f2e3136e52869c51318 | doped Î±-FeSe | -920755306 |  |  | doped Î±-FeSe | [5 empty] | 8K |  |  | body | paragraph | fa0224d51d | Density functional study of FeS, FeSe, and FeTe: Electronic structure, magnetism, phonons, and superconductivity | 10.1103/physrevb.78.134514 | Alaska Subedi, Lijun Zhang, D J Singh, M H Du | American Physical Society (APS) | Physical Review B | 2008
61ba9f2e3136e52869c51319 | Î±-FeSe 1âˆ’x | -559232401 |  | Î±-FeSe 1âˆ’x |  |  | Alloys |  |  |  | 8K |  |  | body | paragraph | fa0224d51d | Density functional study of FeS, FeSe, and FeTe: Electronic structure, magnetism, phonons, and superconductivity | 10.1103/physrevb.78.134514 | Alaska Subedi, Lijun Zhang, D J Singh, M H Du | American Physical Society (APS) | Physical Review B | 2008
61ba9f2e85fc223534c51294 | x = 0.03 and 0.048 | 1875044731 | [7 empty] | x=0.03, 0.048 | 58 K |  |  | body | paragraph | 6bb6afe032 |  |  | Y Mizuguchi, K Deguchi, T Ozaki, M Nagao, S Tsuda, T Yamaguchi, Y Takano
61ba9f2e85fc223534c51295 | FeSe | 1380963698 |  | FeSe |  |  | Iron-chalcogenides, Chalcogenides |  |  |  | 8 K |  |  | header | abstract | 6bb6afe032 |  |  | Y Mizuguchi, K Deguchi, T Ozaki, M Nagao, S Tsuda, T Yamaguchi, Y Takano
61ba9f2ee4552e90a8c512f1 | overdoped Bi 2 Sr 2 Ca 0.92 Y 0.08 Cu 2 O 8+Î´ single crystal | -246975171 |  | Bi 2 Sr 2 Ca 0.92 Y 0.08 Cu 2 O 8+Î´ | overdoped | single crystal | Alloys |  |  |  | 78 K Â± 5 K |  |  | body | figure | d2271b51c6 | Evidence for a photoinduced nonthermal superconducting-to-normal-state phase transition in overdoped Bi2Sr2Ca0.92Y0.08Cu2O8+Î´ | 10.1103/physrevb.83.064519 | G Coslovich, C Giannetti, F Cilento, S Dal Conte, G Ferrini, P Galinetto, M Greven, H Eisaki, M Raichle, R Liang, A Damascelli, F Parmigiani | American Physical Society (APS) | Physical Review B | 2011
61ba9f2ee4552e90a8c512f2 | overdoped Bi2Sr2Ca1âˆ’xYxCu2O 8+Î´ single crystals | 299982674 |  | Bi2Sr2Ca1âˆ’xYxCu2O 8+Î´ | overdoped | single crystals | Alloys |  |  |  | 78 K |  |  | header | abstract | d2271b51c6 | Evidence for a photoinduced nonthermal superconducting-to-normal-state phase transition in overdoped Bi2Sr2Ca0.92Y0.08Cu2O8+Î´ | 10.1103/physrevb.83.064519 | G Coslovich, C Giannetti, F Cilento, S Dal Conte, G Ferrini, P Galinetto, M Greven, H Eisaki, M Raichle, R Liang, A Damascelli, F Parmigiani | American Physical Society (APS) | Physical Review B | 2011
61ba9f2ee4552e90a8c512f3 | overdoped Bi 2 Sr 2 Ca 0.92 Y 0.08 Cu 2 O 8+Î´ (Y-Bi2212) single crystal | 1488329760 | Y-Bi2212 | Bi 2 Sr 2 Ca 0.92 Y 0.08 Cu 2 O 8+Î´ | overdoped | single crystal | Alloys |  |  |  | 78 K |  |  | body | paragraph | d2271b51c6 | Evidence for a photoinduced nonthermal superconducting-to-normal-state phase transition in overdoped Bi2Sr2Ca0.92Y0.08Cu2O8+Î´ | 10.1103/physrevb.83.064519 | G Coslovich, C Giannetti, F Cilento, S Dal Conte, G Ferrini, P Galinetto, M Greven, H Eisaki, M Raichle, R Liang, A Damascelli, F Parmigiani | American Physical Society (APS) | Physical Review B | 2011
61ba9f2e0a416aa3d9c512f4 | pure cobalt metal | 317556350 | cobalt metal | Co | pure | [5 empty] | 1404 K |  |  | body | paragraph | 5311ce0280 | Laser deposited anatase Ti 1-x Co x O 2-Î´ films: A case of nanocluster ferromagnetism ? |  | S R Shinde, S B Ogale, S Das Sarma, S E Lofland, V N Kulkarni, J Higgins, R P Sharma, R L Greene, T Venkatesan
61ba9f2e0a416aa3d9c512f5 | x = 0.08 -0.1 | -1680929371 | [7 empty] | x=0.08 -0.1 | 400 K |  |  | body | paragraph | 5311ce0280 | Laser deposited anatase Ti 1-x Co x O 2-Î´ films: A case of nanocluster ferromagnetism ? |  | S R Shinde, S B Ogale, S Das Sarma, S E Lofland, V N Kulkarni, J Higgins, R P Sharma, R L Greene, T Venkatesan
61ba9f2efa2141a3e5c512c7 | KFe 2 As 2 11 | 1802075672 |  | KFe 2 As 2 11 |  |  | Alloys |  |  |  | below 5 K |  |  | body | paragraph | 9a1d489175 | Weak magnetism and the Mott state of vanadium in superconducting Sr2VO3FeAs | 10.1103/physrevb.88.144517 | Franziska Hummel, Yixi Su, Anatoliy Senyshyn, Dirk Johrendt | American Physical Society (APS) | Physical Review B | 2013
61ba9f2efa2141a3e5c512c8 | LaFePO 10 | 698584688 |  | LaFePO 10 |  |  | Iron-pnictides, Oxides, Pnictides |  |  |  | below 5 K |  |  | body | paragraph | 9a1d489175 | Weak magnetism and the Mott state of vanadium in superconducting Sr2VO3FeAs | 10.1103/physrevb.88.144517 | Franziska Hummel, Yixi Su, Anatoliy Senyshyn, Dirk Johrendt | American Physical Society (APS) | Physical Review B | 2013
61ba9f2efa2141a3e5c512c9 | Sr 2 VO 3 FeAs | 648004507 |  | Sr 2 VO 3 FeAs |  |  | Iron-pnictides, Oxides, Pnictides |  |  |  | 25 K | Magnetic susceptibility |  | body | paragraph | 9a1d489175 | Weak magnetism and the Mott state of vanadium in superconducting Sr2VO3FeAs | 10.1103/physrevb.88.144517 | Franziska Hummel, Yixi Su, Anatoliy Senyshyn, Dirk Johrendt | American Physical Society (APS) | Physical Review B | 2013
61ba9f2edc085aa023c512b3 | LaFe4P12 | -2050014779 |  | LaFe4P12 |  |  | Iron-pnictides, Pnictides |  |  |  | 4.1 K |  |  | header | abstract | 1b6544d2c0 | Evidence fors-Wave Superconductivity with Antiferromagnetic Fluctuations in Filled Skutterudite LaFe4P12:139La and31P-NMR Studies | 10.1143/jpsj.74.3370 | Yusuke Nakai, Kenji Ishida, Daisuke Kikuchi, Hitoshi Sugawara, Hideyuki Sato | Physical Society of Japan | Journal of the Physical Society of Japan | 2005
61ba9f2edc085aa023c512b4 | LaFe 4 P 12 | 53464147 |  | LaFe 4 P 12 |  |  | Iron-pnictides, Pnictides |  |  |  | 4.1K |  |  | body | paragraph | 1b6544d2c0 | Evidence fors-Wave Superconductivity with Antiferromagnetic Fluctuations in Filled Skutterudite LaFe4P12:139La and31P-NMR Studies | 10.1143/jpsj.74.3370 | Yusuke Nakai, Kenji Ishida, Daisuke Kikuchi, Hitoshi Sugawara, Hideyuki Sato | Physical Society of Japan | Journal of the Physical Society of Japan | 2005
61ba9f2e56f16aed29c51312 | FeSe | 1467601418 |  | FeSe |  |  | Iron-chalcogenides, Chalcogenides |  |  |  | 9 K | magnetization |  | body | paragraph | 3cad69677f | Sign-Reversing Orbital Polarization in the Nematic Phase of FeSe due to theC2Symmetry Breaking in the Self-Energy | 10.1103/physrevlett.116.227001 | Seiichiro Onari, Youichi Yamakawa, Hiroshi Kontani | American Physical Society (APS) | Physical Review Letters | 2016
61ba9f2fab9e3e9324c51322 | mercury in 1911 | -695909336 | mercury in 1911 | [7 empty] | ~ 4.2 K | electrical resistance | atmospheric pressure | body | paragraph | 8eaf777001 | A facile approach to calculating superconducting transition temperatures in the bismuth solid phases | 10.1038/s41598-019-41401-z | IsaÃ­as RodrÃ­guez, David Hinojosa-Romero, Alexander Valladares, Renela M Valladares, Ariel A Valladares | Springer Science and Business Media LLC | Scientific Reports | 2019
61ba9f2fab9e3e9324c51323 | Bi | -536844628 |  | Bi |  |  | Alloys |  |  |  | 0.5 mK |  |  | body | paragraph | 8eaf777001 | A facile approach to calculating superconducting transition temperatures in the bismuth solid phases | 10.1038/s41598-019-41401-z | IsaÃ­as RodrÃ­guez, David Hinojosa-Romero, Alexander Valladares, Renela M Valladares, Ariel A Valladares | Springer Science and Business Media LLC | Scientific Reports | 2019
61ba9f2f1b93c0c6bec5133c | LSCO | -1280976108 | LSCO | [7 empty] | 1K |  |  | body | paragraph | 67c9cca93b | Pinned Balseiro-Falicov model of tunneling and photoemission in the cuprates | 10.1103/physrevb.60.627 | R S Markiewicz, C Kusko, V Kidambi | American Physical Society (APS) | Physical Review B | 1998
61ba9f2f85b12ae79ac512f1 | underdoped Bi2201 | 264936091 | Bi2201 | Bi2201Bi2201 | underdoped | [5 empty] | 18 K |  |  | body | figure | 05ca262e5a | Doping Evolution of Nodal Band Renormalization in Bi 2 Sr 2 CuO 6+Î´ Superconductor Revealed by Laser-Based Angle-Resolved Photoemission Spectroscopy | 10.1088/0256-307x/30/6/067402 | Ying-Ying Peng, Jian-Qiao Meng, Lin Zhao, Yan Liu, Jun-Feng He, Guo-Dong Liu, Xiao-Li Dong, Shao-Long He, Jun Zhang, Chuang-Tian Chen, Zu-Yan Xu, Xing-Jiang Zhou | IOP Publishing | Chinese Physics Letters | 2013
61ba9f2f85b12ae79ac512f2 | underdoped Bi2201 | 295741551 | Bi2201 | Bi2201Bi2201 | underdoped | [5 empty] | 18 K |  |  | body | figure | 05ca262e5a | Doping Evolution of Nodal Band Renormalization in Bi 2 Sr 2 CuO 6+Î´ Superconductor Revealed by Laser-Based Angle-Resolved Photoemission Spectroscopy | 10.1088/0256-307x/30/6/067402 | Ying-Ying Peng, Jian-Qiao Meng, Lin Zhao, Yan Liu, Jun-Feng He, Guo-Dong Liu, Xiao-Li Dong, Shao-Long He, Jun Zhang, Chuang-Tian Chen, Zu-Yan Xu, Xing-Jiang Zhou | IOP Publishing | Chinese Physics Letters | 2013
61ba9f2f85b12ae79ac512f3 | optimally-doped Bi2201 | 365088482 | Bi2201 | Bi2201Bi2201 | optimally-doped | [5 empty] | 32 K |  |  | body | paragraph | 05ca262e5a | Doping Evolution of Nodal Band Renormalization in Bi 2 Sr 2 CuO 6+Î´ Superconductor Revealed by Laser-Based Angle-Resolved Photoemission Spectroscopy | 10.1088/0256-307x/30/6/067402 | Ying-Ying Peng, Jian-Qiao Meng, Lin Zhao, Yan Liu, Jun-Feng He, Guo-Dong Liu, Xiao-Li Dong, Shao-Long He, Jun Zhang, Chuang-Tian Chen, Zu-Yan Xu, Xing-Jiang Zhou | IOP Publishing | Chinese Physics Letters | 2013
61ba9f2f85b12ae79ac512f4 | optimally-doped Bi2201 | 330430582 | Bi2201 | Bi2201Bi2201 | optimally-doped | [5 empty] | 32 K |  |  | body | paragraph | 05ca262e5a | Doping Evolution of Nodal Band Renormalization in Bi 2 Sr 2 CuO 6+Î´ Superconductor Revealed by Laser-Based Angle-Resolved Photoemission Spectroscopy | 10.1088/0256-307x/30/6/067402 | Ying-Ying Peng, Jian-Qiao Meng, Lin Zhao, Yan Liu, Jun-Feng He, Guo-Dong Liu, Xiao-Li Dong, Shao-Long He, Jun Zhang, Chuang-Tian Chen, Zu-Yan Xu, Xing-Jiang Zhou | IOP Publishing | Chinese Physics Letters | 2013
61ba9f2f85b12ae79ac512f5 | optimally-doped Bi2212 | 1064201684 | Bi2212 | Bi2212Bi2212 | optimally-doped | [5 empty] | 90 K |  |  | body | paragraph | 05ca262e5a | Doping Evolution of Nodal Band Renormalization in Bi 2 Sr 2 CuO 6+Î´ Superconductor Revealed by Laser-Based Angle-Resolved Photoemission Spectroscopy | 10.1088/0256-307x/30/6/067402 | Ying-Ying Peng, Jian-Qiao Meng, Lin Zhao, Yan Liu, Jun-Feng He, Guo-Dong Liu, Xiao-Li Dong, Shao-Long He, Jun Zhang, Chuang-Tian Chen, Zu-Yan Xu, Xing-Jiang Zhou | IOP Publishing | Chinese Physics Letters | 2013
61ba9f2f61d1c9d20fc5132e | 8.0(5) % cobalt doped BaFe 2 As 2 single crystals | 1024109765 |  | BaFe 2 As 2 | 8.0(5) % cobalt | single crystals | Iron-pnictides, Pnictides |  |  |  | 22 K |  |  | body | paragraph | 3c03721d84 | Superconductivity at 22 K in Co-DopedBaFe2As2Crystals | 10.1103/physrevlett.101.117004 | Athena S Sefat, Rongying Jin, Michael A Mcguire, Brian C Sales, David J Singh, David Mandrus | American Physical Society (APS) | Physical Review Letters | 2008
61ba9f2f61d1c9d20fc5132f | Co-doped BaFe 2 As 2 Crystals | 462912898 |  | BaFe 2 As 2 | Co | Crystals | Iron-pnictides, Pnictides |  |  |  | 22 K |  |  | header | title | 3c03721d84 | Superconductivity at 22 K in Co-DopedBaFe2As2Crystals | 10.1103/physrevlett.101.117004 | Athena S Sefat, Rongying Jin, Michael A Mcguire, Brian C Sales, David J Singh, David Mandrus | American Physical Society (APS) | Physical Review Letters | 2008
61ba9f2f61d1c9d20fc51330 | BaFe 1.8 Co 0.2 As 2 single crystals | 669727899 |  | BaFe 1.8 Co 0.2 As 2 |  | single crystals | Iron-pnictides, Pnictides |  |  |  | 22 K | resistivity |  | header | abstract | 3c03721d84 | Superconductivity at 22 K in Co-DopedBaFe2As2Crystals | 10.1103/physrevlett.101.117004 | Athena S Sefat, Rongying Jin, Michael A Mcguire, Brian C Sales, David J Singh, David Mandrus | American Physical Society (APS) | Physical Review Letters | 2008
61ba9f2f61d1c9d20fc51331 | RFeAsO (R = Pr, Sm, Nd, Gd) | -689989311 |  | RFeAsO |  |  | Iron-pnictides, Oxides, Pnictides |  |  | R=Pr, Sm, Nd, Gd | 56 K |  |  | body | paragraph | 3c03721d84 | Superconductivity at 22 K in Co-DopedBaFe2As2Crystals | 10.1103/physrevlett.101.117004 | Athena S Sefat, Rongying Jin, Michael A Mcguire, Brian C Sales, David J Singh, David Mandrus | American Physical Society (APS) | Physical Review Letters | 2008
61ba9f2f61d1c9d20fc51332 | LaFe 0.92 Co 0.08 AsO | -1505878734 |  | LaFe 0.92 Co 0.08 AsO |  |  | Iron-pnictides, Oxides, Pnictides |  |  |  | 2.3 K |  |  | body | paragraph | 3c03721d84 | Superconductivity at 22 K in Co-DopedBaFe2As2Crystals | 10.1103/physrevlett.101.117004 | Athena S Sefat, Rongying Jin, Michael A Mcguire, Brian C Sales, David J Singh, David Mandrus | American Physical Society (APS) | Physical Review Letters | 2008
61ba9f2f61d1c9d20fc51333 | Co-doped BaFe 2 As 2 single crystals | -513890125 |  | BaFe 2 As 2 | Co | single crystals | Iron-pnictides, Pnictides |  |  |  | 22 K |  |  | body | figure | 3c03721d84 | Superconductivity at 22 K in Co-DopedBaFe2As2Crystals | 10.1103/physrevlett.101.117004 | Athena S Sefat, Rongying Jin, Michael A Mcguire, Brian C Sales, David J Singh, David Mandrus | American Physical Society (APS) | Physical Review Letters | 2008
61ba9f2f61d1c9d20fc51334 | LaFeAsO 0.89 F 0.11 | -448016140 |  | LaFeAsO 0.89 F 0.11 |  |  | Iron-pnictides, Pnictides, Oxides, Fluorides |  |  |  | 4.5 K |  |  | body | paragraph | 3c03721d84 | Superconductivity at 22 K in Co-DopedBaFe2As2Crystals | 10.1103/physrevlett.101.117004 | Athena S Sefat, Rongying Jin, Michael A Mcguire, Brian C Sales, David J Singh, David Mandrus | American Physical Society (APS) | Physical Review Letters | 2008
61ba9f2f61d1c9d20fc51335 | AFe 2 As 2 (A = Ca, Sr, Ba) | -251417428 |  | AFe 2 As 2 |  |  | Iron-pnictides, Pnictides |  |  | A=Ca, Sr, Ba | 38 K |  |  | body | paragraph | 3c03721d84 | Superconductivity at 22 K in Co-DopedBaFe2As2Crystals | 10.1103/physrevlett.101.117004 | Athena S Sefat, Rongying Jin, Michael A Mcguire, Brian C Sales, David J Singh, David Mandrus | American Physical Society (APS) | Physical Review Letters | 2008
61ba9f30a013f06956c51310 | MgB 2 | 1367348534 |  | MgB 2 |  |  | Alloys, Borides |  |  |  | 39 K |  |  | body | paragraph | 27a384f167 | High Current-Carrying Capability inc-Axis-Oriented SuperconductingMgB2Thin Films | 10.1103/physrevlett.87.087002 | Hyeong-Jin Kim, W N Kang, Eun-Mi Choi, Mun-Seog Kim, Kijoon H P Kim, Sung-Ik Lee | American Physical Society (APS) | Physical Review Letters | 2001
61ba9f3085fc223534c51296 | optimally doped Bi-2212 | 523342500 | Bi-2212 |  | optimally doped | [5 empty] | 98 K |  |  | body | figure | 0ef405bd12 | Superconducting fluctuations in overdoped Bi 2 Sr 2 CaCu 2 O 8+Î´ |  | Yu He, Su-Di Chen, Zi-Xiang Li, Dan Zhao, Dongjoon Song, Yoshiyuki Yoshida, Hiroshi Eisaki, Tao Wu, Xian-Hui Chen, Dong-Hui Lu, Christoph Meingast, Thomas P Devereaux, Robert J Birgeneau, Makoto Hashimoto, Dung-Hai Lee, Zhi-Xun Shen |  |  | 2021
61ba9f3085fc223534c51297 | Bi2Sr2CaCu2O 8+Î´ | 1903128865 |  | Bi2Sr2CaCu2O 8+Î´ |  |  | Alloys |  |  |  | 66 K |  |  | header | abstract | 0ef405bd12 | Superconducting fluctuations in overdoped Bi 2 Sr 2 CaCu 2 O 8+Î´ |  | Yu He, Su-Di Chen, Zi-Xiang Li, Dan Zhao, Dongjoon Song, Yoshiyuki Yoshida, Hiroshi Eisaki, Tao Wu, Xian-Hui Chen, Dong-Hui Lu, Christoph Meingast, Thomas P Devereaux, Robert J Birgeneau, Makoto Hashimoto, Dung-Hai Lee, Zhi-Xun Shen |  |  | 2021
61ba9f3085fc223534c51298 | overdoped Bi-2212 | -997212965 | Bi-2212 |  | overdoped | [5 empty] | 65 K |  |  | body | paragraph | 0ef405bd12 | Superconducting fluctuations in overdoped Bi 2 Sr 2 CaCu 2 O 8+Î´ |  | Yu He, Su-Di Chen, Zi-Xiang Li, Dan Zhao, Dongjoon Song, Yoshiyuki Yoshida, Hiroshi Eisaki, Tao Wu, Xian-Hui Chen, Dong-Hui Lu, Christoph Meingast, Thomas P Devereaux, Robert J Birgeneau, Makoto Hashimoto, Dung-Hai Lee, Zhi-Xun Shen |  |  | 2021
61ba9f3085fc223534c51299 | overdoped Bi- 2212 | 1613097741 | Bi- 2212 |  | overdoped | [5 empty] | 66 K |  |  | body | figure | 0ef405bd12 | Superconducting fluctuations in overdoped Bi 2 Sr 2 CaCu 2 O 8+Î´ |  | Yu He, Su-Di Chen, Zi-Xiang Li, Dan Zhao, Dongjoon Song, Yoshiyuki Yoshida, Hiroshi Eisaki, Tao Wu, Xian-Hui Chen, Dong-Hui Lu, Christoph Meingast, Thomas P Devereaux, Robert J Birgeneau, Makoto Hashimoto, Dung-Hai Lee, Zhi-Xun Shen |  |  | 2021
61ba9f3085fc223534c5129a | overdoped Bi-2212 | -1189746387 | Bi-2212 |  | overdoped | [5 empty] | 49 K |  |  | body | figure | 0ef405bd12 | Superconducting fluctuations in overdoped Bi 2 Sr 2 CaCu 2 O 8+Î´ |  | Yu He, Su-Di Chen, Zi-Xiang Li, Dan Zhao, Dongjoon Song, Yoshiyuki Yoshida, Hiroshi Eisaki, Tao Wu, Xian-Hui Chen, Dong-Hui Lu, Christoph Meingast, Thomas P Devereaux, Robert J Birgeneau, Makoto Hashimoto, Dung-Hai Lee, Zhi-Xun Shen |  |  | 2021
61ba9f3085fc223534c5129b | over- doped Bi-2212 | 1176585629 | Bi-2212 |  | over- doped | [5 empty] | 65 K |  |  | body | paragraph | 0ef405bd12 | Superconducting fluctuations in overdoped Bi 2 Sr 2 CaCu 2 O 8+Î´ |  | Yu He, Su-Di Chen, Zi-Xiang Li, Dan Zhao, Dongjoon Song, Yoshiyuki Yoshida, Hiroshi Eisaki, Tao Wu, Xian-Hui Chen, Dong-Hui Lu, Christoph Meingast, Thomas P Devereaux, Robert J Birgeneau, Makoto Hashimoto, Dung-Hai Lee, Zhi-Xun Shen |  |  | 2021
61ba9f3085fc223534c5129c | overdoped Bi-2212 | -1207085179 | Bi-2212 |  | overdoped | [5 empty] | 66 K |  |  | body | paragraph | 0ef405bd12 | Superconducting fluctuations in overdoped Bi 2 Sr 2 CaCu 2 O 8+Î´ |  | Yu He, Su-Di Chen, Zi-Xiang Li, Dan Zhao, Dongjoon Song, Yoshiyuki Yoshida, Hiroshi Eisaki, Tao Wu, Xian-Hui Chen, Dong-Hui Lu, Christoph Meingast, Thomas P Devereaux, Robert J Birgeneau, Makoto Hashimoto, Dung-Hai Lee, Zhi-Xun Shen |  |  | 2021
61ba9f30720b8b3d36c512f8 | ET-NH4 | -1627798060 |  | ET-NH4 |  |  | Alloys |  |  |  | 0.9 K |  |  | body | paragraph | d2ec1c3c8b | Bulk two-dimensional Pauli-limited superconductor | 10.1103/physrevb.82.212502 | T Coffey, C Martin, C C Agosta, T Kinoshota, M Tokumoto | American Physical Society (APS) | Physical Review B | 2014
61ba9f30720b8b3d36c512f9 | ET-NH4 | -1652841732 |  | ET-NH4 |  |  | Alloys |  |  |  | 1.2 K to 2.4 K |  |  | body | paragraph | d2ec1c3c8b | Bulk two-dimensional Pauli-limited superconductor | 10.1103/physrevb.82.212502 | T Coffey, C Martin, C C Agosta, T Kinoshota, M Tokumoto | American Physical Society (APS) | Physical Review B | 2014
61ba9f30fa2141a3e5c512ca | single crystalline Bi 2 Sr 2 CaCu 2 O 8+Î´ | 1167089664 |  | Bi 2 Sr 2 CaCu 2 O 8+Î´ |  | single crystalline | Alloys |  |  |  | 116 K |  |  | body | figure | dccc647d44 | Anisotropy of the electron momentum distribution in Bi2Sr2CaCu2O8+Î´ superconductor studied by positron annihilation | 10.1016/j.ssc.2003.07.007 | Mahuya Chakrabarti, A Sarkar, S Chattapadhayay, D Sanyal, A K Pradhan, R Bhattacharya, D Banerjee | Elsevier BV | Solid State Communications | 2003
61ba9f307b1a7abb24c512e1 | (Ag x Pb 1-x Se) 5 (Bi 2 Se 3 ) 3m, m=1 | 529596535 |  | (Ag x Pb 1-x Se) 5 (Bi 2 Se 3 ) 3m |  |  | Alloys |  |  | m=1 | 1.7 K |  |  | header | abstract | 3a2c645205 | Dirac fermions and superconductivity in the homologous structures(AgxPb1âˆ’xSe)5(Bi2Se3)3m(m=1,2) | 10.1103/physrevb.90.020504 | L Fang, C C Stoumpos, Y Jia, A Glatz, D Y Chung, H Claus, U Welp, W-K Kwok, M G Kanatzidis | American Physical Society (APS) | Physical Review B | 2014
61ba9f30ef148cdddfc5130e | NbN film | 109674695 |  | NbN |  | film | Nitrides |  |  |  | 12 K |  |  | body | paragraph | 5e575eb2d0 | Mode Locking of Vortex Matter Driven through Mesoscopic Channels | 10.1103/physrevlett.88.247004 | N Kokubo, R Besseling, V M Vinokur, P H Kes | American Physical Society (APS) | Physical Review Letters | 2015
61ba9f302227d4ac07c512c4 | La- Ca-2126 crystal with x = 0.1 | -1277019138 | La- Ca-2126 |  |  | crystal |  |  |  | x=0.1 | 53.5 K | magnetization |  | body | paragraph | 6cd888fb0f | Evidence for magnetic-field-induced decoupling of superconducting bilayers in La2âˆ’xCa1+xCu2O6 | 10.1103/physrevb.97.134520 | Ruidan Zhong, J A Schneeloch, Hang Chi, Qiang Li, Genda Gu, J M Tranquada | American Physical Society (APS) | Physical Review B | 2018
61ba9f302227d4ac07c512c5 | flux-grown crystal with x = 0.13 | -1978195035 |  |  | flux-grown | crystal |  |  |  | x=0.13 | 40 K | Ï c |  | body | paragraph | 6cd888fb0f | Evidence for magnetic-field-induced decoupling of superconducting bilayers in La2âˆ’xCa1+xCu2O6 | 10.1103/physrevb.97.134520 | Ruidan Zhong, J A Schneeloch, Hang Chi, Qiang Li, Genda Gu, J M Tranquada | American Physical Society (APS) | Physical Review B | 2018
61ba9f302227d4ac07c512c6 | La2âˆ’xCa1+xCu2O6 with x = 0.10 and 0.15 | -620410639 |  | La2âˆ’xCa1+xCu2O6 |  |  | Alloys |  |  | x=0.10, 0.15 | 54 K | susceptibility |  | header | abstract | 6cd888fb0f | Evidence for magnetic-field-induced decoupling of superconducting bilayers in La2âˆ’xCa1+xCu2O6 | 10.1103/physrevb.97.134520 | Ruidan Zhong, J A Schneeloch, Hang Chi, Qiang Li, Genda Gu, J M Tranquada | American Physical Society (APS) | Physical Review B | 2018
61ba9f302227d4ac07c512c7 | La- Ca-2126 with x = 0.1 | -684450426 | La- Ca-2126 | [6 empty] | x=0.1 | 46 K | Ï ab |  | body | paragraph | 6cd888fb0f | Evidence for magnetic-field-induced decoupling of superconducting bilayers in La2âˆ’xCa1+xCu2O6 | 10.1103/physrevb.97.134520 | Ruidan Zhong, J A Schneeloch, Hang Chi, Qiang Li, Genda Gu, J M Tranquada | American Physical Society (APS) | Physical Review B | 2018
61ba9f307f36ec6458c512b5 | Cu deficient BiOCu 1-x S | 538578177 |  | BiOCu 1-x S | Cu deficient |  | Chalcogenides, Oxides, Cuprates |  |  |  | 5.8K |  |  | body | paragraph | 7bc83d1fc1 | Synthesis and Structural Details of BiOCu1âˆ’x S: Possible New Entrant in a Series of Exotic Superconductors? | 10.1007/s10948-010-0760-6 | Anand Pal, H Kishan, V P S Awana | Springer Science and Business Media LLC | Journal of Superconductivity and Novel Magnetism | 2010
61ba9f307f36ec6458c512b6 | BiOCu 1-x S with x = 0.0, 0.10 and 0.15 | -857309859 |  | BiOCu 1-x S |  |  | Chalcogenides, Oxides, Cuprates |  |  | x=0.0, 0.10, 0.15 | 4.2 K |  |  | body | paragraph | 7bc83d1fc1 | Synthesis and Structural Details of BiOCu1âˆ’x S: Possible New Entrant in a Series of Exotic Superconductors? | 10.1007/s10948-010-0760-6 | Anand Pal, H Kishan, V P S Awana | Springer Science and Business Media LLC | Journal of Superconductivity and Novel Magnetism | 2010
61ba9f3161d1c9d20fc51336 | HgBa 2 Ca 2 Cu 3 O 8 | 1776914649 |  | HgBa 2 Ca 2 Cu 3 O 8 |  |  | Oxides, Cuprates |  |  |  | 164 K |  | 30 GPa pres | body | paragraph | ed977bff82 | The Mystery of Superconductivity: Glue or No Glue? |  | X Q Huang |  |  | 2013
61ba9f317c13e4f711c512da | Zn-free and 2 % Zn-doped samples with hole content of x = 0.17 | -1086806783 |  |  | Zn-free and 2 % Zn |  |  |  |  | x=0.17 | 40 K |  |  | body | figure | f541e3b207 | Zn-impurity effects on quasiparticle scattering inLa2âˆ’xSrxCuO4studied by angle-resolved photoemission spectroscopy | 10.1103/physrevb.80.245113 | T Yoshida, Seiki Komiya, X J Zhou, K Tanaka, A Fujimori, Z Hussain, Z-X Shen, Yoichi Ando, H Eisaki, S Uchida | American Physical Society (APS) | Physical Review B | 2010
61ba9f317c13e4f711c512db | Zn-free and 2 % Zn-doped samples with hole content of x = 0.17 |  |  |  | hole content |  |  |  |  | x=0.17 | 40 K |  |  | body | figure | f541e3b207 | Zn-impurity effects on quasiparticle scattering inLa2âˆ’xSrxCuO4studied by angle-resolved photoemission spectroscopy | 10.1103/physrevb.80.245113 | T Yoshida, Seiki Komiya, X J Zhou, K Tanaka, A Fujimori, Z Hussain, Z-X Shen, Yoichi Ando, H Eisaki, S Uchida | American Physical Society (APS) | Physical Review B | 2010
61ba9f317c13e4f711c512dc | Zn-doped x=0.03 | 726065675 |  |  | Zn |  |  |  |  | x=0.03 | 22 K |  |  | body | paragraph | f541e3b207 | Zn-impurity effects on quasiparticle scattering inLa2âˆ’xSrxCuO4studied by angle-resolved photoemission spectroscopy | 10.1103/physrevb.80.245113 | T Yoshida, Seiki Komiya, X J Zhou, K Tanaka, A Fujimori, Z Hussain, Z-X Shen, Yoichi Ando, H Eisaki, S Uchida | American Physical Society (APS) | Physical Review B | 2010
61ba9f317c13e4f711c512dd | x=0.15 | -1125314144 | [7 empty] | x=0.15 | 20 K |  |  | body | paragraph | f541e3b207 | Zn-impurity effects on quasiparticle scattering inLa2âˆ’xSrxCuO4studied by angle-resolved photoemission spectroscopy | 10.1103/physrevb.80.245113 | T Yoshida, Seiki Komiya, X J Zhou, K Tanaka, A Fujimori, Z Hussain, Z-X Shen, Yoichi Ando, H Eisaki, S Uchida | American Physical Society (APS) | Physical Review B | 2010
61ba9f317c13e4f711c512de | Zn-free samples | 197448222 |  |  | Zn-free | [5 empty] | 40 K |  |  | body | paragraph | f541e3b207 | Zn-impurity effects on quasiparticle scattering inLa2âˆ’xSrxCuO4studied by angle-resolved photoemission spectroscopy | 10.1103/physrevb.80.245113 | T Yoshida, Seiki Komiya, X J Zhou, K Tanaka, A Fujimori, Z Hussain, Z-X Shen, Yoichi Ando, H Eisaki, S Uchida | American Physical Society (APS) | Physical Review B | 2010
61ba9f317ce09aab2ac512f8 | Hg1201 crystals | -1755693365 | Hg1201 | Hg1201Hg1201 |  | crystals |  |  |  |  | 47 K |  |  | header | abstract | b47ab27d7e | Demonstrating the model nature of the high-temperature superconductorHgBa2CuO4+Î´ | 10.1103/physrevb.78.054518 | Neven BariÅ¡iÄ‡, Yuan Li, Xudong Zhao, Yong-Chan Cho, Guillaume Chabot-Couture, Guichuan Yu, Martin Greven | American Physical Society (APS) | Physical Review B | 2008
61ba9f317ce09aab2ac512f9 | underdoped Hg1201 | 1111568012 | Hg1201 | Hg1201Hg1201 | underdoped | [5 empty] | 81 K |  |  | body | paragraph | b47ab27d7e | Demonstrating the model nature of the high-temperature superconductorHgBa2CuO4+Î´ | 10.1103/physrevb.78.054518 | Neven BariÅ¡iÄ‡, Yuan Li, Xudong Zhao, Yong-Chan Cho, Guillaume Chabot-Couture, Guichuan Yu, Martin Greven | American Physical Society (APS) | Physical Review B | 2008
61ba9f317ce09aab2ac512fa | Hg1201 | -1599800112 | Hg1201 | Hg1201Hg1201 | [6 empty] | 95 K |  |  | body | figure | b47ab27d7e | Demonstrating the model nature of the high-temperature superconductorHgBa2CuO4+Î´ | 10.1103/physrevb.78.054518 | Neven BariÅ¡iÄ‡, Yuan Li, Xudong Zhao, Yong-Chan Cho, Guillaume Chabot-Couture, Guichuan Yu, Martin Greven | American Physical Society (APS) | Physical Review B | 2008
61ba9f31c2c99830dec51308 | optimally doped Bi 2 Sr 2 CaCu 2 O 8+Î´ single crystal | 896619931 |  | Bi 2 Sr 2 CaCu 2 O 8+Î´ | optimally doped | single crystal | Alloys |  |  |  | 90 K |  |  | body | paragraph | 202cf4a852 | Supercooling of the Disordered Vortex Lattice inBi2Sr2CaCu2O8+Î´ | 10.1103/physrevlett.84.4196 | C J Van Der Beek, S Colson, M V Indenbom, M Konczykowski | American Physical Society (APS) | Physical Review Letters | 1999
61ba9f313136e52869c5131b | STO film | 406944103 | STO |  |  | film |  |  |  |  | 30K |  |  | body | paragraph | a8cb6b2f7d | Anomalous phase transition in strained SrTiO3 thin films | 10.1063/1.1589186 | Feizhou He, B O Wells, S M Shapiro, M V Zimmermann, A Clark, X X Xi | AIP Publishing | Applied Physics Letters | 2013
61ba9f315ad933a7cac512b0 | underdoped three-CuO 2 -layer Hg 0.8 Cu 0.2 Ba 2 Ca 2 Cu 3 O 8+Î´ (Hg-1223) | 457426324 | Hg-1223 | Hg 0.8 Cu 0.2 Ba 2 Ca 2 Cu 3 O 8+Î´ | underdoped three-CuO |  | Alloys |  |  |  | 134 K |  |  | body | paragraph | a23490cf62 | Nonbonding oxygen holes and spinless scenario of magnetic response in doped cuprates | 10.1134/1.1862797 | A S Moskvin | Pleiades Publishing Ltd | Journal of Experimental and Theoretical Physics Letters | 2013
61ba9f3149d0b378c6c5131a | Bi-2212 | 1924489261 | Bi-2212 | [7 empty] | 88 K |  |  | body | figure | 245b6749c4 | Momentum-Resolved Ultrafast Electron Dynamics in Superconducting Bi 2 Sr 2 CaCu 2 O 8+Î´ |  | R CortÃ©s, L Rettig, Y Yoshida, H Eisaki, M Wolf, U Bovensiepen |  |  | 2013
61ba9f32783c1e8128c513fd | Bi 4 O 4 S 3 | -990076141 |  | Bi 4 O 4 S 3 |  |  | Chalcogenides, Oxides |  |  |  | 4.5 K |  |  | body | paragraph | 988b3cdc04 | RPA analysis of a two-orbital model for the BiS2-based superconductors | 10.1103/physrevb.87.081102 | G B Martins, A Moreo, E Dagotto | American Physical Society (APS) | Physical Review B | 2012
61ba9f32783c1e8128c513fe | ReO 1âˆ’x F x BiS 2 , where Re = La, Nd, Ce, and Pr | -78127616 |  | ReO 1âˆ’x F x BiS 2 |  |  | Alloys |  |  | Re=La, Nd, Ce, Pr | 10.6, 2 5.6, 5 3.0, 15 and 5.5 K |  |  | body | paragraph | 988b3cdc04 | RPA analysis of a two-orbital model for the BiS2-based superconductors | 10.1103/physrevb.87.081102 | G B Martins, A Moreo, E Dagotto | American Physical Society (APS) | Physical Review B | 2012
61ba9f3312cb23f3dfc51339 | Sr 3 Ru 2 O 7 | -395011657 |  | Sr 3 Ru 2 O 7 |  |  | Oxides |  |  |  | 1 K |  | 0.3 GPa | body | paragraph | 9dbcf58826 | Evaluation of Spin-Triplet Superconductivity in Sr2RuO4 | 10.1143/jpsj.81.011009 | Yoshiteru Maeno, Shunichiro Kittaka, Takuji Nomura, Shingo Yonezawa, Kenji Ishida | Physical Society of Japan | Journal of the Physical Society of Japan | 2011
61ba9f3312cb23f3dfc5133a | Sr 2 RuO 4 | 1665321262 |  | Sr 2 RuO 4 |  |  | Oxides |  |  |  | 1.5 K |  |  | body | paragraph | 9dbcf58826 | Evaluation of Spin-Triplet Superconductivity in Sr2RuO4 | 10.1143/jpsj.81.011009 | Yoshiteru Maeno, Shunichiro Kittaka, Takuji Nomura, Shingo Yonezawa, Kenji Ishida | Physical Society of Japan | Journal of the Physical Society of Japan | 2011
61ba9f3312cb23f3dfc5133b | single crystals of Sr 2 RuO 4 | 108788673 |  | Sr 2 RuO 4 |  | single crystals | Oxides |  |  |  | 3 K |  |  | body | figure | 9dbcf58826 | Evaluation of Spin-Triplet Superconductivity in Sr2RuO4 | 10.1143/jpsj.81.011009 | Yoshiteru Maeno, Shunichiro Kittaka, Takuji Nomura, Shingo Yonezawa, Kenji Ishida | Physical Society of Japan | Journal of the Physical Society of Japan | 2011
61ba9f3312cb23f3dfc5133c | Sr 2 RuO 4 | 1559428372 |  | Sr 2 RuO 4 |  |  | Oxides |  |  |  | 0.49 K |  |  | body | figure | 9dbcf58826 | Evaluation of Spin-Triplet Superconductivity in Sr2RuO4 | 10.1143/jpsj.81.011009 | Yoshiteru Maeno, Shunichiro Kittaka, Takuji Nomura, Shingo Yonezawa, Kenji Ishida | Physical Society of Japan | Journal of the Physical Society of Japan | 2011
61ba9f3312cb23f3dfc5133d | pure, Ru-inclusion-free Sr 2 RuO 4 | -42993242 |  | Sr 2 RuO 4 | pure, Ru-inclusion-free |  | Oxides |  |  |  | 3.2 K |  |  | body | paragraph | 9dbcf58826 | Evaluation of Spin-Triplet Superconductivity in Sr2RuO4 | 10.1143/jpsj.81.011009 | Yoshiteru Maeno, Shunichiro Kittaka, Takuji Nomura, Shingo Yonezawa, Kenji Ishida | Physical Society of Japan | Journal of the Physical Society of Japan | 2011
61ba9f3312cb23f3dfc5133e | Sr 2 RuO 4 | 1416954174 |  | Sr 2 RuO 4 |  |  | Oxides |  |  |  | 1.5 K |  |  | body | paragraph | 9dbcf58826 | Evaluation of Spin-Triplet Superconductivity in Sr2RuO4 | 10.1143/jpsj.81.011009 | Yoshiteru Maeno, Shunichiro Kittaka, Takuji Nomura, Shingo Yonezawa, Kenji Ishida | Physical Society of Japan | Journal of the Physical Society of Japan | 2011
61ba9f3312cb23f3dfc5133f | Sr 2 RuO 4 -Sr 3 Ru 2 O 7 | 1291060254 |  | Sr 2 RuO 4 -Sr 3 Ru 2 O 7 |  |  | Alloys |  |  |  | 1.3 and 1 K | susceptibility |  | body | paragraph | 9dbcf58826 | Evaluation of Spin-Triplet Superconductivity in Sr2RuO4 | 10.1143/jpsj.81.011009 | Yoshiteru Maeno, Shunichiro Kittaka, Takuji Nomura, Shingo Yonezawa, Kenji Ishida | Physical Society of Japan | Journal of the Physical Society of Japan | 2011
61ba9f3312cb23f3dfc51340 | pure Sr 2 RuO 4 | 1586334227 |  | Sr 2 RuO 4 | pure |  | Oxides |  |  |  | 1.5 K |  |  | body | figure | 9dbcf58826 | Evaluation of Spin-Triplet Superconductivity in Sr2RuO4 | 10.1143/jpsj.81.011009 | Yoshiteru Maeno, Shunichiro Kittaka, Takuji Nomura, Shingo Yonezawa, Kenji Ishida | Physical Society of Japan | Journal of the Physical Society of Japan | 2011
61ba9f3312cb23f3dfc51341 | pure Sr 2 RuO 4 | 1586334227 |  | Sr 2 RuO 4 | pure |  | Oxides |  |  |  | 3 K |  |  | body | figure | 9dbcf58826 | Evaluation of Spin-Triplet Superconductivity in Sr2RuO4 | 10.1143/jpsj.81.011009 | Yoshiteru Maeno, Shunichiro Kittaka, Takuji Nomura, Shingo Yonezawa, Kenji Ishida | Physical Society of Japan | Journal of the Physical Society of Japan | 2011
61ba9f3312cb23f3dfc51342 | Ru | 1889112974 |  | Ru |  |  | Alloys |  |  |  | 0.49 K |  |  | body | figure | 9dbcf58826 | Evaluation of Spin-Triplet Superconductivity in Sr2RuO4 | 10.1143/jpsj.81.011009 | Yoshiteru Maeno, Shunichiro Kittaka, Takuji Nomura, Shingo Yonezawa, Kenji Ishida | Physical Society of Japan | Journal of the Physical Society of Japan | 2011
61ba9f336a35f302ddc512ef | x=0.05 and 0.30) | -2134458661 | [7 empty] | x=0.05, 0.30 | 25.5 K |  |  | body | figure | 0dcb8f8736 | Unusual sensitivity of superconductivity to strain in iron-based 122 superconductors | 10.1103/physrevb.91.144512 | J S Kim, G N Tam, G R Stewart | American Physical Society (APS) | Physical Review B | 2015
61ba9f336a35f302ddc512f0 | Co-doped BaFe2As2 | 153866912 |  | BaFe2As2 | Co |  | Iron-pnictides, Pnictides |  |  |  | up to 2 K |  |  | header | title | 0dcb8f8736 | Unusual sensitivity of superconductivity to strain in iron-based 122 superconductors | 10.1103/physrevb.91.144512 | J S Kim, G N Tam, G R Stewart | American Physical Society (APS) | Physical Review B | 2015
61ba9f336a35f302ddc512f1 | Ba(Fe1-xCox)2As2 | -881065571 |  | Ba(Fe1-xCox)2As2 |  |  | Iron-pnictides, Pnictides |  |  |  | 25 K |  |  | body | figure | 0dcb8f8736 | Unusual sensitivity of superconductivity to strain in iron-based 122 superconductors | 10.1103/physrevb.91.144512 | J S Kim, G N Tam, G R Stewart | American Physical Society (APS) | Physical Review B | 2015
61ba9f336a35f302ddc512f2 | Ba(Fe1-xCox)2As2 | -829074540 |  | Ba(Fe1-xCox)2As2 |  |  | Iron-pnictides, Pnictides |  |  |  | 0.9 K | specific heat |  | body |  | 0dcb8f8736 | Unusual sensitivity of superconductivity to strain in iron-based 122 superconductors | 10.1103/physrevb.91.144512 | J S Kim, G N Tam, G R Stewart | American Physical Society (APS) | Physical Review B | 2015
61ba9f336a35f302ddc512f3 | UPt3 | -98425355 |  | UPt3 |  |  | Alloys |  |  |  | ~ 0.5 K | susceptibility |  | body |  | 0dcb8f8736 | Unusual sensitivity of superconductivity to strain in iron-based 122 superconductors | 10.1103/physrevb.91.144512 | J S Kim, G N Tam, G R Stewart | American Physical Society (APS) | Physical Review B | 2015
61ba9f336a35f302ddc512f4 | Co-doped BaFe2As2 | 332966004 |  | BaFe2As2 | Co |  | Iron-pnictides, Pnictides |  |  |  | 1.7 K |  |  | body |  | 0dcb8f8736 | Unusual sensitivity of superconductivity to strain in iron-based 122 superconductors | 10.1103/physrevb.91.144512 | J S Kim, G N Tam, G R Stewart | American Physical Society (APS) | Physical Review B | 2015
61ba9f336a35f302ddc512f5 | pure BaFe2As2 | 2057103154 |  | BaFe2As2 | pure |  | Iron-pnictides, Pnictides |  |  |  | 1.7 K |  |  | body | figure | 0dcb8f8736 | Unusual sensitivity of superconductivity to strain in iron-based 122 superconductors | 10.1103/physrevb.91.144512 | J S Kim, G N Tam, G R Stewart | American Physical Society (APS) | Physical Review B | 2015
61ba9f336a35f302ddc512f6 | Ba(Fe1-xCox)2As2 crystals | -334510119 |  | Ba(Fe1-xCox)2As2 |  | crystals | Iron-pnictides, Pnictides |  |  |  | 27.2 K |  |  | body | figure | 0dcb8f8736 | Unusual sensitivity of superconductivity to strain in iron-based 122 superconductors | 10.1103/physrevb.91.144512 | J S Kim, G N Tam, G R Stewart | American Physical Society (APS) | Physical Review B | 2015
61ba9f336a35f302ddc512f7 | x=0.1 | 633740856 | [7 empty] | x=0.1 | 22 K |  |  | body | figure | 0dcb8f8736 | Unusual sensitivity of superconductivity to strain in iron-based 122 superconductors | 10.1103/physrevb.91.144512 | J S Kim, G N Tam, G R Stewart | American Physical Society (APS) | Physical Review B | 2015
61ba9f336a35f302ddc512f8 | optimally Co-doped SrFe2As2 | 228397451 |  | SrFe2As2 | optimally Co |  | Iron-pnictides, Pnictides |  |  |  | 1.5 K |  | 10 kbar | header | title | 0dcb8f8736 | Unusual sensitivity of superconductivity to strain in iron-based 122 superconductors | 10.1103/physrevb.91.144512 | J S Kim, G N Tam, G R Stewart | American Physical Society (APS) | Physical Review B | 2015
61ba9f336a35f302ddc512f9 | Co-doped BaFe2As2 | 234765303 |  | BaFe2As2 | Co |  | Iron-pnictides, Pnictides |  |  |  | 19.5 K | magnetic susceptibility |  | body |  | 0dcb8f8736 | Unusual sensitivity of superconductivity to strain in iron-based 122 superconductors | 10.1103/physrevb.91.144512 | J S Kim, G N Tam, G R Stewart | American Physical Society (APS) | Physical Review B | 2015
61ba9f332a711de29cc5131e | CeCoIn 5 | -700978881 |  | CeCoIn 5 |  |  | Alloys |  |  |  | 2.3 K |  |  | body | paragraph | 81888bcf2b | Field-Induced Coupled Superconductivity and Spin Density Wave Order in the Heavy Fermion CompoundCeCoIn5 | 10.1103/physrevlett.103.237003 | J Spehling, R H Heffner, J E Sonier, N Curro, C H Wang, B Hitti, G Morris, E D Bauer, J L Sarrao, F J Litterst, H-H Klauss | American Physical Society (APS) | Physical Review Letters | 2013
61ba9f330a416aa3d9c512f8 | Nb film | -220582678 |  | Nb |  | film | Alloys |  |  |  | 9 K |  |  | body | paragraph | b405c1ab93 | Laser Modulation of Superconductivity in a Cryogenic Wide-field Nitrogen-Vacancy Microscope | 10.1021/acs.nanolett.9b05071 | Scott E Lillie, David A Broadway, Nikolai Dontschuk, Sam C Scholten, Brett C Johnson, Sebastian Wolf, Stephan Rachel, Lloyd C L Hollenberg, Jean-Philippe Tetienne | American Chemical Society (ACS) | Nano Letters | 2019
61ba9f34fa2141a3e5c512cc | Bi-2201 | 1868557752 | Bi-2201 | [7 empty] | 22.7 |  |  | body | paragraph | 60d96db5fc | Development of Ferromagnetic Fluctuations in Heavily Overdoped (Bi,Pb)2Sr2CuO6+Î´ Copper Oxides | 10.1103/physrevlett.121.057002 | Koshi Kurashima, Tadashi Adachi, Kensuke M Suzuki, Yasushi Fukunaga, Takayuki Kawamata, Takashi Noji, Hitoshi Miyasaka, Isao Watanabe, Masanori Miyazaki, Akihiro Koda, Ryosuke Kadono, Yoji Koike | American Physical Society (APS) | Physical Review Letters | 2018
61ba9f3411af647618c512d3 | x = 0.15 | -1351701921 | [7 empty] | x=0.15 | 1.8 K |  |  | body | paragraph | d0c7fc8ebd | Magnetic and superconducting phase diagram of Eu(Fe 1âˆ’x Ni x )As 2 |  | Ya-Bin Liu, Yi Liu, Yan-Wei Cui, Si-Qi Wu, Zhi Ren, Guang-Han Cao |  |  | 2021
61ba9f3411af647618c512d4 | Eu-free system of Ba(Fe 1âˆ’x Ni x ) 2 As 2 | -1286881620 |  | Ba(Fe 1âˆ’x Ni x ) 2 As 2 | Eu-free |  | Iron-pnictides, Pnictides |  |  |  | 17.6 K |  |  | body | paragraph | d0c7fc8ebd | Magnetic and superconducting phase diagram of Eu(Fe 1âˆ’x Ni x )As 2 |  | Ya-Bin Liu, Yi Liu, Yan-Wei Cui, Si-Qi Wu, Zhi Ren, Guang-Han Cao |  |  | 2021
61ba9f3411af647618c512d5 | Eu 0.85 La 0.15 FeAs 2 | 1476708854 |  | Eu 0.85 La 0.15 FeAs 2 |  |  | Iron-pnictides, Pnictides |  |  |  | 11 K |  |  | body | paragraph | d0c7fc8ebd | Magnetic and superconducting phase diagram of Eu(Fe 1âˆ’x Ni x )As 2 |  | Ya-Bin Liu, Yi Liu, Yan-Wei Cui, Si-Qi Wu, Zhi Ren, Guang-Han Cao |  |  | 2021
61ba9f3411af647618c512d6 | Eu 0.85 La 0.15 FeAs 2 | 1476708854 |  | Eu 0.85 La 0.15 FeAs 2 |  |  | Iron-pnictides, Pnictides |  |  |  | 17.5 K |  |  | body | paragraph | d0c7fc8ebd | Magnetic and superconducting phase diagram of Eu(Fe 1âˆ’x Ni x )As 2 |  | Ya-Bin Liu, Yi Liu, Yan-Wei Cui, Si-Qi Wu, Zhi Ren, Guang-Han Cao |  |  | 2021
61ba9f3411af647618c512d7 | Eu(Fe 0.96 Ni 0.04 )As 2 | -1826147318 |  | Eu(Fe 0.96 Ni 0.04 )As 2 |  |  | Iron-pnictides, Pnictides |  |  |  | 7 K | magnetization |  | body | paragraph | d0c7fc8ebd | Magnetic and superconducting phase diagram of Eu(Fe 1âˆ’x Ni x )As 2 |  | Ya-Bin Liu, Yi Liu, Yan-Wei Cui, Si-Qi Wu, Zhi Ren, Guang-Han Cao |  |  | 2021
61ba9f3411af647618c512d8 | Ni doping | -2016510254 |  |  | Ni | [5 empty] | 11 K |  |  | body | paragraph | d0c7fc8ebd | Magnetic and superconducting phase diagram of Eu(Fe 1âˆ’x Ni x )As 2 |  | Ya-Bin Liu, Yi Liu, Yan-Wei Cui, Si-Qi Wu, Zhi Ren, Guang-Han Cao |  |  | 2021
61ba9f3411af647618c512d9 | EuFe 2 (As 1âˆ’x P x ) 2 | 317441809 |  | EuFe 2 (As 1âˆ’x P x ) 2 |  |  | Iron-pnictides, Pnictides |  |  |  | 20-29 K | magnetization |  | body | paragraph | d0c7fc8ebd | Magnetic and superconducting phase diagram of Eu(Fe 1âˆ’x Ni x )As 2 |  | Ya-Bin Liu, Yi Liu, Yan-Wei Cui, Si-Qi Wu, Zhi Ren, Guang-Han Cao |  |  | 2021
61ba9f3411af647618c512da | x = 0.04 | -1721583351 | [7 empty] | x=0.04 | 17.6 K |  |  | body | paragraph | d0c7fc8ebd | Magnetic and superconducting phase diagram of Eu(Fe 1âˆ’x Ni x )As 2 |  | Ya-Bin Liu, Yi Liu, Yan-Wei Cui, Si-Qi Wu, Zhi Ren, Guang-Han Cao |  |  | 2021
61ba9f3411af647618c512db | x = 0.04 | -1652256303 | [7 empty] | x=0.04 | 4 K |  |  | body | paragraph | d0c7fc8ebd | Magnetic and superconducting phase diagram of Eu(Fe 1âˆ’x Ni x )As 2 |  | Ya-Bin Liu, Yi Liu, Yan-Wei Cui, Si-Qi Wu, Zhi Ren, Guang-Han Cao |  |  | 2021
61ba9f3411af647618c512dc | x = 0.04 | -1555980453 | [7 empty] | x=0.04 | 17.6 K |  |  | header | abstract | d0c7fc8ebd | Magnetic and superconducting phase diagram of Eu(Fe 1âˆ’x Ni x )As 2 |  | Ya-Bin Liu, Yi Liu, Yan-Wei Cui, Si-Qi Wu, Zhi Ren, Guang-Han Cao |  |  | 2021
61ba9f347f36ec6458c512b8 | Tb 2 Cu 3 | -754941915 |  | Tb 2 Cu 3 |  |  | Alloys |  |  |  | 0.81 K |  |  | body | paragraph | fc4e1a538a | Magnetic and thermal properties of4fâˆ’3dladder-type molecular compounds | 10.1103/physrevb.68.184405 | M Evangelisti, M L Kahn, J BartolomÃ©, L J De Jongh, C Meyers, J Leandri, Y Leroyer, C MathoniÃ¨re | American Physical Society (APS) | Physical Review B | 2008
61ba9f347f36ec6458c512b9 | Ho 2 Cu 3 | 39632764 |  | Ho 2 Cu 3 |  |  | Alloys |  |  |  | 0.04 and 0.10 K | susceptibility |  | body | paragraph | fc4e1a538a | Magnetic and thermal properties of4fâˆ’3dladder-type molecular compounds | 10.1103/physrevb.68.184405 | M Evangelisti, M L Kahn, J BartolomÃ©, L J De Jongh, C Meyers, J Leandri, Y Leroyer, C MathoniÃ¨re | American Physical Society (APS) | Physical Review B | 2008
61ba9f347f36ec6458c512ba | Gd 2 Cu 3 | 1778794672 |  | Gd 2 Cu 3 |  |  | Alloys |  |  |  | 1.78 K | susceptibility |  | body | paragraph | fc4e1a538a | Magnetic and thermal properties of4fâˆ’3dladder-type molecular compounds | 10.1103/physrevb.68.184405 | M Evangelisti, M L Kahn, J BartolomÃ©, L J De Jongh, C Meyers, J Leandri, Y Leroyer, C MathoniÃ¨re | American Physical Society (APS) | Physical Review B | 2008
61ba9f347f36ec6458c512bb | Dy 2 Cu 3 | -873464082 |  | Dy 2 Cu 3 |  |  | Alloys |  |  |  | 0.81 Â± 0.01) K | susceptibility |  | body | paragraph | fc4e1a538a | Magnetic and thermal properties of4fâˆ’3dladder-type molecular compounds | 10.1103/physrevb.68.184405 | M Evangelisti, M L Kahn, J BartolomÃ©, L J De Jongh, C Meyers, J Leandri, Y Leroyer, C MathoniÃ¨re | American Physical Society (APS) | Physical Review B | 2008
61ba9f347f36ec6458c512bc | Tb 2 Cu 3 | -674065983 |  | Tb 2 Cu 3 |  |  | Alloys |  |  |  | 0.75 Â± 0.01) K | specific heat |  | body | paragraph | fc4e1a538a | Magnetic and thermal properties of4fâˆ’3dladder-type molecular compounds | 10.1103/physrevb.68.184405 | M Evangelisti, M L Kahn, J BartolomÃ©, L J De Jongh, C Meyers, J Leandri, Y Leroyer, C MathoniÃ¨re | American Physical Society (APS) | Physical Review B | 2008
61ba9f347f36ec6458c512bd | Dy 2 Cu 3 | -988981042 |  | Dy 2 Cu 3 |  |  | Alloys |  |  |  | 0.75 K |  |  | body | paragraph | fc4e1a538a | Magnetic and thermal properties of4fâˆ’3dladder-type molecular compounds | 10.1103/physrevb.68.184405 | M Evangelisti, M L Kahn, J BartolomÃ©, L J De Jongh, C Meyers, J Leandri, Y Leroyer, C MathoniÃ¨re | American Physical Society (APS) | Physical Review B | 2008
61ba9f347f36ec6458c512be | Ho 2 Cu 3 | -154819848 |  | Ho 2 Cu 3 |  |  | Alloys |  |  |  | 0.04 and 0.10 K |  |  | body | paragraph | fc4e1a538a | Magnetic and thermal properties of4fâˆ’3dladder-type molecular compounds | 10.1103/physrevb.68.184405 | M Evangelisti, M L Kahn, J BartolomÃ©, L J De Jongh, C Meyers, J Leandri, Y Leroyer, C MathoniÃ¨re | American Physical Society (APS) | Physical Review B | 2008
61ba9f347f36ec6458c512bf | Gd 2 Cu 3 | 1778803108 |  | Gd 2 Cu 3 |  |  | Alloys |  |  |  | 1.78 Â± 0.02) K |  |  | body | paragraph | fc4e1a538a | Magnetic and thermal properties of4fâˆ’3dladder-type molecular compounds | 10.1103/physrevb.68.184405 | M Evangelisti, M L Kahn, J BartolomÃ©, L J De Jongh, C Meyers, J Leandri, Y Leroyer, C MathoniÃ¨re | American Physical Society (APS) | Physical Review B | 2008
61ba9f347f36ec6458c512c0 | Tb 2 Cu 3 | -781897747 |  | Tb 2 Cu 3 |  |  | Alloys |  |  |  | 0.81 K | magnetic specific heat |  | body | paragraph | fc4e1a538a | Magnetic and thermal properties of4fâˆ’3dladder-type molecular compounds | 10.1103/physrevb.68.184405 | M Evangelisti, M L Kahn, J BartolomÃ©, L J De Jongh, C Meyers, J Leandri, Y Leroyer, C MathoniÃ¨re | American Physical Society (APS) | Physical Review B | 2008
61ba9f3461d1c9d20fc51338 | optimally doped Bi 1.5 Pb 0.55 Sr 1.6 La 0.4 CuO 6+Î´ (Pb-Bi2201 | -611473157 | Pb-Bi2201 | Bi 1.5 Pb 0.55 Sr 1.6 La 0.4 CuO 6+Î´ | optimally doped |  | Alloys |  |  |  | 38 K |  |  | body | paragraph | 7cbadb8529 | Reaffirming the d x 2 âˆ’y 2 Superconducting Gap Using the Autocorrelation Angle-Resolved Photoemission Spectroscopy of Bi |  | Pb, 55 Sr, Cuo, M Hashimoto, R.-H He, J P Testaud, W Meevasana, R G Moore, D H Lu, Y Yoshida, H Eisaki, T P Devereaux, Z Hussain, Z.-X Shen |  |  | 2011
61ba9f348452d931a5c512ff | MgB 2 | 1334615448 |  | MgB 2 |  |  | Alloys, Borides |  |  |  | 39 K |  |  | header | abstract | e520954072 | Electroplating of the superconductive boride MgB2 from molten salts | 10.1016/j.jpcs.2004.06.051 | Hideki Abe, Kenji Yoshii, Kenji Nishida, Motoharu Imai, Hideaki Kitazawa | Elsevier BV | Journal of Physics and Chemistry of Solids | 2005
61ba9f348452d931a5c51300 | MgB 2 | 1529063842 |  | MgB 2 |  |  | Alloys, Borides |  |  |  | 39 K |  |  | body | paragraph | e520954072 | Electroplating of the superconductive boride MgB2 from molten salts | 10.1016/j.jpcs.2004.06.051 | Hideki Abe, Kenji Yoshii, Kenji Nishida, Motoharu Imai, Hideaki Kitazawa | Elsevier BV | Journal of Physics and Chemistry of Solids | 2005
61ba9f348452d931a5c51301 | MgB 2 O 4 | -84869059 |  | MgB 2 O 4 |  |  | Oxides, Borides |  |  |  | 36 K |  |  | body | paragraph | e520954072 | Electroplating of the superconductive boride MgB2 from molten salts | 10.1016/j.jpcs.2004.06.051 | Hideki Abe, Kenji Yoshii, Kenji Nishida, Motoharu Imai, Hideaki Kitazawa | Elsevier BV | Journal of Physics and Chemistry of Solids | 2005
61ba9f348452d931a5c51302 | MgB 2 | 1292265322 |  | MgB 2 |  |  | Alloys, Borides |  |  |  | 37 K |  |  | body | paragraph | e520954072 | Electroplating of the superconductive boride MgB2 from molten salts | 10.1016/j.jpcs.2004.06.051 | Hideki Abe, Kenji Yoshii, Kenji Nishida, Motoharu Imai, Hideaki Kitazawa | Elsevier BV | Journal of Physics and Chemistry of Solids | 2005
61ba9f348452d931a5c51303 | electroplated MgB 2 films | 1105950139 |  | MgB 2 |  | films | Alloys, Borides | films |  |  | 36 K | resistance |  | body | paragraph | e520954072 | Electroplating of the superconductive boride MgB2 from molten salts | 10.1016/j.jpcs.2004.06.051 | Hideki Abe, Kenji Yoshii, Kenji Nishida, Motoharu Imai, Hideaki Kitazawa | Elsevier BV | Journal of Physics and Chemistry of Solids | 2005
61ba9f348452d931a5c51304 | MgB 2 | 1490587246 |  | MgB 2 |  |  | Alloys, Borides |  |  |  | 39 K |  |  | body | paragraph | e520954072 | Electroplating of the superconductive boride MgB2 from molten salts | 10.1016/j.jpcs.2004.06.051 | Hideki Abe, Kenji Yoshii, Kenji Nishida, Motoharu Imai, Hideaki Kitazawa | Elsevier BV | Journal of Physics and Chemistry of Solids | 2005
61ba9f348452d931a5c51305 | MgB 2 | 1332692040 |  | MgB 2 |  |  | Alloys, Borides |  |  |  | 36 K |  |  | header | abstract | e520954072 | Electroplating of the superconductive boride MgB2 from molten salts | 10.1016/j.jpcs.2004.06.051 | Hideki Abe, Kenji Yoshii, Kenji Nishida, Motoharu Imai, Hideaki Kitazawa | Elsevier BV | Journal of Physics and Chemistry of Solids | 2005
61ba9f35c2c99830dec5130a | MoC 1âˆ’x | -974764744 |  | MoC 1âˆ’x |  |  | Carbides |  |  |  | 14.3 and 8.5 K |  | 6-17 GPa | body | paragraph | 0ee3b1ea10 | Superconductivity and topological aspects of the rock-salt carbides NbC and TaC |  | T Shang, J Z Zhao, D J Gawryluk, M Shi, M Medarde, E Pomjakushina, T Shiroka |  |  | 2020
61ba9f360a416aa3d9c512f9 | x = 0.15 and 0.20 | 916787770 | [7 empty] | x=0.15, 0.20 | 35 K |  |  | header | abstract | aa0229a672 | Systematic induction of superconductivity in Y 1-x Ca x Ba 2 Cu 3 O 6.3 system |  | V P S Awana, Anurag Gupta, M A Ansari, S B Samanta, R B Saxena, H Kishan, Devendra Buddhikot, S K Malik, V Ganesan, A V Narlikar
61ba9f360a416aa3d9c512fa | x = 0.15 and 0.20 | 916787770 | [7 empty] | x=0.15, 0.20 | 25 K |  |  | header | abstract | aa0229a672 | Systematic induction of superconductivity in Y 1-x Ca x Ba 2 Cu 3 O 6.3 system |  | V P S Awana, Anurag Gupta, M A Ansari, S B Samanta, R B Saxena, H Kishan, Devendra Buddhikot, S K Malik, V Ganesan, A V Narlikar
61ba9f360a416aa3d9c512fb | Î´ â‰ˆ 0.0 | -491914711 | [7 empty] | Î´=0.0 | 90 K |  |  | body | paragraph | aa0229a672 | Systematic induction of superconductivity in Y 1-x Ca x Ba 2 Cu 3 O 6.3 system |  | V P S Awana, Anurag Gupta, M A Ansari, S B Samanta, R B Saxena, H Kishan, Devendra Buddhikot, S K Malik, V Ganesan, A V Narlikar
61ba9f360a416aa3d9c512fc | Y 0.8 Ca 0.2 Ba 2 Cu 3 O 6.1 | -415949910 |  | Y 0.8 Ca 0.2 Ba 2 Cu 3 O 6.1 |  |  | Oxides, Cuprates |  |  |  | 20K |  |  | body | paragraph | aa0229a672 | Systematic induction of superconductivity in Y 1-x Ca x Ba 2 Cu 3 O 6.3 system |  | V P S Awana, Anurag Gupta, M A Ansari, S B Samanta, R B Saxena, H Kishan, Devendra Buddhikot, S K Malik, V Ganesan, A V Narlikar
61ba9f360a416aa3d9c512fd | x = 0.15 and 0.20 | 668409434 | [7 empty] | x=0.15, 0.20 | 25 K |  |  | header | abstract | aa0229a672 | Systematic induction of superconductivity in Y 1-x Ca x Ba 2 Cu 3 O 6.3 system |  | V P S Awana, Anurag Gupta, M A Ansari, S B Samanta, R B Saxena, H Kishan, Devendra Buddhikot, S K Malik, V Ganesan, A V Narlikar
61ba9f360a416aa3d9c512fe | x = 0.15 and 0.20 | 926407622 | [7 empty] | x=0.15, 0.20 | 25 K |  |  | body | paragraph | aa0229a672 | Systematic induction of superconductivity in Y 1-x Ca x Ba 2 Cu 3 O 6.3 system |  | V P S Awana, Anurag Gupta, M A Ansari, S B Samanta, R B Saxena, H Kishan, Devendra Buddhikot, S K Malik, V Ganesan, A V Narlikar
61ba9f360a416aa3d9c512ff | x = 0.15 and 0.20 | 926407622 | [7 empty] | x=0.15, 0.20 | 35 K |  |  | body | paragraph | aa0229a672 | Systematic induction of superconductivity in Y 1-x Ca x Ba 2 Cu 3 O 6.3 system |  | V P S Awana, Anurag Gupta, M A Ansari, S B Samanta, R B Saxena, H Kishan, Devendra Buddhikot, S K Malik, V Ganesan, A V Narlikar
61ba9f360a416aa3d9c51300 | x = 0.20 | 849878782 | [7 empty] | x=0.20 | 35 K |  |  | body | paragraph | aa0229a672 | Systematic induction of superconductivity in Y 1-x Ca x Ba 2 Cu 3 O 6.3 system |  | V P S Awana, Anurag Gupta, M A Ansari, S B Samanta, R B Saxena, H Kishan, Devendra Buddhikot, S K Malik, V Ganesan, A V Narlikar
61ba9f360a416aa3d9c51301 | x = 0.15 | -1399840512 | [7 empty] | x=0.15 | 25 K |  |  | body | paragraph | aa0229a672 | Systematic induction of superconductivity in Y 1-x Ca x Ba 2 Cu 3 O 6.3 system |  | V P S Awana, Anurag Gupta, M A Ansari, S B Samanta, R B Saxena, H Kishan, Devendra Buddhikot, S K Malik, V Ganesan, A V Narlikar
61ba9f360a416aa3d9c51302 | x = 0.10 | -1378228569 | [7 empty] | x=0.10 | 7 K |  |  | body | paragraph | aa0229a672 | Systematic induction of superconductivity in Y 1-x Ca x Ba 2 Cu 3 O 6.3 system |  | V P S Awana, Anurag Gupta, M A Ansari, S B Samanta, R B Saxena, H Kishan, Devendra Buddhikot, S K Malik, V Ganesan, A V Narlikar
61ba9f36dc085aa023c512b8 | LCCO (x = 0.08 | 160353247 | LCCO | [6 empty] | x=0.08 | 20 K |  |  | body | paragraph | 4edfaa1ea6 | Doping-dependent charge order correlations in electron-doped cuprates | 10.1126/sciadv.1600782 | Eduardo H Da Silva Neto, Biqiong Yu, Matteo Minola, Ronny Sutarto, Enrico Schierle, Fabio Boschini, Marta Zonno, Martin Bluschke, Joshua Higgins, Yangmu Li, Guichuan Yu, Eugen Weschke, Feizhou He, Mathieu Le Tacon, Richard L Greene, Martin Greven, George A Sawatzky, Bernhard Keimer, Andrea Damascelli | American Association for the Advancement of Science (AAAS) | Science Advances | 2016
61ba9f36dc085aa023c512b9 | x = 0.14 | 327474155 | [7 empty] | x=0.14 | 22 K |  |  | body | paragraph | 4edfaa1ea6 | Doping-dependent charge order correlations in electron-doped cuprates | 10.1126/sciadv.1600782 | Eduardo H Da Silva Neto, Biqiong Yu, Matteo Minola, Ronny Sutarto, Enrico Schierle, Fabio Boschini, Marta Zonno, Martin Bluschke, Joshua Higgins, Yangmu Li, Guichuan Yu, Eugen Weschke, Feizhou He, Mathieu Le Tacon, Richard L Greene, Martin Greven, George A Sawatzky, Bernhard Keimer, Andrea Damascelli | American Association for the Advancement of Science (AAAS) | Science Advances | 2016
61ba9f36d7a99c43e8c51333 | Tl 2 Ca 2 Ba 2 Cu 3 O 10 | -541800033 |  | Tl 2 Ca 2 Ba 2 Cu 3 O 10 |  |  | Oxides, Cuprates |  |  |  | 121.5 K |  |  | body | paragraph | 99eaa78b17 | Gaussian Effective Potential and superconductivity | 10.1140/epjb/e2003-00166-7 | M Camarda, G G N Angilella, R Pucci, F Siringo | Springer Science and Business Media LLC | The European Physical Journal B - Condensed Matter | 2013
61ba9f36ab9e3e9324c51327 | YBCO thin film | 573401851 | YBCO |  |  | thin film |  |  |  |  | 92.5 K |  |  | body | figure | a90f163628 | Laser scanning microscopy of HTS films and devices (Review Article) | 10.1063/1.2215376 | A P Zhuravel, A G Sivakov, O G Turutanov, A N Omelyanchouk, Steven M Anlage, A Lukashenko, A V Ustinov, D Abraimov | AIP Publishing | Low Temperature Physics | 2006
61ba9f362c886f0fe6c512c4 | MgB 2 | 1367348534 |  | MgB 2 |  |  | Alloys, Borides |  |  |  | near 40 K |  |  | body | paragraph | 586358531b | Born effective charges and infrared response of LiBC | 10.1103/physrevb.68.085308 | Kwan-Woo Lee, W E Pickett | American Physical Society (APS) | Physical Review B | 2013
61ba9f3712cb23f3dfc51344 | CaFe 2 As 1.7 P 0.3 | -854840184 |  | CaFe 2 As 1.7 P 0.3 |  |  | Iron-pnictides, Pnictides |  |  |  | 13 K |  |  | body | paragraph | 5310241909 | Structural properties and superconductivity of SrFe2As2 âˆ’xPx(0.0 â‰¤xâ‰¤ 1.0) and CaFe2As2 âˆ’yPy(0.0 â‰¤yâ‰¤ 0.3) | 10.1088/0953-8984/22/12/125702 | H L Shi, H X Yang, H F Tian, J B Lu, Z W Wang, Y B Qin, Y J Song, J Q Li | IOP Publishing | Journal of Physics: Condensed Matter | 2010
61ba9f3712cb23f3dfc51345 | SrFe 2 As 2-x P x | -1538771699 |  | SrFe 2 As 2-x P x |  |  | Iron-pnictides, Pnictides |  |  |  | 27 K |  |  | body | paragraph | 5310241909 | Structural properties and superconductivity of SrFe2As2 âˆ’xPx(0.0 â‰¤xâ‰¤ 1.0) and CaFe2As2 âˆ’yPy(0.0 â‰¤yâ‰¤ 0.3) | 10.1088/0953-8984/22/12/125702 | H L Shi, H X Yang, H F Tian, J B Lu, Z W Wang, Y B Qin, Y J Song, J Q Li | IOP Publishing | Journal of Physics: Condensed Matter | 2010
61ba9f3712cb23f3dfc51346 | x=0.6 | 531274071 | [7 empty] | x=0.6 | 27 K | resistivity |  | body | paragraph | 5310241909 | Structural properties and superconductivity of SrFe2As2 âˆ’xPx(0.0 â‰¤xâ‰¤ 1.0) and CaFe2As2 âˆ’yPy(0.0 â‰¤yâ‰¤ 0.3) | 10.1088/0953-8984/22/12/125702 | H L Shi, H X Yang, H F Tian, J B Lu, Z W Wang, Y B Qin, Y J Song, J Q Li | IOP Publishing | Journal of Physics: Condensed Matter | 2010
61ba9f3712cb23f3dfc51347 | y=0.075 | -375661484 | [7 empty] | y=0.075 | 13 K |  |  | body | paragraph | 5310241909 | Structural properties and superconductivity of SrFe2As2 âˆ’xPx(0.0 â‰¤xâ‰¤ 1.0) and CaFe2As2 âˆ’yPy(0.0 â‰¤yâ‰¤ 0.3) | 10.1088/0953-8984/22/12/125702 | H L Shi, H X Yang, H F Tian, J B Lu, Z W Wang, Y B Qin, Y J Song, J Q Li | IOP Publishing | Journal of Physics: Condensed Matter | 2010
61ba9f3712cb23f3dfc51348 | x=0.7 | -1176810734 | [7 empty] | x=0.7 | 30 K | magnetization |  | body | paragraph | 5310241909 | Structural properties and superconductivity of SrFe2As2 âˆ’xPx(0.0 â‰¤xâ‰¤ 1.0) and CaFe2As2 âˆ’yPy(0.0 â‰¤yâ‰¤ 0.3) | 10.1088/0953-8984/22/12/125702 | H L Shi, H X Yang, H F Tian, J B Lu, Z W Wang, Y B Qin, Y J Song, J Q Li | IOP Publishing | Journal of Physics: Condensed Matter | 2010
61ba9f3712cb23f3dfc51349 | SrFe 2 As 1.3 P 0.7 | 1515917903 |  | SrFe 2 As 1.3 P 0.7 |  |  | Iron-pnictides, Pnictides |  |  |  | 27 K |  |  | body | paragraph | 5310241909 | Structural properties and superconductivity of SrFe2As2 âˆ’xPx(0.0 â‰¤xâ‰¤ 1.0) and CaFe2As2 âˆ’yPy(0.0 â‰¤yâ‰¤ 0.3) | 10.1088/0953-8984/22/12/125702 | H L Shi, H X Yang, H F Tian, J B Lu, Z W Wang, Y B Qin, Y J Song, J Q Li | IOP Publishing | Journal of Physics: Condensed Matter | 2010
61ba9f3712cb23f3dfc5134a | BaFe 2 As 2 | -388465596 |  | BaFe 2 As 2 |  |  | Iron-pnictides, Pnictides |  |  |  | 31 K |  |  | body | paragraph | 5310241909 | Structural properties and superconductivity of SrFe2As2 âˆ’xPx(0.0 â‰¤xâ‰¤ 1.0) and CaFe2As2 âˆ’yPy(0.0 â‰¤yâ‰¤ 0.3) | 10.1088/0953-8984/22/12/125702 | H L Shi, H X Yang, H F Tian, J B Lu, Z W Wang, Y B Qin, Y J Song, J Q Li | IOP Publishing | Journal of Physics: Condensed Matter | 2010
61ba9f3712cb23f3dfc5134b | SrFe 2 As 1.3 P 0.7 | 1440792511 |  | SrFe 2 As 1.3 P 0.7 |  |  | Iron-pnictides, Pnictides |  |  |  | 27K | resistivity |  | body | paragraph | 5310241909 | Structural properties and superconductivity of SrFe2As2 âˆ’xPx(0.0 â‰¤xâ‰¤ 1.0) and CaFe2As2 âˆ’yPy(0.0 â‰¤yâ‰¤ 0.3) | 10.1088/0953-8984/22/12/125702 | H L Shi, H X Yang, H F Tian, J B Lu, Z W Wang, Y B Qin, Y J Song, J Q Li | IOP Publishing | Journal of Physics: Condensed Matter | 2010
61ba9f3712cb23f3dfc5134c | x=0.7 | -1373183942 | [7 empty] | x=0.7 | 30 K | magnetic susceptibility |  | body | figure | 5310241909 | Structural properties and superconductivity of SrFe2As2 âˆ’xPx(0.0 â‰¤xâ‰¤ 1.0) and CaFe2As2 âˆ’yPy(0.0 â‰¤yâ‰¤ 0.3) | 10.1088/0953-8984/22/12/125702 | H L Shi, H X Yang, H F Tian, J B Lu, Z W Wang, Y B Qin, Y J Song, J Q Li | IOP Publishing | Journal of Physics: Condensed Matter | 2010
61ba9f3712cb23f3dfc5134d | LaFeAsO(F) | -2095334884 |  | LaFeAsO(F |  |  | Alloys |  |  |  | 26 K |  |  | body | paragraph | 5310241909 | Structural properties and superconductivity of SrFe2As2 âˆ’xPx(0.0 â‰¤xâ‰¤ 1.0) and CaFe2As2 âˆ’yPy(0.0 â‰¤yâ‰¤ 0.3) | 10.1088/0953-8984/22/12/125702 | H L Shi, H X Yang, H F Tian, J B Lu, Z W Wang, Y B Qin, Y J Song, J Q Li | IOP Publishing | Journal of Physics: Condensed Matter | 2010
61ba9f373961c0f52fc51325 | y = 1.3 | -1378205552 | [7 empty] | y=1.3 | 4.2 K |  |  | body | figure | 287de28e2a | Superconductivity in epitaxial thin films of NaxCoO2âˆ™yD2O | 10.1063/1.2196061 | Y Krockenberger, I Fritsch, G Christiani, H-U Habermeier, Li Yu, C Bernhard, B Keimer, L Alff | AIP Publishing | Applied Physics Letters | 2005
61ba9f373961c0f52fc51326 | NaxCoO2 films | 586743236 |  | NaxCoO2 |  | films | Oxides |  |  |  | 4.2 K | mag- netization |  | body | paragraph | 287de28e2a | Superconductivity in epitaxial thin films of NaxCoO2âˆ™yD2O | 10.1063/1.2196061 | Y Krockenberger, I Fritsch, G Christiani, H-U Habermeier, Li Yu, C Bernhard, B Keimer, L Alff | AIP Publishing | Applied Physics Letters | 2005
61ba9f37e4552e90a8c512f7 | LaFeAs | 1077864670 |  | LaFeAs |  |  | Iron-pnictides, Pnictides |  |  |  | 43 K |  |  | body | paragraph | 2d1e6c0b07 | High-temperature superconductivity in iron-based materials | 10.1038/nphys1759 | Johnpierre Paglione, Richard L Greene | Springer Science and Business Media LLC | Nature Physics | 2010
61ba9f37e4552e90a8c512f8 | NdFeAsO 1-x F x single crystal | 1072647989 |  | NdFeAsO 1-x F x |  | single crystal | Iron-pnictides, Pnictides, Oxides, Fluorides |  |  |  | 46 K |  |  | body | paragraph | 2d1e6c0b07 | High-temperature superconductivity in iron-based materials | 10.1038/nphys1759 | Johnpierre Paglione, Richard L Greene | Springer Science and Business Media LLC | Nature Physics | 2010
61ba9f37e4552e90a8c512f9 | BaFe 2 (As 0.7 P 0.3 ) 2 | 45505889 |  | BaFe 2 (As 0.7 P 0.3 ) 2 |  |  | Iron-pnictides, Pnictides |  |  |  | 30K |  |  | body | paragraph | 2d1e6c0b07 | High-temperature superconductivity in iron-based materials | 10.1038/nphys1759 | Johnpierre Paglione, Richard L Greene | Springer Science and Business Media LLC | Nature Physics | 2010
61ba9f37e4552e90a8c512fa | Ba(Fe 0.92 Co 0.08 ) 2 As 2 | -798513484 |  | Ba(Fe 0.92 Co 0.08 ) 2 As 2 |  |  | Iron-pnictides, Pnictides |  |  |  | 20K |  |  | body | paragraph | 2d1e6c0b07 | High-temperature superconductivity in iron-based materials | 10.1038/nphys1759 | Johnpierre Paglione, Richard L Greene | Springer Science and Business Media LLC | Nature Physics | 2010
61ba9f37e4552e90a8c512fb | CsFe 2 As 2 | -1938074105 |  | CsFe 2 As 2 |  |  | Iron-pnictides, Pnictides |  |  |  | 2.6 K |  |  | body | paragraph | 2d1e6c0b07 | High-temperature superconductivity in iron-based materials | 10.1038/nphys1759 | Johnpierre Paglione, Richard L Greene | Springer Science and Business Media LLC | Nature Physics | 2010
61ba9f3756f16aed29c51317 | Y Ba 2 Cu 3 O 7âˆ’Î´ film | 671535180 |  | Y Ba 2 Cu 3 O 7âˆ’Î´ |  | film | Oxides, Cuprates |  |  |  | 91.5K |  |  | body | paragraph | 68dc830519 | Critical Scaling of Extended Power Law I âˆ’ V Isotherms near Vortex Glass Transition | 10.1088/0256-307x/23/12/063 | Hu Xiang, He Li, Ning Zhen-Hua, Chen Kai-Xuan, Yin Lan, Lu Guo, Xu Xiao-Lin, Guo Jian-Dong, Wang Fu-Ren, Li Chuan-Yi, Yin Dao-Le | IOP Publishing | Chinese Physics Letters | 2008
61ba9f38ef148cdddfc51312 | YBa 2 Cu 3 O 7âˆ’Î´ single crystals | 1302868183 |  | YBa 2 Cu 3 O 7âˆ’Î´ |  | single crystals | Oxides, Cuprates |  |  |  | 2K |  |  | body | paragraph | 2c9855468d | On the occurrence of Berezinskii-Kosterlitz-Thouless behavior in highly anisotropic cuprate superconductors | 10.1209/0295-5075/78/47003 | T Schneider | IOP Publishing | Europhysics Letters (EPL) | 2013
61ba9f38ef148cdddfc51313 | YBa2Cu3O 7âˆ’Î´ | 46136402 |  | YBa2Cu3O 7âˆ’Î´ |  |  | Oxides, Cuprates |  |  |  | 93K | resistance |  | body | paragraph | 2c9855468d | On the occurrence of Berezinskii-Kosterlitz-Thouless behavior in highly anisotropic cuprate superconductors | 10.1209/0295-5075/78/47003 | T Schneider | IOP Publishing | Europhysics Letters (EPL) | 2013
61ba9f38c0bff55f4cc5130f | SrFe2As2 | -1710038217 |  | SrFe2As2 |  |  | Iron-pnictides, Pnictides |  |  |  | 21 K |  |  | body | paragraph | 764991a5d8 | Lattice disorder effect on magnetic ordering of iron arsenides | 10.1038/s41598-019-56301-5 | Athena S Sefat, Xiaoping P Wang, Yaohua Liu, Qiang Zou, Mimgming Fu, Zheng Gai, Kalaiselvan Ganesan, Yogesh Vohra, Li Li, David S Parker | Springer Science and Business Media LLC | Scientific Reports | 2019
61ba9f38c0bff55f4cc51310 | EuFe2As2 'crystal | 471614726 |  | EuFe2As2 |  | crystal | Iron-pnictides, Pnictides |  |  |  | 195 K |  |  | body | paragraph | 764991a5d8 | Lattice disorder effect on magnetic ordering of iron arsenides | 10.1038/s41598-019-56301-5 | Athena S Sefat, Xiaoping P Wang, Yaohua Liu, Qiang Zou, Mimgming Fu, Zheng Gai, Kalaiselvan Ganesan, Yogesh Vohra, Li Li, David S Parker | Springer Science and Business Media LLC | Scientific Reports | 2019
61ba9f38c0bff55f4cc51311 | Eu:FeAs= 1.4 gives crystals | 976341825 |  | Eu:FeAs= 1.4 |  | crystals | Alloys |  |  |  | 195 K |  |  | body | paragraph | 764991a5d8 | Lattice disorder effect on magnetic ordering of iron arsenides | 10.1038/s41598-019-56301-5 | Athena S Sefat, Xiaoping P Wang, Yaohua Liu, Qiang Zou, Mimgming Fu, Zheng Gai, Kalaiselvan Ganesan, Yogesh Vohra, Li Li, David S Parker | Springer Science and Business Media LLC | Scientific Reports | 2019
61ba9f3814d91e0862c51326 | La 2 Cu O 4+Î´ | 1056803827 |  | La 2 Cu O 4+Î´ |  |  | Alloys |  |  |  | 42K |  |  | body | paragraph | 42fa156bc7 | Topological doping and the stability of stripe phases | 10.1103/physrevb.60.7541 | Leonid P Pryadko, Steven A Kivelson, V J Emery, Yaroslaw B Bazaliy, Eugene A Demler | American Physical Society (APS) | Physical Review B | 1999
61ba9f386a35f302ddc512fc | x = 0.6 | -218787120 | [7 empty] | x=0.6 | 0.75 K |  |  | body | paragraph | 4ec88d74a1 | Superconductivity and crystalline electric field effects in the filled skutterudite seriesPr(Os1âˆ’xRux)4Sb12 | 10.1103/physrevb.69.024523 | N A Frederick, T D Do, P-C Ho, N P Butch, V S Zapf, M B Maple | American Physical Society (APS) | Physical Review B | 2008
61ba9f386a35f302ddc512fd | x = 1) | 1195255735 | [7 empty] | x=1 | 1 K |  |  | header | abstract | 4ec88d74a1 | Superconductivity and crystalline electric field effects in the filled skutterudite seriesPr(Os1âˆ’xRux)4Sb12 | 10.1103/physrevb.69.024523 | N A Frederick, T D Do, P-C Ho, N P Butch, V S Zapf, M B Maple | American Physical Society (APS) | Physical Review B | 2008
61ba9f386a35f302ddc512fe | x = 0.6 | -105192162 | [7 empty] | x=0.6 | 0.75 K |  |  | header | abstract | 4ec88d74a1 | Superconductivity and crystalline electric field effects in the filled skutterudite seriesPr(Os1âˆ’xRux)4Sb12 | 10.1103/physrevb.69.024523 | N A Frederick, T D Do, P-C Ho, N P Butch, V S Zapf, M B Maple | American Physical Society (APS) | Physical Review B | 2008
61ba9f386a35f302ddc512ff | PrRu 4 Sb 12 | -46931440 |  | PrRu 4 Sb 12 |  |  | Alloys |  |  |  | 1.0 K | specific heat |  | body | paragraph | 4ec88d74a1 | Superconductivity and crystalline electric field effects in the filled skutterudite seriesPr(Os1âˆ’xRux)4Sb12 | 10.1103/physrevb.69.024523 | N A Frederick, T D Do, P-C Ho, N P Butch, V S Zapf, M B Maple | American Physical Society (APS) | Physical Review B | 2008
61ba9f386a35f302ddc51300 | x = 0.9 | -859320108 | [7 empty] | x=0.9 | 1 K |  |  | body | paragraph | 4ec88d74a1 | Superconductivity and crystalline electric field effects in the filled skutterudite seriesPr(Os1âˆ’xRux)4Sb12 | 10.1103/physrevb.69.024523 | N A Frederick, T D Do, P-C Ho, N P Butch, V S Zapf, M B Maple | American Physical Society (APS) | Physical Review B | 2008
61ba9f386a35f302ddc51301 | x = 0) | -1261970564 | [7 empty] | x=0 | 1.85 K |  |  | header | abstract | 4ec88d74a1 | Superconductivity and crystalline electric field effects in the filled skutterudite seriesPr(Os1âˆ’xRux)4Sb12 | 10.1103/physrevb.69.024523 | N A Frederick, T D Do, P-C Ho, N P Butch, V S Zapf, M B Maple | American Physical Society (APS) | Physical Review B | 2008
61ba9f393961c0f52fc51327 | NdFeAsO 0.9 F 0.1 | -94741856 |  | NdFeAsO 0.9 F 0.1 |  |  | Iron-pnictides, Pnictides, Oxides, Fluorides |  |  |  | 51 K |  | ambient pressure | body | paragraph | bea526ac0a | Evidence for two-gap superconductivity inBa0.55K0.45Fe2As2from directional point-contact Andreev-reflection spectroscopy | 10.1103/physrevb.79.012503 | P SzabÃ³, Z PribulovÃ¡, G PristÃ¡Å¡, S L Budâ€™ko, P C Canfield, P Samuely | American Physical Society (APS) | Physical Review B | 2009
61ba9f393961c0f52fc51328 | sin- gle crystals of (Ba,K)Fe 2 As 2 | -2025834652 |  | (Ba,K)Fe 2 As 2 |  | sin- gle crystals | Alloys |  |  |  | 32 K |  |  | body | paragraph | bea526ac0a | Evidence for two-gap superconductivity inBa0.55K0.45Fe2As2from directional point-contact Andreev-reflection spectroscopy | 10.1103/physrevb.79.012503 | P SzabÃ³, Z PribulovÃ¡, G PristÃ¡Å¡, S L Budâ€™ko, P C Canfield, P Samuely | American Physical Society (APS) | Physical Review B | 2009
61ba9f397ecf8b73e6c51332 | optimally doped YBCO | 904579301 | YBCO |  | optimally doped | [5 empty] | 93 K |  |  | body | paragraph | 41e84b7807 | Scanning Tunneling Spectroscopic Studies of the Low-Energy Quasiparticle Excitations in Cuprate Superconductors | 10.1007/s10948-012-1706-y | N-C Yeh, M L Teague, Null- P Wu, Z J Feng, H Chu, A M Moehle | Springer Science and Business Media LLC | Journal of Superconductivity and Novel Magnetism | 2002
61ba9f397ecf8b73e6c51333 | Sr 0.9 La 0.1 CuO 2 (SLCO) | -1755393126 | SLCO | Sr 0.9 La 0.1 CuO 2 |  |  | Oxides, Cuprates |  |  |  | 43 K |  |  | body | paragraph | 41e84b7807 | Scanning Tunneling Spectroscopic Studies of the Low-Energy Quasiparticle Excitations in Cuprate Superconductors | 10.1007/s10948-012-1706-y | N-C Yeh, M L Teague, Null- P Wu, Z J Feng, H Chu, A M Moehle | Springer Science and Business Media LLC | Journal of Superconductivity and Novel Magnetism | 2002
61ba9f393af0453d0cc51369 | Sr 2 RuO 4 | 1503596112 |  | Sr 2 RuO 4 |  |  | Oxides |  |  |  | 1.5 K |  |  | body | paragraph | 9a71391c19 | Superconducting gap anisotropy and topological singularities due to lattice translational symmetry and their thermodynamic signatures | 10.1103/physrevb.100.014519 | Bastian Zinkl, Mark H Fischer, Manfred Sigrist | American Physical Society (APS) | Physical Review B | 2021
61ba9f39720b8b3d36c512fd | MgB 2 | 1390450520 |  | MgB 2 |  |  | Alloys, Borides |  |  |  | 39K |  |  | body | paragraph | a19a6bd18c | First-principles study ofMgB2(0001) surfaces | 10.1103/physrevb.65.100507 | Zhenyu Li, Jinlong Yang, J G Hou, Qingshi Zhu | American Physical Society (APS) | Physical Review B | 2011
61ba9f3911af647618c512df | diboride TaB 2 | -1612261490 |  | TaB 2 |  |  | Alloys, Borides |  |  |  | 5.5 K |  |  | body | figure | 33275670c3 | Fermi surfaces of diborides: MgB2andZrB2 | 10.1103/physrevb.66.024521 | H Rosner, J M An, W E Pickett, S-L Drechsler | American Physical Society (APS) | Physical Review B | 2014
61ba9f3911af647618c512e0 | isostructural refractory diboride ZrB 2 | -1583391487 |  | ZrB 2 |  |  | Alloys, Borides |  |  |  | 5.5 K |  |  | body | paragraph | 33275670c3 | Fermi surfaces of diborides: MgB2andZrB2 | 10.1103/physrevb.66.024521 | H Rosner, J M An, W E Pickett, S-L Drechsler | American Physical Society (APS) | Physical Review B | 2014
61ba9f39ab9e3e9324c51329 | Bi046 | -1378974660 | Bi046 | [7 empty] | 79K |  |  | body | paragraph | 204aaf70d8 | Fermi Surface Topology of Bi 2 Sr 2 CaCu 2 O 8+Î´ at hÎ½ = 33eV : hole or electron-like? |  | A D Gromko, Y. -D Chuang, D S Dessau, K Nakamura, Yoichi Ando |  |  | 2000
61ba9f3985b12ae79ac512fb | 1-1-5 family of compounds (CeTIn 5 , T=Co, Rh, Ir) | -412053484 |  | CeTIn 5 | 1-1-5 family of compounds |  | Alloys |  |  | T=Co, Rh, Ir | 2.3 K |  |  | body | paragraph | 2fbd63e605 | Evolution of the Spin Resonance of CeCoIn5as a Function of Magnetic Field and La Substitution | 10.1143/jpsjs.80sb.sb023 | StÃ©phane Raymond, Justin Panarin, GÃ©rard Lapertot, Jacques Flouquet | Physical Society of Japan | Journal of the Physical Society of Japan | 2011
61ba9f3985b12ae79ac512fc | Ce 0.98 La 0.02 CoIn 5 | -1089053067 |  | Ce 0.98 La 0.02 CoIn 5 |  |  | Alloys |  |  |  | 1.9 K |  |  | body | paragraph | 2fbd63e605 | Evolution of the Spin Resonance of CeCoIn5as a Function of Magnetic Field and La Substitution | 10.1143/jpsjs.80sb.sb023 | StÃ©phane Raymond, Justin Panarin, GÃ©rard Lapertot, Jacques Flouquet | Physical Society of Japan | Journal of the Physical Society of Japan | 2011
61ba9f3a2c886f0fe6c512c6 | Al | 616084186 |  | Al |  |  | Alloys |  |  |  | 1.2 K |  |  | body | paragraph | 32e25db261 | Amplitude Higgs Mode and Admittance in Superconductors with a Moving Condensate | 10.1103/physrevlett.118.047001 | Andreas Moor, Anatoly F Volkov, Konstantin B Efetov | American Physical Society (APS) | Physical Review Letters | 2017
61ba9f3a7f36ec6458c512c3 | underdoped Y Ba 2 Cu 3 O 6.7 | -1034561972 |  | Y Ba 2 Cu 3 O 6.7 | underdoped |  | Oxides, Cuprates |  |  |  | 67K |  |  | body | paragraph | 72649a245e | Strength of the interactions in Y Ba 2 Cu 3 O 6.7 obtained from the inelastic neutron-scattering measurements |  | Z G Koinov |  |  | 2010
61ba9f3aa5c5381c2ec51343 | Na 0.3 CoO 2 â€¢1.3H 2 O | -2009488287 |  | Na 0.3 CoO 2 â€¢1.3H 2 O |  |  | Alloys |  |  |  | 4.3 K |  |  | header | abstract | 20c4a3def6 | Superconductivity in three-layer Na0.3CoO2Â·1.3H2O | 10.1016/j.ssc.2004.11.027 | M L Foo, T Klimczuk, Lu Li, N P Ong, R J Cava | Elsevier BV | Solid State Communications | 2005
61ba9f3aa5c5381c2ec51344 | Na 0.35 CoO 2 â€¢1.35H 2 O 1 | -2027336420 |  | Na 0.35 CoO 2 â€¢1.35H 2 O 1 |  |  | Alloys |  |  |  | near 4 K |  |  | body | paragraph | 20c4a3def6 | Superconductivity in three-layer Na0.3CoO2Â·1.3H2O | 10.1016/j.ssc.2004.11.027 | M L Foo, T Klimczuk, Lu Li, N P Ong, R J Cava | Elsevier BV | Solid State Communications | 2005
61ba9f3ad52116ffe1c51329 | Hg- 1212 | -2138918492 | Hg- 1212 | [7 empty] | 127 K |  |  | body | paragraph | 024c9247b0 | Temperature-scaling behavior of the Hall conductivity for Hg-based superconducting thin films | 10.1016/s0921-4534(99)00476-1 | Wan-Seon Kim, W N Kang, S J Oh, Mun-Seog Kim, Yujoung Bai, Sung-Ik Lee, Chang Ho Choi, H-C Ri | Elsevier BV | Physica C: Superconductivity | 1999
61ba9f3a7ecf8b73e6c51334 | MgB 2 films on Si substrates | -1557090416 |  | MgB 2 |  | films | Alloys, Borides |  | Si |  | 37.4 K |  |  | body |  | 725ca1559b | Nanogranular MgB2thin films on SiC buffered Si substrates prepared by anin situmethod | 10.1088/0953-2048/19/6/027 | Å Chromik, J Huran, V Å trbÃ­k, M Å pankovÃ¡, I VÃ¡vra, W Bohne, J RÃ¶hrich, E Strub, P KovÃ¡Ä, S StanÄek | IOP Publishing | Superconductor Science and Technology | 2006
61ba9f3a7ecf8b73e6c51335 | SiC doped | 2012510103 |  |  | SiC | [5 empty] | 3 K |  |  | body | paragraph | 725ca1559b | Nanogranular MgB2thin films on SiC buffered Si substrates prepared by anin situmethod | 10.1088/0953-2048/19/6/027 | Å Chromik, J Huran, V Å trbÃ­k, M Å pankovÃ¡, I VÃ¡vra, W Bohne, J RÃ¶hrich, E Strub, P KovÃ¡Ä, S StanÄek | IOP Publishing | Superconductor Science and Technology | 2006
61ba9f3a3af0453d0cc5136a | LnFeAsO | -54892820 |  | LnFeAsO |  |  | Iron-pnictides, Oxides, Pnictides |  |  |  | ~56 K |  |  | header | abstract | 5e1b8cd477 | Superconductivity in 1111-type CaFeAsF1âˆ’xHx induced by selective hydrogen elimination | 10.1063/1.4823505 | Taku Hanna, Yoshinori Muraba, Satoru Matsuishi, Hideo Hosono | AIP Publishing | Applied Physics Letters | 2013
61ba9f3a3af0453d0cc5136b | AeFeAsF | 80614735 |  | AeFeAsF |  |  | Iron-pnictides, Pnictides, Fluorides |  |  |  | 56 K |  |  | body | paragraph | 5e1b8cd477 | Superconductivity in 1111-type CaFeAsF1âˆ’xHx induced by selective hydrogen elimination | 10.1063/1.4823505 | Taku Hanna, Yoshinori Muraba, Satoru Matsuishi, Hideo Hosono | AIP Publishing | Applied Physics Letters | 2013
61ba9f3a3af0453d0cc5136c | CaFeAsF 0.8 H 0.2 | 686581783 |  | CaFeAsF 0.8 H 0.2 |  |  | Hydrides, Iron-pnictides, Pnictides, Fluorides |  |  |  | 29 K | electrical, magnetic |  | body | figure | 5e1b8cd477 | Superconductivity in 1111-type CaFeAsF1âˆ’xHx induced by selective hydrogen elimination | 10.1063/1.4823505 | Taku Hanna, Yoshinori Muraba, Satoru Matsuishi, Hideo Hosono | AIP Publishing | Applied Physics Letters | 2013
61ba9f3a3af0453d0cc5136d | CaFeAsF 0.8 H 0.2 | 707761767 |  | CaFeAsF 0.8 H 0.2 |  |  | Hydrides, Iron-pnictides, Pnictides, Fluorides |  |  |  | 29 K |  |  | body |  | 5e1b8cd477 | Superconductivity in 1111-type CaFeAsF1âˆ’xHx induced by selective hydrogen elimination | 10.1063/1.4823505 | Taku Hanna, Yoshinori Muraba, Satoru Matsuishi, Hideo Hosono | AIP Publishing | Applied Physics Letters | 2013
61ba9f3a3af0453d0cc5136e | H-eliminated CaFeAsF 0.8 H 0.2 | 58152735 |  | CaFeAsF 0.8 H 0.2 | H-eliminated |  | Hydrides, Iron-pnictides, Pnictides, Fluorides |  |  |  | 29 K | Ï-T curve |  | body | figure | 5e1b8cd477 | Superconductivity in 1111-type CaFeAsF1âˆ’xHx induced by selective hydrogen elimination | 10.1063/1.4823505 | Taku Hanna, Yoshinori Muraba, Satoru Matsuishi, Hideo Hosono | AIP Publishing | Applied Physics Letters | 2013
61ba9f3a3af0453d0cc5136f | hydrogen-eliminated CaFeAsF 0.8 H 0.2 | -2072729140 |  | CaFeAsF 0.8 H 0.2 | hydrogen-eliminated |  | Hydrides, Iron-pnictides, Pnictides, Fluorides |  |  |  | 29 K |  |  | body | paragraph | 5e1b8cd477 | Superconductivity in 1111-type CaFeAsF1âˆ’xHx induced by selective hydrogen elimination | 10.1063/1.4823505 | Taku Hanna, Yoshinori Muraba, Satoru Matsuishi, Hideo Hosono | AIP Publishing | Applied Physics Letters | 2013
61ba9f3a3af0453d0cc51370 | AeFeAsF | 286642945 |  | AeFeAsF |  |  | Iron-pnictides, Pnictides, Fluorides |  |  |  | 25 K |  |  | body | paragraph | 5e1b8cd477 | Superconductivity in 1111-type CaFeAsF1âˆ’xHx induced by selective hydrogen elimination | 10.1063/1.4823505 | Taku Hanna, Yoshinori Muraba, Satoru Matsuishi, Hideo Hosono | AIP Publishing | Applied Physics Letters | 2013
61ba9f3a3af0453d0cc51371 | hydrogen-eliminated sample | -155838118 |  |  | hydrogen-eliminated | [5 empty] | 29 K |  |  | header | abstract | 5e1b8cd477 | Superconductivity in 1111-type CaFeAsF1âˆ’xHx induced by selective hydrogen elimination | 10.1063/1.4823505 | Taku Hanna, Yoshinori Muraba, Satoru Matsuishi, Hideo Hosono | AIP Publishing | Applied Physics Letters | 2013
61ba9f3ae720aae5f4c51317 | Bi2201 | 2104593171 | Bi2201 | Bi2201Bi2201 | [6 empty] | 1 = 118 K |  |  | body | paragraph | 47d64ee5c3 | Universal superconducting fluctuations and the implications for the phase diagram of the cuprates |  | G Yu, D.-D Xia, N BariÅ¡iÄ‡, R.-H He, N Kaneko, T Sasagawa, Y Li, X Zhao, A Shekhter, M Greven
61ba9f3ae720aae5f4c51318 | Hg1201 | -1480426457 | Hg1201 | Hg1201Hg1201 | [6 empty] | 54, 67, 81 and 96 K |  |  | body | figure | 47d64ee5c3 | Universal superconducting fluctuations and the implications for the phase diagram of the cuprates |  | G Yu, D.-D Xia, N BariÅ¡iÄ‡, R.-H He, N Kaneko, T Sasagawa, Y Li, X Zhao, A Shekhter, M Greven
61ba9f3ae720aae5f4c51319 | Hg1212 | -719709365 | Hg1212 | Hg1212Hg1212 | [6 empty] | 154 K |  |  | body | paragraph | 47d64ee5c3 | Universal superconducting fluctuations and the implications for the phase diagram of the cuprates |  | G Yu, D.-D Xia, N BariÅ¡iÄ‡, R.-H He, N Kaneko, T Sasagawa, Y Li, X Zhao, A Shekhter, M Greven
61ba9f3ae720aae5f4c5131a | slightly underdoped Hg1201 | -1757000463 | Hg1201 | Hg1201Hg1201 | slightly underdoped | [5 empty] | 89 K |  |  | body | figure | 47d64ee5c3 | Universal superconducting fluctuations and the implications for the phase diagram of the cuprates |  | G Yu, D.-D Xia, N BariÅ¡iÄ‡, R.-H He, N Kaneko, T Sasagawa, Y Li, X Zhao, A Shekhter, M Greven
61ba9f3ae720aae5f4c5131b | triple-layer (n = 3) Bi 2 Sr 2 Ca 2 Cu 3 O 10+Î´ | 1030773245 |  | Bi 2 Sr 2 Ca 2 Cu 3 O 10+Î´ |  |  | Alloys |  |  | n=3 | 109 K |  |  | body | figure | 47d64ee5c3 | Universal superconducting fluctuations and the implications for the phase diagram of the cuprates |  | G Yu, D.-D Xia, N BariÅ¡iÄ‡, R.-H He, N Kaneko, T Sasagawa, Y Li, X Zhao, A Shekhter, M Greven
61ba9f3ae720aae5f4c5131c | triple-layer (n = 3) Bi 2 Sr 2 Ca 2 Cu 3 O 10+Î´ | 1030773245 |  | Bi 2 Sr 2 Ca 2 Cu 3 O 10+Î´ |  |  | Alloys |  |  | n=3 | 135 K |  |  | body | figure | 47d64ee5c3 | Universal superconducting fluctuations and the implications for the phase diagram of the cuprates |  | G Yu, D.-D Xia, N BariÅ¡iÄ‡, R.-H He, N Kaneko, T Sasagawa, Y Li, X Zhao, A Shekhter, M Greven
61ba9f3ae720aae5f4c5131d | Hg1201 | -1436162765 | Hg1201 | Hg1201Hg1201 | [6 empty] | 89 K |  |  | body | figure | 47d64ee5c3 | Universal superconducting fluctuations and the implications for the phase diagram of the cuprates |  | G Yu, D.-D Xia, N BariÅ¡iÄ‡, R.-H He, N Kaneko, T Sasagawa, Y Li, X Zhao, A Shekhter, M Greven
61ba9f3ae720aae5f4c5131e | LSCO thin films | 1088479005 | LSCO |  |  | thin films |  |  |  |  | 20 K | specific heat |  | body | paragraph | 47d64ee5c3 | Universal superconducting fluctuations and the implications for the phase diagram of the cuprates |  | G Yu, D.-D Xia, N BariÅ¡iÄ‡, R.-H He, N Kaneko, T Sasagawa, Y Li, X Zhao, A Shekhter, M Greven
61ba9f3ae720aae5f4c5131f | LSCO | -1228985040 | LSCO | [7 empty] | 97 K |  |  | body | paragraph | 47d64ee5c3 | Universal superconducting fluctuations and the implications for the phase diagram of the cuprates |  | G Yu, D.-D Xia, N BariÅ¡iÄ‡, R.-H He, N Kaneko, T Sasagawa, Y Li, X Zhao, A Shekhter, M Greven
61ba9f3ae720aae5f4c51320 | HgBa 2 CaCu 2 O 6+Î´ | -1644291652 |  | HgBa 2 CaCu 2 O 6+Î´ |  |  | Alloys |  |  |  | 154 K |  |  | body | figure | 47d64ee5c3 | Universal superconducting fluctuations and the implications for the phase diagram of the cuprates |  | G Yu, D.-D Xia, N BariÅ¡iÄ‡, R.-H He, N Kaneko, T Sasagawa, Y Li, X Zhao, A Shekhter, M Greven
61ba9f3ae720aae5f4c51321 | Hg1201 | -1362980465 | Hg1201 | Hg1201Hg1201 | [6 empty] | 118 K |  |  | body | figure | 47d64ee5c3 | Universal superconducting fluctuations and the implications for the phase diagram of the cuprates |  | G Yu, D.-D Xia, N BariÅ¡iÄ‡, R.-H He, N Kaneko, T Sasagawa, Y Li, X Zhao, A Shekhter, M Greven
61ba9f3ae720aae5f4c51322 | HgBa 2 Ca 2 Cu 2 O 8+Î´ (Hg1223) | -1896628475 | Hg1223 | HgBa 2 Ca 2 Cu 2 O 8+Î´ |  |  | Alloys |  |  |  | 135 K |  |  | body | figure | 47d64ee5c3 | Universal superconducting fluctuations and the implications for the phase diagram of the cuprates |  | G Yu, D.-D Xia, N BariÅ¡iÄ‡, R.-H He, N Kaneko, T Sasagawa, Y Li, X Zhao, A Shekhter, M Greven
61ba9f3ae720aae5f4c51323 | optimally-doped Hg1201 | 1346507999 | Hg1201 | Hg1201Hg1201 | optimally-doped | [5 empty] | 118 K |  | 20 GPa | body | paragraph | 47d64ee5c3 | Universal superconducting fluctuations and the implications for the phase diagram of the cuprates |  | G Yu, D.-D Xia, N BariÅ¡iÄ‡, R.-H He, N Kaneko, T Sasagawa, Y Li, X Zhao, A Shekhter, M Greven
61ba9f3ae720aae5f4c51324 | Hg1223 | 638618 | Hg1223 | Hg1223Hg1223 | [6 empty] | 164 K |  | ambient pressure | body | figure | 47d64ee5c3 | Universal superconducting fluctuations and the implications for the phase diagram of the cuprates |  | G Yu, D.-D Xia, N BariÅ¡iÄ‡, R.-H He, N Kaneko, T Sasagawa, Y Li, X Zhao, A Shekhter, M Greven
61ba9f3ae720aae5f4c51325 | Hg1201 | -1106901467 | Hg1201 | Hg1201Hg1201 | [6 empty] | 1 = 118 K |  |  | body | paragraph | 47d64ee5c3 | Universal superconducting fluctuations and the implications for the phase diagram of the cuprates |  | G Yu, D.-D Xia, N BariÅ¡iÄ‡, R.-H He, N Kaneko, T Sasagawa, Y Li, X Zhao, A Shekhter, M Greven
61ba9f3ae720aae5f4c51326 | La 1.875 Sr CuO 4 | 2074358262 |  | La 1.875 Sr CuO 4 |  |  | Oxides, Cuprates |  |  |  | 27 K | susceptibility |  | body | paragraph | 47d64ee5c3 | Universal superconducting fluctuations and the implications for the phase diagram of the cuprates |  | G Yu, D.-D Xia, N BariÅ¡iÄ‡, R.-H He, N Kaneko, T Sasagawa, Y Li, X Zhao, A Shekhter, M Greven
61ba9f3ae720aae5f4c51327 | optimally doped Bi2201 | 806046819 | Bi2201 | Bi2201Bi2201 | optimally doped | [5 empty] | 89 K |  |  | body | figure | 47d64ee5c3 | Universal superconducting fluctuations and the implications for the phase diagram of the cuprates |  | G Yu, D.-D Xia, N BariÅ¡iÄ‡, R.-H He, N Kaneko, T Sasagawa, Y Li, X Zhao, A Shekhter, M Greven
61ba9f3ae720aae5f4c51328 | Hg1201 | -1389955981 | Hg1201 | Hg1201Hg1201 | [6 empty] | 67 K |  |  | body | figure | 47d64ee5c3 | Universal superconducting fluctuations and the implications for the phase diagram of the cuprates |  | G Yu, D.-D Xia, N BariÅ¡iÄ‡, R.-H He, N Kaneko, T Sasagawa, Y Li, X Zhao, A Shekhter, M Greven
61ba9f3ae720aae5f4c51329 | optimally-doped Bi2201 crystal | 1978857402 | Bi2201 | Bi2201Bi2201 | optimally-doped | crystal |  |  |  |  | 35 K |  |  | body | paragraph | 47d64ee5c3 | Universal superconducting fluctuations and the implications for the phase diagram of the cuprates |  | G Yu, D.-D Xia, N BariÅ¡iÄ‡, R.-H He, N Kaneko, T Sasagawa, Y Li, X Zhao, A Shekhter, M Greven
61ba9f3ae720aae5f4c5132a | Hg1201 | -1545881381 | Hg1201 | Hg1201Hg1201 | [6 empty] | 96 K | magnetization |  | body | paragraph | 47d64ee5c3 | Universal superconducting fluctuations and the implications for the phase diagram of the cuprates |  | G Yu, D.-D Xia, N BariÅ¡iÄ‡, R.-H He, N Kaneko, T Sasagawa, Y Li, X Zhao, A Shekhter, M Greven
61ba9f3ae720aae5f4c5132b | optimally doped Hg1201 | 1795152938 | Hg1201 | Hg1201Hg1201 | optimally doped | [5 empty] | 54, 67, 81, and 96 K | susceptibility |  | body | figure | 47d64ee5c3 | Universal superconducting fluctuations and the implications for the phase diagram of the cuprates |  | G Yu, D.-D Xia, N BariÅ¡iÄ‡, R.-H He, N Kaneko, T Sasagawa, Y Li, X Zhao, A Shekhter, M Greven
61ba9f3ae720aae5f4c5132c | Hg1201 | -1513155325 | Hg1201 | Hg1201Hg1201 | [6 empty] | 90 K |  |  | body | paragraph | 47d64ee5c3 | Universal superconducting fluctuations and the implications for the phase diagram of the cuprates |  | G Yu, D.-D Xia, N BariÅ¡iÄ‡, R.-H He, N Kaneko, T Sasagawa, Y Li, X Zhao, A Shekhter, M Greven
61ba9f3b0a416aa3d9c51305 | LSCO (x=0.09 | -1662105128 | LSCO | [6 empty] | x=0.09 | 12 K |  |  | body | paragraph | 9d0e6e1cde | Dichotomy between Nodal and Antinodal Quasiparticles in Underdoped(La2âˆ’xSrx)CuO4Superconductors | 10.1103/physrevlett.92.187001 | X J Zhou, T Yoshida, D-H Lee, W L Yang, V Brouet, F Zhou, W X Ti, J W Xiong, Z X Zhao, T Sasagawa, T Kakeshita, H Eisaki, S Uchida, A Fujimori, Z Hussain, Z-X Shen | American Physical Society (APS) | Physical Review Letters | 2003
61ba9f3bab9e3e9324c5132a | 280 nm and 140 nm thick samples | 423262961 | [8 empty] | less than 7 K |  |  | body | paragraph | 4f08602bb9 | Interplay of Strain and Magnetism in FeSe Monolayers* | 10.1088/0256-307x/36/5/056801 | Yun Xie, Junsheng Feng, Hongjun Xiang, Xingao Gong | IOP Publishing | Chinese Physics Letters | 2021
61ba9f3bab9e3e9324c5132b | Bulk FeSe | 1368588587 |  | FeSe |  | Bulk | Iron-chalcogenides, Chalcogenides |  |  |  | 9 K |  |  | body | paragraph | 4f08602bb9 | Interplay of Strain and Magnetism in FeSe Monolayers* | 10.1088/0256-307x/36/5/056801 | Yun Xie, Junsheng Feng, Hongjun Xiang, Xingao Gong | IOP Publishing | Chinese Physics Letters | 2021
61ba9f3bab9e3e9324c5132c | Monolayer FeSe grown on SrTiO 3 substrate | 1162380086 |  | FeSe |  | Monolayer | Iron-chalcogenides, Chalcogenides |  | SrTiO 3 |  | 100 K |  |  | body | paragraph | 4f08602bb9 | Interplay of Strain and Magnetism in FeSe Monolayers* | 10.1088/0256-307x/36/5/056801 | Yun Xie, Junsheng Feng, Hongjun Xiang, Xingao Gong | IOP Publishing | Chinese Physics Letters | 2021
61ba9f3b7b1a7abb24c512e7 | BaFe 2 (As 1âˆ’x P x ) 2 | -2092340716 |  | BaFe 2 (As 1âˆ’x P x ) 2 |  |  | Iron-pnictides, Pnictides |  |  |  | 30K | specific heat |  | body | paragraph | efaa94a66f | Cooperative effects of Coulomb and electron-phonon interactions in the two-dimensional 16-banddâˆ’pmodel for iron-based superconductors | 10.1103/physrevb.82.064518 | Yuki Yanagi, Youichi Yamakawa, Naoko Adachi, Yoshiaki ÅŒno | American Physical Society (APS) | Physical Review B | 2010
61ba9f3b7b1a7abb24c512e8 | x âˆ¼ 0.1 | 669851413 | [7 empty] | x=0.1 | 26K |  |  | body | paragraph | efaa94a66f | Cooperative effects of Coulomb and electron-phonon interactions in the two-dimensional 16-banddâˆ’pmodel for iron-based superconductors | 10.1103/physrevb.82.064518 | Yuki Yanagi, Youichi Yamakawa, Naoko Adachi, Yoshiaki ÅŒno | American Physical Society (APS) | Physical Review B | 2010
61ba9f3b7b1a7abb24c512e9 | RFeP nO 1âˆ’x F x (R=Rare Earth, P n=As, P) | 671768848 |  | RFeP nO 1âˆ’x F x |  |  | Alloys |  |  | R=Rare Earth, n=As, P | 50K |  |  | body | paragraph | efaa94a66f | Cooperative effects of Coulomb and electron-phonon interactions in the two-dimensional 16-banddâˆ’pmodel for iron-based superconductors | 10.1103/physrevb.82.064518 | Yuki Yanagi, Youichi Yamakawa, Naoko Adachi, Yoshiaki ÅŒno | American Physical Society (APS) | Physical Review B | 2010
61ba9f3b7b1a7abb24c512ea | FeSe | 1417547818 |  | FeSe |  |  | Iron-chalcogenides, Chalcogenides |  |  |  | 8K |  |  | body | paragraph | efaa94a66f | Cooperative effects of Coulomb and electron-phonon interactions in the two-dimensional 16-banddâˆ’pmodel for iron-based superconductors | 10.1103/physrevb.82.064518 | Yuki Yanagi, Youichi Yamakawa, Naoko Adachi, Yoshiaki ÅŒno | American Physical Society (APS) | Physical Review B | 2010
61ba9f3b20fc3eae4bc51374 | (TMTSF) 2 PF 6 | -1739180104 |  | (TMTSF) 2 PF 6 |  |  | Chalcogenides, Pnictides, Fluorides |  |  |  | 1.1K |  | 8.5kbar | body | paragraph | 20483d2738 | Properties of superconductivity on a density wave background with small ungapped Fermi surface parts | 10.1103/physrevb.77.224508 | P D Grigoriev, L D Landau | American Physical Society (APS) | Physical Review B | 2013
61ba9f3b20fc3eae4bc51375 | (TMTSF) 2 PF 6 | -1739180104 |  | (TMTSF) 2 PF 6 |  |  | Chalcogenides, Pnictides, Fluorides |  |  |  | 1.1K |  | 9.5kbar | body | paragraph | 20483d2738 | Properties of superconductivity on a density wave background with small ungapped Fermi surface parts | 10.1103/physrevb.77.224508 | P D Grigoriev, L D Landau | American Physical Society (APS) | Physical Review B | 2013
61ba9f3ba5c5381c2ec51345 | La 2âˆ’x Ba x O 4 | 1718710227 |  | La 2âˆ’x Ba x O 4 |  |  | Oxides |  |  |  | below 4 K |  |  | body | paragraph | f45c3a43a7 | Electronic interactions in strongly correlated systems: what is the glue for high temperature superconductivity? | 10.1117/12.621626 | Tonica Valla | SPIE |  | 2005
61ba9f3ba5c5381c2ec51346 | Sr 2 CaCu 2 O 8+Î´ | 435644497 |  | Sr 2 CaCu 2 O 8+Î´ |  |  | Alloys |  |  |  | 69 K |  |  | body | paragraph | f45c3a43a7 | Electronic interactions in strongly correlated systems: what is the glue for high temperature superconductivity? | 10.1117/12.621626 | Tonica Valla | SPIE |  | 2005
61ba9f3ba5c5381c2ec51347 | La 2âˆ’x Ba x O 4 | 1202689949 |  | La 2âˆ’x Ba x O 4 |  |  | Oxides |  |  |  | below 4 K |  |  | body | paragraph | f45c3a43a7 | Electronic interactions in strongly correlated systems: what is the glue for high temperature superconductivity? | 10.1117/12.621626 | Tonica Valla | SPIE |  | 2005
61ba9f3bd52116ffe1c5132a | CeCoIn 5 | -700978881 |  | CeCoIn 5 |  |  | Alloys |  |  |  | 2.3K |  | ambient pressure | body | paragraph | 7b6499bd81 | Wilson ratio in Yb-substituted CeCoIn 5 | 10.1209/0295-5075/92/47004 | C Capan, G Seyfarth, D Hurt, B Prevost, S Roorda, A D Bianchi, Z Fisk | IOP Publishing | EPL (Europhysics Letters) | 2010
61ba9f3cc2c99830dec5130e | x = 0.3 | 849179747 | [7 empty] | x=0.3 | 4.7 K |  |  | body | paragraph | 0e2b481fca | Fully gapped superconductivity in In-doped topological crystalline insulatorPb0.5Sn0.5Te | 10.1103/physrevb.92.020512 | Guan Du, Zengyi Du, Delong Fang, Huan Yang, R D Zhong, J Schneeloch, G D Gu, Hai-Hu Wen | American Physical Society (APS) | Physical Review B | 2015
61ba9f3cc2c99830dec5130f | (Pb 0.5 Sn 0.5 ) 0.7 In 0.3 Te single crystal | 478346225 |  | (Pb 0.5 Sn 0.5 ) 0.7 In 0.3 Te |  | single crystal | Chalcogenides |  |  |  | 4.5 K | mag- netic susceptibility |  | body | paragraph | 0e2b481fca | Fully gapped superconductivity in In-doped topological crystalline insulatorPb0.5Sn0.5Te | 10.1103/physrevb.92.020512 | Guan Du, Zengyi Du, Delong Fang, Huan Yang, R D Zhong, J Schneeloch, G D Gu, Hai-Hu Wen | American Physical Society (APS) | Physical Review B | 2015
61ba9f3ca013f06956c51317 | MgB 2 | 1371198162 |  | MgB 2 |  |  | Alloys, Borides |  |  |  | 39 K |  |  | body | paragraph | fe5e192e85 | NMR spectroscopy of the normal and superconducting states ofMgB2and comparison toAlB2 | 10.1103/physrevb.66.104510 | S H Baek, B J Suh, E Pavarini, F Borsa, R G Barnes, S L Budâ€™ko, P C Canfield | American Physical Society (APS) | Physical Review B | 2014
61ba9f3c720b8b3d36c512ff | Sr(Fe 1âˆ’x Ir x ) 2 As 2 for x âˆ¼ 0.25 | -1452063988 |  | Sr(Fe 1âˆ’x Ir x ) 2 As 2 |  |  | Iron-pnictides, Pnictides |  |  | x=âˆ¼ 0.25 | 24 K |  |  | body | paragraph | e9aab30ea7 | Violation of Andersonâ€™s Theorem for the Sign-Reversings-Wave State of Iron-Pnictide Superconductors | 10.1103/physrevlett.103.177001 | Seiichiro Onari, Hiroshi Kontani | American Physical Society (APS) | Physical Review Letters | 2013
61ba9f3c720b8b3d36c51300 | x = 0.07 | 1599793422 | [7 empty] | x=0.07 | 24 K |  |  | body | paragraph | e9aab30ea7 | Violation of Andersonâ€™s Theorem for the Sign-Reversings-Wave State of Iron-Pnictide Superconductors | 10.1103/physrevlett.103.177001 | Seiichiro Onari, Hiroshi Kontani | American Physical Society (APS) | Physical Review Letters | 2013
61ba9f3c720b8b3d36c51301 | single-crystal Fe(Se,Te) | -1481080978 | Fe(Se,Te | FeM |  | single-crystal |  |  |  |  | 15 K |  |  | body | paragraph | e9aab30ea7 | Violation of Andersonâ€™s Theorem for the Sign-Reversings-Wave State of Iron-Pnictide Superconductors | 10.1103/physrevlett.103.177001 | Seiichiro Onari, Hiroshi Kontani | American Physical Society (APS) | Physical Review Letters | 2013
61ba9f3c720b8b3d36c51302 | FS1 âˆ¼ 4 | -40122990 |  | FS1 âˆ¼ 4 |  |  | Alloys |  |  |  | 20 K |  |  | body | figure | e9aab30ea7 | Violation of Andersonâ€™s Theorem for the Sign-Reversings-Wave State of Iron-Pnictide Superconductors | 10.1103/physrevlett.103.177001 | Seiichiro Onari, Hiroshi Kontani | American Physical Society (APS) | Physical Review Letters | 2013
61ba9f3c0cb3d3a5e6c512b3 | Î´ = 0.17 | -1498251406 | [7 empty] | Î´=0.17 | 80K |  |  | body | paragraph | 828bdc0846 | Gap anisotropy in the angle-resolved photoemission spectroscopy of Bi2Sr2CaCu2O8+Î´ | 10.1016/s0921-4534(99)00506-7 | Tulika Maitra, A Taraphder | Elsevier BV | Physica C: Superconductivity | 1999
61ba9f3dab9e3e9324c5132d | optimally-doped crystals | -1465202350 |  |  | optimally-doped | crystals |  |  |  |  | 90 K |  |  | body | paragraph | b88ee2f9ee | Excess of topological defects induced by confinement in vortex nanocrystals | 10.1103/physrevb.96.024507 | N R Cejas Bolecek, M I Dolz, H Pastoriza, M Konczykowski, C J Van Der Beek, A B Kolton, Y Fasano | American Physical Society (APS) | Physical Review B | 2017
61ba9f3dd52116ffe1c5132b | Sr 2 RuO 4 | 1482416128 |  | Sr 2 RuO 4 |  |  | Oxides |  |  |  | 1.5 K |  |  | body | paragraph | 90f1cba92f | Superconductivity at 31 K in Alkaline Metal-Doped Cobalt Oxides |  | Hai-Hu Wen, Hai-Peng Yang, Xi-Feng Lu, Jing Yan
61ba9f3dd52116ffe1c5132c | water intercalated material Na x CoO 2 -yH 2 O | 1257038323 |  | Na x CoO 2 -yH 2 O |  |  | Alloys |  |  |  | 5 K |  |  | body | paragraph | 90f1cba92f | Superconductivity at 31 K in Alkaline Metal-Doped Cobalt Oxides |  | Hai-Hu Wen, Hai-Peng Yang, Xi-Feng Lu, Jing Yan
61ba9f3dd52116ffe1c5132d | MHLs | 2107072946 |  | MHLs |  |  | Hydrides, Alloys |  |  |  | below 31 K |  |  | body | paragraph | 90f1cba92f | Superconductivity at 31 K in Alkaline Metal-Doped Cobalt Oxides |  | Hai-Hu Wen, Hai-Peng Yang, Xi-Feng Lu, Jing Yan
61ba9f3dd52116ffe1c5132e | An x CoO 2+Î´ (An = Na, K) | -470922518 |  | An x CoO 2+Î´ |  |  | Alloys |  |  | An=Na, K | below 31 K |  |  | header | abstract | 90f1cba92f | Superconductivity at 31 K in Alkaline Metal-Doped Cobalt Oxides |  | Hai-Hu Wen, Hai-Peng Yang, Xi-Feng Lu, Jing Yan
61ba9f3dd52116ffe1c5132f | An x CoO 2+Î´ (An = Na, K) | -442037617 |  | An x CoO 2+Î´ |  |  | Alloys |  |  | An=Na, K | 31 K |  |  | body | paragraph | 90f1cba92f | Superconductivity at 31 K in Alkaline Metal-Doped Cobalt Oxides |  | Hai-Hu Wen, Hai-Peng Yang, Xi-Feng Lu, Jing Yan
61ba9f3e85fc223534c512a3 | Sr 2 RuO 4 | 1830922754 |  | Sr 2 RuO 4 |  |  | Oxides |  |  |  | 1.5K |  |  | body | paragraph | 9808705220 | Anomalous Hall conductivity of clean Sr2RuO4at finite temperatures | 10.1088/1742-6596/449/1/012036 | Edward Taylor, Catherine Kallin | IOP Publishing | Journal of Physics: Conference Series | 2013
61ba9f3ea013f06956c51318 | x â‰ƒ 0.16 | 1995449780 | [7 empty] | x=0.16 | 40 K |  |  | body | paragraph | 71cbaddb95 | New interpretation of slave boson mean-field theory of the t âˆ’ J model: short-range antiferromagnetic and d-wave pairing correlations |  | Bumsoo Kyung |  |  | 2000
61ba9f3e3af0453d0cc51373 | TlSr 2 CaCu 2 O 6.8 | -1054707516 |  | TlSr 2 CaCu 2 O 6.8 |  |  | Oxides, Cuprates |  |  |  | 68 K |  |  | header | abstract | ecc963b53e | Superconducting Fluctuations and the Pseudogap in the Slightly Overdoped High-TcSuperconductorTlSr2CaCu2O6.8: High Magnetic Field NMR Studies | 10.1103/physrevlett.85.405 | Guo-Qing Zheng, H Ozaki, W G Clark, Y Kitaoka, P Kuhns, A P Reyes, W G Moulton, T Kondo, Y Shimakawa, Y Kubo | American Physical Society (APS) | Physical Review Letters | 2000
61ba9f3e3af0453d0cc51374 | underdoped material YBa 2 Cu 4 O 8 | -1920257503 |  | YBa 2 Cu 4 O 8 | underdoped |  | Oxides, Cuprates |  |  |  | 20 K |  |  | body | paragraph | ecc963b53e | Superconducting Fluctuations and the Pseudogap in the Slightly Overdoped High-TcSuperconductorTlSr2CaCu2O6.8: High Magnetic Field NMR Studies | 10.1103/physrevlett.85.405 | Guo-Qing Zheng, H Ozaki, W G Clark, Y Kitaoka, P Kuhns, A P Reyes, W G Moulton, T Kondo, Y Shimakawa, Y Kubo | American Physical Society (APS) | Physical Review Letters | 2000
61ba9f3ee4552e90a8c512ff | MgB 2 | 1282637071 |  | MgB 2 |  |  | Alloys, Borides |  |  |  | 39 K |  |  | body | paragraph | 455284d33c | Order Parameter ofMgB2: A Fully Gapped Superconductor | 10.1103/physrevlett.87.167003 | H D Yang, J-Y Lin, H H Li, F H Hsu, C J Liu, S-C Li, R-C Yu, C-Q Jin | American Physical Society (APS) | Physical Review Letters | 2001
61ba9f3e5cc438644dc512f6 | (Ca 1- x R x )122 crystals with R = La, Ce, Pr, and Nd | 182638253 |  | (Ca 1- x R x )122 |  | crystals | Alloys |  |  | R=La, Ce, Pr, Nd | 49-47 K |  |  | body | figure | a74c86d345 | Why is the superconducting T c so high in rare-earth-doped CaFe 2 As 2 ? |  | F Y Wei, B Lv, L Z Deng, J K Meen, Y Y Xue, C W Chu
61ba9f3e5cc438644dc512f7 | LaFeAs(O,F) | -1599393113 |  | LaFeAs(O,F |  |  | Alloys |  |  |  | 26 K |  |  | header | abstract | a74c86d345 | Why is the superconducting T c so high in rare-earth-doped CaFe 2 As 2 ? |  | F Y Wei, B Lv, L Z Deng, J K Meen, Y Y Xue, C W Chu
61ba9f3e5cc438644dc512f8 | rare-earth doped single crystalline CaFe 2 As 2 | 1072919698 |  | CaFe 2 As 2 | rare-earth doped | single crystalline | Iron-pnictides, Pnictides |  |  |  | 30s K |  |  | header | abstract | a74c86d345 | Why is the superconducting T c so high in rare-earth-doped CaFe 2 As 2 ? |  | F Y Wei, B Lv, L Z Deng, J K Meen, Y Y Xue, C W Chu
61ba9f3e5cc438644dc512f9 | x ~ 0.06 | 1252242257 | [7 empty] | x=0.06 | 28-24 K |  |  | body | paragraph | a74c86d345 | Why is the superconducting T c so high in rare-earth-doped CaFe 2 As 2 ? |  | F Y Wei, B Lv, L Z Deng, J K Meen, Y Y Xue, C W Chu
61ba9f3e5cc438644dc512fa | undoped Ca122 | -1773091479 | Ca122 | Ca122Ca122 | undoped | [5 empty] | below 15 K |  |  | body |  | a74c86d345 | Why is the superconducting T c so high in rare-earth-doped CaFe 2 As 2 ? |  | F Y Wei, B Lv, L Z Deng, J K Meen, Y Y Xue, C W Chu
61ba9f3e5cc438644dc512fb | SmFeAs(O,F) (2) | -1206115808 |  | SmFeAs(O,F |  |  | Alloys |  |  |  | 57 K |  |  | header | abstract | a74c86d345 | Why is the superconducting T c so high in rare-earth-doped CaFe 2 As 2 ? |  | F Y Wei, B Lv, L Z Deng, J K Meen, Y Y Xue, C W Chu
61ba9f3e5cc438644dc512fc | x ~ 0.08 | 1863442993 | [7 empty] | x=0.08 | 49-47 K |  |  | body | paragraph | a74c86d345 | Why is the superconducting T c so high in rare-earth-doped CaFe 2 As 2 ? |  | F Y Wei, B Lv, L Z Deng, J K Meen, Y Y Xue, C W Chu
61ba9f3e5cc438644dc512fd | (Ca,Pr)122 | -21758164 | (Ca,Pr)122 | M122 | [6 empty] | 49 K |  |  | header | abstract | a74c86d345 | Why is the superconducting T c so high in rare-earth-doped CaFe 2 As 2 ? |  | F Y Wei, B Lv, L Z Deng, J K Meen, Y Y Xue, C W Chu
61ba9f3e5cc438644dc512fe | Pr-doped Ca122 [(Ca,Pr)122] | -1740437428 | Ca122 [(Ca,Pr)122 | Ca122 | Pr | [5 empty] | 49 K |  |  | header | abstract | a74c86d345 | Why is the superconducting T c so high in rare-earth-doped CaFe 2 As 2 ? |  | F Y Wei, B Lv, L Z Deng, J K Meen, Y Y Xue, C W Chu
61ba9f3e5cc438644dc512ff | nominal (Ca 1-x Pr x )Fe 2 As 2 single crystals | 2010124133 |  | nominal (Ca 1-x Pr x )Fe 2 As 2 |  | single crystals | Alloys |  |  |  | 5 K |  |  | body | figure | a74c86d345 | Why is the superconducting T c so high in rare-earth-doped CaFe 2 As 2 ? |  | F Y Wei, B Lv, L Z Deng, J K Meen, Y Y Xue, C W Chu
61ba9f3e5cc438644dc51300 | undoped Ca122 | -1661421335 | Ca122 | Ca122Ca122 | undoped | [5 empty] | below 10 K |  |  | body | paragraph | a74c86d345 | Why is the superconducting T c so high in rare-earth-doped CaFe 2 As 2 ? |  | F Y Wei, B Lv, L Z Deng, J K Meen, Y Y Xue, C W Chu
61ba9f3e5cc438644dc51301 | S2 | -390521148 | [8 empty] | 24 K |  |  | body | paragraph | a74c86d345 | Why is the superconducting T c so high in rare-earth-doped CaFe 2 As 2 ? |  | F Y Wei, B Lv, L Z Deng, J K Meen, Y Y Xue, C W Chu
61ba9f3e1b5bc7b48bc51371 | CeIn 3 | 1295523499 |  | CeIn 3 |  |  | Alloys |  |  |  | 0.2 K |  |  | body | paragraph | c14a1ec5b3 | Analysis of Superconductivity Induced by On-site Coulomb Repulsion on Three-dimensional Cubic Lattice â€“Based on Third Order Perturbation Theoryâ€“ | 10.1143/jpsj.72.884 | Hirono Fukazawa, Hiroaki Ikeda, Kosaku Yamada | Physical Society of Japan | Journal of the Physical Society of Japan | 2002
61ba9f3e11af647618c512e4 | PdTe 2 | 202816524 |  | PdTe 2 |  |  | Chalcogenides |  |  |  | 1.6 K | specific heat |  | body | paragraph | d4b489f1a1 | Visualization by scanning SQUID microscopy of the intermediate state in the superconducting Dirac semimetal PdTe 2 |  | P Garcia-Campos, Y K Huang, A De Visser, K Hasselbach |  |  | 2021
61ba9f3e11af647618c512e5 | PdTe2 | 597263356 |  | PdTe2 |  |  | Chalcogenides |  |  |  | 1.6 K |  |  | body | paragraph | d4b489f1a1 | Visualization by scanning SQUID microscopy of the intermediate state in the superconducting Dirac semimetal PdTe 2 |  | P Garcia-Campos, Y K Huang, A De Visser, K Hasselbach |  |  | 2021
61ba9f3fef148cdddfc51316 | Bi2212 single crystals | -689938157 | Bi2212 | Bi2212Bi2212 |  | single crystals |  |  |  |  | 80 K |  |  | body | paragraph | 9f671b5624 | Absence of ÂµSR evidence for magnetic order in the pseudogap phase of Bi 2+x Sr 2âˆ’x CaCu 2 O 8+Î´ |  | S Gheidi, K Akintola, A C Y Fang, Shyam Sundar, A M CÃ´tÃ©, S R Dunsiger, G D Gu, J E Sonier |  |  | 2020
61ba9f3fef148cdddfc51317 | underdoped (p = 0.094) Bi2212 single crystals | -487433475 | Bi2212 | Bi2212Bi2212 | underdoped | single crystals |  |  |  | p=0.094 | 91 K |  |  | body | paragraph | 9f671b5624 | Absence of ÂµSR evidence for magnetic order in the pseudogap phase of Bi 2+x Sr 2âˆ’x CaCu 2 O 8+Î´ |  | S Gheidi, K Akintola, A C Y Fang, Shyam Sundar, A M CÃ´tÃ©, S R Dunsiger, G D Gu, J E Sonier |  |  | 2020
61ba9f3f20fc3eae4bc51377 | x = 0.25 | 1051609902 | [7 empty] | x=0.25 | 3.37 K |  |  | body | paragraph | 394eb532d2 | Metal-insulator-like transition, superconducting dome and topological electronic structure in Ga-doped Re 3 Ge 7 |  | Yanwei Cui, Siqi Wu, Qinqing Zhu, Guorui Xiao, Bin Liu, Jifeng Wu, Guanghan Cao, Zhi Ren |  |  | 2021
61ba9f3f20fc3eae4bc51378 | x = 0.25 | 1022725038 | [7 empty] | x=0.25 | 3.37 K |  |  | header | abstract | 394eb532d2 | Metal-insulator-like transition, superconducting dome and topological electronic structure in Ga-doped Re 3 Ge 7 |  | Yanwei Cui, Siqi Wu, Qinqing Zhu, Guorui Xiao, Bin Liu, Jifeng Wu, Guanghan Cao, Zhi Ren |  |  | 2021
61ba9f3f20fc3eae4bc51379 | x = 0.2, 0.25, 0.3, 0.35, and 0.4 | 30746917 | [7 empty] | x=0.2, 0.25, 0.3, 0.35, 0.4 | 1.49 K |  |  | body | paragraph | 394eb532d2 | Metal-insulator-like transition, superconducting dome and topological electronic structure in Ga-doped Re 3 Ge 7 |  | Yanwei Cui, Siqi Wu, Qinqing Zhu, Guorui Xiao, Bin Liu, Jifeng Wu, Guanghan Cao, Zhi Ren |  |  | 2021
61ba9f3f20fc3eae4bc5137a | x = 0.2 and 0.4 | -459768465 | [7 empty] | x=0.2, 0.4 | 1.8 K |  |  | body | paragraph | 394eb532d2 | Metal-insulator-like transition, superconducting dome and topological electronic structure in Ga-doped Re 3 Ge 7 |  | Yanwei Cui, Siqi Wu, Qinqing Zhu, Guorui Xiao, Bin Liu, Jifeng Wu, Guanghan Cao, Zhi Ren |  |  | 2021
61ba9f3f20fc3eae4bc5137b | x = 0.25 | 1209495266 | [7 empty] | x=0.25 | 3.37 K |  |  | body | figure | 394eb532d2 | Metal-insulator-like transition, superconducting dome and topological electronic structure in Ga-doped Re 3 Ge 7 |  | Yanwei Cui, Siqi Wu, Qinqing Zhu, Guorui Xiao, Bin Liu, Jifeng Wu, Guanghan Cao, Zhi Ren |  |  | 2021
61ba9f3f20fc3eae4bc5137c | x = 0.25 | 1049693524 | [7 empty] | x=0.25 | 3.37 K |  |  | body | figure | 394eb532d2 | Metal-insulator-like transition, superconducting dome and topological electronic structure in Ga-doped Re 3 Ge 7 |  | Yanwei Cui, Siqi Wu, Qinqing Zhu, Guorui Xiao, Bin Liu, Jifeng Wu, Guanghan Cao, Zhi Ren |  |  | 2021
61ba9f3fd52116ffe1c51331 | n=3 | 342623044 | [7 empty] | n=3 | 97 K |  | ambient pressure | body | paragraph | 9581c0bebf | Pressure-Induced Hole Doping of the Hg-Based Cuprate Superconductors | 10.1103/physrevlett.92.187004 | C Ambrosch-Draxl, E Ya. Sherman, H Auer, T Thonhauser | American Physical Society (APS) | Physical Review Letters | 2014
61ba9f3f71dd2853b1c51332 | Bi2212 | -1672245424 | Bi2212 | Bi2212Bi2212 | [6 empty] | 87K |  |  | body | paragraph | 543fcc47d5 | Direct observation of particle-hole mixing in the superconducting state by angle-resolved photoemission | 10.1103/physrevb.53.r14737 | J C Campuzano, H Ding, M R Norman, M Randeira, A F Bellman, T Yokoya, T Takahashi, H Katayama-Yoshida, T Mochiku, K Kadowaki | American Physical Society (APS) | Physical Review B | 1996
61ba9f3f71dd2853b1c51333 | Pr 0.3 Y 0.7 Ba 2 Cu 3 O 6.95 | 777979914 |  | Pr 0.3 Y 0.7 Ba 2 Cu 3 O 6.95 |  |  | Oxides, Cuprates |  |  |  | 60 K |  |  | body | paragraph | 6a42d0c1b1 | Global trends in the interplane penetration depth of layered superconductors | 10.1103/physrevb.65.134511 | S V Dordevic, E J Singley, D N Basov, Seiki Komiya, Yoichi Ando, E Bucher, C C Homes, M Strongin | American Physical Society (APS) | Physical Review B | 2001
61ba9f3f71dd2853b1c51334 | under-doped La214 | -1705070402 | La214 | La214La214 | under-doped | [5 empty] | 12 âˆ’ 15 K |  |  | body | paragraph | 6a42d0c1b1 | Global trends in the interplane penetration depth of layered superconductors | 10.1103/physrevb.65.134511 | S V Dordevic, E J Singley, D N Basov, Seiki Komiya, Yoichi Ando, E Bucher, C C Homes, M Strongin | American Physical Society (APS) | Physical Review B | 2001
61ba9f3f3961c0f52fc5132c | Hg-1245 | -344690485 | Hg-1245 | [7 empty] | 110K |  |  | body | paragraph | e08bd6c894 | Novel superconducting phases in copper oxides and iron-oxypnictides: NMR studies | 10.1016/j.jpcs.2010.10.020 | Yoshio Kitaoka, Hidekazu Mukuda, Sunao Shimizu, Shin-Ichiro Tabata, Parasharam M Shirage, Akira Iyo | Elsevier BV | Journal of Physics and Chemistry of Solids | 2011
61ba9f3f3961c0f52fc5132d | optimally- doped LaFeAsO 1âˆ’y (La1111(OPT) | -1951798466 | La1111 | LaFeAsO 1âˆ’y | optimally- doped |  | Iron-pnictides, Oxides, Pnictides |  |  |  | 28 K |  |  | body | paragraph | e08bd6c894 | Novel superconducting phases in copper oxides and iron-oxypnictides: NMR studies | 10.1016/j.jpcs.2010.10.020 | Yoshio Kitaoka, Hidekazu Mukuda, Sunao Shimizu, Shin-Ichiro Tabata, Parasharam M Shirage, Akira Iyo | Elsevier BV | Journal of Physics and Chemistry of Solids | 2011
61ba9f3f3961c0f52fc5132e | Tl-1245 | -1004318684 | Tl-1245 | [7 empty] | 100 K |  |  | body | paragraph | e08bd6c894 | Novel superconducting phases in copper oxides and iron-oxypnictides: NMR studies | 10.1016/j.jpcs.2010.10.020 | Yoshio Kitaoka, Hidekazu Mukuda, Sunao Shimizu, Shin-Ichiro Tabata, Parasharam M Shirage, Akira Iyo | Elsevier BV | Journal of Physics and Chemistry of Solids | 2011
61ba9f3f3961c0f52fc5132f | La1111H | 10759770 | La1111H | La1111H | [6 empty] | 32 K |  |  | body | paragraph | e08bd6c894 | Novel superconducting phases in copper oxides and iron-oxypnictides: NMR studies | 10.1016/j.jpcs.2010.10.020 | Yoshio Kitaoka, Hidekazu Mukuda, Sunao Shimizu, Shin-Ichiro Tabata, Parasharam M Shirage, Akira Iyo | Elsevier BV | Journal of Physics and Chemistry of Solids | 2011
61ba9f3f3961c0f52fc51330 | BaFe 2 As 2 | -118903058 |  | BaFe 2 As 2 |  |  | Iron-pnictides, Pnictides |  |  |  | 38 K |  |  | body | paragraph | e08bd6c894 | Novel superconducting phases in copper oxides and iron-oxypnictides: NMR studies | 10.1016/j.jpcs.2010.10.020 | Yoshio Kitaoka, Hidekazu Mukuda, Sunao Shimizu, Shin-Ichiro Tabata, Parasharam M Shirage, Akira Iyo | Elsevier BV | Journal of Physics and Chemistry of Solids | 2011
61ba9f3f3961c0f52fc51331 | La 0.8 Y 0.2 1111 | 1595349930 | La 0.8 Y 0.2 1111 | La0.8Y0.21111 | [6 empty] | 34 K |  |  | body | paragraph | e08bd6c894 | Novel superconducting phases in copper oxides and iron-oxypnictides: NMR studies | 10.1016/j.jpcs.2010.10.020 | Yoshio Kitaoka, Hidekazu Mukuda, Sunao Shimizu, Shin-Ichiro Tabata, Parasharam M Shirage, Akira Iyo | Elsevier BV | Journal of Physics and Chemistry of Solids | 2011
61ba9f3f3961c0f52fc51332 | Hg-1245 | -408244497 | Hg-1245 | [7 empty] | 108K |  |  | body | paragraph | e08bd6c894 | Novel superconducting phases in copper oxides and iron-oxypnictides: NMR studies | 10.1016/j.jpcs.2010.10.020 | Yoshio Kitaoka, Hidekazu Mukuda, Sunao Shimizu, Shin-Ichiro Tabata, Parasharam M Shirage, Akira Iyo | Elsevier BV | Journal of Physics and Chemistry of Solids | 2011
61ba9f3f3961c0f52fc51333 | Tl-1245 | -748158138 | Tl-1245 | [7 empty] | 100K |  |  | body | paragraph | e08bd6c894 | Novel superconducting phases in copper oxides and iron-oxypnictides: NMR studies | 10.1016/j.jpcs.2010.10.020 | Yoshio Kitaoka, Hidekazu Mukuda, Sunao Shimizu, Shin-Ichiro Tabata, Parasharam M Shirage, Akira Iyo | Elsevier BV | Journal of Physics and Chemistry of Solids | 2011
61ba9f3f3961c0f52fc51334 | Hg-1245(UD)#2 | 1139204260 | Hg-1245 | [7 empty] | 82 K |  |  | body | paragraph | e08bd6c894 | Novel superconducting phases in copper oxides and iron-oxypnictides: NMR studies | 10.1016/j.jpcs.2010.10.020 | Yoshio Kitaoka, Hidekazu Mukuda, Sunao Shimizu, Shin-Ichiro Tabata, Parasharam M Shirage, Akira Iyo | Elsevier BV | Journal of Physics and Chemistry of Solids | 2011
61ba9f3f3961c0f52fc51335 | Hg-1245 | -687480315 | Hg-1245 | [7 empty] | 82K |  |  | body | paragraph | e08bd6c894 | Novel superconducting phases in copper oxides and iron-oxypnictides: NMR studies | 10.1016/j.jpcs.2010.10.020 | Yoshio Kitaoka, Hidekazu Mukuda, Sunao Shimizu, Shin-Ichiro Tabata, Parasharam M Shirage, Akira Iyo | Elsevier BV | Journal of Physics and Chemistry of Solids | 2011
61ba9f3f3961c0f52fc51336 | Hg-1245(UD)#2 | 1250863156 | Hg-1245 | [7 empty] | 82 K |  |  | body | paragraph | e08bd6c894 | Novel superconducting phases in copper oxides and iron-oxypnictides: NMR studies | 10.1016/j.jpcs.2010.10.020 | Yoshio Kitaoka, Hidekazu Mukuda, Sunao Shimizu, Shin-Ichiro Tabata, Parasharam M Shirage, Akira Iyo | Elsevier BV | Journal of Physics and Chemistry of Solids | 2011
61ba9f3f3961c0f52fc51337 | La 0.8 Y 0.2 1111 | 1603050592 | La 0.8 Y 0.2 1111 | La0.8Y0.21111 | [6 empty] | 34 K |  |  | body | paragraph | e08bd6c894 | Novel superconducting phases in copper oxides and iron-oxypnictides: NMR studies | 10.1016/j.jpcs.2010.10.020 | Yoshio Kitaoka, Hidekazu Mukuda, Sunao Shimizu, Shin-Ichiro Tabata, Parasharam M Shirage, Akira Iyo | Elsevier BV | Journal of Physics and Chemistry of Solids | 2011
61ba9f3f3961c0f52fc51338 | Tl-1245 | -884874766 | Tl-1245 | [7 empty] | 100K |  |  | body | paragraph | e08bd6c894 | Novel superconducting phases in copper oxides and iron-oxypnictides: NMR studies | 10.1016/j.jpcs.2010.10.020 | Yoshio Kitaoka, Hidekazu Mukuda, Sunao Shimizu, Shin-Ichiro Tabata, Parasharam M Shirage, Akira Iyo | Elsevier BV | Journal of Physics and Chemistry of Solids | 2011
61ba9f3f3961c0f52fc51339 | Cu-1245 | 815372212 | Cu-1245 | [7 empty] | 90K |  |  | body | paragraph | e08bd6c894 | Novel superconducting phases in copper oxides and iron-oxypnictides: NMR studies | 10.1016/j.jpcs.2010.10.020 | Yoshio Kitaoka, Hidekazu Mukuda, Sunao Shimizu, Shin-Ichiro Tabata, Parasharam M Shirage, Akira Iyo | Elsevier BV | Journal of Physics and Chemistry of Solids | 2011
61ba9f3f3961c0f52fc5133a | Hg-1245 | -481407113 | Hg-1245 | [7 empty] | 110K |  |  | body | paragraph | e08bd6c894 | Novel superconducting phases in copper oxides and iron-oxypnictides: NMR studies | 10.1016/j.jpcs.2010.10.020 | Yoshio Kitaoka, Hidekazu Mukuda, Sunao Shimizu, Shin-Ichiro Tabata, Parasharam M Shirage, Akira Iyo | Elsevier BV | Journal of Physics and Chemistry of Solids | 2011
61ba9f3f3961c0f52fc5133b | LaFeAsO 1âˆ’y H x (La1111(H) | 1800431146 | La1111 | LaFeAsO 1âˆ’y H x |  |  | Hydrides, Iron-pnictides, Oxides, Pnictides |  |  |  | 32 K |  |  | body | paragraph | e08bd6c894 | Novel superconducting phases in copper oxides and iron-oxypnictides: NMR studies | 10.1016/j.jpcs.2010.10.020 | Yoshio Kitaoka, Hidekazu Mukuda, Sunao Shimizu, Shin-Ichiro Tabata, Parasharam M Shirage, Akira Iyo | Elsevier BV | Journal of Physics and Chemistry of Solids | 2011
61ba9f3f3961c0f52fc5133c | Hg-1245 | -552664599 | Hg-1245 | [7 empty] | 108K |  |  | body | paragraph | e08bd6c894 | Novel superconducting phases in copper oxides and iron-oxypnictides: NMR studies | 10.1016/j.jpcs.2010.10.020 | Yoshio Kitaoka, Hidekazu Mukuda, Sunao Shimizu, Shin-Ichiro Tabata, Parasharam M Shirage, Akira Iyo | Elsevier BV | Journal of Physics and Chemistry of Solids | 2011
61ba9f3f3961c0f52fc5133d | Hg-1245 | -529579485 | Hg-1245 | [7 empty] | 82K |  |  | body | paragraph | e08bd6c894 | Novel superconducting phases in copper oxides and iron-oxypnictides: NMR studies | 10.1016/j.jpcs.2010.10.020 | Yoshio Kitaoka, Hidekazu Mukuda, Sunao Shimizu, Shin-Ichiro Tabata, Parasharam M Shirage, Akira Iyo | Elsevier BV | Journal of Physics and Chemistry of Solids | 2011
61ba9f3f3961c0f52fc5133e | Hg-1245(UD)#2 | 1462696740 | Hg-1245 | [7 empty] | 82 K |  |  | body | paragraph | e08bd6c894 | Novel superconducting phases in copper oxides and iron-oxypnictides: NMR studies | 10.1016/j.jpcs.2010.10.020 | Yoshio Kitaoka, Hidekazu Mukuda, Sunao Shimizu, Shin-Ichiro Tabata, Parasharam M Shirage, Akira Iyo | Elsevier BV | Journal of Physics and Chemistry of Solids | 2011
61ba9f3f3961c0f52fc5133f | Hg-1245 | -620072457 | Hg-1245 | [7 empty] | 92K |  |  | body | paragraph | e08bd6c894 | Novel superconducting phases in copper oxides and iron-oxypnictides: NMR studies | 10.1016/j.jpcs.2010.10.020 | Yoshio Kitaoka, Hidekazu Mukuda, Sunao Shimizu, Shin-Ichiro Tabata, Parasharam M Shirage, Akira Iyo | Elsevier BV | Journal of Physics and Chemistry of Solids | 2011
61ba9f3f3961c0f52fc51340 | Hg- 1245 | -422787703 | Hg- 1245 | [7 empty] | 92K |  |  | body | paragraph | e08bd6c894 | Novel superconducting phases in copper oxides and iron-oxypnictides: NMR studies | 10.1016/j.jpcs.2010.10.020 | Yoshio Kitaoka, Hidekazu Mukuda, Sunao Shimizu, Shin-Ichiro Tabata, Parasharam M Shirage, Akira Iyo | Elsevier BV | Journal of Physics and Chemistry of Solids | 2011
61ba9f3f3961c0f52fc51341 | underdoped LaFeAsO 0.93 F 0.07 | -1534447809 |  | LaFeAsO 0.93 F 0.07 | underdoped |  | Iron-pnictides, Pnictides, Oxides, Fluorides |  |  |  | 22.5 K |  |  | body | figure | e08bd6c894 | Novel superconducting phases in copper oxides and iron-oxypnictides: NMR studies | 10.1016/j.jpcs.2010.10.020 | Yoshio Kitaoka, Hidekazu Mukuda, Sunao Shimizu, Shin-Ichiro Tabata, Parasharam M Shirage, Akira Iyo | Elsevier BV | Journal of Physics and Chemistry of Solids | 2011
61ba9f3f3961c0f52fc51342 | Cu-1245 | 678655584 | Cu-1245 | [7 empty] | 90K |  |  | body | paragraph | e08bd6c894 | Novel superconducting phases in copper oxides and iron-oxypnictides: NMR studies | 10.1016/j.jpcs.2010.10.020 | Yoshio Kitaoka, Hidekazu Mukuda, Sunao Shimizu, Shin-Ichiro Tabata, Parasharam M Shirage, Akira Iyo | Elsevier BV | Journal of Physics and Chemistry of Solids | 2011
61ba9f3f3961c0f52fc51343 | #2 | 86550125 |  | #2 |  |  | Alloys |  |  |  | 110K |  |  | body | paragraph | e08bd6c894 | Novel superconducting phases in copper oxides and iron-oxypnictides: NMR studies | 10.1016/j.jpcs.2010.10.020 | Yoshio Kitaoka, Hidekazu Mukuda, Sunao Shimizu, Shin-Ichiro Tabata, Parasharam M Shirage, Akira Iyo | Elsevier BV | Journal of Physics and Chemistry of Solids | 2011
61ba9f3f3961c0f52fc51344 | La 0.8 Y 0.2 FeAsO 1âˆ’y (La 0.8 Y 0.2 1111) | -1030862236 |  | La 0.8 Y 0.2 FeAsO 1âˆ’y |  |  | Iron-pnictides, Oxides, Pnictides |  |  |  | 34 K |  |  | body | paragraph | e08bd6c894 | Novel superconducting phases in copper oxides and iron-oxypnictides: NMR studies | 10.1016/j.jpcs.2010.10.020 | Yoshio Kitaoka, Hidekazu Mukuda, Sunao Shimizu, Shin-Ichiro Tabata, Parasharam M Shirage, Akira Iyo | Elsevier BV | Journal of Physics and Chemistry of Solids | 2011
61ba9f3f3961c0f52fc51345 | SmFeAs(O,F) | -1432797620 |  | SmFeAs(O,F |  |  | Alloys |  |  |  | 56K |  |  | body | paragraph | e08bd6c894 | Novel superconducting phases in copper oxides and iron-oxypnictides: NMR studies | 10.1016/j.jpcs.2010.10.020 | Yoshio Kitaoka, Hidekazu Mukuda, Sunao Shimizu, Shin-Ichiro Tabata, Parasharam M Shirage, Akira Iyo | Elsevier BV | Journal of Physics and Chemistry of Solids | 2011
61ba9f3f3136e52869c51323 | overdoped Tl 2 Ba 2 CuO 6+Î´ (Tl2201) | 1423607092 | Tl2201 | Tl 2 Ba 2 CuO 6+Î´ | overdoped |  | Alloys |  |  |  | 15 K | resistivity |  | body | paragraph | 815e7ed10d | Linear-in temperature resistivity from an isotropic Planckian scattering rate |  | GaÃ«l Grissonnanche, Yawen Fang, AnaÃ«lle Legros, Simon Verret, Francis LalibertÃ©, ClÃ©ment Collignon, Jianshi Zhou, David Graf, Paul A Goddard, Louis Taillefer, B J Ramshaw |  |  | 2021
61ba9f3f3136e52869c51324 | Tl2201 | 700660762 | Tl2201 | Tl2201Tl2201 | [6 empty] | 15 K |  |  | body | paragraph | 815e7ed10d | Linear-in temperature resistivity from an isotropic Planckian scattering rate |  | GaÃ«l Grissonnanche, Yawen Fang, AnaÃ«lle Legros, Simon Verret, Francis LalibertÃ©, ClÃ©ment Collignon, Jianshi Zhou, David Graf, Paul A Goddard, Louis Taillefer, B J Ramshaw |  |  | 2021
61ba9f40e614176f2ec512fa | YRe2SiC | -364396817 |  | YRe2SiC |  |  | Carbides |  |  |  | 5.4 K | magnetic susceptibility |  | body | figure | 403dd089df | Possible multiband superconductivity in the quaternary carbide YRe 2 SiC | 10.1088/1361-6668/abf7cf | L R De Faria, P P Ferreira, L E Correa, L T F Eleno, Torikachvili, A J S Machado
61ba9f40e614176f2ec512fb | RNi2B2C compounds (R = Y, Er, Ho, and Lu) | 177128576 |  | RNi2B2C |  |  | Carbides, Borides |  |  | R=Y, Er, Ho, Lu | 15 K |  |  | body | paragraph | 403dd089df | Possible multiband superconductivity in the quaternary carbide YRe 2 SiC | 10.1088/1361-6668/abf7cf | L R De Faria, P P Ferreira, L E Correa, L T F Eleno, Torikachvili, A J S Machado
61ba9f40e614176f2ec512fc | silicide carbide YRe2SiC | 1331545430 | silicide carbide YRe2SiC | YRe2SiC | [6 empty] | 5.9 K |  |  | header | abstract | 403dd089df | Possible multiband superconductivity in the quaternary carbide YRe 2 SiC | 10.1088/1361-6668/abf7cf | L R De Faria, P P Ferreira, L E Correa, L T F Eleno, Torikachvili, A J S Machado
61ba9f400a416aa3d9c51308 | Î²-Po S | -972305825 |  | Î²-Po S |  |  | Alloys |  |  |  | 1 to 20 K |  |  | header | abstract | 5ec5855e40 | Comparison of structural transformations and superconductivity in compressed sulfur and selenium | 10.1103/physrevb.63.224107 | Sven P Rudin, Amy Y Liu, J K Freericks, Alexander Quandt | American Physical Society (APS) | Physical Review B | 2008
61ba9f400a416aa3d9c51309 | Î²-Po S | -1068532428 |  | Î²-Po S |  |  | Alloys |  |  |  | 17 K |  |  | body | paragraph | 5ec5855e40 | Comparison of structural transformations and superconductivity in compressed sulfur and selenium | 10.1103/physrevb.63.224107 | Sven P Rudin, Amy Y Liu, J K Freericks, Alexander Quandt | American Physical Society (APS) | Physical Review B | 2008
61ba9f40e4dc5fe1bac51306 | 100-nm-thick Nb films | -1450336482 | [8 empty] | 9.28 K | re- sistivity |  | body | paragraph | d1ec20e1ce | Coherent Transport in Nb/Î´-Doped-GaAs Hybrid Microstructures | 10.1142/s0217984903005913 | F Giazotto, P Pingue, Fabio Beltram | World Scientific Pub Co Pte Lt | Modern Physics Letters B | 2003
61ba9f404217bb9076c5137f | x = 0.15 | -1399843324 | [7 empty] | x=0.15 | 38 K |  | ambient P | body | paragraph | 78d7b3a3dc | Cu-NQR study on the antiferromagnetism and superconductivity in La 2âˆ’x Sr x CuO 4 | 10.1016/0921-4534(89)90980-5 | Yuki Nakamura, Ken-Ichi Kumagai | Elsevier BV | Physica C: Superconductivity and its Applications | 2014
61ba9f404217bb9076c51380 | LSCO | -1425366721 | LSCO | [7 empty] | 51.6K |  |  | body | paragraph | 78d7b3a3dc | Cu-NQR study on the antiferromagnetism and superconductivity in La 2âˆ’x Sr x CuO 4 | 10.1016/0921-4534(89)90980-5 | Yuki Nakamura, Ken-Ichi Kumagai | Elsevier BV | Physica C: Superconductivity and its Applications | 2014
61ba9f404217bb9076c51381 | LSCO | -1473506755 | LSCO | [7 empty] | 51.6 K |  | 8 GPa | body | figure | 78d7b3a3dc | Cu-NQR study on the antiferromagnetism and superconductivity in La 2âˆ’x Sr x CuO 4 | 10.1016/0921-4534(89)90980-5 | Yuki Nakamura, Ken-Ichi Kumagai | Elsevier BV | Physica C: Superconductivity and its Applications | 2014
61ba9f401b5bc7b48bc51372 | La 2âˆ’x Sr x CuO 4+Î´ (LSCO) | 771704644 | LSCO | La 2âˆ’x Sr x CuO 4+Î´ |  |  | Alloys |  |  |  | 40K |  |  | body | paragraph | 979d653e56 | Anisotropic properties of single crystal Bi 2 Sr 2 CaCu 2 O 8+Î´ | 10.1016/0921-4534(89)90866-6 | Sunqi Feng, Hang Zhang, Xing Zhu, Bei Zhang, Qingrong Feng, Jian Zhang, Zizhao Gan | Elsevier BV | Physica C: Superconductivity and its Applications | 2001
61ba9f401b5bc7b48bc51373 | overdoped Bi2212 | 1874203304 | Bi2212 | Bi2212Bi2212 | overdoped | [5 empty] | 65 K |  | 300 atm | body | paragraph | 979d653e56 | Anisotropic properties of single crystal Bi 2 Sr 2 CaCu 2 O 8+Î´ | 10.1016/0921-4534(89)90866-6 | Sunqi Feng, Hang Zhang, Xing Zhu, Bei Zhang, Qingrong Feng, Jian Zhang, Zizhao Gan | Elsevier BV | Physica C: Superconductivity and its Applications | 2001
61ba9f4056f16aed29c5131b | Fe 1+d Te 0.8 S 0.2 | 926064397 |  | Fe 1+d Te 0.8 S 0.2 |  |  | Alloys |  |  |  | 7.8 K |  |  | body | paragraph | ce4fda7a41 | Superconductivity in Fe1+d Te0.9Se0.1 Induced by Deintercalation of Excess Fe Using Alcoholic Beverage Treatment | 10.1007/s10948-013-2292-3 | K Deguchi, S Demura, T Yamaki, H Hara, S J Denholme, M Fujioka, H Okazaki, H Takeya, T Yamaguchi, Y Takano | Springer Science and Business Media LLC | Journal of Superconductivity and Novel Magnetism | 2013
61ba9f4056f16aed29c5131c | Fe 1+d Te 0.9 Se 0.1 | -1552089915 |  | Fe 1+d Te 0.9 Se 0.1 |  |  | Alloys |  |  |  | 10.4 K |  |  | body | paragraph | ce4fda7a41 | Superconductivity in Fe1+d Te0.9Se0.1 Induced by Deintercalation of Excess Fe Using Alcoholic Beverage Treatment | 10.1007/s10948-013-2292-3 | K Deguchi, S Demura, T Yamaki, H Hara, S J Denholme, M Fujioka, H Okazaki, H Takeya, T Yamaguchi, Y Takano | Springer Science and Business Media LLC | Journal of Superconductivity and Novel Magnetism | 2013
61ba9f4056f16aed29c5131d | FeSe | 1477221270 |  | FeSe |  |  | Iron-chalcogenides, Chalcogenides |  |  |  | 8K |  |  | body | paragraph | ce4fda7a41 | Superconductivity in Fe1+d Te0.9Se0.1 Induced by Deintercalation of Excess Fe Using Alcoholic Beverage Treatment | 10.1007/s10948-013-2292-3 | K Deguchi, S Demura, T Yamaki, H Hara, S J Denholme, M Fujioka, H Okazaki, H Takeya, T Yamaguchi, Y Takano | Springer Science and Business Media LLC | Journal of Superconductivity and Novel Magnetism | 2013
61ba9f41ef148cdddfc51318 | PrOs4Sb12 | -1596211339 |  | PrOs4Sb12 |  |  | Alloys |  |  |  | 1.82 K |  |  | body | paragraph | 0cd3675a53 | Muon Spin Relaxation and Isotropic Pairing in SuperconductingPrOs4Sb12 | 10.1103/physrevlett.89.157001 | D E Maclaughlin, J E Sonier, R H Heffner, O O Bernal, Ben-Li Young, M S Rose, G D Morris, E D Bauer, T D Do, M B Maple | American Physical Society (APS) | Physical Review Letters | 2014
61ba9f411b93c0c6bec51347 | underdoped YBCO | -1776815371 | YBCO |  | underdoped | [5 empty] | 75 K |  |  | body | paragraph | f0d3187533 | Strongly suppressed proximity effect and ferromagnetism in topological insulator/ferromagnet/superconductor thin film trilayers of Bi2Se3/SrRuO3/underdoped YBa2Cu3O x : a possible new platform for Majorana nano-electronics | 10.1088/1361-6668/aac25e | Gad Koren | IOP Publishing | Superconductor Science and Technology | 2018
61ba9f411b93c0c6bec51348 | YBa 2 Cu 3 O x (YBCO) | -1860165830 | YBCO | YBa 2 Cu 3 O x |  |  | Oxides, Cuprates |  |  |  | 60 K |  |  | body | paragraph | f0d3187533 | Strongly suppressed proximity effect and ferromagnetism in topological insulator/ferromagnet/superconductor thin film trilayers of Bi2Se3/SrRuO3/underdoped YBa2Cu3O x : a possible new platform for Majorana nano-electronics | 10.1088/1361-6668/aac25e | Gad Koren | IOP Publishing | Superconductor Science and Technology | 2018
61ba9f411b93c0c6bec51349 | YBCO | 1166237992 | YBCO | [7 empty] | 62 K |  |  | body | figure | f0d3187533 | Strongly suppressed proximity effect and ferromagnetism in topological insulator/ferromagnet/superconductor thin film trilayers of Bi2Se3/SrRuO3/underdoped YBa2Cu3O x : a possible new platform for Majorana nano-electronics | 10.1088/1361-6668/aac25e | Gad Koren | IOP Publishing | Superconductor Science and Technology | 2018
61ba9f411b93c0c6bec5134a | YBCO | 1468519556 | YBCO | [7 empty] | 50 K |  |  | body | paragraph | f0d3187533 | Strongly suppressed proximity effect and ferromagnetism in topological insulator/ferromagnet/superconductor thin film trilayers of Bi2Se3/SrRuO3/underdoped YBa2Cu3O x : a possible new platform for Majorana nano-electronics | 10.1088/1361-6668/aac25e | Gad Koren | IOP Publishing | Superconductor Science and Technology | 2018
61ba9f411b93c0c6bec5134b | underdoped YBCO | -1990552679 | YBCO |  | underdoped | [5 empty] | 62 K |  |  | body | figure | f0d3187533 | Strongly suppressed proximity effect and ferromagnetism in topological insulator/ferromagnet/superconductor thin film trilayers of Bi2Se3/SrRuO3/underdoped YBa2Cu3O x : a possible new platform for Majorana nano-electronics | 10.1088/1361-6668/aac25e | Gad Koren | IOP Publishing | Superconductor Science and Technology | 2018
61ba9f411b93c0c6bec5134c | SRO/30 nm YBCO TTL | 1563479577 | YBCO TTL | SRO/30 |  |  | Alloys |  |  |  | 75 K |  |  | body | figure | f0d3187533 | Strongly suppressed proximity effect and ferromagnetism in topological insulator/ferromagnet/superconductor thin film trilayers of Bi2Se3/SrRuO3/underdoped YBa2Cu3O x : a possible new platform for Majorana nano-electronics | 10.1088/1361-6668/aac25e | Gad Koren | IOP Publishing | Superconductor Science and Technology | 2018
61ba9f411b93c0c6bec5134d | SrRuO 3 (SRO) | 681599093 | SRO | SrRuO 3 |  |  | Oxides |  |  |  | 150 K |  |  | body | paragraph | f0d3187533 | Strongly suppressed proximity effect and ferromagnetism in topological insulator/ferromagnet/superconductor thin film trilayers of Bi2Se3/SrRuO3/underdoped YBa2Cu3O x : a possible new platform for Majorana nano-electronics | 10.1088/1361-6668/aac25e | Gad Koren | IOP Publishing | Superconductor Science and Technology | 2018
61ba9f411b93c0c6bec5134e | SRO/YBCO | -1116048673 | YBCO | SRO |  |  | Chalcogenides, Oxides |  |  |  | 88 K |  |  | body | paragraph | f0d3187533 | Strongly suppressed proximity effect and ferromagnetism in topological insulator/ferromagnet/superconductor thin film trilayers of Bi2Se3/SrRuO3/underdoped YBa2Cu3O x : a possible new platform for Majorana nano-electronics | 10.1088/1361-6668/aac25e | Gad Koren | IOP Publishing | Superconductor Science and Technology | 2018
61ba9f411b93c0c6bec5134f | YBa 2 Cu 3 O x | 159646211 |  | YBa 2 Cu 3 O x |  |  | Oxides, Cuprates |  |  |  | 40 K |  |  | header | abstract | f0d3187533 | Strongly suppressed proximity effect and ferromagnetism in topological insulator/ferromagnet/superconductor thin film trilayers of Bi2Se3/SrRuO3/underdoped YBa2Cu3O x : a possible new platform for Majorana nano-electronics | 10.1088/1361-6668/aac25e | Gad Koren | IOP Publishing | Superconductor Science and Technology | 2018
61ba9f4161d1c9d20fc5133f | MgB 2 | 1369270536 |  | MgB 2 |  |  | Alloys, Borides |  |  |  | 39 K |  |  | body | paragraph | 29f4df255c | Optical studies of charge dynamics in c-axis oriented superconducting MgB 2 films |  | J J Tu, G L Carr, V Perebeinos, C C Homes, M Strongin, P B Allen, W N Kang, Eun-Mi Choi, Hyeong-Jin Kim, Sung-Ik Lee |  |  | 2008
61ba9f4161d1c9d20fc51340 | Ba 0.6 K 0.4 BiO 3 | -2105935804 |  | Ba 0.6 K 0.4 BiO 3 |  |  | Oxides |  |  |  | 30 K |  |  | body | paragraph | 29f4df255c | Optical studies of charge dynamics in c-axis oriented superconducting MgB 2 films |  | J J Tu, G L Carr, V Perebeinos, C C Homes, M Strongin, P B Allen, W N Kang, Eun-Mi Choi, Hyeong-Jin Kim, Sung-Ik Lee |  |  | 2008
61ba9f4161d1c9d20fc51341 | MgB2 films (âˆ¼ 450 nm) | 390384599 |  | MgB2 |  | films | Alloys, Borides |  |  |  | 39.6 K | resistivity |  | header | abstract | 29f4df255c | Optical studies of charge dynamics in c-axis oriented superconducting MgB 2 films |  | J J Tu, G L Carr, V Perebeinos, C C Homes, M Strongin, P B Allen, W N Kang, Eun-Mi Choi, Hyeong-Jin Kim, Sung-Ik Lee |  |  | 2008
61ba9f4161d1c9d20fc51342 | MgB 2 film | 626245751 |  | MgB 2 |  | film | Alloys, Borides |  |  |  | 33 K |  |  | body | paragraph | 29f4df255c | Optical studies of charge dynamics in c-axis oriented superconducting MgB 2 films |  | J J Tu, G L Carr, V Perebeinos, C C Homes, M Strongin, P B Allen, W N Kang, Eun-Mi Choi, Hyeong-Jin Kim, Sung-Ik Lee |  |  | 2008
61ba9f4161d1c9d20fc51343 | MgB 2 films | 2068903383 |  | MgB 2 |  | films | Alloys, Borides |  |  |  | 39.6 K | resistivity |  | body | paragraph | 29f4df255c | Optical studies of charge dynamics in c-axis oriented superconducting MgB 2 films |  | J J Tu, G L Carr, V Perebeinos, C C Homes, M Strongin, P B Allen, W N Kang, Eun-Mi Choi, Hyeong-Jin Kim, Sung-Ik Lee |  |  | 2008
61ba9f41d52116ffe1c51332 | ZrB 2 | -1357661360 |  | ZrB 2 |  |  | Alloys, Borides |  |  |  | 5.5K |  |  | body | paragraph | c89381fa13 | Anisotropic normal-state properties of the MgB2 superconductor | 10.1088/0953-8984/17/6/014 | Pablo De La Mora, Miguel Castro, Gustavo Tavizon | IOP Publishing | Journal of Physics: Condensed Matter | 2005
61ba9f41d52116ffe1c51333 | ScB 2 | -2143060924 |  | ScB 2 |  |  | Alloys, Borides |  |  |  | 1.5K |  |  | body | paragraph | c89381fa13 | Anisotropic normal-state properties of the MgB2 superconductor | 10.1088/0953-8984/17/6/014 | Pablo De La Mora, Miguel Castro, Gustavo Tavizon | IOP Publishing | Journal of Physics: Condensed Matter | 2005
61ba9f41d52116ffe1c51334 | BeB 2 | 1119974049 |  | BeB 2 |  |  | Alloys, Borides |  |  |  | 1.5K |  |  | body | paragraph | c89381fa13 | Anisotropic normal-state properties of the MgB2 superconductor | 10.1088/0953-8984/17/6/014 | Pablo De La Mora, Miguel Castro, Gustavo Tavizon | IOP Publishing | Journal of Physics: Condensed Matter | 2005
61ba9f4114d91e0862c5132a | K 0.77 Fe 1.65 Se 2 | 2145850150 |  | K 0.77 Fe 1.65 Se 2 |  |  | Iron-chalcogenides, Chalcogenides |  |  |  | 30 K |  |  | body | paragraph | c528a35294 | Extraordinary Doping Effects on Quasiparticle Scattering and Bandwidth in Iron-Based Superconductors | 10.1103/physrevx.4.031041 | Z R Ye, Y Zhang, F Chen, M Xu, J Jiang, X H Niu, C H P Wen, L Y Xing, X C Wang, C Q Jin, B P Xie, D L Feng | American Physical Society (APS) | Physical Review X | 2014
61ba9f4114d91e0862c5132b | Ca 10 (Pt 4 As 8 )(Fe 2âˆ’x Pt x As 2 ) 5 | 1989293232 |  | Ca 10 (Pt 4 As 8 )(Fe 2âˆ’x Pt x As 2 ) 5 |  |  | Iron-pnictides, Pnictides |  |  |  | 22 K |  |  | body | paragraph | c528a35294 | Extraordinary Doping Effects on Quasiparticle Scattering and Bandwidth in Iron-Based Superconductors | 10.1103/physrevx.4.031041 | Z R Ye, Y Zhang, F Chen, M Xu, J Jiang, X H Niu, C H P Wen, L Y Xing, X C Wang, C Q Jin, B P Xie, D L Feng | American Physical Society (APS) | Physical Review X | 2014
61ba9f4114d91e0862c5132c | 8% doping 12 | -1098642953 |  |  | 8% doping 12 | [5 empty] | 22 K |  |  | body | paragraph | c528a35294 | Extraordinary Doping Effects on Quasiparticle Scattering and Bandwidth in Iron-Based Superconductors | 10.1103/physrevx.4.031041 | Z R Ye, Y Zhang, F Chen, M Xu, J Jiang, X H Niu, C H P Wen, L Y Xing, X C Wang, C Q Jin, B P Xie, D L Feng | American Physical Society (APS) | Physical Review X | 2014
61ba9f4114d91e0862c5132d | monolayer FeSe thin film on a SrTiO 3 (STO) substrate | 1081761745 |  | FeSe |  | thin film | Iron-chalcogenides, Chalcogenides |  | SrTiO 3 (STO) substrate |  | 30 K |  |  | body | paragraph | c528a35294 | Extraordinary Doping Effects on Quasiparticle Scattering and Bandwidth in Iron-Based Superconductors | 10.1103/physrevx.4.031041 | Z R Ye, Y Zhang, F Chen, M Xu, J Jiang, X H Niu, C H P Wen, L Y Xing, X C Wang, C Q Jin, B P Xie, D L Feng | American Physical Society (APS) | Physical Review X | 2014
61ba9f4114d91e0862c5132e | LC17 | -909724230 |  | LC17 |  |  | Carbides |  |  |  | 22 K |  |  | body | paragraph | c528a35294 | Extraordinary Doping Effects on Quasiparticle Scattering and Bandwidth in Iron-Based Superconductors | 10.1103/physrevx.4.031041 | Z R Ye, Y Zhang, F Chen, M Xu, J Jiang, X H Niu, C H P Wen, L Y Xing, X C Wang, C Q Jin, B P Xie, D L Feng | American Physical Society (APS) | Physical Review X | 2014
61ba9f41a01e2beb09c5132d | LaO 0.5 F 0.5 BiS 2 | -1888152778 |  | LaO 0.5 F 0.5 BiS 2 |  |  | Chalcogenides, Oxides, Fluorides |  |  |  | 3 K |  |  | body | paragraph | cc71becef5 | High-Tc Phase of PrO0.5F0.5BiS2 single crystal induced by uniaxial pressure | 10.1063/1.4891197 | Masaya Fujioka, Masanori Nagao, Saleem J Denholme, Masashi Tanaka, Hiroyuki Takeya, Takahide Yamaguchi, Yoshihiko Takano | AIP Publishing | Applied Physics Letters | 2014
61ba9f41a01e2beb09c5132e | PrO 0.5 F 0.5 BiS 2 | -1721302207 |  | PrO 0.5 F 0.5 BiS 2 |  |  | Chalcogenides, Oxides, Fluorides |  |  |  | 4.3 K | resistivity | ambient pressure | body | paragraph | cc71becef5 | High-Tc Phase of PrO0.5F0.5BiS2 single crystal induced by uniaxial pressure | 10.1063/1.4891197 | Masaya Fujioka, Masanori Nagao, Saleem J Denholme, Masashi Tanaka, Hiroyuki Takeya, Takahide Yamaguchi, Yoshihiko Takano | AIP Publishing | Applied Physics Letters | 2014
61ba9f416a35f302ddc51306 | Co doped sample | -211048385 |  |  | Co | [5 empty] | 10 K |  |  | body | paragraph | e35367cadb | Feâ€“As Bond Fluctuations in a Double-Well Potential in LaFeAsO | 10.1007/s10948-016-3831-5 | Valentin G Ivanov, Andrey A Ivanov, Alexey P Menushenkov, Boby Joseph, Antonio Bianconi | Springer Science and Business Media LLC | Journal of Superconductivity and Novel Magnetism | 2016
61ba9f420cb3d3a5e6c512b6 | La 2 Cu0 4.1 | 53136254 |  | La 2 Cu0 4.1 |  |  | Alloys |  |  |  | 40 K |  |  | body | figure | 359fa26cfc | Functional Nanoscale Phase Separation and Intertwined Order in Quantum Complex Materials |  | Gaetano Campi, Antonio Bianconi
61ba9f420cb3d3a5e6c512b7 | HgBa 2 CuO 4+y (Hg1201) single crystal with y=0.12 | 382448282 | Hg1201 | HgBa 2 CuO 4+y |  | single crystal | Alloys |  |  | y=0.12 | 95 K |  |  | body |  | 359fa26cfc | Functional Nanoscale Phase Separation and Intertwined Order in Quantum Complex Materials |  | Gaetano Campi, Antonio Bianconi
61ba9f421b5bc7b48bc51374 | overdoped Bi2201 | 1658374482 | Bi2201 | Bi2201Bi2201 | overdoped | [5 empty] | 91 K |  |  | body | paragraph | b4f4a34da0 | Ubiquitous suppression of the nodal coherent spectral weight in Bi-based cuprates |  | M Zonno, F Boschini, E Razzoli, M Michiardi, M X Na, S Dufresne, T M Pedersen, S Gorovikov, S Gonzalez, G Di Santo, L Petaccia, M Schneider, D Wong, P Dosanjh, Y Yoshida, H Eisaki, R D Zhong, J Schneeloch, G D Gu, A K Mills, S Zhdanovich, G Levy, D J Jones, A Damascelli |  |  | 2020
61ba9f421b5bc7b48bc51375 | overdoped Bi2201 | 1658374482 | Bi2201 | Bi2201Bi2201 | overdoped | [5 empty] | 24 K |  |  | body | paragraph | b4f4a34da0 | Ubiquitous suppression of the nodal coherent spectral weight in Bi-based cuprates |  | M Zonno, F Boschini, E Razzoli, M Michiardi, M X Na, S Dufresne, T M Pedersen, S Gorovikov, S Gonzalez, G Di Santo, L Petaccia, M Schneider, D Wong, P Dosanjh, Y Yoshida, H Eisaki, R D Zhong, J Schneeloch, G D Gu, A K Mills, S Zhdanovich, G Levy, D J Jones, A Damascelli |  |  | 2020
61ba9f421b5bc7b48bc51376 | optimally- doped Bi2212 | -1856698600 | Bi2212 | Bi2212Bi2212 | optimally- doped | [5 empty] | 91 K |  |  | body | paragraph | b4f4a34da0 | Ubiquitous suppression of the nodal coherent spectral weight in Bi-based cuprates |  | M Zonno, F Boschini, E Razzoli, M Michiardi, M X Na, S Dufresne, T M Pedersen, S Gorovikov, S Gonzalez, G Di Santo, L Petaccia, M Schneider, D Wong, P Dosanjh, Y Yoshida, H Eisaki, R D Zhong, J Schneeloch, G D Gu, A K Mills, S Zhdanovich, G Levy, D J Jones, A Damascelli |  |  | 2020
61ba9f421b5bc7b48bc51377 | optimally- doped Bi2212 | -1856698600 | Bi2212 | Bi2212Bi2212 | optimally- doped | [5 empty] | 24 K |  |  | body | paragraph | b4f4a34da0 | Ubiquitous suppression of the nodal coherent spectral weight in Bi-based cuprates |  | M Zonno, F Boschini, E Razzoli, M Michiardi, M X Na, S Dufresne, T M Pedersen, S Gorovikov, S Gonzalez, G Di Santo, L Petaccia, M Schneider, D Wong, P Dosanjh, Y Yoshida, H Eisaki, R D Zhong, J Schneeloch, G D Gu, A K Mills, S Zhdanovich, G Levy, D J Jones, A Damascelli |  |  | 2020
61ba9f422c886f0fe6c512cc | pristine sample | -45259569 | [8 empty] | 0.8 K |  |  | body | paragraph | 64a13ec584 | Intermediate scattering potential strength in electron -irradiated YBa 2 Cu 3 O 7âˆ’Î´ from London penetration depth measurements |  | Kyuil Cho, M KoÅ„czykowski, S Teknowijoyo, S Ghimire, M A Tanatar, Vivek Mishra, R Prozorov |  |  | 2021
61ba9f4307932c08a9c5133e | Mg 1âˆ’x Al x B 2 | -1651138052 |  | Mg 1âˆ’x Al x B 2 |  |  | Alloys, Borides |  |  |  | 15 K |  |  | body | paragraph | 838c4867a4 | Estimation of Intraband and Interband Relative Coupling Constants from Temperature Dependences of the Order Parameter for Two-Gap Superconductors | 10.1007/s10948-016-3386-5 | S A Kuzmichev, T E Kuzmicheva, S N Tchesnokov, V M Pudalov, A N Vasiliev | Springer Science and Business Media LLC | Journal of Superconductivity and Novel Magnetism | 2015
61ba9f4307932c08a9c5133f | Mg 1âˆ’x Al x B 2 | -948344734 |  | Mg 1âˆ’x Al x B 2 |  |  | Alloys, Borides |  |  |  | 21.5-40 K |  |  | body | paragraph | 838c4867a4 | Estimation of Intraband and Interband Relative Coupling Constants from Temperature Dependences of the Order Parameter for Two-Gap Superconductors | 10.1007/s10948-016-3386-5 | S A Kuzmichev, T E Kuzmicheva, S N Tchesnokov, V M Pudalov, A N Vasiliev | Springer Science and Business Media LLC | Journal of Superconductivity and Novel Magnetism | 2015
61ba9f4307932c08a9c51340 | Sm 1âˆ’x Th x OFeAs | -1625415721 |  | Sm 1âˆ’x Th x OFeAs |  |  | Iron-pnictides, Oxides, Pnictides |  |  |  | 25-55 K |  |  | body | paragraph | 838c4867a4 | Estimation of Intraband and Interband Relative Coupling Constants from Temperature Dependences of the Order Parameter for Two-Gap Superconductors | 10.1007/s10948-016-3386-5 | S A Kuzmichev, T E Kuzmicheva, S N Tchesnokov, V M Pudalov, A N Vasiliev | Springer Science and Business Media LLC | Journal of Superconductivity and Novel Magnetism | 2015
61ba9f4307932c08a9c51341 | Al- doped Mg 1âˆ’x Al x B 2 | -1040039085 |  | Mg 1âˆ’x Al x B 2 | Al |  | Alloys, Borides |  |  |  | 21.5 K |  |  | body | paragraph | 838c4867a4 | Estimation of Intraband and Interband Relative Coupling Constants from Temperature Dependences of the Order Parameter for Two-Gap Superconductors | 10.1007/s10948-016-3386-5 | S A Kuzmichev, T E Kuzmicheva, S N Tchesnokov, V M Pudalov, A N Vasiliev | Springer Science and Business Media LLC | Journal of Superconductivity and Novel Magnetism | 2015
61ba9f4307932c08a9c51342 | LaO 1âˆ’x F x FeAs | -632532805 |  | LaO 1âˆ’x F x FeAs |  |  | Iron-pnictides, Pnictides, Oxides, Fluorides |  |  |  | 22 K |  |  | body | paragraph | 838c4867a4 | Estimation of Intraband and Interband Relative Coupling Constants from Temperature Dependences of the Order Parameter for Two-Gap Superconductors | 10.1007/s10948-016-3386-5 | S A Kuzmichev, T E Kuzmicheva, S N Tchesnokov, V M Pudalov, A N Vasiliev | Springer Science and Business Media LLC | Journal of Superconductivity and Novel Magnetism | 2015
61ba9f4307932c08a9c51343 | oxygen-deficient GdO 0.88 FeAs | 1870016166 |  | GdO 0.88 FeAs | oxygen-deficient |  | Iron-pnictides, Oxides, Pnictides |  |  |  | 50 K |  |  | body | paragraph | 838c4867a4 | Estimation of Intraband and Interband Relative Coupling Constants from Temperature Dependences of the Order Parameter for Two-Gap Superconductors | 10.1007/s10948-016-3386-5 | S A Kuzmichev, T E Kuzmicheva, S N Tchesnokov, V M Pudalov, A N Vasiliev | Springer Science and Business Media LLC | Journal of Superconductivity and Novel Magnetism | 2015
61ba9f4307932c08a9c51344 | LiFeAs single crystals | 1947812026 |  | LiFeAs |  | single crystals | Iron-pnictides, Pnictides |  |  |  | 16-17 K |  |  | body | paragraph | 838c4867a4 | Estimation of Intraband and Interband Relative Coupling Constants from Temperature Dependences of the Order Parameter for Two-Gap Superconductors | 10.1007/s10948-016-3386-5 | S A Kuzmichev, T E Kuzmicheva, S N Tchesnokov, V M Pudalov, A N Vasiliev | Springer Science and Business Media LLC | Journal of Superconductivity and Novel Magnetism | 2015
61ba9f4307932c08a9c51345 | fluorine-doped LaO 1âˆ’x F x FeAs | -1678278837 |  | LaO 1âˆ’x F x FeAs | fluorine |  | Iron-pnictides, Pnictides, Oxides, Fluorides |  |  |  | 22-28 K |  |  | body | paragraph | 838c4867a4 | Estimation of Intraband and Interband Relative Coupling Constants from Temperature Dependences of the Order Parameter for Two-Gap Superconductors | 10.1007/s10948-016-3386-5 | S A Kuzmichev, T E Kuzmicheva, S N Tchesnokov, V M Pudalov, A N Vasiliev | Springer Science and Business Media LLC | Journal of Superconductivity and Novel Magnetism | 2015
61ba9f4312cb23f3dfc51354 | MgB 2 | 1386605110 |  | MgB 2 |  |  | Alloys, Borides |  |  |  | 40 K |  |  | header | abstract | e39bf509e1 | Topological theory of electron-phonon interactions in high-temperature superconductors | 10.1103/physrevb.71.184505 | J C Phillips | American Physical Society (APS) | Physical Review B | 2005
61ba9f4312cb23f3dfc51355 | slightly underdoped YBCO | 1309492060 | YBCO |  | slightly underdoped | [5 empty] | 1K |  |  | body | paragraph | e39bf509e1 | Topological theory of electron-phonon interactions in high-temperature superconductors | 10.1103/physrevb.71.184505 | J C Phillips | American Physical Society (APS) | Physical Review B | 2005
61ba9f4312cb23f3dfc51356 | Ba 1-x K x BiO 3 | -961990562 |  | Ba 1-x K x BiO 3 |  |  | Oxides |  |  |  | 7.2K |  |  | body | paragraph | e39bf509e1 | Topological theory of electron-phonon interactions in high-temperature superconductors | 10.1103/physrevb.71.184505 | J C Phillips | American Physical Society (APS) | Physical Review B | 2005
61ba9f4312cb23f3dfc51357 | Pb | 11885935 |  | Pb |  |  | Alloys |  |  |  | 7.2K |  |  | header | abstract | e39bf509e1 | Topological theory of electron-phonon interactions in high-temperature superconductors | 10.1103/physrevb.71.184505 | J C Phillips | American Physical Society (APS) | Physical Review B | 2005
61ba9f437ecf8b73e6c5133a | A x Fe y Se 2 | -1823623249 |  | A x Fe y Se 2 |  |  | Iron-chalcogenides, Chalcogenides |  |  |  | 32 K |  |  | body | paragraph | f1184218c4 | Structure of vacancy-ordered single-crystalline superconducting potassium iron selenide | 10.1103/physrevb.83.132509 | P Zavalij, Wei Bao, X F Wang, J J Ying, X H Chen, D M Wang, J B He, X Q Wang, G F Chen, P-Y Hsieh, Q Huang, M A Green | American Physical Society (APS) | Physical Review B | 2011
61ba9f437ecf8b73e6c5133b | FeSe | 1798760816 |  | FeSe |  |  | Iron-chalcogenides, Chalcogenides |  |  |  | 8.5 K |  |  | body | paragraph | f1184218c4 | Structure of vacancy-ordered single-crystalline superconducting potassium iron selenide | 10.1103/physrevb.83.132509 | P Zavalij, Wei Bao, X F Wang, J J Ying, X H Chen, D M Wang, J B He, X Q Wang, G F Chen, P-Y Hsieh, Q Huang, M A Green | American Physical Society (APS) | Physical Review B | 2011
61ba9f433af0453d0cc51377 | ''optimally doped'' | 188368523 |  |  | ''optimally doped'' | [5 empty] | 5 K |  |  | body | paragraph | 57cec8c6a6 | Thermodynamic properties in the normal and superconducting states of NaxCoO2Â·yH2O powder measured by heat capacity experiments | 10.1016/j.physc.2003.09.066 | B Lorenz, J Cmaidalka, R L Meng, C W Chu | Elsevier BV | Physica C: Superconductivity | 2004
61ba9f433af0453d0cc51378 | Na x CoO 2 â€¢yH 2 O powder | 1032733124 |  | Na x CoO 2 â€¢yH 2 O |  | powder | Alloys |  |  |  | 2 K |  |  | body | paragraph | 57cec8c6a6 | Thermodynamic properties in the normal and superconducting states of NaxCoO2Â·yH2O powder measured by heat capacity experiments | 10.1016/j.physc.2003.09.066 | B Lorenz, J Cmaidalka, R L Meng, C W Chu | Elsevier BV | Physica C: Superconductivity | 2004
61ba9f433af0453d0cc51379 | Na x CoO 2 â€¢yH 2 O | -1453349672 |  | Na x CoO 2 â€¢yH 2 O |  |  | Alloys |  |  |  | 4.5 to 5 K | resistive, specific heat |  | body | paragraph | 57cec8c6a6 | Thermodynamic properties in the normal and superconducting states of NaxCoO2Â·yH2O powder measured by heat capacity experiments | 10.1016/j.physc.2003.09.066 | B Lorenz, J Cmaidalka, R L Meng, C W Chu | Elsevier BV | Physica C: Superconductivity | 2004
61ba9f4349d0b378c6c51324 | annealed Ga 0.94 Mn 0.06 As | 211671150 |  | Ga 0.94 Mn 0.06 As |  |  | Pnictides |  |  |  | 125K |  |  | body | paragraph | 105fc6aaee | Hall effect and hole densities in Ga1âˆ’xMnxAs | 10.1063/1.1512822 | K W Edmonds, K Y Wang, R P Campion, A C Neumann, C T Foxon, B L Gallagher, P C Main | AIP Publishing | Applied Physics Letters | 2002
61ba9f4349d0b378c6c51325 | annealed Ga 0.94 Mn 0.06 As | 121173960 |  | Ga 0.94 Mn 0.06 As |  |  | Pnictides |  |  |  | 125K |  |  | body |  | 105fc6aaee | Hall effect and hole densities in Ga1âˆ’xMnxAs | 10.1063/1.1512822 | K W Edmonds, K Y Wang, R P Campion, A C Neumann, C T Foxon, B L Gallagher, P C Main | AIP Publishing | Applied Physics Letters | 2002
61ba9f4349d0b378c6c51326 | x=0.06 | -1159302329 | [7 empty] | x=0.06 | 125K |  |  | header | abstract | 105fc6aaee | Hall effect and hole densities in Ga1âˆ’xMnxAs | 10.1063/1.1512822 | K W Edmonds, K Y Wang, R P Campion, A C Neumann, C T Foxon, B L Gallagher, P C Main | AIP Publishing | Applied Physics Letters | 2002
61ba9f4349d0b378c6c51327 | x=0.06 and 0.08 | -17310105 | [7 empty] | x=0.06, 0.08 | 125K |  |  | body | paragraph | 105fc6aaee | Hall effect and hole densities in Ga1âˆ’xMnxAs | 10.1063/1.1512822 | K W Edmonds, K Y Wang, R P Campion, A C Neumann, C T Foxon, B L Gallagher, P C Main | AIP Publishing | Applied Physics Letters | 2002
61ba9f4349d0b378c6c51328 | x=0.06 and 0.08 | -17310105 | [7 empty] | x=0.06, 0.08 | 112K | resistivity |  | body | paragraph | 105fc6aaee | Hall effect and hole densities in Ga1âˆ’xMnxAs | 10.1063/1.1512822 | K W Edmonds, K Y Wang, R P Campion, A C Neumann, C T Foxon, B L Gallagher, P C Main | AIP Publishing | Applied Physics Letters | 2002
61ba9f43d7a99c43e8c5133b | Ba 0.75 K 0.25 Fe 2 As 2 | -2120952221 |  | Ba 0.75 K 0.25 Fe 2 As 2 |  |  | Iron-pnictides, Pnictides |  |  |  | 26 K |  |  | body |  | c0b36eb072 | Fermi surface dichotomy of the superconducting gap and pseudogap in underdoped pnictides | 10.1038/ncomms1394 | Y-M Xu, P Richard, K Nakayama, T Kawahara, Y Sekiba, T Qian, M Neupane, S Souma, T Sato, T Takahashi, H-Q Luo, H-H Wen, G-F Chen, N-L Wang, Z Wang, Z Fang, X Dai, H Ding | Springer Science and Business Media LLC | Nature Communications | 2011
61ba9f43d7a99c43e8c5133c | Ba 0.75 K 0.25 Fe 2 As 2 | -1984259495 |  | Ba 0.75 K 0.25 Fe 2 As 2 |  |  | Iron-pnictides, Pnictides |  |  |  | 26 K |  |  | annex | paragraph | c0b36eb072 | Fermi surface dichotomy of the superconducting gap and pseudogap in underdoped pnictides | 10.1038/ncomms1394 | Y-M Xu, P Richard, K Nakayama, T Kawahara, Y Sekiba, T Qian, M Neupane, S Souma, T Sato, T Takahashi, H-Q Luo, H-H Wen, G-F Chen, N-L Wang, Z Wang, Z Fang, X Dai, H Ding | Springer Science and Business Media LLC | Nature Communications | 2011
61ba9f43d7a99c43e8c5133d | Ba 0.75 K 0.25 Fe 2 As 2 | -2086305569 |  | Ba 0.75 K 0.25 Fe 2 As 2 |  |  | Iron-pnictides, Pnictides |  |  |  | 26 K |  |  | body | paragraph | c0b36eb072 | Fermi surface dichotomy of the superconducting gap and pseudogap in underdoped pnictides | 10.1038/ncomms1394 | Y-M Xu, P Richard, K Nakayama, T Kawahara, Y Sekiba, T Qian, M Neupane, S Souma, T Sato, T Takahashi, H-Q Luo, H-H Wen, G-F Chen, N-L Wang, Z Wang, Z Fang, X Dai, H Ding | Springer Science and Business Media LLC | Nature Communications | 2011
61ba9f43d7a99c43e8c5133e | Ba 0.75 K 0.25 Fe 2 As 2 | -2082455941 |  | Ba 0.75 K 0.25 Fe 2 As 2 |  |  | Iron-pnictides, Pnictides |  |  |  | 26 K |  |  | body | paragraph | c0b36eb072 | Fermi surface dichotomy of the superconducting gap and pseudogap in underdoped pnictides | 10.1038/ncomms1394 | Y-M Xu, P Richard, K Nakayama, T Kawahara, Y Sekiba, T Qian, M Neupane, S Souma, T Sato, T Takahashi, H-Q Luo, H-H Wen, G-F Chen, N-L Wang, Z Wang, Z Fang, X Dai, H Ding | Springer Science and Business Media LLC | Nature Communications | 2011
61ba9f43d7a99c43e8c5133f | underdoped Ba 0.75 K 0.25 Fe 2 As 2 | -49032740 |  | Ba 0.75 K 0.25 Fe 2 As 2 | underdoped |  | Iron-pnictides, Pnictides |  |  |  | 26 K |  |  | body | paragraph | c0b36eb072 | Fermi surface dichotomy of the superconducting gap and pseudogap in underdoped pnictides | 10.1038/ncomms1394 | Y-M Xu, P Richard, K Nakayama, T Kawahara, Y Sekiba, T Qian, M Neupane, S Souma, T Sato, T Takahashi, H-Q Luo, H-H Wen, G-F Chen, N-L Wang, Z Wang, Z Fang, X Dai, H Ding | Springer Science and Business Media LLC | Nature Communications | 2011
61ba9f43d7a99c43e8c51340 | optimally-hole-doped pnictide Ba 0.6 K 0.4 Fe 2 As 2 | -314589617 |  | Ba 0.6 K 0.4 Fe 2 As 2 | optimally-hole |  | Iron-pnictides, Pnictides |  |  |  | 37 K |  |  | body | paragraph | c0b36eb072 | Fermi surface dichotomy of the superconducting gap and pseudogap in underdoped pnictides | 10.1038/ncomms1394 | Y-M Xu, P Richard, K Nakayama, T Kawahara, Y Sekiba, T Qian, M Neupane, S Souma, T Sato, T Takahashi, H-Q Luo, H-H Wen, G-F Chen, N-L Wang, Z Wang, Z Fang, X Dai, H Ding | Springer Science and Business Media LLC | Nature Communications | 2011
61ba9f43d7a99c43e8c51341 | UD Bi2212 | 2112727040 | UD Bi2212 | Bi2212 | [6 empty] | 83 K |  |  | body | figure | c0b36eb072 | Fermi surface dichotomy of the superconducting gap and pseudogap in underdoped pnictides | 10.1038/ncomms1394 | Y-M Xu, P Richard, K Nakayama, T Kawahara, Y Sekiba, T Qian, M Neupane, S Souma, T Sato, T Takahashi, H-Q Luo, H-H Wen, G-F Chen, N-L Wang, Z Wang, Z Fang, X Dai, H Ding | Springer Science and Business Media LLC | Nature Communications | 2011
61ba9f43d7a99c43e8c51342 | Ba 0.75 K 0.25 Fe 2 As 2 | -2095932451 |  | Ba 0.75 K 0.25 Fe 2 As 2 |  |  | Iron-pnictides, Pnictides |  |  |  | 26 K |  |  | annex | paragraph | c0b36eb072 | Fermi surface dichotomy of the superconducting gap and pseudogap in underdoped pnictides | 10.1038/ncomms1394 | Y-M Xu, P Richard, K Nakayama, T Kawahara, Y Sekiba, T Qian, M Neupane, S Souma, T Sato, T Takahashi, H-Q Luo, H-H Wen, G-F Chen, N-L Wang, Z Wang, Z Fang, X Dai, H Ding | Springer Science and Business Media LLC | Nature Communications | 2011
61ba9f43d7a99c43e8c51343 | Ba 0.75 K 0.25 Fe 2 As 2 | -2047798041 |  | Ba 0.75 K 0.25 Fe 2 As 2 |  |  | Iron-pnictides, Pnictides |  |  |  | 26 K |  |  | annex | paragraph | c0b36eb072 | Fermi surface dichotomy of the superconducting gap and pseudogap in underdoped pnictides | 10.1038/ncomms1394 | Y-M Xu, P Richard, K Nakayama, T Kawahara, Y Sekiba, T Qian, M Neupane, S Souma, T Sato, T Takahashi, H-Q Luo, H-H Wen, G-F Chen, N-L Wang, Z Wang, Z Fang, X Dai, H Ding | Springer Science and Business Media LLC | Nature Communications | 2011
61ba9f43d7a99c43e8c51344 | overdoped (OD) Bi2212 | -1465280599 | Bi2212 | Bi2212Bi2212 | overdoped | [5 empty] | 82 K |  |  | body | figure | c0b36eb072 | Fermi surface dichotomy of the superconducting gap and pseudogap in underdoped pnictides | 10.1038/ncomms1394 | Y-M Xu, P Richard, K Nakayama, T Kawahara, Y Sekiba, T Qian, M Neupane, S Souma, T Sato, T Takahashi, H-Q Luo, H-H Wen, G-F Chen, N-L Wang, Z Wang, Z Fang, X Dai, H Ding | Springer Science and Business Media LLC | Nature Communications | 2011
61ba9f43d7a99c43e8c51345 | Ba 0.75 K 0.25 Fe 2 As 2 | -2059349737 |  | Ba 0.75 K 0.25 Fe 2 As 2 |  |  | Iron-pnictides, Pnictides |  |  |  | 26 K |  |  | annex | paragraph | c0b36eb072 | Fermi surface dichotomy of the superconducting gap and pseudogap in underdoped pnictides | 10.1038/ncomms1394 | Y-M Xu, P Richard, K Nakayama, T Kawahara, Y Sekiba, T Qian, M Neupane, S Souma, T Sato, T Takahashi, H-Q Luo, H-H Wen, G-F Chen, N-L Wang, Z Wang, Z Fang, X Dai, H Ding | Springer Science and Business Media LLC | Nature Communications | 2011
61ba9f43d7a99c43e8c51346 | Ba 0.75 K 0.25 Fe 2 As 2 | -2078600689 |  | Ba 0.75 K 0.25 Fe 2 As 2 |  |  | Iron-pnictides, Pnictides |  |  |  | 26 K |  |  | body | figure | c0b36eb072 | Fermi surface dichotomy of the superconducting gap and pseudogap in underdoped pnictides | 10.1038/ncomms1394 | Y-M Xu, P Richard, K Nakayama, T Kawahara, Y Sekiba, T Qian, M Neupane, S Souma, T Sato, T Takahashi, H-Q Luo, H-H Wen, G-F Chen, N-L Wang, Z Wang, Z Fang, X Dai, H Ding | Springer Science and Business Media LLC | Nature Communications | 2011
61ba9f43d7a99c43e8c51347 | Ba 0.75 K 0.25 Fe 2 As 2 | -2126735099 |  | Ba 0.75 K 0.25 Fe 2 As 2 |  |  | Iron-pnictides, Pnictides |  |  |  | 26 K |  |  | body | paragraph | c0b36eb072 | Fermi surface dichotomy of the superconducting gap and pseudogap in underdoped pnictides | 10.1038/ncomms1394 | Y-M Xu, P Richard, K Nakayama, T Kawahara, Y Sekiba, T Qian, M Neupane, S Souma, T Sato, T Takahashi, H-Q Luo, H-H Wen, G-F Chen, N-L Wang, Z Wang, Z Fang, X Dai, H Ding | Springer Science and Business Media LLC | Nature Communications | 2011
61ba9f43d7a99c43e8c51348 | Ba 0.75 K 0.25 Fe 2 As 2 | -2090158009 |  | Ba 0.75 K 0.25 Fe 2 As 2 |  |  | Iron-pnictides, Pnictides |  |  |  | 26 K | Magnetic susceptibility |  | body | figure | c0b36eb072 | Fermi surface dichotomy of the superconducting gap and pseudogap in underdoped pnictides | 10.1038/ncomms1394 | Y-M Xu, P Richard, K Nakayama, T Kawahara, Y Sekiba, T Qian, M Neupane, S Souma, T Sato, T Takahashi, H-Q Luo, H-H Wen, G-F Chen, N-L Wang, Z Wang, Z Fang, X Dai, H Ding | Springer Science and Business Media LLC | Nature Communications | 2011
61ba9f44dc085aa023c512c1 | x âˆ¼ 0.65 âˆ’ 0.8 | -1439084770 | [7 empty] | x=0.65 âˆ’ 0.8 | 24 -16 K |  |  | body | paragraph | b17797025f | Superconductivity with broken time-reversal symmetry in ion-irradiated Ba0.27K0.73Fe2As2 single crystals | 10.1103/physrevb.95.214511 | V Grinenko, P Materne, R Sarkar, H Luetkens, K Kihou, C H Lee, S Akhmadaliev, D V Efremov, S-L Drechsler, H-H Klauss | American Physical Society (APS) | Physical Review B | 2019
61ba9f44dc085aa023c512c2 | x âˆ¼ 0.6 | 448025070 | [7 empty] | x=0.6 | 23 -27 K |  |  | body | paragraph | b17797025f | Superconductivity with broken time-reversal symmetry in ion-irradiated Ba0.27K0.73Fe2As2 single crystals | 10.1103/physrevb.95.214511 | V Grinenko, P Materne, R Sarkar, H Luetkens, K Kihou, C H Lee, S Akhmadaliev, D V Efremov, S-L Drechsler, H-H Klauss | American Physical Society (APS) | Physical Review B | 2019
61ba9f44dc085aa023c512c3 | x = 0.7 | -1967290170 | [7 empty] | x=0.7 | 22 K |  |  | body | paragraph | b17797025f | Superconductivity with broken time-reversal symmetry in ion-irradiated Ba0.27K0.73Fe2As2 single crystals | 10.1103/physrevb.95.214511 | V Grinenko, P Materne, R Sarkar, H Luetkens, K Kihou, C H Lee, S Akhmadaliev, D V Efremov, S-L Drechsler, H-H Klauss | American Physical Society (APS) | Physical Review B | 2019
61ba9f44dc085aa023c512c4 | x = 0.9 | -1082653366 | [7 empty] | x=0.9 | 9 K |  |  | body | paragraph | b17797025f | Superconductivity with broken time-reversal symmetry in ion-irradiated Ba0.27K0.73Fe2As2 single crystals | 10.1103/physrevb.95.214511 | V Grinenko, P Materne, R Sarkar, H Luetkens, K Kihou, C H Lee, S Akhmadaliev, D V Efremov, S-L Drechsler, H-H Klauss | American Physical Society (APS) | Physical Review B | 2019
61ba9f44dc085aa023c512c5 | x âˆ¼ 0.5 | 2121411201 | [7 empty] | x=0.5 | 31 -35 K |  |  | body | paragraph | b17797025f | Superconductivity with broken time-reversal symmetry in ion-irradiated Ba0.27K0.73Fe2As2 single crystals | 10.1103/physrevb.95.214511 | V Grinenko, P Materne, R Sarkar, H Luetkens, K Kihou, C H Lee, S Akhmadaliev, D V Efremov, S-L Drechsler, H-H Klauss | American Physical Society (APS) | Physical Review B | 2019
61ba9f442227d4ac07c512d2 | Nd 0.5 Sr 0.5 MnO 3 | 1251702660 |  | Nd 0.5 Sr 0.5 MnO 3 |  |  | Oxides |  |  |  | 2 K | magnetization |  | body | paragraph | d77d75c351 | Unusual magnetic relaxation behavior in La |  | Mno, J LÃ³pez, P N Lisboa-Filho, W A C Passos, W A Ortiz, F M Araujo-Moreira, O F De Lima, D Schaniel, K Ghosh |  |  | 2001
61ba9f447f36ec6458c512c9 | YBa 2 Cu 3 O 7âˆ’Î´ films | 1856774276 |  | YBa 2 Cu 3 O 7âˆ’Î´ |  | films | Oxides, Cuprates |  |  |  | 43 K |  |  | body | paragraph | 61e107334c | Two components of critical current in YBa 2 Cu 3 O 7âˆ’Î´ films |  | A V Kuznetsov, I I Sanninkov, A A Ivanov |  |  | 2016
61ba9f447f36ec6458c512ca | Y2 | -201368231 |  | Y2 |  |  | Alloys |  |  |  | 52 K |  |  | body | paragraph | 61e107334c | Two components of critical current in YBa 2 Cu 3 O 7âˆ’Î´ films |  | A V Kuznetsov, I I Sanninkov, A A Ivanov |  |  | 2016
61ba9f44d52116ffe1c51336 | NCCO | 2136726290 | NCCO | [7 empty] | 60 K |  |  | body | paragraph | 29d53a8f30 | Andreev bound states in high temperature superconductors | 10.1007/s100510050463 | L Alff, S Kleefisch, U Schoop, M Zittartz, T Kemen, T Bauch, A Marx, R Gross | Springer Science and Business Media LLC | The European Physical Journal B | 1998
61ba9f44d52116ffe1c51337 | BSCCO-films | 2025685938 | BSCCO |  |  | films |  |  |  |  | 80 K |  |  | body | paragraph | 29d53a8f30 | Andreev bound states in high temperature superconductors | 10.1007/s100510050463 | L Alff, S Kleefisch, U Schoop, M Zittartz, T Kemen, T Bauch, A Marx, R Gross | Springer Science and Business Media LLC | The European Physical Journal B | 1998
61ba9f44d52116ffe1c51338 | NCCO single crystals | -426756607 | NCCO |  |  | single crystals |  |  |  |  | 24 K |  |  | body | paragraph | 29d53a8f30 | Andreev bound states in high temperature superconductors | 10.1007/s100510050463 | L Alff, S Kleefisch, U Schoop, M Zittartz, T Kemen, T Bauch, A Marx, R Gross | Springer Science and Business Media LLC | The European Physical Journal B | 1998
61ba9f44d52116ffe1c51339 | doped NCCO-GBJs | 1470067172 | NCCO-GBJs |  | doped | [5 empty] | 24 K |  |  | body | paragraph | 29d53a8f30 | Andreev bound states in high temperature superconductors | 10.1007/s100510050463 | L Alff, S Kleefisch, U Schoop, M Zittartz, T Kemen, T Bauch, A Marx, R Gross | Springer Science and Business Media LLC | The European Physical Journal B | 1998
61ba9f44d52116ffe1c5133a | oxygen defi- cient YBCO | 1236037280 | YBCO |  | oxygen defi- cient | [5 empty] | 55 and 60 K |  |  | body | paragraph | 29d53a8f30 | Andreev bound states in high temperature superconductors | 10.1007/s100510050463 | L Alff, S Kleefisch, U Schoop, M Zittartz, T Kemen, T Bauch, A Marx, R Gross | Springer Science and Business Media LLC | The European Physical Journal B | 1998
61ba9f44d52116ffe1c5133b | LSCO | -1531269416 | LSCO | [7 empty] | 24 K |  |  | body | paragraph | 29d53a8f30 | Andreev bound states in high temperature superconductors | 10.1007/s100510050463 | L Alff, S Kleefisch, U Schoop, M Zittartz, T Kemen, T Bauch, A Marx, R Gross | Springer Science and Business Media LLC | The European Physical Journal B | 1998
61ba9f44d52116ffe1c5133c | fully oxidized YBCO | -1406849179 | YBCO | [7 empty] | 90 K |  |  | body | paragraph | 29d53a8f30 | Andreev bound states in high temperature superconductors | 10.1007/s100510050463 | L Alff, S Kleefisch, U Schoop, M Zittartz, T Kemen, T Bauch, A Marx, R Gross | Springer Science and Business Media LLC | The European Physical Journal B | 1998
61ba9f44d52116ffe1c5133d | YBCO | 1143137412 | YBCO | [7 empty] | 90 K |  |  | body | paragraph | 29d53a8f30 | Andreev bound states in high temperature superconductors | 10.1007/s100510050463 | L Alff, S Kleefisch, U Schoop, M Zittartz, T Kemen, T Bauch, A Marx, R Gross | Springer Science and Business Media LLC | The European Physical Journal B | 1998
61ba9f4471dd2853b1c51337 | Li 2 IrSi 3 | -1828768707 |  | Li 2 IrSi 3 |  |  | Alloys |  |  |  | 4.2 K |  |  | body | figure | 2831ced73c | Probing the superconducting ground state of ZrIrSi: A muon spin rotation and relaxation study | 10.1103/physrevb.99.174513 | K Panda, A Bhattacharyya, D T Adroja, N Kase, P K Biswas, Surabhi Saha, Tanmoy Das, M R Lees, A D Hillier | American Physical Society (APS) | Physical Review B | 2019
61ba9f4471dd2853b1c51338 | IrGe | -740901636 |  | IrGe |  |  | Alloys |  |  |  | 4.7 K |  |  | body | figure | 2831ced73c | Probing the superconducting ground state of ZrIrSi: A muon spin rotation and relaxation study | 10.1103/physrevb.99.174513 | K Panda, A Bhattacharyya, D T Adroja, N Kase, P K Biswas, Surabhi Saha, Tanmoy Das, M R Lees, A D Hillier | American Physical Society (APS) | Physical Review B | 2019
61ba9f4471dd2853b1c51339 | RIr 3 | 1431263018 |  | RIr 3 |  |  | Alloys |  |  |  | 3.1 K |  |  | body | figure | 2831ced73c | Probing the superconducting ground state of ZrIrSi: A muon spin rotation and relaxation study | 10.1103/physrevb.99.174513 | K Panda, A Bhattacharyya, D T Adroja, N Kase, P K Biswas, Surabhi Saha, Tanmoy Das, M R Lees, A D Hillier | American Physical Society (APS) | Physical Review B | 2019
61ba9f4471dd2853b1c5133a | CaIr 2 | 794155770 |  | CaIr 2 |  |  | Alloys |  |  |  | 5.8 K |  |  | body | figure | 2831ced73c | Probing the superconducting ground state of ZrIrSi: A muon spin rotation and relaxation study | 10.1103/physrevb.99.174513 | K Panda, A Bhattacharyya, D T Adroja, N Kase, P K Biswas, Surabhi Saha, Tanmoy Das, M R Lees, A D Hillier | American Physical Society (APS) | Physical Review B | 2019
61ba9f4471dd2853b1c5133b | ScIrP | -1543958143 |  | ScIrP |  |  | Pnictides |  |  |  | 3.4 K |  |  | body | figure | 2831ced73c | Probing the superconducting ground state of ZrIrSi: A muon spin rotation and relaxation study | 10.1103/physrevb.99.174513 | K Panda, A Bhattacharyya, D T Adroja, N Kase, P K Biswas, Surabhi Saha, Tanmoy Das, M R Lees, A D Hillier | American Physical Society (APS) | Physical Review B | 2019
61ba9f44c2c99830dec51314 | y = 1 | 347399679 | [7 empty] | y=1 | 37 K |  |  | body | paragraph | 6a402b2b5e | Impact of valence states on the superconductivity of iron telluride and iron selenide films with incorporated oxygen | 10.1103/physrevb.85.214517 | D Telesca, Y Nie, J I Budnick, B O Wells, B Sinkovic | American Physical Society (APS) | Physical Review B | 2012
61ba9f44c2c99830dec51315 | FeSe films | 66292765 |  | FeSe |  | films | Iron-chalcogenides, Chalcogenides |  |  |  | ~ 8 K |  |  | body | figure | 6a402b2b5e | Impact of valence states on the superconductivity of iron telluride and iron selenide films with incorporated oxygen | 10.1103/physrevb.85.214517 | D Telesca, Y Nie, J I Budnick, B O Wells, B Sinkovic | American Physical Society (APS) | Physical Review B | 2012
61ba9f44c2c99830dec51316 | FeSe | 1463748978 |  | FeSe |  |  | Iron-chalcogenides, Chalcogenides |  |  |  | 8 K |  |  | body | paragraph | 6a402b2b5e | Impact of valence states on the superconductivity of iron telluride and iron selenide films with incorporated oxygen | 10.1103/physrevb.85.214517 | D Telesca, Y Nie, J I Budnick, B O Wells, B Sinkovic | American Physical Society (APS) | Physical Review B | 2012
61ba9f44c2c99830dec51317 | FeSe x Te y (x=y=0.5) 3 | -2097796313 |  | FeSe x Te y |  |  | Alloys |  |  | y=0.5) 3 | 14 K |  |  | body | paragraph | 6a402b2b5e | Impact of valence states on the superconductivity of iron telluride and iron selenide films with incorporated oxygen | 10.1103/physrevb.85.214517 | D Telesca, Y Nie, J I Budnick, B O Wells, B Sinkovic | American Physical Society (APS) | Physical Review B | 2012
61ba9f45a013f06956c5131c | YPd2B2C | 1034823155 |  | YPd2B2C |  |  | Carbides, Borides |  |  |  | 23K |  |  | body | paragraph | 9d3f441e56 | Superconducting properties of MgB2 bulk materials prepared by high-pressure sintering | 10.1063/1.1371239 | Y Takano, H Takeya, H Fujii, H Kumakura, T Hatano, K Togano, H Kito, H Ihara | AIP Publishing | Applied Physics Letters | 2001
61ba9f45a013f06956c5131d | Nb3Ge | -705510942 |  | Nb3Ge |  |  | Alloys |  |  |  | 23.2K |  |  | body | paragraph | 9d3f441e56 | Superconducting properties of MgB2 bulk materials prepared by high-pressure sintering | 10.1063/1.1371239 | Y Takano, H Takeya, H Fujii, H Kumakura, T Hatano, K Togano, H Kito, H Ihara | AIP Publishing | Applied Physics Letters | 2001
61ba9f4549d0b378c6c51329 | single crystal of CaAlSi | -1256567739 |  | CaAlSi |  | single crystal | Alloys |  |  |  | 6.2 K |  |  | body | paragraph | 5cbe0b814d | The study on penetration depth of anisotropic two-band superconductors by Ginzburgâ€“Landau approach | 10.1016/j.physc.2019.03.014 | P Tongkhonburi, P Udomsamuthirun | Elsevier BV | Physica C: Superconductivity and its Applications | 2019
61ba9f4549d0b378c6c5132a | Sr2RuO4 | -899616666 |  | Sr2RuO4 |  |  | Oxides |  |  |  | 1. 5 K |  |  | body | paragraph | 5cbe0b814d | The study on penetration depth of anisotropic two-band superconductors by Ginzburgâ€“Landau approach | 10.1016/j.physc.2019.03.014 | P Tongkhonburi, P Udomsamuthirun | Elsevier BV | Physica C: Superconductivity and its Applications | 2019
61ba9f462227d4ac07c512d3 | LnFeAsO (Ln = trivalent rare earth) by doping with F replacing O,[1] Co, Ir, or Ni replacing Fe | -1562285568 |  | LnFeAsO | F replacing O,[1] Co, Ir, or Ni replacing Fe |  | Alloys |  |  | Ln=trivalent rare earth | above 2 K |  |  | body | paragraph | 0fd2a988c5 | Suppression of spin density wave by isoelectronic substitution in | 10.1016/j.jssc.2009.06.011 | Michael A Mcguire, David J Singh, Athena S Sefat, Brian C Sales, David Mandrus | Elsevier BV | Journal of Solid State Chemistry | 2009
61ba9f462227d4ac07c512d4 | PrFeAsO 1âˆ’x F x | 1058912805 |  | PrFeAsO 1âˆ’x F x |  |  | Iron-pnictides, Pnictides, Oxides, Fluorides |  |  |  | 52 K |  |  | body | paragraph | 0fd2a988c5 | Suppression of spin density wave by isoelectronic substitution in | 10.1016/j.jssc.2009.06.011 | Michael A Mcguire, David J Singh, Athena S Sefat, Brian C Sales, David Mandrus | Elsevier BV | Journal of Solid State Chemistry | 2009
61ba9f462227d4ac07c512d5 | PrFeAsO | -650552382 |  | PrFeAsO |  |  | Iron-pnictides, Oxides, Pnictides |  |  |  | 2 K |  |  | body | paragraph | 0fd2a988c5 | Suppression of spin density wave by isoelectronic substitution in | 10.1016/j.jssc.2009.06.011 | Michael A Mcguire, David J Singh, Athena S Sefat, Brian C Sales, David Mandrus | Elsevier BV | Journal of Solid State Chemistry | 2009
61ba9f467b1a7abb24c512f0 | NdFeAsO 0.8 F 0.2 | 772575621 |  | NdFeAsO 0.8 F 0.2 |  |  | Iron-pnictides, Pnictides, Oxides, Fluorides |  |  |  | 33 and 51K | Resistivity |  | body | paragraph | fa71da1f65 | Doping and temperature dependence of Raman scattering fromNdFeAsO1âˆ’xFx(x=0â€“0.2)superconductor | 10.1103/physrevb.79.052507 | L Zhang, T Fujita, F Chen, D L Feng, S Maekawa, Mingwei W Chen | American Physical Society (APS) | Physical Review B | 2009
61ba9f4620fc3eae4bc51380 | x = 1.0 | -1948954444 | [7 empty] | x=1.0 | 9 K | magnetization |  | body | paragraph | 3d040e2455 | EuFe2(As1âˆ’xPx)2: Reentrant Spin Glass and Superconductivity | 10.1103/physrevlett.110.237002 | S Zapf, H S Jeevan, T Ivek, F Pfister, F Klingert, S Jiang, D Wu, P Gegenwart, R K Kremer, M Dressel | American Physical Society (APS) | Physical Review Letters | 2013
61ba9f4661d1c9d20fc51346 | Li | 259792234 |  | Li |  |  | Alloys |  |  |  | 4.15 K |  | 20 to 24 GPa | body | paragraph | 52954033b3 | Superconducting Phase Diagram of Li Metal in Nearly Hydrostatic Pressures up to 67 GPa | 10.1103/physrevlett.91.167001 | Shanti Deemyad, James S Schilling | American Physical Society (APS) | Physical Review Letters | 2003
61ba9f4661d1c9d20fc51347 | Li | 300190832 |  | Li |  |  | Alloys |  |  |  | near 7 K | electrical resistivity | 48 GPa | body | paragraph | 52954033b3 | Superconducting Phase Diagram of Li Metal in Nearly Hydrostatic Pressures up to 67 GPa | 10.1103/physrevlett.91.167001 | Shanti Deemyad, James S Schilling | American Physical Society (APS) | Physical Review Letters | 2003
61ba9f4661d1c9d20fc51348 | Li | 531234557 |  | Li |  |  | Alloys |  |  |  | 180 K |  |  | body | paragraph | 52954033b3 | Superconducting Phase Diagram of Li Metal in Nearly Hydrostatic Pressures up to 67 GPa | 10.1103/physrevlett.91.167001 | Shanti Deemyad, James S Schilling | American Physical Society (APS) | Physical Review Letters | 2003
61ba9f4661d1c9d20fc51349 | Li | 242435164 |  | Li |  |  | Alloys |  |  |  | 5.47 K |  | 20.3 GPa | body | paragraph | 52954033b3 | Superconducting Phase Diagram of Li Metal in Nearly Hydrostatic Pressures up to 67 GPa | 10.1103/physrevlett.91.167001 | Shanti Deemyad, James S Schilling | American Physical Society (APS) | Physical Review Letters | 2003
61ba9f467c13e4f711c512e9 | Sr 0.9 La 0.1 CuO 2 | 1402540523 |  | Sr 0.9 La 0.1 CuO 2 |  |  | Oxides, Cuprates |  |  |  | 43 K |  |  | body |  | c5552a7a91 | Nodeless superconductivity in the infinite-layer electron-doped cuprate superconductorSr0.9La0.1CuO2 | 10.1103/physrevb.77.184512 | R Khasanov, A Shengelaya, A Maisuradze, D Di Castro, I M SaviÄ‡, S Weyeneth, M S Park, D J Jang, S-I Lee, H Keller | American Physical Society (APS) | Physical Review B | 2013
61ba9f467c13e4f711c512ea | Sr 0.9 La 0.1 CuO 2 | 1213870789 |  | Sr 0.9 La 0.1 CuO 2 |  |  | Oxides, Cuprates |  |  |  | 1.6 K |  |  | body | paragraph | c5552a7a91 | Nodeless superconductivity in the infinite-layer electron-doped cuprate superconductorSr0.9La0.1CuO2 | 10.1103/physrevb.77.184512 | R Khasanov, A Shengelaya, A Maisuradze, D Di Castro, I M SaviÄ‡, S Weyeneth, M S Park, D J Jang, S-I Lee, H Keller | American Physical Society (APS) | Physical Review B | 2013
61ba9f467f36ec6458c512cb | RFeAsO | -364096449 |  | RFeAsO |  |  | Iron-pnictides, Oxides, Pnictides |  |  |  | 60 K |  |  | body | paragraph | 59f0bc09ce | Structural, magnetic and superconducting phase transitions in CaFe2As2 under ambient and applied pressure | 10.1016/j.physc.2009.03.033 | P C Canfield, S L Budâ€™ko, N Ni, A Kreyssig, A I Goldman, R J Mcqueeney, M S Torikachvili, D N Argyriou, G Luke, W Yu | Elsevier BV | Physica C: Superconductivity | 2009
61ba9f4607932c08a9c51347 | NbSe 2 | 80579849 |  | NbSe 2 |  |  | Chalcogenides |  |  |  | 35 K |  |  | body | paragraph | 5cfe923411 | Polytypism and Superconductivity in the NbS 2 System |  | Catherine Witteveen, Karolina Gornicka, Johan Chang, Martin MÃ¥nsson, Tomasz Klimczuk, Fabian O Von Rohr |  |  | 2021
61ba9f4607932c08a9c51348 | phase-pure 2H-NbS 2 polytype | 2091829487 | phase-pure 2H-NbS 2 polytype | [7 empty] | 6.1 K | magneti- zation |  | body | paragraph | 5cfe923411 | Polytypism and Superconductivity in the NbS 2 System |  | Catherine Witteveen, Karolina Gornicka, Johan Chang, Martin MÃ¥nsson, Tomasz Klimczuk, Fabian O Von Rohr |  |  | 2021
61ba9f4607932c08a9c51349 | 2H-NbSe 2 | -418262848 |  | 2H-NbSe 2 |  |  | Alloys |  |  |  | 7.2 K |  |  | body | paragraph | 5cfe923411 | Polytypism and Superconductivity in the NbS 2 System |  | Catherine Witteveen, Karolina Gornicka, Johan Chang, Martin MÃ¥nsson, Tomasz Klimczuk, Fabian O Von Rohr |  |  | 2021
61ba9f4607932c08a9c5134a | NbS 2 | -643305881 |  | NbS 2 |  |  | Chalcogenides |  |  |  | 5.7 K |  |  | body | paragraph | 5cfe923411 | Polytypism and Superconductivity in the NbS 2 System |  | Catherine Witteveen, Karolina Gornicka, Johan Chang, Martin MÃ¥nsson, Tomasz Klimczuk, Fabian O Von Rohr |  |  | 2021
61ba9f4607932c08a9c5134b | 4H-NbSe 2 | 910115076 |  | 4H-NbSe 2 |  |  | Alloys |  |  |  | 6.5 K |  |  | body | paragraph | 5cfe923411 | Polytypism and Superconductivity in the NbS 2 System |  | Catherine Witteveen, Karolina Gornicka, Johan Chang, Martin MÃ¥nsson, Tomasz Klimczuk, Fabian O Von Rohr |  |  | 2021
61ba9f4607932c08a9c5134c | NbS 2 | -1188167437 |  | NbS 2 |  |  | Chalcogenides |  |  |  | 6 K |  |  | body | paragraph | 5cfe923411 | Polytypism and Superconductivity in the NbS 2 System |  | Catherine Witteveen, Karolina Gornicka, Johan Chang, Martin MÃ¥nsson, Tomasz Klimczuk, Fabian O Von Rohr |  |  | 2021
61ba9f4607932c08a9c5134d | 2H-NbS 2 | -466717078 |  | 2H-NbS 2 |  |  | Alloys |  |  |  | 6 K |  |  | body | paragraph | 5cfe923411 | Polytypism and Superconductivity in the NbS 2 System |  | Catherine Witteveen, Karolina Gornicka, Johan Chang, Martin MÃ¥nsson, Tomasz Klimczuk, Fabian O Von Rohr |  |  | 2021
61ba9f4612cb23f3dfc51359 | lead | -1906109597 | lead | Pb | [6 empty] | 7.2 K |  |  | body | paragraph | 5c964684fc | Bernoulli potential at a superconductor surface | 10.1103/physrevb.65.012507 | Pavel LipavskÃ½, Jan KolÃ¡Äek, JiÅ™Ã­ J MareÅ¡, Klaus Morawetz | American Physical Society (APS) | Physical Review B | 2001
61ba9f470cb3d3a5e6c512ba | MgB 2 | 1369276160 |  | MgB 2 |  |  | Alloys, Borides |  |  |  | 39 K |  |  | body | paragraph | 8c9f04ee98 |  |  | M Ueda, Naito
61ba9f472b9a12e3d2c51350 | 4Ha polytype of TaSe 2 | 1703795679 |  | TaSe 2 | 4Ha | polytype | Chalcogenides |  |  |  | 2.7 K |  |  | header | abstract | bb40a5e794 |  |  | 03 Se, Hua Bai, Mengmeng Wang, Xiaohui Yang, Yupeng Li, Jiang Ma, Xikang Sun, Qian Tao, Linjun Li, Zhu-An Xu |  |  | 2018
61ba9f472b9a12e3d2c51351 | Ta self-intercalated 4Ha- Ta 1.03 Se 2 | -721534130 |  | - Ta 1.03 Se 2 | Ta self-intercalated 4Ha |  | Alloys |  |  |  | 2.7 K |  |  | body | paragraph | bb40a5e794 |  |  | 03 Se, Hua Bai, Mengmeng Wang, Xiaohui Yang, Yupeng Li, Jiang Ma, Xikang Sun, Qian Tao, Linjun Li, Zhu-An Xu |  |  | 2018
61ba9f472b9a12e3d2c51352 | tantalum self-intercalated 4Ha- Ta 1.03 Se 2 single crystal | -1413685540 |  | 4Ha- Ta 1.03 Se 2 |  | single crystal | Alloys |  |  |  | 2.7 K |  |  | header | abstract | bb40a5e794 |  |  | 03 Se, Hua Bai, Mengmeng Wang, Xiaohui Yang, Yupeng Li, Jiang Ma, Xikang Sun, Qian Tao, Linjun Li, Zhu-An Xu |  |  | 2018
61ba9f472b9a12e3d2c51353 | ICCDW | -684548402 | ICCDW | [7 empty] | 0.14 K |  |  | body | paragraph | bb40a5e794 |  |  | 03 Se, Hua Bai, Mengmeng Wang, Xiaohui Yang, Yupeng Li, Jiang Ma, Xikang Sun, Qian Tao, Linjun Li, Zhu-An Xu |  |  | 2018
61ba9f472b9a12e3d2c51354 | 4Ha-Ta 1.03 Se 2 | -1146483109 |  | 4Ha-Ta 1.03 Se 2 |  |  | Alloys |  |  |  | 2.7 K |  |  | body | paragraph | bb40a5e794 |  |  | 03 Se, Hua Bai, Mengmeng Wang, Xiaohui Yang, Yupeng Li, Jiang Ma, Xikang Sun, Qian Tao, Linjun Li, Zhu-An Xu |  |  | 2018
61ba9f472b9a12e3d2c51355 | Te, Mo or W doping | -78578041 | Te, Mo or W doping | [7 empty] | 2 K |  |  | body | paragraph | bb40a5e794 |  |  | 03 Se, Hua Bai, Mengmeng Wang, Xiaohui Yang, Yupeng Li, Jiang Ma, Xikang Sun, Qian Tao, Linjun Li, Zhu-An Xu |  |  | 2018
61ba9f47ef148cdddfc5131c | IrTe 2 | -2101746135 |  | IrTe 2 |  |  | Chalcogenides |  |  |  | 1.3 K |  |  | body | paragraph | 5ac3c75781 | Competition between the structural phase transition and superconductivity in Ir1âˆ’xPtxTe2as revealed by pressure effects | 10.1103/physrevb.87.121107 | A Kiswandhi, J S Brooks, H B Cao, J Q Yan, D Mandrus, Z Jiang, H D Zhou | American Physical Society (APS) | Physical Review B | 2013
61ba9f4785b12ae79ac51304 | M =Sb, As, P | 74356186 | [7 empty] | M=Sb, As, P | 7.5, 5.8, 5.9K |  |  | body | figure | 3e804cf564 | Model construction and superconductivity analysis of organic conductorsÎ²-(BDA-TTP)2MF6(M= P, As, Sb and Ta) based on first-principles band calculation | 10.1088/1367-2630/14/11/113045 | H Aizawa, K Kuroki, S Yasuzuka, J Yamada | IOP Publishing | New Journal of Physics | 2012
61ba9f47783c1e8128c51409 | x = 0 | -1516586345 | [7 empty] | x=0 | 26 K |  |  | body | paragraph | 98d353bf69 | Drastic suppression of the superconductivity of LaFeAsO 0.85 by a nonmagnetic impurity |  | Y F Guo, Y G Shi, S Yu, A A Belik, Y Matsushita, M Tanaka, Y Katsuya, K Kobayashi, I Nowik, I Felner, V P S Awana, K Yamaura, E Takayama-Muromachi
61ba9f47783c1e8128c5140a | AFe 2 As 2 (A = alkaline earth) | 1487394262 |  | AFe 2 As 2 |  |  | Alloys |  |  | A=alkaline earth | 50 K |  |  | body | paragraph | 98d353bf69 | Drastic suppression of the superconductivity of LaFeAsO 0.85 by a nonmagnetic impurity |  | Y F Guo, Y G Shi, S Yu, A A Belik, Y Matsushita, M Tanaka, Y Katsuya, K Kobayashi, I Nowik, I Felner, V P S Awana, K Yamaura, E Takayama-Muromachi
61ba9f47783c1e8128c5140b | Zn-free sample | -697073434 |  |  | Zn-free | [5 empty] | 26 K |  |  | body | paragraph | 98d353bf69 | Drastic suppression of the superconductivity of LaFeAsO 0.85 by a nonmagnetic impurity |  | Y F Guo, Y G Shi, S Yu, A A Belik, Y Matsushita, M Tanaka, Y Katsuya, K Kobayashi, I Nowik, I Felner, V P S Awana, K Yamaura, E Takayama-Muromachi
61ba9f47783c1e8128c5140c | LaFeAsO 1- ( = 0.12 | 871824399 |  | LaFeAsO 1- |  |  | Alloys |  |  | (=0.12 | 21 K |  |  | body | paragraph | 98d353bf69 | Drastic suppression of the superconductivity of LaFeAsO 0.85 by a nonmagnetic impurity |  | Y F Guo, Y G Shi, S Yu, A A Belik, Y Matsushita, M Tanaka, Y Katsuya, K Kobayashi, I Nowik, I Felner, V P S Awana, K Yamaura, E Takayama-Muromachi
61ba9f47783c1e8128c5140d | LaFeAsO 0.85 | 1501915551 |  | LaFeAsO 0.85 |  |  | Iron-pnictides, Oxides, Pnictides |  |  |  | 26 K |  |  | header | abstract | 98d353bf69 | Drastic suppression of the superconductivity of LaFeAsO 0.85 by a nonmagnetic impurity |  | Y F Guo, Y G Shi, S Yu, A A Belik, Y Matsushita, M Tanaka, Y Katsuya, K Kobayashi, I Nowik, I Felner, V P S Awana, K Yamaura, E Takayama-Muromachi
61ba9f47783c1e8128c5140e | 0.01 | -1092919756 | [8 empty] | 10 K |  |  | body | paragraph | 98d353bf69 | Drastic suppression of the superconductivity of LaFeAsO 0.85 by a nonmagnetic impurity |  | Y F Guo, Y G Shi, S Yu, A A Belik, Y Matsushita, M Tanaka, Y Katsuya, K Kobayashi, I Nowik, I Felner, V P S Awana, K Yamaura, E Takayama-Muromachi
61ba9f471b93c0c6bec51354 | Optimally doped Bi2212 | 1505109421 | Bi2212 | Bi2212Bi2212 | Optimally doped | [5 empty] | 91 K |  |  | body | paragraph | b3ec096a34 | Extremely Correlated Fermi-Liquid Description of Normal-State ARPES in Cuprates | 10.1103/physrevlett.107.056404 | G-H Gweon, B S Shastry, G D Gu | American Physical Society (APS) | Physical Review Letters | 2011
61ba9f4820fc3eae4bc51381 | NbSe 2 | 95974143 |  | NbSe 2 |  |  | Chalcogenides |  |  |  | 7.2 K |  |  | body | paragraph | db299e272d | Nature of the quantum metal in a two-dimensional crystalline superconductor | 10.1038/nphys3579 | A W Tsen, B Hunt, Y D Kim, Z J Yuan, S Jia, R J Cava, J Hone, P Kim, C R Dean, A N Pasupathy | Springer Science and Business Media LLC | Nature Physics | 2015
61ba9f486a35f302ddc5130a | YBa2Cu2O7 | 168553573 |  | YBa2Cu2O7 |  |  | Oxides, Cuprates |  |  |  | 90 K |  |  | header | abstract | 444a2e3fd6 | Millimeter-wave surface impedance of optimally-doped Ba(Fe1âˆ’xCox)2As2single crystals | 10.1103/physrevb.87.014506 | A Barannik, N T Cherpak, M A Tanatar, S Vitusevich, V Skresanov, P C Canfield, R Prozorov | American Physical Society (APS) | Physical Review B | 2012
61ba9f486a35f302ddc5130b | YBCO film | -1903489951 | YBCO |  |  | film |  |  |  |  | 90K |  |  | body | paragraph | 444a2e3fd6 | Millimeter-wave surface impedance of optimally-doped Ba(Fe1âˆ’xCox)2As2single crystals | 10.1103/physrevb.87.014506 | A Barannik, N T Cherpak, M A Tanatar, S Vitusevich, V Skresanov, P C Canfield, R Prozorov | American Physical Society (APS) | Physical Review B | 2012
61ba9f486a35f302ddc5130c | x = 0.074 | 976624103 | [7 empty] | x=0.074 | 22.8 K |  |  | body |  | 444a2e3fd6 | Millimeter-wave surface impedance of optimally-doped Ba(Fe1âˆ’xCox)2As2single crystals | 10.1103/physrevb.87.014506 | A Barannik, N T Cherpak, M A Tanatar, S Vitusevich, V Skresanov, P C Canfield, R Prozorov | American Physical Society (APS) | Physical Review B | 2012
61ba9f486a35f302ddc5130d | YBa 2 Cu 3 O 7 (YBCO) films | -335133684 | YBCO | YBa 2 Cu 3 O 7 |  | films | Oxides, Cuprates |  |  |  | 90 K |  |  | body | paragraph | 444a2e3fd6 | Millimeter-wave surface impedance of optimally-doped Ba(Fe1âˆ’xCox)2As2single crystals | 10.1103/physrevb.87.014506 | A Barannik, N T Cherpak, M A Tanatar, S Vitusevich, V Skresanov, P C Canfield, R Prozorov | American Physical Society (APS) | Physical Review B | 2012
61ba9f486a35f302ddc5130e | Ba(Fe1âˆ’xCox)2As2 (x =0.074 | -683819897 |  | Ba(Fe1âˆ’xCox)2As2 |  |  | Iron-pnictides, Pnictides |  |  | x=0.074 | 23 K |  |  | header | abstract | 444a2e3fd6 | Millimeter-wave surface impedance of optimally-doped Ba(Fe1âˆ’xCox)2As2single crystals | 10.1103/physrevb.87.014506 | A Barannik, N T Cherpak, M A Tanatar, S Vitusevich, V Skresanov, P C Canfield, R Prozorov | American Physical Society (APS) | Physical Review B | 2012
61ba9f487ecf8b73e6c5133e | CaFeAs 2 | -772975050 |  | CaFeAs 2 |  |  | Iron-pnictides, Pnictides |  |  |  | 20 K |  |  | body | paragraph | 8ca294f4de | Multigap Superconductivity in RbCa2Fe4As4F2 Investigated Using Î¼SR Measurements | 10.7566/jpsj.87.124705 | Devashibhai T Adroja, Franziska K K Kirschner, Franz Lang, Michael Smidman, Adrian D Hillier, Zhi-Cheng Wang, Guang-Han Cao, Gavin B G Stenning, Stephen J Blundell | Physical Society of Japan | Journal of the Physical Society of Japan | 2018
61ba9f487ecf8b73e6c5133f | CaAFe 4 As 4 (A = K, Rb, Cs, 1144-family) 16 | -449692008 |  | CaAFe 4 As 4 |  |  | Iron-pnictides, Pnictides |  |  | A=K, Rb, Cs | 35 K |  |  | body | figure | 8ca294f4de | Multigap Superconductivity in RbCa2Fe4As4F2 Investigated Using Î¼SR Measurements | 10.7566/jpsj.87.124705 | Devashibhai T Adroja, Franziska K K Kirschner, Franz Lang, Michael Smidman, Adrian D Hillier, Zhi-Cheng Wang, Guang-Han Cao, Gavin B G Stenning, Stephen J Blundell | Physical Society of Japan | Journal of the Physical Society of Japan | 2018
61ba9f487ecf8b73e6c51340 | fluorine-doped LaFeAsO (1111-family) | 232887183 |  | LaFeAsO | fluorine |  | Iron-pnictides, Oxides, Pnictides |  |  |  | 26 K |  |  | body | paragraph | 8ca294f4de | Multigap Superconductivity in RbCa2Fe4As4F2 Investigated Using Î¼SR Measurements | 10.7566/jpsj.87.124705 | Devashibhai T Adroja, Franziska K K Kirschner, Franz Lang, Michael Smidman, Adrian D Hillier, Zhi-Cheng Wang, Guang-Han Cao, Gavin B G Stenning, Stephen J Blundell | Physical Society of Japan | Journal of the Physical Society of Japan | 2018
61ba9f487ecf8b73e6c51341 | ThFeAsN | -937135139 |  | ThFeAsN |  |  | Nitrides, Iron-pnictides, Pnictides |  |  |  | 30 K |  |  | body | paragraph | 8ca294f4de | Multigap Superconductivity in RbCa2Fe4As4F2 Investigated Using Î¼SR Measurements | 10.7566/jpsj.87.124705 | Devashibhai T Adroja, Franziska K K Kirschner, Franz Lang, Michael Smidman, Adrian D Hillier, Zhi-Cheng Wang, Guang-Han Cao, Gavin B G Stenning, Stephen J Blundell | Physical Society of Japan | Journal of the Physical Society of Japan | 2018
61ba9f487ecf8b73e6c51342 | LiFeAs | 201162049 |  | LiFeAs |  |  | Iron-pnictides, Pnictides |  |  |  | 18 K |  |  | body | paragraph | 8ca294f4de | Multigap Superconductivity in RbCa2Fe4As4F2 Investigated Using Î¼SR Measurements | 10.7566/jpsj.87.124705 | Devashibhai T Adroja, Franziska K K Kirschner, Franz Lang, Michael Smidman, Adrian D Hillier, Zhi-Cheng Wang, Guang-Han Cao, Gavin B G Stenning, Stephen J Blundell | Physical Society of Japan | Journal of the Physical Society of Japan | 2018
61ba9f487ecf8b73e6c51343 | RbCa2Fe4As4F2 | 523715748 |  | RbCa2Fe4As4F2 |  |  | Iron-pnictides, Pnictides, Fluorides |  |  |  | 30 K | magnetization |  | header | abstract | 8ca294f4de | Multigap Superconductivity in RbCa2Fe4As4F2 Investigated Using Î¼SR Measurements | 10.7566/jpsj.87.124705 | Devashibhai T Adroja, Franziska K K Kirschner, Franz Lang, Michael Smidman, Adrian D Hillier, Zhi-Cheng Wang, Guang-Han Cao, Gavin B G Stenning, Stephen J Blundell | Physical Society of Japan | Journal of the Physical Society of Japan | 2018
61ba9f487ecf8b73e6c51344 | Gd 0.8 Th 0.2 FeAsO 2 | 570111239 |  | Gd 0.8 Th 0.2 FeAsO 2 |  |  | Iron-pnictides, Oxides, Pnictides |  |  |  | 56 K |  |  | body | paragraph | 8ca294f4de | Multigap Superconductivity in RbCa2Fe4As4F2 Investigated Using Î¼SR Measurements | 10.7566/jpsj.87.124705 | Devashibhai T Adroja, Franziska K K Kirschner, Franz Lang, Michael Smidman, Adrian D Hillier, Zhi-Cheng Wang, Guang-Han Cao, Gavin B G Stenning, Stephen J Blundell | Physical Society of Japan | Journal of the Physical Society of Japan | 2018
61ba9f487ecf8b73e6c51345 | RbCa 2 Fe 4 As 4 F 2 | -1451788820 |  | RbCa 2 Fe 4 As 4 F 2 |  |  | Iron-pnictides, Pnictides, Fluorides |  |  |  | 30 K |  |  | body | paragraph | 8ca294f4de | Multigap Superconductivity in RbCa2Fe4As4F2 Investigated Using Î¼SR Measurements | 10.7566/jpsj.87.124705 | Devashibhai T Adroja, Franziska K K Kirschner, Franz Lang, Michael Smidman, Adrian D Hillier, Zhi-Cheng Wang, Guang-Han Cao, Gavin B G Stenning, Stephen J Blundell | Physical Society of Japan | Journal of the Physical Society of Japan | 2018
61ba9f487ecf8b73e6c51346 | FeSe | 1625492406 |  | FeSe |  |  | Iron-chalcogenides, Chalcogenides |  |  |  | 8 K |  | ambient pressure | body | paragraph | 8ca294f4de | Multigap Superconductivity in RbCa2Fe4As4F2 Investigated Using Î¼SR Measurements | 10.7566/jpsj.87.124705 | Devashibhai T Adroja, Franziska K K Kirschner, Franz Lang, Michael Smidman, Adrian D Hillier, Zhi-Cheng Wang, Guang-Han Cao, Gavin B G Stenning, Stephen J Blundell | Physical Society of Japan | Journal of the Physical Society of Japan | 2018
61ba9f487ecf8b73e6c51347 | ACa 2 Fe 4 As 4 F 2 (A=K, Rb, Cs, 12442-family) | 539374134 |  | ACa 2 Fe 4 As 4 F 2 |  |  | Iron-pnictides, Pnictides, Fluorides |  |  | A=K, Rb, Cs, 12442-family | 29-33 K |  |  | body | paragraph | 8ca294f4de | Multigap Superconductivity in RbCa2Fe4As4F2 Investigated Using Î¼SR Measurements | 10.7566/jpsj.87.124705 | Devashibhai T Adroja, Franziska K K Kirschner, Franz Lang, Michael Smidman, Adrian D Hillier, Zhi-Cheng Wang, Guang-Han Cao, Gavin B G Stenning, Stephen J Blundell | Physical Society of Japan | Journal of the Physical Society of Japan | 2018
61ba9f487ecf8b73e6c51348 | RbCa2Fe4As4F2 | 431310616 |  | RbCa2Fe4As4F2 |  |  | Iron-pnictides, Pnictides, Fluorides |  |  |  | 1.2 K |  |  | body | paragraph | 8ca294f4de | Multigap Superconductivity in RbCa2Fe4As4F2 Investigated Using Î¼SR Measurements | 10.7566/jpsj.87.124705 | Devashibhai T Adroja, Franziska K K Kirschner, Franz Lang, Michael Smidman, Adrian D Hillier, Zhi-Cheng Wang, Guang-Han Cao, Gavin B G Stenning, Stephen J Blundell | Physical Society of Japan | Journal of the Physical Society of Japan | 2018
61ba9f48720b8b3d36c51309 | 0.29 | -153984201 | [8 empty] | below 1.7 K |  |  | body | figure | d306216f76 | Weak-couplingd-wave BCS superconductivity and unpaired electrons in overdopedLa2âˆ’xSrxCuO4single crystals | 10.1103/physrevb.76.064512 | Yue Wang, Jing Yan, Lei Shan, Hai-Hu Wen, Yoichi Tanabe, Tadashi Adachi, Yoji Koike | American Physical Society (APS) | Physical Review B | 2007
61ba9f48e4552e90a8c51305 | Tl2201 slightly overdoped | 995743146 | Tl2201 | Tl2201Tl2201 | overdoped | [5 empty] | 84K |  |  | body | paragraph | b609f29fdc | The Temperature Evolution of the Inhomogeneous Magnetic Response of Cuprate Superconductors Above T c | 10.1007/s10948-014-2899-z | E V L De Mello | Springer Science and Business Media LLC | Journal of Superconductivity and Novel Magnetism | 2020
61ba9f494217bb9076c51386 | MGALB | 1474700995 | MGALB | [7 empty] | 35 K |  |  | body | paragraph | 5d6a4dd639 | Thermal properties of MgB2: the effect of disorder on gap amplitudes and relaxation times of Ï€ and Ïƒ bands | 10.1016/j.physc.2004.02.171 | M Putti, E Galleani, I Pallecchi, C Bernini, P Manfrinetti, A Palenzona, M Affronte | Elsevier BV | Physica C: Superconductivity | 2004
61ba9f494217bb9076c51387 | MGB | -1998738573 |  | MGB |  |  | Alloys, Borides |  |  |  | 38.7 K |  |  | body | paragraph | 5d6a4dd639 | Thermal properties of MgB2: the effect of disorder on gap amplitudes and relaxation times of Ï€ and Ïƒ bands | 10.1016/j.physc.2004.02.171 | M Putti, E Galleani, I Pallecchi, C Bernini, P Manfrinetti, A Palenzona, M Affronte | Elsevier BV | Physica C: Superconductivity | 2004
61ba9f491b5bc7b48bc5137b | M g 10 B 2 | 1014157118 |  | M g 10 B 2 |  |  | Alloys |  |  |  | 39.2 K |  |  | body | paragraph | 8334c8945e | Magnetoresistivity andHc2(T)inMgB2 | 10.1103/physrevb.63.220503 | S L Budâ€™ko, C Petrovic, G Lapertot, C E Cunningham, P C Canfield, M-H Jung, A H Lacerda | American Physical Society (APS) | Physical Review B | 2008
61ba9f491b5bc7b48bc5137c | M g 11 B 2 | -188198003 |  | M g 11 B 2 |  |  | Alloys |  |  |  | 40.2 |  |  | body | paragraph | 8334c8945e | Magnetoresistivity andHc2(T)inMgB2 | 10.1103/physrevb.63.220503 | S L Budâ€™ko, C Petrovic, G Lapertot, C E Cunningham, P C Canfield, M-H Jung, A H Lacerda | American Physical Society (APS) | Physical Review B | 2008
61ba9f49dc085aa023c512c8 | NiBi 3 | -241733558 |  | NiBi 3 |  |  | Alloys |  |  |  | 0 K |  |  | body | paragraph | 022bbee4da | Effect of pressure on the physical properties of the superconductor NiBi3 | 10.1088/1361-648x/aaf03a | Elena Gati, Li Xiang, Lin-Lin Wang, Soham Manni, Paul C Canfield, Sergey L Budâ€™ko | IOP Publishing | Journal of Physics: Condensed Matter | 2018
61ba9f4956f16aed29c51322 | LaRu 2 As 2 | 1306029138 |  | LaRu 2 As 2 |  |  | Pnictides |  |  |  | 7.8 K | resistivity |  | body | figure | d0326c2def | Synthesis and physical properties of CeRu 2 As 2 and CeIr 2 As 2 |  | Kangqiao Cheng, Xiaobo He, Haiyang Yang, Binjie Zhou, Yuke Li, Yongkang Luo |  |  | 2019
61ba9f49ab9e3e9324c51334 | Ce 2 PdIn 8 | 1870433599 |  | Ce 2 PdIn 8 |  |  | Alloys |  |  |  | 0.7 K | specific heat |  | body | paragraph | 14306a6927 | Anomalous magnetotransport in the heavy-fermion superconductor Ce2PdIn8 | 10.1103/physrevb.85.060508 | Daniel Gnida, Marcin Matusiak, Dariusz Kaczorowski | American Physical Society (APS) | Physical Review B | 2014
61ba9f49ef148cdddfc5131d | Bi-2212 | -2100895813 | Bi-2212 | [7 empty] | 69 K |  |  | body | paragraph | 405fb24c70 | Doping dependent optical properties of Bi 2 Sr 2 CaCu 2 O 8+Î´ |  | J Hwang, T Timusk, G D Gu |  |  | 2006
61ba9f49ef148cdddfc5131e | (Bi,Pb) 2 (Sr,La) 2 CuO 6+Î´ | -1145601001 |  | (Bi,Pb) 2 (Sr,La) 2 CuO 6+Î´ |  |  | Alloys |  |  |  | 22 K |  |  | body | paragraph | 405fb24c70 | Doping dependent optical properties of Bi 2 Sr 2 CaCu 2 O 8+Î´ |  | J Hwang, T Timusk, G D Gu |  |  | 2006
61ba9f49ef148cdddfc5131f | underdoped Y123 | -1704871272 | Y123 | Y123Y123 | underdoped | [5 empty] | 59 K |  |  | body | paragraph | 405fb24c70 | Doping dependent optical properties of Bi 2 Sr 2 CaCu 2 O 8+Î´ |  | J Hwang, T Timusk, G D Gu |  |  | 2006
61ba9f49ef148cdddfc51320 | Bi-2212 | -2064342625 | Bi-2212 | [7 empty] | 60 K |  |  | body | paragraph | 405fb24c70 | Doping dependent optical properties of Bi 2 Sr 2 CaCu 2 O 8+Î´ |  | J Hwang, T Timusk, G D Gu |  |  | 2006
61ba9f49ef148cdddfc51321 | underdoped LSCO | -416189153 | LSCO |  | underdoped | [5 empty] | 5.5 K |  |  | body | paragraph | 405fb24c70 | Doping dependent optical properties of Bi 2 Sr 2 CaCu 2 O 8+Î´ |  | J Hwang, T Timusk, G D Gu |  |  | 2006
61ba9f49ef148cdddfc51322 | 6 % Sr doped LSCO | -1878420777 | LSCO |  | 6 % Sr | [5 empty] | 5.5K |  |  | body | paragraph | 405fb24c70 | Doping dependent optical properties of Bi 2 Sr 2 CaCu 2 O 8+Î´ |  | J Hwang, T Timusk, G D Gu |  |  | 2006
61ba9f49ef148cdddfc51323 | overdoped Bi-2212 | -1028022643 | Bi-2212 |  | overdoped | [5 empty] | 56 K |  |  | body | paragraph | 405fb24c70 | Doping dependent optical properties of Bi 2 Sr 2 CaCu 2 O 8+Î´ |  | J Hwang, T Timusk, G D Gu |  |  | 2006
61ba9f49ef148cdddfc51324 | underdoped Y123-OrthoII | 1866066973 |  | Y123-OrthoII | underdoped |  | Alloys |  |  |  | 59 K |  |  | body | paragraph | 405fb24c70 | Doping dependent optical properties of Bi 2 Sr 2 CaCu 2 O 8+Î´ |  | J Hwang, T Timusk, G D Gu |  |  | 2006
61ba9f497b1a7abb24c512f2 | underdoped La 2 CuO 4+y crystal | 2080965770 |  | La 2 CuO 4+y | underdoped | crystal | Alloys |  |  |  | 27 K | resistivity |  | body | paragraph | 1c2135e2f6 | Percolative superconductivity in La2CuO4.06 by lattice granularity patterns with scanning micro x-ray absorption near edge structure | 10.1063/1.4879286 | Nicola Poccia, Matthieu Chorro, Alessandro Ricci, Wei Xu, Augusto Marcelli, Gaetano Campi, Antonio Bianconi | AIP Publishing | Applied Physics Letters | 2014
61ba9f497b1a7abb24c512f3 | optimally doped La 2 CuO 4.1 | -1745855845 |  | La 2 CuO 4.1 | optimally doped |  | Oxides, Cuprates |  |  |  | 40 K |  |  | body | figure | 1c2135e2f6 | Percolative superconductivity in La2CuO4.06 by lattice granularity patterns with scanning micro x-ray absorption near edge structure | 10.1063/1.4879286 | Nicola Poccia, Matthieu Chorro, Alessandro Ricci, Wei Xu, Augusto Marcelli, Gaetano Campi, Antonio Bianconi | AIP Publishing | Applied Physics Letters | 2014
61ba9f49783c1e8128c5140f | S1 | 976739415 | [8 empty] | 1.5 K |  |  | body | paragraph | e226103ff2 | Theory of superconductivity in a three-orbital model of Sr 2 RuO 4 | 10.1209/0295-5075/104/17013 | Q H Wang, C Platt, Y Yang, C Honerkamp, F C Zhang, W Hanke, T M Rice, R Thomale | IOP Publishing | EPL (Europhysics Letters) | 2015
61ba9f49783c1e8128c51410 | Sr 3 Ru 2 O 7 | -314139943 |  | Sr 3 Ru 2 O 7 |  |  | Oxides |  |  |  | 160 K |  |  | body | figure | e226103ff2 | Theory of superconductivity in a three-orbital model of Sr 2 RuO 4 | 10.1209/0295-5075/104/17013 | Q H Wang, C Platt, Y Yang, C Honerkamp, F C Zhang, W Hanke, T M Rice, R Thomale | IOP Publishing | EPL (Europhysics Letters) | 2015
61ba9f49783c1e8128c51411 | SRO | -2091944373 | SRO | [7 empty] | 3K | resistance |  | body | paragraph | e226103ff2 | Theory of superconductivity in a three-orbital model of Sr 2 RuO 4 | 10.1209/0295-5075/104/17013 | Q H Wang, C Platt, Y Yang, C Honerkamp, F C Zhang, W Hanke, T M Rice, R Thomale | IOP Publishing | EPL (Europhysics Letters) | 2015
61ba9f49783c1e8128c51412 | PCs | -428391761 |  | PCs |  |  | Pnictides |  |  |  | 1.5 K |  |  | body | paragraph | e226103ff2 | Theory of superconductivity in a three-orbital model of Sr 2 RuO 4 | 10.1209/0295-5075/104/17013 | Q H Wang, C Platt, Y Yang, C Honerkamp, F C Zhang, W Hanke, T M Rice, R Thomale | IOP Publishing | EPL (Europhysics Letters) | 2015
61ba9f49783c1e8128c51413 | pure SRO | -642477399 | SRO |  | pure | [5 empty] | 1.5 K |  | 0.2 GPa | body | figure | e226103ff2 | Theory of superconductivity in a three-orbital model of Sr 2 RuO 4 | 10.1209/0295-5075/104/17013 | Q H Wang, C Platt, Y Yang, C Honerkamp, F C Zhang, W Hanke, T M Rice, R Thomale | IOP Publishing | EPL (Europhysics Letters) | 2015
61ba9f492c886f0fe6c512d0 | single crystals of Pb- Bi2212 | -360305383 | Pb- Bi2212 |  |  | single crystals |  |  |  |  | 77K |  |  | body | figure | 0f6599fbbe | Change of quasiparticle dispersion in crossingTcin the underdoped cuprates | 10.1103/physrevb.70.094522 | T Eckl, W Hanke, S V Borisenko, A A Kordyuk, T Kim, A Koitzsch, M Knupfer, J Fink | American Physical Society (APS) | Physical Review B | 2014
61ba9f49a5c5381c2ec5134f | CePt3Si | 1917794721 |  | CePt3Si |  |  | Alloys |  |  |  | 0.75 K |  |  | body | figure | 9e54b626bc | Superconductivity of centrosymmetric and non-centrosymmetric phases in antiperovskite (Ca,Sr)Pd3P |  | Akira Iyo, Izumi Hase, Hiroshi Fujihisa, Yoshito Gotoh, Nao Takeshita, Shigeyuki Ishida, Hiroki Ninomiya, Yoshiyuki Yoshida, Hiroshi Eisaki, Hishiro T Hirose, Taichi Terashima, Kenji Kawashima
61ba9f49a5c5381c2ec51350 | NCSt (Ca0.25Sr0.75)Pd3P | -141417335 |  | NCSt (Ca0.25Sr0.75)Pd3P |  |  | Alloys |  |  |  | 0.32 K |  |  | body | paragraph | 9e54b626bc | Superconductivity of centrosymmetric and non-centrosymmetric phases in antiperovskite (Ca,Sr)Pd3P |  | Akira Iyo, Izumi Hase, Hiroshi Fujihisa, Yoshito Gotoh, Nao Takeshita, Shigeyuki Ishida, Hiroki Ninomiya, Yoshiyuki Yoshida, Hiroshi Eisaki, Hishiro T Hirose, Taichi Terashima, Kenji Kawashima
61ba9f49a5c5381c2ec51351 | SrPt3P | -1388854789 |  | SrPt3P |  |  | Pnictides |  |  |  | 8.35 K |  | ambient pressure | body | figure | 9e54b626bc | Superconductivity of centrosymmetric and non-centrosymmetric phases in antiperovskite (Ca,Sr)Pd3P |  | Akira Iyo, Izumi Hase, Hiroshi Fujihisa, Yoshito Gotoh, Nao Takeshita, Shigeyuki Ishida, Hiroki Ninomiya, Yoshiyuki Yoshida, Hiroshi Eisaki, Hishiro T Hirose, Taichi Terashima, Kenji Kawashima
61ba9f49a5c5381c2ec51352 | CSo phase (0.17 â‰¤ x â‰¤ 0.55) | 1845990531 | [7 empty] | x=â‰¤ 0.55 | 3.5 K |  |  | body | paragraph | 9e54b626bc | Superconductivity of centrosymmetric and non-centrosymmetric phases in antiperovskite (Ca,Sr)Pd3P |  | Akira Iyo, Izumi Hase, Hiroshi Fujihisa, Yoshito Gotoh, Nao Takeshita, Shigeyuki Ishida, Hiroki Ninomiya, Yoshiyuki Yoshida, Hiroshi Eisaki, Hishiro T Hirose, Taichi Terashima, Kenji Kawashima
61ba9f49a5c5381c2ec51353 | CSo (Ca0.6Sr0.4)Pd3P) | 2106639777 |  | CSo |  |  | Alloys |  |  |  | 3.45 K |  |  | body | paragraph | 9e54b626bc | Superconductivity of centrosymmetric and non-centrosymmetric phases in antiperovskite (Ca,Sr)Pd3P |  | Akira Iyo, Izumi Hase, Hiroshi Fujihisa, Yoshito Gotoh, Nao Takeshita, Shigeyuki Ishida, Hiroki Ninomiya, Yoshiyuki Yoshida, Hiroshi Eisaki, Hishiro T Hirose, Taichi Terashima, Kenji Kawashima
61ba9f49a5c5381c2ec51354 | SrPd3P_NCSt | -877955846 |  | SrPd3P_NCSt |  |  | Alloys |  |  |  | 0.064 K |  |  | body | paragraph | 9e54b626bc | Superconductivity of centrosymmetric and non-centrosymmetric phases in antiperovskite (Ca,Sr)Pd3P |  | Akira Iyo, Izumi Hase, Hiroshi Fujihisa, Yoshito Gotoh, Nao Takeshita, Shigeyuki Ishida, Hiroki Ninomiya, Yoshiyuki Yoshida, Hiroshi Eisaki, Hishiro T Hirose, Taichi Terashima, Kenji Kawashima
61ba9f49a5c5381c2ec51355 | CaPd3P_NCSt | -347675748 |  | CaPd3P_NCSt |  |  | Alloys |  |  |  | 0.36 K |  |  | body | paragraph | 9e54b626bc | Superconductivity of centrosymmetric and non-centrosymmetric phases in antiperovskite (Ca,Sr)Pd3P |  | Akira Iyo, Izumi Hase, Hiroshi Fujihisa, Yoshito Gotoh, Nao Takeshita, Shigeyuki Ishida, Hiroki Ninomiya, Yoshiyuki Yoshida, Hiroshi Eisaki, Hishiro T Hirose, Taichi Terashima, Kenji Kawashima
61ba9f49a5c5381c2ec51356 | CSo (Ca0.6Sr0.4)Pd3P | -822455522 |  | CSo (Ca0.6Sr0.4)Pd3P |  |  | Alloys |  |  |  | 3.38 K | magnetization |  | body | figure | 9e54b626bc | Superconductivity of centrosymmetric and non-centrosymmetric phases in antiperovskite (Ca,Sr)Pd3P |  | Akira Iyo, Izumi Hase, Hiroshi Fujihisa, Yoshito Gotoh, Nao Takeshita, Shigeyuki Ishida, Hiroki Ninomiya, Yoshiyuki Yoshida, Hiroshi Eisaki, Hishiro T Hirose, Taichi Terashima, Kenji Kawashima
61ba9f49a5c5381c2ec51357 | SrPt3P | -1400399455 |  | SrPt3P |  |  | Pnictides |  |  |  | 8.4 K |  |  | body | figure | 9e54b626bc | Superconductivity of centrosymmetric and non-centrosymmetric phases in antiperovskite (Ca,Sr)Pd3P |  | Akira Iyo, Izumi Hase, Hiroshi Fujihisa, Yoshito Gotoh, Nao Takeshita, Shigeyuki Ishida, Hiroki Ninomiya, Yoshiyuki Yoshida, Hiroshi Eisaki, Hishiro T Hirose, Taichi Terashima, Kenji Kawashima
61ba9f49a5c5381c2ec51358 | IrGe | -517576814 |  | IrGe |  |  | Alloys |  |  |  | 4.7 K |  |  | body | figure | 9e54b626bc | Superconductivity of centrosymmetric and non-centrosymmetric phases in antiperovskite (Ca,Sr)Pd3P |  | Akira Iyo, Izumi Hase, Hiroshi Fujihisa, Yoshito Gotoh, Nao Takeshita, Shigeyuki Ishida, Hiroki Ninomiya, Yoshiyuki Yoshida, Hiroshi Eisaki, Hishiro T Hirose, Taichi Terashima, Kenji Kawashima
61ba9f49a5c5381c2ec51359 | KOs2O6 | -2022239218 |  | KOs2O6 |  |  | Oxides |  |  |  | 9.6 K |  |  | body | figure | 9e54b626bc | Superconductivity of centrosymmetric and non-centrosymmetric phases in antiperovskite (Ca,Sr)Pd3P |  | Akira Iyo, Izumi Hase, Hiroshi Fujihisa, Yoshito Gotoh, Nao Takeshita, Shigeyuki Ishida, Hiroki Ninomiya, Yoshiyuki Yoshida, Hiroshi Eisaki, Hishiro T Hirose, Taichi Terashima, Kenji Kawashima
61ba9f49a5c5381c2ec5135a | Li2Pt3B | -1456491258 |  | Li2Pt3B |  |  | Alloys, Borides |  |  |  | 2.8 K |  |  | body | paragraph | 9e54b626bc | Superconductivity of centrosymmetric and non-centrosymmetric phases in antiperovskite (Ca,Sr)Pd3P |  | Akira Iyo, Izumi Hase, Hiroshi Fujihisa, Yoshito Gotoh, Nao Takeshita, Shigeyuki Ishida, Hiroki Ninomiya, Yoshiyuki Yoshida, Hiroshi Eisaki, Hishiro T Hirose, Taichi Terashima, Kenji Kawashima
61ba9f4a720b8b3d36c5130a | annealed single crystals | -1177925186 |  |  |  | single crystals |  | single crystals |  |  | 16.7 K |  |  | body | paragraph | 9249bcf179 | Crystallographic orientation and morphology of epitaxial In2O3 thin films grown on MgO(001) single crystal substrates | 10.1016/s0040-6090(97)00139-9 | H Sieber, S T Senz, D Hesse | Elsevier BV | Thin Solid Films | 1997
61ba9f4a720b8b3d36c5130b | MgO | -522302506 |  | MgO |  |  | Oxides |  |  |  | 15.6 K |  |  | body | paragraph | 9249bcf179 | Crystallographic orientation and morphology of epitaxial In2O3 thin films grown on MgO(001) single crystal substrates | 10.1016/s0040-6090(97)00139-9 | H Sieber, S T Senz, D Hesse | Elsevier BV | Thin Solid Films | 1997
61ba9f4a720b8b3d36c5130c | metastable YPd 2 B 2 C | -266328599 |  | YPd 2 B 2 C |  |  | Carbides, Borides |  |  |  | 23 K |  |  | body | paragraph | 9249bcf179 | Crystallographic orientation and morphology of epitaxial In2O3 thin films grown on MgO(001) single crystal substrates | 10.1016/s0040-6090(97)00139-9 | H Sieber, S T Senz, D Hesse | Elsevier BV | Thin Solid Films | 1997
61ba9f4a0cb3d3a5e6c512bc | Si 8 | 1392562401 |  | Si 8 |  |  | Alloys |  |  |  | 0.75K |  |  | body | paragraph | 3f0d66ad12 | Noname manuscript No. (will be inserted by the editor) |  | S K Yip Errata, S K Yip |  |  | 2014
61ba9f4a2b9a12e3d2c51357 | overdoped TmBa 2 Cu 3 O 7 (TmBCO) | 650221615 | TmBCO | TmBa 2 Cu 3 O 7 | overdoped |  | Oxides, Cuprates |  |  |  | 91.5 K |  |  | body | paragraph | 586997fb78 | Stripe motion in CuO2 planes of Y1âˆ’x Pr x Ba2Cu3O7 as observed from the Cu(2) quadrupole resonance | 10.1134/1.567452 | M A Teplov, Yu. A Sakhratov, A V Dooglav, A V Egorov, E V Krjukov, O P Zaitsev | Pleiades Publishing Ltd | Journal of Experimental and Theoretical Physics Letters | 1997
61ba9f4bdc085aa023c512c9 | LuNi 2 B 2 C | -1247472184 |  | LuNi 2 B 2 C |  |  | Carbides, Borides |  |  |  | 16.6 K |  |  | body | figure | 6e1e4dd739 | Direct observation of a Fermi surface and superconducting gap inLuNi2B2C | 10.1103/physrevb.77.134520 | P Starowicz, C Liu, R Khasanov, T Kondo, G Samolyuk, D Gardenghi, Y Lee, T Ohta, B Harmon, P Canfield, S Budâ€™ko, E Rotenberg, A Kaminski | American Physical Society (APS) | Physical Review B | 2013
61ba9f4b7b1a7abb24c512f4 | n = 3 | 912527434 | [7 empty] | n=3 | 0.99 K | resistance |  | body | paragraph | 559a7e963e | Anomalous Upper Critical Field inCeCoIn5/YbCoIn5Superlattices with a Rashba-Type Heavy Fermion Interface | 10.1103/physrevlett.109.157006 | S K Goh, Y Mizukami, H Shishido, D Watanabe, S Yasumoto, M Shimozawa, M Yamashita, T Terashima, Y Yanase, T Shibauchi, A I Buzdin, Y Matsuda | American Physical Society (APS) | Physical Review Letters | 2012
61ba9f4b20fc3eae4bc51383 | HTSCs | -574804835 |  | HTSCs |  |  | Hydrides, Chalcogenides |  |  |  | 95 K |  |  | body | paragraph | fc9ec933fd | Loss of nodal quasiparticle integrity in underdoped YBa2Cu3O6+x | 10.1038/nphys1763 | D Fournier, G Levy, Y Pennec, J L Mcchesney, A Bostwick, E Rotenberg, R Liang, W N Hardy, D A Bonn, I S Elfimov, A Damascelli | Springer Science and Business Media LLC | Nature Physics | 2010
61ba9f4b8452d931a5c51312 | optimally doped Ba(Fe,Co) 2 As 2 | 669539818 |  | Ba(Fe,Co) 2 As 2 | optimally doped |  | Alloys |  |  |  | 22 K |  |  | body | paragraph | 42fc272533 | Surface terminations and layer-resolved tunneling spectroscopy of the 122 iron pnictide superconductors | 10.1103/physrevb.99.134520 | Ang Li, Jia-Xin Yin, Jihui Wang, Zheng Wu, Jihua Ma, Athena S Sefat, Brian C Sales, David G Mandrus, Michael A Mcguire, Rongying Jin, Chenglin Zhang, Pengcheng Dai, Bing Lv, Ching-Wu Chu, Xuejin Liang, P-H Hor, C-S Ting, Shuheng H Pan | American Physical Society (APS) | Physical Review B | 2019
61ba9f4ba01e2beb09c51334 | FeSe | 1581207624 |  | FeSe |  |  | Iron-chalcogenides, Chalcogenides |  |  |  | 37 K |  | 7 GPa | body | paragraph | 01e959ab18 | Interface-induced superconductivity and strain-dependent spin density waves in FeSe/SrTiO3 thin films | 10.1038/nmat3654 | Shiyong Tan, Yan Zhang, Miao Xia, Zirong Ye, Fei Chen, Xin Xie, Rui Peng, Difei Xu, Qin Fan, Haichao Xu, Juan Jiang, Tong Zhang, Xinchun Lai, Tao Xiang, Jiangping Hu, Binping Xie, Donglai Feng | Springer Science and Business Media LLC | Nature Materials | 2013
61ba9f4ba01e2beb09c51335 | FeSe | 1456058158 |  | FeSe |  |  | Iron-chalcogenides, Chalcogenides |  |  |  | 37 K |  | 7 GPa | body | paragraph | 01e959ab18 | Interface-induced superconductivity and strain-dependent spin density waves in FeSe/SrTiO3 thin films | 10.1038/nmat3654 | Shiyong Tan, Yan Zhang, Miao Xia, Zirong Ye, Fei Chen, Xin Xie, Rui Peng, Difei Xu, Qin Fan, Haichao Xu, Juan Jiang, Tong Zhang, Xinchun Lai, Tao Xiang, Jiangping Hu, Binping Xie, Donglai Feng | Springer Science and Business Media LLC | Nature Materials | 2013
61ba9f4ba01e2beb09c51336 | bulk FeSe | 737622293 |  | FeSe |  |  | Iron-chalcogenides, Chalcogenides |  |  |  | 8 K |  |  | body | paragraph | 01e959ab18 | Interface-induced superconductivity and strain-dependent spin density waves in FeSe/SrTiO3 thin films | 10.1038/nmat3654 | Shiyong Tan, Yan Zhang, Miao Xia, Zirong Ye, Fei Chen, Xin Xie, Rui Peng, Difei Xu, Qin Fan, Haichao Xu, Juan Jiang, Tong Zhang, Xinchun Lai, Tao Xiang, Jiangping Hu, Binping Xie, Donglai Feng | Springer Science and Business Media LLC | Nature Materials | 2013
61ba9f4b3961c0f52fc5134c | bulk FeSe | 727989787 |  | FeSe |  |  | Iron-chalcogenides, Chalcogenides |  |  |  | 8-10 K |  |  | body | paragraph | 9d974c110f | Unified picture of the doping dependence of superconducting transition temperatures in alkali metal/ammonia intercalated FeSe | 10.1103/physrevb.91.041112 | Daniel Guterding, Harald O Jeschke, P J Hirschfeld, Roser ValentÃ­ | American Physical Society (APS) | Physical Review B | 2015
61ba9f4b3961c0f52fc5134d | Li 0.56 (NH 2 ) 0.53 (NH 3 ) 1.19 Fe 2 Se 2 | -347382313 |  | Li 0.56 (NH 2 ) 0.53 (NH 3 ) 1.19 Fe 2 Se 2 |  |  | Hydrides, Nitrides, Iron-chalcogenides, Chalcogenides |  |  |  | 39 K |  |  | body | paragraph | 9d974c110f | Unified picture of the doping dependence of superconducting transition temperatures in alkali metal/ammonia intercalated FeSe | 10.1103/physrevb.91.041112 | Daniel Guterding, Harald O Jeschke, P J Hirschfeld, Roser ValentÃ­ | American Physical Society (APS) | Physical Review B | 2015
61ba9f4b3961c0f52fc5134e | SrTiO 3 | -480585310 |  | SrTiO 3 |  |  | Oxides |  |  |  | 65 K |  |  | body | paragraph | 9d974c110f | Unified picture of the doping dependence of superconducting transition temperatures in alkali metal/ammonia intercalated FeSe | 10.1103/physrevb.91.041112 | Daniel Guterding, Harald O Jeschke, P J Hirschfeld, Roser ValentÃ­ | American Physical Society (APS) | Physical Review B | 2015
61ba9f4b3961c0f52fc5134f | single-layer FeSe films | 214372020 |  | FeSe |  | films | Iron-chalcogenides, Chalcogenides | films |  |  | 100 K |  |  | body | paragraph | 9d974c110f | Unified picture of the doping dependence of superconducting transition temperatures in alkali metal/ammonia intercalated FeSe | 10.1103/physrevb.91.041112 | Daniel Guterding, Harald O Jeschke, P J Hirschfeld, Roser ValentÃ­ | American Physical Society (APS) | Physical Review B | 2015
61ba9f4b3961c0f52fc51350 | Li 0.6 (NH 2 ) 0.2 (NH 3 ) 0.8 Fe 2 Se 2 | -1214075170 |  | Li 0.6 (NH 2 ) 0.2 (NH 3 ) 0.8 Fe 2 Se 2 |  |  | Hydrides, Nitrides, Iron-chalcogenides, Chalcogenides |  |  |  | 44 K |  |  | body | paragraph | 9d974c110f | Unified picture of the doping dependence of superconducting transition temperatures in alkali metal/ammonia intercalated FeSe | 10.1103/physrevb.91.041112 | Daniel Guterding, Harald O Jeschke, P J Hirschfeld, Roser ValentÃ­ | American Physical Society (APS) | Physical Review B | 2015
61ba9f4c720b8b3d36c5130d | Nb 21 Ti 61 Zr 18 | 776301258 |  | Nb 21 Ti 61 Zr 18 |  |  | Alloys |  |  |  | 6.8 K |  |  | body |  | eb639ea6ce |  |  | Yuta Harayama, Jiro Kitagawa, Ing Al, Nb 24 Ti, Zr |  |  | 2021
61ba9f4c720b8b3d36c5130e | Nb 50 Ti 10 Zr 40 | -1449586783 |  | Nb 50 Ti 10 Zr 40 |  |  | Alloys |  |  |  | 10.3 K |  |  | body |  | eb639ea6ce |  |  | Yuta Harayama, Jiro Kitagawa, Ing Al, Nb 24 Ti, Zr |  |  | 2021
61ba9f4c720b8b3d36c5130f | Nb 35 Ti 15 Zr 50 | 429398590 |  | Nb 35 Ti 15 Zr 50 |  |  | Alloys |  |  |  | 8.95 K |  |  | body |  | eb639ea6ce |  |  | Yuta Harayama, Jiro Kitagawa, Ing Al, Nb 24 Ti, Zr |  |  | 2021
61ba9f4c720b8b3d36c51310 | Nb 35 Ti 60 Zr 5 | -89851867 |  | Nb 35 Ti 60 Zr 5 |  |  | Alloys |  |  |  | 8.6 K |  |  | body |  | eb639ea6ce |  |  | Yuta Harayama, Jiro Kitagawa, Ing Al, Nb 24 Ti, Zr |  |  | 2021
61ba9f4ce720aae5f4c51336 | Re 7 B 3 | -1224712318 |  | Re 7 B 3 |  |  | Alloys, Borides |  |  |  | 3.3 K |  |  | body | paragraph | 16a595f35b | Fully gapped superconductivity in centrosymmetric and non-centrosymmetric Re-B compounds probed with ÂµSR |  | S Sharma, Arushi, K Motla, J Beare, M Nugent, M Pula, T J Munsie, A D Hillier, R P Singh, G M Luke |  |  | 2021
61ba9f4ce720aae5f4c51337 | Re3B | 1502140330 |  | Re3B |  |  | Alloys, Borides |  |  |  | 3.3 K | zero-field resistiv- ity |  | body | figure | 16a595f35b | Fully gapped superconductivity in centrosymmetric and non-centrosymmetric Re-B compounds probed with ÂµSR |  | S Sharma, Arushi, K Motla, J Beare, M Nugent, M Pula, T J Munsie, A D Hillier, R P Singh, G M Luke |  |  | 2021
61ba9f4ce720aae5f4c51338 | Re7B3 | 806909378 |  | Re7B3 |  |  | Alloys, Borides |  |  |  | 3.2 K |  |  | header | abstract | 16a595f35b | Fully gapped superconductivity in centrosymmetric and non-centrosymmetric Re-B compounds probed with ÂµSR |  | S Sharma, Arushi, K Motla, J Beare, M Nugent, M Pula, T J Munsie, A D Hillier, R P Singh, G M Luke |  |  | 2021
61ba9f4ce720aae5f4c51339 | R 3 B | -57600143 |  | R 3 B |  |  | Alloys, Borides |  |  |  | 4.8 K |  |  | body | paragraph | 16a595f35b | Fully gapped superconductivity in centrosymmetric and non-centrosymmetric Re-B compounds probed with ÂµSR |  | S Sharma, Arushi, K Motla, J Beare, M Nugent, M Pula, T J Munsie, A D Hillier, R P Singh, G M Luke |  |  | 2021
61ba9f4ce720aae5f4c5133a | R 3 B | 17491468 |  | R 3 B |  |  | Alloys, Borides |  |  |  | 3.2 K | Magnetization, magnetic sus- ceptibility |  | body | paragraph | 16a595f35b | Fully gapped superconductivity in centrosymmetric and non-centrosymmetric Re-B compounds probed with ÂµSR |  | S Sharma, Arushi, K Motla, J Beare, M Nugent, M Pula, T J Munsie, A D Hillier, R P Singh, G M Luke |  |  | 2021
61ba9f4ce720aae5f4c5133b | Re3B | 1271085357 |  | Re3B |  |  | Alloys, Borides |  |  |  | 5.19 K |  |  | header | abstract | 16a595f35b | Fully gapped superconductivity in centrosymmetric and non-centrosymmetric Re-B compounds probed with ÂµSR |  | S Sharma, Arushi, K Motla, J Beare, M Nugent, M Pula, T J Munsie, A D Hillier, R P Singh, G M Luke |  |  | 2021
61ba9f4ce720aae5f4c5133c | Re 7 B 3 | -1026391800 |  | Re 7 B 3 |  |  | Alloys, Borides |  |  |  | 5.19 K | magnetic sus- ceptibility |  | body | paragraph | 16a595f35b | Fully gapped superconductivity in centrosymmetric and non-centrosymmetric Re-B compounds probed with ÂµSR |  | S Sharma, Arushi, K Motla, J Beare, M Nugent, M Pula, T J Munsie, A D Hillier, R P Singh, G M Luke |  |  | 2021
61ba9f4ce720aae5f4c5133d | Re7B3 | 1047585646 |  | Re7B3 |  |  | Alloys, Borides |  |  |  | 4.8 K | magnetic susceptibility |  | body | figure | 16a595f35b | Fully gapped superconductivity in centrosymmetric and non-centrosymmetric Re-B compounds probed with ÂµSR |  | S Sharma, Arushi, K Motla, J Beare, M Nugent, M Pula, T J Munsie, A D Hillier, R P Singh, G M Luke |  |  | 2021
61ba9f4c2b9a12e3d2c51358 | underdoped Bi2212 | 802307271 | Bi2212 | Bi2212Bi2212 | underdoped | [5 empty] | 85K |  |  | body | paragraph | b857b7f29b | Extraction of the electron self-energy from angle-resolved photoemission data: Application toBi2Sr2CaCu2O8+x | 10.1103/physrevb.60.7585 | M R Norman, H Ding, H Fretwell, M Randeria, J C Campuzano | American Physical Society (APS) | Physical Review B | 1999
61ba9f4c2b9a12e3d2c51359 | overdoped Bi2212 | 1962774274 | Bi2212 | Bi2212Bi2212 | overdoped | [5 empty] | 72K |  |  | body | paragraph | b857b7f29b | Extraction of the electron self-energy from angle-resolved photoemission data: Application toBi2Sr2CaCu2O8+x | 10.1103/physrevb.60.7585 | M R Norman, H Ding, H Fretwell, M Randeria, J C Campuzano | American Physical Society (APS) | Physical Review B | 1999
61ba9f4c2b9a12e3d2c5135a | under- doped Bi2212 | 663619465 | Bi2212 | Bi2212Bi2212 | under- doped | [5 empty] | 85K |  |  | body | figure | b857b7f29b | Extraction of the electron self-energy from angle-resolved photoemission data: Application toBi2Sr2CaCu2O8+x | 10.1103/physrevb.60.7585 | M R Norman, H Ding, H Fretwell, M Randeria, J C Campuzano | American Physical Society (APS) | Physical Review B | 1999
61ba9f4c2b9a12e3d2c5135b | overdoped Bi2212 | 1980093382 | Bi2212 | Bi2212Bi2212 | overdoped | [5 empty] | 87K |  |  | body | paragraph | b857b7f29b | Extraction of the electron self-energy from angle-resolved photoemission data: Application toBi2Sr2CaCu2O8+x | 10.1103/physrevb.60.7585 | M R Norman, H Ding, H Fretwell, M Randeria, J C Campuzano | American Physical Society (APS) | Physical Review B | 1999
61ba9f4c49d0b378c6c5132e | LaFeAsO 1âˆ’x F x | 181313544 |  | LaFeAsO 1âˆ’x F x |  |  | Iron-pnictides, Pnictides, Oxides, Fluorides |  |  |  | 50 K |  |  | body | paragraph | 87c060e0ff | Interplay of rare earth and iron magnetism inRFeAsO(R=La, Ce, Pr, and Sm): Muon-spin relaxation study and symmetry analysis | 10.1103/physrevb.80.094524 | H Maeter, H Luetkens, Yu. G Pashkevich, A Kwadrin, R Khasanov, A Amato, A A Gusev, K V Lamonova, D A Chervinskii, R Klingeler, C Hess, G Behr, B BÃ¼chner, H-H Klauss | American Physical Society (APS) | Physical Review B | 2013
61ba9f4c5cc438644dc5130a | 30% Se sample | 1362564591 |  |  | 30% Se | [5 empty] | 13 K | magnetization |  | body | figure | a8f2092006 | Short-range incommensurate magnetic order near the superconducting phase boundary inFe1+Î´Te1âˆ’xSex | 10.1103/physrevb.80.104506 | Jinsheng Wen, Guangyong Xu, Zhijun Xu, Zhi Wei Lin, Qiang Li, W Ratcliff, Genda Gu, J M Tranquada | American Physical Society (APS) | Physical Review B | 2013
61ba9f4c2227d4ac07c512d9 | Ir 2 Ga 9 | 1685549748 |  | Ir 2 Ga 9 |  |  | Alloys |  |  |  | 1.9 and 2.2 K |  |  | body |  | 6864461306 | Superconductivity in Rh2Ga9and Ir2Ga9without Inversion Symmetry | 10.1143/jpsj.76.073708 | Takeshi Shibayama, Minoru Nohara, Hiroko Aruga Katori, Yoshihiko Okamoto, Zenji Hiroi, Hidenori Takagi | Physical Society of Japan | Journal of the Physical Society of Japan | 2013
61ba9f4c2227d4ac07c512da | Rh 2 Ga 9 | -547899697 |  | Rh 2 Ga 9 |  |  | Alloys |  |  |  | 2 K |  |  | body | paragraph | 6864461306 | Superconductivity in Rh2Ga9and Ir2Ga9without Inversion Symmetry | 10.1143/jpsj.76.073708 | Takeshi Shibayama, Minoru Nohara, Hiroko Aruga Katori, Yoshihiko Okamoto, Zenji Hiroi, Hidenori Takagi | Physical Society of Japan | Journal of the Physical Society of Japan | 2013
61ba9f4c2227d4ac07c512db | Rh 2 Ga 9 | -597915335 |  | Rh 2 Ga 9 |  |  | Alloys |  |  |  | 1.9 and 2.2 K |  |  | body | figure | 6864461306 | Superconductivity in Rh2Ga9and Ir2Ga9without Inversion Symmetry | 10.1143/jpsj.76.073708 | Takeshi Shibayama, Minoru Nohara, Hiroko Aruga Katori, Yoshihiko Okamoto, Zenji Hiroi, Hidenori Takagi | Physical Society of Japan | Journal of the Physical Society of Japan | 2013
61ba9f4c2227d4ac07c512dc | Rh 2 Ga 9 | -592157765 |  | Rh 2 Ga 9 |  |  | Alloys |  |  |  | 1.9 and 2.2 K |  |  | body | paragraph | 6864461306 | Superconductivity in Rh2Ga9and Ir2Ga9without Inversion Symmetry | 10.1143/jpsj.76.073708 | Takeshi Shibayama, Minoru Nohara, Hiroko Aruga Katori, Yoshihiko Okamoto, Zenji Hiroi, Hidenori Takagi | Physical Society of Japan | Journal of the Physical Society of Japan | 2013
61ba9f4c2227d4ac07c512dd | Rh2Ga9 | 650868655 |  | Rh2Ga9 |  |  | Alloys |  |  |  | 2 K |  |  | header | abstract | 6864461306 | Superconductivity in Rh2Ga9and Ir2Ga9without Inversion Symmetry | 10.1143/jpsj.76.073708 | Takeshi Shibayama, Minoru Nohara, Hiroko Aruga Katori, Yoshihiko Okamoto, Zenji Hiroi, Hidenori Takagi | Physical Society of Japan | Journal of the Physical Society of Japan | 2013
61ba9f4c2227d4ac07c512de | Ir 2 Ga 9 | 1716369268 |  | Ir 2 Ga 9 |  |  | Alloys |  |  |  | 2.2 K |  |  | body | paragraph | 6864461306 | Superconductivity in Rh2Ga9and Ir2Ga9without Inversion Symmetry | 10.1143/jpsj.76.073708 | Takeshi Shibayama, Minoru Nohara, Hiroko Aruga Katori, Yoshihiko Okamoto, Zenji Hiroi, Hidenori Takagi | Physical Society of Japan | Journal of the Physical Society of Japan | 2013
61ba9f4cef148cdddfc51326 | 2L-NbSe 2 | 335419944 |  | 2L-NbSe 2 |  |  | Alloys |  |  |  | 2K |  |  | body | paragraph | df8dacf3fd | Niobium diselenide superconducting photodetectors | 10.1063/1.5097389 | G J Orchin, D De Fazio, A Di Bernardo, M Hamer, D Yoon, A R Cadore, I Goykhman, K Watanabe, T Taniguchi, J W A Robinson, R V Gorbachev, A C Ferrari, R H Hadfield | AIP Publishing | Applied Physics Letters | 2019
61ba9f4cef148cdddfc51327 | SNSPDs | -167431748 |  | SNSPDs |  |  | Nitrides, Chalcogenides, Pnictides |  |  |  | 5K |  |  | body | paragraph | df8dacf3fd | Niobium diselenide superconducting photodetectors | 10.1063/1.5097389 | G J Orchin, D De Fazio, A Di Bernardo, M Hamer, D Yoon, A R Cadore, I Goykhman, K Watanabe, T Taniguchi, J W A Robinson, R V Gorbachev, A C Ferrari, R H Hadfield | AIP Publishing | Applied Physics Letters | 2019
61ba9f4cef148cdddfc51328 | NbSe 2 | -27251915 |  | NbSe 2 |  |  | Chalcogenides |  |  |  | 7.2K |  |  | body | paragraph | df8dacf3fd | Niobium diselenide superconducting photodetectors | 10.1063/1.5097389 | G J Orchin, D De Fazio, A Di Bernardo, M Hamer, D Yoon, A R Cadore, I Goykhman, K Watanabe, T Taniguchi, J W A Robinson, R V Gorbachev, A C Ferrari, R H Hadfield | AIP Publishing | Applied Physics Letters | 2019
61ba9f4cef148cdddfc51329 | 1L-NbSe 2 | 1708961567 |  | 1L-NbSe 2 |  |  | Alloys |  |  |  | 4.2K |  |  | body | paragraph | df8dacf3fd | Niobium diselenide superconducting photodetectors | 10.1063/1.5097389 | G J Orchin, D De Fazio, A Di Bernardo, M Hamer, D Yoon, A R Cadore, I Goykhman, K Watanabe, T Taniguchi, J W A Robinson, R V Gorbachev, A C Ferrari, R H Hadfield | AIP Publishing | Applied Physics Letters | 2019
61ba9f4c1b93c0c6bec51357 | MgB 2 | 1369270536 |  | MgB 2 |  |  | Alloys, Borides |  |  |  | 39 K |  |  | body | paragraph | c184733a80 | Effect of pressure on the superconducting Tc of MgB2 | 10.1016/s0921-4534(01)00918-2 | V G Tissen, M V Nefedova, N N Kolesnikov, M P Kulakov | Elsevier BV | Physica C: Superconductivity | 2001
61ba9f4cc0bff55f4cc5131c | MgB 2 single crystals | 1465573739 |  | MgB 2 |  | single crystals | Alloys, Borides |  |  |  | 39 K |  |  | body | figure | fcb9def72d | Momentum dependence of the superconducting gap and in-gap states inMgB2multiband superconductor | 10.1103/physrevb.91.214519 | Daixiang Mou, Rui Jiang, Valentin Taufour, S L Bud'ko, P C Canfield, Adam Kaminski | American Physical Society (APS) | Physical Review B | 2015
61ba9f4cc0bff55f4cc5131d | MgB 2 | 1282637034 |  | MgB 2 |  |  | Alloys, Borides |  |  |  | 40K |  |  | body | paragraph | fcb9def72d | Momentum dependence of the superconducting gap and in-gap states inMgB2multiband superconductor | 10.1103/physrevb.91.214519 | Daixiang Mou, Rui Jiang, Valentin Taufour, S L Bud'ko, P C Canfield, Adam Kaminski | American Physical Society (APS) | Physical Review B | 2015
61ba9f4d05e6aa6710c51389 | polycrystalline MgB 2 | 91319998 |  | MgB 2 |  | polycrystalline | Alloys, Borides |  |  |  | 40 K |  |  | body | paragraph | ee5894c9b6 | The Beanâ€“Livingston barrier at a superconductor/magnet interface | 10.1088/0953-8984/17/10/l02 | Yu A Genenko, H Rauh, S V Yampolskii | IOP Publishing | Journal of Physics: Condensed Matter | 2013
61ba9f4d8452d931a5c51313 | MgB 2 | 1315367308 |  | MgB 2 |  |  | Alloys, Borides |  |  |  | 39 K |  |  | body | paragraph | ba8dfba963 | A magnetization and 11 B NMR study of Mg 1âˆ’x Al x B 2 superconductors |  | M Pissas, G Papavassiliou, M Karayanni, M Fardis, I Maurin, I Margiolaki, K Prassides, C Christides |  |  | 2013
61ba9f4d8452d931a5c51314 | x = 0 | -1416465085 | [7 empty] | x=0 | 0.7 K |  |  | body | paragraph | ba8dfba963 | A magnetization and 11 B NMR study of Mg 1âˆ’x Al x B 2 superconductors |  | M Pissas, G Papavassiliou, M Karayanni, M Fardis, I Maurin, I Margiolaki, K Prassides, C Christides |  |  | 2013
61ba9f4dc2c99830dec5131c | ET-NH4 | -1675939500 |  | ET-NH4 |  |  | Alloys |  |  |  | 0.96 K |  |  | body | paragraph | 2c1382f5ef | Bulk two-dimensional Pauli-limited superconductor | 10.1103/physrevb.82.212502 | T Coffey, C Martin, C C Agosta, Tatsue Kinoshota, M Tokumoto | American Physical Society (APS) | Physical Review B | 2014
61ba9f4d3136e52869c5132c | Nb3PdxSe7 single crystal | 1530413976 |  | Nb3PdxSe7 |  | single crystal | Chalcogenides |  |  |  | 3.8 K |  |  | body | paragraph | 19e719e437 | Non-Ising-like two-dimensional superconductivity in a bulk single crystal | 10.1103/physrevb.94.094511 | Q R Zhang, D Rhodes, B Zeng, M D Johannes, L Balicas | American Physical Society (APS) | Physical Review B | 2016
61ba9f4d3136e52869c5132d | Nb 2 Pd 0.81 S 5 | -639320896 |  | Nb 2 Pd 0.81 S 5 |  |  | Chalcogenides |  |  |  | 7.4 K |  |  | body | paragraph | 19e719e437 | Non-Ising-like two-dimensional superconductivity in a bulk single crystal | 10.1103/physrevb.94.094511 | Q R Zhang, D Rhodes, B Zeng, M D Johannes, L Balicas | American Physical Society (APS) | Physical Review B | 2016
61ba9f4d3136e52869c5132e | Nb3PdxSe7 single crystals | -1662713962 |  | Nb3PdxSe7 |  | single crystals | Chalcogenides |  |  |  | 3.5 K |  |  | body | figure | 19e719e437 | Non-Ising-like two-dimensional superconductivity in a bulk single crystal | 10.1103/physrevb.94.094511 | Q R Zhang, D Rhodes, B Zeng, M D Johannes, L Balicas | American Physical Society (APS) | Physical Review B | 2016
61ba9f4d3136e52869c5132f | Ta 4 Pd 3 Te 16 | -535824900 |  | Ta 4 Pd 3 Te 16 |  |  | Chalcogenides |  |  |  | 4.5 K |  |  | body | paragraph | 19e719e437 | Non-Ising-like two-dimensional superconductivity in a bulk single crystal | 10.1103/physrevb.94.094511 | Q R Zhang, D Rhodes, B Zeng, M D Johannes, L Balicas | American Physical Society (APS) | Physical Review B | 2016
61ba9f4d3136e52869c51330 | Nb 2 Pd x S 5 | -773281178 |  | Nb 2 Pd x S 5 |  |  | Chalcogenides |  |  |  | 3.5 K |  |  | body | figure | 19e719e437 | Non-Ising-like two-dimensional superconductivity in a bulk single crystal | 10.1103/physrevb.94.094511 | Q R Zhang, D Rhodes, B Zeng, M D Johannes, L Balicas | American Physical Society (APS) | Physical Review B | 2016
61ba9f4d3136e52869c51331 | Nb 3 Pd x Se 7 single-crystals | -1252373034 |  | Nb 3 Pd x Se 7 |  | single-crystals | Chalcogenides |  |  |  | 3.5 K |  |  | body | figure | 19e719e437 | Non-Ising-like two-dimensional superconductivity in a bulk single crystal | 10.1103/physrevb.94.094511 | Q R Zhang, D Rhodes, B Zeng, M D Johannes, L Balicas | American Physical Society (APS) | Physical Review B | 2016
61ba9f4d3136e52869c51332 | Nb 3 Pd x Se 7 single-crystals with x 0.7 | 1806329349 |  | Nb 3 Pd x Se 7 |  | single-crystals | Chalcogenides |  |  | x=0.7 | 2 K |  |  | body | figure | 19e719e437 | Non-Ising-like two-dimensional superconductivity in a bulk single crystal | 10.1103/physrevb.94.094511 | Q R Zhang, D Rhodes, B Zeng, M D Johannes, L Balicas | American Physical Society (APS) | Physical Review B | 2016
61ba9f4d3136e52869c51333 | Nb 3 Pd x=0.84 Se 7+Î´ single-crystals | 1093006260 |  | Nb 3 Pd |  | single-crystals | Alloys |  |  | x=0.84 | 3.5 K |  |  | body | paragraph | 19e719e437 | Non-Ising-like two-dimensional superconductivity in a bulk single crystal | 10.1103/physrevb.94.094511 | Q R Zhang, D Rhodes, B Zeng, M D Johannes, L Balicas | American Physical Society (APS) | Physical Review B | 2016
61ba9f4d3136e52869c51334 | Nb 3 Pd x=0.84 Se 7+Î´ single-crystals |  |  | Se 7+Î´ |  | single-crystals | Alloys |  |  |  | 3.5 K |  |  | body | paragraph | 19e719e437 | Non-Ising-like two-dimensional superconductivity in a bulk single crystal | 10.1103/physrevb.94.094511 | Q R Zhang, D Rhodes, B Zeng, M D Johannes, L Balicas | American Physical Society (APS) | Physical Review B | 2016
61ba9f4d3136e52869c51335 | Ta 4 Pd 3 Te 16 crystals | 1970538122 |  | Ta 4 Pd 3 Te 16 |  | crystals | Chalcogenides |  |  |  | 4.7 K | resistivity |  | body | figure | 19e719e437 | Non-Ising-like two-dimensional superconductivity in a bulk single crystal | 10.1103/physrevb.94.094511 | Q R Zhang, D Rhodes, B Zeng, M D Johannes, L Balicas | American Physical Society (APS) | Physical Review B | 2016
61ba9f4d3136e52869c51336 | Nb 3 Pd x Se 7 single-crystals | -1084850909 |  | Nb 3 Pd x Se 7 |  | single-crystals | Chalcogenides |  |  |  | 3.9 K |  |  | body | paragraph | 19e719e437 | Non-Ising-like two-dimensional superconductivity in a bulk single crystal | 10.1103/physrevb.94.094511 | Q R Zhang, D Rhodes, B Zeng, M D Johannes, L Balicas | American Physical Society (APS) | Physical Review B | 2016
61ba9f4d3136e52869c51337 | Ta4Pd3Te16 single-crystal | 1883146562 |  | Ta4Pd3Te16 |  | single-crystal | Chalcogenides |  |  |  | 4.7 K | Electrical resistivity |  | body | paragraph | 19e719e437 | Non-Ising-like two-dimensional superconductivity in a bulk single crystal | 10.1103/physrevb.94.094511 | Q R Zhang, D Rhodes, B Zeng, M D Johannes, L Balicas | American Physical Society (APS) | Physical Review B | 2016
61ba9f4d3136e52869c51338 | Nb 3 Pd x Se 7 single-crystals | -1244670929 |  | Nb 3 Pd x Se 7 |  | single-crystals | Chalcogenides |  |  |  | 3.5 K |  |  | body | paragraph | 19e719e437 | Non-Ising-like two-dimensional superconductivity in a bulk single crystal | 10.1103/physrevb.94.094511 | Q R Zhang, D Rhodes, B Zeng, M D Johannes, L Balicas | American Physical Society (APS) | Physical Review B | 2016
61ba9f4d85fc223534c512ac | x = 0.2 | -1866722928 | [7 empty] | x=0.2 | 4.5 K |  |  | body | paragraph | 83b09d8537 | Superconductivity in a Misfit Phase That Combines the Topological Crystalline Insulator Pb1âˆ’xSnxSe with the CDW-Bearing Transition Metal Dichalcogenide TiSe2 | 10.7566/jpsj.85.064705 | Huixia Luo, Kai Yan, Ivoâ€™s Pletikosic, Weiwei Xie, Brendan F Phelan, Tonica Valla, Robert J Cava | Physical Society of Japan | Journal of the Physical Society of Japan | 2016
61ba9f4d85fc223534c512ad | bulk Pb 1-x Sn x Se | 494973812 |  | Pb 1-x Sn x Se |  |  | Chalcogenides |  |  |  | 7K |  |  | body | paragraph | 83b09d8537 | Superconductivity in a Misfit Phase That Combines the Topological Crystalline Insulator Pb1âˆ’xSnxSe with the CDW-Bearing Transition Metal Dichalcogenide TiSe2 | 10.7566/jpsj.85.064705 | Huixia Luo, Kai Yan, Ivoâ€™s Pletikosic, Weiwei Xie, Brendan F Phelan, Tonica Valla, Robert J Cava | Physical Society of Japan | Journal of the Physical Society of Japan | 2016
61ba9f4d85fc223534c512ae | SnSe) 1.16 (TiSe 2 ) 2 ) | 2118880247 |  | SnSe) 1.16 (TiSe 2 ) 2 |  |  | Alloys |  |  |  | 2 K |  |  | body | paragraph | 83b09d8537 | Superconductivity in a Misfit Phase That Combines the Topological Crystalline Insulator Pb1âˆ’xSnxSe with the CDW-Bearing Transition Metal Dichalcogenide TiSe2 | 10.7566/jpsj.85.064705 | Huixia Luo, Kai Yan, Ivoâ€™s Pletikosic, Weiwei Xie, Brendan F Phelan, Tonica Valla, Robert J Cava | Physical Society of Japan | Journal of the Physical Society of Japan | 2016
61ba9f4d85fc223534c512af | (Pb 1-x Sn x Se 2 ) 1.16 (TiSe 2 ) 2 (0.0 â‰¤ x â‰¤ 0.6) | 583333236 |  | (Pb 1-x Sn x Se 2 ) 1.16 (TiSe 2 ) 2 |  |  | Chalcogenides |  |  | x=â‰¤ 0.6 | 5.5 K | resistivity |  | body | figure | 83b09d8537 | Superconductivity in a Misfit Phase That Combines the Topological Crystalline Insulator Pb1âˆ’xSnxSe with the CDW-Bearing Transition Metal Dichalcogenide TiSe2 | 10.7566/jpsj.85.064705 | Huixia Luo, Kai Yan, Ivoâ€™s Pletikosic, Weiwei Xie, Brendan F Phelan, Tonica Valla, Robert J Cava | Physical Society of Japan | Journal of the Physical Society of Japan | 2016
61ba9f4d85fc223534c512b0 | x = 0.2 | -1905227644 | [7 empty] | x=0.2 | 4.5 K |  |  | header | abstract | 83b09d8537 | Superconductivity in a Misfit Phase That Combines the Topological Crystalline Insulator Pb1âˆ’xSnxSe with the CDW-Bearing Transition Metal Dichalcogenide TiSe2 | 10.7566/jpsj.85.064705 | Huixia Luo, Kai Yan, Ivoâ€™s Pletikosic, Weiwei Xie, Brendan F Phelan, Tonica Valla, Robert J Cava | Physical Society of Japan | Journal of the Physical Society of Japan | 2016
61ba9f4d85fc223534c512b1 | (Pb 1-x Sn x 1.16 (TiSe 2 ) 2 | 1186336545 |  | (Pb 1-x Sn x 1.16 (TiSe 2 ) 2 |  |  | Alloys |  |  |  | 4.8 K |  |  | body | paragraph | 83b09d8537 | Superconductivity in a Misfit Phase That Combines the Topological Crystalline Insulator Pb1âˆ’xSnxSe with the CDW-Bearing Transition Metal Dichalcogenide TiSe2 | 10.7566/jpsj.85.064705 | Huixia Luo, Kai Yan, Ivoâ€™s Pletikosic, Weiwei Xie, Brendan F Phelan, Tonica Valla, Robert J Cava | Physical Society of Japan | Journal of the Physical Society of Japan | 2016
61ba9f4d85fc223534c512b2 | Pure crystals of (SnSe) 1.16 (TiSe 2 ) 2 | -1588788750 |  | (SnSe) 1.16 (TiSe 2 ) 2 |  | Pure crystals | Chalcogenides |  |  |  | above 1.8 K |  |  | body | paragraph | 83b09d8537 | Superconductivity in a Misfit Phase That Combines the Topological Crystalline Insulator Pb1âˆ’xSnxSe with the CDW-Bearing Transition Metal Dichalcogenide TiSe2 | 10.7566/jpsj.85.064705 | Huixia Luo, Kai Yan, Ivoâ€™s Pletikosic, Weiwei Xie, Brendan F Phelan, Tonica Valla, Robert J Cava | Physical Society of Japan | Journal of the Physical Society of Japan | 2016
61ba9f4d85fc223534c512b3 | NbSe 2 | 121006567 |  | NbSe 2 |  |  | Chalcogenides |  |  |  | 7K |  |  | body | paragraph | 83b09d8537 | Superconductivity in a Misfit Phase That Combines the Topological Crystalline Insulator Pb1âˆ’xSnxSe with the CDW-Bearing Transition Metal Dichalcogenide TiSe2 | 10.7566/jpsj.85.064705 | Huixia Luo, Kai Yan, Ivoâ€™s Pletikosic, Weiwei Xie, Brendan F Phelan, Tonica Valla, Robert J Cava | Physical Society of Japan | Journal of the Physical Society of Japan | 2016
61ba9f4d85fc223534c512b4 | (SnSe) 1.16 (TiSe 2 ) 2 | 2127644101 |  | (SnSe) 1.16 (TiSe 2 ) 2 |  |  | Chalcogenides |  |  |  | 1.8 K |  |  | body | paragraph | 83b09d8537 | Superconductivity in a Misfit Phase That Combines the Topological Crystalline Insulator Pb1âˆ’xSnxSe with the CDW-Bearing Transition Metal Dichalcogenide TiSe2 | 10.7566/jpsj.85.064705 | Huixia Luo, Kai Yan, Ivoâ€™s Pletikosic, Weiwei Xie, Brendan F Phelan, Tonica Valla, Robert J Cava | Physical Society of Japan | Journal of the Physical Society of Japan | 2016
61ba9f4e49d0b378c6c5132f | x âˆ¼ 0 | -1284621307 | [7 empty] | x=0 | 50K |  |  | header | abstract | 5f87373602 | High-TcSuperconductivity near the Anion Height Instability in Fe-Based Superconductors: Analysis ofLaFeAsO1âˆ’xHx | 10.1103/physrevlett.112.187001 | Seiichiro Onari, Youichi Yamakawa, Hiroshi Kontani | American Physical Society (APS) | Physical Review Letters | 2014
61ba9f4e11af647618c512ee | non- symmorphic metal CaSb 2 | 1810635627 |  | CaSb 2 |  |  | Alloys |  |  |  | 1.7 K |  |  | body | paragraph | 9a223dff6c | Superconductivity in the nonsymmorphic line-nodal compound CaSb 2 |  | Atsutoshi Ikeda, Mayo Kawaguchi, Shun Koibuchi, Tatsuki Hashimoto, Takuto Kawakami, Shingo Yonezawa, Masatoshi Sato, Yoshiteru Maeno |  |  | 2020
61ba9f4e11af647618c512ef | CaSb2 | 1883046908 |  | CaSb2 |  |  | Alloys |  |  |  | 1.7 K | electrical-resistivity |  | header | abstract | 9a223dff6c | Superconductivity in the nonsymmorphic line-nodal compound CaSb 2 |  | Atsutoshi Ikeda, Mayo Kawaguchi, Shun Koibuchi, Tatsuki Hashimoto, Takuto Kawakami, Shingo Yonezawa, Masatoshi Sato, Yoshiteru Maeno |  |  | 2020
61ba9f4e85b12ae79ac51308 | BCFA thin film | -2086064580 |  |  |  | thin film |  |  |  |  | 17.5 K |  |  | body | paragraph | 737891bab6 | Transmittance and reflectance measurements at terahertz frequencies on a superconducting BaFe1.84Co0.16As2 ultrathin film: an analysis of the optical gaps in the Co-doped BaFe2As2 pnictide | 10.1140/epjb/e2013-30964-y | Andrea Perucchi, Leonetta Baldassarre, Boby Joseph, Stefano Lupi, Sanghan Lee, Chang Beom Eom, Jianyi Jiang, Jeremy D Weiss, Eric E Hellstrom, Paolo Dore | Springer Science and Business Media LLC | The European Physical Journal B | 2013
61ba9f4e85b12ae79ac51309 | BaFe 2âˆ’x Co x As 2 single-crystals | -1450471083 |  | BaFe 2âˆ’x Co x As 2 |  | single-crystals | Iron-pnictides, Pnictides |  |  |  | 20 K |  |  | body | figure | 737891bab6 | Transmittance and reflectance measurements at terahertz frequencies on a superconducting BaFe1.84Co0.16As2 ultrathin film: an analysis of the optical gaps in the Co-doped BaFe2As2 pnictide | 10.1140/epjb/e2013-30964-y | Andrea Perucchi, Leonetta Baldassarre, Boby Joseph, Stefano Lupi, Sanghan Lee, Chang Beom Eom, Jianyi Jiang, Jeremy D Weiss, Eric E Hellstrom, Paolo Dore | Springer Science and Business Media LLC | The European Physical Journal B | 2013
61ba9f4e85b12ae79ac5130a | BaFe 1.84 Co 0.16 As 2 ultrathin (40 nm) film deposited on a LaAlO 3 substrate | -468438461 |  | BaFe 1.84 Co 0.16 As 2 |  | ultrathin, film | Iron-pnictides, Pnictides | ultrathin, film | LaAlO 3 |  | 17.5 K |  |  | body | paragraph | 737891bab6 | Transmittance and reflectance measurements at terahertz frequencies on a superconducting BaFe1.84Co0.16As2 ultrathin film: an analysis of the optical gaps in the Co-doped BaFe2As2 pnictide | 10.1140/epjb/e2013-30964-y | Andrea Perucchi, Leonetta Baldassarre, Boby Joseph, Stefano Lupi, Sanghan Lee, Chang Beom Eom, Jianyi Jiang, Jeremy D Weiss, Eric E Hellstrom, Paolo Dore | Springer Science and Business Media LLC | The European Physical Journal B | 2013
61ba9f4e85b12ae79ac5130b | BaFe 2âˆ’x Co x As 2 | -2000446315 |  | BaFe 2âˆ’x Co x As 2 |  |  | Iron-pnictides, Pnictides |  |  |  | 20 K | specific heat |  | body |  | 737891bab6 | Transmittance and reflectance measurements at terahertz frequencies on a superconducting BaFe1.84Co0.16As2 ultrathin film: an analysis of the optical gaps in the Co-doped BaFe2As2 pnictide | 10.1140/epjb/e2013-30964-y | Andrea Perucchi, Leonetta Baldassarre, Boby Joseph, Stefano Lupi, Sanghan Lee, Chang Beom Eom, Jianyi Jiang, Jeremy D Weiss, Eric E Hellstrom, Paolo Dore | Springer Science and Business Media LLC | The European Physical Journal B | 2013
61ba9f4e85b12ae79ac5130c | single-crystalline films | -836336071 |  |  |  | single-crystalline films |  |  |  |  | âˆ¼ 25 K |  |  | body | paragraph | 737891bab6 | Transmittance and reflectance measurements at terahertz frequencies on a superconducting BaFe1.84Co0.16As2 ultrathin film: an analysis of the optical gaps in the Co-doped BaFe2As2 pnictide | 10.1140/epjb/e2013-30964-y | Andrea Perucchi, Leonetta Baldassarre, Boby Joseph, Stefano Lupi, Sanghan Lee, Chang Beom Eom, Jianyi Jiang, Jeremy D Weiss, Eric E Hellstrom, Paolo Dore | Springer Science and Business Media LLC | The European Physical Journal B | 2013
61ba9f4e1b93c0c6bec51358 | x = 0.061 | -815029680 | [7 empty] | x=0.061 | 24 K |  |  | body | paragraph | 63749435e3 | Determination of the phase diagram of the electron doped superconductor Ba(Fe 1âˆ’x Co x ) 2 As 2 |  | Jiun-Haw Chu, James G Analytis, Chris Kucharczyk, Ian R Fisher |  |  | 2008
61ba9f4e1b93c0c6bec51359 | x = 0.184 | -1281331281 | [7 empty] | x=0.184 | 1.8 K |  |  | body | paragraph | 63749435e3 | Determination of the phase diagram of the electron doped superconductor Ba(Fe 1âˆ’x Co x ) 2 As 2 |  | Jiun-Haw Chu, James G Analytis, Chris Kucharczyk, Ian R Fisher |  |  | 2008
61ba9f4e61d1c9d20fc5134e | Zn-substituted YBCO | -715626336 | YBCO |  | Zn-substituted | [5 empty] | 57 K |  |  | body | paragraph | 888e659167 | Mechanism of metallization and superconductivity suppression in YBa2(Cu0.97Zn0.03)3O6.92revealed by67Zn NQR | 10.1088/1367-2630/17/8/083033 | D Pelc, M PoÅ¾ek, V Despoja, D K Sunko | IOP Publishing | New Journal of Physics | 2015
61ba9f4e2c886f0fe6c512d3 | K x Fe 2âˆ’y Se 2 | -729579329 |  | K x Fe 2âˆ’y Se 2 |  |  | Iron-chalcogenides, Chalcogenides |  |  |  | 30 K |  | ambient pres | body | paragraph | d79bf30013 | Metastable superconducting state in quenched KxFe2âˆ’ySe2 | 10.1080/14786435.2012.681711 | Fei Han, Huan Yang, Bing Shen, Zhen-Yu Wang, Chun-Hong Li, Hai-Hu Wen | Informa UK Limited | Philosophical Magazine | 2012
61ba9f4e2c886f0fe6c512d4 | LaFeAsO 1âˆ’x F x | 183242576 |  | LaFeAsO 1âˆ’x F x |  |  | Iron-pnictides, Pnictides, Oxides, Fluorides |  |  |  | 26 K |  |  | body | paragraph | d79bf30013 | Metastable superconducting state in quenched KxFe2âˆ’ySe2 | 10.1080/14786435.2012.681711 | Fei Han, Huan Yang, Bing Shen, Zhen-Yu Wang, Chun-Hong Li, Hai-Hu Wen | Informa UK Limited | Philosophical Magazine | 2012
61ba9f4fc2c99830dec5131d | slightly underdoped Bi2212 | -1941125798 | Bi2212 | Bi2212Bi2212 | slightly underdoped | [5 empty] | 92 K |  |  | body | figure | 3fa236d008 | Abrupt onset of a second energy gap at the superconducting transition of underdoped Bi2212 | 10.1038/nature06219 | W S Lee, I M Vishik, K Tanaka, D H Lu, T Sasagawa, N Nagaosa, T P Devereaux, Z Hussain, Z-X Shen | Springer Science and Business Media LLC | Nature | 2007
61ba9f4fc2c99830dec5131e | underdoped Bi2212 | 842733989 | Bi2212 | Bi2212Bi2212 | underdoped | [5 empty] | 92 K |  |  | body | figure | 3fa236d008 | Abrupt onset of a second energy gap at the superconducting transition of underdoped Bi2212 | 10.1038/nature06219 | W S Lee, I M Vishik, K Tanaka, D H Lu, T Sasagawa, N Nagaosa, T P Devereaux, Z Hussain, Z-X Shen | Springer Science and Business Media LLC | Nature | 2007
61ba9f4f6a35f302ddc51312 | ZrZn 2 | 2143405808 |  | ZrZn 2 |  |  | Alloys |  |  |  | 28.5K |  |  | body | paragraph | 3693de6fec | Magnon exchange mechanism of ferromagnetic superconductivity | 10.1103/physrevb.67.054416 | Naoum Karchev | American Physical Society (APS) | Physical Review B | 2002
61ba9f4f6a35f302ddc51313 | U Ge 2 | 1166900358 |  | U Ge 2 |  |  | Alloys |  |  |  | 52K |  | ambient pressure | body | paragraph | 3693de6fec | Magnon exchange mechanism of ferromagnetic superconductivity | 10.1103/physrevb.67.054416 | Naoum Karchev | American Physical Society (APS) | Physical Review B | 2002
61ba9f4f6a35f302ddc51314 | U RhGe | 664915464 | U RhGe | URhGe | [6 empty] | 0.25K |  |  | body | paragraph | 3693de6fec | Magnon exchange mechanism of ferromagnetic superconductivity | 10.1103/physrevb.67.054416 | Naoum Karchev | American Physical Society (APS) | Physical Review B | 2002
61ba9f4f6a35f302ddc51315 | ZrZn 2 | -2118834063 |  | ZrZn 2 |  |  | Alloys |  |  |  | 0.29K |  | ambient pressure | body | paragraph | 3693de6fec | Magnon exchange mechanism of ferromagnetic superconductivity | 10.1103/physrevb.67.054416 | Naoum Karchev | American Physical Society (APS) | Physical Review B | 2002
61ba9f4f85fc223534c512b5 | n = 1.5 Â± 0.1 | -1105043369 | [7 empty] | n=1.5 Â± 0.1 | 2.17 K |  | 1.00 GPa | body | figure | b7b1c3a32b | Superconductivity of 2.2 K under Pressure in Helimagnet CrAs | 10.7566/jpsj.83.093702 | Hisashi Kotegawa, Shingo Nakahara, Hideki Tou, Hitoshi Sugawara | Physical Society of Japan | Journal of the Physical Society of Japan | 2014
61ba9f4f85fc223534c512b6 | CrAs | -680181864 |  | CrAs |  |  | Pnictides |  |  |  | 2.2 K | resistivity |  | body | paragraph | b7b1c3a32b | Superconductivity of 2.2 K under Pressure in Helimagnet CrAs | 10.7566/jpsj.83.093702 | Hisashi Kotegawa, Shingo Nakahara, Hideki Tou, Hitoshi Sugawara | Physical Society of Japan | Journal of the Physical Society of Japan | 2014
61ba9f4f85fc223534c512b7 | #1 | 1482619591 |  | #1 |  |  | Alloys |  |  |  | 1.6 K |  | 0.73 GPa | body | paragraph | b7b1c3a32b | Superconductivity of 2.2 K under Pressure in Helimagnet CrAs | 10.7566/jpsj.83.093702 | Hisashi Kotegawa, Shingo Nakahara, Hideki Tou, Hitoshi Sugawara | Physical Society of Japan | Journal of the Physical Society of Japan | 2014
61ba9f4f85fc223534c512b8 | SrFe 2 As 2 | -501346328 |  | SrFe 2 As 2 |  |  | Iron-pnictides, Pnictides |  |  |  | 34 K |  |  | body | figure | b7b1c3a32b | Superconductivity of 2.2 K under Pressure in Helimagnet CrAs | 10.7566/jpsj.83.093702 | Hisashi Kotegawa, Shingo Nakahara, Hideki Tou, Hitoshi Sugawara | Physical Society of Japan | Journal of the Physical Society of Japan | 2014
61ba9f4f0cb3d3a5e6c512bf | La 0.7 Ca 0.3 MnO 3 | -2062810570 |  | La 0.7 Ca 0.3 MnO 3 |  |  | Oxides |  |  |  | 175 K |  |  | body | paragraph | 50e7492919 | Giant anisotropic magnetostriction in Pr 0.5 Sr 0.5 MnO 3 |  | R Mahendiran, C Marquina, M R Ibarra, A Arulraj, C N R Rao, A Maignan, B Raveau |  |  | 2001
61ba9f4f0cb3d3a5e6c512c0 | PrSr | -1915491868 |  | PrSr |  |  | Alloys |  |  |  | 270 K |  |  | body | figure | 50e7492919 | Giant anisotropic magnetostriction in Pr 0.5 Sr 0.5 MnO 3 |  | R Mahendiran, C Marquina, M R Ibarra, A Arulraj, C N R Rao, A Maignan, B Raveau |  |  | 2001
61ba9f4f2a711de29cc5132e | CeFeAsO 1-x F x | -1156495568 |  | CeFeAsO 1-x F x |  |  | Iron-pnictides, Pnictides, Oxides, Fluorides |  |  |  | 41-46 K |  |  | body | paragraph | 3d882c0c30 | Pressure-induced competition between superconductivity and Kondo effect in CeFeAsO 1-x F x (x=0.16 and 0.3) | 10.1209/0295-5075/91/57008 | Liling Sun, Xi Dai, Chao Zhang, Wei Yi, Genfu Chen, Nanlin Wang, Lirong Zheng, Zheng Jiang, Xiangjun Wei, Yuying Huang, Jie Yang, Zhian Ren, Wei Lu, Xiaoli Dong, Guangcan Che, Qi Wu, Hong Ding, Jing Liu, Tiandou Hu, Zhongxian Zhao | IOP Publishing | EPL (Europhysics Letters) | 2010
61ba9f4f2a711de29cc5132f | x=0.16 | 864698851 | [7 empty] | x=0.16 | 41 K |  |  | body | paragraph | 3d882c0c30 | Pressure-induced competition between superconductivity and Kondo effect in CeFeAsO 1-x F x (x=0.16 and 0.3) | 10.1209/0295-5075/91/57008 | Liling Sun, Xi Dai, Chao Zhang, Wei Yi, Genfu Chen, Nanlin Wang, Lirong Zheng, Zheng Jiang, Xiangjun Wei, Yuying Huang, Jie Yang, Zhian Ren, Wei Lu, Xiaoli Dong, Guangcan Che, Qi Wu, Hong Ding, Jing Liu, Tiandou Hu, Zhongxian Zhao | IOP Publishing | EPL (Europhysics Letters) | 2010
61ba9f504217bb9076c5138b | Bi 2 Sr 2 CaCu 2 O 8+x (Bi2212) | 343017980 | Bi2212 | Bi 2 Sr 2 CaCu 2 O 8+x |  |  | Alloys |  |  |  | 92 K |  |  | body | paragraph | e660dc6ef7 | Measurement of the dynamic charge response of materials using low-energy, momentum-resolved electron energy-loss spectroscopy (M-EELS) | 10.21468/scipostphys.3.4.026 | Sean Vig, Anshul Kogar, Matteo Mitrano, Ali A Husain, Luc Venema, Mindy Rak, Vivek Mishra, Peter D Johnson, Genda D Gu, Eduardo Fradkin, Michael R Norman, Peter Abbamonte | Stichting SciPost | SciPost Physics | 2017
61ba9f507f36ec6458c512d1 | 15 % high C-doped tapes | 1803968718 |  |  | 15 % high C | [5 empty] | 3.5 K |  |  | body | paragraph | ef9c9da90b | Significantly enhanced critical current densities in MgB2 tapes made by a scaleable nanocarbon addition route | 10.1063/1.2173635 | Yanwei Ma, Xianping Zhang, G Nishijima, K Watanabe, S Awaji, Xuedong Bai | AIP Publishing | Applied Physics Letters | 2006
61ba9f507f36ec6458c512d2 | MgB 2 | 1378903042 |  | MgB 2 |  |  | Alloys, Borides |  |  |  | 39 K |  |  | body | paragraph | ef9c9da90b | Significantly enhanced critical current densities in MgB2 tapes made by a scaleable nanocarbon addition route | 10.1063/1.2173635 | Yanwei Ma, Xianping Zhang, G Nishijima, K Watanabe, S Awaji, Xuedong Bai | AIP Publishing | Applied Physics Letters | 2006
61ba9f5005e6aa6710c5138b | hole-doped C 60 | 736283990 |  | C 60 | hole |  | Carbides |  |  |  | 52 K |  |  | body | paragraph | 46155d3445 | Superconductivity above 33 K in (Ca1 âˆ’xNax)Fe2As2 | 10.1088/0953-8984/22/22/222203 | K Zhao, Q Q Liu, X C Wang, Z Deng, Y X Lv, J L Zhu, F Y Li, C Q Jin | IOP Publishing | Journal of Physics: Condensed Matter | 2001
61ba9f5005e6aa6710c5138c | hole-doped C 60 /CHBr 3 | 753074460 |  | C 60 /CHBr 3 | hole |  | Alloys |  |  |  | 117 K |  |  | body | paragraph | 46155d3445 | Superconductivity above 33 K in (Ca1 âˆ’xNax)Fe2As2 | 10.1088/0953-8984/22/22/222203 | K Zhao, Q Q Liu, X C Wang, Z Deng, Y X Lv, J L Zhu, F Y Li, C Q Jin | IOP Publishing | Journal of Physics: Condensed Matter | 2001
61ba9f5005e6aa6710c5138d | overdoped Tl 2 Ba 2 CuO 6+y | -1864783122 |  | Tl 2 Ba 2 CuO 6+y | overdoped |  | Alloys |  |  |  | âˆ¼ 15 K | magnetization |  | body | paragraph | 46155d3445 | Superconductivity above 33 K in (Ca1 âˆ’xNax)Fe2As2 | 10.1088/0953-8984/22/22/222203 | K Zhao, Q Q Liu, X C Wang, Z Deng, Y X Lv, J L Zhu, F Y Li, C Q Jin | IOP Publishing | Journal of Physics: Condensed Matter | 2001
61ba9f51c2c99830dec5131f | EuFe 2 (As 0.7 P 0.3 ) 2 | 1243405030 |  | EuFe 2 (As 0.7 P 0.3 ) 2 |  |  | Iron-pnictides, Pnictides |  |  |  | 26 K |  |  | body | paragraph | f5a570de4b | Superconductivity and ferromagnetism in EuFe2(As1âˆ’xPx)2 | 10.1088/0953-8984/23/46/464204 | Guanghan Cao, Shenggao Xu, Zhi Ren, Shuai Jiang, Chunmu Feng, Zhuâ€™an Xu | IOP Publishing | Journal of Physics: Condensed Matter | 2011
61ba9f51c2c99830dec51320 | EuFe 2 (As 1âˆ’x P x ) 2 | 947075323 |  | EuFe 2 (As 1âˆ’x P x ) 2 |  |  | Iron-pnictides, Pnictides |  |  |  | 21 K | resistivity |  | body | paragraph | f5a570de4b | Superconductivity and ferromagnetism in EuFe2(As1âˆ’xPx)2 | 10.1088/0953-8984/23/46/464204 | Guanghan Cao, Shenggao Xu, Zhi Ren, Shuai Jiang, Chunmu Feng, Zhuâ€™an Xu | IOP Publishing | Journal of Physics: Condensed Matter | 2011
61ba9f517ce09aab2ac5130c | K 2.9 | -1301975018 |  | K 2.9 |  |  | Alloys |  |  |  | 18 K |  |  | body | paragraph | 9661ae41d4 | Identification of the crystal structures of two superconducting phases for potassium-doped picene |  | Xun-Wang Yan, Zhongbing Huang, Hai-Qing Lin |  |  | 2014
61ba9f517ce09aab2ac5130d | K 2 -BD | -974973869 |  | K 2 -BD |  |  | Alloys |  |  |  | 7 K |  |  | body |  | 9661ae41d4 | Identification of the crystal structures of two superconducting phases for potassium-doped picene |  | Xun-Wang Yan, Zhongbing Huang, Hai-Qing Lin |  |  | 2014
61ba9f517ce09aab2ac5130e | doped K2picene | 764213077 |  | K2 | doped |  | Alloys |  |  |  | 7 K |  |  | header | abstract | 9661ae41d4 | Identification of the crystal structures of two superconducting phases for potassium-doped picene |  | Xun-Wang Yan, Zhongbing Huang, Hai-Qing Lin |  |  | 2014
61ba9f517ce09aab2ac5130f | doped K2picene | 764213077 |  | K2 | doped |  | Alloys |  |  |  | 18 K |  |  | header | abstract | 9661ae41d4 | Identification of the crystal structures of two superconducting phases for potassium-doped picene |  | Xun-Wang Yan, Zhongbing Huang, Hai-Qing Lin |  |  | 2014
61ba9f517ce09aab2ac51310 | K 2 | -1851305795 |  | K 2 |  |  | Alloys |  |  |  | 18 K |  |  | body | paragraph | 9661ae41d4 | Identification of the crystal structures of two superconducting phases for potassium-doped picene |  | Xun-Wang Yan, Zhongbing Huang, Hai-Qing Lin |  |  | 2014
61ba9f517ce09aab2ac51311 | K 2 | -1851305795 |  | K 2 |  |  | Alloys |  |  |  | 7 K |  |  | body | paragraph | 9661ae41d4 | Identification of the crystal structures of two superconducting phases for potassium-doped picene |  | Xun-Wang Yan, Zhongbing Huang, Hai-Qing Lin |  |  | 2014
61ba9f517ce09aab2ac51312 | K 3 | 560390502 |  | K 3 |  |  | Alloys |  |  |  | 18 K |  |  | body | paragraph | 9661ae41d4 | Identification of the crystal structures of two superconducting phases for potassium-doped picene |  | Xun-Wang Yan, Zhongbing Huang, Hai-Qing Lin |  |  | 2014
61ba9f517ce09aab2ac51313 | K 2 | -2109309607 |  | K 2 |  |  | Alloys |  |  |  | 7 K |  |  | body |  | 9661ae41d4 | Identification of the crystal structures of two superconducting phases for potassium-doped picene |  | Xun-Wang Yan, Zhongbing Huang, Hai-Qing Lin |  |  | 2014
61ba9f517ce09aab2ac51314 | K 2 | -1928315227 |  | K 2 |  |  | Alloys |  |  |  | 7 K |  |  | body | paragraph | 9661ae41d4 | Identification of the crystal structures of two superconducting phases for potassium-doped picene |  | Xun-Wang Yan, Zhongbing Huang, Hai-Qing Lin |  |  | 2014
61ba9f517ce09aab2ac51315 | K 3 | 858830874 |  | K 3 |  |  | Alloys |  |  |  | 18 K |  |  | body | paragraph | 9661ae41d4 | Identification of the crystal structures of two superconducting phases for potassium-doped picene |  | Xun-Wang Yan, Zhongbing Huang, Hai-Qing Lin |  |  | 2014
61ba9f517ce09aab2ac51316 | FeSe | 1415621561 |  | FeSe |  |  | Iron-chalcogenides, Chalcogenides |  |  |  | 30âˆ¼46K |  |  | body | paragraph | 9661ae41d4 | Identification of the crystal structures of two superconducting phases for potassium-doped picene |  | Xun-Wang Yan, Zhongbing Huang, Hai-Qing Lin |  |  | 2014
61ba9f517ce09aab2ac51317 | K-doped picene | 1597139624 | picene |  | K | [5 empty] | 7 K |  |  | header | abstract | 9661ae41d4 | Identification of the crystal structures of two superconducting phases for potassium-doped picene |  | Xun-Wang Yan, Zhongbing Huang, Hai-Qing Lin |  |  | 2014
61ba9f517ce09aab2ac51318 | K 3 | 664372638 |  | K 3 |  |  | Alloys |  |  |  | 18 K |  |  | body |  | 9661ae41d4 | Identification of the crystal structures of two superconducting phases for potassium-doped picene |  | Xun-Wang Yan, Zhongbing Huang, Hai-Qing Lin |  |  | 2014
61ba9f513961c0f52fc51353 | MgB 2 | 1405847626 |  | MgB 2 |  |  | Alloys, Borides |  |  |  | 40K |  |  | body | paragraph | c60d137327 | Specific Heat and Thermal Conductivity in the Mixed State ofMgB2 | 10.1103/physrevlett.89.137003 | L Tewordt, D Fay | American Physical Society (APS) | Physical Review Letters | 2015
61ba9f51e720aae5f4c51340 | Nd(O,F)BiS 2 | -1925127139 |  | Nd(O,F)BiS 2 |  |  | Alloys |  |  |  | 4 K |  |  | body | figure | e3606d6e98 | Raman scattering investigation of the electron-phonon coupling in superconducting Nd(O,F)BiS2 | 10.1103/physrevb.90.054519 | S F Wu, P Richard, X B Wang, C S Lian, S M Nie, J T Wang, N L Wang, H Ding | American Physical Society (APS) | Physical Review B | 2014
61ba9f51e720aae5f4c51341 | Bi 4 O 4 S 3 | -932296571 |  | Bi 4 O 4 S 3 |  |  | Chalcogenides, Oxides |  |  |  | 3 K -10 K |  |  | body | paragraph | e3606d6e98 | Raman scattering investigation of the electron-phonon coupling in superconducting Nd(O,F)BiS2 | 10.1103/physrevb.90.054519 | S F Wu, P Richard, X B Wang, C S Lian, S M Nie, J T Wang, N L Wang, H Ding | American Physical Society (APS) | Physical Review B | 2014
61ba9f51e720aae5f4c51342 | Nd 0.95Â±0.02 | -1107903734 |  | Nd 0.95Â±0.02 |  |  | Alloys |  |  |  | 4 K |  |  | body | paragraph | e3606d6e98 | Raman scattering investigation of the electron-phonon coupling in superconducting Nd(O,F)BiS2 | 10.1103/physrevb.90.054519 | S F Wu, P Richard, X B Wang, C S Lian, S M Nie, J T Wang, N L Wang, H Ding | American Physical Society (APS) | Physical Review B | 2014
61ba9f51e720aae5f4c51343 | Nd(O,F)BiS2 | -572939661 |  | Nd(O,F)BiS2 |  |  | Alloys |  |  |  | 4 K |  |  | header | abstract | e3606d6e98 | Raman scattering investigation of the electron-phonon coupling in superconducting Nd(O,F)BiS2 | 10.1103/physrevb.90.054519 | S F Wu, P Richard, X B Wang, C S Lian, S M Nie, J T Wang, N L Wang, H Ding | American Physical Society (APS) | Physical Review B | 2014
61ba9f51e614176f2ec51307 | KOs 2 O 6 | 1324754430 |  | KOs 2 O 6 |  |  | Oxides |  |  |  | 9.6 K |  |  | body | paragraph | 05eb991b47 | NMR Relaxation and Resistivity from Rattling Phonons in Pyrochlore Superconductors | 10.1103/physrevlett.99.187003 | Thomas Dahm, Kazuo Ueda | American Physical Society (APS) | Physical Review Letters | 2013
61ba9f512a711de29cc51330 | M g 1âˆ’x Al x B 2 | -1832910645 |  | M g 1âˆ’x Al x B 2 |  |  | Alloys |  |  |  | 50K |  |  | body | paragraph | 219148bbb2 | Hole superconductivity in MgB2: a high Tc cuprate without Cu | 10.1016/s0375-9601(01)00213-4 | J E Hirsch | Elsevier BV | Physics Letters A | 2014
61ba9f512a711de29cc51331 | M gB 2 | 2004518105 |  | M gB 2 |  |  | Alloys |  |  |  | âˆ¼ 40K |  |  | body | paragraph | 219148bbb2 | Hole superconductivity in MgB2: a high Tc cuprate without Cu | 10.1016/s0375-9601(01)00213-4 | J E Hirsch | Elsevier BV | Physics Letters A | 2014
61ba9f51e4dc5fe1bac51310 | sulfur hydride | 380134383 | sulfur hydride | [7 empty] | 203 K |  |  | body | paragraph | ca16cd0c94 | Lifshitz transitions and zero point lattice fluctuations in sulfur hydride showing near room temperature superconductivity | 10.1515/nsm-2015-0006 | Antonio Bianconi, Thomas Jarlborg | Walter de Gruyter GmbH | Novel Superconducting Materials | 2015
61ba9f51e4dc5fe1bac51311 | H3S metal | 2085494133 |  | H3S |  |  | Hydrides, Chalcogenides |  |  |  | 203K |  |  | header | abstract | ca16cd0c94 | Lifshitz transitions and zero point lattice fluctuations in sulfur hydride showing near room temperature superconductivity | 10.1515/nsm-2015-0006 | Antonio Bianconi, Thomas Jarlborg | Walter de Gruyter GmbH | Novel Superconducting Materials | 2015
61ba9f515cc438644dc5130d | LaO 1-x F x BiS 2 | -327780928 |  | LaO 1-x F x BiS 2 |  |  | Chalcogenides, Oxides, Fluorides |  |  |  | 10.6K |  |  | body | paragraph | 33c3a90299 |  |  | Hai Wang
61ba9f515cc438644dc5130e | doped-F LaOFeAs | -1194401100 |  | #NAME? | doped |  | Alloys |  |  |  | 26 K |  |  | body | paragraph | 33c3a90299 |  |  | Hai Wang
61ba9f51d7a99c43e8c51350 | fluo- rine doped LaFeAsO | 1809268738 |  | LaFeAsO | fluo- rine doped |  | Iron-pnictides, Oxides, Pnictides |  |  |  | 28 K |  |  | body | paragraph | f4a07d41da | Phonon Density of States ofLaFeAsO1âˆ’xFx | 10.1103/physrevlett.101.157004 | A D Christianson, M D Lumsden, O Delaire, M B Stone, D L Abernathy, M A Mcguire, A S Sefat, R Jin, B C Sales, D Mandrus, E D Mun, P C Canfield, J Y Y Lin, M Lucas, M Kresch, J B Keith, B Fultz, E A Goremychkin, R J Mcqueeney | American Physical Society (APS) | Physical Review Letters | 2008
61ba9f51d7a99c43e8c51351 | S2 | -777532453 | [8 empty] | 27 K | magnetic susceptibility |  | body | paragraph | f4a07d41da | Phonon Density of States ofLaFeAsO1âˆ’xFx | 10.1103/physrevlett.101.157004 | A D Christianson, M D Lumsden, O Delaire, M B Stone, D L Abernathy, M A Mcguire, A S Sefat, R Jin, B C Sales, D Mandrus, E D Mun, P C Canfield, J Y Y Lin, M Lucas, M Kresch, J B Keith, B Fultz, E A Goremychkin, R J Mcqueeney | American Physical Society (APS) | Physical Review Letters | 2008
61ba9f51d7a99c43e8c51352 | S4 | 62802697 | [8 empty] | 23 K | magnetic susceptibility |  | body | paragraph | f4a07d41da | Phonon Density of States ofLaFeAsO1âˆ’xFx | 10.1103/physrevlett.101.157004 | A D Christianson, M D Lumsden, O Delaire, M B Stone, D L Abernathy, M A Mcguire, A S Sefat, R Jin, B C Sales, D Mandrus, E D Mun, P C Canfield, J Y Y Lin, M Lucas, M Kresch, J B Keith, B Fultz, E A Goremychkin, R J Mcqueeney | American Physical Society (APS) | Physical Review Letters | 2008
61ba9f51d7a99c43e8c51353 | RFeAsO (R=La,Ce,Pr,Nd,Sm,and Gd) | -157721354 |  | RFeAsO |  |  | Iron-pnictides, Oxides, Pnictides |  |  | R=La, Ce, Pr, Nd, Sm, Gd | 50 K |  |  | body | paragraph | f4a07d41da | Phonon Density of States ofLaFeAsO1âˆ’xFx | 10.1103/physrevlett.101.157004 | A D Christianson, M D Lumsden, O Delaire, M B Stone, D L Abernathy, M A Mcguire, A S Sefat, R Jin, B C Sales, D Mandrus, E D Mun, P C Canfield, J Y Y Lin, M Lucas, M Kresch, J B Keith, B Fultz, E A Goremychkin, R J Mcqueeney | American Physical Society (APS) | Physical Review Letters | 2008
61ba9f51d7a99c43e8c51354 | LaFeAsO 0.89 F 0.11 | -342165430 |  | LaFeAsO 0.89 F 0.11 |  |  | Iron-pnictides, Pnictides, Oxides, Fluorides |  |  |  | 28 K |  |  | body | paragraph | f4a07d41da | Phonon Density of States ofLaFeAsO1âˆ’xFx | 10.1103/physrevlett.101.157004 | A D Christianson, M D Lumsden, O Delaire, M B Stone, D L Abernathy, M A Mcguire, A S Sefat, R Jin, B C Sales, D Mandrus, E D Mun, P C Canfield, J Y Y Lin, M Lucas, M Kresch, J B Keith, B Fultz, E A Goremychkin, R J Mcqueeney | American Physical Society (APS) | Physical Review Letters | 2008
61ba9f512227d4ac07c512e1 | thin films 9-12 and intercalated FeSe 13 | 986309148 |  | FeSe 13 |  | thin films | Iron-chalcogenides, Chalcogenides |  |  |  | 8 K |  |  | body | paragraph | 441d3273b7 | Bulk Superconductivity and Role of Fluctuations in the Iron-Based Superconductor FeSe at High Pressures | 10.1103/physrevlett.123.167002 | Elena Gati, Anna E BÃ¶hmer, Sergey L Budâ€™ko, Paul C Canfield | American Physical Society (APS) | Physical Review Letters | 2019
61ba9f5220fc3eae4bc51387 | single crystal of Ba 1âˆ’x K x Fe 2 As 2 (BKFA) with x = 0.32 | -131987366 | BKFA | Ba 1âˆ’x K x Fe 2 As 2 |  | single crystal | Iron-pnictides, Pnictides |  |  | x=0.32 | 38.5 K | Specific-heat |  | body | paragraph | c4167bef76 | Superconductivity-induced optical anomaly in an iron arsenide | 10.1038/ncomms1223 | A Charnukha, P Popovich, Y Matiks, D L Sun, C T Lin, A N Yaresko, B Keimer, A V Boris | Springer Science and Business Media LLC | Nature Communications | 2010
61ba9f5205e6aa6710c5138e | ySr = 1.0 | 1121295525 | [7 empty] | ySr=1.0 | 42 K |  |  | header | abstract | 052812ae0b | Chemical pressure effect of Sr on superconductivity in Hg 2 (Ba 1âˆ’y Sr y ) 2 YCu 2 O 8âˆ’Î´ |  | P Toulemonde, P Odier, P Bordet, S Le Floch, E Suard |  |  | 2014
61ba9f5205e6aa6710c5138f | La 1.9 Sr 0.1 CuO 4 thin films | -435574585 |  | La 1.9 Sr 0.1 CuO 4 |  | thin films | Oxides, Cuprates |  |  |  | 25 K |  |  | body | paragraph | 052812ae0b | Chemical pressure effect of Sr on superconductivity in Hg 2 (Ba 1âˆ’y Sr y ) 2 YCu 2 O 8âˆ’Î´ |  | P Toulemonde, P Odier, P Bordet, S Le Floch, E Suard |  |  | 2014
61ba9f5205e6aa6710c51390 | y = 0) | 1063423707 | [7 empty] | y=0 | 21 K |  |  | body | paragraph | 052812ae0b | Chemical pressure effect of Sr on superconductivity in Hg 2 (Ba 1âˆ’y Sr y ) 2 YCu 2 O 8âˆ’Î´ |  | P Toulemonde, P Odier, P Bordet, S Le Floch, E Suard |  |  | 2014
61ba9f5205e6aa6710c51391 | y = 0.5 | -974444295 | [7 empty] | y=0.5 | 32 K |  |  | body | figure | 052812ae0b | Chemical pressure effect of Sr on superconductivity in Hg 2 (Ba 1âˆ’y Sr y ) 2 YCu 2 O 8âˆ’Î´ |  | P Toulemonde, P Odier, P Bordet, S Le Floch, E Suard |  |  | 2014
61ba9f5205e6aa6710c51392 | Hg-2212 | 81381571 | Hg-2212 | [7 empty] | + 50 K |  |  | body | paragraph | 052812ae0b | Chemical pressure effect of Sr on superconductivity in Hg 2 (Ba 1âˆ’y Sr y ) 2 YCu 2 O 8âˆ’Î´ |  | P Toulemonde, P Odier, P Bordet, S Le Floch, E Suard |  |  | 2014
61ba9f5205e6aa6710c51393 | underdoped Tl- free | -1882572956 |  |  | underdoped Tl- free | [5 empty] | 21 K |  |  | body | figure | 052812ae0b | Chemical pressure effect of Sr on superconductivity in Hg 2 (Ba 1âˆ’y Sr y ) 2 YCu 2 O 8âˆ’Î´ |  | P Toulemonde, P Odier, P Bordet, S Le Floch, E Suard |  |  | 2014
61ba9f5205e6aa6710c51394 | y = 0.0 | -956676393 | [7 empty] | y=0.0 | 0 K |  |  | body | paragraph | 052812ae0b | Chemical pressure effect of Sr on superconductivity in Hg 2 (Ba 1âˆ’y Sr y ) 2 YCu 2 O 8âˆ’Î´ |  | P Toulemonde, P Odier, P Bordet, S Le Floch, E Suard |  |  | 2014
61ba9f52c2c99830dec51321 | YBCO6.6 | -1670432764 | YBCO6.6 | [7 empty] | 62.5 K |  |  | body | paragraph | d8ca744c32 | Charge fluctuations in YBa2Cu3O6+x superconductors | 10.1016/s0921-4534(01)00850-4 | H A Mook, F Dogan | Elsevier BV | Physica C: Superconductivity and its Applications | 2014
61ba9f52c2c99830dec51322 | YBCO6.8 | -741536486 | YBCO6.8 | [7 empty] | 82 K |  |  | body | paragraph | d8ca744c32 | Charge fluctuations in YBa2Cu3O6+x superconductors | 10.1016/s0921-4534(01)00850-4 | H A Mook, F Dogan | Elsevier BV | Physica C: Superconductivity and its Applications | 2014
61ba9f52c2c99830dec51323 | YBCO6.45 | -27221889 | YBCO6.45 | [7 empty] | 48K |  |  | body | paragraph | d8ca744c32 | Charge fluctuations in YBa2Cu3O6+x superconductors | 10.1016/s0921-4534(01)00850-4 | H A Mook, F Dogan | Elsevier BV | Physica C: Superconductivity and its Applications | 2014
61ba9f52c2c99830dec51324 | YBCO6.95 | -1623327208 | YBCO6.95 | [7 empty] | 82 K |  |  | body | paragraph | d8ca744c32 | Charge fluctuations in YBa2Cu3O6+x superconductors | 10.1016/s0921-4534(01)00850-4 | H A Mook, F Dogan | Elsevier BV | Physica C: Superconductivity and its Applications | 2014
61ba9f527ecf8b73e6c5134e | y = 6.30 | -2052266217 | [7 empty] | y=6.30 | 93 K |  |  | body | paragraph | 4dabb6ea24 | Mobility of the Doped Holes and the Antiferromagnetic Correlations in Underdoped High-TcCuprates | 10.1103/physrevlett.87.017001 | Yoichi Ando, A N Lavrov, Seiki Komiya, Kouji Segawa, X F Sun | American Physical Society (APS) | Physical Review Letters | 2014
61ba9f53e4552e90a8c5130b | Bi-2212 | -1825624915 | Bi-2212 | [7 empty] | 62 K |  |  | body | paragraph | 022012c37c | Effects of Magnetic and non-Magnetic Impurities on the Superconducting State of YBa 2 Cu 3 O 7âˆ’Î´ |  | M Le Tacon, A Sacuto, Y Gallais, E Ya Sherman, A Forget, D Colson |  |  | 2008
61ba9f53e4552e90a8c5130c | y Zn =0.3% | -2050366481 | [7 empty] | y Zn=0.3% | 92.5K |  |  | body | paragraph | 022012c37c | Effects of Magnetic and non-Magnetic Impurities on the Superconducting State of YBa 2 Cu 3 O 7âˆ’Î´ |  | M Le Tacon, A Sacuto, Y Gallais, E Ya Sherman, A Forget, D Colson |  |  | 2008
61ba9f53e4552e90a8c5130d | Zn substituted Y-123 | -444260669 | Y-123 |  | Zn | [5 empty] | 72 K |  |  | body | paragraph | 022012c37c | Effects of Magnetic and non-Magnetic Impurities on the Superconducting State of YBa 2 Cu 3 O 7âˆ’Î´ |  | M Le Tacon, A Sacuto, Y Gallais, E Ya Sherman, A Forget, D Colson |  |  | 2008
61ba9f53e4552e90a8c5130e | Y-123 | 1279156427 | Y-123 | [7 empty] | 72 K |  |  | body | figure | 022012c37c | Effects of Magnetic and non-Magnetic Impurities on the Superconducting State of YBa 2 Cu 3 O 7âˆ’Î´ |  | M Le Tacon, A Sacuto, Y Gallais, E Ya Sherman, A Forget, D Colson |  |  | 2008
61ba9f53e4552e90a8c5130f | Y-123 | 1616147913 | Y-123 | [7 empty] | 92.5 K |  |  | body | paragraph | 022012c37c | Effects of Magnetic and non-Magnetic Impurities on the Superconducting State of YBa 2 Cu 3 O 7âˆ’Î´ |  | M Le Tacon, A Sacuto, Y Gallais, E Ya Sherman, A Forget, D Colson |  |  | 2008
61ba9f530a416aa3d9c51313 | Mn6O4Br4(Et2dbm)6 | 2122194055 |  | Mn6O4Br4(Et2dbm)6 |  |  | Alloys |  |  |  | 0.16 K |  |  | header | abstract | ed072e0394 | Long-Range Ferromagnetic Dipolar Ordering of High-Spin Molecular Clusters | 10.1103/physrevlett.90.017206 | A Morello, F L Mettes, F Luis, J F FernÃ¡ndez, J Krzystek, G AromÃ­, G Christou, L J De Jongh | American Physical Society (APS) | Physical Review Letters | 2008
61ba9f53e614176f2ec51308 | La(O,F)BiS 2 | 1249481920 |  | La(O,F)BiS 2 |  |  | Alloys |  |  |  | 10.6 K |  |  | body | paragraph | d90ad1973d | Weak phonon-mediated pairing in BiS2 superconductor from first principles | 10.1103/physrevb.95.180505 | Corentin Morice, Ryosuke Akashi, Takashi Koretsune, Siddharth S Saxena, Ryotaro Arita | American Physical Society (APS) | Physical Review B | 2017
61ba9f53e614176f2ec51309 | La(O,F)BiS 2 | 1041542956 |  | La(O,F)BiS 2 |  |  | Alloys |  |  |  | 2.5 and 11.5 K |  |  | body | paragraph | d90ad1973d | Weak phonon-mediated pairing in BiS2 superconductor from first principles | 10.1103/physrevb.95.180505 | Corentin Morice, Ryosuke Akashi, Takashi Koretsune, Siddharth S Saxena, Ryotaro Arita | American Physical Society (APS) | Physical Review B | 2017
61ba9f54fa2141a3e5c512dd | K 0.8 Fe 1.7 Se 2 | -790566922 |  | K 0.8 Fe 1.7 Se 2 |  |  | Iron-chalcogenides, Chalcogenides |  |  |  | 48.7 K |  | 12.5 GPa | body | figure | aec313d1c9 | Re-emerging superconductivity at 48 kelvin in iron chalcogenides | 10.1038/nature10813 | Liling Sun, Xiao-Jia Chen, Jing Guo, Peiwen Gao, Qing-Zhen Huang, Hangdong Wang, Minghu Fang, Xiaolong Chen, Genfu Chen, Qi Wu, Chao Zhang, Dachun Gu, Xiaoli Dong, Lin Wang, Ke Yang, Aiguo Li, Xi Dai, Ho-Kwang Mao, Zhongxian Zhao | Springer Science and Business Media LLC | Nature | 2012
61ba9f54fa2141a3e5c512de | 0.8-1.6 | 1560806809 | [8 empty] | 32 K |  |  | body | paragraph | aec313d1c9 | Re-emerging superconductivity at 48 kelvin in iron chalcogenides | 10.1038/nature10813 | Liling Sun, Xiao-Jia Chen, Jing Guo, Peiwen Gao, Qing-Zhen Huang, Hangdong Wang, Minghu Fang, Xiaolong Chen, Genfu Chen, Qi Wu, Chao Zhang, Dachun Gu, Xiaoli Dong, Lin Wang, Ke Yang, Aiguo Li, Xi Dai, Ho-Kwang Mao, Zhongxian Zhao | Springer Science and Business Media LLC | Nature | 2012
61ba9f54fa2141a3e5c512df | Tl 0.6 Rb 0.4 Fe 1.67 Se 2 | 1464971318 |  | Tl 0.6 Rb 0.4 Fe 1.67 Se 2 |  |  | Iron-chalcogenides, Chalcogenides |  |  |  | 48.0-48.7 K |  |  | body | paragraph | aec313d1c9 | Re-emerging superconductivity at 48 kelvin in iron chalcogenides | 10.1038/nature10813 | Liling Sun, Xiao-Jia Chen, Jing Guo, Peiwen Gao, Qing-Zhen Huang, Hangdong Wang, Minghu Fang, Xiaolong Chen, Genfu Chen, Qi Wu, Chao Zhang, Dachun Gu, Xiaoli Dong, Lin Wang, Ke Yang, Aiguo Li, Xi Dai, Ho-Kwang Mao, Zhongxian Zhao | Springer Science and Business Media LLC | Nature | 2012
61ba9f54fa2141a3e5c512e0 | K 0.8 Fe 1.7 Se 2 | -775162786 |  | K 0.8 Fe 1.7 Se 2 |  |  | Iron-chalcogenides, Chalcogenides |  |  |  | 48.7 K |  |  | body | paragraph | aec313d1c9 | Re-emerging superconductivity at 48 kelvin in iron chalcogenides | 10.1038/nature10813 | Liling Sun, Xiao-Jia Chen, Jing Guo, Peiwen Gao, Qing-Zhen Huang, Hangdong Wang, Minghu Fang, Xiaolong Chen, Genfu Chen, Qi Wu, Chao Zhang, Dachun Gu, Xiaoli Dong, Lin Wang, Ke Yang, Aiguo Li, Xi Dai, Ho-Kwang Mao, Zhongxian Zhao | Springer Science and Business Media LLC | Nature | 2012
61ba9f54fa2141a3e5c512e1 | K 0.8 Fe 1.7 Se 2 | -734751534 |  | K 0.8 Fe 1.7 Se 2 |  |  | Iron-chalcogenides, Chalcogenides |  |  |  | 48.7 K |  | 12.5 GPa | body | paragraph | aec313d1c9 | Re-emerging superconductivity at 48 kelvin in iron chalcogenides | 10.1038/nature10813 | Liling Sun, Xiao-Jia Chen, Jing Guo, Peiwen Gao, Qing-Zhen Huang, Hangdong Wang, Minghu Fang, Xiaolong Chen, Genfu Chen, Qi Wu, Chao Zhang, Dachun Gu, Xiaoli Dong, Lin Wang, Ke Yang, Aiguo Li, Xi Dai, Ho-Kwang Mao, Zhongxian Zhao | Springer Science and Business Media LLC | Nature | 2012
61ba9f54fa2141a3e5c512e2 | 6-9 A 1-x Fe 2-y Se 2 (A=K, Rb or Cs, with possible Tl substitution) | 747144876 |  | 6-9 A 1-x Fe 2-y Se 2 |  |  | Alloys |  |  | A=K, Rb, Cs, with possible Tl | 30-32 K |  |  | body | paragraph | aec313d1c9 | Re-emerging superconductivity at 48 kelvin in iron chalcogenides | 10.1038/nature10813 | Liling Sun, Xiao-Jia Chen, Jing Guo, Peiwen Gao, Qing-Zhen Huang, Hangdong Wang, Minghu Fang, Xiaolong Chen, Genfu Chen, Qi Wu, Chao Zhang, Dachun Gu, Xiaoli Dong, Lin Wang, Ke Yang, Aiguo Li, Xi Dai, Ho-Kwang Mao, Zhongxian Zhao | Springer Science and Business Media LLC | Nature | 2012
61ba9f5411af647618c512f2 | F eSe monolayers | -377069602 | F eSe monolayers | F | [6 empty] | 40K âˆ’ 47K |  |  | body | paragraph | 8a2c5185be | The phonon mechanism explanation of the superconductivity dichotomy between F eSe and F eS monolayers on ST O and other substrates |  | Baruch Rosenstein, B Ya, Shapiro |  |  | 2021
61ba9f5411af647618c512f3 | F eCh | 1018398863 |  | F eCh |  |  | Alloys |  |  |  | 48K |  |  | body | paragraph | 8a2c5185be | The phonon mechanism explanation of the superconductivity dichotomy between F eSe and F eS monolayers on ST O and other substrates |  | Baruch Rosenstein, B Ya, Shapiro |  |  | 2021
61ba9f5411af647618c512f4 | F eSe on insulating substrates SrT iO 3 (ST O) | -768796298 |  | SrT iO 3 (ST O |  |  | Alloys |  |  |  | 65K |  |  | body | paragraph | 8a2c5185be | The phonon mechanism explanation of the superconductivity dichotomy between F eSe and F eS monolayers on ST O and other substrates |  | Baruch Rosenstein, B Ya, Shapiro |  |  | 2021
61ba9f5411af647618c512f5 | F eS/ST O | 2084674887 |  | F eS/ST O |  |  | Alloys |  |  |  | 10K |  |  | body | paragraph | 8a2c5185be | The phonon mechanism explanation of the superconductivity dichotomy between F eSe and F eS monolayers on ST O and other substrates |  | Baruch Rosenstein, B Ya, Shapiro |  |  | 2021
61ba9f5411af647618c512f6 | bulk F eSe | -276943484 | bulk F eSe | F | [6 empty] | 8K |  |  | body | paragraph | 8a2c5185be | The phonon mechanism explanation of the superconductivity dichotomy between F eSe and F eS monolayers on ST O and other substrates |  | Baruch Rosenstein, B Ya, Shapiro |  |  | 2021
61ba9f5411af647618c512f7 | T iO2 | -1245200371 |  | T iO2 |  |  | Alloys |  |  |  | 65K |  |  | header | abstract | 8a2c5185be | The phonon mechanism explanation of the superconductivity dichotomy between F eSe and F eS monolayers on ST O and other substrates |  | Baruch Rosenstein, B Ya, Shapiro |  |  | 2021
61ba9f54ef148cdddfc5132d | #28B | 1628581411 |  | #28B |  |  | Alloys |  |  |  | 28 K | susceptibility |  | body | figure | a3791b8be9 | Disorder-induced topological change of the superconducting gap structure in iron pnictides | 10.1038/ncomms6657 | Y Mizukami, M Konczykowski, Y Kawamoto, S Kurata, S Kasahara, K Hashimoto, V Mishra, A Kreisel, Y Wang, P J Hirschfeld, Y Matsuda, T Shibauchi | Springer Science and Business Media LLC | Nature Communications | 2014
61ba9f54ef148cdddfc5132e | 3.8 | -1754065026 |  | 3.8 |  |  | Alloys |  |  |  | 30 K | resistivity |  | body | figure | a3791b8be9 | Disorder-induced topological change of the superconducting gap structure in iron pnictides | 10.1038/ncomms6657 | Y Mizukami, M Konczykowski, Y Kawamoto, S Kurata, S Kasahara, K Hashimoto, V Mishra, A Kreisel, Y Wang, P J Hirschfeld, Y Matsuda, T Shibauchi | Springer Science and Business Media LLC | Nature Communications | 2014
61ba9f54ef148cdddfc5132f | BaFe 2 (As 1âˆ’x P x ) 2 | -2073086952 |  | BaFe 2 (As 1âˆ’x P x ) 2 |  |  | Iron-pnictides, Pnictides |  |  |  | 30 K |  |  | body | figure | a3791b8be9 | Disorder-induced topological change of the superconducting gap structure in iron pnictides | 10.1038/ncomms6657 | Y Mizukami, M Konczykowski, Y Kawamoto, S Kurata, S Kasahara, K Hashimoto, V Mishra, A Kreisel, Y Wang, P J Hirschfeld, Y Matsuda, T Shibauchi | Springer Science and Business Media LLC | Nature Communications | 2014
61ba9f54ef148cdddfc51330 | #29E | -1013300395 |  | #29E |  |  | Alloys |  |  |  | 29 K |  |  | body | figure | a3791b8be9 | Disorder-induced topological change of the superconducting gap structure in iron pnictides | 10.1038/ncomms6657 | Y Mizukami, M Konczykowski, Y Kawamoto, S Kurata, S Kasahara, K Hashimoto, V Mishra, A Kreisel, Y Wang, P J Hirschfeld, Y Matsuda, T Shibauchi | Springer Science and Business Media LLC | Nature Communications | 2014
61ba9f54ef148cdddfc51331 | BaFe 2 (As 1âˆ’x P x ) 2 (x = 0.33 âˆ’ 0.36) single crystals | -1657020964 |  | BaFe 2 (As 1âˆ’x P x ) 2 |  | single crystals | Alloys |  |  | x=0.33 âˆ’ 0.36 | 30 K |  |  | body | figure | a3791b8be9 | Disorder-induced topological change of the superconducting gap structure in iron pnictides | 10.1038/ncomms6657 | Y Mizukami, M Konczykowski, Y Kawamoto, S Kurata, S Kasahara, K Hashimoto, V Mishra, A Kreisel, Y Wang, P J Hirschfeld, Y Matsuda, T Shibauchi | Springer Science and Business Media LLC | Nature Communications | 2014
61ba9f5571dd2853b1c51344 | x=0.07 | 1260080570 | [7 empty] | x=0.07 | 15-300K |  |  | body | figure | 392aa99d9b | Double Exchange in Electron Doped Ca 1âˆ’x Y x MnO 3 Manganites |  | H Aliaga, M T Causa, H Salva, M Tovar, A Butera, B Alascio, D Vega, G Polla, G Leyva, P Konig |  |  | 2013
61ba9f557ce09aab2ac5131a | Bi 2 Sr 2 CaCu 2 O 8 (BSCCO) crystals | -2079186059 | BSCCO | Bi 2 Sr 2 CaCu 2 O 8 |  | crystals | Oxides, Cuprates |  |  |  | 89 K |  |  | body | paragraph | 28090b8def | Melting of â€œPorousâ€ Vortex Matter | 10.1103/physrevlett.90.087004 | S S Banerjee, A Soibel, Y Myasoedov, M Rappaport, E Zeldov, M Menghini, Y Fasano, F De La Cruz, C J Van Der Beek, M Konczykowski, T Tamegai | American Physical Society (APS) | Physical Review Letters | 2013
61ba9f553961c0f52fc51356 | O 6.93 | -45595782 |  | O 6.93 |  |  | Oxides |  |  |  | 100 K |  |  | body | paragraph | eb0ab1d6d0 | NEURON SCATTERING STUDIES OF THE MAGNETIC FLUCTUATIONS IN YBa2Cu3O7âˆ’Î´ | 10.1016/s0022-3697(98)00196-6 | H A Mook, P Dai, R D Hunt, F DoÄŸan | Elsevier BV | Journal of Physics and Chemistry of Solids | 1997
61ba9f550a416aa3d9c51314 | Bi-2212 | -2124018889 | Bi-2212 | [7 empty] | 73 K |  |  | body | paragraph | 72929fb7f1 | Quasiparticle and Cooper pair tunneling in the vortex state ofBi2Sr2CaCu2O8+Î´ | 10.1103/physrevb.62.r14681 | N Morozov, L N Bulaevskii, M P Maley, Yu. I Latyshev, T Yamashita | American Physical Society (APS) | Physical Review B | 2014
61ba9f56e4dc5fe1bac51313 | Sr 2 RuO 4 | 1474722496 |  | Sr 2 RuO 4 |  |  | Oxides |  |  |  | 1.3 K |  |  | body | paragraph | c079fc2cf6 | Superconducting transition temperatures and coherence length in non-s-wave pairing materials correlated with spin-fluctuation mediated interaction | 10.1103/physrevb.65.092509 | G G N Angilella, N H March, R Pucci | American Physical Society (APS) | Physical Review B | 2014
61ba9f56e4dc5fe1bac51314 | Sr 2 RuO 4 | 1551722086 |  | Sr 2 RuO 4 |  |  | Oxides |  |  |  | 1.3 K |  |  | body | paragraph | c079fc2cf6 | Superconducting transition temperatures and coherence length in non-s-wave pairing materials correlated with spin-fluctuation mediated interaction | 10.1103/physrevb.65.092509 | G G N Angilella, N H March, R Pucci | American Physical Society (APS) | Physical Review B | 2014
61ba9f56e4dc5fe1bac51315 | quasi-2D ruthenate Sr2RuO4 | -1980794267 |  | Sr2RuO4 | quasi-2D ruthenate |  | Oxides |  |  |  | 1.3 K |  |  | header | abstract | c079fc2cf6 | Superconducting transition temperatures and coherence length in non-s-wave pairing materials correlated with spin-fluctuation mediated interaction | 10.1103/physrevb.65.092509 | G G N Angilella, N H March, R Pucci | American Physical Society (APS) | Physical Review B | 2014
61ba9f562b9a12e3d2c51360 | BeAu | 1689142060 |  | BeAu |  |  | Alloys |  |  |  | 3.25 K |  |  | body | paragraph | f1948bafa5 | Î¼SR and magnetometry study of the type-I superconductor BeAu | 10.1103/physrevb.99.134510 | J Beare, M Nugent, M N Wilson, Y Cai, T J S Munsie, A Amon, A Leithe-Jasper, Z Gong, S L Guo, Z Guguchia, Y Grin, Y J Uemura, E Svanidze, G M Luke | American Physical Society (APS) | Physical Review B | 2019
61ba9f562b9a12e3d2c51361 | BeAu | 1667963482 |  | BeAu |  |  | Alloys |  |  |  | 44 mK |  | 450 MPa | body | paragraph | f1948bafa5 | Î¼SR and magnetometry study of the type-I superconductor BeAu | 10.1103/physrevb.99.134510 | J Beare, M Nugent, M N Wilson, Y Cai, T J S Munsie, A Amon, A Leithe-Jasper, Z Gong, S L Guo, Z Guguchia, Y Grin, Y J Uemura, E Svanidze, G M Luke | American Physical Society (APS) | Physical Review B | 2019
61ba9f562b9a12e3d2c51362 | Indium | -206131101 | Indium | In | [6 empty] | 20 mK |  |  | body | figure | f1948bafa5 | Î¼SR and magnetometry study of the type-I superconductor BeAu | 10.1103/physrevb.99.134510 | J Beare, M Nugent, M N Wilson, Y Cai, T J S Munsie, A Amon, A Leithe-Jasper, Z Gong, S L Guo, Z Guguchia, Y Grin, Y J Uemura, E Svanidze, G M Luke | American Physical Society (APS) | Physical Review B | 2019
61ba9f564217bb9076c5138e | AxBi2Se3 | 692811452 |  | AxBi2Se3 |  |  | Chalcogenides |  |  |  | 3 âˆ’ 4 K |  |  | header | abstract | b83b0c5f93 | Phonon-induced rotation of the electronic nematic director in superconducting Bi 2 Se 3 |  | Matthias Hecker, Rafael M Fernandes |  |  | 2021
61ba9f561b5bc7b48bc51383 | CaH 6 | -1398297376 |  | CaH 6 |  |  | Hydrides, Alloys |  |  |  | 220-235 K |  | 150 GPa | body | paragraph | dc06c2a2a8 | Materials informatics based on evolutionary algorithms: Application to search for superconducting hydrogen compounds | 10.1103/physrevb.100.174506 | Takahiro Ishikawa, Takashi Miyake, Katsuya Shimizu | American Physical Society (APS) | Physical Review B | 2019
61ba9f561b5bc7b48bc51384 | hydro- gen sulfide (H 2 S) | 1034021533 | hydro- gen sulfide | [7 empty] | 203 K |  | 155 GPa | body | paragraph | dc06c2a2a8 | Materials informatics based on evolutionary algorithms: Application to search for superconducting hydrogen compounds | 10.1103/physrevb.100.174506 | Takahiro Ishikawa, Takashi Miyake, Katsuya Shimizu | American Physical Society (APS) | Physical Review B | 2019
61ba9f561b5bc7b48bc51385 | C2/m KScH 12 | -1702141213 |  | C2/m KScH 12 |  |  | Alloys |  |  |  | 122 K |  | 300 GPa | body | paragraph | dc06c2a2a8 | Materials informatics based on evolutionary algorithms: Application to search for superconducting hydrogen compounds | 10.1103/physrevb.100.174506 | Takahiro Ishikawa, Takashi Miyake, Katsuya Shimizu | American Physical Society (APS) | Physical Review B | 2019
61ba9f561b5bc7b48bc51386 | H 3 S 32 | -1366168186 |  | H 3 S 32 |  |  | Hydrides, Chalcogenides |  |  |  | 265 K |  | 300 GPa | body | figure | dc06c2a2a8 | Materials informatics based on evolutionary algorithms: Application to search for superconducting hydrogen compounds | 10.1103/physrevb.100.174506 | Takahiro Ishikawa, Takashi Miyake, Katsuya Shimizu | American Physical Society (APS) | Physical Review B | 2019
61ba9f561b5bc7b48bc51387 | GaAsH 6 | 1956444858 |  | GaAsH 6 |  |  | Hydrides, Pnictides |  |  |  | 122 K |  | 300 GPa | header | abstract | dc06c2a2a8 | Materials informatics based on evolutionary algorithms: Application to search for superconducting hydrogen compounds | 10.1103/physrevb.100.174506 | Takahiro Ishikawa, Takashi Miyake, Katsuya Shimizu | American Physical Society (APS) | Physical Review B | 2019
61ba9f561b5bc7b48bc51388 | H 3 S | -374596494 |  | H 3 S |  |  | Hydrides, Chalcogenides |  |  |  | 140 to 200 K |  |  | body | paragraph | dc06c2a2a8 | Materials informatics based on evolutionary algorithms: Application to search for superconducting hydrogen compounds | 10.1103/physrevb.100.174506 | Takahiro Ishikawa, Takashi Miyake, Katsuya Shimizu | American Physical Society (APS) | Physical Review B | 2019
61ba9f561b5bc7b48bc51389 | KScH 12 | 1527662274 |  | KScH 12 |  |  | Hydrides, Alloys |  |  |  | 122 K |  | 300 GPa | body | paragraph | dc06c2a2a8 | Materials informatics based on evolutionary algorithms: Application to search for superconducting hydrogen compounds | 10.1103/physrevb.100.174506 | Takahiro Ishikawa, Takashi Miyake, Katsuya Shimizu | American Physical Society (APS) | Physical Review B | 2019
61ba9f561b5bc7b48bc5138a | YH 10 | 866435544 |  | YH 10 |  |  | Hydrides, Alloys |  |  |  | 200 K |  |  | body | paragraph | dc06c2a2a8 | Materials informatics based on evolutionary algorithms: Application to search for superconducting hydrogen compounds | 10.1103/physrevb.100.174506 | Takahiro Ishikawa, Takashi Miyake, Katsuya Shimizu | American Physical Society (APS) | Physical Review B | 2019
61ba9f56783c1e8128c5141a | x = 0.3 | 849207867 | [7 empty] | x=0.3 | 369 K |  |  | body | paragraph | 10fadb77a1 | Critical Temperature of Ferromagnetic Transition in Three-Dimensional Double-Exchange Models | 10.1143/jpsj.69.3785 | Yukitoshi Motome, Nobuo Furukawa | Physical Society of Japan | Journal of the Physical Society of Japan | 2000
61ba9f578452d931a5c51319 | z=2.7% sample | 744552836 | [7 empty] | z=2.7% | 5 K |  |  | body | paragraph | ddbeca6559 | Charge localization from local destruction of antiferromagnetic correlation in Zn-dopedYBa2Cu3O7âˆ’Î´ | 10.1103/physrevb.59.r3948 | Kouji Segawa, Yoichi Ando | American Physical Society (APS) | Physical Review B | 1998
61ba9f5707932c08a9c51356 | C 60 | 1698056378 |  | C 60 |  |  | Carbides |  |  |  | 52K |  |  | body | paragraph | 7613e373ed | Singular or non-Fermi liquids | 10.1016/s0370-1573(01)00060-6 | C M Varma, Z Nussinov, Wim Van Saarloos | Elsevier BV | Physics Reports | 2001
61ba9f576a35f302ddc51319 | LaO 1-x F x BiS 2 | -321998050 |  | LaO 1-x F x BiS 2 |  |  | Chalcogenides, Oxides, Fluorides |  |  |  | 10.6 and 5.6 K |  |  | body | paragraph | 9756ed7910 | Physics and chemistry of layered chalcogenide superconductors | 10.1088/1468-6996/13/5/054303 | Keita Deguchi, Yoshihiko Takano, Yoshikazu Mizuguchi | Informa UK Limited | Science and Technology of Advanced Materials | 2012
61ba9f576a35f302ddc5131a | metal-or molecule-intercalated FeSe | -1166222108 |  | FeSe |  |  | Iron-chalcogenides, Chalcogenides |  |  |  | above 40 K |  |  | header | abstract | 9756ed7910 | Physics and chemistry of layered chalcogenide superconductors | 10.1088/1468-6996/13/5/054303 | Keita Deguchi, Yoshihiko Takano, Yoshikazu Mizuguchi | Informa UK Limited | Science and Technology of Advanced Materials | 2012
61ba9f576a35f302ddc5131b | Bi 4 O 4 S 3 | -774439327 |  | Bi 4 O 4 S 3 |  |  | Chalcogenides, Oxides |  |  |  | 4.5 K | Magnetic susceptibility |  | body | paragraph | 9756ed7910 | Physics and chemistry of layered chalcogenide superconductors | 10.1088/1468-6996/13/5/054303 | Keita Deguchi, Yoshihiko Takano, Yoshikazu Mizuguchi | Informa UK Limited | Science and Technology of Advanced Materials | 2012
61ba9f576a35f302ddc5131c | FeSe | 1380963698 |  | FeSe |  |  | Iron-chalcogenides, Chalcogenides |  |  |  | 10 K |  |  | header | abstract | 9756ed7910 | Physics and chemistry of layered chalcogenide superconductors | 10.1088/1468-6996/13/5/054303 | Keita Deguchi, Yoshihiko Takano, Yoshikazu Mizuguchi | Informa UK Limited | Science and Technology of Advanced Materials | 2012
61ba9f576a35f302ddc5131d | LaFeAsO | 274587399 |  | LaFeAsO |  |  | Iron-pnictides, Oxides, Pnictides |  |  |  | 26 K |  |  | body | paragraph | 9756ed7910 | Physics and chemistry of layered chalcogenide superconductors | 10.1088/1468-6996/13/5/054303 | Keita Deguchi, Yoshihiko Takano, Yoshikazu Mizuguchi | Informa UK Limited | Science and Technology of Advanced Materials | 2012
61ba9f576a35f302ddc5131e | tensile-stressed FeTe thin film | -1367192569 |  |  |  | thin film |  | thin film |  |  | 13 K |  |  | body | paragraph | 9756ed7910 | Physics and chemistry of layered chalcogenide superconductors | 10.1088/1468-6996/13/5/054303 | Keita Deguchi, Yoshihiko Takano, Yoshikazu Mizuguchi | Informa UK Limited | Science and Technology of Advanced Materials | 2012
61ba9f576a35f302ddc5131f | K 0.8 Fe 2 Se 2 | 485000524 |  | K 0.8 Fe 2 Se 2 |  |  | Iron-chalcogenides, Chalcogenides |  |  |  | 30 K |  |  | body | paragraph | 9756ed7910 | Physics and chemistry of layered chalcogenide superconductors | 10.1088/1468-6996/13/5/054303 | Keita Deguchi, Yoshihiko Takano, Yoshikazu Mizuguchi | Informa UK Limited | Science and Technology of Advanced Materials | 2012
61ba9f576a35f302ddc51320 | FeTe 0.5 Se 0.5 | 2028542160 |  | FeTe 0.5 Se 0.5 |  |  | Iron-chalcogenides, Chalcogenides |  |  |  | 14 K |  | ambient pressure | body | paragraph | 9756ed7910 | Physics and chemistry of layered chalcogenide superconductors | 10.1088/1468-6996/13/5/054303 | Keita Deguchi, Yoshihiko Takano, Yoshikazu Mizuguchi | Informa UK Limited | Science and Technology of Advanced Materials | 2012
61ba9f576a35f302ddc51321 | FeTe | -685896247 |  | FeTe |  |  | Iron-chalcogenides, Chalcogenides |  |  |  | 13 K |  |  | body | paragraph | 9756ed7910 | Physics and chemistry of layered chalcogenide superconductors | 10.1088/1468-6996/13/5/054303 | Keita Deguchi, Yoshihiko Takano, Yoshikazu Mizuguchi | Informa UK Limited | Science and Technology of Advanced Materials | 2012
61ba9f576a35f302ddc51322 | Ba 1-x K x Fe 2 As 2 | -1733385132 |  | Ba 1-x K x Fe 2 As 2 |  |  | Iron-pnictides, Pnictides |  |  |  | 55 K |  |  | body | paragraph | 9756ed7910 | Physics and chemistry of layered chalcogenide superconductors | 10.1088/1468-6996/13/5/054303 | Keita Deguchi, Yoshihiko Takano, Yoshikazu Mizuguchi | Informa UK Limited | Science and Technology of Advanced Materials | 2012
61ba9f576a35f302ddc51323 | FeSe; Li x (NH 2 ) y (NH 3 ) 1-y Fe 2 Se 2 | 1480633591 |  | FeSe; Li x (NH 2 ) y (NH 3 ) 1-y Fe 2 Se 2 |  |  | Alloys |  |  |  | 40 K |  |  | body | paragraph | 9756ed7910 | Physics and chemistry of layered chalcogenide superconductors | 10.1088/1468-6996/13/5/054303 | Keita Deguchi, Yoshihiko Takano, Yoshikazu Mizuguchi | Informa UK Limited | Science and Technology of Advanced Materials | 2012
61ba9f585ad933a7cac512c5 | MgB 2 | 1440523804 |  | MgB 2 |  |  | Alloys, Borides |  |  |  | 39 K |  | 30 MPa | body | figure | 4a80b4e59e | Non-resonant radio-frequency response in superconducting MgB 2 |  | Subhasis Sarangi, S V Bhat
61ba9f585ad933a7cac512c6 | YBCO polycrystalline sample | 1452514997 | YBCO |  |  | polycrystalline |  |  |  |  | 89 K |  |  | body | figure | 4a80b4e59e | Non-resonant radio-frequency response in superconducting MgB 2 |  | Subhasis Sarangi, S V Bhat
61ba9f585ad933a7cac512c7 | MgO mixed MgB 2 | -789912444 |  | MgO |  |  | Oxides |  |  |  | 35 K | susceptibility |  | body | paragraph | 4a80b4e59e | Non-resonant radio-frequency response in superconducting MgB 2 |  | Subhasis Sarangi, S V Bhat
61ba9f585ad933a7cac512c8 | MgO mixed MgB 2 |  |  | MgB 2 |  |  | Alloys, Borides |  |  |  | 35 K | susceptibility |  | body | paragraph | 4a80b4e59e | Non-resonant radio-frequency response in superconducting MgB 2 |  | Subhasis Sarangi, S V Bhat
61ba9f58fa2141a3e5c512e4 | Bi 2 Sr 2 CaCu 2 O y | 2129895381 |  | Bi 2 Sr 2 CaCu 2 O y |  |  | Oxides, Cuprates |  |  |  | 86 K |  |  | body | figure | 405b14b5cc | Universal intrinsic scale of the hole concentration in high-Tccuprates | 10.1103/physrevb.70.214517 | T Honma, P H Hor, H H Hsieh, M Tanimoto | American Physical Society (APS) | Physical Review B | 2013
61ba9f58fa2141a3e5c512e5 | optimally doped La 1.85 Sr 0.15 CuO 4 (P pl = 0.15) | -1286771685 |  | La 1.85 Sr 0.15 CuO 4 | optimally doped |  | Oxides, Cuprates |  |  |  | 38 K |  |  | body | paragraph | 405b14b5cc | Universal intrinsic scale of the hole concentration in high-Tccuprates | 10.1103/physrevb.70.214517 | T Honma, P H Hor, H H Hsieh, M Tanimoto | American Physical Society (APS) | Physical Review B | 2013
61ba9f58fa2141a3e5c512e6 | Tl 2 Ba 2 CuO 6+Î´ (Tl2201) | -1551702919 | Tl2201 | Tl 2 Ba 2 CuO 6+Î´ |  |  | Alloys |  |  |  | 80 K |  |  | body | paragraph | 405b14b5cc | Universal intrinsic scale of the hole concentration in high-Tccuprates | 10.1103/physrevb.70.214517 | T Honma, P H Hor, H H Hsieh, M Tanimoto | American Physical Society (APS) | Physical Review B | 2013
61ba9f5856f16aed29c5132a | x = 0.03 | -136730228 | [7 empty] | x=0.03 | 20 K |  |  | body | paragraph | 0757a2b11d | Simultaneous Optimization of Spin Fluctuations and Superconductivity under Pressure in an Iron-Based Superconductor | 10.1103/physrevlett.111.107004 | G F Ji, J S Zhang, Long Ma, P Fan, P S Wang, J Dai, G T Tan, Y Song, C L Zhang, Pengcheng Dai, B Normand, Weiqiang Yu | American Physical Society (APS) | Physical Review Letters | 2013
61ba9f5856f16aed29c5132b | x = 0.06 | -580909729 | [7 empty] | x=0.06 | 18 K |  |  | body | paragraph | 0757a2b11d | Simultaneous Optimization of Spin Fluctuations and Superconductivity under Pressure in an Iron-Based Superconductor | 10.1103/physrevlett.111.107004 | G F Ji, J S Zhang, Long Ma, P Fan, P S Wang, J Dai, G T Tan, Y Song, C L Zhang, Pengcheng Dai, B Normand, Weiqiang Yu | American Physical Society (APS) | Physical Review Letters | 2013
61ba9f581b5bc7b48bc5138b | GaTa 4 Se 8 | -1946871695 |  | GaTa 4 Se 8 |  |  | Chalcogenides |  |  |  | 5.8K |  |  | body | figure | fd196d7757 | Pressure Induced Topological Superconductivity in the Spin-Orbit |  | Mott Insulator Gata, Moon Jip Park, Gibaik Sim, Min Yong Jeong, Archana Mishra, Myung Joon Han, Sungbin Lee |  |  | 2020
61ba9f584217bb9076c5138f | Îº-(d 8 ET) 2 Cu(NCS) 2 | -1533326574 |  | Îº-(d 8 ET) 2 Cu(NCS) 2 |  |  | Alloys |  |  |  | 10K |  | 0.1GPa | body | paragraph | aca29c1f86 | Calculation of Penetration Depth andTcin Îº-(ET)2Cu(NCS)2under Pressure | 10.1143/jpsj.73.3394 | Kazunori Tanaka, Hiroaki Ikeda, Kosaku Yamada | Physical Society of Japan | Journal of the Physical Society of Japan | 2004
61ba9f5811af647618c512f8 | LiFeAs | -191629359 |  | LiFeAs |  |  | Iron-pnictides, Pnictides |  |  |  | 18 K |  |  | body | paragraph | cba2e92b54 | Correlation-Enhanced Odd-Parity Interorbital Singlet Pairing in the Iron-Pnictide Superconductor LiFeAs | 10.1103/physrevlett.117.137001 | R Nourafkan, G Kotliar, A.-M S Tremblay | American Physical Society (APS) | Physical Review Letters | 2016
61ba9f58ab9e3e9324c5133c | 2H-NbSe 2 | -445220086 |  | 2H-NbSe 2 |  |  | Alloys |  |  |  | 7K |  |  | body | paragraph | f85e60142c | A NEW PHENOMENOLOGY FOR THE DISORDERED MIXED PHASE | 10.1142/s021798490100297x | Gautam I Menon | World Scientific Pub Co Pte Lt | Modern Physics Letters B | 2014
61ba9f597f36ec6458c512d6 | YBCO | 1258650154 | YBCO | [7 empty] | 90 K |  |  | body | paragraph | 4ec67df216 | Inelastic scattering rates in d-wave superconductors | 10.1016/s0921-4534(00)00472-x | J Paaske, D V Khveshcheko | Elsevier BV | Physica C: Superconductivity | 2007
61ba9f59d52116ffe1c51348 | AV3Sb5 | -1299682806 |  | AV3Sb5 |  |  | Alloys |  |  |  | up to 3.5 K |  |  | body | paragraph | dc04614b28 | Distinctive momentum dependent charge-density-wave gap observed in CsV 3 Sb 5 superconductor with topological Kagome lattice |  | Zhengguo Wang, Sheng Ma, Yuhang Zhang, Haitao Yang, Zhen Zhao, Yi Ou, Yu Zhu, Shunli Ni, Zouyouwei Lu, Hui Chen, Kun Jiang, Yu Li, Yan Zhang, Xiaoli Dong, Jiangping Hu, Hong-Jun Gao, Zhongxian Zhao
61ba9f59d52116ffe1c51349 | single crystals of CsV3Sb5 | -270878811 |  | CsV3Sb5 |  | single crystals | Alloys |  |  |  | 3.5 K |  |  | body | figure | dc04614b28 | Distinctive momentum dependent charge-density-wave gap observed in CsV 3 Sb 5 superconductor with topological Kagome lattice |  | Zhengguo Wang, Sheng Ma, Yuhang Zhang, Haitao Yang, Zhen Zhao, Yi Ou, Yu Zhu, Shunli Ni, Zouyouwei Lu, Hui Chen, Kun Jiang, Yu Li, Yan Zhang, Xiaoli Dong, Jiangping Hu, Hong-Jun Gao, Zhongxian Zhao
61ba9f59a01e2beb09c5133d | impurity- free sample Ba 0.6 K 0.4 Fe 2 As 2 | -876373963 |  | Ba 0.6 K 0.4 Fe 2 As 2 | impurity- free |  | Iron-pnictides, Pnictides |  |  |  | 38 K |  |  | body | paragraph | 5e0635557f | Doping effect of Cu and Ni impurities on the Fe-based superconductor Ba 0.6 K 0.4 Fe 2 As 2 | 10.1209/0295-5075/104/37007 | Peng Cheng, Bing Shen, Fei Han, Hai-Hu Wen | IOP Publishing | EPL (Europhysics Letters) | 2013
61ba9f59c2c99830dec51327 | underdoped (1,1,0)-oriented YBCO | -816927765 | YBCO |  | underdoped (1,1,0)-oriented | [5 empty] | 6K |  |  | body | paragraph | 25bc11016e | Superflow in d-wave superconductors | 10.1006/spmi.1999.0751 | J Ferrer, M A GonzÃ¡lez-Alvarez, J SÃ¡nchez-CaÃ±izares | Elsevier BV | Superlattices and Microstructures | 2003
61ba9f59c2c99830dec51328 | underdoped nodal-oriented YBCO | -4322575 | YBCO |  | underdoped nodal-oriented | [5 empty] | 6K |  |  | header | abstract | 25bc11016e | Superflow in d-wave superconductors | 10.1006/spmi.1999.0751 | J Ferrer, M A GonzÃ¡lez-Alvarez, J SÃ¡nchez-CaÃ±izares | Elsevier BV | Superlattices and Microstructures | 2003
61ba9f5a720b8b3d36c51317 | Ca10(Fe1âˆ’xPtxAs)10(Pt3As8) with x = 0.03 | -944745631 |  | Ca10(Fe1âˆ’xPtxAs)10(Pt3As8 |  |  | Alloys |  |  | x=0.03 | 80 K |  |  | header | abstract | 8cc0162e98 | Structural and magnetic phase transitions in triclinic Ca10(FeAs)10(Pt3As8) | 10.1088/0953-8984/25/12/122203 | T StÃ¼rzer, G M Friederichs, H Luetkens, A Amato, H-H Klauss, Dirk Johrendt | IOP Publishing | Journal of Physics: Condensed Matter | 2012
61ba9f5a5cc438644dc51312 | LaO 1âˆ’x F x FeAs | -578622547 |  | LaO 1âˆ’x F x FeAs |  |  | Iron-pnictides, Pnictides, Oxides, Fluorides |  |  |  | 26 K |  |  | body | paragraph | ba6b9a0b07 | Superconductivity at 41 K and its Competition with Spin-Density-Wave Instability in Layered CeO1 â€“ xFxFeAs | 10.1142/9789813273146_0010 | G F Chen, Z Li, D Wu, G Li, W Z Hu, J Dong, P Zheng, J L Luo, N L Wang | WORLD SCIENTIFIC |  | 2008
61ba9f5a5cc438644dc51313 | x=0.16 | 885881610 | [7 empty] | x=0.16 | 41 K | resistivity |  | body | figure | ba6b9a0b07 | Superconductivity at 41 K and its Competition with Spin-Density-Wave Instability in Layered CeO1 â€“ xFxFeAs | 10.1142/9789813273146_0010 | G F Chen, Z Li, D Wu, G Li, W Z Hu, J Dong, P Zheng, J L Luo, N L Wang | WORLD SCIENTIFIC |  | 2008
61ba9f5a5cc438644dc51314 | CeCoIn 5 | -552734459 |  | CeCoIn 5 |  |  | Alloys |  |  |  | 2.3 K |  |  | body | paragraph | ba6b9a0b07 | Superconductivity at 41 K and its Competition with Spin-Density-Wave Instability in Layered CeO1 â€“ xFxFeAs | 10.1142/9789813273146_0010 | G F Chen, Z Li, D Wu, G Li, W Z Hu, J Dong, P Zheng, J L Luo, N L Wang | WORLD SCIENTIFIC |  | 2008
61ba9f5a5cc438644dc51315 | layered CeO 1âˆ’x F x FeAs | -81481868 |  | CeO 1âˆ’x F x FeAs |  |  | Iron-pnictides, Pnictides, Oxides, Fluorides |  |  |  | 41 K |  |  | header | title | ba6b9a0b07 | Superconductivity at 41 K and its Competition with Spin-Density-Wave Instability in Layered CeO1 â€“ xFxFeAs | 10.1142/9789813273146_0010 | G F Chen, Z Li, D Wu, G Li, W Z Hu, J Dong, P Zheng, J L Luo, N L Wang | WORLD SCIENTIFIC |  | 2008
61ba9f5a5cc438644dc51316 | x=0.12 | -717790469 | [7 empty] | x=0.12 | 40 K | resistivity |  | body | paragraph | ba6b9a0b07 | Superconductivity at 41 K and its Competition with Spin-Density-Wave Instability in Layered CeO1 â€“ xFxFeAs | 10.1142/9789813273146_0010 | G F Chen, Z Li, D Wu, G Li, W Z Hu, J Dong, P Zheng, J L Luo, N L Wang | WORLD SCIENTIFIC |  | 2008
61ba9f5a5cc438644dc51317 | LaO 0.9 F 0.1âˆ’Î´ FeAs | 691558196 |  | LaO 0.9 F 0.1âˆ’Î´ FeAs |  |  | Alloys |  |  |  | 26 K |  |  | body | figure | ba6b9a0b07 | Superconductivity at 41 K and its Competition with Spin-Density-Wave Instability in Layered CeO1 â€“ xFxFeAs | 10.1142/9789813273146_0010 | G F Chen, Z Li, D Wu, G Li, W Z Hu, J Dong, P Zheng, J L Luo, N L Wang | WORLD SCIENTIFIC |  | 2008
61ba9f5a56f16aed29c5132c | MgB 2 | 1475170456 |  | MgB 2 |  |  | Alloys, Borides |  |  |  | 39K |  |  | body | paragraph | 1b70c894f3 | Heat capacity ofÎ±âˆ’GaN: Isotope effects | 10.1103/physrevb.72.075209 | R K Kremer, M Cardona, E Schmitt, J Blumm, S K Estreicher, M Sanati, M Bockowski, I Grzegory, T Suski, A Jezowski | American Physical Society (APS) | Physical Review B | 2014
61ba9f5a2c886f0fe6c512da | H 3 S | -524791038 |  | H 3 S |  |  | Hydrides, Chalcogenides |  |  |  | 203 K |  |  | body | paragraph | 043593e693 | Superconductivity of Light-Elements Doped H 3 S |  | Hongyi Guan, Ying Sun, Hanyu Liu |  |  | 2021
61ba9f5a2c886f0fe6c512db | H 24 S 7 Na | -1837894703 |  | H 24 S 7 Na |  |  | Hydrides, Chalcogenides |  |  |  | 191 K |  | 150 GPa | body | figure | 043593e693 | Superconductivity of Light-Elements Doped H 3 S |  | Hongyi Guan, Ying Sun, Hanyu Liu |  |  | 2021
61ba9f5a2c886f0fe6c512dc | H 3 S | 222299679 |  | H 3 S |  |  | Hydrides, Chalcogenides |  |  |  | 20-30 K |  |  | body | figure | 043593e693 | Superconductivity of Light-Elements Doped H 3 S |  | Hongyi Guan, Ying Sun, Hanyu Liu |  |  | 2021
61ba9f5a2c886f0fe6c512dd | LaH 10 | 1272337259 |  | LaH 10 |  |  | Hydrides, Alloys |  |  |  | 250-260 K |  |  | body | paragraph | 043593e693 | Superconductivity of Light-Elements Doped H 3 S |  | Hongyi Guan, Ying Sun, Hanyu Liu |  |  | 2021
61ba9f5b7c13e4f711c512f5 | NbTiN | 1756504965 |  | NbTiN |  |  | Nitrides |  |  |  | 13.7 K |  |  | body | figure | 7532172704 |  |  | R M J Janssen, â€¢ A Endo, J J A Baselmans, P J De Visser, â€¢ R Barends, T M Klapwijk |  |  | 2012
61ba9f5b71dd2853b1c51347 | 5 nm thick films | -679837189 | [8 empty] | 6 K |  |  | body | figure | 220976823e | Spectral cut-off in the efficiency of the resistive state formation caused by absorption of a single-photon in current-carrying superconducting nano-strips | 10.1140/epjb/e2005-00351-8 | Alexei Semenov, Andreas Engel, H-W HÃ¼bers, Konstantin Il'in, Michael Siegel | Springer Science and Business Media LLC | The European Physical Journal B | 2004
61ba9f5b07932c08a9c51358 | MgB 2 | 1380816608 |  | MgB 2 |  |  | Alloys, Borides |  |  |  | 39 K |  |  | header | abstract | 1f6321a82e | Spectroscopic evidence for anisotropics-wave pairing symmetry inMgB2 | 10.1103/physrevb.65.012505 | P Seneor, C-T Chen, N-C Yeh, R P Vasquez, L D Bell, C U Jung, Min-Seok Park, Heon-Jung Kim, W N Kang, Sung-Ik Lee | American Physical Society (APS) | Physical Review B | 2001
61ba9f5b07932c08a9c51359 | MgB 2 | 1367345722 |  | MgB 2 |  |  | Alloys, Borides |  |  |  | 39 K |  |  | body | paragraph | 1f6321a82e | Spectroscopic evidence for anisotropics-wave pairing symmetry inMgB2 | 10.1103/physrevb.65.012505 | P Seneor, C-T Chen, N-C Yeh, R P Vasquez, L D Bell, C U Jung, Min-Seok Park, Heon-Jung Kim, W N Kang, Sung-Ik Lee | American Physical Society (APS) | Physical Review B | 2001
61ba9f5b0cb3d3a5e6c512c6 | Î²-Bi4I4 | -1208553241 |  | Î²-Bi4I4 |  |  | Alloys |  |  |  | 6 K |  | 23 GPa | body | paragraph | a03c5a4a41 | Pressure-induced superconductivity and topological quantum phase transitions in a quasi-one-dimensional topological insulator: Bi4I4 | 10.1038/s41535-018-0078-3 | Yanpeng Qi, Wujun Shi, Peter Werner, Pavel G Naumov, Walter Schnelle, Lei Wang, Kumari Gaurav Rana, Stuart Parkin, Sergiy A Medvedev, Binghai Yan, Claudia Felser | Springer Science and Business Media LLC | npj Quantum Materials | 2018
61ba9f5be614176f2ec5130f | A15 Nb 3 Au | -1786877823 |  | A15 Nb 3 Au |  |  | Alloys |  |  |  | 10.1 K |  |  | header | abstract | 56af115523 | Ag-Au alloys BCS-like Superconductors? |  | Surender Singh, Subhamoy Char, Dasari L V K Prasad |  |  | 2018
61ba9f5be614176f2ec51310 | Laves Au 2 Bi | 1770077212 |  | Au 2 Bi |  |  | Alloys |  |  |  | 3.6 K |  |  | header | abstract | 56af115523 | Ag-Au alloys BCS-like Superconductors? |  | Surender Singh, Subhamoy Char, Dasari L V K Prasad |  |  | 2018
61ba9f5be614176f2ec51311 | A15 Nb 3 Au 40 intermetallic alloys | 114878412 |  | A15 Nb 3 Au 40 |  |  | Alloys |  |  |  | 11.5 K |  |  | body | paragraph | 56af115523 | Ag-Au alloys BCS-like Superconductors? |  | Surender Singh, Subhamoy Char, Dasari L V K Prasad |  |  | 2018
61ba9f5be614176f2ec51312 | A15 Nb 3 Au 40 intermetallic alloys | 114878412 |  | A15 Nb 3 Au 40 |  |  | Alloys |  |  |  | 1.84 K |  |  | body | paragraph | 56af115523 | Ag-Au alloys BCS-like Superconductors? |  | Surender Singh, Subhamoy Char, Dasari L V K Prasad |  |  | 2018
61ba9f5be614176f2ec51313 | Laves Au 2 Bi 39 | 1808299657 |  | Au 2 Bi 39 |  |  | Alloys |  |  |  | 1.84 K |  |  | body | paragraph | 56af115523 | Ag-Au alloys BCS-like Superconductors? |  | Surender Singh, Subhamoy Char, Dasari L V K Prasad |  |  | 2018
61ba9f5be614176f2ec51314 | Hg-1223 | -922761939 | Hg-1223 | [7 empty] | 133 K |  | 1 atm | header | abstract | 56af115523 | Ag-Au alloys BCS-like Superconductors? |  | Surender Singh, Subhamoy Char, Dasari L V K Prasad |  |  | 2018
61ba9f5be614176f2ec51315 | Hg-Au | 631380390 | Hg-Au | [7 empty] | 4 K |  |  | body | paragraph | 56af115523 | Ag-Au alloys BCS-like Superconductors? |  | Surender Singh, Subhamoy Char, Dasari L V K Prasad |  |  | 2018
61ba9f5be614176f2ec51316 | Au(111) films | 752509968 |  | Au(111) |  | films | Alloys |  |  |  | 3.9 K |  | ambient pressure | body | paragraph | 56af115523 | Ag-Au alloys BCS-like Superconductors? |  | Surender Singh, Subhamoy Char, Dasari L V K Prasad |  |  | 2018
61ba9f5be614176f2ec51317 | Li | 850845108 |  | Li |  |  | Alloys |  |  |  | 0.4 mK |  |  | header | abstract | 56af115523 | Ag-Au alloys BCS-like Superconductors? |  | Surender Singh, Subhamoy Char, Dasari L V K Prasad |  |  | 2018
61ba9f5be614176f2ec51318 | MgB 2 | 1417407758 |  | MgB 2 |  |  | Alloys, Borides |  |  |  | 203 K |  | 150 GPa | header | abstract | 56af115523 | Ag-Au alloys BCS-like Superconductors? |  | Surender Singh, Subhamoy Char, Dasari L V K Prasad |  |  | 2018
61ba9f5be614176f2ec51319 | x â‰ˆ 0.2 (AgAu 4 ) and 0.17 (AgAu 5 ) | 1048414256 | [7 empty] | x=0.2 (AgAu 4 ), 0.17 (AgAu 5 | 320 K |  |  | body | paragraph | 56af115523 | Ag-Au alloys BCS-like Superconductors? |  | Surender Singh, Subhamoy Char, Dasari L V K Prasad |  |  | 2018
61ba9f5be614176f2ec5131a | MgB 2 | 1307666646 |  | MgB 2 |  |  | Alloys, Borides |  |  |  | 39 K |  | 1 atm | body | paragraph | 56af115523 | Ag-Au alloys BCS-like Superconductors? |  | Surender Singh, Subhamoy Char, Dasari L V K Prasad |  |  | 2018
61ba9f5c1b5bc7b48bc5138d | SiC doping level up to x = 0.8 | 905339326 |  | SiC |  |  | Carbides |  |  | x=0.8 | 2.4 K |  |  | body | paragraph | 1f62a4b6f0 | Superconductivity, critical current density, and flux pinning in MgB2âˆ’x(SiC)x/2 superconductor after SiC nanoparticle doping | 10.1063/1.1586467 | S X Dou, A V Pan, S Zhou, M Ionescu, X L Wang, J Horvat, H K Liu, P R Munroe | AIP Publishing | Journal of Applied Physics | 2002
61ba9f5c1b5bc7b48bc5138e | pure C doping | -1669171330 |  |  | pure C doping | [5 empty] | 7 K |  |  | body | paragraph | 1f62a4b6f0 | Superconductivity, critical current density, and flux pinning in MgB2âˆ’x(SiC)x/2 superconductor after SiC nanoparticle doping | 10.1063/1.1586467 | S X Dou, A V Pan, S Zhou, M Ionescu, X L Wang, J Horvat, H K Liu, P R Munroe | AIP Publishing | Journal of Applied Physics | 2002
61ba9f5c1b5bc7b48bc5138f | x â‰¥ 0.5 | 1402195273 | [7 empty] | x=â‰¥ 0.5 | 5 K |  |  | body | paragraph | 1f62a4b6f0 | Superconductivity, critical current density, and flux pinning in MgB2âˆ’x(SiC)x/2 superconductor after SiC nanoparticle doping | 10.1063/1.1586467 | S X Dou, A V Pan, S Zhou, M Ionescu, X L Wang, J Horvat, H K Liu, P R Munroe | AIP Publishing | Journal of Applied Physics | 2002
61ba9f5c1b5bc7b48bc51390 | x â‰¥ 1 | -1649982326 | [7 empty] | x=â‰¥ 1 | 5 K |  |  | body | paragraph | 1f62a4b6f0 | Superconductivity, critical current density, and flux pinning in MgB2âˆ’x(SiC)x/2 superconductor after SiC nanoparticle doping | 10.1063/1.1586467 | S X Dou, A V Pan, S Zhou, M Ionescu, X L Wang, J Horvat, H K Liu, P R Munroe | AIP Publishing | Journal of Applied Physics | 2002
61ba9f5c1b5bc7b48bc51391 | x = 0.34 | 781379018 | [7 empty] | x=0.34 | 2.6 K |  |  | body | paragraph | 1f62a4b6f0 | Superconductivity, critical current density, and flux pinning in MgB2âˆ’x(SiC)x/2 superconductor after SiC nanoparticle doping | 10.1063/1.1586467 | S X Dou, A V Pan, S Zhou, M Ionescu, X L Wang, J Horvat, H K Liu, P R Munroe | AIP Publishing | Journal of Applied Physics | 2002
61ba9f5c1b5bc7b48bc51392 | MgB 2âˆ’x Si x with x = 0.05 5 | -1380410588 |  | MgB 2âˆ’x Si x |  |  | Alloys, Borides |  |  | x=0.05 5 | 0.5 K |  |  | body | paragraph | 1f62a4b6f0 | Superconductivity, critical current density, and flux pinning in MgB2âˆ’x(SiC)x/2 superconductor after SiC nanoparticle doping | 10.1063/1.1586467 | S X Dou, A V Pan, S Zhou, M Ionescu, X L Wang, J Horvat, H K Liu, P R Munroe | AIP Publishing | Journal of Applied Physics | 2002
61ba9f5cab9e3e9324c5133e | YPtBi | 886063284 |  | YPtBi |  |  | Alloys |  |  |  | 0.77 K |  |  | body | paragraph | cd123485a5 | Superconductivity in the half-Heusler compound TbPdBi | 10.1103/physrevb.97.224511 | H Xiao, T Hu, W Liu, Y L Zhu, P G Li, G Mu, J Su, K Li, Z Q Mao | American Physical Society (APS) | Physical Review B | 2018
61ba9f5cab9e3e9324c5133f | TbPdBi | 478572468 |  | TbPdBi |  |  | Alloys |  |  |  | 1.7 K |  |  | body | paragraph | cd123485a5 | Superconductivity in the half-Heusler compound TbPdBi | 10.1103/physrevb.97.224511 | H Xiao, T Hu, W Liu, Y L Zhu, P G Li, G Mu, J Su, K Li, Z Q Mao | American Physical Society (APS) | Physical Review B | 2018
61ba9f5cab9e3e9324c51340 | LuPdBi | -1904313167 |  | LuPdBi |  |  | Alloys |  |  |  | 1.7 K |  |  | body | paragraph | cd123485a5 | Superconductivity in the half-Heusler compound TbPdBi | 10.1103/physrevb.97.224511 | H Xiao, T Hu, W Liu, Y L Zhu, P G Li, G Mu, J Su, K Li, Z Q Mao | American Physical Society (APS) | Physical Review B | 2018
61ba9f5cab9e3e9324c51341 | LuPtBi | -613959579 |  | LuPtBi |  |  | Alloys |  |  |  | 1 K |  |  | body | paragraph | cd123485a5 | Superconductivity in the half-Heusler compound TbPdBi | 10.1103/physrevb.97.224511 | H Xiao, T Hu, W Liu, Y L Zhu, P G Li, G Mu, J Su, K Li, Z Q Mao | American Physical Society (APS) | Physical Review B | 2018
61ba9f5cab9e3e9324c51342 | TbPdBi | 58853311 |  | TbPdBi |  |  | Alloys |  |  |  | 1.7 K |  |  | body | paragraph | cd123485a5 | Superconductivity in the half-Heusler compound TbPdBi | 10.1103/physrevb.97.224511 | H Xiao, T Hu, W Liu, Y L Zhu, P G Li, G Mu, J Su, K Li, Z Q Mao | American Physical Society (APS) | Physical Review B | 2018
61ba9f5c2227d4ac07c512e6 | x = 0.5 âˆ’ 0.9 | -1970397540 | [7 empty] | x=0.5 âˆ’ 0.9 | 110 K | magnetization |  | body | paragraph | da92ee9fc0 | Phase diagram of theLa1âˆ’xCaxMnO3compound(0.5<~x<~0.9) | 10.1103/physrevb.68.134414 | M Pissas, G Kallias | American Physical Society (APS) | Physical Review B | 2013
61ba9f5c2227d4ac07c512e7 | x = 1/2) | -1530971127 | [7 empty] | x=1/2 | 234 K |  |  | body | paragraph | da92ee9fc0 | Phase diagram of theLa1âˆ’xCaxMnO3compound(0.5<~x<~0.9) | 10.1103/physrevb.68.134414 | M Pissas, G Kallias | American Physical Society (APS) | Physical Review B | 2013
61ba9f5c7b1a7abb24c512fd | under-doped YBCO 25 | -1599839226 | YBCO 25 | YBCO25 | under-doped | [5 empty] | 56-59K |  |  | body | paragraph | e2b56d9b5e | In-plane optical conductivity ofLa2âˆ’xSrxCuO4: Reduced superconducting condensate and residual Drude-like response | 10.1103/physrevb.71.094508 | S Tajima, Y Fudamoto, T Kakeshita, B Gorshunov, V Å½eleznÃ½, K M Kojima, M Dressel, S Uchida | American Physical Society (APS) | Physical Review B | 2014
61ba9f5c7b1a7abb24c512fe | BSCCO | 432158660 | BSCCO | [7 empty] | 75K |  |  | body | paragraph | e2b56d9b5e | In-plane optical conductivity ofLa2âˆ’xSrxCuO4: Reduced superconducting condensate and residual Drude-like response | 10.1103/physrevb.71.094508 | S Tajima, Y Fudamoto, T Kakeshita, B Gorshunov, V Å½eleznÃ½, K M Kojima, M Dressel, S Uchida | American Physical Society (APS) | Physical Review B | 2014
61ba9f5c7b1a7abb24c512ff | La 1.84 Sr 0.16 CuO 4 film | -419360920 |  | La 1.84 Sr 0.16 CuO 4 |  | film | Oxides, Cuprates |  |  |  | 39.5K |  |  | body | paragraph | e2b56d9b5e | In-plane optical conductivity ofLa2âˆ’xSrxCuO4: Reduced superconducting condensate and residual Drude-like response | 10.1103/physrevb.71.094508 | S Tajima, Y Fudamoto, T Kakeshita, B Gorshunov, V Å½eleznÃ½, K M Kojima, M Dressel, S Uchida | American Physical Society (APS) | Physical Review B | 2014
61ba9f5c7b1a7abb24c51300 | x=0.15 | -1639423668 | [7 empty] | x=0.15 | 36K |  |  | body | paragraph | e2b56d9b5e | In-plane optical conductivity ofLa2âˆ’xSrxCuO4: Reduced superconducting condensate and residual Drude-like response | 10.1103/physrevb.71.094508 | S Tajima, Y Fudamoto, T Kakeshita, B Gorshunov, V Å½eleznÃ½, K M Kojima, M Dressel, S Uchida | American Physical Society (APS) | Physical Review B | 2014
61ba9f5c7b1a7abb24c51301 | 0.4% Zn-substitution for optimally doped YBCO | -933133783 | YBCO |  | for optimally doped | [5 empty] | 93K |  |  | body | paragraph | e2b56d9b5e | In-plane optical conductivity ofLa2âˆ’xSrxCuO4: Reduced superconducting condensate and residual Drude-like response | 10.1103/physrevb.71.094508 | S Tajima, Y Fudamoto, T Kakeshita, B Gorshunov, V Å½eleznÃ½, K M Kojima, M Dressel, S Uchida | American Physical Society (APS) | Physical Review B | 2014
61ba9f5c7b1a7abb24c51302 | underdoped YBCO | -1863467151 | YBCO |  | underdoped | [5 empty] | 56-59K |  |  | body | paragraph | e2b56d9b5e | In-plane optical conductivity ofLa2âˆ’xSrxCuO4: Reduced superconducting condensate and residual Drude-like response | 10.1103/physrevb.71.094508 | S Tajima, Y Fudamoto, T Kakeshita, B Gorshunov, V Å½eleznÃ½, K M Kojima, M Dressel, S Uchida | American Physical Society (APS) | Physical Review B | 2014
61ba9f5c7b1a7abb24c51303 | underdoped YBCO | -1863467151 | YBCO |  | underdoped | [5 empty] | 93K |  |  | body | paragraph | e2b56d9b5e | In-plane optical conductivity ofLa2âˆ’xSrxCuO4: Reduced superconducting condensate and residual Drude-like response | 10.1103/physrevb.71.094508 | S Tajima, Y Fudamoto, T Kakeshita, B Gorshunov, V Å½eleznÃ½, K M Kojima, M Dressel, S Uchida | American Physical Society (APS) | Physical Review B | 2014
61ba9f5c783c1e8128c5141d | YBCO | 1462736678 | YBCO | [7 empty] | 87K |  |  | body | paragraph | dad36a6a80 | Superconducting currentâ€“phase relation of Nb/Au/() YBaCuO heterojunctions | 10.1016/s0921-4534(01)01180-7 | P V Komissinski, E Il'ichev, G A Ovsyannikov, M Grajcar, R Hlubina, Z Ivanov | Elsevier BV | Physica C: Superconductivity | 1999
61ba9f5c783c1e8128c5141e | YBCO | 1718810052 | YBCO | [7 empty] | 9.2K |  |  | body | paragraph | dad36a6a80 | Superconducting currentâ€“phase relation of Nb/Au/() YBaCuO heterojunctions | 10.1016/s0921-4534(01)01180-7 | P V Komissinski, E Il'ichev, G A Ovsyannikov, M Grajcar, R Hlubina, Z Ivanov | Elsevier BV | Physica C: Superconductivity | 1999
61ba9f5c05e6aa6710c51399 | YBa 2 O 7âˆ’x /La 0.7 Ca 0.3 MnO 3 | -2147249081 |  | YBa 2 O 7âˆ’x /La 0.7 Ca 0.3 MnO 3 |  |  | Alloys |  |  |  | 30 K |  |  | body | paragraph | 842d0bf29b | Asymmetric tunneling, Andreev reflection and dynamic conductance spectra in strongly correlated metals | 10.1016/j.physleta.2006.09.058 | V R Shaginyan, K G Popov | Elsevier BV | Physics Letters A | 2006
61ba9f5d7ce09aab2ac5131e | epitaxial YBCO films | -1699991573 | YBCO |  |  | films |  |  |  |  | 92 K |  |  | body | paragraph | 80a8a2dc3e | Effect of LaAlO3 twin-domain topology on local dc and microwave properties of cuprate films | 10.1063/1.3467003 | A P Zhuravel, Steven M Anlage, Stephen K Remillard, A V Lukashenko, A V Ustinov | AIP Publishing | Journal of Applied Physics | 2010
61ba9f5d3961c0f52fc5135a | x = 0.15 | -1203457462 | [7 empty] | x=0.15 | 37.5 K |  |  | body | paragraph | 4869a6766b | Spin Pseudo Gap in La 2âˆ’x Sr x CuO 4 Studied by Neutron Scattering |  | C H Lee, K Yamada, H Hiraka, C R Venkateswara Rao, Y Endoh |  |  | 2014
61ba9f5d3af0453d0cc51387 | optimally doped BSCCO crystals | 219759613 | BSCCO |  | optimally doped | crystals |  |  |  |  | 90 K |  |  | body | figure | 25a9e60b8e | 'Inverse' melting of a vortex lattice | 10.1038/35078021 | Nurit Avraham, Boris Khaykovich, Yuri Myasoedov, Michael Rappaport, Hadas Shtrikman, Dima E Feldman, Tsuyoshi Tamegai, Peter H Kes, Ming Li, Marcin Konczykowski, Kees Van Der Beek, Eli Zeldov | Springer Science and Business Media LLC | Nature | 2001
61ba9f5d0a416aa3d9c51318 | overdoped YBCO | -601624892 | YBCO |  | overdoped | [5 empty] | 83 K |  |  | body | paragraph | 2fb73cb387 | Gutzwiller + RPA Theory for Magnetic Fluctuations from Stripes in Cuprates | 10.1007/s10948-007-0249-0 | GÃ¶tz Seibold, J Lorenzana | Springer Science and Business Media LLC | Journal of Superconductivity and Novel Magnetism | 2021
61ba9f5d0a416aa3d9c51319 | overdoped YBCO | -605468896 | YBCO |  | overdoped | [5 empty] | 83 K |  |  | annex | paragraph | 2fb73cb387 | Gutzwiller + RPA Theory for Magnetic Fluctuations from Stripes in Cuprates | 10.1007/s10948-007-0249-0 | GÃ¶tz Seibold, J Lorenzana | Springer Science and Business Media LLC | Journal of Superconductivity and Novel Magnetism | 2021
61ba9f5d0a416aa3d9c5131a | optimally doped NBCO film | 546813209 | NBCO |  | optimally doped | film |  |  |  |  | 90 K | Ï(T ) |  | body | paragraph | 2fb73cb387 | Gutzwiller + RPA Theory for Magnetic Fluctuations from Stripes in Cuprates | 10.1007/s10948-007-0249-0 | GÃ¶tz Seibold, J Lorenzana | Springer Science and Business Media LLC | Journal of Superconductivity and Novel Magnetism | 2021
61ba9f5d0a416aa3d9c5131b | Nd1+xBa2âˆ’xCu3O 7âˆ’Î´ | -1609929171 |  | Nd1+xBa2âˆ’xCu3O 7âˆ’Î´ |  |  | Alloys |  |  |  | 90 K |  |  | body | paragraph | 2fb73cb387 | Gutzwiller + RPA Theory for Magnetic Fluctuations from Stripes in Cuprates | 10.1007/s10948-007-0249-0 | GÃ¶tz Seibold, J Lorenzana | Springer Science and Business Media LLC | Journal of Superconductivity and Novel Magnetism | 2021
61ba9f5d0a416aa3d9c5131c | Nd1+xBa2âˆ’xCu3O 7âˆ’Î´ | -1656141579 |  | Nd1+xBa2âˆ’xCu3O 7âˆ’Î´ |  |  | Alloys |  |  |  | 90 K |  |  | body |  | 2fb73cb387 | Gutzwiller + RPA Theory for Magnetic Fluctuations from Stripes in Cuprates | 10.1007/s10948-007-0249-0 | GÃ¶tz Seibold, J Lorenzana | Springer Science and Business Media LLC | Journal of Superconductivity and Novel Magnetism | 2021
61ba9f5d0a416aa3d9c5131d | Nd1+xBa2âˆ’xCu3O 7âˆ’Î´ | -1698497329 |  | Nd1+xBa2âˆ’xCu3O 7âˆ’Î´ |  |  | Alloys |  |  |  | 90 K | resistivity |  | body | paragraph | 2fb73cb387 | Gutzwiller + RPA Theory for Magnetic Fluctuations from Stripes in Cuprates | 10.1007/s10948-007-0249-0 | GÃ¶tz Seibold, J Lorenzana | Springer Science and Business Media LLC | Journal of Superconductivity and Novel Magnetism | 2021
61ba9f5d0a416aa3d9c5131e | Nd1+xBa2âˆ’xCu3O 7âˆ’Î´ | -1665761431 |  | Nd1+xBa2âˆ’xCu3O 7âˆ’Î´ |  |  | Alloys |  |  |  | 90 K |  |  | body | paragraph | 2fb73cb387 | Gutzwiller + RPA Theory for Magnetic Fluctuations from Stripes in Cuprates | 10.1007/s10948-007-0249-0 | GÃ¶tz Seibold, J Lorenzana | Springer Science and Business Media LLC | Journal of Superconductivity and Novel Magnetism | 2021
61ba9f5d0a416aa3d9c5131f | overdoped YBa2Cu3O 7âˆ’Î´ | -253719734 |  | YBa2Cu3O 7âˆ’Î´ | overdoped |  | Oxides, Cuprates |  |  |  | 83 K |  |  | body | paragraph | 2fb73cb387 | Gutzwiller + RPA Theory for Magnetic Fluctuations from Stripes in Cuprates | 10.1007/s10948-007-0249-0 | GÃ¶tz Seibold, J Lorenzana | Springer Science and Business Media LLC | Journal of Superconductivity and Novel Magnetism | 2021
61ba9f5d0a416aa3d9c51320 | optimally doped NBCO | 1122727196 | NBCO |  | optimally doped | [5 empty] | 90 K |  |  | body | paragraph | 2fb73cb387 | Gutzwiller + RPA Theory for Magnetic Fluctuations from Stripes in Cuprates | 10.1007/s10948-007-0249-0 | GÃ¶tz Seibold, J Lorenzana | Springer Science and Business Media LLC | Journal of Superconductivity and Novel Magnetism | 2021
61ba9f5d0a416aa3d9c51321 | NBCO | 1578858183 | NBCO | [7 empty] | 90 K | resistivity |  | annex | paragraph | 2fb73cb387 | Gutzwiller + RPA Theory for Magnetic Fluctuations from Stripes in Cuprates | 10.1007/s10948-007-0249-0 | GÃ¶tz Seibold, J Lorenzana | Springer Science and Business Media LLC | Journal of Superconductivity and Novel Magnetism | 2021
61ba9f5d2a711de29cc51337 | electron doped 2 LaO 1âˆ’x F x FeAs | 1563955264 |  | 2 LaO 1âˆ’x F x FeAs | electron doped |  | Alloys |  |  |  | 25K |  |  | header | abstract | a3dc0fe091 | Spin-tripletp-wave pairing in a three-orbital model for iron pnictide superconductors | 10.1103/physrevb.78.144517 | Patrick A Lee, Xiao-Gang Wen | American Physical Society (APS) | Physical Review B | 2008
61ba9f5d2a711de29cc51338 | hole doped 4 LaO 1âˆ’x Sr x FeAs | -130158890 |  | 4 LaO 1âˆ’x Sr x FeAs |  |  | Alloys |  |  |  | 25K |  |  | header | abstract | a3dc0fe091 | Spin-tripletp-wave pairing in a three-orbital model for iron pnictide superconductors | 10.1103/physrevb.78.144517 | Patrick A Lee, Xiao-Gang Wen | American Physical Society (APS) | Physical Review B | 2008
61ba9f5d56f16aed29c5132e | Single crystals of Ca(Fe 0.927 Co 0.073 ) 2 As 2 | -416716607 |  | Ca(Fe 0.927 Co 0.073 ) 2 As 2 |  | Single crystals | Iron-pnictides, Pnictides |  |  |  | 15 K | resistivity |  | body | paragraph | a7901a3605 | Signatures of superconducting and pseudogap phases in ultrafast transient reflectivity of Ca(Fe 0.927 Co 0.073 ) 2 As 2 | 10.1209/0295-5075/105/47004 | Sunil Kumar, L Harnagea, S Wurmehl, B Buechner, A K Sood | IOP Publishing | EPL (Europhysics Letters) | 2014
61ba9f5eab9e3e9324c51343 | slightly overdoped YBCO | 432802129 | YBCO |  | slightly overdoped | [5 empty] | 90 K |  |  | body | paragraph | 08aaebddb4 | The magnetic resonance in high-temperature superconductors: evidence for an extended s-wave pairing symmetry | 10.1080/14786430412331293513 | Guo-Meng Zhao | Informa UK Limited | Philosophical Magazine | 2003
61ba9f5eab9e3e9324c51344 | slightly underdoped BSCCO | 812913176 | BSCCO |  | slightly underdoped | [5 empty] | 88 K |  |  | body | paragraph | 08aaebddb4 | The magnetic resonance in high-temperature superconductors: evidence for an extended s-wave pairing symmetry | 10.1080/14786430412331293513 | Guo-Meng Zhao | Informa UK Limited | Philosophical Magazine | 2003
61ba9f5eab9e3e9324c51345 | BSCCO | 745990514 | BSCCO | [7 empty] | 150 K |  |  | body | paragraph | 08aaebddb4 | The magnetic resonance in high-temperature superconductors: evidence for an extended s-wave pairing symmetry | 10.1080/14786430412331293513 | Guo-Meng Zhao | Informa UK Limited | Philosophical Magazine | 2003
61ba9f5eab9e3e9324c51346 | slightly overdoped BSCCO | -180801089 | BSCCO |  | slightly overdoped | [5 empty] | 89 K |  |  | body | paragraph | 08aaebddb4 | The magnetic resonance in high-temperature superconductors: evidence for an extended s-wave pairing symmetry | 10.1080/14786430412331293513 | Guo-Meng Zhao | Informa UK Limited | Philosophical Magazine | 2003
61ba9f5eab9e3e9324c51347 | overdoped Y 0.9 Ca 0.1 Ba 2 Cu 3 O 7âˆ’y | -766249437 |  | Y 0.9 Ca 0.1 Ba 2 Cu 3 O 7âˆ’y | overdoped |  | Oxides, Cuprates |  |  |  | 85.5 K |  |  | body | paragraph | 08aaebddb4 | The magnetic resonance in high-temperature superconductors: evidence for an extended s-wave pairing symmetry | 10.1080/14786430412331293513 | Guo-Meng Zhao | Informa UK Limited | Philosophical Magazine | 2003
61ba9f5e1b93c0c6bec51361 | RE=La | 602616775 | [7 empty] | RE=La | 26 K |  |  | body | paragraph | ac1edd8d77 | Paraconductivity of the K-doped SrFe2As2superconductor | 10.1088/1367-2630/14/4/043001 | P Marra, A Nigro, Z Li, G F Chen, N L Wang, J L Luo, C Noce | IOP Publishing | New Journal of Physics | 2013
61ba9f5e1b93c0c6bec51362 | PrO 7 | -1901888127 |  | PrO 7 |  |  | Oxides |  |  |  | 41-55 K |  |  | body | paragraph | ac1edd8d77 | Paraconductivity of the K-doped SrFe2As2superconductor | 10.1088/1367-2630/14/4/043001 | P Marra, A Nigro, Z Li, G F Chen, N L Wang, J L Luo, C Noce | IOP Publishing | New Journal of Physics | 2013
61ba9f5e1b93c0c6bec51363 | doped BaFe 2 As 2 | 315082928 |  | BaFe 2 As 2 | doped |  | Iron-pnictides, Pnictides |  |  |  | 38 K |  |  | body | paragraph | ac1edd8d77 | Paraconductivity of the K-doped SrFe2As2superconductor | 10.1088/1367-2630/14/4/043001 | P Marra, A Nigro, Z Li, G F Chen, N L Wang, J L Luo, C Noce | IOP Publishing | New Journal of Physics | 2013
61ba9f5e1b93c0c6bec51364 | optimally-doped BaFe 1.8 Co 0.2 As 2 single crystals | 778593959 |  | BaFe 1.8 Co 0.2 As 2 | optimally-doped | single crystals | Iron-pnictides, Pnictides |  |  |  | 24.6 K |  |  | body | paragraph | ac1edd8d77 | Paraconductivity of the K-doped SrFe2As2superconductor | 10.1088/1367-2630/14/4/043001 | P Marra, A Nigro, Z Li, G F Chen, N L Wang, J L Luo, C Noce | IOP Publishing | New Journal of Physics | 2013
61ba9f5e2227d4ac07c512e8 | x â‰ˆ 0.145 | -233070217 | [7 empty] | x=0.145 | 26 K |  |  | body | paragraph | 7b8516600e | Superconductivity phase diagrams for the electron-doped cupratesR2âˆ’xCexCuO4(R=La, Pr, Nd, Sm, and Eu) | 10.1103/physrevb.77.060505 | Y Krockenberger, J Kurian, A Winkler, A Tsukada, M Naito, L Alff | American Physical Society (APS) | Physical Review B | 2007
61ba9f5e2227d4ac07c512e9 | x = 0.16 | 1181292808 | [7 empty] | x=0.16 | 12 K |  |  | body | paragraph | 7b8516600e | Superconductivity phase diagrams for the electron-doped cupratesR2âˆ’xCexCuO4(R=La, Pr, Nd, Sm, and Eu) | 10.1103/physrevb.77.060505 | Y Krockenberger, J Kurian, A Winkler, A Tsukada, M Naito, L Alff | American Physical Society (APS) | Physical Review B | 2007
61ba9f5e2227d4ac07c512ea | x â‰ˆ 0.09 | 1878889335 | [7 empty] | x=0.09 | 32 K |  |  | body | paragraph | 7b8516600e | Superconductivity phase diagrams for the electron-doped cupratesR2âˆ’xCexCuO4(R=La, Pr, Nd, Sm, and Eu) | 10.1103/physrevb.77.060505 | Y Krockenberger, J Kurian, A Winkler, A Tsukada, M Naito, L Alff | American Physical Society (APS) | Physical Review B | 2007
61ba9f5e2227d4ac07c512eb | x =.150 | -1633874812 | [7 empty] | x=.150 | 19 K |  |  | body | paragraph | 7b8516600e | Superconductivity phase diagrams for the electron-doped cupratesR2âˆ’xCexCuO4(R=La, Pr, Nd, Sm, and Eu) | 10.1103/physrevb.77.060505 | Y Krockenberger, J Kurian, A Winkler, A Tsukada, M Naito, L Alff | American Physical Society (APS) | Physical Review B | 2007
61ba9f5f71dd2853b1c5134a | x = 0.22 | 1888538631 | [7 empty] | x=0.22 | 69 K |  |  | body | paragraph | ee677db0fc | ARPES on high-temperature superconductors: Simplicity vs. complexity (Review Article) | 10.1063/1.2199429 | A A Kordyuk, S V Borisenko | AIP Publishing | Low Temperature Physics | 2005
61ba9f5f7ecf8b73e6c51353 | Cu 0.07 TiSe 2 | -1065308025 |  | Cu 0.07 TiSe 2 |  |  | Chalcogenides |  |  |  | 3.9 K | resistivity |  | body | paragraph | d2f5a51d59 | Anisotropic properties of the layered superconductorCu0.07TiSe2 | 10.1103/physrevb.75.104505 | E Morosan, Lu Li, N P Ong, R J Cava | American Physical Society (APS) | Physical Review B | 2007
61ba9f5f7ecf8b73e6c51354 | Cu 0.07 TiSe 2 | -1092272293 |  | Cu 0.07 TiSe 2 |  |  | Chalcogenides |  |  |  | 3.9 K |  |  | body | paragraph | d2f5a51d59 | Anisotropic properties of the layered superconductorCu0.07TiSe2 | 10.1103/physrevb.75.104505 | E Morosan, Lu Li, N P Ong, R J Cava | American Physical Society (APS) | Physical Review B | 2007
61ba9f5f7ecf8b73e6c51355 | Cu TiSe 2 | -753471791 |  | Cu TiSe 2 |  |  | Chalcogenides |  |  |  | 3.9 K | resistivity |  | body | paragraph | d2f5a51d59 | Anisotropic properties of the layered superconductorCu0.07TiSe2 | 10.1103/physrevb.75.104505 | E Morosan, Lu Li, N P Ong, R J Cava | American Physical Society (APS) | Physical Review B | 2007
61ba9f5fa013f06956c5132b | UPd 2 Al 3 | 705858310 |  | UPd 2 Al 3 |  |  | Alloys |  |  |  | 2.0 K |  |  | body | paragraph | 60be9969d8 | Superconducting gap function in antiferromagnetic heavy-fermion UPd2Al3 probed by angle-resolved magnetothermal transport measurements | 10.1103/physrevb.70.184502 | T Watanabe, K Izawa, Y Kasahara, Y Haga, Y Onuki, P Thalmeier, K Maki, Y Matsuda | American Physical Society (APS) | Physical Review B | 2008
61ba9f5fa013f06956c5132c | single crystals of UPd 2 Al 3 | -966219359 |  | UPd 2 Al 3 |  | single crystals | Alloys |  |  |  | 2.0 K |  |  | body | figure | 60be9969d8 | Superconducting gap function in antiferromagnetic heavy-fermion UPd2Al3 probed by angle-resolved magnetothermal transport measurements | 10.1103/physrevb.70.184502 | T Watanabe, K Izawa, Y Kasahara, Y Haga, Y Onuki, P Thalmeier, K Maki, Y Matsuda | American Physical Society (APS) | Physical Review B | 2008
61ba9f5f0a416aa3d9c51322 | Bulk FeSe crystal | 1765929379 |  | FeSe |  | Bulk, crystal | Iron-chalcogenides, Chalcogenides |  |  |  | 8-9K |  |  | body | paragraph | 0801d24eb3 | Evolution of vortex pinning in the FeSe 1âˆ’x S x system |  | V A Vlasenko, A V Sadakov, T A Romanova, S U Gavrilkin, A V Dik, O A Sobolevskiy, B I Massalimov, D A Chareev, A N Vasiliev, E I Maltsev, T E Kuzmicheva |  |  | 2020
61ba9f5fdc085aa023c512d3 | FeSe0.94 | 1403417624 |  | FeSe0.94 |  |  | Iron-chalcogenides, Chalcogenides |  |  |  | 13 K |  | 0.76 GPa | body | paragraph | 5f1412f93d | Evolution of Two-Gap Behavior of the SuperconductorFeSe1âˆ’x | 10.1103/physrevlett.104.087004 | R Khasanov, M Bendele, A Amato, K Conder, H Keller, H-H Klauss, H Luetkens, E Pomjakushina | American Physical Society (APS) | Physical Review Letters | 2009
61ba9f5fe720aae5f4c5134a | single layer FeSe thin film grown on SrTiO 3 substrate by molecular beam epitaxy (MBE) | -2146305066 |  | FeSe |  | single layer, thin film | Iron-chalcogenides, Chalcogenides |  | SrTiO 3 substrate by molecular beam epitaxy (MBE |  | 65 K |  |  | body | paragraph | 804efa8258 | In-plane optical spectroscopy study on FeSe epitaxial thin film grown on SrTiO3substrate | 10.1103/physrevb.87.144517 | R H Yuan, W D Kong, L Yan, H Ding, N L Wang | American Physical Society (APS) | Physical Review B | 2013
61ba9f5fe720aae5f4c5134b | undoped FeSe | -1409328491 |  | FeSe | undoped |  | Iron-chalcogenides, Chalcogenides |  |  |  | 8 K |  |  | body | paragraph | 804efa8258 | In-plane optical spectroscopy study on FeSe epitaxial thin film grown on SrTiO3substrate | 10.1103/physrevb.87.144517 | R H Yuan, W D Kong, L Yan, H Ding, N L Wang | American Physical Society (APS) | Physical Review B | 2013
61ba9f5f1b5bc7b48bc51394 | Bi 2 Sr 2 CuO 6 | 1000450927 |  | Bi 2 Sr 2 CuO 6 |  |  | Oxides, Cuprates |  |  |  | 20 K |  |  | body | paragraph | 83ab9ad196 | Optical conductivity of the non-superconducting cuprate La 8âˆ’x Sr x Cu 8 O 20 |  | A Lucarelli, S Lupi, P Calvani, P Maselli, G De Marzi, P Roy, N L Saini, A Bianconi, T Ito, K Oka |  |  | 2013
61ba9f60ab9e3e9324c51348 | MgB 2 | 1376972604 |  | MgB 2 |  |  | Alloys, Borides |  |  |  | 39 K |  |  | body | paragraph | 8bcf418c87 | Study of Ag and Cu/MgB2 powder-in-tube composite wires fabricated by in situ reaction at low temperatures | 10.1088/0953-2048/15/7/309 | E Mart$iacute$nez, L A Angurel, R Navarro | IOP Publishing | Superconductor Science and Technology | 2002
61ba9f60ab9e3e9324c51349 | Cu/MgB 2 | 1774724614 |  | Cu/MgB 2 |  |  | Alloys |  |  |  | 39 K |  |  | header | abstract | 8bcf418c87 | Study of Ag and Cu/MgB2 powder-in-tube composite wires fabricated by in situ reaction at low temperatures | 10.1088/0953-2048/15/7/309 | E Mart$iacute$nez, L A Angurel, R Navarro | IOP Publishing | Superconductor Science and Technology | 2002
61ba9f601b93c0c6bec51365 | PrOs 4 Sb 12 | 539813993 |  | PrOs 4 Sb 12 |  |  | Alloys |  |  |  | 1.85 K |  |  | header | abstract | 08d3f14591 | Penetration depth, multiband superconductivity, and absence of muon-induced perturbation in superconductingPrOs4Sb12 | 10.1103/physrevb.79.174511 | Lei Shu, D E Maclaughlin, W P Beyermann, R H Heffner, G D Morris, O O Bernal, F D Callaghan, J E Sonier, W M Yuhasz, N A Frederick, M B Maple | American Physical Society (APS) | Physical Review B | 2009
61ba9f607b1a7abb24c51305 | x=6.93 | -805335970 | [7 empty] | x=6.93 | 91 K | ac-susceptibility |  | body | paragraph | 2830271f84 | Observation of Out-of-Phase Bilayer Plasmons inYBa2Cu3O7âˆ’Î´ | 10.1103/physrevlett.84.1575 | M GrÃ¼ninger, D Van Der Marel, A A Tsvetkov, A Erb | American Physical Society (APS) | Physical Review Letters | 1999
61ba9f607f36ec6458c512da | LaFeAsO 1âˆ’x F x | 152434304 |  | LaFeAsO 1âˆ’x F x |  |  | Iron-pnictides, Pnictides, Oxides, Fluorides |  |  |  | 26 K |  |  | body | paragraph | 2c7519c46c | Emergence of an incipient ordering mode in FeSe | 10.1103/physrevb.92.060505 | Sahana RÃ¶ÃŸler, Cevriye Koz, Lin Jiao, Ulrich K RÃ¶ÃŸler, Frank Steglich, Ulrich Schwarz, Steffen Wirth | American Physical Society (APS) | Physical Review B | 2015
61ba9f607f36ec6458c512db | FeSe | 1477221270 |  | FeSe |  |  | Iron-chalcogenides, Chalcogenides |  |  |  | 8.5 K |  |  | header | abstract | 2c7519c46c | Emergence of an incipient ordering mode in FeSe | 10.1103/physrevb.92.060505 | Sahana RÃ¶ÃŸler, Cevriye Koz, Lin Jiao, Ulrich K RÃ¶ÃŸler, Frank Steglich, Ulrich Schwarz, Steffen Wirth | American Physical Society (APS) | Physical Review B | 2015
61ba9f6061d1c9d20fc51357 | PtTe 2 | -1344636506 |  | PtTe 2 |  |  | Chalcogenides |  |  |  | 3.1 K |  |  | body | figure | e632dab608 | Superconductivity Induced by Bond Breaking in the Triangular Lattice of IrTe2 | 10.1143/jpsj.81.053701 | Sunseng Pyon, Kazutaka Kudo, Minoru Nohara | Physical Society of Japan | Journal of the Physical Society of Japan | 2012
61ba9f6061d1c9d20fc51358 | x = 0.03 | -132877751 | [7 empty] | x=0.03 | 3.1 K |  |  | body | figure | e632dab608 | Superconductivity Induced by Bond Breaking in the Triangular Lattice of IrTe2 | 10.1143/jpsj.81.053701 | Sunseng Pyon, Kazutaka Kudo, Minoru Nohara | Physical Society of Japan | Journal of the Physical Society of Japan | 2012
61ba9f6061d1c9d20fc51359 | x = 0 | -1362547834 | [7 empty] | x=0 | 0.32 K |  |  | body | figure | e632dab608 | Superconductivity Induced by Bond Breaking in the Triangular Lattice of IrTe2 | 10.1143/jpsj.81.053701 | Sunseng Pyon, Kazutaka Kudo, Minoru Nohara | Physical Society of Japan | Journal of the Physical Society of Japan | 2012
61ba9f6061d1c9d20fc5135a | x = 0.03 | -65488208 | [7 empty] | x=0.03 | 3.1 K |  |  | body | paragraph | e632dab608 | Superconductivity Induced by Bond Breaking in the Triangular Lattice of IrTe2 | 10.1143/jpsj.81.053701 | Sunseng Pyon, Kazutaka Kudo, Minoru Nohara | Physical Society of Japan | Journal of the Physical Society of Japan | 2012
61ba9f607c13e4f711c512f8 | FeSe thin film on SrTiO 3 (STO) substrate | -1607264130 |  | FeSe |  | thin film | Iron-chalcogenides, Chalcogenides |  | SrTiO 3 (STO) substrate |  | 60 K |  |  | header | abstract | 53a34d9714 | Interfacial effects on the spin density wave in FeSe/SrTiO3thin films | 10.1103/physrevb.89.014501 | Hai-Yuan Cao, Shiyong Tan, Hongjun Xiang, D L Feng, Xin-Gao Gong | American Physical Society (APS) | Physical Review B | 2013
61ba9f607c13e4f711c512f9 | monolayer FeSe thin film grown on STO substrate | -1602153681 |  | FeSe |  | thin film | Iron-chalcogenides, Chalcogenides |  | STO |  | 65 K |  |  | body | paragraph | 53a34d9714 | Interfacial effects on the spin density wave in FeSe/SrTiO3thin films | 10.1103/physrevb.89.014501 | Hai-Yuan Cao, Shiyong Tan, Hongjun Xiang, D L Feng, Xin-Gao Gong | American Physical Society (APS) | Physical Review B | 2013
61ba9f607c13e4f711c512fa | bulk FeSe | 793451741 |  | FeSe |  |  | Iron-chalcogenides, Chalcogenides |  |  |  | 8 K |  |  | body | paragraph | 53a34d9714 | Interfacial effects on the spin density wave in FeSe/SrTiO3thin films | 10.1103/physrevb.89.014501 | Hai-Yuan Cao, Shiyong Tan, Hongjun Xiang, D L Feng, Xin-Gao Gong | American Physical Society (APS) | Physical Review B | 2013
61ba9f608452d931a5c5131e | Nb films | 1825064354 |  | Nb |  | films | Alloys |  |  |  | 9 K | resistance |  | body | paragraph | 2e396cf79a | Reducing vortex losses in superconducting microwave resonators with microsphere patterned antidot arrays | 10.1063/1.3673869 | D Bothner, C Clauss, E Koroknay, M Kemmler, T Gaber, M Jetter, M Scheffler, P Michler, M Dressel, D Koelle, R Kleiner | AIP Publishing | Applied Physics Letters | 2011
61ba9f6012cb23f3dfc51367 | Pt and Au with SOI and SF | 137251823 | [8 empty] | 2.711 K |  |  | body | paragraph | 5f72416207 | Benchmark of density functional theory for superconductors in elemental materials |  | Mitsuaki Kawamura, Yuma Hizume, Taisuke Ozaki |  |  | 2020
61ba9f6012cb23f3dfc51368 | Pb | -128621269 |  | Pb |  |  | Alloys |  |  |  | 6.019 K |  |  | body | paragraph | 5f72416207 | Benchmark of density functional theory for superconductors in elemental materials |  | Mitsuaki Kawamura, Yuma Hizume, Taisuke Ozaki |  |  | 2020
61ba9f61e614176f2ec5131d | BEDT- TTF) 2 SF 5 CH 2 CF 2 SO 3 | 1385828699 |  | BEDT- TTF) 2 SF 5 CH 2 CF 2 SO 3 |  |  | Alloys |  |  |  | 5.4 K |  |  | body | paragraph | f57c52e43d | Thermal Activation between Landau Levels in the Organic SuperconductorÎ²â€²â€²âˆ’(BEDTâˆ’TTF)2SF5CH2CF2SO3 | 10.1103/physrevlett.87.117001 | M-S Nam, A Ardavan, J A Symington, J Singleton, N Harrison, C H Mielke, J A Schlueter, R W Winter, G L Gard | American Physical Society (APS) | Physical Review Letters | 2001
61ba9f61e614176f2ec5131e | Î² â€²â€² -(BEDT-TTF)2SF5CH2CF2SO3 | -863372061 |  | Î² â€²â€² -(BEDT-TTF)2SF5CH2CF2SO3 |  |  | Alloys |  |  |  | 4.00 K |  |  | body | figure | f57c52e43d | Thermal Activation between Landau Levels in the Organic SuperconductorÎ²â€²â€²âˆ’(BEDTâˆ’TTF)2SF5CH2CF2SO3 | 10.1103/physrevlett.87.117001 | M-S Nam, A Ardavan, J A Symington, J Singleton, N Harrison, C H Mielke, J A Schlueter, R W Winter, G L Gard | American Physical Society (APS) | Physical Review Letters | 2001
61ba9f6156f16aed29c51330 | rare earth R=Nd, later for R=La 9,10 and Pr ) | -1628688771 | [7 empty] | R=La 9, 10, Pr | 10-15 K |  |  | body | paragraph | 62574d846a | Electron doped layered nickelates: Spanning the phase diagram of the cuprates | 10.1103/physrevmaterials.1.021801 | Antia S Botana, Victor Pardo, Michael R Norman | American Physical Society (APS) | Physical Review Materials | 2021
61ba9f614217bb9076c51394 | bulk Sn | 1607073827 |  | Sn |  |  | Alloys |  |  |  | 3.7 K |  |  | body | paragraph | 26bf193c4c | Possibility of Exciton Mediated Superconductivity in Nano-Sized Sn/Si Coreâ€“Shell Clusters: A Process Technology towards Heterogeneous Material in Nano-Scale | 10.1143/jjap.51.070207 | Yuichiro Kurokawa, Takehiko Hihara, Ikuo Ichinose, Kenji Sumiyama | Japan Society of Applied Physics | Japanese Journal of Applied Physics | 2012
61ba9f62a5c5381c2ec51367 | MgB 2 | 1469391796 |  | MgB 2 |  |  | Alloys, Borides |  |  |  | 39)K | specific |  | body | paragraph | cada14f813 | Microscopic Theory of Superconductivity | 10.1103/physrev.106.162 | J Bardeen, L N Cooper, J R Schrieffer | American Physical Society (APS) | Physical Review | 2006
61ba9f6205e6aa6710c5139c | three-layered 0223F | 1195075385 | [8 empty] | 120 K |  |  | body | paragraph | 02c4f00127 | High-temperature superconductivity and antiferromagnetism in multilayer cuprates:63Cu and19F NMR on five-layer Ba2Ca4Cu5O10(F,O)2 | 10.1103/physrevb.85.024528 | Sunao Shimizu, Shin-Ichiro Tabata, Shiho Iwai, Hidekazu Mukuda, Yoshio Kitaoka, Parasharam M Shirage, Hijiri Kito, Akira Iyo | American Physical Society (APS) | Physical Review B | 2012
61ba9f6205e6aa6710c5139d | optimally-doped three-layered Ba 2 Ca 2 Cu 3 O 6 (F,O) 2 (0223F) | -474729969 |  | Ba 2 Ca 2 Cu 3 O 6 (F,O) 2 (0223F | optimally-doped |  | Alloys |  |  |  | 120 K |  |  | body | figure | 02c4f00127 | High-temperature superconductivity and antiferromagnetism in multilayer cuprates:63Cu and19F NMR on five-layer Ba2Ca4Cu5O10(F,O)2 | 10.1103/physrevb.85.024528 | Sunao Shimizu, Shin-Ichiro Tabata, Shiho Iwai, Hidekazu Mukuda, Yoshio Kitaoka, Parasharam M Shirage, Hijiri Kito, Akira Iyo | American Physical Society (APS) | Physical Review B | 2012
61ba9f6205e6aa6710c5139e | three- layered 0223F | 1227550921 | [8 empty] | 120 K |  |  | body | paragraph | 02c4f00127 | High-temperature superconductivity and antiferromagnetism in multilayer cuprates:63Cu and19F NMR on five-layer Ba2Ca4Cu5O10(F,O)2 | 10.1103/physrevb.85.024528 | Sunao Shimizu, Shin-Ichiro Tabata, Shiho Iwai, Hidekazu Mukuda, Yoshio Kitaoka, Parasharam M Shirage, Hijiri Kito, Akira Iyo | American Physical Society (APS) | Physical Review B | 2012
61ba9f623961c0f52fc5135d | FeSe | 1407916718 |  | FeSe |  |  | Iron-chalcogenides, Chalcogenides |  |  |  | 8.0 K |  |  | body | paragraph | 407cadfce8 | Electrochemical Deposition of FeSe on RABiTS Tapes | 10.7566/jpsj.85.015001 | Satoshi Demura, Masashi Tanaka, Aichi Yamashita, Saleem J Denholme, Hiroyuki Okazaki, Masaya Fujioka, Takahide Yamaguchi, Hiroyuki Takeya, Kazumasa Iida, Bernhard Holzapfel, Hideaki Sakata, Yoshihiko Takano | Physical Society of Japan | Journal of the Physical Society of Japan | 2016
61ba9f6285fc223534c512c2 | sub-stoichiometric TiN films | -438983564 |  | TiN |  | films | Nitrides |  |  |  | 0 and 4.5 K |  |  | body | paragraph | 1bbafa25c9 | A titanium-nitride near-infrared kinetic inductance photon-counting detector and its anomalous electrodynamics | 10.1063/1.4756916 | J Gao, M R Vissers, M O Sandberg, F C S Da Silva, S W Nam, D P Pappas, D S Wisbey, E C Langman, S R Meeker, B A Mazin, H G Leduc, J Zmuidzinas, K D Irwin | AIP Publishing | Applied Physics Letters | 2012
61ba9f6285fc223534c512c3 | 20 nm TiN film | -1938078093 | [8 empty] | 1 K | resistivity |  | body | figure | 1bbafa25c9 | A titanium-nitride near-infrared kinetic inductance photon-counting detector and its anomalous electrodynamics | 10.1063/1.4756916 | J Gao, M R Vissers, M O Sandberg, F C S Da Silva, S W Nam, D P Pappas, D S Wisbey, E C Langman, S R Meeker, B A Mazin, H G Leduc, J Zmuidzinas, K D Irwin | AIP Publishing | Applied Physics Letters | 2012
61ba9f6285fc223534c512c4 | sub-stoichiometric TiN | 457696303 |  | TiN |  |  | Nitrides |  |  |  | 1 K |  |  | body | figure | 1bbafa25c9 | A titanium-nitride near-infrared kinetic inductance photon-counting detector and its anomalous electrodynamics | 10.1063/1.4756916 | J Gao, M R Vissers, M O Sandberg, F C S Da Silva, S W Nam, D P Pappas, D S Wisbey, E C Langman, S R Meeker, B A Mazin, H G Leduc, J Zmuidzinas, K D Irwin | AIP Publishing | Applied Physics Letters | 2012
61ba9f6285fc223534c512c5 | TiN films | -279230630 |  | TiN |  | films | Nitrides |  |  |  | 4.5 K |  |  | body | paragraph | 1bbafa25c9 | A titanium-nitride near-infrared kinetic inductance photon-counting detector and its anomalous electrodynamics | 10.1063/1.4756916 | J Gao, M R Vissers, M O Sandberg, F C S Da Silva, S W Nam, D P Pappas, D S Wisbey, E C Langman, S R Meeker, B A Mazin, H G Leduc, J Zmuidzinas, K D Irwin | AIP Publishing | Applied Physics Letters | 2012
61ba9f632a711de29cc5133b | YBCO | 1164314584 | YBCO | [7 empty] | 89 K |  |  | body | paragraph | 78130b7520 | Microwave harmonic emission in MgB2 superconductor: Comparison with YBA2CU3O7 | 10.1002/mop.22001 | Aurelio Agliolo Gallitto, G Bonsignore, E Di Gennaro, G Giunchi, M Li Vigni, P Manfrinetti | Wiley | Microwave and Optical Technology Letters | 2006
61ba9f630a416aa3d9c51324 | Sr 2 RuO 4 | 1626826388 |  | Sr 2 RuO 4 |  |  | Oxides |  |  |  | 1.5K |  |  | body | paragraph | 1b4fb71a84 | Theory of anisotropics-wave superconductivity with point-node-like gap minima: Analysis of(Y,Lu)Ni2B2C | 10.1103/physrevb.70.054507 | Lu ) Ni, Hiroshi Kontani | American Physical Society (APS) | Physical Review B | 2004
61ba9f630a416aa3d9c51325 | Na 0.33 CoO 2 | -2136058938 |  | Na 0.33 CoO 2 |  |  | Oxides |  |  |  | 4.5K |  |  | body | paragraph | 1b4fb71a84 | Theory of anisotropics-wave superconductivity with point-node-like gap minima: Analysis of(Y,Lu)Ni2B2C | 10.1103/physrevb.70.054507 | Lu ) Ni, Hiroshi Kontani | American Physical Society (APS) | Physical Review B | 2004
61ba9f630a416aa3d9c51326 | LuNi 2 B 2 C | -1299452004 |  | LuNi 2 B 2 C |  |  | Carbides, Borides |  |  |  | 16.5K |  |  | body | paragraph | 1b4fb71a84 | Theory of anisotropics-wave superconductivity with point-node-like gap minima: Analysis of(Y,Lu)Ni2B2C | 10.1103/physrevb.70.054507 | Lu ) Ni, Hiroshi Kontani | American Physical Society (APS) | Physical Review B | 2004
61ba9f630a416aa3d9c51327 | YNi 2 B 2 C | 679930757 |  | YNi 2 B 2 C |  |  | Carbides, Borides |  |  |  | 15.5K |  |  | body | paragraph | 1b4fb71a84 | Theory of anisotropics-wave superconductivity with point-node-like gap minima: Analysis of(Y,Lu)Ni2B2C | 10.1103/physrevb.70.054507 | Lu ) Ni, Hiroshi Kontani | American Physical Society (APS) | Physical Review B | 2004
61ba9f630a416aa3d9c51328 | PrOs 4 Sb 12 | 360766923 |  | PrOs 4 Sb 12 |  |  | Alloys |  |  |  | 1.85K |  |  | body | paragraph | 1b4fb71a84 | Theory of anisotropics-wave superconductivity with point-node-like gap minima: Analysis of(Y,Lu)Ni2B2C | 10.1103/physrevb.70.054507 | Lu ) Ni, Hiroshi Kontani | American Physical Society (APS) | Physical Review B | 2004
61ba9f63e614176f2ec5131f | thin films grown on LAO and YSZ single-crystalline substrates | 2081950918 |  |  |  | thin films, single-crystalline |  |  | LAO and YSZ |  | 19 K |  |  | body | paragraph | 009198cb4f | Magneto-optical characterizations of FeTe0.5Se0.5thin films with critical current density over 1 MA cmâˆ’2 | 10.1088/0953-2048/28/1/015010 | Yue Sun, Yuji Tsuchiya, Sunseng Pyon, Tsuyoshi Tamegai, Cheng Zhang, Toshinori Ozaki, Qiang Li | IOP Publishing | Superconductor Science and Technology | 2014
61ba9f632b9a12e3d2c51369 | Pd 84 Ni 16 | -2042252864 |  | Pd 84 Ni 16 |  |  | Alloys |  |  |  | 200 K |  |  | body | paragraph | 7db492c530 | Robustness of the0âˆ’Ï€transition against compositional and structural ageing in superconductor/ferromagnetic/superconductor heterostructures | 10.1103/physrevb.92.184106 | R Loria, C Meneghini, K Torokhtii, L Tortora, N Pompeo, C Cirillo, C Attanasio, E Silva | American Physical Society (APS) | Physical Review B | 2015
61ba9f632227d4ac07c512ee | Sr 3 Ru 2 O 7 | -610656907 |  | Sr 3 Ru 2 O 7 |  |  | Oxides |  |  |  | 104 K |  |  | body | paragraph | 06e21485f6 | Ground state inSr3Ru2O7:Fermi liquid close to a ferromagnetic instability | 10.1103/physrevb.62.r6089 | Shin-Ichi Ikeda, Yoshiteru Maeno, Satoru Nakatsuji, Masashi Kosaka, Yoshiya Uwatoko | American Physical Society (APS) | Physical Review B | 2000
61ba9f647ce09aab2ac51322 | 2H-NbSe 2 | -362426370 |  | 2H-NbSe 2 |  |  | Alloys |  |  |  | 7.2 K |  |  | body | paragraph | afbcc4a6a3 | Tilted vortex cores and superconducting gap anisotropy in 2H-NbSe2 | 10.1038/s42005-018-0028-1 | J A Galvis, E Herrera, C Berthod, S Vieira, I GuillamÃ³n, H Suderow | Springer Science and Business Media LLC | Communications Physics | 2017
61ba9f647ecf8b73e6c51358 | LaFeAsO 1âˆ’y F y (1111 system) | -1410242794 |  | LaFeAsO 1âˆ’y F y |  |  | Iron-pnictides, Pnictides, Oxides, Fluorides |  |  |  | 26 K |  |  | body | paragraph | ec5b181cdf | Phonon, two-magnon, and electronic Raman scattering of Fe1+yTe1âˆ’xSex | 10.1103/physrevb.83.035103 | K Okazaki, S Sugai, S Niitaka, H Takagi | American Physical Society (APS) | Physical Review B | 2010
61ba9f647ecf8b73e6c51359 | LaFeAsO 1âˆ’y F y | 1554327180 |  | LaFeAsO 1âˆ’y F y |  |  | Iron-pnictides, Pnictides, Oxides, Fluorides |  |  |  | upto âˆ¼ 43 K |  |  | body | paragraph | ec5b181cdf | Phonon, two-magnon, and electronic Raman scattering of Fe1+yTe1âˆ’xSex | 10.1103/physrevb.83.035103 | K Okazaki, S Sugai, S Niitaka, H Takagi | American Physical Society (APS) | Physical Review B | 2010
61ba9f647ecf8b73e6c5135a | FeSe | 1517663454 |  | FeSe |  |  | Iron-chalcogenides, Chalcogenides |  |  |  | 8 K |  |  | body | paragraph | ec5b181cdf | Phonon, two-magnon, and electronic Raman scattering of Fe1+yTe1âˆ’xSex | 10.1103/physrevb.83.035103 | K Okazaki, S Sugai, S Niitaka, H Takagi | American Physical Society (APS) | Physical Review B | 2010
61ba9f647ecf8b73e6c5135b | Fe 1+y Se | 1146048514 |  | Fe 1+y Se |  |  | Alloys |  |  |  | 37 K |  | 7-9 GPa | body | paragraph | ec5b181cdf | Phonon, two-magnon, and electronic Raman scattering of Fe1+yTe1âˆ’xSex | 10.1103/physrevb.83.035103 | K Okazaki, S Sugai, S Niitaka, H Takagi | American Physical Society (APS) | Physical Review B | 2010
61ba9f647ecf8b73e6c5135c | SmFeAsO 1âˆ’y F y 3 | 955216812 |  | SmFeAsO 1âˆ’y F y 3 |  |  | Alloys |  |  |  | 55 K |  |  | body | paragraph | ec5b181cdf | Phonon, two-magnon, and electronic Raman scattering of Fe1+yTe1âˆ’xSex | 10.1103/physrevb.83.035103 | K Okazaki, S Sugai, S Niitaka, H Takagi | American Physical Society (APS) | Physical Review B | 2010
61ba9f647ecf8b73e6c5135d | Fe1.074Te | 1200396828 |  | Fe1.074Te |  |  | Iron-chalcogenides, Chalcogenides |  |  |  | âˆ¼ 14.5 K |  |  | header | abstract | ec5b181cdf | Phonon, two-magnon, and electronic Raman scattering of Fe1+yTe1âˆ’xSex | 10.1103/physrevb.83.035103 | K Okazaki, S Sugai, S Niitaka, H Takagi | American Physical Society (APS) | Physical Review B | 2010
61ba9f647ecf8b73e6c5135e | x = 0.4 | -957071978 | [7 empty] | x=0.4 | 14 K |  |  | body | paragraph | ec5b181cdf | Phonon, two-magnon, and electronic Raman scattering of Fe1+yTe1âˆ’xSex | 10.1103/physrevb.83.035103 | K Okazaki, S Sugai, S Niitaka, H Takagi | American Physical Society (APS) | Physical Review B | 2010
61ba9f643961c0f52fc5135e | x=0.15 FIG. 7 | 1963257704 | [7 empty] | x=0.15 FIG. 7 | 13 K |  |  | body | figure | fe09f6b1d4 | Cu Nuclear Quadrupole Resonance Study of La2-xSrxCu1-yZnyO4(x=0.10, 0.15 and 0.20): Zn-induced Wipeout Effect near the Magnetic and Electric Instability | 10.1143/jpsj.72.1768 | Hideki Yamagata, Hiroyuki Miyamoto, Koichi Nakamura, Masahiro Matsumura, Yutaka Itoh | Physical Society of Japan | Journal of the Physical Society of Japan | 2001
61ba9f643961c0f52fc5135f | x=0.10 | -1517672187 | [7 empty] | x=0.10 | 4.2 K |  |  | body | paragraph | fe09f6b1d4 | Cu Nuclear Quadrupole Resonance Study of La2-xSrxCu1-yZnyO4(x=0.10, 0.15 and 0.20): Zn-induced Wipeout Effect near the Magnetic and Electric Instability | 10.1143/jpsj.72.1768 | Hideki Yamagata, Hiroyuki Miyamoto, Koichi Nakamura, Masahiro Matsumura, Yutaka Itoh | Physical Society of Japan | Journal of the Physical Society of Japan | 2001
61ba9f643961c0f52fc51360 | Zn-free | 1577210653 |  |  | Zn-free | [5 empty] | 29 K |  |  | body | paragraph | fe09f6b1d4 | Cu Nuclear Quadrupole Resonance Study of La2-xSrxCu1-yZnyO4(x=0.10, 0.15 and 0.20): Zn-induced Wipeout Effect near the Magnetic and Electric Instability | 10.1143/jpsj.72.1768 | Hideki Yamagata, Hiroyuki Miyamoto, Koichi Nakamura, Masahiro Matsumura, Yutaka Itoh | Physical Society of Japan | Journal of the Physical Society of Japan | 2001
61ba9f643961c0f52fc51361 | y=0.02 | -270038402 | [7 empty] | y=0.02 | 4.2 K |  |  | body | paragraph | fe09f6b1d4 | Cu Nuclear Quadrupole Resonance Study of La2-xSrxCu1-yZnyO4(x=0.10, 0.15 and 0.20): Zn-induced Wipeout Effect near the Magnetic and Electric Instability | 10.1143/jpsj.72.1768 | Hideki Yamagata, Hiroyuki Miyamoto, Koichi Nakamura, Masahiro Matsumura, Yutaka Itoh | Physical Society of Japan | Journal of the Physical Society of Japan | 2001
61ba9f643961c0f52fc51362 | y=0.01 | 1328261705 | [7 empty] | y=0.01 | 13 K |  |  | body | paragraph | fe09f6b1d4 | Cu Nuclear Quadrupole Resonance Study of La2-xSrxCu1-yZnyO4(x=0.10, 0.15 and 0.20): Zn-induced Wipeout Effect near the Magnetic and Electric Instability | 10.1143/jpsj.72.1768 | Hideki Yamagata, Hiroyuki Miyamoto, Koichi Nakamura, Masahiro Matsumura, Yutaka Itoh | Physical Society of Japan | Journal of the Physical Society of Japan | 2001
61ba9f643961c0f52fc51363 | Zn-free x=0.10 and 0.20 | 62880220 |  |  | Zn-free |  |  |  |  | x=0.10, 0.20 | 29 K |  |  | body | paragraph | fe09f6b1d4 | Cu Nuclear Quadrupole Resonance Study of La2-xSrxCu1-yZnyO4(x=0.10, 0.15 and 0.20): Zn-induced Wipeout Effect near the Magnetic and Electric Instability | 10.1143/jpsj.72.1768 | Hideki Yamagata, Hiroyuki Miyamoto, Koichi Nakamura, Masahiro Matsumura, Yutaka Itoh | Physical Society of Japan | Journal of the Physical Society of Japan | 2001
61ba9f65dc085aa023c512d6 | LaMnO 3 | 1630575504 |  | LaMnO 3 |  |  | Oxides |  |  |  | 140 K |  |  | body | paragraph | 4a5b75253e | Disproportionation and electronic phase separation in parent manganiteLaMnO3 | 10.1103/physrevb.79.115102 | A S Moskvin | American Physical Society (APS) | Physical Review B | 2010
61ba9f65d7a99c43e8c5135f | Tri-Pb | -1200623928 | Tri-Pb | [7 empty] | 7.22 K |  |  | body | paragraph | 4d80bf0e17 | Dipole-Induced Vortex Ratchets in Superconducting Films with Arrays of Micromagnets | 10.1103/physrevlett.98.117005 | C C De Souza Silva, A V Silhanek, J Van De Vondel, W Gillijns, V Metlushko, B Ilic, V V Moshchalkov | American Physical Society (APS) | Physical Review Letters | 2013
61ba9f651b93c0c6bec51368 | (TMTSF) 2 ClO 4 | 1944693155 |  | (TMTSF) 2 ClO 4 |  |  | Chalcogenides, Oxides, Fluorides |  |  |  | 2-7 K |  |  | body |  | 378869ed9b | In-Plane Magnetic Field Anisotropy of the Fulde-Ferrell-Larkin-Ovchinnikov State in Layered Superconductors | 10.1103/physrevlett.108.207005 | M D Croitoru, M Houzet, A I Buzdin | American Physical Society (APS) | Physical Review Letters | 2012
61ba9f657c13e4f711c512fd | magnesium diboride (MgB 2 | -634506949 | magnesium diboride | MgB 2 |  |  | Alloys, Borides |  |  |  | 39 K |  |  | body | paragraph | c4e0cfbc31 | Vortex Imaging in theÏ€Band of Magnesium Diboride | 10.1103/physrevlett.89.187003 | M R Eskildsen, M Kugler, S Tanaka, J Jun, S M Kazakov, J Karpinski, Ã˜ Fischer | American Physical Society (APS) | Physical Review Letters | 2013
61ba9f65a5c5381c2ec51369 | 25% Mn | 916862443 |  |  | 25% Mn | [5 empty] | 33 K |  |  | body | figure | f579ca0252 | (Ca,Na)(Zn,Mn)2As2: A new spin and charge doping decoupled diluted ferromagnetic semiconductor | 10.1063/1.4899190 | K Zhao, B J Chen, Z Deng, W Han, G Q Zhao, J L Zhu, Q Q Liu, X C Wang, B Frandsen, L Liu, S Cheung, F L Ning, T J S Munsie, T Medina, G M Luke, J P Carlo, J Munevar, G M Zhang, Y J Uemura, C Q Jin | AIP Publishing | Journal of Applied Physics | 2014
61ba9f65a5c5381c2ec5136a | Li(Zn,Mn)As (termed "111 | -918046347 | termed "111 | Li(Zn,Mn)As |  |  | Alloys |  |  |  | 50 K |  |  | body | paragraph | f579ca0252 | (Ca,Na)(Zn,Mn)2As2: A new spin and charge doping decoupled diluted ferromagnetic semiconductor | 10.1063/1.4899190 | K Zhao, B J Chen, Z Deng, W Han, G Q Zhao, J L Zhu, Q Q Liu, X C Wang, B Frandsen, L Liu, S Cheung, F L Ning, T J S Munsie, T Medina, G M Luke, J P Carlo, J Munevar, G M Zhang, Y J Uemura, C Q Jin | AIP Publishing | Journal of Applied Physics | 2014
61ba9f666a35f302ddc5132b | potassium-doped picene | -2011908093 | picene |  | potassium | [5 empty] | 18K |  |  | body | paragraph | 84fa0a8ed8 | Electronic correlation effects in superconducting picene fromab initiocalculations | 10.1103/physrevb.83.134508 | Gianluca Giovannetti, Massimo Capone | American Physical Society (APS) | Physical Review B | 2013
61ba9f662a711de29cc5133d | PIT-processed wires of (Sr,K)Fe 2 As 2 | -2133904675 |  | (Sr,K)Fe 2 As 2 |  |  | Alloys |  |  |  | 4.2 K |  |  | body | paragraph | d03fa5571d | Large Transport Critical Current Densities of Ag Sheathed (Ba,K)Fe2As2+Ag Superconducting Wires Fabricated by anEx-situPowder-in-Tube Process | 10.1143/apex.4.043101 | Kazumasa Togano, Akiyoshi Matsumoto, Hiroaki Kumakura | IOP Publishing | Applied Physics Express | 2011
61ba9f66e720aae5f4c5134f | Rh 3 Bi 14 single crystal | -25715915 |  | Rh 3 Bi 14 |  | single crystal | Alloys |  |  |  | 2.91 K |  |  | body | paragraph | e1a6da291d | Superconducting state in the metastable binary bismuthide Rh3Bi14single crystals | 10.1103/physrevb.86.054502 | Xiao Zhang, Hechang Lei, C Petrovic | American Physical Society (APS) | Physical Review B | 2012
61ba9f66e720aae5f4c51350 | Rh 3 Bi 14 | -263363072 |  | Rh 3 Bi 14 |  |  | Alloys |  |  |  | 2.82(5) K | Magnetization |  | body | paragraph | e1a6da291d | Superconducting state in the metastable binary bismuthide Rh3Bi14single crystals | 10.1103/physrevb.86.054502 | Xiao Zhang, Hechang Lei, C Petrovic | American Physical Society (APS) | Physical Review B | 2012
61ba9f66e720aae5f4c51351 | Rh3Bi14 | -1704536216 |  | Rh3Bi14 |  |  | Alloys |  |  |  | 2.94 K | resistivity |  | header | abstract | e1a6da291d | Superconducting state in the metastable binary bismuthide Rh3Bi14single crystals | 10.1103/physrevb.86.054502 | Xiao Zhang, Hechang Lei, C Petrovic | American Physical Society (APS) | Physical Review B | 2012
61ba9f67c0bff55f4cc5132b | LiBC | -727582483 |  | LiBC |  |  | Carbides, Borides |  |  |  | above 2K |  |  | header | abstract | aa980eed37 | Synthesis and characteristion of LixBCâ€”hole doping does not induce superconductivity | 10.1039/b302058d | A M Fogg, J B Claridge, G R Darling, M J Rosseinsky | Royal Society of Chemistry (RSC) | Chem. Commun. | 2003
61ba9f67c0bff55f4cc5132c | Li x BC | -1388246702 |  | Li x BC |  |  | Carbides, Borides |  |  |  | 2K | magnetisation |  | body | paragraph | aa980eed37 | Synthesis and characteristion of LixBCâ€”hole doping does not induce superconductivity | 10.1039/b302058d | A M Fogg, J B Claridge, G R Darling, M J Rosseinsky | Royal Society of Chemistry (RSC) | Chem. Commun. | 2003
61ba9f6720fc3eae4bc51392 | Ba122 | 476285897 | Ba122 | Ba122Ba122 | [6 empty] | 33-38 K |  |  | header | abstract | 370ec5bab1 | The simultaneous occurrence of superparamagnetism and superconductivity in nominal single crystalline (Ca 1--x Pr x )Fe 2 As 2 with 0 â‰¤ x â‰¤ 0.13 |  | B Lv, F Y Wei, L Z Deng, Y Y Xue, C W Chu
61ba9f6720fc3eae4bc51393 | x ~ 0.08 | -2131149275 | [7 empty] | x=0.08 | 46-49 K |  |  | body | paragraph | 370ec5bab1 | The simultaneous occurrence of superparamagnetism and superconductivity in nominal single crystalline (Ca 1--x Pr x )Fe 2 As 2 with 0 â‰¤ x â‰¤ 0.13 |  | B Lv, F Y Wei, L Z Deng, Y Y Xue, C W Chu
61ba9f6720fc3eae4bc51394 | RFeAsO | -125361904 |  | RFeAsO |  |  | Iron-pnictides, Oxides, Pnictides |  |  |  | 57 K |  |  | header | abstract | 370ec5bab1 | The simultaneous occurrence of superparamagnetism and superconductivity in nominal single crystalline (Ca 1--x Pr x )Fe 2 As 2 with 0 â‰¤ x â‰¤ 0.13 |  | B Lv, F Y Wei, L Z Deng, Y Y Xue, C W Chu
61ba9f6720fc3eae4bc51395 | FeSe | 1806492373 |  | FeSe |  |  | Iron-chalcogenides, Chalcogenides |  |  |  | )-10 K |  |  | header | abstract | 370ec5bab1 | The simultaneous occurrence of superparamagnetism and superconductivity in nominal single crystalline (Ca 1--x Pr x )Fe 2 As 2 with 0 â‰¤ x â‰¤ 0.13 |  | B Lv, F Y Wei, L Z Deng, Y Y Xue, C W Chu
61ba9f6720fc3eae4bc51396 | AEFe 2 As 2 | 1480051075 |  | AEFe 2 As 2 |  |  | Iron-pnictides, Pnictides |  |  |  | -38 K |  |  | header | abstract | 370ec5bab1 | The simultaneous occurrence of superparamagnetism and superconductivity in nominal single crystalline (Ca 1--x Pr x )Fe 2 As 2 with 0 â‰¤ x â‰¤ 0.13 |  | B Lv, F Y Wei, L Z Deng, Y Y Xue, C W Chu
61ba9f6720fc3eae4bc51397 | 0.06 â‰¤ x â‰¤ 0.13 | -1059596497 | [7 empty] | x=â‰¤ 0.13 | 46-49 K |  |  | body | paragraph | 370ec5bab1 | The simultaneous occurrence of superparamagnetism and superconductivity in nominal single crystalline (Ca 1--x Pr x )Fe 2 As 2 with 0 â‰¤ x â‰¤ 0.13 |  | B Lv, F Y Wei, L Z Deng, Y Y Xue, C W Chu
61ba9f6720fc3eae4bc51398 | single crystalline Ca122 doped with rare--earth R = La, Ce, Pr, or Nd | -1197734515 | Ca122 | Ca122Ca122 | doped with rare--earth | single crystalline |  |  |  | R=La, Ce, Pr, Nd | 49 K |  |  | header | abstract | 370ec5bab1 | The simultaneous occurrence of superparamagnetism and superconductivity in nominal single crystalline (Ca 1--x Pr x )Fe 2 As 2 with 0 â‰¤ x â‰¤ 0.13 |  | B Lv, F Y Wei, L Z Deng, Y Y Xue, C W Chu
61ba9f6720fc3eae4bc51399 | Pr--doped Ca122 | -1062067661 | Ca122 | Ca122Ca122 | Pr--doped | [5 empty] | 49 K |  |  | body | paragraph | 370ec5bab1 | The simultaneous occurrence of superparamagnetism and superconductivity in nominal single crystalline (Ca 1--x Pr x )Fe 2 As 2 with 0 â‰¤ x â‰¤ 0.13 |  | B Lv, F Y Wei, L Z Deng, Y Y Xue, C W Chu
61ba9f6720fc3eae4bc5139a | x = 0.13 | 2122176996 | [7 empty] | x=0.13 | 24 K |  |  | body | paragraph | 370ec5bab1 | The simultaneous occurrence of superparamagnetism and superconductivity in nominal single crystalline (Ca 1--x Pr x )Fe 2 As 2 with 0 â‰¤ x â‰¤ 0.13 |  | B Lv, F Y Wei, L Z Deng, Y Y Xue, C W Chu
61ba9f6720fc3eae4bc5139b | AFeAs | -1393245025 |  | AFeAs |  |  | Iron-pnictides, Pnictides |  |  |  | 18 K |  |  | header | abstract | 370ec5bab1 | The simultaneous occurrence of superparamagnetism and superconductivity in nominal single crystalline (Ca 1--x Pr x )Fe 2 As 2 with 0 â‰¤ x â‰¤ 0.13 |  | B Lv, F Y Wei, L Z Deng, Y Y Xue, C W Chu
61ba9f6720fc3eae4bc5139c | non--superconducting single crystalline CaFe 2 As 2 | 1716257344 |  | CaFe 2 As 2 | non--superconducting | single crystalline | Iron-pnictides, Pnictides |  |  |  | up to ~ 49 K |  |  | header | abstract | 370ec5bab1 | The simultaneous occurrence of superparamagnetism and superconductivity in nominal single crystalline (Ca 1--x Pr x )Fe 2 As 2 with 0 â‰¤ x â‰¤ 0.13 |  | B Lv, F Y Wei, L Z Deng, Y Y Xue, C W Chu
61ba9f6720fc3eae4bc5139d | x ~ 0.06 | 1044287827 | [7 empty] | x=0.06 | 24-29 K |  |  | body | paragraph | 370ec5bab1 | The simultaneous occurrence of superparamagnetism and superconductivity in nominal single crystalline (Ca 1--x Pr x )Fe 2 As 2 with 0 â‰¤ x â‰¤ 0.13 |  | B Lv, F Y Wei, L Z Deng, Y Y Xue, C W Chu
61ba9f6720fc3eae4bc5139e | thin platelets of R--doped Ca122 | 559260265 | Ca122 | Ca122Ca122 | R--doped | thin platelets |  |  |  |  | 49 K |  |  | body | paragraph | 370ec5bab1 | The simultaneous occurrence of superparamagnetism and superconductivity in nominal single crystalline (Ca 1--x Pr x )Fe 2 As 2 with 0 â‰¤ x â‰¤ 0.13 |  | B Lv, F Y Wei, L Z Deng, Y Y Xue, C W Chu
61ba9f67a5c5381c2ec5136b | La 2âˆ’x Sr x CuO 4 (LSCO) single crystals (x = 0.15) | 2103234528 | LSCO | La 2âˆ’x Sr x CuO 4 |  | single crystals | Oxides, Cuprates |  |  | x=0.15 | 40 K |  |  | body | paragraph | 29fcc8b3df | Coupling of a high-energy excitation to superconducting quasiparticles in a cuprate from coherent charge fluctuation spectroscopy | 10.1073/pnas.1218742110 | B Mansart, J Lorenzana, A Mann, A Odeh, M Scarongella, M Chergui, F Carbone | Proceedings of the National Academy of Sciences | Proceedings of the National Academy of Sciences | 2013
61ba9f6785fc223534c512c8 | SCDFT | 1946638660 | SCDFT | [7 empty] | 18.4 K |  | 0 GPa | body | paragraph | 654ef60daf | Superconducting Chevrel phase PbMo 6 S 8 from first principles |  | Giovanni Marini, Antonio Sanna, Camilla Pellegrini, Christophe Bersier, Erio Tosatti, Gianni Profeta |  |  | 2021
61ba9f68e4552e90a8c5131a | SrFe 1.85 Co 0.15 As 2 single crystal | 135098866 |  | SrFe 1.85 Co 0.15 As 2 |  | single crystal | Iron-pnictides, Pnictides |  |  |  | 20.2 K | resistivity |  | header | abstract | 6c56131b1e | Nearly isotropic upper critical fields in a SrFe1.85Co0.15As2 single crystal | 10.1016/j.physc.2009.11.060 | Seunghyun Khim, Jun Sung Kim, Jae Wook Kim, Suk Ho Lee, F F Balakirev, Yunkyu Bang, Kee Hoon Kim | Elsevier BV | Physica C: Superconductivity and its Applications | 2013
61ba9f68e4dc5fe1bac5131d | Mo79Ge21 | 660630612 |  | Mo79Ge21 |  |  | Alloys |  |  |  | 7.2 K |  |  | body |  | f9aa7e199e | High-Tc superconductivity in ultrathin Bi2Sr2CaCu2O8+x down to half-unit-cell thickness by protection with graphene | 10.1038/ncomms6708 | Da Jiang, Tao Hu, Lixing You, Qiao Li, Ang Li, Haomin Wang, Gang Mu, Zhiying Chen, Haoran Zhang, Guanghui Yu, Jie Zhu, Qiujuan Sun, Chengtian Lin, Hong Xiao, Xiaoming Xie, Mianheng Jiang | Springer Science and Business Media LLC | Nature Communications | 2014
61ba9f68e4dc5fe1bac5131e | Bi2212 | -1880177395 | Bi2212 | Bi2212Bi2212 | [6 empty] | 93 K |  |  | body |  | f9aa7e199e | High-Tc superconductivity in ultrathin Bi2Sr2CaCu2O8+x down to half-unit-cell thickness by protection with graphene | 10.1038/ncomms6708 | Da Jiang, Tao Hu, Lixing You, Qiao Li, Ang Li, Haomin Wang, Gang Mu, Zhiying Chen, Haoran Zhang, Guanghui Yu, Jie Zhu, Qiujuan Sun, Chengtian Lin, Hong Xiao, Xiaoming Xie, Mianheng Jiang | Springer Science and Business Media LLC | Nature Communications | 2014
61ba9f68e614176f2ec51322 | M gB 2 | -2136419079 |  | M gB 2 |  |  | Alloys |  |  |  | 40K |  |  | body |  | 0244a37c7b | Electron-Hole Asymmetry is the Key to Superconductivity | 10.1142/s021797920302079x | J E Hirsch | World Scientific Pub Co Pte Lt | International Journal of Modern Physics B | 2015
61ba9f682b9a12e3d2c5136c | SmN film | 2054907712 |  | SmN |  | film | Nitrides |  |  |  | 3 K | resistivity |  | body | paragraph | 2df3d4cab7 | Superconductivity in the ferromagnetic semiconductor samarium nitride | 10.1103/physrevb.94.024106 | E-M Anton, S Granville, A Engel, S V Chong, M Governale, U ZÃ¼licke, A G Moghaddam, H J Trodahl, F Natali, S VÃ©zian, B J Ruck | American Physical Society (APS) | Physical Review B | 2016
61ba9f682b9a12e3d2c5136d | heavily doped ferromagnetic SmN | -130212193 |  | SmN | heavily |  | Nitrides |  |  |  | 5 K |  |  | body | paragraph | 2df3d4cab7 | Superconductivity in the ferromagnetic semiconductor samarium nitride | 10.1103/physrevb.94.024106 | E-M Anton, S Granville, A Engel, S V Chong, M Governale, U ZÃ¼licke, A G Moghaddam, H J Trodahl, F Natali, S VÃ©zian, B J Ruck | American Physical Society (APS) | Physical Review B | 2016
61ba9f682b9a12e3d2c5136e | bulk SmN film | 309983669 |  | SmN |  | film | Nitrides |  |  |  | 4.5 K | magnetisation |  | body | paragraph | 2df3d4cab7 | Superconductivity in the ferromagnetic semiconductor samarium nitride | 10.1103/physrevb.94.024106 | E-M Anton, S Granville, A Engel, S V Chong, M Governale, U ZÃ¼licke, A G Moghaddam, H J Trodahl, F Natali, S VÃ©zian, B J Ruck | American Physical Society (APS) | Physical Review B | 2016
61ba9f68e720aae5f4c51352 | Ni-layer thickness x Ni | 1994591542 |  |  | Ni |  |  |  |  | x=Ni | 4.2K |  |  | body | paragraph | 4364d60a08 | Observation of periodicÏ€-phase shifts in ferromagnet-superconductor multilayers | 10.1103/physrevb.73.174506 | V Shelukhin, A Tsukernik, M Karpovski, Y Blum, K B Efetov, A F Volkov, T Champel, M Eschrig, T LÃ¶fwander, G SchÃ¶n, A Palevski | American Physical Society (APS) | Physical Review B | 2013
61ba9f68e720aae5f4c51353 | Ni(x) Ni/Nb/Ni(x)/Nb/Ni | -1300473416 |  | Ni |  |  | Alloys |  |  |  | 6.4K |  |  | body | paragraph | 4364d60a08 | Observation of periodicÏ€-phase shifts in ferromagnet-superconductor multilayers | 10.1103/physrevb.73.174506 | V Shelukhin, A Tsukernik, M Karpovski, Y Blum, K B Efetov, A F Volkov, T Champel, M Eschrig, T LÃ¶fwander, G SchÃ¶n, A Palevski | American Physical Society (APS) | Physical Review B | 2013
61ba9f68e720aae5f4c51354 | Ni(x) Ni/Nb/Ni(x)/Nb/Ni |  |  | Ni |  |  | Alloys |  |  |  | 6.4K |  |  | body | paragraph | 4364d60a08 | Observation of periodicÏ€-phase shifts in ferromagnet-superconductor multilayers | 10.1103/physrevb.73.174506 | V Shelukhin, A Tsukernik, M Karpovski, Y Blum, K B Efetov, A F Volkov, T Champel, M Eschrig, T LÃ¶fwander, G SchÃ¶n, A Palevski | American Physical Society (APS) | Physical Review B | 2013
61ba9f68e720aae5f4c51355 | Ni(x) Ni/Nb/Ni(x)/Nb/Ni |  |  | Nb |  |  | Alloys |  |  |  | 6.4K |  |  | body | paragraph | 4364d60a08 | Observation of periodicÏ€-phase shifts in ferromagnet-superconductor multilayers | 10.1103/physrevb.73.174506 | V Shelukhin, A Tsukernik, M Karpovski, Y Blum, K B Efetov, A F Volkov, T Champel, M Eschrig, T LÃ¶fwander, G SchÃ¶n, A Palevski | American Physical Society (APS) | Physical Review B | 2013
61ba9f68e720aae5f4c51356 | Ni(x) Ni/Nb/Ni(x)/Nb/Ni |  |  | Ni |  |  | Alloys |  |  |  | 6.4K |  |  | body | paragraph | 4364d60a08 | Observation of periodicÏ€-phase shifts in ferromagnet-superconductor multilayers | 10.1103/physrevb.73.174506 | V Shelukhin, A Tsukernik, M Karpovski, Y Blum, K B Efetov, A F Volkov, T Champel, M Eschrig, T LÃ¶fwander, G SchÃ¶n, A Palevski | American Physical Society (APS) | Physical Review B | 2013
61ba9f68e720aae5f4c51357 | Ni(x) Ni/Nb/Ni(x)/Nb/Ni |  |  | Nb |  |  | Alloys |  |  |  | 6.4K |  |  | body | paragraph | 4364d60a08 | Observation of periodicÏ€-phase shifts in ferromagnet-superconductor multilayers | 10.1103/physrevb.73.174506 | V Shelukhin, A Tsukernik, M Karpovski, Y Blum, K B Efetov, A F Volkov, T Champel, M Eschrig, T LÃ¶fwander, G SchÃ¶n, A Palevski | American Physical Society (APS) | Physical Review B | 2013
61ba9f68e720aae5f4c51358 | Ni(x) Ni/Nb/Ni(x)/Nb/Ni |  |  | Ni |  |  | Alloys |  |  |  | 6.4K |  |  | body | paragraph | 4364d60a08 | Observation of periodicÏ€-phase shifts in ferromagnet-superconductor multilayers | 10.1103/physrevb.73.174506 | V Shelukhin, A Tsukernik, M Karpovski, Y Blum, K B Efetov, A F Volkov, T Champel, M Eschrig, T LÃ¶fwander, G SchÃ¶n, A Palevski | American Physical Society (APS) | Physical Review B | 2013
61ba9f685cc438644dc5131f | CeCoIn5 | 12147211 |  | CeCoIn5 |  |  | Alloys |  |  |  | 2.3K |  |  | header | abstract | b69ff78018 | Anomalous superconductivity and field-induced magnetism inCeCoIn5 | 10.1103/physrevb.65.100514 | T P Murphy, Donavan Hall, E C Palm, S W Tozer, C Petrovic, Z Fisk, R G Goodrich, P G Pagliuso, J L Sarrao, J D Thompson | American Physical Society (APS) | Physical Review B | 2013
61ba9f681b5bc7b48bc51399 | x=0.12 | -581092156 | [7 empty] | x=0.12 | 3.8 o K |  |  | body |  | 3fe10de3b8 | Observation of topological order in a superconducting doped topological insulator | 10.1038/nphys1762 | L Andrew Wray, Su-Yang Xu, Yuqi Xia, Yew San Hor, Dong Qian, Alexei V Fedorov, Hsin Lin, Arun Bansil, Robert J Cava, M Zahid Hasan | Springer Science and Business Media LLC | Nature Physics | 2011
61ba9f681b5bc7b48bc5139a | doped Bi 2 Te 3 (Pd x -Bi 2 Te 3 | -817979954 |  | Bi 2 Te 3 (Pd x -Bi 2 Te 3 | doped |  | Alloys |  |  |  | 5K |  |  | header | abstract | 3fe10de3b8 | Observation of topological order in a superconducting doped topological insulator | 10.1038/nphys1762 | L Andrew Wray, Su-Yang Xu, Yuqi Xia, Yew San Hor, Dong Qian, Alexei V Fedorov, Hsin Lin, Arun Bansil, Robert J Cava, M Zahid Hasan | Springer Science and Business Media LLC | Nature Physics | 2011
61ba9f681b5bc7b48bc5139b | bulk Cu x Bi 2 Se 3 | 1760130482 |  | Cu x Bi 2 Se 3 |  |  | Chalcogenides |  |  |  | 3.8 o K |  |  | body | paragraph | 3fe10de3b8 | Observation of topological order in a superconducting doped topological insulator | 10.1038/nphys1762 | L Andrew Wray, Su-Yang Xu, Yuqi Xia, Yew San Hor, Dong Qian, Alexei V Fedorov, Hsin Lin, Arun Bansil, Robert J Cava, M Zahid Hasan | Springer Science and Business Media LLC | Nature Physics | 2011
61ba9f69ef148cdddfc5133c | YBa 2 Cu 3 O 7âˆ’Î´ | -735903892 |  | YBa 2 Cu 3 O 7âˆ’Î´ |  |  | Oxides, Cuprates |  |  |  | 82 K |  |  | body | paragraph | 198c0e787a | Symmetry of the remanent-state flux distribution in superconducting thin strips: Probing the critical state | 10.1103/physrevb.63.184510 | A V Bobyl, D V Shantsev, Y M Galperin, T H Johansen | American Physical Society (APS) | Physical Review B | 2014
61ba9f69ab9e3e9324c5134e | La 2 CuO 4+Î´2 with Î´ 2 â‰ˆ 0.06 | 706789609 |  | La 2 CuO 4+Î´2 |  |  | Alloys |  |  | Î´ 2=0.06 | 34K |  |  | body | paragraph | 9032e4ebb7 | Revisit phase separation of the two-dimensional t-J model by the power-Lanczos method | 10.1016/s0022-3697(01)00112-3 | C T Shih, Y C Chen, T K Lee | Elsevier BV | Journal of Physics and Chemistry of Solids | 2013
61ba9f692227d4ac07c512f1 | Bi 4 O 4 S 3 | -273852711 |  | Bi 4 O 4 S 3 |  |  | Chalcogenides, Oxides |  |  |  | 4.5 K |  |  | body | paragraph | d246fb7b69 | Triplet pairing and possible weak topological superconductivity inBiS2-based superconductors | 10.1103/physrevb.88.094519 | Yang Yang, Wan-Sheng Wang, Yuan-Yuan Xiang, Zheng-Zao Li, Qiang-Hua Wang | American Physical Society (APS) | Physical Review B | 2013
61ba9f69783c1e8128c51426 | Nb | -195537323 |  | Nb |  |  | Alloys |  |  |  | 0.93 K |  |  | body | figure | bf86a66b59 | Refinement of Nb3Sn grain size by the generation of ZrO2 precipitates in Nb3Sn wires | 10.1063/1.4866865 | X Xu, M Sumption, X Peng, E W Collings | AIP Publishing | Applied Physics Letters | 2014
61ba9f69783c1e8128c51427 | unreacted Nb-1Zr in sample D | -885588286 |  | Nb-1Zr |  |  | Alloys |  |  |  | 9.1 K |  |  | body | figure | bf86a66b59 | Refinement of Nb3Sn grain size by the generation of ZrO2 precipitates in Nb3Sn wires | 10.1063/1.4866865 | X Xu, M Sumption, X Peng, E W Collings | AIP Publishing | Applied Physics Letters | 2014
61ba9f696a35f302ddc5132d | Bi2201 single crystal | -1718842723 | Bi2201 | Bi2201Bi2201 |  | single crystal |  |  |  |  | 7 K | Ï c |  | body | paragraph | f2be66b4b0 | Metal-to-insulator crossover and pseudogap in single-layerBi2+xSr2âˆ’xCu1+yO6+Î´single crystals in high magnetic fields | 10.1103/physrevb.70.184524 | S I Vedeneev, D K Maude | American Physical Society (APS) | Physical Review B | 2008
61ba9f696a35f302ddc5132e | Bi2201 | -2061344062 | Bi2201 | Bi2201Bi2201 | [6 empty] | 7 K | Ï c |  | body | paragraph | f2be66b4b0 | Metal-to-insulator crossover and pseudogap in single-layerBi2+xSr2âˆ’xCu1+yO6+Î´single crystals in high magnetic fields | 10.1103/physrevb.70.184524 | S I Vedeneev, D K Maude | American Physical Society (APS) | Physical Review B | 2008
61ba9f696a35f302ddc5132f | YBa 2 Cu 4 O 8 | -1915293778 |  | YBa 2 Cu 4 O 8 |  |  | Oxides, Cuprates |  |  |  | 74 K |  |  | body | paragraph | f2be66b4b0 | Metal-to-insulator crossover and pseudogap in single-layerBi2+xSr2âˆ’xCu1+yO6+Î´single crystals in high magnetic fields | 10.1103/physrevb.70.184524 | S I Vedeneev, D K Maude | American Physical Society (APS) | Physical Review B | 2008
61ba9f696a35f302ddc51330 | Bi2212 crystals | 1355117060 | Bi2212 | Bi2212Bi2212 |  | crystals |  |  |  |  | 67 âˆ’ 78 K |  |  | body | paragraph | f2be66b4b0 | Metal-to-insulator crossover and pseudogap in single-layerBi2+xSr2âˆ’xCu1+yO6+Î´single crystals in high magnetic fields | 10.1103/physrevb.70.184524 | S I Vedeneev, D K Maude | American Physical Society (APS) | Physical Review B | 2008
61ba9f696a35f302ddc51331 | La-free Bi 2+x Sr 2âˆ’x Cu 1+y O 6+Î´ (Bi2201) single crystals | 1926926637 | Bi2201 | Bi 2+x Sr 2âˆ’x Cu 1+y O 6+Î´ | La-free | single crystals | Alloys |  |  |  | 9.5 K |  |  | body | paragraph | f2be66b4b0 | Metal-to-insulator crossover and pseudogap in single-layerBi2+xSr2âˆ’xCu1+yO6+Î´single crystals in high magnetic fields | 10.1103/physrevb.70.184524 | S I Vedeneev, D K Maude | American Physical Society (APS) | Physical Review B | 2008
61ba9f696a35f302ddc51332 | La-doped Bi2201 | -1873641585 | Bi2201 | Bi2201Bi2201 | La | [5 empty] | 32 K |  |  | body | paragraph | f2be66b4b0 | Metal-to-insulator crossover and pseudogap in single-layerBi2+xSr2âˆ’xCu1+yO6+Î´single crystals in high magnetic fields | 10.1103/physrevb.70.184524 | S I Vedeneev, D K Maude | American Physical Society (APS) | Physical Review B | 2008
61ba9f696a35f302ddc51333 | slightly overdoped BSLCO sin- gle crystals 5 | -303302142 | BSLCO |  | slightly overdoped | sin- gle crystals 5 |  |  |  |  | 0.66 K | Ï c |  | body | figure | f2be66b4b0 | Metal-to-insulator crossover and pseudogap in single-layerBi2+xSr2âˆ’xCu1+yO6+Î´single crystals in high magnetic fields | 10.1103/physrevb.70.184524 | S I Vedeneev, D K Maude | American Physical Society (APS) | Physical Review B | 2008
61ba9f696a35f302ddc51334 | overdoped Bi2212 single crystals | -1966912581 | Bi2212 | Bi2212Bi2212 | overdoped | single crystals |  |  |  |  | 60 K | Ï c |  | body | paragraph | f2be66b4b0 | Metal-to-insulator crossover and pseudogap in single-layerBi2+xSr2âˆ’xCu1+yO6+Î´single crystals in high magnetic fields | 10.1103/physrevb.70.184524 | S I Vedeneev, D K Maude | American Physical Society (APS) | Physical Review B | 2008
61ba9f696a35f302ddc51335 | BSLCO | -628767187 | BSLCO | [7 empty] | 38 K | resistivity |  | body | paragraph | f2be66b4b0 | Metal-to-insulator crossover and pseudogap in single-layerBi2+xSr2âˆ’xCu1+yO6+Î´single crystals in high magnetic fields | 10.1103/physrevb.70.184524 | S I Vedeneev, D K Maude | American Physical Society (APS) | Physical Review B | 2008
61ba9f6a7ecf8b73e6c51361 | Bi 2 Se 3 | 752055164 |  | Bi 2 Se 3 |  |  | Chalcogenides |  |  |  | 7 K |  |  | body | paragraph | c5254afc59 | Pressure-Induced Unconventional Superconducting Phase in the Topological InsulatorBi2Se3 | 10.1103/physrevlett.111.087001 | Kevin Kirshenbaum, P S Syers, A P Hope, N P Butch, J R Jeffries, S T Weir, J J Hamlin, M B Maple, Y K Vohra, J Paglione | American Physical Society (APS) | Physical Review Letters | 2013
61ba9f6a5ad933a7cac512d3 | hole doped Ba 1âˆ’x K x Fe 2 As 2 | 904799902 |  | Ba 1âˆ’x K x Fe 2 As 2 | hole doped |  | Iron-pnictides, Pnictides |  |  |  | 37 K |  |  | body | paragraph | 59355d42e6 | Evidence for multiple superconducting gaps in optimally dopedBaFe1.87Co0.13As2from infrared spectroscopy | 10.1103/physrevb.81.214508 | K W Kim, M RÃ¶ssle, A Dubroka, V K Malik, T Wolf, C Bernhard | American Physical Society (APS) | Physical Review B | 2010
61ba9f6a5ad933a7cac512d4 | BaFe 1.87 Co 0.13 As 2 single crystals | 735195744 |  | BaFe 1.87 Co 0.13 As 2 |  | single crystals | Iron-pnictides, Pnictides |  |  |  | 24.5 K | magnetization |  | body | paragraph | 59355d42e6 | Evidence for multiple superconducting gaps in optimally dopedBaFe1.87Co0.13As2from infrared spectroscopy | 10.1103/physrevb.81.214508 | K W Kim, M RÃ¶ssle, A Dubroka, V K Malik, T Wolf, C Bernhard | American Physical Society (APS) | Physical Review B | 2010
61ba9f6a5ad933a7cac512d5 | BaFe 1.87 Co 0.13 As 2 single crys- tals | -1690861932 |  | BaFe 1.87 Co 0.13 As 2 |  | single crys- tals | Iron-pnictides, Pnictides |  |  |  | 24.5 K |  |  | body |  | 59355d42e6 | Evidence for multiple superconducting gaps in optimally dopedBaFe1.87Co0.13As2from infrared spectroscopy | 10.1103/physrevb.81.214508 | K W Kim, M RÃ¶ssle, A Dubroka, V K Malik, T Wolf, C Bernhard | American Physical Society (APS) | Physical Review B | 2010
61ba9f6a5ad933a7cac512d6 | electron doped BaFe 1.87 Co 0.13 As 2 single crystals | 1780864209 |  | BaFe 1.87 Co 0.13 As 2 | electron doped | single crystals | Iron-pnictides, Pnictides |  |  |  | 24.5K |  |  | body | paragraph | 59355d42e6 | Evidence for multiple superconducting gaps in optimally dopedBaFe1.87Co0.13As2from infrared spectroscopy | 10.1103/physrevb.81.214508 | K W Kim, M RÃ¶ssle, A Dubroka, V K Malik, T Wolf, C Bernhard | American Physical Society (APS) | Physical Review B | 2010
61ba9f6ae614176f2ec51323 | indistinguishable (Bi 1-y Pb y ) 2 Sr 2 CuO 6+x (y = 0.38) | 91039697 |  | indistinguishable (Bi 1-y Pb y ) 2 Sr 2 CuO 6+x |  |  | Alloys |  |  | y=0.38 | 15 K |  |  | body | paragraph | de907c878f | Imaging the two gaps of the high-temperature superconductor Bi2Sr2CuO6+x | 10.1038/nphys725 | M C Boyer, W D Wise, Kamalesh Chatterjee, Ming Yi, Takeshi Kondo, T Takeuchi, H Ikuta, E W Hudson | Springer Science and Business Media LLC | Nature Physics | 2007
61ba9f6ae614176f2ec51324 | overdoped (Bi 1-y Pb y ) 2 Sr 2 CuO 6+x | 1134686310 |  | (Bi 1-y Pb y ) 2 Sr 2 CuO 6+x | overdoped |  | Alloys |  |  |  | 15 K |  |  | header | abstract | de907c878f | Imaging the two gaps of the high-temperature superconductor Bi2Sr2CuO6+x | 10.1038/nphys725 | M C Boyer, W D Wise, Kamalesh Chatterjee, Ming Yi, Takeshi Kondo, T Takeuchi, H Ikuta, E W Hudson | Springer Science and Business Media LLC | Nature Physics | 2007
61ba9f6ae614176f2ec51325 | NbSe 2 | 126764137 |  | NbSe 2 |  |  | Chalcogenides |  |  |  | 7.4 K |  |  | body | paragraph | de907c878f | Imaging the two gaps of the high-temperature superconductor Bi2Sr2CuO6+x | 10.1038/nphys725 | M C Boyer, W D Wise, Kamalesh Chatterjee, Ming Yi, Takeshi Kondo, T Takeuchi, H Ikuta, E W Hudson | Springer Science and Business Media LLC | Nature Physics | 2007
61ba9f6a49d0b378c6c5133f | H 2 O | 1716487483 |  | H 2 O |  |  | Hydrides, Oxides |  |  |  | 5K |  |  | body | paragraph | 3e4146ed84 | Identifying materials with charge-spin physics using charge-spin susceptibility computed from first principles |  | J N B Rodrigues, Lucas K Wagner |  |  | 2021
61ba9f6aab9e3e9324c5134f | Bi-Sr-Ca-Cu-O (type Bi 2 Sr 2 CaCu 2 O 8 | -1775913886 | Bi-Sr-Ca-Cu | Bi 2 Sr 2 CaCu 2 O 8 |  |  | Oxides, Cuprates |  |  |  | 80 Ã· 93 K |  |  | body | paragraph | 8b9cc7d34c | Kinetics and Boltzmann kinetic equation for fluctuation Cooper pairs | 10.1103/physrevb.68.054525 | Todor M Mishonov, Georgi V Pachov, Ivan N Genchev, Liliya A Atanasova, Damian Ch. Damianov | American Physical Society (APS) | Physical Review B | 2019
61ba9f6a1b93c0c6bec5136b | YBCO films | -1131051439 | YBCO |  |  | films |  |  |  |  | 89.3 K | AC susceptibility |  | body | paragraph | 8455b4628d | Drastic improvement of surface structure and current-carrying ability in YBa2Cu3O7 films by introducing multilayered structure | 10.1063/1.2211051 | Alexey V Pan, Serhiy Pysarenko, Shi X Dou | AIP Publishing | Applied Physics Letters | 2005
61ba9f6a85b12ae79ac5131b | x = 0.12 âˆ¼ 0.3 | -824067143 | [7 empty] | x=0.12 âˆ¼ 0.3 | 31 K |  |  | body | paragraph | cd70d811fb | Electronic structure and Mott localization of iron-deficient TlFe1.5Se2with superstructures | 10.1103/physrevb.83.193104 | Chao Cao, Jianhui Dai | American Physical Society (APS) | Physical Review B | 2011
61ba9f6a2227d4ac07c512f2 | Bi2212 | -1741542946 | Bi2212 | Bi2212Bi2212 | [6 empty] | 87K |  |  | body | figure | 4ab2af6b2b | High-temperature Superconductivity-Magnetic Mechanisms | 10.1002/9780470022184.hmm506 | Michael R Norman | John Wiley & Sons, Ltd |  | 2007
61ba9f6ac0bff55f4cc5132e | SrFe 2 As 2 | -250996780 |  | SrFe 2 As 2 |  |  | Iron-pnictides, Pnictides |  |  |  | 30 K |  |  | body | paragraph | 224bfc4043 | Band-dependent superconducting gap in SrFe2(As0.65P0.35)2 studied by angle-resolved photoemission spectroscopy | 10.1038/s41598-019-52887-y | H Suzuki, T Kobayashi, S Miyasaka, K Okazaki, T Yoshida, M Horio, L C C Ambolode, Y Ota, H Yamamoto, S Shin, M Hashimoto, D H Lu, Z-X Shen, S Tajima, A Fujimori | Springer Science and Business Media LLC | Scientific Reports | 2019
61ba9f6ac0bff55f4cc5132f | Ba122P (x = 0.30 | -1717134637 |  | Ba122P |  |  | Pnictides |  |  | x=0.30 | 33 K |  |  | body | paragraph | 224bfc4043 | Band-dependent superconducting gap in SrFe2(As0.65P0.35)2 studied by angle-resolved photoemission spectroscopy | 10.1038/s41598-019-52887-y | H Suzuki, T Kobayashi, S Miyasaka, K Okazaki, T Yoshida, M Horio, L C C Ambolode, Y Ota, H Yamamoto, S Shin, M Hashimoto, D H Lu, Z-X Shen, S Tajima, A Fujimori | Springer Science and Business Media LLC | Scientific Reports | 2019
61ba9f6ac0bff55f4cc51330 | x = 0.35 | -1086482221 | [7 empty] | x=0.35 | 33 K |  |  | body | paragraph | 224bfc4043 | Band-dependent superconducting gap in SrFe2(As0.65P0.35)2 studied by angle-resolved photoemission spectroscopy | 10.1038/s41598-019-52887-y | H Suzuki, T Kobayashi, S Miyasaka, K Okazaki, T Yoshida, M Horio, L C C Ambolode, Y Ota, H Yamamoto, S Shin, M Hashimoto, D H Lu, Z-X Shen, S Tajima, A Fujimori | Springer Science and Business Media LLC | Scientific Reports | 2019
61ba9f6b8452d931a5c51324 | FeSe | 1380963698 |  | FeSe |  |  | Iron-chalcogenides, Chalcogenides |  |  |  | 8.5 K |  |  | body | paragraph | a1e3f87254 | Clarification as to why alcoholic beverages have the ability to induce superconductivity in Fe1+dTe1âˆ’xSx | 10.1088/0953-2048/25/8/084025 | K Deguchi, D Sato, M Sugimoto, H Hara, Y Kawasaki, S Demura, T Watanabe, S J Denholme, H Okazaki, T Ozaki, T Yamaguchi, H Takeya, T Soga, M Tomita, Y Takano | IOP Publishing | Superconductor Science and Technology | 2012
61ba9f6b3136e52869c51348 | Tl2201-OD30 | -1504861724 |  | Tl2201-OD30 |  |  | Alloys |  |  |  | 74 K |  |  | body | figure | 5c6822d2fa | Fermi Surface and Quasiparticle Excitations of OverdopedTl2Ba2CuO6+Î´ | 10.1103/physrevlett.95.077001 | M PlatÃ©, J D F Mottershead, I S Elfimov, D C Peets, Ruixing Liang, D A Bonn, W N Hardy, S Chiuzbaian, M Falub, M Shi, L Patthey, A Damascelli | American Physical Society (APS) | Physical Review Letters | 2005
61ba9f6b3136e52869c51349 | Bi2201 | 2087293784 | Bi2201 | Bi2201Bi2201 | [6 empty] | 40 K |  |  | body | paragraph | 5c6822d2fa | Fermi Surface and Quasiparticle Excitations of OverdopedTl2Ba2CuO6+Î´ | 10.1103/physrevlett.95.077001 | M PlatÃ©, J D F Mottershead, I S Elfimov, D C Peets, Ruixing Liang, D A Bonn, W N Hardy, S Chiuzbaian, M Falub, M Shi, L Patthey, A Damascelli | American Physical Society (APS) | Physical Review Letters | 2005
61ba9f6b3136e52869c5134a | Tl2201-OD63 | 149615965 | Tl2201-OD63 | [7 empty] | 63 and 30 K |  |  | body | figure | 5c6822d2fa | Fermi Surface and Quasiparticle Excitations of OverdopedTl2Ba2CuO6+Î´ | 10.1103/physrevlett.95.077001 | M PlatÃ©, J D F Mottershead, I S Elfimov, D C Peets, Ruixing Liang, D A Bonn, W N Hardy, S Chiuzbaian, M Falub, M Shi, L Patthey, A Damascelli | American Physical Society (APS) | Physical Review Letters | 2005
61ba9f6b3136e52869c5134b | LSCO | -1309832889 | LSCO | [7 empty] | 93 K |  |  | body | paragraph | 5c6822d2fa | Fermi Surface and Quasiparticle Excitations of OverdopedTl2Ba2CuO6+Î´ | 10.1103/physrevlett.95.077001 | M PlatÃ©, J D F Mottershead, I S Elfimov, D C Peets, Ruixing Liang, D A Bonn, W N Hardy, S Chiuzbaian, M Falub, M Shi, L Patthey, A Damascelli | American Physical Society (APS) | Physical Review Letters | 2005
61ba9f6b0a416aa3d9c5132d | MgB 2 | 1513669548 |  | MgB 2 |  |  | Alloys, Borides |  |  |  | 40 K |  |  | body | paragraph | 0f705b8c2f | Thermodynamics of two-band superconductors: The case ofMgB2 | 10.1103/physrevb.72.024504 | Oleg V Dolgov, Reinhard K Kremer, Jens Kortus, Alexander A Golubov, Sergei V Shulga | American Physical Society (APS) | Physical Review B | 2013
61ba9f6be4dc5fe1bac51320 | x âˆ¼ 0.30, y âˆ¼ 1.4 | 373936528 | [7 empty] | x=0.30, y=âˆ¼ 1.4 | 5 K |  |  | body | paragraph | c4951a7c36 | Magnetic Ordering and Spin Waves inNa0.82CoO2 | 10.1103/physrevlett.94.157205 | S P Bayrakci, I Mirebeau, P Bourges, Y Sidis, M Enderle, J Mesot, D P Chen, C T Lin, B Keimer | American Physical Society (APS) | Physical Review Letters | 2013
61ba9f6cd7a99c43e8c51363 | B488 | 1265581463 | B488 | B488B488 | [6 empty] | 31.5 K | resistivity |  | body | figure | 18fbc2e304 | Superconductivity and magnetism in RbxFe2âˆ’ySe2: Impact of thermal treatment on mesoscopic phase separation | 10.1103/physrevb.86.134530 | S Weyeneth, M Bendele, F Von Rohr, P Dluzewski, R Puzniak, A Krzton-Maziopa, S Bosma, Z Guguchia, R Khasanov, Z Shermadini, A Amato, E Pomjakushina, K Conder, A Schilling, H Keller | American Physical Society (APS) | Physical Review B | 2014
61ba9f6cd7a99c43e8c51364 | pristine sample | 76058584 | [8 empty] | 31.5 K | magnetization |  | body | paragraph | 18fbc2e304 | Superconductivity and magnetism in RbxFe2âˆ’ySe2: Impact of thermal treatment on mesoscopic phase separation | 10.1103/physrevb.86.134530 | S Weyeneth, M Bendele, F Von Rohr, P Dluzewski, R Puzniak, A Krzton-Maziopa, S Bosma, Z Guguchia, R Khasanov, Z Shermadini, A Amato, E Pomjakushina, K Conder, A Schilling, H Keller | American Physical Society (APS) | Physical Review B | 2014
61ba9f6cd7a99c43e8c51365 | Rb x Fe 2âˆ’y Se 2 | 2079582885 |  | Rb x Fe 2âˆ’y Se 2 |  |  | Iron-chalcogenides, Chalcogenides |  |  |  | 33 K |  |  | body | paragraph | 18fbc2e304 | Superconductivity and magnetism in RbxFe2âˆ’ySe2: Impact of thermal treatment on mesoscopic phase separation | 10.1103/physrevb.86.134530 | S Weyeneth, M Bendele, F Von Rohr, P Dluzewski, R Puzniak, A Krzton-Maziopa, S Bosma, Z Guguchia, R Khasanov, Z Shermadini, A Amato, E Pomjakushina, K Conder, A Schilling, H Keller | American Physical Society (APS) | Physical Review B | 2014
61ba9f6cd7a99c43e8c51366 | FeSe 1âˆ’x | -1141356325 |  | FeSe 1âˆ’x |  |  | Iron-chalcogenides, Chalcogenides |  |  |  | 8 K |  |  | body | paragraph | 18fbc2e304 | Superconductivity and magnetism in RbxFe2âˆ’ySe2: Impact of thermal treatment on mesoscopic phase separation | 10.1103/physrevb.86.134530 | S Weyeneth, M Bendele, F Von Rohr, P Dluzewski, R Puzniak, A Krzton-Maziopa, S Bosma, Z Guguchia, R Khasanov, Z Shermadini, A Amato, E Pomjakushina, K Conder, A Schilling, H Keller | American Physical Society (APS) | Physical Review B | 2014
61ba9f6c1b93c0c6bec5136c | optimum-doped (Î´=0.25 | 1685348620 |  |  | optimum-doped |  |  |  |  | Î´=0.25 | 82 K |  |  | body | paragraph | 47e219b3b6 | Pseudogap in Bi2Sr2CaCu2O8+Î´ studied by measuring anisotropic susceptibilities and out-of-plane transport | 10.1016/s0921-4534(00)00741-3 | Takao Watanabe, Takenori Fujii, Azusa Matsuda | Elsevier BV | Physica C: Superconductivity | 2013
61ba9f6c85b12ae79ac5131c | 4ML Pb thin film | -368135692 |  |  | 4ML Pb | thin film |  |  |  |  | 5.78 K |  |  | body | figure | 53037c35a9 | Interface-Induced Zeeman-Protected Superconductivity in Ultrathin Crystalline Lead Films | 10.1103/physrevx.8.021002 | Yi Liu, Ziqiao Wang, Xuefeng Zhang, Chaofei Liu, Yongjie Liu, Zhimou Zhou, Junfeng Wang, Qingyan Wang, Yanzhao Liu, Chuanying Xi, Mingliang Tian, Haiwen Liu, Ji Feng, X C Xie, Jian Wang | American Physical Society (APS) | Physical Review X | 2018
61ba9f6c85b12ae79ac5131d | 6 ML Pb film | 204962000 |  |  | 6 ML Pb | film |  |  |  |  | 1.7 K |  |  | body | paragraph | 53037c35a9 | Interface-Induced Zeeman-Protected Superconductivity in Ultrathin Crystalline Lead Films | 10.1103/physrevx.8.021002 | Yi Liu, Ziqiao Wang, Xuefeng Zhang, Chaofei Liu, Yongjie Liu, Zhimou Zhou, Junfeng Wang, Qingyan Wang, Yanzhao Liu, Chuanying Xi, Mingliang Tian, Haiwen Liu, Ji Feng, X C Xie, Jian Wang | American Physical Society (APS) | Physical Review X | 2018
61ba9f6c2227d4ac07c512f3 | U 2 PtC 2 | -160162566 |  | U 2 PtC 2 |  |  | Carbides |  |  |  | 1.45 K |  |  | body | paragraph | 77d1ac5620 | Magnetism and superconductivity in U 2 Pt x Rh (1âˆ’x) C 2 |  | N Wakeham, Ni Ni, E D Bauer, J D Thompson, E Tegtmeier, F Ronning |  |  | 2015
61ba9f6c2227d4ac07c512f4 | U 2 PtC 2 | -33093910 |  | U 2 PtC 2 |  |  | Carbides |  |  |  | 1.5 K | resistivity |  | body | paragraph | 77d1ac5620 | Magnetism and superconductivity in U 2 Pt x Rh (1âˆ’x) C 2 |  | N Wakeham, Ni Ni, E D Bauer, J D Thompson, E Tegtmeier, F Ronning |  |  | 2015
61ba9f6c14d91e0862c51346 | Al film | -1608524210 |  | Al |  | film | Alloys |  |  |  | 1.18 K | R(T ) |  | body | paragraph | 206edf52ce | Proximity effect thermometer for local electron temperature measurements on mesoscopic samples | 10.1063/1.125386 | J Aumentado, V Chandrasekhar, J Eom, P M Baldo, L E Rehn | AIP Publishing | Applied Physics Letters | 1999
61ba9f6d2a711de29cc51341 | x 0.2 | 209968584 | [7 empty] | x=0.2 | 19.5 K |  |  | body | paragraph | 0822afeb97 | Influence of Al doping on the critical fields and gap values in magnesium diboride single crystals | 10.1103/physrevb.73.224528 | T Klein, L Lyard, J Marcus, C Marcenat, P SzabÃ³, Z Holâ€™anovÃ¡, P Samuely, B W Kang, H-J Kim, H-S Lee, H-K Lee, S-I Lee | American Physical Society (APS) | Physical Review B | 2013
61ba9f6d2a711de29cc51342 | Mg1âˆ’xAlxB2 single crystals for x = 0 (crosses), x = 0.1 (squares) ans x = 0.2 | 1509580751 |  | Mg1âˆ’xAlxB2 |  | single crystals | Alloys, Borides |  |  | x=0.2 | 22.5 K |  |  | body | paragraph | 0822afeb97 | Influence of Al doping on the critical fields and gap values in magnesium diboride single crystals | 10.1103/physrevb.73.224528 | T Klein, L Lyard, J Marcus, C Marcenat, P SzabÃ³, Z Holâ€™anovÃ¡, P Samuely, B W Kang, H-J Kim, H-S Lee, H-K Lee, S-I Lee | American Physical Society (APS) | Physical Review B | 2013
61ba9f6d2a711de29cc51343 | x = 0, 0.1 and 0.2 | -1973540359 | [7 empty] | x=0, 0.1, 0.2 | 22.5K |  |  | body | figure | 0822afeb97 | Influence of Al doping on the critical fields and gap values in magnesium diboride single crystals | 10.1103/physrevb.73.224528 | T Klein, L Lyard, J Marcus, C Marcenat, P SzabÃ³, Z Holâ€™anovÃ¡, P Samuely, B W Kang, H-J Kim, H-S Lee, H-K Lee, S-I Lee | American Physical Society (APS) | Physical Review B | 2013
61ba9f6d2a711de29cc51344 | x 0.2 | 242704482 | [7 empty] | x=0.2 | 19.5 K |  |  | body | paragraph | 0822afeb97 | Influence of Al doping on the critical fields and gap values in magnesium diboride single crystals | 10.1103/physrevb.73.224528 | T Klein, L Lyard, J Marcus, C Marcenat, P SzabÃ³, Z Holâ€™anovÃ¡, P Samuely, B W Kang, H-J Kim, H-S Lee, H-K Lee, S-I Lee | American Physical Society (APS) | Physical Review B | 2013
61ba9f6d2a711de29cc51345 | Mg1âˆ’xAlxB2 single crystals for x = 0, x = 0.1 and x 0.2 | -1363961809 |  | Mg1âˆ’xAlxB2 |  | single crystals | Alloys, Borides |  |  | x=0.2 | 19.5 K | specific heat |  | body | paragraph | 0822afeb97 | Influence of Al doping on the critical fields and gap values in magnesium diboride single crystals | 10.1103/physrevb.73.224528 | T Klein, L Lyard, J Marcus, C Marcenat, P SzabÃ³, Z Holâ€™anovÃ¡, P Samuely, B W Kang, H-J Kim, H-S Lee, H-K Lee, S-I Lee | American Physical Society (APS) | Physical Review B | 2013
61ba9f6d2b9a12e3d2c51371 | x=0.15 | -1641342895 | [7 empty] | x=0.15 | 39 K |  |  | body | paragraph | 479a13b2cf | Chapter 198 Neutron scattering studies of spin fluctuations in high-temperature superconductors | 10.1016/s0168-1273(01)31007-3 | T E Mason | Elsevier |  | 1998
61ba9f6eab9e3e9324c51351 | magnetron-sputtered films of nominal composition Bi 2 Sr 2 Ca 2 Cu 3 O 10 | -887265365 |  | Bi 2 Sr 2 Ca 2 Cu 3 O 10 |  | films | Oxides, Cuprates |  |  |  | 80-82 K |  |  | body | paragraph | f1b3e204bb | Negative magnetoresistance in granular HTSC with trapped magnetic flux | 10.1016/s0921-4534(02)02641-2 | A A Sukhanov, V I Omelchenko | Elsevier BV | Physica C: Superconductivity | 2003
61ba9f6eab9e3e9324c51352 | Pb 0.5 Bi 2 Sr 2 Ca 2 Cu 3 O 11 | 1932376613 |  | Pb 0.5 Bi 2 Sr 2 Ca 2 Cu 3 O 11 |  |  | Oxides, Cuprates |  |  |  | 108-110 K |  |  | body | paragraph | f1b3e204bb | Negative magnetoresistance in granular HTSC with trapped magnetic flux | 10.1016/s0921-4534(02)02641-2 | A A Sukhanov, V I Omelchenko | Elsevier BV | Physica C: Superconductivity | 2003
61ba9f6e2227d4ac07c512f5 | x=0.07 crystal | -1697199687 |  |  |  | crystal |  |  |  | x=0.07 | 10K |  |  | body | paragraph | d6a4a0d488 | Detailed physical property characterization of FeTe1âˆ’xSex (0.00 â‰¤ x â‰¤ 0.50) single crystals | 10.1088/2053-1591/aafea6 | P K Maheshwari, V Raghavendra Reddy, Bhasker Gahtori, V P S Awana | IOP Publishing | Materials Research Express | 2019
61ba9f6e2227d4ac07c512f6 | FeTe 0.80 Se 0.20 | -1207470752 |  | FeTe 0.80 Se 0.20 |  |  | Iron-chalcogenides, Chalcogenides |  |  |  | 13K |  |  | body | paragraph | d6a4a0d488 | Detailed physical property characterization of FeTe1âˆ’xSex (0.00 â‰¤ x â‰¤ 0.50) single crystals | 10.1088/2053-1591/aafea6 | P K Maheshwari, V Raghavendra Reddy, Bhasker Gahtori, V P S Awana | IOP Publishing | Materials Research Express | 2019
61ba9f6e2227d4ac07c512f7 | x=0.50 | -1337664227 | [7 empty] | x=0.50 | 12K |  |  | body | paragraph | d6a4a0d488 | Detailed physical property characterization of FeTe1âˆ’xSex (0.00 â‰¤ x â‰¤ 0.50) single crystals | 10.1088/2053-1591/aafea6 | P K Maheshwari, V Raghavendra Reddy, Bhasker Gahtori, V P S Awana | IOP Publishing | Materials Research Express | 2019
61ba9f6e2227d4ac07c512f8 | x=0.50 | -1337664227 | [7 empty] | x=0.50 | 14K |  |  | body | paragraph | d6a4a0d488 | Detailed physical property characterization of FeTe1âˆ’xSex (0.00 â‰¤ x â‰¤ 0.50) single crystals | 10.1088/2053-1591/aafea6 | P K Maheshwari, V Raghavendra Reddy, Bhasker Gahtori, V P S Awana | IOP Publishing | Materials Research Express | 2019
61ba9f6e2227d4ac07c512f9 | x=0.07 | 1188834369 | [7 empty] | x=0.07 | 50K |  |  | body | figure | d6a4a0d488 | Detailed physical property characterization of FeTe1âˆ’xSex (0.00 â‰¤ x â‰¤ 0.50) single crystals | 10.1088/2053-1591/aafea6 | P K Maheshwari, V Raghavendra Reddy, Bhasker Gahtori, V P S Awana | IOP Publishing | Materials Research Express | 2019
61ba9f6e2227d4ac07c512fa | x=0.07 | 1287022379 | [7 empty] | x=0.07 | 10K |  |  | body | figure | d6a4a0d488 | Detailed physical property characterization of FeTe1âˆ’xSex (0.00 â‰¤ x â‰¤ 0.50) single crystals | 10.1088/2053-1591/aafea6 | P K Maheshwari, V Raghavendra Reddy, Bhasker Gahtori, V P S Awana | IOP Publishing | Materials Research Express | 2019
61ba9f6e2227d4ac07c512fb | x=0.50 crystal | 291744594 |  |  |  | crystal |  |  |  | x=0.50 | 14K |  |  | body | paragraph | d6a4a0d488 | Detailed physical property characterization of FeTe1âˆ’xSex (0.00 â‰¤ x â‰¤ 0.50) single crystals | 10.1088/2053-1591/aafea6 | P K Maheshwari, V Raghavendra Reddy, Bhasker Gahtori, V P S Awana | IOP Publishing | Materials Research Express | 2019
61ba9f6e2227d4ac07c512fc | x=0.50 | -1297230479 | [7 empty] | x=0.50 | 14K |  |  | body |  | d6a4a0d488 | Detailed physical property characterization of FeTe1âˆ’xSex (0.00 â‰¤ x â‰¤ 0.50) single crystals | 10.1088/2053-1591/aafea6 | P K Maheshwari, V Raghavendra Reddy, Bhasker Gahtori, V P S Awana | IOP Publishing | Materials Research Express | 2019
61ba9f6e2227d4ac07c512fd | x=0.50 | -1093146804 | [7 empty] | x=0.50 | 14K | resistivity |  | header | abstract | d6a4a0d488 | Detailed physical property characterization of FeTe1âˆ’xSex (0.00 â‰¤ x â‰¤ 0.50) single crystals | 10.1088/2053-1591/aafea6 | P K Maheshwari, V Raghavendra Reddy, Bhasker Gahtori, V P S Awana | IOP Publishing | Materials Research Express | 2019
61ba9f6e2227d4ac07c512fe | FeSe mono layer | 1967971033 |  | FeSe |  |  | Iron-chalcogenides, Chalcogenides |  |  |  | 100K |  |  | body | paragraph | d6a4a0d488 | Detailed physical property characterization of FeTe1âˆ’xSex (0.00 â‰¤ x â‰¤ 0.50) single crystals | 10.1088/2053-1591/aafea6 | P K Maheshwari, V Raghavendra Reddy, Bhasker Gahtori, V P S Awana | IOP Publishing | Materials Research Express | 2019
61ba9f6e2227d4ac07c512ff | x=0.50 | -1172095073 | [7 empty] | x=0.50 | 14K |  |  | body | paragraph | d6a4a0d488 | Detailed physical property characterization of FeTe1âˆ’xSex (0.00 â‰¤ x â‰¤ 0.50) single crystals | 10.1088/2053-1591/aafea6 | P K Maheshwari, V Raghavendra Reddy, Bhasker Gahtori, V P S Awana | IOP Publishing | Materials Research Express | 2019
61ba9f6e2227d4ac07c51300 | x=0.07 | 1383324906 | [7 empty] | x=0.07 | 2K |  |  | body | figure | d6a4a0d488 | Detailed physical property characterization of FeTe1âˆ’xSex (0.00 â‰¤ x â‰¤ 0.50) single crystals | 10.1088/2053-1591/aafea6 | P K Maheshwari, V Raghavendra Reddy, Bhasker Gahtori, V P S Awana | IOP Publishing | Materials Research Express | 2019
61ba9f6e2227d4ac07c51301 | x=0.50 | -1177868109 | [7 empty] | x=0.50 | 15K |  |  | body | paragraph | d6a4a0d488 | Detailed physical property characterization of FeTe1âˆ’xSex (0.00 â‰¤ x â‰¤ 0.50) single crystals | 10.1088/2053-1591/aafea6 | P K Maheshwari, V Raghavendra Reddy, Bhasker Gahtori, V P S Awana | IOP Publishing | Materials Research Express | 2019
61ba9f6e2227d4ac07c51302 | favorable alkali metal (Na, Eu, Ca etc) intercalation | -1867272344 | [8 empty] | 50K |  |  | body | paragraph | d6a4a0d488 | Detailed physical property characterization of FeTe1âˆ’xSex (0.00 â‰¤ x â‰¤ 0.50) single crystals | 10.1088/2053-1591/aafea6 | P K Maheshwari, V Raghavendra Reddy, Bhasker Gahtori, V P S Awana | IOP Publishing | Materials Research Express | 2019
61ba9f6e7f36ec6458c512e2 | x=0.16 | 1111152373 | [7 empty] | x=0.16 | 95 K |  |  | body | paragraph | c79939024c | Unusual photoemission resonances of oxygen-dopant induced states in Bi 2 Sr 2 CaCu 2 O 8+x |  | P Richard, Z.-H Pan, M Neupane, A V Fedorov, T Valla, P D Johnson, G D Gu, W Ku, Z Wang, H Ding |  |  | 2013
61ba9f6e7f36ec6458c512e3 | x âˆ’ 0.16 | -2050430623 | [7 empty] | x=0.16 | 95 K |  |  | body | paragraph | c79939024c | Unusual photoemission resonances of oxygen-dopant induced states in Bi 2 Sr 2 CaCu 2 O 8+x |  | P Richard, Z.-H Pan, M Neupane, A V Fedorov, T Valla, P D Johnson, G D Gu, W Ku, Z Wang, H Ding |  |  | 2013
61ba9f6e61d1c9d20fc51363 | La 0.7 Ca 0.3 MnO 3 | 2145530254 |  | La 0.7 Ca 0.3 MnO 3 |  |  | Oxides |  |  |  | 242 K |  |  | body | paragraph | 2fba309dbc | Spin-wave dispersion softening in the ferromagnetic Kondo lattice model for manganites | 10.1016/s0375-9601(01)00321-8 | F Mancini, N B Perkins, N M Plakida | Elsevier BV | Physics Letters A | 2000
61ba9f6e61d1c9d20fc51364 | Pr 0.63 Sr 0.37 MnO 3 | 151110099 |  | Pr 0.63 Sr 0.37 MnO 3 |  |  | Oxides |  |  |  | 242 K |  |  | body | paragraph | 2fba309dbc | Spin-wave dispersion softening in the ferromagnetic Kondo lattice model for manganites | 10.1016/s0375-9601(01)00321-8 | F Mancini, N B Perkins, N M Plakida | Elsevier BV | Physics Letters A | 2000
61ba9f6e61d1c9d20fc51365 | Pr 0.63 Sr 0.37 MnO 3 | 151110099 |  | Pr 0.63 Sr 0.37 MnO 3 |  |  | Oxides |  |  |  | 301 K |  |  | body | paragraph | 2fba309dbc | Spin-wave dispersion softening in the ferromagnetic Kondo lattice model for manganites | 10.1016/s0375-9601(01)00321-8 | F Mancini, N B Perkins, N M Plakida | Elsevier BV | Physics Letters A | 2000
61ba9f6e61d1c9d20fc51366 | Nd 0.7 Sr 0.3 MnO 3 | 1790499026 |  | Nd 0.7 Sr 0.3 MnO 3 |  |  | Oxides |  |  |  | 198 K |  |  | body | paragraph | 2fba309dbc | Spin-wave dispersion softening in the ferromagnetic Kondo lattice model for manganites | 10.1016/s0375-9601(01)00321-8 | F Mancini, N B Perkins, N M Plakida | Elsevier BV | Physics Letters A | 2000
61ba9f6ea5c5381c2ec5136f | LaH 10 | 1447561415 |  | LaH 10 |  |  | Hydrides, Alloys |  |  |  | 265 K |  |  | body | paragraph | e04906e8a3 | High-Temperature Conventional Superconductivity in the Boron-Carbon system: Material Trends |  | Santanu Saha, Simone Di Cataldo, Maximilian Amsler, Wolfgang Von Der Linden, Lilia Boeri |  |  | 2020
61ba9f6e07932c08a9c51364 | x = 0.15 | -1270844230 | [7 empty] | x=0.15 | 60 K |  |  | body | paragraph | 0c8fcc2757 | Effect of a magnetic field on the spin-and charge-density wave order in |  | La 1 45 Nd, Cuo, S Wakimoto, R J Birgeneau, Y Fujimaki, N Ichikawa, T Kasuga, Y J Kim, K M Kojima, S.-H Lee, H Niko, J M Tranquada, S Uchida, M V Zimmermann |  |  | 2013
61ba9f6ec2c99830dec51334 | as-grown Bi-2212 single crystals | -432404287 | Bi-2212 |  |  | single crystals |  |  |  |  | 60 K |  |  | body | paragraph | 338c1b2c7e | Three energy scales in the superconducting state of hole-doped cuprates detected by electronic Raman scattering | 10.1103/physrevb.92.134502 | S Benhabib, Y Gallais, M Cazayous, M-A MÃ©asson, R D Zhong, J Schneeloch, A Forget, G D Gu, D Colson, A Sacuto | American Physical Society (APS) | Physical Review B | 2015
61ba9f6ec2c99830dec51335 | over-doped (OD) Bi-2212 single crystal | 235527439 | Bi-2212 |  | over-doped | single crystal |  |  |  |  | 60 K |  |  | body | paragraph | 338c1b2c7e | Three energy scales in the superconducting state of hole-doped cuprates detected by electronic Raman scattering | 10.1103/physrevb.92.134502 | S Benhabib, Y Gallais, M Cazayous, M-A MÃ©asson, R D Zhong, J Schneeloch, A Forget, G D Gu, D Colson, A Sacuto | American Physical Society (APS) | Physical Review B | 2015
61ba9f6e7ce09aab2ac51328 | OD Bi2212 | -1868534608 | Bi2212 | Bi2212Bi2212 | OD | [5 empty] | 70 K |  |  | body | paragraph | 1ca738b810 | Interplay of superconductivity and bosonic coupling in the peak-dip-hump structure of Bi2Sr2CaCu2O8+Î´ | 10.1103/physrevb.97.134517 | Tristan L Miller, Wentao Zhang, Jonathan Ma, Hiroshi Eisaki, Joel E Moore, Alessandra Lanzara | American Physical Society (APS) | Physical Review B | 2018
61ba9f6e7ce09aab2ac51329 | over- doped (OD) Bi2212 | 612535463 | Bi2212 | Bi2212Bi2212 | over- doped | [5 empty] | 70 K |  |  | body | figure | 1ca738b810 | Interplay of superconductivity and bosonic coupling in the peak-dip-hump structure of Bi2Sr2CaCu2O8+Î´ | 10.1103/physrevb.97.134517 | Tristan L Miller, Wentao Zhang, Jonathan Ma, Hiroshi Eisaki, Joel E Moore, Alessandra Lanzara | American Physical Society (APS) | Physical Review B | 2018
61ba9f6e7ce09aab2ac5132a | overdoped Bi2212 | 1924268152 | Bi2212 | Bi2212Bi2212 | overdoped | [5 empty] | 70 K |  |  | body | paragraph | 1ca738b810 | Interplay of superconductivity and bosonic coupling in the peak-dip-hump structure of Bi2Sr2CaCu2O8+Î´ | 10.1103/physrevb.97.134517 | Tristan L Miller, Wentao Zhang, Jonathan Ma, Hiroshi Eisaki, Joel E Moore, Alessandra Lanzara | American Physical Society (APS) | Physical Review B | 2018
61ba9f6e7ce09aab2ac5132b | underdoped (UD) Bi2212 | -451281418 | Bi2212 | Bi2212Bi2212 | underdoped | [5 empty] | 78 K |  |  | body | paragraph | 1ca738b810 | Interplay of superconductivity and bosonic coupling in the peak-dip-hump structure of Bi2Sr2CaCu2O8+Î´ | 10.1103/physrevb.97.134517 | Tristan L Miller, Wentao Zhang, Jonathan Ma, Hiroshi Eisaki, Joel E Moore, Alessandra Lanzara | American Physical Society (APS) | Physical Review B | 2018
61ba9f6e6a35f302ddc51338 | single crystal of MgB 2 | -1566354933 |  | MgB 2 |  | single crystal | Alloys, Borides |  |  |  | 38 K |  |  | body | paragraph | f2537aad7c | Non-equilibrium structural phase transitions of the vortex lattice |  | In Mgb, E R Louden, C Rastovski, L Debeer-Schmitt, C D Dewhurst, N D Zhigadlo, M R Eskildsen |  |  | 2019
61ba9f6e3961c0f52fc51369 | Sr 1âˆ’x Sm x FeAsF | -1322046887 |  | Sr 1âˆ’x Sm x FeAsF |  |  | Iron-pnictides, Pnictides, Fluorides |  |  |  | 56 K |  |  | body | paragraph | e4d3db3fc3 | Conventional superconductivity in Fe-based pnictides: The relevance of intra-band electron-boson scattering | 10.1209/0295-5075/85/47008 | M L KuliÄ‡, S-L Drechsler, O V Dolgov | IOP Publishing | EPL (Europhysics Letters) | 2008
61ba9f6e3961c0f52fc5136a | Ba 0.6 K 0.4 Fe 2 As 2 | -122143322 |  | Ba 0.6 K 0.4 Fe 2 As 2 |  |  | Iron-pnictides, Pnictides |  |  |  | 38 K |  |  | body | paragraph | e4d3db3fc3 | Conventional superconductivity in Fe-based pnictides: The relevance of intra-band electron-boson scattering | 10.1209/0295-5075/85/47008 | M L KuliÄ‡, S-L Drechsler, O V Dolgov | IOP Publishing | EPL (Europhysics Letters) | 2008
61ba9f6e3961c0f52fc5136b | over-doped Ba 1âˆ’x K x Fe 2 As 2 , with x = 1 | 671170844 |  | Ba 1âˆ’x K x Fe 2 As 2 | over-doped |  | Iron-pnictides, Pnictides |  |  | x=1 | 3 K |  |  | body | paragraph | e4d3db3fc3 | Conventional superconductivity in Fe-based pnictides: The relevance of intra-band electron-boson scattering | 10.1209/0295-5075/85/47008 | M L KuliÄ‡, S-L Drechsler, O V Dolgov | IOP Publishing | EPL (Europhysics Letters) | 2008
61ba9f6e3961c0f52fc5136c | LaFeAsO 1âˆ’x F x | 137041416 |  | LaFeAsO 1âˆ’x F x |  |  | Iron-pnictides, Pnictides, Oxides, Fluorides |  |  |  | 26 K |  |  | body | paragraph | e4d3db3fc3 | Conventional superconductivity in Fe-based pnictides: The relevance of intra-band electron-boson scattering | 10.1209/0295-5075/85/47008 | M L KuliÄ‡, S-L Drechsler, O V Dolgov | IOP Publishing | EPL (Europhysics Letters) | 2008
61ba9f6e3961c0f52fc5136d | x = 1 | 1053009376 | [7 empty] | x=1 | 40 K |  |  | body | paragraph | e4d3db3fc3 | Conventional superconductivity in Fe-based pnictides: The relevance of intra-band electron-boson scattering | 10.1209/0295-5075/85/47008 | M L KuliÄ‡, S-L Drechsler, O V Dolgov | IOP Publishing | EPL (Europhysics Letters) | 2008
61ba9f6e3961c0f52fc5136e | single crystals of NdFeAsO 0.9 F 0.1 | 1664446249 |  | NdFeAsO 0.9 F 0.1 |  | single crystals | Iron-pnictides, Pnictides, Oxides, Fluorides |  |  |  | 53 K |  |  | body | paragraph | e4d3db3fc3 | Conventional superconductivity in Fe-based pnictides: The relevance of intra-band electron-boson scattering | 10.1209/0295-5075/85/47008 | M L KuliÄ‡, S-L Drechsler, O V Dolgov | IOP Publishing | EPL (Europhysics Letters) | 2008
61ba9f6e3961c0f52fc5136f | SmFeAsO 1âˆ’x F x | 761038177 |  | SmFeAsO 1âˆ’x F x |  |  | Iron-pnictides, Pnictides, Oxides, Fluorides |  |  |  | 55 K |  |  | body | paragraph | e4d3db3fc3 | Conventional superconductivity in Fe-based pnictides: The relevance of intra-band electron-boson scattering | 10.1209/0295-5075/85/47008 | M L KuliÄ‡, S-L Drechsler, O V Dolgov | IOP Publishing | EPL (Europhysics Letters) | 2008
61ba9f6e3961c0f52fc51370 | LaO 1âˆ’x F x FeAs | -501611709 |  | LaO 1âˆ’x F x FeAs |  |  | Iron-pnictides, Pnictides, Oxides, Fluorides |  |  |  | 1 K |  |  | body | paragraph | e4d3db3fc3 | Conventional superconductivity in Fe-based pnictides: The relevance of intra-band electron-boson scattering | 10.1209/0295-5075/85/47008 | M L KuliÄ‡, S-L Drechsler, O V Dolgov | IOP Publishing | EPL (Europhysics Letters) | 2008
61ba9f6fa013f06956c51335 | x = 0.04 | -1935289727 | [7 empty] | x=0.04 | 30 K |  | 30 kbar | body | figure | 3b4b65e05c | Weakening of the diamagnetic shielding in FeSe1âˆ’xSx at high pressures | 10.1103/physrevb.96.020502 | K Y Yip, Y C Chan, Q Niu, K Matsuura, Y Mizukami, S Kasahara, Y Matsuda, T Shibauchi, Swee K Goh | American Physical Society (APS) | Physical Review B | 2017
61ba9f6fa013f06956c51336 | Y-BSCCO | -838040418 | Y-BSCCO | [7 empty] | 2 K |  |  | body | figure | 3b4b65e05c | Weakening of the diamagnetic shielding in FeSe1âˆ’xSx at high pressures | 10.1103/physrevb.96.020502 | K Y Yip, Y C Chan, Q Niu, K Matsuura, Y Mizukami, S Kasahara, Y Matsuda, T Shibauchi, Swee K Goh | American Physical Society (APS) | Physical Review B | 2017
61ba9f6fa013f06956c51337 | x = 0.04 | -1933364913 | [7 empty] | x=0.04 | 20 K | resistivity | 50 kbar | body | paragraph | 3b4b65e05c | Weakening of the diamagnetic shielding in FeSe1âˆ’xSx at high pressures | 10.1103/physrevb.96.020502 | K Y Yip, Y C Chan, Q Niu, K Matsuura, Y Mizukami, S Kasahara, Y Matsuda, T Shibauchi, Swee K Goh | American Physical Society (APS) | Physical Review B | 2017
61ba9f6fa013f06956c51338 | x = 0.12 | -260648534 | [7 empty] | x=0.12 | 30 K |  |  | header | abstract | 3b4b65e05c | Weakening of the diamagnetic shielding in FeSe1âˆ’xSx at high pressures | 10.1103/physrevb.96.020502 | K Y Yip, Y C Chan, Q Niu, K Matsuura, Y Mizukami, S Kasahara, Y Matsuda, T Shibauchi, Swee K Goh | American Physical Society (APS) | Physical Review B | 2017
61ba9f6fa013f06956c51339 | x = 0.04 | -1677306968 | [7 empty] | x=0.04 | 30 K |  |  | header | abstract | 3b4b65e05c | Weakening of the diamagnetic shielding in FeSe1âˆ’xSx at high pressures | 10.1103/physrevb.96.020502 | K Y Yip, Y C Chan, Q Niu, K Matsuura, Y Mizukami, S Kasahara, Y Matsuda, T Shibauchi, Swee K Goh | American Physical Society (APS) | Physical Review B | 2017
61ba9f6fef148cdddfc51340 | LaO 0.9 F 0.1 FeAs | -322419630 |  | LaO 0.9 F 0.1 FeAs |  |  | Iron-pnictides, Pnictides, Oxides, Fluorides |  |  |  | 26K |  |  | body | paragraph | c04b4dcdb8 | A generic two-band model for unconventional superconductivity and spin-density-wave order in electron- and hole-doped iron-based superconductors | 10.1209/0295-5075/82/37007 | Qiang Han, Yan Chen, Z D Wang | IOP Publishing | EPL (Europhysics Letters) | 2013
61ba9f7085b12ae79ac5131f | MgB 2 | 1396227774 |  | MgB 2 |  |  | Alloys, Borides |  |  |  | 40 K |  |  | body | paragraph | 480cfa0658 | The mechanical relaxation study of polycrystalline MgC1 xNi3 | 10.1088/0953-2048/17/4/007 | Y X Yao, X N Ying, Y N Huang, Y N Wang, Z A Ren, G C Che, H H Wen, Z X Zhao, J W Ding | IOP Publishing | Superconductor Science and Technology | 2003
61ba9f7085b12ae79ac51320 | MgC 1âˆ’x Ni 3 | 1656339655 |  | MgC 1âˆ’x Ni 3 |  |  | Carbides |  |  |  | 7 K |  |  | body | paragraph | 480cfa0658 | The mechanical relaxation study of polycrystalline MgC1 xNi3 | 10.1088/0953-2048/17/4/007 | Y X Yao, X N Ying, Y N Huang, Y N Wang, Z A Ren, G C Che, H H Wen, Z X Zhao, J W Ding | IOP Publishing | Superconductor Science and Technology | 2003
61ba9f70c0bff55f4cc51333 | crystalline Cd | 1918915376 |  | Cd |  | crystalline | Alloys |  |  |  | 0.9K |  |  | body | paragraph | 526277cb50 | Different behaviour of magnetic impurities in crystalline and amorphous states of superconductors | 10.1088/0953-2048/15/11/313 | Mi-Ae Park, Kerim Savran, Yong-Jihn Kim | IOP Publishing | Superconductor Science and Technology | 2002
61ba9f70c0bff55f4cc51334 | pure Cd | 1336908123 |  | Cd | pure |  | Alloys |  |  |  | 0.9 K |  |  | body | paragraph | 526277cb50 | Different behaviour of magnetic impurities in crystalline and amorphous states of superconductors | 10.1088/0953-2048/15/11/313 | Mi-Ae Park, Kerim Savran, Yong-Jihn Kim | IOP Publishing | Superconductor Science and Technology | 2002
61ba9f70c0bff55f4cc51335 | pure Cd | 1334987527 |  | Cd | pure |  | Alloys |  |  |  | 0.9K |  |  | body | paragraph | 526277cb50 | Different behaviour of magnetic impurities in crystalline and amorphous states of superconductors | 10.1088/0953-2048/15/11/313 | Mi-Ae Park, Kerim Savran, Yong-Jihn Kim | IOP Publishing | Superconductor Science and Technology | 2002
61ba9f70c0bff55f4cc51336 | quench-condensed film of Cd | -489209742 |  | Cd | quench-condensed | film | Alloys |  |  |  | 0.9K |  |  | body | paragraph | 526277cb50 | Different behaviour of magnetic impurities in crystalline and amorphous states of superconductors | 10.1088/0953-2048/15/11/313 | Mi-Ae Park, Kerim Savran, Yong-Jihn Kim | IOP Publishing | Superconductor Science and Technology | 2002
61ba9f707c13e4f711c51303 | pure Nb | -635034013 |  | Nb | pure |  | Alloys |  |  |  | 9.2 K |  |  | body | figure | 41b1988e27 | Superconductor-ferromagnetCuNiâˆ•Nbâˆ•CuNitrilayers as superconducting spin-valve core structures | 10.1103/physrevb.71.180503 | A Potenza, C H Marrows | American Physical Society (APS) | Physical Review B | 2013
61ba9f708452d931a5c51327 | x=0.42-0.45) | 63682143 | [7 empty] | x=0.42-0.45 | 37 K |  |  | body | figure | 920608254a | Thermoelectric properties of iron-based superconductors and parent compounds | 10.1088/0953-2048/29/7/073002 | Ilaria Pallecchi, Federico Caglieris, Marina Putti | IOP Publishing | Superconductor Science and Technology | 2016
61ba9f708452d931a5c51328 | x=0 | 208619413 | [7 empty] | x=0 | 51K |  |  | body | paragraph | 920608254a | Thermoelectric properties of iron-based superconductors and parent compounds | 10.1088/0953-2048/29/7/073002 | Ilaria Pallecchi, Federico Caglieris, Marina Putti | IOP Publishing | Superconductor Science and Technology | 2016
61ba9f708452d931a5c51329 | LaFeAsO 0.95 F 0.05 | 1220384732 |  | LaFeAsO 0.95 F 0.05 |  |  | Iron-pnictides, Pnictides, Oxides, Fluorides |  |  |  | 20.6K |  |  | body | paragraph | 920608254a | Thermoelectric properties of iron-based superconductors and parent compounds | 10.1088/0953-2048/29/7/073002 | Ilaria Pallecchi, Federico Caglieris, Marina Putti | IOP Publishing | Superconductor Science and Technology | 2016
61ba9f708452d931a5c5132a | K 0.8 Fe 2.2 Se 2 single crystal | 1132778461 |  | K 0.8 Fe 2.2 Se 2 |  | single crystal | Iron-chalcogenides, Chalcogenides |  |  |  | 31.8K |  |  | body | paragraph | 920608254a | Thermoelectric properties of iron-based superconductors and parent compounds | 10.1088/0953-2048/29/7/073002 | Ilaria Pallecchi, Federico Caglieris, Marina Putti | IOP Publishing | Superconductor Science and Technology | 2016
61ba9f708452d931a5c5132b | SmFeAsO 0.85 F 0.15 polycrystal | -741103749 |  | SmFeAsO 0.85 F 0.15 |  | polycrystal | Iron-pnictides, Pnictides, Oxides, Fluorides |  |  |  | 52 K | resistivity |  | body | figure | 920608254a | Thermoelectric properties of iron-based superconductors and parent compounds | 10.1088/0953-2048/29/7/073002 | Ilaria Pallecchi, Federico Caglieris, Marina Putti | IOP Publishing | Superconductor Science and Technology | 2016
61ba9f708452d931a5c5132c | K 0.80 Fe 1.76 Se 2.00 single crystal | -1382342122 |  | K 0.80 Fe 1.76 Se 2.00 |  | single crystal | Iron-chalcogenides, Chalcogenides |  |  |  | 30K |  |  | body | paragraph | 920608254a | Thermoelectric properties of iron-based superconductors and parent compounds | 10.1088/0953-2048/29/7/073002 | Ilaria Pallecchi, Federico Caglieris, Marina Putti | IOP Publishing | Superconductor Science and Technology | 2016
61ba9f708452d931a5c5132d | x 0.11-0.12 | -772211861 | [7 empty] | x=0.11-0.12 | 24K |  |  | body | paragraph | 920608254a | Thermoelectric properties of iron-based superconductors and parent compounds | 10.1088/0953-2048/29/7/073002 | Ilaria Pallecchi, Federico Caglieris, Marina Putti | IOP Publishing | Superconductor Science and Technology | 2016
61ba9f708452d931a5c5132e | Tb 1âˆ’x Th x FeAsO | -2034499577 |  | Tb 1âˆ’x Th x FeAsO |  |  | Iron-pnictides, Oxides, Pnictides |  |  |  | 50K |  |  | body | figure | 920608254a | Thermoelectric properties of iron-based superconductors and parent compounds | 10.1088/0953-2048/29/7/073002 | Ilaria Pallecchi, Federico Caglieris, Marina Putti | IOP Publishing | Superconductor Science and Technology | 2016
61ba9f708452d931a5c5132f | Sm 0.9 Th 0.1 FeAsO 0.85 F 0.15 | 956331607 |  | Sm 0.9 Th 0.1 FeAsO 0.85 F 0.15 |  |  | Iron-pnictides, Pnictides, Oxides, Fluorides |  |  |  | 55K |  |  | body | figure | 920608254a | Thermoelectric properties of iron-based superconductors and parent compounds | 10.1088/0953-2048/29/7/073002 | Ilaria Pallecchi, Federico Caglieris, Marina Putti | IOP Publishing | Superconductor Science and Technology | 2016
61ba9f708452d931a5c51330 | La 0.8 Th 0.2 FeAsO | -635758891 |  | La 0.8 Th 0.2 FeAsO |  |  | Iron-pnictides, Oxides, Pnictides |  |  |  | 30.3K |  |  | body | figure | 920608254a | Thermoelectric properties of iron-based superconductors and parent compounds | 10.1088/0953-2048/29/7/073002 | Ilaria Pallecchi, Federico Caglieris, Marina Putti | IOP Publishing | Superconductor Science and Technology | 2016
61ba9f708452d931a5c51331 | FeSe 0.97 | -70255229 |  | FeSe 0.97 |  |  | Iron-chalcogenides, Chalcogenides |  |  |  | 9K |  |  | body | paragraph | 920608254a | Thermoelectric properties of iron-based superconductors and parent compounds | 10.1088/0953-2048/29/7/073002 | Ilaria Pallecchi, Federico Caglieris, Marina Putti | IOP Publishing | Superconductor Science and Technology | 2016
61ba9f708452d931a5c51332 | x=0.06 | 417717887 | [7 empty] | x=0.06 | 10K |  |  | body | figure | 920608254a | Thermoelectric properties of iron-based superconductors and parent compounds | 10.1088/0953-2048/29/7/073002 | Ilaria Pallecchi, Federico Caglieris, Marina Putti | IOP Publishing | Superconductor Science and Technology | 2016
61ba9f708452d931a5c51333 | Fe 1.01 Te 0.62 Se 0.38 | 332890059 |  | Fe 1.01 Te 0.62 Se 0.38 |  |  | Iron-chalcogenides, Chalcogenides |  |  |  | 13.4K |  |  | body | figure | 920608254a | Thermoelectric properties of iron-based superconductors and parent compounds | 10.1088/0953-2048/29/7/073002 | Ilaria Pallecchi, Federico Caglieris, Marina Putti | IOP Publishing | Superconductor Science and Technology | 2016
61ba9f708452d931a5c51334 | Fe(Te,Se) thin film | 1138655083 | Fe(Te,Se | FeM |  | thin film |  |  |  |  | 20.5 K |  |  | body | figure | 920608254a | Thermoelectric properties of iron-based superconductors and parent compounds | 10.1088/0953-2048/29/7/073002 | Ilaria Pallecchi, Federico Caglieris, Marina Putti | IOP Publishing | Superconductor Science and Technology | 2016
61ba9f708452d931a5c51335 | x=0.075 | -2126036139 | [7 empty] | x=0.075 | 3.5 K |  |  | body | paragraph | 920608254a | Thermoelectric properties of iron-based superconductors and parent compounds | 10.1088/0953-2048/29/7/073002 | Ilaria Pallecchi, Federico Caglieris, Marina Putti | IOP Publishing | Superconductor Science and Technology | 2016
61ba9f708452d931a5c51336 | Fe 1.01 Te 0.62 Se 0.38 | 396432823 |  | Fe 1.01 Te 0.62 Se 0.38 |  |  | Iron-chalcogenides, Chalcogenides |  |  |  | 13.4K |  |  | body | figure | 920608254a | Thermoelectric properties of iron-based superconductors and parent compounds | 10.1088/0953-2048/29/7/073002 | Ilaria Pallecchi, Federico Caglieris, Marina Putti | IOP Publishing | Superconductor Science and Technology | 2016
61ba9f708452d931a5c51337 | FeSe | 1598563251 |  | FeSe |  |  | Iron-chalcogenides, Chalcogenides |  |  |  | 13 K |  |  | body | figure | 920608254a | Thermoelectric properties of iron-based superconductors and parent compounds | 10.1088/0953-2048/29/7/073002 | Ilaria Pallecchi, Federico Caglieris, Marina Putti | IOP Publishing | Superconductor Science and Technology | 2016
61ba9f708452d931a5c51338 | PrFe 0.9 Co 0.1 AsO | 939910868 |  | PrFe 0.9 Co 0.1 AsO |  |  | Iron-pnictides, Oxides, Pnictides |  |  |  | 16K |  |  | body | figure | 920608254a | Thermoelectric properties of iron-based superconductors and parent compounds | 10.1088/0953-2048/29/7/073002 | Ilaria Pallecchi, Federico Caglieris, Marina Putti | IOP Publishing | Superconductor Science and Technology | 2016
61ba9f708452d931a5c51339 | Na x FeAs | 843378246 |  | Na x FeAs |  |  | Iron-pnictides, Pnictides |  |  |  | 18K |  |  | body | paragraph | 920608254a | Thermoelectric properties of iron-based superconductors and parent compounds | 10.1088/0953-2048/29/7/073002 | Ilaria Pallecchi, Federico Caglieris, Marina Putti | IOP Publishing | Superconductor Science and Technology | 2016
61ba9f708452d931a5c5133a | FeSe 11-y15 | -990796668 |  | FeSe 11-y15 |  |  | Iron-chalcogenides, Chalcogenides |  |  |  | 12- 25K |  |  | body | paragraph | 920608254a | Thermoelectric properties of iron-based superconductors and parent compounds | 10.1088/0953-2048/29/7/073002 | Ilaria Pallecchi, Federico Caglieris, Marina Putti | IOP Publishing | Superconductor Science and Technology | 2016
61ba9f708452d931a5c5133b | x 0.32 | -843379655 | [7 empty] | x=0.32 | 38K |  |  | body | paragraph | 920608254a | Thermoelectric properties of iron-based superconductors and parent compounds | 10.1088/0953-2048/29/7/073002 | Ilaria Pallecchi, Federico Caglieris, Marina Putti | IOP Publishing | Superconductor Science and Technology | 2016
61ba9f708452d931a5c5133c | Bi content from 0 to 8% | -1911066396 |  |  | Bi content from 0 to 8% | [5 empty] | 10.02K |  |  | body | paragraph | 920608254a | Thermoelectric properties of iron-based superconductors and parent compounds | 10.1088/0953-2048/29/7/073002 | Ilaria Pallecchi, Federico Caglieris, Marina Putti | IOP Publishing | Superconductor Science and Technology | 2016
61ba9f708452d931a5c5133d | FeSe 1-y | -17010195 |  | FeSe 1-y |  |  | Iron-chalcogenides, Chalcogenides |  |  |  | 200-230 K | resistivity |  | body | paragraph | 920608254a | Thermoelectric properties of iron-based superconductors and parent compounds | 10.1088/0953-2048/29/7/073002 | Ilaria Pallecchi, Federico Caglieris, Marina Putti | IOP Publishing | Superconductor Science and Technology | 2016
61ba9f708452d931a5c5133e | LaFe 0.89 Co 0.11 AsO | -1451417450 |  | LaFe 0.89 Co 0.11 AsO |  |  | Iron-pnictides, Oxides, Pnictides |  |  |  | 14.3K |  |  | body | figure | 920608254a | Thermoelectric properties of iron-based superconductors and parent compounds | 10.1088/0953-2048/29/7/073002 | Ilaria Pallecchi, Federico Caglieris, Marina Putti | IOP Publishing | Superconductor Science and Technology | 2016
61ba9f708452d931a5c5133f | x=1 (KFe 2 As 2 | 1518647759 |  | KFe 2 As 2 |  |  | Iron-pnictides, Pnictides |  |  | x=1 | 3.8 K |  |  | body | figure | 920608254a | Thermoelectric properties of iron-based superconductors and parent compounds | 10.1088/0953-2048/29/7/073002 | Ilaria Pallecchi, Federico Caglieris, Marina Putti | IOP Publishing | Superconductor Science and Technology | 2016
61ba9f708452d931a5c51340 | x=0.02 and 0.05) 40 | -1707833139 | [7 empty] | x=0.02, 0.05) 40 | 25K |  |  | body | figure | 920608254a | Thermoelectric properties of iron-based superconductors and parent compounds | 10.1088/0953-2048/29/7/073002 | Ilaria Pallecchi, Federico Caglieris, Marina Putti | IOP Publishing | Superconductor Science and Technology | 2016
61ba9f708452d931a5c51341 | FeTe 0.5 Se 0.5 | 1882243642 |  | FeTe 0.5 Se 0.5 |  |  | Iron-chalcogenides, Chalcogenides |  |  |  | 16K |  |  | body | figure | 920608254a | Thermoelectric properties of iron-based superconductors and parent compounds | 10.1088/0953-2048/29/7/073002 | Ilaria Pallecchi, Federico Caglieris, Marina Putti | IOP Publishing | Superconductor Science and Technology | 2016
61ba9f708452d931a5c51342 | optimally doped LaO 0.9 F 0.1 FeAs | -926534167 |  | LaO 0.9 F 0.1 FeAs | optimally doped |  | Iron-pnictides, Pnictides, Oxides, Fluorides |  |  |  | 26 K |  |  | body | paragraph | 920608254a | Thermoelectric properties of iron-based superconductors and parent compounds | 10.1088/0953-2048/29/7/073002 | Ilaria Pallecchi, Federico Caglieris, Marina Putti | IOP Publishing | Superconductor Science and Technology | 2016
61ba9f708452d931a5c51343 | Fe 1+y Te 0.6 Se 0.4 single crystal | -1094671661 |  | Fe 1+y Te 0.6 Se 0.4 |  | single crystal | Alloys |  |  |  | 14K |  |  | body | figure | 920608254a | Thermoelectric properties of iron-based superconductors and parent compounds | 10.1088/0953-2048/29/7/073002 | Ilaria Pallecchi, Federico Caglieris, Marina Putti | IOP Publishing | Superconductor Science and Technology | 2016
61ba9f708452d931a5c51344 | x=0.5 | -1893893149 | [7 empty] | x=0.5 | 34K |  |  | body | figure | 920608254a | Thermoelectric properties of iron-based superconductors and parent compounds | 10.1088/0953-2048/29/7/073002 | Ilaria Pallecchi, Federico Caglieris, Marina Putti | IOP Publishing | Superconductor Science and Technology | 2016
61ba9f708452d931a5c51345 | FeSe 0.97 | -151117101 |  | FeSe 0.97 |  |  | Iron-chalcogenides, Chalcogenides |  |  |  | 0.6 K |  |  | body | paragraph | 920608254a | Thermoelectric properties of iron-based superconductors and parent compounds | 10.1088/0953-2048/29/7/073002 | Ilaria Pallecchi, Federico Caglieris, Marina Putti | IOP Publishing | Superconductor Science and Technology | 2016
61ba9f708452d931a5c51346 | A x Fe 2-y Se 2 (A=K, Rb, and Cs) | -491192070 |  | A x Fe 2-y Se 2 |  |  | Alloys |  |  | A=K, Rb, Cs | 32 K |  |  | body | figure | 920608254a | Thermoelectric properties of iron-based superconductors and parent compounds | 10.1088/0953-2048/29/7/073002 | Ilaria Pallecchi, Federico Caglieris, Marina Putti | IOP Publishing | Superconductor Science and Technology | 2016
61ba9f708452d931a5c51347 | Fe 1.01 Te 0.62 Se 0.40 single crystals | 585755778 |  | Fe 1.01 Te 0.62 Se 0.40 |  | single crystals | Iron-chalcogenides, Chalcogenides |  |  |  | 13.4K |  |  | body | figure | 920608254a | Thermoelectric properties of iron-based superconductors and parent compounds | 10.1088/0953-2048/29/7/073002 | Ilaria Pallecchi, Federico Caglieris, Marina Putti | IOP Publishing | Superconductor Science and Technology | 2016
61ba9f708452d931a5c51348 | Fe 1.01 Te 0.62 Se 0.40 single crystals | 585755778 |  | Fe 1.01 Te 0.62 Se 0.40 |  | single crystals | Iron-chalcogenides, Chalcogenides |  |  |  | 13.9K |  |  | body | figure | 920608254a | Thermoelectric properties of iron-based superconductors and parent compounds | 10.1088/0953-2048/29/7/073002 | Ilaria Pallecchi, Federico Caglieris, Marina Putti | IOP Publishing | Superconductor Science and Technology | 2016
61ba9f708452d931a5c51349 | CeFe 0.9 Co 0.1 AsO | 642554078 |  | CeFe 0.9 Co 0.1 AsO |  |  | Iron-pnictides, Oxides, Pnictides |  |  |  | 12.5K |  |  | body | figure | 920608254a | Thermoelectric properties of iron-based superconductors and parent compounds | 10.1088/0953-2048/29/7/073002 | Ilaria Pallecchi, Federico Caglieris, Marina Putti | IOP Publishing | Superconductor Science and Technology | 2016
61ba9f708452d931a5c5134a | polycrystalline TbFeAsO 0.85 | 2147431526 |  | TbFeAsO 0.85 |  | polycrystalline | Iron-pnictides, Oxides, Pnictides |  |  |  | 42.5K |  |  | body | figure | 920608254a | Thermoelectric properties of iron-based superconductors and parent compounds | 10.1088/0953-2048/29/7/073002 | Ilaria Pallecchi, Federico Caglieris, Marina Putti | IOP Publishing | Superconductor Science and Technology | 2016
61ba9f708452d931a5c5134b | optimally doped samples LaO 0.9 F 0.1 FeAs | 624090 |  | LaO 0.9 F 0.1 FeAs | optimally doped |  | Iron-pnictides, Pnictides, Oxides, Fluorides |  |  |  | 26 K |  |  | body | paragraph | 920608254a | Thermoelectric properties of iron-based superconductors and parent compounds | 10.1088/0953-2048/29/7/073002 | Ilaria Pallecchi, Federico Caglieris, Marina Putti | IOP Publishing | Superconductor Science and Technology | 2016
61ba9f708452d931a5c5134c | K 0.80 Fe 1.76 Se 2 single crystal | -1458923109 |  | K 0.80 Fe 1.76 Se 2 |  | single crystal | Iron-chalcogenides, Chalcogenides |  |  |  | 30K |  |  | body | paragraph | 920608254a | Thermoelectric properties of iron-based superconductors and parent compounds | 10.1088/0953-2048/29/7/073002 | Ilaria Pallecchi, Federico Caglieris, Marina Putti | IOP Publishing | Superconductor Science and Technology | 2016
61ba9f708452d931a5c5134d | Fe 1.01 Te 0.62 Se 0.40 | -731021766 |  | Fe 1.01 Te 0.62 Se 0.40 |  |  | Iron-chalcogenides, Chalcogenides |  |  |  | 13.9K |  |  | body | figure | 920608254a | Thermoelectric properties of iron-based superconductors and parent compounds | 10.1088/0953-2048/29/7/073002 | Ilaria Pallecchi, Federico Caglieris, Marina Putti | IOP Publishing | Superconductor Science and Technology | 2016
61ba9f708452d931a5c5134e | fluorine-doped LaFeAsO 2 | -1937129841 |  | LaFeAsO 2 | fluorine |  | Iron-pnictides, Oxides, Pnictides |  |  |  | 26 K |  |  | body | paragraph | 920608254a | Thermoelectric properties of iron-based superconductors and parent compounds | 10.1088/0953-2048/29/7/073002 | Ilaria Pallecchi, Federico Caglieris, Marina Putti | IOP Publishing | Superconductor Science and Technology | 2016
61ba9f708452d931a5c5134f | SmFeAsO 0.85 | -1613573720 |  | SmFeAsO 0.85 |  |  | Iron-pnictides, Oxides, Pnictides |  |  |  | 53K |  |  | body | figure | 920608254a | Thermoelectric properties of iron-based superconductors and parent compounds | 10.1088/0953-2048/29/7/073002 | Ilaria Pallecchi, Federico Caglieris, Marina Putti | IOP Publishing | Superconductor Science and Technology | 2016
61ba9f708452d931a5c51350 | SmFeAsO 0.85 | -1613573720 |  | SmFeAsO 0.85 |  |  | Iron-pnictides, Oxides, Pnictides |  |  |  | 30.3K |  |  | body | figure | 920608254a | Thermoelectric properties of iron-based superconductors and parent compounds | 10.1088/0953-2048/29/7/073002 | Ilaria Pallecchi, Federico Caglieris, Marina Putti | IOP Publishing | Superconductor Science and Technology | 2016
61ba9f708452d931a5c51351 | FeSe 0.98 | -1984334500 |  | FeSe 0.98 |  |  | Iron-chalcogenides, Chalcogenides |  |  |  | 8.5K |  |  | body | paragraph | 920608254a | Thermoelectric properties of iron-based superconductors and parent compounds | 10.1088/0953-2048/29/7/073002 | Ilaria Pallecchi, Federico Caglieris, Marina Putti | IOP Publishing | Superconductor Science and Technology | 2016
61ba9f708452d931a5c51352 | SmFe 0.9 Co 0.1 AsO | 2055158990 |  | SmFe 0.9 Co 0.1 AsO |  |  | Iron-pnictides, Oxides, Pnictides |  |  |  | 17.2K |  |  | body | figure | 920608254a | Thermoelectric properties of iron-based superconductors and parent compounds | 10.1088/0953-2048/29/7/073002 | Ilaria Pallecchi, Federico Caglieris, Marina Putti | IOP Publishing | Superconductor Science and Technology | 2016
61ba9f708452d931a5c51353 | LaFe 0.9 Co 0.1 AsO | 424472123 |  | LaFe 0.9 Co 0.1 AsO |  |  | Iron-pnictides, Oxides, Pnictides |  |  |  | 13K |  |  | body | figure | 920608254a | Thermoelectric properties of iron-based superconductors and parent compounds | 10.1088/0953-2048/29/7/073002 | Ilaria Pallecchi, Federico Caglieris, Marina Putti | IOP Publishing | Superconductor Science and Technology | 2016
61ba9f708452d931a5c51354 | Fe 1.01 Te 0.62 Se 0.38 | 511934317 |  | Fe 1.01 Te 0.62 Se 0.38 |  |  | Iron-chalcogenides, Chalcogenides |  |  |  | 13.4K |  |  | body | paragraph | 920608254a | Thermoelectric properties of iron-based superconductors and parent compounds | 10.1088/0953-2048/29/7/073002 | Ilaria Pallecchi, Federico Caglieris, Marina Putti | IOP Publishing | Superconductor Science and Technology | 2016
61ba9f708452d931a5c51355 | FeSe 1-y | -132522937 |  | FeSe 1-y |  |  | Iron-chalcogenides, Chalcogenides |  |  |  | 9.4K |  |  | body | paragraph | 920608254a | Thermoelectric properties of iron-based superconductors and parent compounds | 10.1088/0953-2048/29/7/073002 | Ilaria Pallecchi, Federico Caglieris, Marina Putti | IOP Publishing | Superconductor Science and Technology | 2016
61ba9f708452d931a5c51356 | LaO 0.8 F 0.2 FeAs 0.95 Sb 0.05 | 1434115799 |  | LaO 0.8 F 0.2 FeAs 0.95 Sb 0.05 |  |  | Iron-pnictides, Pnictides, Oxides, Fluorides |  |  |  | 30.1K |  |  | body | figure | 920608254a | Thermoelectric properties of iron-based superconductors and parent compounds | 10.1088/0953-2048/29/7/073002 | Ilaria Pallecchi, Federico Caglieris, Marina Putti | IOP Publishing | Superconductor Science and Technology | 2016
61ba9f708452d931a5c51357 | K 0.8 Fe 2.2 Se 2 single crystal | 1175132805 |  | K 0.8 Fe 2.2 Se 2 |  | single crystal | Iron-chalcogenides, Chalcogenides |  |  |  | 31.8K |  |  | body | paragraph | 920608254a | Thermoelectric properties of iron-based superconductors and parent compounds | 10.1088/0953-2048/29/7/073002 | Ilaria Pallecchi, Federico Caglieris, Marina Putti | IOP Publishing | Superconductor Science and Technology | 2016
61ba9f708452d931a5c51358 | Fe 1.01 Te 0.62 Se 0.40 | -551977508 |  | Fe 1.01 Te 0.62 Se 0.40 |  |  | Iron-chalcogenides, Chalcogenides |  |  |  | 13.9K |  |  | body | paragraph | 920608254a | Thermoelectric properties of iron-based superconductors and parent compounds | 10.1088/0953-2048/29/7/073002 | Ilaria Pallecchi, Federico Caglieris, Marina Putti | IOP Publishing | Superconductor Science and Technology | 2016
61ba9f708452d931a5c51359 | single crystal with composition K 0.65 Fe 1.41 Se 2.00 | 1649818356 |  | K 0.65 Fe 1.41 Se 2.00 |  | single crystal | Iron-chalcogenides, Chalcogenides |  |  |  | 32K |  |  | body | paragraph | 920608254a | Thermoelectric properties of iron-based superconductors and parent compounds | 10.1088/0953-2048/29/7/073002 | Ilaria Pallecchi, Federico Caglieris, Marina Putti | IOP Publishing | Superconductor Science and Technology | 2016
61ba9f713af0453d0cc51391 | Na 0.05 WO 3 | 825166510 |  | Na 0.05 WO 3 |  |  | Oxides |  |  |  | 91 K |  |  | body | paragraph | db3d65db2a | Bose-Einstein Condensation Picture of Superconductivity in YBa 2 Cu 3 O 7 (91K) and YBa 2 Cu 3 Se 7 (371 K). (Dilute metals) |  | V N Bogomolov |  |  | 2014
61ba9f713af0453d0cc51392 | Na 0.04 NH 3 | 911024225 |  | Na 0.04 NH 3 |  |  | Hydrides, Nitrides |  |  |  | 200 K |  |  | body | paragraph | db3d65db2a | Bose-Einstein Condensation Picture of Superconductivity in YBa 2 Cu 3 O 7 (91K) and YBa 2 Cu 3 Se 7 (371 K). (Dilute metals) |  | V N Bogomolov |  |  | 2014
61ba9f713af0453d0cc51393 | YBa 2 Cu 3 O 7 | 844947386 |  | YBa 2 Cu 3 O 7 |  |  | Oxides, Cuprates |  |  |  | 371 K |  |  | body | paragraph | db3d65db2a | Bose-Einstein Condensation Picture of Superconductivity in YBa 2 Cu 3 O 7 (91K) and YBa 2 Cu 3 Se 7 (371 K). (Dilute metals) |  | V N Bogomolov |  |  | 2014
61ba9f710cb3d3a5e6c512d3 | solid metallic hydrogen | -617259910 | [8 empty] | 100 K |  |  | body | paragraph | c60ced2cdb | Metallic liquid hydrogen and likely Al2O3 metallic glass | 10.1140/epjst/e2011-01423-2 | W J Nellis | Springer Science and Business Media LLC | The European Physical Journal Special Topics | 2011
61ba9f710cb3d3a5e6c512d4 | Sr 2 CuO 3+d | -599178477 |  | Sr 2 CuO 3+d |  |  | Alloys |  |  |  | 95 K |  |  | header | abstract | c60ced2cdb | Metallic liquid hydrogen and likely Al2O3 metallic glass | 10.1140/epjst/e2011-01423-2 | W J Nellis | Springer Science and Business Media LLC | The European Physical Journal Special Topics | 2011
61ba9f710cb3d3a5e6c512d5 | BSCCO | 426389842 | BSCCO | [7 empty] | 0.4Î˜ D ~100 K |  |  | body | paragraph | c60ced2cdb | Metallic liquid hydrogen and likely Al2O3 metallic glass | 10.1140/epjst/e2011-01423-2 | W J Nellis | Springer Science and Business Media LLC | The European Physical Journal Special Topics | 2011
61ba9f710cb3d3a5e6c512d6 | CuO 3+d | 352480565 |  | CuO 3+d |  |  | Alloys |  |  |  | 95 K |  |  | body | paragraph | c60ced2cdb | Metallic liquid hydrogen and likely Al2O3 metallic glass | 10.1140/epjst/e2011-01423-2 | W J Nellis | Springer Science and Business Media LLC | The European Physical Journal Special Topics | 2011
61ba9f710cb3d3a5e6c512d7 | BSCCO | 453341456 | BSCCO | [7 empty] | 95 K |  |  | body | paragraph | c60ced2cdb | Metallic liquid hydrogen and likely Al2O3 metallic glass | 10.1140/epjst/e2011-01423-2 | W J Nellis | Springer Science and Business Media LLC | The European Physical Journal Special Topics | 2011
61ba9f710cb3d3a5e6c512d8 | LuRh 4 B 4 | -1579901984 |  | LuRh 4 B 4 |  |  | Alloys, Borides |  |  |  | 7 K |  |  | body |  | c60ced2cdb | Metallic liquid hydrogen and likely Al2O3 metallic glass | 10.1140/epjst/e2011-01423-2 | W J Nellis | Springer Science and Business Media LLC | The European Physical Journal Special Topics | 2011
61ba9f71fa2141a3e5c512f3 | MgB 2 | 1482858464 |  | MgB 2 |  |  | Alloys, Borides |  |  |  | 40 K |  |  | body | paragraph | 8e86e0ec43 | Comparative study of the electronic structure of alkaline-earth borides (MeB2; Me=Mg, Al, Zr, Nb, and Ta) and their normal-state conductivity | 10.1016/s0022-4596(02)00045-2 | Pablo De La Mora, Miguel Castro, Gustavo Tavizon | Elsevier BV | Journal of Solid State Chemistry | 2002
61ba9f7149d0b378c6c51343 | OD85 means over-doped sample | -497204923 |  |  | OD85 means over-doped | [5 empty] | 91K |  |  | body | figure | 9cfe99ea7c | Four-legged starfish-shaped Cooper pairs with ultrashort antinodal length scales in cuprate superconductors |  | Haoxiang Li, Xiaoqing Zhou, Stephen Parham, Kyle N Gordon, R D Zhong, J Schneeloch, G D Gu, Y Huang, H Berger, G B Arnold, D S Dessau
61ba9f7149d0b378c6c51344 | superstructure-free bilayer (Bi,Pb)2Sr2CaCu2O8 (Bi2212) | -1813144292 | Bi2212 | Bi,Pb)2Sr2CaCu2O8 | superstructure-free |  | Alloys |  |  |  | 69 to 91K |  |  | body | figure | 9cfe99ea7c | Four-legged starfish-shaped Cooper pairs with ultrashort antinodal length scales in cuprate superconductors |  | Haoxiang Li, Xiaoqing Zhou, Stephen Parham, Kyle N Gordon, R D Zhong, J Schneeloch, G D Gu, Y Huang, H Berger, G B Arnold, D S Dessau
61ba9f7149d0b378c6c51345 | OD85 means over- doped sample | 701969541 |  |  | OD85 means over- doped | [5 empty] | 91K |  |  | body | figure | 9cfe99ea7c | Four-legged starfish-shaped Cooper pairs with ultrashort antinodal length scales in cuprate superconductors |  | Haoxiang Li, Xiaoqing Zhou, Stephen Parham, Kyle N Gordon, R D Zhong, J Schneeloch, G D Gu, Y Huang, H Berger, G B Arnold, D S Dessau
61ba9f7149d0b378c6c51346 | doped Bi2Sr2CaCu2O8 | 676813878 |  | Bi2Sr2CaCu2O8 | doped |  | Oxides, Cuprates |  |  |  | 85K |  |  | body | figure | 9cfe99ea7c | Four-legged starfish-shaped Cooper pairs with ultrashort antinodal length scales in cuprate superconductors |  | Haoxiang Li, Xiaoqing Zhou, Stephen Parham, Kyle N Gordon, R D Zhong, J Schneeloch, G D Gu, Y Huang, H Berger, G B Arnold, D S Dessau
61ba9f71ab9e3e9324c51353 | UD Hg-1223 single crystal | 1060428137 | Hg-1223 |  |  | single crystal |  |  |  |  | 122 K |  |  | body | paragraph | c59c73a1f9 | Observing the Superconducting State of HgBa 2 Ca 2 Cu 3 O 8+Î´ Cuprate by Electronic Raman Scattering |  | B Loret, A Sacuto, D Colson, Y Gallais, M Cazayous, M.-A MÃ©asson, A Forget |  |  | 2015
61ba9f71ab9e3e9324c51354 | slightly under-doped Hg-1223 | 1735321518 | Hg-1223 |  | slightly under-doped | [5 empty] | 122 K |  |  | body | paragraph | c59c73a1f9 | Observing the Superconducting State of HgBa 2 Ca 2 Cu 3 O 8+Î´ Cuprate by Electronic Raman Scattering |  | B Loret, A Sacuto, D Colson, Y Gallais, M Cazayous, M.-A MÃ©asson, A Forget |  |  | 2015
61ba9f71ab9e3e9324c51355 | under-doped Hg-1223 single crys- tal | 1229041124 | Hg-1223 |  | under | single crys- tal |  |  |  |  | 122K |  |  | body | figure | c59c73a1f9 | Observing the Superconducting State of HgBa 2 Ca 2 Cu 3 O 8+Î´ Cuprate by Electronic Raman Scattering |  | B Loret, A Sacuto, D Colson, Y Gallais, M Cazayous, M.-A MÃ©asson, A Forget |  |  | 2015
61ba9f71ab9e3e9324c51356 | YBa 2 Cu 3 O 7âˆ’Î´ | -570312242 |  | YBa 2 Cu 3 O 7âˆ’Î´ |  |  | Oxides, Cuprates |  |  |  | 164 K |  | 30 GPa pressure | body | paragraph | c59c73a1f9 | Observing the Superconducting State of HgBa 2 Ca 2 Cu 3 O 8+Î´ Cuprate by Electronic Raman Scattering |  | B Loret, A Sacuto, D Colson, Y Gallais, M Cazayous, M.-A MÃ©asson, A Forget |  |  | 2015
61ba9f71ab9e3e9324c51357 | HgBa2Ca2Cu3O 8+Î´ | 207203232 |  | HgBa2Ca2Cu3O 8+Î´ |  |  | Alloys |  |  |  | 122 K |  |  | header | abstract | c59c73a1f9 | Observing the Superconducting State of HgBa 2 Ca 2 Cu 3 O 8+Î´ Cuprate by Electronic Raman Scattering |  | B Loret, A Sacuto, D Colson, Y Gallais, M Cazayous, M.-A MÃ©asson, A Forget |  |  | 2015
61ba9f715cc438644dc51324 | Ru-1212 | 1240983814 | Ru-1212 | [7 empty] | 20 K | R-T |  | body | paragraph | b9f59d27b3 | Magneto-Superconductivity of Rutheno-Cuprates | 10.1002/chin.200549225 | V P S Awana | Wiley | ChemInform | 2005
61ba9f715cc438644dc51325 | Dy/Ru-1232 | -836682407 | Dy/Ru-1232 | [7 empty] | 40 K |  |  | body | paragraph | b9f59d27b3 | Magneto-Superconductivity of Rutheno-Cuprates | 10.1002/chin.200549225 | V P S Awana | Wiley | ChemInform | 2005
61ba9f715cc438644dc51326 | Ru 0.9 Sr 2 YCu 2.1 O 7.9 | 1102577622 |  | Ru 0.9 Sr 2 YCu 2.1 O 7.9 |  |  | Oxides, Cuprates |  |  |  | below 30 K | magnetic susceptibility |  | annex | paragraph | b9f59d27b3 | Magneto-Superconductivity of Rutheno-Cuprates | 10.1002/chin.200549225 | V P S Awana | Wiley | ChemInform | 2005
61ba9f715cc438644dc51327 | R = 0 | 212100551 | [7 empty] | R=0 | 10 K |  |  | body | figure | b9f59d27b3 | Magneto-Superconductivity of Rutheno-Cuprates | 10.1002/chin.200549225 | V P S Awana | Wiley | ChemInform | 2005
61ba9f715cc438644dc51328 | R = 0 | 439287655 | [7 empty] | R=0 | 25 K |  |  | body | figure | b9f59d27b3 | Magneto-Superconductivity of Rutheno-Cuprates | 10.1002/chin.200549225 | V P S Awana | Wiley | ChemInform | 2005
61ba9f715cc438644dc51329 | Ru 0.9 Sr 2 YCu 2.1 O 7.9 | 1216168362 |  | Ru 0.9 Sr 2 YCu 2.1 O 7.9 |  |  | Oxides, Cuprates |  |  |  | 5 K | magnetic susceptibility |  | body | paragraph | b9f59d27b3 | Magneto-Superconductivity of Rutheno-Cuprates | 10.1002/chin.200549225 | V P S Awana | Wiley | ChemInform | 2005
61ba9f715cc438644dc5132a | Ru 0.9 Sr 2 YCu 2.1 O 7.9 | 1574289216 |  | Ru 0.9 Sr 2 YCu 2.1 O 7.9 |  |  | Oxides, Cuprates |  |  |  | 10 K | magnetization |  | annex | paragraph | b9f59d27b3 | Magneto-Superconductivity of Rutheno-Cuprates | 10.1002/chin.200549225 | V P S Awana | Wiley | ChemInform | 2005
61ba9f715cc438644dc5132b | 0 < x < 0.75 | 1294552821 | [7 empty] | x=< 0.75, 0 < | 74 K |  |  | body | paragraph | b9f59d27b3 | Magneto-Superconductivity of Rutheno-Cuprates | 10.1002/chin.200549225 | V P S Awana | Wiley | ChemInform | 2005
61ba9f715cc438644dc5132c | RuSr 2 (Gd 0.7 Ce 0.3 ) 2 Cu 2 O 10 -Î´ | 48940592 |  | RuSr 2 (Gd 0.7 Ce 0.3 ) 2 Cu 2 O 10 -Î´ |  |  | Alloys |  |  |  | 60 K |  |  | body | figure | b9f59d27b3 | Magneto-Superconductivity of Rutheno-Cuprates | 10.1002/chin.200549225 | V P S Awana | Wiley | ChemInform | 2005
61ba9f7111af647618c51306 | carbon nanotubes | -223788873 |  |  | carbon | [5 empty] | than 1K |  |  | header | abstract | d1a268b372 | Plasmon exchange model for superconductivity in carbon nanotubes and metallic nanowires | 10.1080/01411590412331316636 | S M Bose, S Gayen | Informa UK Limited | Phase Transitions | 2004
61ba9f72d7a99c43e8c5136a | deuter- ated Îº-(D 8 -ET) 2 Cu(NCS) 2 | -1349585819 |  | D 8 -ET) 2 Cu(NCS) 2 | deuter- ated Îº- |  | Alloys |  |  |  | 9.95 K |  |  | body | paragraph | af4554b4e8 | Evidence for structural and electronic instabilities at intermediate temperatures inÎºâˆ’(BEDTâˆ’TTF)2XforX=Cu[N(CN)2]Cl,Cu[N(CN)2]BrandCu(NCS)2:Implications for the phase diagram of these quasi-two-dimensional organic superconductors | 10.1103/physrevb.65.144521 | J MÃ¼ller, M Lang, F Steglich, J A Schlueter, A M Kini, T Sasaki | American Physical Society (APS) | Physical Review B | 2013
61ba9f72d7a99c43e8c5136b | 2 SF 5 CH 2 CF 2 SO 3 | 1909039609 |  | 2 SF 5 CH 2 CF 2 SO 3 |  |  | Alloys |  |  |  | 5 K |  |  | body | paragraph | af4554b4e8 | Evidence for structural and electronic instabilities at intermediate temperatures inÎºâˆ’(BEDTâˆ’TTF)2XforX=Cu[N(CN)2]Cl,Cu[N(CN)2]BrandCu(NCS)2:Implications for the phase diagram of these quasi-two-dimensional organic superconductors | 10.1103/physrevb.65.144521 | J MÃ¼ller, M Lang, F Steglich, J A Schlueter, A M Kini, T Sasaki | American Physical Society (APS) | Physical Review B | 2013
61ba9f72d7a99c43e8c5136c | Îº-(ET) 2 Cu[N(CN) 2 ]Cl | 1016555623 |  | Îº-(ET) 2 Cu[N(CN) 2 ]Cl |  |  | Alloys |  |  |  | 12.8 K |  |  | body | paragraph | af4554b4e8 | Evidence for structural and electronic instabilities at intermediate temperatures inÎºâˆ’(BEDTâˆ’TTF)2XforX=Cu[N(CN)2]Cl,Cu[N(CN)2]BrandCu(NCS)2:Implications for the phase diagram of these quasi-two-dimensional organic superconductors | 10.1103/physrevb.65.144521 | J MÃ¼ller, M Lang, F Steglich, J A Schlueter, A M Kini, T Sasaki | American Physical Society (APS) | Physical Review B | 2013
61ba9f72d7a99c43e8c5136d | Îº-(D 8 13 C 4 34 S 8 - ET) 2 Cu(NCS) 2 | -444406412 |  | Îº-(D 8 13 C 4 34 S 8 - ET) 2 Cu(NCS) 2 |  |  | Alloys |  |  |  | 9.8 K |  |  | body | paragraph | af4554b4e8 | Evidence for structural and electronic instabilities at intermediate temperatures inÎºâˆ’(BEDTâˆ’TTF)2XforX=Cu[N(CN)2]Cl,Cu[N(CN)2]BrandCu(NCS)2:Implications for the phase diagram of these quasi-two-dimensional organic superconductors | 10.1103/physrevb.65.144521 | J MÃ¼ller, M Lang, F Steglich, J A Schlueter, A M Kini, T Sasaki | American Physical Society (APS) | Physical Review B | 2013
61ba9f72d7a99c43e8c5136e | anion-labeled Îº-(ET) 2 Cu( 15 N 13 CS) 2 | 263373582 |  | 2 Cu( 15 N 13 CS) 2 |  |  | Alloys |  |  |  | 9.3 K |  |  | body | paragraph | af4554b4e8 | Evidence for structural and electronic instabilities at intermediate temperatures inÎºâˆ’(BEDTâˆ’TTF)2XforX=Cu[N(CN)2]Cl,Cu[N(CN)2]BrandCu(NCS)2:Implications for the phase diagram of these quasi-two-dimensional organic superconductors | 10.1103/physrevb.65.144521 | J MÃ¼ller, M Lang, F Steglich, J A Schlueter, A M Kini, T Sasaki | American Physical Society (APS) | Physical Review B | 2013
61ba9f72d7a99c43e8c5136f | Îº-Cu(NCS) 2 | 1200440907 |  | Îº-Cu(NCS) 2 |  |  | Alloys |  |  |  | 60 K |  |  | body | paragraph | af4554b4e8 | Evidence for structural and electronic instabilities at intermediate temperatures inÎºâˆ’(BEDTâˆ’TTF)2XforX=Cu[N(CN)2]Cl,Cu[N(CN)2]BrandCu(NCS)2:Implications for the phase diagram of these quasi-two-dimensional organic superconductors | 10.1103/physrevb.65.144521 | J MÃ¼ller, M Lang, F Steglich, J A Schlueter, A M Kini, T Sasaki | American Physical Society (APS) | Physical Review B | 2013
61ba9f72d7a99c43e8c51370 | Îº- Cu(NCS) 2 | -1228162561 |  | Îº- Cu(NCS) 2 |  |  | Alloys |  |  |  | 9.2 K |  |  | body | paragraph | af4554b4e8 | Evidence for structural and electronic instabilities at intermediate temperatures inÎºâˆ’(BEDTâˆ’TTF)2XforX=Cu[N(CN)2]Cl,Cu[N(CN)2]BrandCu(NCS)2:Implications for the phase diagram of these quasi-two-dimensional organic superconductors | 10.1103/physrevb.65.144521 | J MÃ¼ller, M Lang, F Steglich, J A Schlueter, A M Kini, T Sasaki | American Physical Society (APS) | Physical Review B | 2013
61ba9f72d7a99c43e8c51371 | Î±-(ET) 2 KHg(SCN) 4 | 1839471634 |  | Î±-(ET) 2 KHg(SCN) 4 |  |  | Alloys |  |  |  | 3.5 K |  |  | body | paragraph | af4554b4e8 | Evidence for structural and electronic instabilities at intermediate temperatures inÎºâˆ’(BEDTâˆ’TTF)2XforX=Cu[N(CN)2]Cl,Cu[N(CN)2]BrandCu(NCS)2:Implications for the phase diagram of these quasi-two-dimensional organic superconductors | 10.1103/physrevb.65.144521 | J MÃ¼ller, M Lang, F Steglich, J A Schlueter, A M Kini, T Sasaki | American Physical Society (APS) | Physical Review B | 2013
61ba9f72d7a99c43e8c51372 | Îº-Cu(NCS) 2 | 1446869121 |  | Îº-Cu(NCS) 2 |  |  | Alloys |  |  |  | 50 K |  |  | body | paragraph | af4554b4e8 | Evidence for structural and electronic instabilities at intermediate temperatures inÎºâˆ’(BEDTâˆ’TTF)2XforX=Cu[N(CN)2]Cl,Cu[N(CN)2]BrandCu(NCS)2:Implications for the phase diagram of these quasi-two-dimensional organic superconductors | 10.1103/physrevb.65.144521 | J MÃ¼ller, M Lang, F Steglich, J A Schlueter, A M Kini, T Sasaki | American Physical Society (APS) | Physical Review B | 2013
61ba9f72d7a99c43e8c51373 | Îº-H 8 -Br | 75553366 | Îº-H 8 -Br | [7 empty] | 80 K |  |  | body | paragraph | af4554b4e8 | Evidence for structural and electronic instabilities at intermediate temperatures inÎºâˆ’(BEDTâˆ’TTF)2XforX=Cu[N(CN)2]Cl,Cu[N(CN)2]BrandCu(NCS)2:Implications for the phase diagram of these quasi-two-dimensional organic superconductors | 10.1103/physrevb.65.144521 | J MÃ¼ller, M Lang, F Steglich, J A Schlueter, A M Kini, T Sasaki | American Physical Society (APS) | Physical Review B | 2013
61ba9f72d7a99c43e8c51374 | Îº-Br | -1195650881 | Îº-Br | Br | [6 empty] | 11.6 K |  |  | body | paragraph | af4554b4e8 | Evidence for structural and electronic instabilities at intermediate temperatures inÎºâˆ’(BEDTâˆ’TTF)2XforX=Cu[N(CN)2]Cl,Cu[N(CN)2]BrandCu(NCS)2:Implications for the phase diagram of these quasi-two-dimensional organic superconductors | 10.1103/physrevb.65.144521 | J MÃ¼ller, M Lang, F Steglich, J A Schlueter, A M Kini, T Sasaki | American Physical Society (APS) | Physical Review B | 2013
61ba9f72d7a99c43e8c51375 | Îº-Cu(NCS) 2 | 1339047199 |  | Îº-Cu(NCS) 2 |  |  | Alloys |  |  |  | 45 K |  |  | body | paragraph | af4554b4e8 | Evidence for structural and electronic instabilities at intermediate temperatures inÎºâˆ’(BEDTâˆ’TTF)2XforX=Cu[N(CN)2]Cl,Cu[N(CN)2]BrandCu(NCS)2:Implications for the phase diagram of these quasi-two-dimensional organic superconductors | 10.1103/physrevb.65.144521 | J MÃ¼ller, M Lang, F Steglich, J A Schlueter, A M Kini, T Sasaki | American Physical Society (APS) | Physical Review B | 2013
61ba9f72d7a99c43e8c51376 | Îº-Cu(NCS) 2 | 1158086563 |  | Îº-Cu(NCS) 2 |  |  | Alloys |  |  |  | 10.4 K |  |  | body | paragraph | af4554b4e8 | Evidence for structural and electronic instabilities at intermediate temperatures inÎºâˆ’(BEDTâˆ’TTF)2XforX=Cu[N(CN)2]Cl,Cu[N(CN)2]BrandCu(NCS)2:Implications for the phase diagram of these quasi-two-dimensional organic superconductors | 10.1103/physrevb.65.144521 | J MÃ¼ller, M Lang, F Steglich, J A Schlueter, A M Kini, T Sasaki | American Physical Society (APS) | Physical Review B | 2013
61ba9f7261d1c9d20fc51368 | crystals with y = 6.95 | -2086419072 |  |  |  | crystals |  |  |  | y=6.95 | 93.7 K |  |  | body | paragraph | e2a8a63f7d | Hole concentration and phonon renormalization of the340âˆ’cmâˆ’1B1gmode in 2% Ca-dopedYBa2Cu3Oy(6.76<~y<~7.00) | 10.1103/physrevb.69.064514 | K C Hewitt, X K Chen, C Roch, J Chrzanowski, J C Irwin, E H Altendorf, R Liang, D Bonn, W N Hardy | American Physical Society (APS) | Physical Review B | 2013
61ba9f7261d1c9d20fc51369 | crystals with y = 6.95 | -2086419072 |  |  |  | crystals |  |  |  | y=6.95 | 92K |  |  | body | paragraph | e2a8a63f7d | Hole concentration and phonon renormalization of the340âˆ’cmâˆ’1B1gmode in 2% Ca-dopedYBa2Cu3Oy(6.76<~y<~7.00) | 10.1103/physrevb.69.064514 | K C Hewitt, X K Chen, C Roch, J Chrzanowski, J C Irwin, E H Altendorf, R Liang, D Bonn, W N Hardy | American Physical Society (APS) | Physical Review B | 2013
61ba9f7261d1c9d20fc5136a | crystals with y < 6.90 | -101021200 |  |  |  | crystals |  |  |  | y=< 6.90 | 92K |  |  | body | paragraph | e2a8a63f7d | Hole concentration and phonon renormalization of the340âˆ’cmâˆ’1B1gmode in 2% Ca-dopedYBa2Cu3Oy(6.76<~y<~7.00) | 10.1103/physrevb.69.064514 | K C Hewitt, X K Chen, C Roch, J Chrzanowski, J C Irwin, E H Altendorf, R Liang, D Bonn, W N Hardy | American Physical Society (APS) | Physical Review B | 2013
61ba9f7261d1c9d20fc5136b | y = 6.93 | 2012737851 | [7 empty] | y=6.93 | 93.7K |  |  | body | paragraph | e2a8a63f7d | Hole concentration and phonon renormalization of the340âˆ’cmâˆ’1B1gmode in 2% Ca-dopedYBa2Cu3Oy(6.76<~y<~7.00) | 10.1103/physrevb.69.064514 | K C Hewitt, X K Chen, C Roch, J Chrzanowski, J C Irwin, E H Altendorf, R Liang, D Bonn, W N Hardy | American Physical Society (APS) | Physical Review B | 2013
61ba9f7261d1c9d20fc5136c | overdoped crystals with y = 7.0 | 968281616 |  |  | overdoped | crystals |  |  |  | y=7.0 | 89.5 K |  |  | body | paragraph | e2a8a63f7d | Hole concentration and phonon renormalization of the340âˆ’cmâˆ’1B1gmode in 2% Ca-dopedYBa2Cu3Oy(6.76<~y<~7.00) | 10.1103/physrevb.69.064514 | K C Hewitt, X K Chen, C Roch, J Chrzanowski, J C Irwin, E H Altendorf, R Liang, D Bonn, W N Hardy | American Physical Society (APS) | Physical Review B | 2013
61ba9f7205e6aa6710c513a7 | Flux-grown single crystals of PuPt2In7 | 889626274 |  | PuPt2In7 |  | single crystals | Alloys |  |  |  | 2 K |  |  | header | abstract | d73eab1004 | PuPt2In7: A computational and experimental investigation | 10.1103/physrevb.86.115137 | H B Rhee, F Ronning, J-X Zhu, E D Bauer, J N Mitchell, P H Tobash, B L Scott, J D Thompson, Yu Jiang, C H Booth, W E Pickett | American Physical Society (APS) | Physical Review B | 2012
61ba9f7205e6aa6710c513a8 | PuPt 2 In 7 | -1431831743 |  | PuPt 2 In 7 |  |  | Alloys |  |  |  | 2 K |  |  | body | paragraph | d73eab1004 | PuPt2In7: A computational and experimental investigation | 10.1103/physrevb.86.115137 | H B Rhee, F Ronning, J-X Zhu, E D Bauer, J N Mitchell, P H Tobash, B L Scott, J D Thompson, Yu Jiang, C H Booth, W E Pickett | American Physical Society (APS) | Physical Review B | 2012
61ba9f7205e6aa6710c513a9 | PuPt 2 In 7 | -1593569547 |  | PuPt 2 In 7 |  |  | Alloys |  |  |  | 2 K |  |  | body | paragraph | d73eab1004 | PuPt2In7: A computational and experimental investigation | 10.1103/physrevb.86.115137 | H B Rhee, F Ronning, J-X Zhu, E D Bauer, J N Mitchell, P H Tobash, B L Scott, J D Thompson, Yu Jiang, C H Booth, W E Pickett | American Physical Society (APS) | Physical Review B | 2012
61ba9f7205e6aa6710c513aa | PuRh 1âˆ’x Co x Ga 5 (0 â‰¤ x â‰¤ 1) | -1206417322 |  | PuRh 1âˆ’x Co x Ga 5 |  |  | Alloys |  |  | x=â‰¤ 1 | 18 K |  |  | body | paragraph | d73eab1004 | PuPt2In7: A computational and experimental investigation | 10.1103/physrevb.86.115137 | H B Rhee, F Ronning, J-X Zhu, E D Bauer, J N Mitchell, P H Tobash, B L Scott, J D Thompson, Yu Jiang, C H Booth, W E Pickett | American Physical Society (APS) | Physical Review B | 2012
61ba9f72a01e2beb09c5134a | Bi2201 | 1998707348 | Bi2201 | Bi2201Bi2201 | [6 empty] | 30K |  |  | body | paragraph | 2f25676f5f | Superconductivity in Cuprates | 10.1007/978-3-642-00712-5_5 | Z X Shen, A Lanzara, N Nagaosa | Springer Berlin Heidelberg |  | 2014
61ba9f72a01e2beb09c5134b | Bi2212/Hg1201 | 346230280 | Bi2212/Hg1201 | [7 empty] | 30-40K |  |  | body | paragraph | 2f25676f5f | Superconductivity in Cuprates | 10.1007/978-3-642-00712-5_5 | Z X Shen, A Lanzara, N Nagaosa | Springer Berlin Heidelberg |  | 2014
61ba9f72a01e2beb09c5134c | Bi2212/Hg1201 | 346230280 | Bi2212/Hg1201 | [7 empty] | 90K |  |  | body | paragraph | 2f25676f5f | Superconductivity in Cuprates | 10.1007/978-3-642-00712-5_5 | Z X Shen, A Lanzara, N Nagaosa | Springer Berlin Heidelberg |  | 2014
61ba9f72a01e2beb09c5134d | LSCO/Bi2201 | -1151430965 | LSCO/Bi2201 | [7 empty] | 30-40K |  |  | body | paragraph | 2f25676f5f | Superconductivity in Cuprates | 10.1007/978-3-642-00712-5_5 | Z X Shen, A Lanzara, N Nagaosa | Springer Berlin Heidelberg |  | 2014
61ba9f73720b8b3d36c51325 | BaF 2 | 1776252123 |  | BaF 2 |  |  | Fluorides |  |  |  | 91 K |  |  | body | paragraph | 57ee8e19ac | Response of fractal penetration of magnetic flux to disorder landscape in superconducting films | 10.1103/physrevb.72.134514 | Zuxin Ye, Qiang Li, W D Si, M Suenaga, V F Solovyov, P D Johnson | American Physical Society (APS) | Physical Review B | 2005
61ba9f73a013f06956c5133b | x = 0.145 | 1073562061 | [7 empty] | x=0.145 | 36 K |  |  | body | paragraph | 15488d7c4d | Ir 4f hard X-ray photoemission spectrum of | 10.1016/j.radphyschem.2005.07.058 | Y Taguchi, K Yamamoto, K Mimura, K Ichikawa, K Kitamoto, O Aita, H Ishibashi, Y Takata, K Horiba, S Shin, M Yabashi, K Tamasaku, Y Nishino, D Miwa, T Ishikawa, E Ikenaga, K Kobayashi | Elsevier BV | Radiation Physics and Chemistry | 2013
61ba9f73a013f06956c5133c | Bi2201 | 1923621324 | Bi2201 | Bi2201Bi2201 | [6 empty] | 28 K |  |  | body | paragraph | 15488d7c4d | Ir 4f hard X-ray photoemission spectrum of | 10.1016/j.radphyschem.2005.07.058 | Y Taguchi, K Yamamoto, K Mimura, K Ichikawa, K Kitamoto, O Aita, H Ishibashi, Y Takata, K Horiba, S Shin, M Yabashi, K Tamasaku, Y Nishino, D Miwa, T Ishikawa, E Ikenaga, K Kobayashi | Elsevier BV | Radiation Physics and Chemistry | 2013
61ba9f73a013f06956c5133d | Bi2212 | -1828186290 | Bi2212 | Bi2212Bi2212 | [6 empty] | 90 K |  |  | body | paragraph | 15488d7c4d | Ir 4f hard X-ray photoemission spectrum of | 10.1016/j.radphyschem.2005.07.058 | Y Taguchi, K Yamamoto, K Mimura, K Ichikawa, K Kitamoto, O Aita, H Ishibashi, Y Takata, K Horiba, S Shin, M Yabashi, K Tamasaku, Y Nishino, D Miwa, T Ishikawa, E Ikenaga, K Kobayashi | Elsevier BV | Radiation Physics and Chemistry | 2013
61ba9f7349d0b378c6c51347 | copper- less materials Ln-O(F)-Fe-As (Ln = La, Ce, Sm, etc) | 1426833429 |  | Ln-O(F)-Fe-As | copper- less |  | Alloys |  |  | Ln=La, Ce, Sm | 50 K |  |  | body | paragraph | e5ce9a2e3e | Electrical and optical properties of hydrated amorphous vanadium oxide | 10.1088/0022-3727/41/22/225306 | Alexander Pergament, A Velichko, V Putrolaynen, G Stefanovich, Nikolai Kuldin, A Cheremisin, I Feklistov, N Khomlyuk | IOP Publishing | Journal of Physics D: Applied Physics | 2008
61ba9f7349d0b378c6c51348 | H x V 7 O 13 2 | 1503613495 |  | H x V 7 O 13 2 |  |  | Alloys |  |  |  | 100 K |  |  | body | paragraph | e5ce9a2e3e | Electrical and optical properties of hydrated amorphous vanadium oxide | 10.1088/0022-3727/41/22/225306 | Alexander Pergament, A Velichko, V Putrolaynen, G Stefanovich, Nikolai Kuldin, A Cheremisin, I Feklistov, N Khomlyuk | IOP Publishing | Journal of Physics D: Applied Physics | 2008
61ba9f735cc438644dc5132d | MgB2 | 54816308 |  | MgB2 |  |  | Alloys, Borides |  |  |  | 39 K |  |  | header | abstract | 6ca5a1788f | Optical measurements of the superconducting gap in MgB 2 | 10.1007/s100510170191 | B Gorshunov, C A Kuntscher, P Haas, M Dressel, F P Mena, A B Kuz'menko, D Van Der Marel, T Muranaka, J Akimitsu | Springer Science and Business Media LLC | The European Physical Journal B | 2001
61ba9f735cc438644dc5132e | MgB 2 | 1405844814 |  | MgB 2 |  |  | Alloys, Borides |  |  |  | 40 K |  |  | body | paragraph | 6ca5a1788f | Optical measurements of the superconducting gap in MgB 2 | 10.1007/s100510170191 | B Gorshunov, C A Kuntscher, P Haas, M Dressel, F P Mena, A B Kuz'menko, D Van Der Marel, T Muranaka, J Akimitsu | Springer Science and Business Media LLC | The European Physical Journal B | 2001
61ba9f74c0bff55f4cc51338 | TiN films | -267680340 |  | TiN |  | films | Nitrides |  |  |  | 5 K |  |  | body | paragraph | 63c93a69ed | The electron-phonon relaxation time in thin superconducting titanium nitride films | 10.1063/1.4851235 | A Kardakova, M Finkel, D Morozov, V Kovalyuk, P An, C Dunscombe, M Tarkhov, P Mauskopf, T M Klapwijk, G Goltsman | AIP Publishing | Applied Physics Letters | 2013
61ba9f74d7a99c43e8c51377 | CePt 3 Si | 1748209828 |  | CePt 3 Si |  |  | Alloys |  |  |  | 0.5K |  |  | body | paragraph | 5eb7559ce6 | Superconductivity and Magnetism in Non-centrosymmetric System: Application to CePt3Si | 10.1143/jpsj.77.124711 | Youichi Yanase, Manfred Sigrist | Physical Society of Japan | Journal of the Physical Society of Japan | 2008
61ba9f74d7a99c43e8c51378 | CePt 3 Si | 1848322652 |  | CePt 3 Si |  |  | Alloys |  |  |  | 0.75K |  |  | body | paragraph | 5eb7559ce6 | Superconductivity and Magnetism in Non-centrosymmetric System: Application to CePt3Si | 10.1143/jpsj.77.124711 | Youichi Yanase, Manfred Sigrist | Physical Society of Japan | Journal of the Physical Society of Japan | 2008
61ba9f7420fc3eae4bc513a4 | MgB 2 | 1371203786 |  | MgB 2 |  |  | Alloys, Borides |  |  |  | 40 K | resistivity |  | body | paragraph | 6812442de6 | Thickness dependence of the properties of epitaxial MgB2 thin films grown by hybrid physical-chemical vapor deposition | 10.1063/1.1583852 | A V Pogrebnyakov, J M Redwing, J E Jones, X X Xi, S Y Xu, Qi Li, V Vaithyanathan, D G Schlom | AIP Publishing | Applied Physics Letters | 2003
61ba9f7461d1c9d20fc5136d | Ru-embedded region of Sr2RuO4 | -535910187 |  | Sr2RuO4 | Ru-embedded region |  | Oxides |  |  |  | 3.0 K |  |  | body | figure | 16e14ff8a2 | Observation of Andreev Surface Bound States in the 3-K Phase Region ofSr2RuO4 | 10.1103/physrevlett.87.037003 | Z Q Mao, K D Nelson, R Jin, Y Liu, Y Maeno | American Physical Society (APS) | Physical Review Letters | 2014
61ba9f7461d1c9d20fc5136e | Sr2RuO4 | -864957360 |  | Sr2RuO4 |  |  | Oxides |  |  |  | 1.5 K |  |  | body | figure | 16e14ff8a2 | Observation of Andreev Surface Bound States in the 3-K Phase Region ofSr2RuO4 | 10.1103/physrevlett.87.037003 | Z Q Mao, K D Nelson, R Jin, Y Liu, Y Maeno | American Physical Society (APS) | Physical Review Letters | 2014
61ba9f7461d1c9d20fc5136f | Sr 2 RuO 4 | 1542100828 |  | Sr 2 RuO 4 |  |  | Oxides |  |  |  | 1.5 K |  |  | body | paragraph | 16e14ff8a2 | Observation of Andreev Surface Bound States in the 3-K Phase Region ofSr2RuO4 | 10.1103/physrevlett.87.037003 | Z Q Mao, K D Nelson, R Jin, Y Liu, Y Maeno | American Physical Society (APS) | Physical Review Letters | 2014
61ba9f7461d1c9d20fc51370 | Sr 2 RuO 4 single crystal | 1625802411 |  | Sr 2 RuO 4 |  | single crystal | Oxides |  |  |  | 3 K |  |  | body | paragraph | 16e14ff8a2 | Observation of Andreev Surface Bound States in the 3-K Phase Region ofSr2RuO4 | 10.1103/physrevlett.87.037003 | Z Q Mao, K D Nelson, R Jin, Y Liu, Y Maeno | American Physical Society (APS) | Physical Review Letters | 2014
61ba9f7461d1c9d20fc51371 | Sr 2 RuO 4 | 1726930776 |  | Sr 2 RuO 4 |  |  | Oxides |  |  |  | 1.5-K |  |  | body | paragraph | 16e14ff8a2 | Observation of Andreev Surface Bound States in the 3-K Phase Region ofSr2RuO4 | 10.1103/physrevlett.87.037003 | Z Q Mao, K D Nelson, R Jin, Y Liu, Y Maeno | American Physical Society (APS) | Physical Review Letters | 2014
61ba9f746a35f302ddc5133b | single crystal of Lu5âˆ’xRh6Sn18+x | 689717227 |  | Lu5âˆ’xRh6Sn18+x |  | single crystal | Alloys |  |  |  | 0.35 K |  |  | body | paragraph | e33d6c9aed | Nodeless superconductivity and preserved time-reversal symmetry in the noncentrosymmetric Mo3P superconductor | 10.1103/physrevb.99.184513 | T Shang, J Philippe, J A T Verezhak, Z Guguchia, J Z Zhao, L-J Chang, M K Lee, D J Gawryluk, E Pomjakushina, M Shi, M Medarde, H-R Ott, T Shiroka | American Physical Society (APS) | Physical Review B | 2021
61ba9f746a35f302ddc5133c | R = Sc, Y, and Lu | 1643650191 | [7 empty] | R=Sc, Y, Lu | 4.0 K |  |  | body | paragraph | e33d6c9aed | Nodeless superconductivity and preserved time-reversal symmetry in the noncentrosymmetric Mo3P superconductor | 10.1103/physrevb.99.184513 | T Shang, J Philippe, J A T Verezhak, Z Guguchia, J Z Zhao, L-J Chang, M K Lee, D J Gawryluk, E Pomjakushina, M Shi, M Medarde, H-R Ott, T Shiroka | American Physical Society (APS) | Physical Review B | 2021
61ba9f747ecf8b73e6c51367 | x = 0 and p = 0.11 | 1365591670 | [7 empty] | x=0, p=0.11 | 10 K | specific temperatures |  | body | paragraph | b5fc4b0237 |  |  | Ece Uykur, Kiyohisa Tanaka, Takahiko Masui, Shigeki Miyasaka, Setsuko Tajima |  |  | 2014
61ba9f74720b8b3d36c51326 | optimally doped compound -SrFe 2 (As 0.65 P 0.35 ) 2 | -1723454072 |  | -SrFe 2 (As 0.65 P 0.35 ) 2 | optimally doped |  | Alloys |  |  |  | 30 K |  |  | body | paragraph | d7a49a052b | Scanning tunneling spectroscopy onSrFe2(As1âˆ’xPx)2 | 10.1103/physrevb.93.104528 | Jasmin Jandke, Petra Wild, Michael Schackert, Shigemasa Suga, Tatsuya Kobayashi, Shigeki Miyasaka, Setsuko Tajima, Wulf Wulfhekel | American Physical Society (APS) | Physical Review B | 2015
61ba9f750a416aa3d9c51332 | 2H-TaS 2 | -1273542775 |  | 2H-TaS 2 |  |  | Alloys |  |  |  | below 0.8 K |  |  | body | paragraph | bef04f4b28 | Single crystal growth and characterizations of Cu0.03TaS2 superconductors | 10.1016/j.jcrysgro.2008.10.023 | X D Zhu, Y P Sun, X B Zhu, X Luo, B S Wang, G Li, Z R Yang, W H Song, J M Dai | Elsevier BV | Journal of Crystal Growth | 2008
61ba9f752227d4ac07c51306 | La214 | 296039497 | La214 | La214La214 | [6 empty] | 38 K |  |  | body | paragraph | 6d0ae46a29 | Spontaneous superconductivity and optical properties of high-Tccuprates | 10.1103/physrevb.74.052503 | M N Chernodub | American Physical Society (APS) | Physical Review B | 2006
61ba9f765ad933a7cac512dd | (TMTSF) 2 ClO 4 | 1944695967 |  | (TMTSF) 2 ClO 4 |  |  | Chalcogenides, Oxides, Fluorides |  |  |  | 1.2 K |  |  | body | paragraph | bb2d626542 | Conduction anisotropy, Hall effect and magnetoresistance of (TMTSF)2ReO4 at high temperatures | 10.1016/s0379-6779(02)01072-x | Bojana Korin-HamziÄ‡, Emil Tafra, Mario BasletiÄ‡, Amir HamziÄ‡, Gabriele Untereiner, Martin Dressel | Elsevier BV | Synthetic Metals | 2013
61ba9f772a711de29cc5134a | BSCCO single crystal | 2136974995 | BSCCO |  |  | single crystal |  |  |  |  | 77K |  |  | body | figure | 3088e127af | Vortex chains in anisotropic superconductors | 10.1088/0953-8984/17/35/r01 | Simon J Bending, Matthew J W Dodgson | IOP Publishing | Journal of Physics: Condensed Matter | 2005
61ba9f772a711de29cc5134b | optimally doped BSCCO crystals | 277513875 | BSCCO |  | optimally doped | crystals |  |  |  |  | 90K |  |  | body | paragraph | 3088e127af | Vortex chains in anisotropic superconductors | 10.1088/0953-8984/17/35/r01 | Simon J Bending, Matthew J W Dodgson | IOP Publishing | Journal of Physics: Condensed Matter | 2005
61ba9f772a711de29cc5134c | Bi 2.1 Sr 1.9 Ca 0.9 Cu 2 O 8+Î´ crystal | -288518404 |  | Bi 2.1 Sr 1.9 Ca 0.9 Cu 2 O 8+Î´ |  | crystal | Alloys |  |  |  | 88.5 K |  |  | body | paragraph | 3088e127af | Vortex chains in anisotropic superconductors | 10.1088/0953-8984/17/35/r01 | Simon J Bending, Matthew J W Dodgson | IOP Publishing | Journal of Physics: Condensed Matter | 2005
61ba9f772a711de29cc5134d | BSCCO single crystal | -2084838121 | BSCCO |  |  | single crystal |  |  |  |  | 90.5K |  |  | body | figure | 3088e127af | Vortex chains in anisotropic superconductors | 10.1088/0953-8984/17/35/r01 | Simon J Bending, Matthew J W Dodgson | IOP Publishing | Journal of Physics: Condensed Matter | 2005
61ba9f772a711de29cc5134e | BSCCO single crystal | -2131047717 | BSCCO |  |  | single crystal |  |  |  |  | 90K |  |  | body | paragraph | 3088e127af | Vortex chains in anisotropic superconductors | 10.1088/0953-8984/17/35/r01 | Simon J Bending, Matthew J W Dodgson | IOP Publishing | Journal of Physics: Condensed Matter | 2005
61ba9f772a711de29cc5134f | Fig. 4.4.11 | -1612673090 |  | Fig. 4.4.11 |  |  | Alloys |  |  |  | 90K |  |  | body | paragraph | 3088e127af | Vortex chains in anisotropic superconductors | 10.1088/0953-8984/17/35/r01 | Simon J Bending, Matthew J W Dodgson | IOP Publishing | Journal of Physics: Condensed Matter | 2005
61ba9f772a711de29cc51350 | BSCCO single crystal | 2102307253 | BSCCO |  |  | single crystal |  |  |  |  | 90K |  |  | body | paragraph | 3088e127af | Vortex chains in anisotropic superconductors | 10.1088/0953-8984/17/35/r01 | Simon J Bending, Matthew J W Dodgson | IOP Publishing | Journal of Physics: Condensed Matter | 2005
61ba9f772a711de29cc51351 | YBCO-124 single crystal | -659121529 | YBCO-124 |  |  | single crystal |  |  |  |  | 80K |  |  | body | paragraph | 3088e127af | Vortex chains in anisotropic superconductors | 10.1088/0953-8984/17/35/r01 | Simon J Bending, Matthew J W Dodgson | IOP Publishing | Journal of Physics: Condensed Matter | 2005
61ba9f772a711de29cc51352 | YBCO single crystal | 501460575 | YBCO |  |  | single crystal |  |  |  |  | 92K |  |  | body | paragraph | 3088e127af | Vortex chains in anisotropic superconductors | 10.1088/0953-8984/17/35/r01 | Simon J Bending, Matthew J W Dodgson | IOP Publishing | Journal of Physics: Condensed Matter | 2005
61ba9f772a711de29cc51353 | as-grown BSCCO single crystals | 2042020194 | BSCCO |  |  | single crystals |  | single crystals |  |  | 92-93 K |  |  | body | paragraph | 3088e127af | Vortex chains in anisotropic superconductors | 10.1088/0953-8984/17/35/r01 | Simon J Bending, Matthew J W Dodgson | IOP Publishing | Journal of Physics: Condensed Matter | 2005
61ba9f77e4dc5fe1bac51326 | Single crystal Bi2212 | -1499616775 | Bi2212 | Bi2212Bi2212 |  | Single crystal |  |  |  |  | 91 K |  |  | body |  | a670e1820e | Fully gapped topological surface states in Bi2Se3 films induced by a d-wave high-temperature superconductor | 10.1038/nphys2744 | Eryin Wang, Hao Ding, Alexei V Fedorov, Wei Yao, Zhi Li, Yan-Feng Lv, Kun Zhao, Li-Guo Zhang, Zhijun Xu, John Schneeloch, Ruidan Zhong, Shuai-Hua Ji, Lili Wang, Ke He, Xucun Ma, Genda Gu, Hong Yao, Qi-Kun Xue, Xi Chen, Shuyun Zhou | Springer Science and Business Media LLC | Nature Physics | 2013
61ba9f77e720aae5f4c5135f | Sr122 thin film grown on different substrates | 2076963131 | Sr122 | Sr122Sr122 |  | thin film |  |  |  |  | 0 ~15-16K |  |  | body | paragraph | 18490aa3bb | Strong vortex pinning in Co-doped BaFe2As2 single crystal thin films | 10.1063/1.3383237 | C Tarantini, S Lee, Y Zhang, J Jiang, C W Bark, J D Weiss, A Polyanskii, C T Nelson, H W Jang, C M Folkman, S H Baek, X Q Pan, A Gurevich, E E Hellstrom, C B Eom, D C Larbalestier | AIP Publishing | Applied Physics Letters | 2010
61ba9f77fa2141a3e5c512f6 | YBCO | 1495483824 | YBCO | [7 empty] | 150 K |  |  | body | figure | 7732498f7a | Universal sheet resistance and revised phase diagram of the cuprate high-temperature superconductors | 10.1073/pnas.1301989110 | N Barisic, M K Chan, Y Li, G Yu, X Zhao, M Dressel, A Smontara, Martin Greven | Proceedings of the National Academy of Sciences | Proceedings of the National Academy of Sciences | 2013
61ba9f77fa2141a3e5c512f7 | LSCO | -1055656172 | LSCO | [7 empty] | 93 K |  |  | body | figure | 7732498f7a | Universal sheet resistance and revised phase diagram of the cuprate high-temperature superconductors | 10.1073/pnas.1301989110 | N Barisic, M K Chan, Y Li, G Yu, X Zhao, M Dressel, A Smontara, Martin Greven | Proceedings of the National Academy of Sciences | Proceedings of the National Academy of Sciences | 2013
61ba9f77fa2141a3e5c512f8 | Tl2201 13 | -862373846 | Tl2201 13 | Tl2201 | [6 empty] | 15 K | resistivity |  | body | paragraph | 7732498f7a | Universal sheet resistance and revised phase diagram of the cuprate high-temperature superconductors | 10.1073/pnas.1301989110 | N Barisic, M K Chan, Y Li, G Yu, X Zhao, M Dressel, A Smontara, Martin Greven | Proceedings of the National Academy of Sciences | Proceedings of the National Academy of Sciences | 2013
61ba9f77fa2141a3e5c512f9 | Tl2201 | 1195527770 | Tl2201 | Tl2201Tl2201 | [6 empty] | 39 K |  |  | body | figure | 7732498f7a | Universal sheet resistance and revised phase diagram of the cuprate high-temperature superconductors | 10.1073/pnas.1301989110 | N Barisic, M K Chan, Y Li, G Yu, X Zhao, M Dressel, A Smontara, Martin Greven | Proceedings of the National Academy of Sciences | Proceedings of the National Academy of Sciences | 2013
61ba9f77fa2141a3e5c512fa | underdoped Hg1201 | 1049965528 | Hg1201 | Hg1201Hg1201 | underdoped | [5 empty] | 15 K | resistivity |  | body | figure | 7732498f7a | Universal sheet resistance and revised phase diagram of the cuprate high-temperature superconductors | 10.1073/pnas.1301989110 | N Barisic, M K Chan, Y Li, G Yu, X Zhao, M Dressel, A Smontara, Martin Greven | Proceedings of the National Academy of Sciences | Proceedings of the National Academy of Sciences | 2013
61ba9f77fa2141a3e5c512fb | underdoped Hg1201 | 1098091502 | Hg1201 | Hg1201Hg1201 | underdoped | [5 empty] | 80 K | magnetic susceptibility |  | body | figure | 7732498f7a | Universal sheet resistance and revised phase diagram of the cuprate high-temperature superconductors | 10.1073/pnas.1301989110 | N Barisic, M K Chan, Y Li, G Yu, X Zhao, M Dressel, A Smontara, Martin Greven | Proceedings of the National Academy of Sciences | Proceedings of the National Academy of Sciences | 2013
61ba9f77fa2141a3e5c512fc | HgBa 2 CuCa n-1 Cu n O 2n+2+ , features one CuO 2 sheet per formula unit (n=1) | 255059748 |  | HgBa 2 CuCa n-1 Cu n O 2n+2+ |  |  | Alloys |  |  | n=1 | 98 K |  |  | body | figure | 7732498f7a | Universal sheet resistance and revised phase diagram of the cuprate high-temperature superconductors | 10.1073/pnas.1301989110 | N Barisic, M K Chan, Y Li, G Yu, X Zhao, M Dressel, A Smontara, Martin Greven | Proceedings of the National Academy of Sciences | Proceedings of the National Academy of Sciences | 2013
61ba9f77fa2141a3e5c512fd | underdoped Hg1201 | 1074985298 | Hg1201 | Hg1201Hg1201 | underdoped | [5 empty] | 67 K | Resistivity, magnetic susceptibility |  | body | paragraph | 7732498f7a | Universal sheet resistance and revised phase diagram of the cuprate high-temperature superconductors | 10.1073/pnas.1301989110 | N Barisic, M K Chan, Y Li, G Yu, X Zhao, M Dressel, A Smontara, Martin Greven | Proceedings of the National Academy of Sciences | Proceedings of the National Academy of Sciences | 2013
61ba9f771b93c0c6bec51371 | bilayer hydrated Na x CoO 2 â€¢yH 2 O | 792527860 |  | Na x CoO 2 â€¢yH 2 O |  |  | Alloys |  |  |  | 4.8 K |  |  | body | paragraph | 26c897f279 | In-plane anisotropy of the magnetic fluctuations in | 10.1016/j.jpcs.2007.08.035 | C Michioka, Y Itoh, H Ohta, M Kato, K Yoshimura | Elsevier BV | Journal of Physics and Chemistry of Solids | 2006
61ba9f771b93c0c6bec51372 | bilayer hydrated Na x CoO 2 â€¢yH 2 O | 524887287 |  | Na x CoO 2 â€¢yH 2 O |  |  | Alloys |  |  |  | 4.8 K |  |  | body | paragraph | 26c897f279 | In-plane anisotropy of the magnetic fluctuations in | 10.1016/j.jpcs.2007.08.035 | C Michioka, Y Itoh, H Ohta, M Kato, K Yoshimura | Elsevier BV | Journal of Physics and Chemistry of Solids | 2006
61ba9f77d7a99c43e8c5137a | CeRhIn 5 | -1256332759 |  | CeRhIn 5 |  |  | Alloys |  |  |  | 2.1K |  |  | body | paragraph | bab2e40b85 | Relativistic Band-Structure Calculations for CeTIn5(T = Ir and Co) and Analysis of the Energy Bands by Using Tight-Binding Method | 10.1143/jpsj.72.854 | Takahiro Maehira, Takashi Hotta, Kazuo Ueda, Akira Hasegawa | Physical Society of Japan | Journal of the Physical Society of Japan | 2002
61ba9f77d7a99c43e8c5137b | CeCoIn 5 | -573879293 |  | CeCoIn 5 |  |  | Alloys |  |  |  | 2.3K |  |  | body | paragraph | bab2e40b85 | Relativistic Band-Structure Calculations for CeTIn5(T = Ir and Co) and Analysis of the Energy Bands by Using Tight-Binding Method | 10.1143/jpsj.72.854 | Takahiro Maehira, Takashi Hotta, Kazuo Ueda, Akira Hasegawa | Physical Society of Japan | Journal of the Physical Society of Japan | 2002
61ba9f77d7a99c43e8c5137c | CeCoIn 5 | -647068623 |  | CeCoIn 5 |  |  | Alloys |  |  |  | 2.3K |  | ambient pressure | body | paragraph | bab2e40b85 | Relativistic Band-Structure Calculations for CeTIn5(T = Ir and Co) and Analysis of the Energy Bands by Using Tight-Binding Method | 10.1143/jpsj.72.854 | Takahiro Maehira, Takashi Hotta, Kazuo Ueda, Akira Hasegawa | Physical Society of Japan | Journal of the Physical Society of Japan | 2002
61ba9f77d7a99c43e8c5137d | CeIrIn 5 | 890749480 |  | CeIrIn 5 |  |  | Alloys |  |  |  | 0.4K |  |  | body | paragraph | bab2e40b85 | Relativistic Band-Structure Calculations for CeTIn5(T = Ir and Co) and Analysis of the Energy Bands by Using Tight-Binding Method | 10.1143/jpsj.72.854 | Takahiro Maehira, Takashi Hotta, Kazuo Ueda, Akira Hasegawa | Physical Society of Japan | Journal of the Physical Society of Japan | 2002
61ba9f77d7a99c43e8c5137e | CeIrIn 5 | 861867428 |  | CeIrIn 5 |  |  | Alloys |  |  |  | 0.2K |  |  | body | paragraph | bab2e40b85 | Relativistic Band-Structure Calculations for CeTIn5(T = Ir and Co) and Analysis of the Energy Bands by Using Tight-Binding Method | 10.1143/jpsj.72.854 | Takahiro Maehira, Takashi Hotta, Kazuo Ueda, Akira Hasegawa | Physical Society of Japan | Journal of the Physical Society of Japan | 2002
61ba9f77d7a99c43e8c5137f | single crystals of Sr 2 RuO 4 | -262822751 |  | Sr 2 RuO 4 |  | single crystals | Oxides |  |  |  | 1.3 K |  |  | body | paragraph | d3a995dab1 | Anisotropy of the Incommensurate Fluctuations inSr2RuO4: A Study with Polarized Neutrons | 10.1103/physrevlett.92.097402 | M Braden, P Steffens, Y Sidis, J Kulda, P Bourges, S Hayden, N Kikugawa, Y Maeno | American Physical Society (APS) | Physical Review Letters | 2003
61ba9f7714d91e0862c5134c | single crystal sample of Bi2Sr2CaCu2O8+Î´ | 676604961 |  | Bi2Sr2CaCu2O8+Î´ |  | single crystal | Alloys |  |  |  | 91 K |  | 3Ã—10 -10 Torr | body | figure | b826167150 | Imaging the energy gap modulations of the cuprate pair-density-wave state | 10.1038/s41586-020-2143-x | Zengyi Du, Hui Li, Sang Hyun Joo, Elizabeth P Donoway, Jinho Lee, J C SÃ©amus Davis, Genda Gu, Peter D Johnson, Kazuhiro Fujita | Springer Science and Business Media LLC | Nature | 2020
61ba9f77a5c5381c2ec51374 | Sr 2 CrReO 6 | -877057223 |  | Sr 2 CrReO 6 |  |  | Oxides |  |  |  | 635 K |  |  | body | paragraph | cc953b16d7 | Epitaxial growth and transport properties of Sr2CrWO6 thin films | 10.1063/1.1556124 | J B Philipp, D Reisinger, M Schonecke, M Opel, A Marx, A Erb, L Alff, R Gross | AIP Publishing | Journal of Applied Physics | 2002
61ba9f7807932c08a9c51369 | SrPt 2 As 2 | 2066113603 |  | SrPt 2 As 2 |  |  | Pnictides |  |  |  | 5.2 K |  |  | body | figure | af1950545b | Coexistence of Superconductivity and Charge Density Wave in SrPt2As2 | 10.1143/jpsj.79.123710 | Kazutaka Kudo, Yoshihiro Nishikubo, Minoru Nohara | Physical Society of Japan | Journal of the Physical Society of Japan | 2010
61ba9f7807932c08a9c5136a | SrPt 2 As 2 | 1862027079 |  | SrPt 2 As 2 |  |  | Pnictides |  |  |  | 5.2 K |  |  | body |  | af1950545b | Coexistence of Superconductivity and Charge Density Wave in SrPt2As2 | 10.1143/jpsj.79.123710 | Kazutaka Kudo, Yoshihiro Nishikubo, Minoru Nohara | Physical Society of Japan | Journal of the Physical Society of Japan | 2010
61ba9f7807932c08a9c5136b | LaFeAsO 1âˆ’x F x | 300677320 |  | LaFeAsO 1âˆ’x F x |  |  | Iron-pnictides, Pnictides, Oxides, Fluorides |  |  |  | 26 K |  |  | body | paragraph | af1950545b | Coexistence of Superconductivity and Charge Density Wave in SrPt2As2 | 10.1143/jpsj.79.123710 | Kazutaka Kudo, Yoshihiro Nishikubo, Minoru Nohara | Physical Society of Japan | Journal of the Physical Society of Japan | 2010
61ba9f7807932c08a9c5136c | (Ba 1âˆ’x K x )Fe 2 As 2 | -459830870 |  | (Ba 1âˆ’x K x )Fe 2 As 2 |  |  | Iron-pnictides, Pnictides |  |  |  | 38 K |  |  | body | paragraph | af1950545b | Coexistence of Superconductivity and Charge Density Wave in SrPt2As2 | 10.1143/jpsj.79.123710 | Kazutaka Kudo, Yoshihiro Nishikubo, Minoru Nohara | Physical Society of Japan | Journal of the Physical Society of Japan | 2010
61ba9f7807932c08a9c5136d | SrPt 2 As 2 | 1958298711 |  | SrPt 2 As 2 |  |  | Pnictides |  |  |  | 211 and 244 K |  |  | body | paragraph | af1950545b | Coexistence of Superconductivity and Charge Density Wave in SrPt2As2 | 10.1143/jpsj.79.123710 | Kazutaka Kudo, Yoshihiro Nishikubo, Minoru Nohara | Physical Society of Japan | Journal of the Physical Society of Japan | 2010
61ba9f7807932c08a9c5136e | SrNi 2 As 2 | 1197690128 |  | SrNi 2 As 2 |  |  | Pnictides |  |  |  | 0.62 K |  |  | body | paragraph | af1950545b | Coexistence of Superconductivity and Charge Density Wave in SrPt2As2 | 10.1143/jpsj.79.123710 | Kazutaka Kudo, Yoshihiro Nishikubo, Minoru Nohara | Physical Society of Japan | Journal of the Physical Society of Japan | 2010
61ba9f7807932c08a9c5136f | SrPt 2 As 2 | 1987177951 |  | SrPt 2 As 2 |  |  | Pnictides |  |  |  | 5.2 K |  |  | body | paragraph | af1950545b | Coexistence of Superconductivity and Charge Density Wave in SrPt2As2 | 10.1143/jpsj.79.123710 | Kazutaka Kudo, Yoshihiro Nishikubo, Minoru Nohara | Physical Society of Japan | Journal of the Physical Society of Japan | 2010
61ba9f7807932c08a9c51370 | SrPt2As2 | -842113579 |  | SrPt2As2 |  |  | Pnictides |  |  |  | 5.2 K |  |  | header | abstract | af1950545b | Coexistence of Superconductivity and Charge Density Wave in SrPt2As2 | 10.1143/jpsj.79.123710 | Kazutaka Kudo, Yoshihiro Nishikubo, Minoru Nohara | Physical Society of Japan | Journal of the Physical Society of Japan | 2010
61ba9f7807932c08a9c51371 | BaNi 2 As 2 | 1351024292 |  | BaNi 2 As 2 |  |  | Pnictides |  |  |  | 0.7 K |  |  | body | paragraph | af1950545b | Coexistence of Superconductivity and Charge Density Wave in SrPt2As2 | 10.1143/jpsj.79.123710 | Kazutaka Kudo, Yoshihiro Nishikubo, Minoru Nohara | Physical Society of Japan | Journal of the Physical Society of Japan | 2010
61ba9f78c2c99830dec5133a | MgB 2 | 1479013054 |  | MgB 2 |  |  | Alloys, Borides |  |  |  | 39 K |  |  | body | paragraph | 4bb686d48c | Thermal conductivity of superconducting MgB2 | 10.1088/0953-8984/13/22/107 | E Bauer, Ch Paul, St Berger, S Majumdar, H Michor, M Giovannini, A Saccone, A Bianconi | IOP Publishing | Journal of Physics: Condensed Matter | 2013
61ba9f7812cb23f3dfc51376 | metallic | 1346237394 | metallic | [7 empty] | 200 K |  |  | body | paragraph | b42f8d64cc | Pair Breaking, Pseudogap, and Superconducting Tc of Hole-Doped Cuprates: Interrelations and Implications | 10.1007/s10948-018-4883-5 | S H Naqib, R S Islam, Ihtisham Qabid | Springer Science and Business Media LLC | Journal of Superconductivity and Novel Magnetism | 2018
61ba9f783961c0f52fc51375 | copper intercalated Bi 2 Se 3 | -365548209 |  | Bi 2 Se 3 |  |  | Chalcogenides |  |  |  | 3.8 K |  | ambient pressure | body | paragraph | 5bfc506c13 | Pressure-induced electronic topological transition and superconductivity in topological insulator Bi 2 Te 2.1 Se 0.9 |  | Lei Kang, Shourui Li, Bo Wang, Xiaoshuang Li, Qingguang Zeng, Xiaofei Bian, Xiao-Jia Chen
61ba9f783961c0f52fc51376 | Bi 2 Te 2.1 Se 0.9 | -449674107 |  | Bi 2 Te 2.1 Se 0.9 |  |  | Chalcogenides |  |  |  | 6.6 K | electrical resistance | 2.4 GPa | body | paragraph | 5bfc506c13 | Pressure-induced electronic topological transition and superconductivity in topological insulator Bi 2 Te 2.1 Se 0.9 |  | Lei Kang, Shourui Li, Bo Wang, Xiaoshuang Li, Qingguang Zeng, Xiaofei Bian, Xiao-Jia Chen
61ba9f783961c0f52fc51377 | Bi 2 Te 2.1 Se 0.9 | -232122321 |  | Bi 2 Te 2.1 Se 0.9 |  |  | Chalcogenides |  |  |  | 6.6 K | resistance |  | body | paragraph | 5bfc506c13 | Pressure-induced electronic topological transition and superconductivity in topological insulator Bi 2 Te 2.1 Se 0.9 |  | Lei Kang, Shourui Li, Bo Wang, Xiaoshuang Li, Qingguang Zeng, Xiaofei Bian, Xiao-Jia Chen
61ba9f783961c0f52fc51378 | Bi 2 Te 2.1 Se 0.9 | -453526547 |  | Bi 2 Te 2.1 Se 0.9 |  |  | Chalcogenides |  |  |  | 6.6 K | resistance | 2.4 GPa | header | abstract | 5bfc506c13 | Pressure-induced electronic topological transition and superconductivity in topological insulator Bi 2 Te 2.1 Se 0.9 |  | Lei Kang, Shourui Li, Bo Wang, Xiaoshuang Li, Qingguang Zeng, Xiaofei Bian, Xiao-Jia Chen
61ba9f783961c0f52fc51379 | Sb 2 Te 3 | 120262219 |  | Sb 2 Te 3 |  |  | Chalcogenides |  |  |  | 3.0 K |  | 4.0 GPa | body | paragraph | 5bfc506c13 | Pressure-induced electronic topological transition and superconductivity in topological insulator Bi 2 Te 2.1 Se 0.9 |  | Lei Kang, Shourui Li, Bo Wang, Xiaoshuang Li, Qingguang Zeng, Xiaofei Bian, Xiao-Jia Chen
61ba9f78e4dc5fe1bac51327 | x=0.038 | 870871761 | [7 empty] | x=0.038 | 5 K |  |  | body | figure | 06d30c1595 | Doping â€“ Dependent irreversible magnetic properties of Ba(Fe1âˆ’xCox)2As2 single crystals | 10.1016/j.physc.2009.03.028 | R Prozorov, M A Tanatar, E C Blomberg, P Prommapan, R T Gordon, N Ni, S L Budâ€™ko, P C Canfield | Elsevier BV | Physica C: Superconductivity | 2009
61ba9f78e4dc5fe1bac51328 | 0.118 | -2061349680 | [8 empty] | 5 K |  |  | body | figure | 06d30c1595 | Doping â€“ Dependent irreversible magnetic properties of Ba(Fe1âˆ’xCox)2As2 single crystals | 10.1016/j.physc.2009.03.028 | R Prozorov, M A Tanatar, E C Blomberg, P Prommapan, R T Gordon, N Ni, S L Budâ€™ko, P C Canfield | Elsevier BV | Physica C: Superconductivity | 2009
61ba9f782b9a12e3d2c51377 | FeTe 1âˆ’x Se x | -1590804351 |  | FeTe 1âˆ’x Se x |  |  | Iron-chalcogenides, Chalcogenides |  |  |  | 14.6 K |  |  | body | paragraph | a2c8172479 | Observation and characterization of the zero energy conductance peak in the vortex core state of FeTe 0.55 Se 0.45 |  | Xiaoyu Chen, Mingyang Chen, Wen Duan, Xiyu Zhu, Huan Yang, Hai-Hu Wen |  |  | 2019
61ba9f784217bb9076c513a0 | NbB 2 | 1880480084 |  | NbB 2 |  |  | Alloys, Borides |  |  |  | 39 K |  |  | body | paragraph | 621e5f86a8 | Evidence for high-frequency phonon mediatedS-wave superconductivity:11BNMR study of Al-dopedMgB2 | 10.1103/physrevb.66.064516 | H Kotegawa, K Ishida, Y Kitaoka, T Muranaka, N Nakagawa, H Takagiwa, J Akimitsu | American Physical Society (APS) | Physical Review B | 2013
61ba9f784217bb9076c513a1 | MgB 2 | 1540638034 |  | MgB 2 |  |  | Alloys, Borides |  |  |  | 700 K |  |  | body | paragraph | 621e5f86a8 | Evidence for high-frequency phonon mediatedS-wave superconductivity:11BNMR study of Al-dopedMgB2 | 10.1103/physrevb.66.064516 | H Kotegawa, K Ishida, Y Kitaoka, T Muranaka, N Nakagawa, H Takagiwa, J Akimitsu | American Physical Society (APS) | Physical Review B | 2013
61ba9f784217bb9076c513a2 | MgB 2 | 1350013960 |  | MgB 2 |  |  | Alloys, Borides |  |  |  | 40 K | specific-heat |  | body | paragraph | 621e5f86a8 | Evidence for high-frequency phonon mediatedS-wave superconductivity:11BNMR study of Al-dopedMgB2 | 10.1103/physrevb.66.064516 | H Kotegawa, K Ishida, Y Kitaoka, T Muranaka, N Nakagawa, H Takagiwa, J Akimitsu | American Physical Society (APS) | Physical Review B | 2013
61ba9f784217bb9076c513a3 | x = 0) = 0.10 | -109837430 | [7 empty] | x=0.10 | 840 K |  |  | body | paragraph | 621e5f86a8 | Evidence for high-frequency phonon mediatedS-wave superconductivity:11BNMR study of Al-dopedMgB2 | 10.1103/physrevb.66.064516 | H Kotegawa, K Ishida, Y Kitaoka, T Muranaka, N Nakagawa, H Takagiwa, J Akimitsu | American Physical Society (APS) | Physical Review B | 2013
61ba9f784217bb9076c513a4 | MgB2 | 230040427 |  | MgB2 |  |  | Alloys, Borides |  |  |  | 40 K |  |  | header | abstract | 621e5f86a8 | Evidence for high-frequency phonon mediatedS-wave superconductivity:11BNMR study of Al-dopedMgB2 | 10.1103/physrevb.66.064516 | H Kotegawa, K Ishida, Y Kitaoka, T Muranaka, N Nakagawa, H Takagiwa, J Akimitsu | American Physical Society (APS) | Physical Review B | 2013
61ba9f784217bb9076c513a5 | MgB 2 | 1525240928 |  | MgB 2 |  |  | Alloys, Borides |  |  |  | 5 K |  |  | body | paragraph | 621e5f86a8 | Evidence for high-frequency phonon mediatedS-wave superconductivity:11BNMR study of Al-dopedMgB2 | 10.1103/physrevb.66.064516 | H Kotegawa, K Ishida, Y Kitaoka, T Muranaka, N Nakagawa, H Takagiwa, J Akimitsu | American Physical Society (APS) | Physical Review B | 2013
61ba9f791b5bc7b48bc513a4 | optimally doped Bi2212 | 1455099391 | Bi2212 | Bi2212Bi2212 | optimally doped | [5 empty] | 85K |  |  | body | paragraph | 53a8c7d625 | ARPES in the normal state of the cuprates: Comparing the marginal Fermi-liquid and spin-fluctuation scenarios | 10.1209/epl/i2002-00633-9 | R Haslinger, Ar Abanov, A Chubukov | IOP Publishing | Europhysics Letters (EPL) | 2001
61ba9f795cc438644dc51331 | YBCO | 1368405326 | YBCO | [7 empty] | 110 K |  |  | body | paragraph | 29d603b6b5 | Fluctuation conductivity and pseudogap in Y1âˆ’xPrxBa2Cu3O7âˆ’y films | 10.1063/1.2215374 | A L Solovjov, V M Dmitriev | AIP Publishing | Low Temperature Physics | 2010
61ba9f795cc438644dc51332 | LaO 1-x F x FeAs | 1781292886 |  | LaO 1-x F x FeAs |  |  | Iron-pnictides, Pnictides, Oxides, Fluorides |  |  |  | 26 K |  |  | body | paragraph | 29d603b6b5 | Fluctuation conductivity and pseudogap in Y1âˆ’xPrxBa2Cu3O7âˆ’y films | 10.1063/1.2215374 | A L Solovjov, V M Dmitriev | AIP Publishing | Low Temperature Physics | 2010
61ba9f795cc438644dc51333 | SmFeAsO 0.9 F 0.1 | 1801121588 |  | SmFeAsO 0.9 F 0.1 |  |  | Iron-pnictides, Pnictides, Oxides, Fluorides |  |  |  | 52.6 K | resistivity |  | body | paragraph | 29d603b6b5 | Fluctuation conductivity and pseudogap in Y1âˆ’xPrxBa2Cu3O7âˆ’y films | 10.1063/1.2215374 | A L Solovjov, V M Dmitriev | AIP Publishing | Low Temperature Physics | 2010
61ba9f795cc438644dc51334 | x~ 0.85 | -983580297 | [7 empty] | x=0.85 | 55 K |  |  | body | paragraph | 29d603b6b5 | Fluctuation conductivity and pseudogap in Y1âˆ’xPrxBa2Cu3O7âˆ’y films | 10.1063/1.2215374 | A L Solovjov, V M Dmitriev | AIP Publishing | Low Temperature Physics | 2010
61ba9f795cc438644dc51335 | SmFeAsO 0.85 | 1697536640 |  | SmFeAsO 0.85 |  |  | Iron-pnictides, Oxides, Pnictides |  |  |  | 55 K | resistivity |  | header | abstract | 29d603b6b5 | Fluctuation conductivity and pseudogap in Y1âˆ’xPrxBa2Cu3O7âˆ’y films | 10.1063/1.2215374 | A L Solovjov, V M Dmitriev | AIP Publishing | Low Temperature Physics | 2010
61ba9f795cc438644dc51336 | ErNi 2 B 2 C | -1904469830 |  | ErNi 2 B 2 C |  |  | Carbides, Borides |  |  |  | 11 K |  |  | body | paragraph | 29d603b6b5 | Fluctuation conductivity and pseudogap in Y1âˆ’xPrxBa2Cu3O7âˆ’y films | 10.1063/1.2215374 | A L Solovjov, V M Dmitriev | AIP Publishing | Low Temperature Physics | 2010
61ba9f792c886f0fe6c512ec | electron-doped as-intercalated sample | -1076288594 | [8 empty] | 38 K |  |  | body | paragraph | 95ee3350ae | Superconductivity and Intercalation State in the Lithium-Hexamethylenediamine-Intercalated Superconductor Lix(C6H16N2)yFe2âˆ’zSe2: Dependence on the Intercalation Temperature and Lithium Content | 10.7566/jpsj.85.104701 | Shohei Hosono, Takashi Noji, Takehiro Hatakeda, Takayuki Kawamata, Masatsune Kato, Yoji Koike | Physical Society of Japan | Journal of the Physical Society of Japan | 2016
61ba9f792c886f0fe6c512ed | x = 1 | 1226272125 | [7 empty] | x=1 | 30 K |  |  | body | figure | 95ee3350ae | Superconductivity and Intercalation State in the Lithium-Hexamethylenediamine-Intercalated Superconductor Lix(C6H16N2)yFe2âˆ’zSe2: Dependence on the Intercalation Temperature and Lithium Content | 10.7566/jpsj.85.104701 | Shohei Hosono, Takashi Noji, Takehiro Hatakeda, Takayuki Kawamata, Masatsune Kato, Yoji Koike | Physical Society of Japan | Journal of the Physical Society of Japan | 2016
61ba9f792c886f0fe6c512ee | electron-doped Sr-intercalated | -161454582 |  |  | electron-doped | [5 empty] | 34 -38 K |  |  | body | paragraph | 95ee3350ae | Superconductivity and Intercalation State in the Lithium-Hexamethylenediamine-Intercalated Superconductor Lix(C6H16N2)yFe2âˆ’zSe2: Dependence on the Intercalation Temperature and Lithium Content | 10.7566/jpsj.85.104701 | Shohei Hosono, Takashi Noji, Takehiro Hatakeda, Takayuki Kawamata, Masatsune Kato, Yoji Koike | Physical Society of Japan | Journal of the Physical Society of Japan | 2016
61ba9f792c886f0fe6c512ef | single-layer FeSe films | 535910123 |  | FeSe |  | films | Iron-chalcogenides, Chalcogenides | films |  |  | 45 K |  |  | body | paragraph | 95ee3350ae | Superconductivity and Intercalation State in the Lithium-Hexamethylenediamine-Intercalated Superconductor Lix(C6H16N2)yFe2âˆ’zSe2: Dependence on the Intercalation Temperature and Lithium Content | 10.7566/jpsj.85.104701 | Shohei Hosono, Takashi Noji, Takehiro Hatakeda, Takayuki Kawamata, Masatsune Kato, Yoji Koike | Physical Society of Japan | Journal of the Physical Society of Japan | 2016
61ba9f792c886f0fe6c512f0 | Li x (C 6 H 16 N 2 ) y Fe 2-z Se 2 with x ~ 2 | -1610110162 |  | Li x (C 6 H 16 N 2 ) y Fe 2-z Se 2 |  |  | Carbides, Nitrides, Iron-chalcogenides, Chalcogenides, Hydrides |  |  |  | 38 K |  |  | body |  | 95ee3350ae | Superconductivity and Intercalation State in the Lithium-Hexamethylenediamine-Intercalated Superconductor Lix(C6H16N2)yFe2âˆ’zSe2: Dependence on the Intercalation Temperature and Lithium Content | 10.7566/jpsj.85.104701 | Shohei Hosono, Takashi Noji, Takehiro Hatakeda, Takayuki Kawamata, Masatsune Kato, Yoji Koike | Physical Society of Japan | Journal of the Physical Society of Japan | 2016
61ba9f792c886f0fe6c512f1 | x = 1 | 1052993910 | [7 empty] | x=1 | 30 K |  |  | body | figure | 95ee3350ae | Superconductivity and Intercalation State in the Lithium-Hexamethylenediamine-Intercalated Superconductor Lix(C6H16N2)yFe2âˆ’zSe2: Dependence on the Intercalation Temperature and Lithium Content | 10.7566/jpsj.85.104701 | Shohei Hosono, Takashi Noji, Takehiro Hatakeda, Takayuki Kawamata, Masatsune Kato, Yoji Koike | Physical Society of Japan | Journal of the Physical Society of Japan | 2016
61ba9f792c886f0fe6c512f2 | x = 1 | 1137713846 | [7 empty] | x=1 | 30 K |  |  | body |  | 95ee3350ae | Superconductivity and Intercalation State in the Lithium-Hexamethylenediamine-Intercalated Superconductor Lix(C6H16N2)yFe2âˆ’zSe2: Dependence on the Intercalation Temperature and Lithium Content | 10.7566/jpsj.85.104701 | Shohei Hosono, Takashi Noji, Takehiro Hatakeda, Takayuki Kawamata, Masatsune Kato, Yoji Koike | Physical Society of Japan | Journal of the Physical Society of Japan | 2016
61ba9f792c886f0fe6c512f3 | FeSe | 1556159734 |  | FeSe |  |  | Iron-chalcogenides, Chalcogenides |  |  |  | 8 K |  |  | body | paragraph | 95ee3350ae | Superconductivity and Intercalation State in the Lithium-Hexamethylenediamine-Intercalated Superconductor Lix(C6H16N2)yFe2âˆ’zSe2: Dependence on the Intercalation Temperature and Lithium Content | 10.7566/jpsj.85.104701 | Shohei Hosono, Takashi Noji, Takehiro Hatakeda, Takayuki Kawamata, Masatsune Kato, Yoji Koike | Physical Society of Japan | Journal of the Physical Society of Japan | 2016
61ba9f792c886f0fe6c512f4 | 0.25 â‰¦ x â‰¦ 2 | -357385999 |  | 0.25 â‰¦ x â‰¦ 2 |  |  | Alloys |  |  |  | 38 K |  |  | body | figure | 95ee3350ae | Superconductivity and Intercalation State in the Lithium-Hexamethylenediamine-Intercalated Superconductor Lix(C6H16N2)yFe2âˆ’zSe2: Dependence on the Intercalation Temperature and Lithium Content | 10.7566/jpsj.85.104701 | Shohei Hosono, Takashi Noji, Takehiro Hatakeda, Takayuki Kawamata, Masatsune Kato, Yoji Koike | Physical Society of Japan | Journal of the Physical Society of Japan | 2016
61ba9f792c886f0fe6c512f5 | x = 1 | 1195479356 | [7 empty] | x=1 | 30 K |  |  | body | figure | 95ee3350ae | Superconductivity and Intercalation State in the Lithium-Hexamethylenediamine-Intercalated Superconductor Lix(C6H16N2)yFe2âˆ’zSe2: Dependence on the Intercalation Temperature and Lithium Content | 10.7566/jpsj.85.104701 | Shohei Hosono, Takashi Noji, Takehiro Hatakeda, Takayuki Kawamata, Masatsune Kato, Yoji Koike | Physical Society of Japan | Journal of the Physical Society of Japan | 2016
61ba9f792c886f0fe6c512f6 | x = 2 | -639634774 | [7 empty] | x=2 | 38 K |  |  | body |  | 95ee3350ae | Superconductivity and Intercalation State in the Lithium-Hexamethylenediamine-Intercalated Superconductor Lix(C6H16N2)yFe2âˆ’zSe2: Dependence on the Intercalation Temperature and Lithium Content | 10.7566/jpsj.85.104701 | Shohei Hosono, Takashi Noji, Takehiro Hatakeda, Takayuki Kawamata, Masatsune Kato, Yoji Koike | Physical Society of Japan | Journal of the Physical Society of Japan | 2016
61ba9f792c886f0fe6c512f7 | FeSe | 1700581205 |  | FeSe |  |  | Iron-chalcogenides, Chalcogenides |  |  |  | 8 K |  |  | body | figure | 95ee3350ae | Superconductivity and Intercalation State in the Lithium-Hexamethylenediamine-Intercalated Superconductor Lix(C6H16N2)yFe2âˆ’zSe2: Dependence on the Intercalation Temperature and Lithium Content | 10.7566/jpsj.85.104701 | Shohei Hosono, Takashi Noji, Takehiro Hatakeda, Takayuki Kawamata, Masatsune Kato, Yoji Koike | Physical Society of Japan | Journal of the Physical Society of Japan | 2016
61ba9f792c886f0fe6c512f8 | x = 1 | 1374550328 | [7 empty] | x=1 | 30 K |  |  | header | abstract | 95ee3350ae | Superconductivity and Intercalation State in the Lithium-Hexamethylenediamine-Intercalated Superconductor Lix(C6H16N2)yFe2âˆ’zSe2: Dependence on the Intercalation Temperature and Lithium Content | 10.7566/jpsj.85.104701 | Shohei Hosono, Takashi Noji, Takehiro Hatakeda, Takayuki Kawamata, Masatsune Kato, Yoji Koike | Physical Society of Japan | Journal of the Physical Society of Japan | 2016
61ba9f792c886f0fe6c512f9 | electron-doped post-annealed sample | -1062975780 | [8 empty] | 41 K |  |  | body | paragraph | 95ee3350ae | Superconductivity and Intercalation State in the Lithium-Hexamethylenediamine-Intercalated Superconductor Lix(C6H16N2)yFe2âˆ’zSe2: Dependence on the Intercalation Temperature and Lithium Content | 10.7566/jpsj.85.104701 | Shohei Hosono, Takashi Noji, Takehiro Hatakeda, Takayuki Kawamata, Masatsune Kato, Yoji Koike | Physical Society of Japan | Journal of the Physical Society of Japan | 2016
61ba9f792c886f0fe6c512fa | 0.25 â‰¦ x â‰¦ 2 | -24286321 |  | 0.25 â‰¦ x â‰¦ 2 |  |  | Alloys |  |  |  | 38 K |  |  | body | figure | 95ee3350ae | Superconductivity and Intercalation State in the Lithium-Hexamethylenediamine-Intercalated Superconductor Lix(C6H16N2)yFe2âˆ’zSe2: Dependence on the Intercalation Temperature and Lithium Content | 10.7566/jpsj.85.104701 | Shohei Hosono, Takashi Noji, Takehiro Hatakeda, Takayuki Kawamata, Masatsune Kato, Yoji Koike | Physical Society of Japan | Journal of the Physical Society of Japan | 2016
61ba9f792c886f0fe6c512fb | linear-diamine-intercalated A x (C n H 2n+4 N 2 ) y Fe 2-z Se 2 (A = Na, Sr ; n = 0, 2, 3) | -892046957 |  | A x (C n H 2n+4 N 2 ) y Fe 2-z Se 2 | linear-diamine-intercalated |  | Alloys |  |  | A=Na, Sr, n=0, 2, 3 | 41 -46 K |  |  | body | paragraph | 95ee3350ae | Superconductivity and Intercalation State in the Lithium-Hexamethylenediamine-Intercalated Superconductor Lix(C6H16N2)yFe2âˆ’zSe2: Dependence on the Intercalation Temperature and Lithium Content | 10.7566/jpsj.85.104701 | Shohei Hosono, Takashi Noji, Takehiro Hatakeda, Takayuki Kawamata, Masatsune Kato, Yoji Koike | Physical Society of Japan | Journal of the Physical Society of Japan | 2016
61ba9f7961d1c9d20fc51374 | Ni concentration x = 40 Â± 5% | 1085492697 |  |  | Ni concentration |  |  |  |  | x=40 Â± 5% | 0 K |  |  | body | figure | 55fbf05c5d | Controlling Exchange Coupling Strength in Ni x Cu1âˆ’x Thin Films | 10.1007/s10948-012-1897-2 | B Nagy, Yu N Khaydukov, L F Kiss, Sz Sajti, D G Merkel, F TanczikÃ³, A S Vasenko, R O Tsaregorodsev, A RÃ¼hm, T Keller, L BottyÃ¡n | Springer Science and Business Media LLC | Journal of Superconductivity and Novel Magnetism | 2012
61ba9f797b1a7abb24c51314 | Optimally doped single crystals of Bi2212 | -1121287774 | Bi2212 | Bi2212Bi2212 | Optimally doped | single crystals |  |  |  |  | 95 K |  |  | body | paragraph | e99a51b1ad | Direct observation of self-energy signatures of the resonant collective mode in Bi2Sr2CaCu2O8+Î´ | 10.1103/physrevb.95.174501 | Daixiang Mou, Adam Kaminski, Genda Gu | American Physical Society (APS) | Physical Review B | 2017
61ba9f797f36ec6458c512ea | Bi2212 | -1664532108 | Bi2212 | Bi2212Bi2212 | [6 empty] | 97 K |  |  | body | figure | f0ce5c7cc2 | Solution of real-axis Eliashberg equations with different pari symmetries and tunneling density of states | 10.1016/s0921-4534(00)00489-5 | G A Ummarino, R S Gonnelli, D Daghero | Elsevier BV | Physica C: Superconductivity | 1999
61ba9f797f36ec6458c512eb | Bi 2212 | 307752868 | Bi 2212 | Bi | [6 empty] | 92-94 K |  |  | body | paragraph | f0ce5c7cc2 | Solution of real-axis Eliashberg equations with different pari symmetries and tunneling density of states | 10.1016/s0921-4534(00)00489-5 | G A Ummarino, R S Gonnelli, D Daghero | Elsevier BV | Physica C: Superconductivity | 1999
61ba9f7914d91e0862c5134d | RbGd2Fe4As4O2 | -1097468206 |  | RbGd2Fe4As4O2 |  |  | Iron-pnictides, Oxides, Pnictides |  |  |  | âˆ¼35 K |  |  | body | paragraph | 5e729ac512 | MÃ¶ssbauer spectroscopy study of magnetic fluctuations in superconducting RbGd2Fe4As4O2 | 10.1016/j.physc.2018.02.002 | Yang Li, Zhicheng C Wang, Guanghan H Cao, Junming M Zhang, Bo Zhang, Tao Wang, Hua Pang, Fashen S Li, Zhiwei W Li | Elsevier BV | Physica C: Superconductivity and its Applications | 2018
61ba9f7914d91e0862c5134e | RbGd 2 Fe 4 As 4 O 2 | -1845363758 |  | RbGd 2 Fe 4 As 4 O 2 |  |  | Iron-pnictides, Oxides, Pnictides |  |  |  | 35 K |  |  | body | paragraph | 5e729ac512 | MÃ¶ssbauer spectroscopy study of magnetic fluctuations in superconducting RbGd2Fe4As4O2 | 10.1016/j.physc.2018.02.002 | Yang Li, Zhicheng C Wang, Guanghan H Cao, Junming M Zhang, Bo Zhang, Tao Wang, Hua Pang, Fashen S Li, Zhiwei W Li | Elsevier BV | Physica C: Superconductivity and its Applications | 2018
61ba9f7914d91e0862c5134f | RbGd2Fe4As4O2 | -933823866 |  | RbGd2Fe4As4O2 |  |  | Iron-pnictides, Oxides, Pnictides |  |  |  | 35 K |  |  | header | abstract | 5e729ac512 | MÃ¶ssbauer spectroscopy study of magnetic fluctuations in superconducting RbGd2Fe4As4O2 | 10.1016/j.physc.2018.02.002 | Yang Li, Zhicheng C Wang, Guanghan H Cao, Junming M Zhang, Bo Zhang, Tao Wang, Hua Pang, Fashen S Li, Zhiwei W Li | Elsevier BV | Physica C: Superconductivity and its Applications | 2018
61ba9f79a01e2beb09c51351 | x Te x | -1497624192 |  | x Te x |  |  | Alloys |  |  |  | 0.5 -0.7 K |  |  | body | paragraph | 625b22e2e0 | Polytypism, polymorphism, and superconductivity in TaSe2âˆ’xTex | 10.1073/pnas.1502460112 | Huixia Luo, Weiwei Xie, Jing Tao, Hiroyuki Inoue, AndrÃ¡s Gyenis, Jason W Krizan, Ali Yazdani, Yimei Zhu, Robert Joseph Cava | Proceedings of the National Academy of Sciences | Proceedings of the National Academy of Sciences | 2015
61ba9f79a01e2beb09c51352 | 2H-TaSe 2 | 1608949305 |  | 2H-TaSe 2 |  |  | Alloys |  |  |  | 2.4 K |  |  | body | paragraph | 625b22e2e0 | Polytypism, polymorphism, and superconductivity in TaSe2âˆ’xTex | 10.1073/pnas.1502460112 | Huixia Luo, Weiwei Xie, Jing Tao, Hiroyuki Inoue, AndrÃ¡s Gyenis, Jason W Krizan, Ali Yazdani, Yimei Zhu, Robert Joseph Cava | Proceedings of the National Academy of Sciences | Proceedings of the National Academy of Sciences | 2015
61ba9f79a01e2beb09c51353 | x. 1T-TaSe 2-x Te x | 1927072173 |  | x. 1T-TaSe 2-x Te x |  |  | Alloys |  |  |  | 330 K |  |  | body | paragraph | 625b22e2e0 | Polytypism, polymorphism, and superconductivity in TaSe2âˆ’xTex | 10.1073/pnas.1502460112 | Huixia Luo, Weiwei Xie, Jing Tao, Hiroyuki Inoue, AndrÃ¡s Gyenis, Jason W Krizan, Ali Yazdani, Yimei Zhu, Robert Joseph Cava | Proceedings of the National Academy of Sciences | Proceedings of the National Academy of Sciences | 2015
61ba9f79a01e2beb09c51354 | 1T-TaSe 2-x Te x-x | -1235134418 |  | 1T-TaSe 2-x Te x-x |  |  | Alloys |  |  |  | below 1 K |  |  | body | paragraph | 625b22e2e0 | Polytypism, polymorphism, and superconductivity in TaSe2âˆ’xTex | 10.1073/pnas.1502460112 | Huixia Luo, Weiwei Xie, Jing Tao, Hiroyuki Inoue, AndrÃ¡s Gyenis, Jason W Krizan, Ali Yazdani, Yimei Zhu, Robert Joseph Cava | Proceedings of the National Academy of Sciences | Proceedings of the National Academy of Sciences | 2015
61ba9f79a01e2beb09c51355 | 3R-TaSe 1.65 Te 0.35 | 488653712 |  | 3R-TaSe 1.65 Te 0.35 |  |  | Alloys |  |  |  | 2.4 K |  |  | body | paragraph | 625b22e2e0 | Polytypism, polymorphism, and superconductivity in TaSe2âˆ’xTex | 10.1073/pnas.1502460112 | Huixia Luo, Weiwei Xie, Jing Tao, Hiroyuki Inoue, AndrÃ¡s Gyenis, Jason W Krizan, Ali Yazdani, Yimei Zhu, Robert Joseph Cava | Proceedings of the National Academy of Sciences | Proceedings of the National Academy of Sciences | 2015
61ba9f79a01e2beb09c51356 | TaSe 2-x Te x | 532975723 |  | TaSe 2-x Te x |  |  | Chalcogenides |  |  |  | 0.4 K | specific heat |  | body | paragraph | 625b22e2e0 | Polytypism, polymorphism, and superconductivity in TaSe2âˆ’xTex | 10.1073/pnas.1502460112 | Huixia Luo, Weiwei Xie, Jing Tao, Hiroyuki Inoue, AndrÃ¡s Gyenis, Jason W Krizan, Ali Yazdani, Yimei Zhu, Robert Joseph Cava | Proceedings of the National Academy of Sciences | Proceedings of the National Academy of Sciences | 2015
61ba9f79a01e2beb09c51357 | 2H-TaSe 2 | 1722562504 |  | 2H-TaSe 2 |  |  | Alloys |  |  |  | 2.4 K |  |  | body | paragraph | 625b22e2e0 | Polytypism, polymorphism, and superconductivity in TaSe2âˆ’xTex | 10.1073/pnas.1502460112 | Huixia Luo, Weiwei Xie, Jing Tao, Hiroyuki Inoue, AndrÃ¡s Gyenis, Jason W Krizan, Ali Yazdani, Yimei Zhu, Robert Joseph Cava | Proceedings of the National Academy of Sciences | Proceedings of the National Academy of Sciences | 2015
61ba9f7907932c08a9c51372 | REOFeAs | 775736601 |  | REOFeAs |  |  | Iron-pnictides, Oxides, Pnictides |  |  |  | 56 K |  |  | body | paragraph | a84bebfe92 | BiOCuS: A new superconducting compound with oxypnictide-related structure | 10.1016/j.physc.2009.11.164 | A Ubaldini, E Giannini, C Senatore, D Van Der Marel | Elsevier BV | Physica C: Superconductivity and its Applications | 2010
61ba9f7907932c08a9c51373 | pure Bi | -826173451 |  | Bi | pure |  | Alloys |  |  |  | below 1.6 K |  |  | body | figure | a84bebfe92 | BiOCuS: A new superconducting compound with oxypnictide-related structure | 10.1016/j.physc.2009.11.164 | A Ubaldini, E Giannini, C Senatore, D Van Der Marel | Elsevier BV | Physica C: Superconductivity and its Applications | 2010
61ba9f7907932c08a9c51374 | BiOCu 0.9 S | -64610042 |  | BiOCu 0.9 S |  |  | Chalcogenides, Oxides, Cuprates |  |  |  | 5.8 K |  |  | body | figure | a84bebfe92 | BiOCuS: A new superconducting compound with oxypnictide-related structure | 10.1016/j.physc.2009.11.164 | A Ubaldini, E Giannini, C Senatore, D Van Der Marel | Elsevier BV | Physica C: Superconductivity and its Applications | 2010
61ba9f7adc085aa023c512e1 | BiS 2 | -808629088 |  | BiS 2 |  |  | Chalcogenides |  |  |  | 5.6 K |  | ambient pressure | body | paragraph | f1af6a9b12 | Enhancement of Tc in BiS2-based superconductors NdO0.7F0.3BiS2 by substitution of Pb for Bi | 10.1016/j.ssc.2015.09.002 | S Demura, Y Fujisawa, S Otsuki, R Ishio, Y Takano, H Sakata | Elsevier BV | Solid State Communications | 2015
61ba9f7adc085aa023c512e2 | x=0.06 | -1349923591 | [7 empty] | x=0.06 | 5.6 K |  | ambient pressure | body | paragraph | f1af6a9b12 | Enhancement of Tc in BiS2-based superconductors NdO0.7F0.3BiS2 by substitution of Pb for Bi | 10.1016/j.ssc.2015.09.002 | S Demura, Y Fujisawa, S Otsuki, R Ishio, Y Takano, H Sakata | Elsevier BV | Solid State Communications | 2015
61ba9f7adc085aa023c512e3 | Pb concentration of 6 % | 1951261802 |  |  | Pb concentration of 6 % | [5 empty] | 5.6 K |  | ambient pressure | body | figure | f1af6a9b12 | Enhancement of Tc in BiS2-based superconductors NdO0.7F0.3BiS2 by substitution of Pb for Bi | 10.1016/j.ssc.2015.09.002 | S Demura, Y Fujisawa, S Otsuki, R Ishio, Y Takano, H Sakata | Elsevier BV | Solid State Communications | 2015
61ba9f7a0cb3d3a5e6c512dd | Fe 1+x Te 1âˆ’y Se y | -792766624 |  | Fe 1+x Te 1âˆ’y Se y |  |  | Alloys |  |  |  | 14 K |  | ambient pressure | body | paragraph | f6a7a2ca2a | A flat band at the chemical potential of a Fe1.03Te0.94S0.06superconductor observed by angle-resolved photoemission spectroscopy | 10.1088/0953-8984/25/19/195701 | P Starowicz, H Schwab, J Goraus, P Zajdel, F Forster, J R Rak, M A Green, I Vobornik, F Reinert | IOP Publishing | Journal of Physics: Condensed Matter | 2013
61ba9f7a0cb3d3a5e6c512de | FeSe | 1577342530 |  | FeSe |  |  | Iron-chalcogenides, Chalcogenides |  |  |  | 37 K |  |  | body | paragraph | f6a7a2ca2a | A flat band at the chemical potential of a Fe1.03Te0.94S0.06superconductor observed by angle-resolved photoemission spectroscopy | 10.1088/0953-8984/25/19/195701 | P Starowicz, H Schwab, J Goraus, P Zajdel, F Forster, J R Rak, M A Green, I Vobornik, F Reinert | IOP Publishing | Journal of Physics: Condensed Matter | 2013
61ba9f7a2b9a12e3d2c51378 | MgCNi3 single crystals | -1822119168 |  | MgCNi3 |  | single crystals | Carbides |  |  |  | 7 K | specific heat |  | header | abstract | 5c1ebe2122 | Superconducting energy gap in MgCNi3single crystals: Point-contact spectroscopy and specific-heat measurements | 10.1103/physrevb.83.104511 | Z PribulovÃ¡, J KaÄmarÄÃ­k, C Marcenat, P SzabÃ³, T Klein, A Demuer, P Rodiere, D J Jang, H S Lee, H G Lee, S-I Lee, P Samuely | American Physical Society (APS) | Physical Review B | 2011
61ba9f7a2b9a12e3d2c51379 | MgCNi 3 | -1700029169 |  | MgCNi 3 |  |  | Carbides |  |  |  | 6.85 K | specific heat |  | body | paragraph | 5c1ebe2122 | Superconducting energy gap in MgCNi3single crystals: Point-contact spectroscopy and specific-heat measurements | 10.1103/physrevb.83.104511 | Z PribulovÃ¡, J KaÄmarÄÃ­k, C Marcenat, P SzabÃ³, T Klein, A Demuer, P Rodiere, D J Jang, H S Lee, H G Lee, S-I Lee, P Samuely | American Physical Society (APS) | Physical Review B | 2011
61ba9f7a2227d4ac07c51309 | x = 0.01 | -963588868 | [7 empty] | x=0.01 | 38 K |  |  | body | paragraph | b8c895584d | High-pressure synthesis of pure and doped superconducting MgB2compounds | 10.1088/0953-2048/16/2/318 | P Toulemonde, N Musolino, R FlÂ kiger | IOP Publishing | Superconductor Science and Technology | 2003
61ba9f7b7b1a7abb24c51315 | YB 6 | 738587642 |  | YB 6 |  |  | Alloys, Borides |  |  |  | 7.1 K |  |  | body | paragraph | b16c432bfe | Stability and superconductivity of Ca-B phases at ambient and high pressure | 10.1103/physrevb.88.014107 | Sheena Shah, Aleksey N Kolmogorov | American Physical Society (APS) | Physical Review B | 2013
61ba9f7b7b1a7abb24c51316 | elemental calcium | -920692827 | elemental calcium | [7 empty] | 29 K |  |  | body | paragraph | b16c432bfe | Stability and superconductivity of Ca-B phases at ambient and high pressure | 10.1103/physrevb.88.014107 | Sheena Shah, Aleksey N Kolmogorov | American Physical Society (APS) | Physical Review B | 2013
61ba9f7b7b1a7abb24c51317 | oI8-CaB | 1312066974 |  | oI8-CaB |  |  | Alloys |  |  |  | 5.5 K |  |  | body | paragraph | b16c432bfe | Stability and superconductivity of Ca-B phases at ambient and high pressure | 10.1103/physrevb.88.014107 | Sheena Shah, Aleksey N Kolmogorov | American Physical Society (APS) | Physical Review B | 2013
61ba9f7b7b1a7abb24c51318 | oI12-SrB 2 | 72355095 |  | oI12-SrB 2 |  |  | Alloys |  |  |  | 0.7 K |  | 30 GPa | body | paragraph | b16c432bfe | Stability and superconductivity of Ca-B phases at ambient and high pressure | 10.1103/physrevb.88.014107 | Sheena Shah, Aleksey N Kolmogorov | American Physical Society (APS) | Physical Review B | 2013
61ba9f7b7b1a7abb24c51319 | CaB2 | 727690790 |  | CaB2 |  |  | Alloys, Borides |  |  |  | 1 K |  | 8 GPa | body | paragraph | b16c432bfe | Stability and superconductivity of Ca-B phases at ambient and high pressure | 10.1103/physrevb.88.014107 | Sheena Shah, Aleksey N Kolmogorov | American Physical Society (APS) | Physical Review B | 2013
61ba9f7b7b1a7abb24c5131a | oI12-CaB 2 | 1116580208 |  | oI12-CaB 2 |  |  | Alloys |  |  |  | 1 K |  |  | body | figure | b16c432bfe | Stability and superconductivity of Ca-B phases at ambient and high pressure | 10.1103/physrevb.88.014107 | Sheena Shah, Aleksey N Kolmogorov | American Physical Society (APS) | Physical Review B | 2013
61ba9f7b7b1a7abb24c5131b | metastable tI58-CaB 6.25 | -354331266 |  | CaB 6.25 |  |  | Alloys, Borides |  |  |  | 1.9 K |  | 50 GPa | body | paragraph | b16c432bfe | Stability and superconductivity of Ca-B phases at ambient and high pressure | 10.1103/physrevb.88.014107 | Sheena Shah, Aleksey N Kolmogorov | American Physical Society (APS) | Physical Review B | 2013
61ba9f7b7b1a7abb24c5131c | mS12-CaB 2 | 1485434988 |  | mS12-CaB 2 |  |  | Alloys |  |  |  | 0.8 and 1.0 K |  | 50 GPa | body | paragraph | b16c432bfe | Stability and superconductivity of Ca-B phases at ambient and high pressure | 10.1103/physrevb.88.014107 | Sheena Shah, Aleksey N Kolmogorov | American Physical Society (APS) | Physical Review B | 2013
61ba9f7b7b1a7abb24c5131d | CaC 6 | 1333805681 |  | CaC 6 |  |  | Carbides |  |  |  | 11.5 K |  | 0 GPa | body | figure | b16c432bfe | Stability and superconductivity of Ca-B phases at ambient and high pressure | 10.1103/physrevb.88.014107 | Sheena Shah, Aleksey N Kolmogorov | American Physical Society (APS) | Physical Review B | 2013
61ba9f7b7b1a7abb24c5131e | YB 6 | 981176070 |  | YB 6 |  |  | Alloys, Borides |  |  |  | 7 K |  |  | body | paragraph | b16c432bfe | Stability and superconductivity of Ca-B phases at ambient and high pressure | 10.1103/physrevb.88.014107 | Sheena Shah, Aleksey N Kolmogorov | American Physical Society (APS) | Physical Review B | 2013
61ba9f7b7b1a7abb24c5131f | oI8-CaB | 1227356880 |  | oI8-CaB |  |  | Alloys |  |  |  | 5.5 K |  | 30 GPa | body | figure | b16c432bfe | Stability and superconductivity of Ca-B phases at ambient and high pressure | 10.1103/physrevb.88.014107 | Sheena Shah, Aleksey N Kolmogorov | American Physical Society (APS) | Physical Review B | 2013
61ba9f7b7b1a7abb24c51320 | oI8-CaB | 1533462727 |  | oI8-CaB |  |  | Alloys |  |  |  | 5.5 K |  |  | body | paragraph | b16c432bfe | Stability and superconductivity of Ca-B phases at ambient and high pressure | 10.1103/physrevb.88.014107 | Sheena Shah, Aleksey N Kolmogorov | American Physical Society (APS) | Physical Review B | 2013
61ba9f7b7b1a7abb24c51321 | Sr 4 B 8 | -1084389690 |  | Sr 4 B 8 |  |  | Alloys, Borides |  |  |  | 0.7 K |  | 30 GPa | body | paragraph | b16c432bfe | Stability and superconductivity of Ca-B phases at ambient and high pressure | 10.1103/physrevb.88.014107 | Sheena Shah, Aleksey N Kolmogorov | American Physical Society (APS) | Physical Review B | 2013
61ba9f7b7b1a7abb24c51322 | CaB 6.25 | 318298644 |  | CaB 6.25 |  |  | Alloys, Borides |  |  |  | 1.9 K |  |  | body | figure | b16c432bfe | Stability and superconductivity of Ca-B phases at ambient and high pressure | 10.1103/physrevb.88.014107 | Sheena Shah, Aleksey N Kolmogorov | American Physical Society (APS) | Physical Review B | 2013
61ba9f7b7b1a7abb24c51323 | mS12-CaB 2 | 1685677508 |  | mS12-CaB 2 |  |  | Alloys |  |  |  | 1 K |  |  | body | figure | b16c432bfe | Stability and superconductivity of Ca-B phases at ambient and high pressure | 10.1103/physrevb.88.014107 | Sheena Shah, Aleksey N Kolmogorov | American Physical Society (APS) | Physical Review B | 2013
61ba9f7b7b1a7abb24c51324 | oI8-CaB | 1427572686 |  | oI8-CaB |  |  | Alloys |  |  |  | 5.5 K |  |  | body | figure | b16c432bfe | Stability and superconductivity of Ca-B phases at ambient and high pressure | 10.1103/physrevb.88.014107 | Sheena Shah, Aleksey N Kolmogorov | American Physical Society (APS) | Physical Review B | 2013
61ba9f7b14d91e0862c51350 | 7.5 nm thin film | 553155091 |  | 7.5 |  | thin film | Alloys |  |  |  | 34 K |  |  | body | paragraph | 9736735871 | Hybrid Physicalâ€“Chemical Vapor Deposition of Ultrathin $\hbox{MgB}_{2}$ Films on MgO Substrate With High $T_{C}$ and $J_{C}$ | 10.1109/tasc.2012.2230212 | Chen Zhang, Yue Wang, Da Wang, Yan Zhang, Qing-Rong Feng, Zi-Zhao Gan | Institute of Electrical and Electronics Engineers (IEEE) | IEEE Transactions on Applied Superconductivity | 2013
61ba9f7b14d91e0862c51351 | MgB 2 ultrathin films on SiC substrate | 233744035 |  | MgB 2 |  | ultrathin films | Alloys, Borides |  | SiC |  | 42K |  |  | body | paragraph | 9736735871 | Hybrid Physicalâ€“Chemical Vapor Deposition of Ultrathin $\hbox{MgB}_{2}$ Films on MgO Substrate With High $T_{C}$ and $J_{C}$ | 10.1109/tasc.2012.2230212 | Chen Zhang, Yue Wang, Da Wang, Yan Zhang, Qing-Rong Feng, Zi-Zhao Gan | Institute of Electrical and Electronics Engineers (IEEE) | IEEE Transactions on Applied Superconductivity | 2013
61ba9f7b14d91e0862c51352 | Al 2 O 3 substrate | 1141142391 |  | Al 2 O 3 |  |  | Oxides |  |  |  | 35 K |  |  | body | paragraph | 9736735871 | Hybrid Physicalâ€“Chemical Vapor Deposition of Ultrathin $\hbox{MgB}_{2}$ Films on MgO Substrate With High $T_{C}$ and $J_{C}$ | 10.1109/tasc.2012.2230212 | Chen Zhang, Yue Wang, Da Wang, Yan Zhang, Qing-Rong Feng, Zi-Zhao Gan | Institute of Electrical and Electronics Engineers (IEEE) | IEEE Transactions on Applied Superconductivity | 2013
61ba9f7b14d91e0862c51353 | ultrathin MgB 2 films on SiC substrate | -1889103074 |  | MgB 2 |  | ultrathin, films | Alloys, Borides |  |  |  | 35 K |  |  | body | paragraph | 9736735871 | Hybrid Physicalâ€“Chemical Vapor Deposition of Ultrathin $\hbox{MgB}_{2}$ Films on MgO Substrate With High $T_{C}$ and $J_{C}$ | 10.1109/tasc.2012.2230212 | Chen Zhang, Yue Wang, Da Wang, Yan Zhang, Qing-Rong Feng, Zi-Zhao Gan | Institute of Electrical and Electronics Engineers (IEEE) | IEEE Transactions on Applied Superconductivity | 2013
61ba9f7b14d91e0862c51354 | MgB 2 | 1409729592 |  | MgB 2 |  |  | Alloys, Borides |  |  |  | 40 K |  |  | body | paragraph | 9736735871 | Hybrid Physicalâ€“Chemical Vapor Deposition of Ultrathin $\hbox{MgB}_{2}$ Films on MgO Substrate With High $T_{C}$ and $J_{C}$ | 10.1109/tasc.2012.2230212 | Chen Zhang, Yue Wang, Da Wang, Yan Zhang, Qing-Rong Feng, Zi-Zhao Gan | Institute of Electrical and Electronics Engineers (IEEE) | IEEE Transactions on Applied Superconductivity | 2013
61ba9f7b14d91e0862c51355 | ultrathin MgB 2 films grown on (0001) Al 2 O 3 substrate | 1546390779 |  | MgB 2 |  | ultrathin, films | Alloys, Borides |  |  |  | 34 K |  |  | body | paragraph | 9736735871 | Hybrid Physicalâ€“Chemical Vapor Deposition of Ultrathin $\hbox{MgB}_{2}$ Films on MgO Substrate With High $T_{C}$ and $J_{C}$ | 10.1109/tasc.2012.2230212 | Chen Zhang, Yue Wang, Da Wang, Yan Zhang, Qing-Rong Feng, Zi-Zhao Gan | Institute of Electrical and Electronics Engineers (IEEE) | IEEE Transactions on Applied Superconductivity | 2013
61ba9f7b14d91e0862c51356 | ultrathin MgB 2 films grown on (0001) Al 2 O 3 substrate |  |  | Al 2 O 3 |  | ultrathin, films | Oxides |  |  |  | 34 K |  |  | body | paragraph | 9736735871 | Hybrid Physicalâ€“Chemical Vapor Deposition of Ultrathin $\hbox{MgB}_{2}$ Films on MgO Substrate With High $T_{C}$ and $J_{C}$ | 10.1109/tasc.2012.2230212 | Chen Zhang, Yue Wang, Da Wang, Yan Zhang, Qing-Rong Feng, Zi-Zhao Gan | Institute of Electrical and Electronics Engineers (IEEE) | IEEE Transactions on Applied Superconductivity | 2013
61ba9f7b14d91e0862c51357 | 7.5 nm thin film | -659881251 |  | 7.5 |  | thin film | Alloys |  |  |  | 34 K | resistivity |  | body |  | 9736735871 | Hybrid Physicalâ€“Chemical Vapor Deposition of Ultrathin $\hbox{MgB}_{2}$ Films on MgO Substrate With High $T_{C}$ and $J_{C}$ | 10.1109/tasc.2012.2230212 | Chen Zhang, Yue Wang, Da Wang, Yan Zhang, Qing-Rong Feng, Zi-Zhao Gan | Institute of Electrical and Electronics Engineers (IEEE) | IEEE Transactions on Applied Superconductivity | 2013
61ba9f7b14d91e0862c51358 | 10 nm films | -2057712155 |  |  |  | films |  | films |  |  | 20-22 K |  |  | body | paragraph | 9736735871 | Hybrid Physicalâ€“Chemical Vapor Deposition of Ultrathin $\hbox{MgB}_{2}$ Films on MgO Substrate With High $T_{C}$ and $J_{C}$ | 10.1109/tasc.2012.2230212 | Chen Zhang, Yue Wang, Da Wang, Yan Zhang, Qing-Rong Feng, Zi-Zhao Gan | Institute of Electrical and Electronics Engineers (IEEE) | IEEE Transactions on Applied Superconductivity | 2013
61ba9f7ba01e2beb09c51358 | bare 5 nm thick LSCO-12 islands film | 453281659 | LSCO-12 |  |  | islands film |  | islands film |  |  | 16.6 K |  |  | body | paragraph | f2d3eb8167 | Conventional proximity effect in bilayers of superconducting underdopedLa1.88Sr0.12CuO4islands coated with nonsuperconducting overdopedLa1.65Sr0.35CuO4 | 10.1103/physrevb.80.054507 | G Koren, O Millo | American Physical Society (APS) | Physical Review B | 2009
61ba9f7ba01e2beb09c51359 | bare thick (50 nm) LSCO-12 film | -1082196057 | LSCO-12 |  |  | film |  | film |  |  | âˆ¼16 K |  |  | body | paragraph | f2d3eb8167 | Conventional proximity effect in bilayers of superconducting underdopedLa1.88Sr0.12CuO4islands coated with nonsuperconducting overdopedLa1.65Sr0.35CuO4 | 10.1103/physrevb.80.054507 | G Koren, O Millo | American Physical Society (APS) | Physical Review B | 2009
61ba9f7ba01e2beb09c5135a | LSCO-12 film | -1856426536 | LSCO-12 |  |  | film |  |  |  |  | 25.7 K |  |  | body | paragraph | f2d3eb8167 | Conventional proximity effect in bilayers of superconducting underdopedLa1.88Sr0.12CuO4islands coated with nonsuperconducting overdopedLa1.65Sr0.35CuO4 | 10.1103/physrevb.80.054507 | G Koren, O Millo | American Physical Society (APS) | Physical Review B | 2009
61ba9f7ba01e2beb09c5135b | LSCO-12 film | -1856426536 | LSCO-12 |  |  | film |  |  |  |  | 19.6 K |  |  | body | paragraph | f2d3eb8167 | Conventional proximity effect in bilayers of superconducting underdopedLa1.88Sr0.12CuO4islands coated with nonsuperconducting overdopedLa1.65Sr0.35CuO4 | 10.1103/physrevb.80.054507 | G Koren, O Millo | American Physical Society (APS) | Physical Review B | 2009
61ba9f7ba01e2beb09c5135c | La 1.88 Sr 0.12 CuO 4 film | 1608489154 |  | La 1.88 Sr 0.12 CuO 4 |  | film | Oxides, Cuprates |  |  |  | 16.6 K |  |  | header | abstract | f2d3eb8167 | Conventional proximity effect in bilayers of superconducting underdopedLa1.88Sr0.12CuO4islands coated with nonsuperconducting overdopedLa1.65Sr0.35CuO4 | 10.1103/physrevb.80.054507 | G Koren, O Millo | American Physical Society (APS) | Physical Review B | 2009
61ba9f7ba01e2beb09c5135d | LSCO-12 islands film | -1053587762 | LSCO-12 |  |  | islands film |  |  |  |  | 25.7 K |  |  | body | paragraph | f2d3eb8167 | Conventional proximity effect in bilayers of superconducting underdopedLa1.88Sr0.12CuO4islands coated with nonsuperconducting overdopedLa1.65Sr0.35CuO4 | 10.1103/physrevb.80.054507 | G Koren, O Millo | American Physical Society (APS) | Physical Review B | 2009
61ba9f7ba01e2beb09c5135e | Au/LSCO-35/LSCO-12 | -1282354080 | LSCO-35 | Au |  |  | Alloys |  |  |  | 15.6 and 16.6 K | resistance |  | body | paragraph | f2d3eb8167 | Conventional proximity effect in bilayers of superconducting underdopedLa1.88Sr0.12CuO4islands coated with nonsuperconducting overdopedLa1.65Sr0.35CuO4 | 10.1103/physrevb.80.054507 | G Koren, O Millo | American Physical Society (APS) | Physical Review B | 2009
61ba9f7ba01e2beb09c5135f | Au/LSCO-35/LSCO-12 |  | LSCO-12 | [7 empty] | 15.6 and 16.6 K | resistance |  | body | paragraph | f2d3eb8167 | Conventional proximity effect in bilayers of superconducting underdopedLa1.88Sr0.12CuO4islands coated with nonsuperconducting overdopedLa1.65Sr0.35CuO4 | 10.1103/physrevb.80.054507 | G Koren, O Millo | American Physical Society (APS) | Physical Review B | 2009
61ba9f7ba01e2beb09c51360 | La 1.65 Sr 0.35 CuO 4 film | 423617313 |  | La 1.65 Sr 0.35 CuO 4 |  | film | Oxides, Cuprates |  |  |  | 16.6 K |  |  | header | abstract | f2d3eb8167 | Conventional proximity effect in bilayers of superconducting underdopedLa1.88Sr0.12CuO4islands coated with nonsuperconducting overdopedLa1.65Sr0.35CuO4 | 10.1103/physrevb.80.054507 | G Koren, O Millo | American Physical Society (APS) | Physical Review B | 2009
61ba9f7b07932c08a9c51375 | NbTiN | 1897072627 |  | NbTiN |  |  | Nitrides |  |  |  | 17 K |  |  | body | paragraph | 48f42ade8a | AC/RF Superconductivity |  | G Ciovati |  |  | 2015
61ba9f7b07932c08a9c51376 | Nb 3 Sn | 439798302 |  | Nb 3 Sn |  |  | Alloys |  |  |  | 18 K |  |  | body | paragraph | 48f42ade8a | AC/RF Superconductivity |  | G Ciovati |  |  | 2015
61ba9f7b3136e52869c51354 | "F-free" CeOBiS2 | -1792615452 |  | CeOBiS2 | F-free |  | Chalcogenides, Oxides |  |  |  | 1.3 K |  |  | body | paragraph | 2a884b9ddd | Superconductivity and its enhancement under high pressure in â€œF-freeâ€ single crystals of CeOBiS2 | 10.1016/j.jallcom.2017.06.125 | Masashi Tanaka, Masanori Nagao, Ryo Matsumoto, Noriyuki Kataoka, Ikuo Ueta, Hiromi Tanaka, Satoshi Watauchi, Isao Tanaka, Yoshihiko Takano | Elsevier BV | Journal of Alloys and Compounds | 2017
61ba9f7b3136e52869c51355 | Ce(O,F)BiS2 | -144075019 |  | Ce(O,F)BiS2 |  |  | Alloys |  |  |  | 3.1 K | magnetization |  | body | figure | 2a884b9ddd | Superconductivity and its enhancement under high pressure in â€œF-freeâ€ single crystals of CeOBiS2 | 10.1016/j.jallcom.2017.06.125 | Masashi Tanaka, Masanori Nagao, Ryo Matsumoto, Noriyuki Kataoka, Ikuo Ueta, Hiromi Tanaka, Satoshi Watauchi, Isao Tanaka, Yoshihiko Takano | Elsevier BV | Journal of Alloys and Compounds | 2017
61ba9f7b3136e52869c51356 | CeOBiS2 | 1072774816 |  | CeOBiS2 |  |  | Chalcogenides, Oxides |  |  |  | 1.3 K |  |  | body | paragraph | 2a884b9ddd | Superconductivity and its enhancement under high pressure in â€œF-freeâ€ single crystals of CeOBiS2 | 10.1016/j.jallcom.2017.06.125 | Masashi Tanaka, Masanori Nagao, Ryo Matsumoto, Noriyuki Kataoka, Ikuo Ueta, Hiromi Tanaka, Satoshi Watauchi, Isao Tanaka, Yoshihiko Takano | Elsevier BV | Journal of Alloys and Compounds | 2017
61ba9f7bdc085aa023c512e4 | magnetic lay- ers CoO x (2.5)/Fe1(5)/Cu(4)/Fe(0.9)/Cu(1.2)/Pb(60) | -538087008 |  | CoO x (2.5)/Fe1(5)/Cu(4)/Fe(0.9)/Cu(1.2)/Pb(60 |  |  | Alloys |  |  |  | 4 K |  |  | body | paragraph | 9e88970b41 | Superconducting spin-valve effect and triplet superconductivity inCoOx/Fe1/Cu/Fe2/Cu/Pbmultilayer | 10.1103/physrevb.91.214508 | P V Leksin, N N Garif'yanov, A A Kamashev, Ya. V Fominov, J Schumann, C Hess, V Kataev, B BÃ¼chner, I A Garifullin | American Physical Society (APS) | Physical Review B | 2015
61ba9f7bdc085aa023c512e5 | Pb(60 nm) | 19771887 |  | Pb |  |  | Alloys |  |  |  | 0.1 K |  |  | body | paragraph | 9e88970b41 | Superconducting spin-valve effect and triplet superconductivity inCoOx/Fe1/Cu/Fe2/Cu/Pbmultilayer | 10.1103/physrevb.91.214508 | P V Leksin, N N Garif'yanov, A A Kamashev, Ya. V Fominov, J Schumann, C Hess, V Kataev, B BÃ¼chner, I A Garifullin | American Physical Society (APS) | Physical Review B | 2015
61ba9f7bdc085aa023c512e6 | CoO x (2.5)/Fe1(5)/Cu(4)/Fe(0.9)/Cu(1.2) | -1151012745 |  | CoO x (2.5)/Fe1(5)/Cu(4)/Fe |  |  | Alloys |  |  |  | 6.25 K |  |  | body | paragraph | 9e88970b41 | Superconducting spin-valve effect and triplet superconductivity inCoOx/Fe1/Cu/Fe2/Cu/Pbmultilayer | 10.1103/physrevb.91.214508 | P V Leksin, N N Garif'yanov, A A Kamashev, Ya. V Fominov, J Schumann, C Hess, V Kataev, B BÃ¼chner, I A Garifullin | American Physical Society (APS) | Physical Review B | 2015
61ba9f7be614176f2ec5132f | YFe 2 Ge 2 | 214654357 |  | YFe 2 Ge 2 |  |  | Alloys |  |  |  | 1.8 K |  |  | body | paragraph | 352ddf650c | Magnetic competition in Fe-based germanide and silicide superconductors | 10.1209/0295-5075/128/47004 | P Villar Arribi, F Bernardini, L Deâ€™ Medici, P Toulemonde, S TencÃ©, A Cano | IOP Publishing | EPL (Europhysics Letters) | 2020
61ba9f7be614176f2ec51330 | LaFeSiH | 928659556 |  | LaFeSiH |  |  | Hydrides, Alloys |  |  |  | 11 K |  |  | body | paragraph | 352ddf650c | Magnetic competition in Fe-based germanide and silicide superconductors | 10.1209/0295-5075/128/47004 | P Villar Arribi, F Bernardini, L Deâ€™ Medici, P Toulemonde, S TencÃ©, A Cano | IOP Publishing | EPL (Europhysics Letters) | 2020
61ba9f7ce720aae5f4c51362 | Mn-substituted optimally doped (OD) LaFeAsO 1âˆ’x F x (La-1111) pnictide where less than 0.2% Mn | -1777102989 | La-1111 | (OD) LaFeAsO 1âˆ’x F x | Mn-substituted optimally doped |  | Iron-pnictides, Pnictides, Oxides, Fluorides |  |  |  | 30K |  |  | body | paragraph | 891c965224 | Unconventional Disorder Effects in Correlated Superconductors | 10.1103/physrevlett.117.257002 | Maria N Gastiasoro, Fabio Bernardini, Brian M Andersen | American Physical Society (APS) | Physical Review Letters | 2016
61ba9f7ce720aae5f4c51363 | NbN films | 1259665324 |  | NbN |  | films | Nitrides |  |  |  | 4.2K |  |  | body | paragraph | cb4838e180 | Broadening of hot-spot response spectrum of superconducting NbN nanowire single-photon detector with reduced nitrogen content | 10.1063/1.4757625 | D Henrich, S DÃ¶rner, M Hofherr, K Il'in, A Semenov, E Heintze, M Scheffler, M Dressel, M Siegel | AIP Publishing | Journal of Applied Physics | 2012
61ba9f7ce720aae5f4c51364 | SNSPD | 1220699679 | SNSPD | [7 empty] | 2 K |  |  | body | paragraph | cb4838e180 | Broadening of hot-spot response spectrum of superconducting NbN nanowire single-photon detector with reduced nitrogen content | 10.1063/1.4757625 | D Henrich, S DÃ¶rner, M Hofherr, K Il'in, A Semenov, E Heintze, M Scheffler, M Dressel, M Siegel | AIP Publishing | Journal of Applied Physics | 2012
61ba9f7ce720aae5f4c51365 | NbTiN | 1906685412 |  | NbTiN |  |  | Nitrides |  |  |  | 15 K |  |  | body | paragraph | cb4838e180 | Broadening of hot-spot response spectrum of superconducting NbN nanowire single-photon detector with reduced nitrogen content | 10.1063/1.4757625 | D Henrich, S DÃ¶rner, M Hofherr, K Il'in, A Semenov, E Heintze, M Scheffler, M Dressel, M Siegel | AIP Publishing | Journal of Applied Physics | 2012
61ba9f7ce720aae5f4c51366 | pure Nb | -748645806 |  | Nb | pure |  | Alloys |  |  |  | 9.25 K |  |  | body | paragraph | cb4838e180 | Broadening of hot-spot response spectrum of superconducting NbN nanowire single-photon detector with reduced nitrogen content | 10.1063/1.4757625 | D Henrich, S DÃ¶rner, M Hofherr, K Il'in, A Semenov, E Heintze, M Scheffler, M Dressel, M Siegel | AIP Publishing | Journal of Applied Physics | 2012
61ba9f7ce720aae5f4c51367 | magnesium diboride | -464995988 | magnesium diboride | MgB2 | [6 empty] | 18 K |  |  | body | paragraph | cb4838e180 | Broadening of hot-spot response spectrum of superconducting NbN nanowire single-photon detector with reduced nitrogen content | 10.1063/1.4757625 | D Henrich, S DÃ¶rner, M Hofherr, K Il'in, A Semenov, E Heintze, M Scheffler, M Dressel, M Siegel | AIP Publishing | Journal of Applied Physics | 2012
61ba9f7c2b9a12e3d2c5137a | pure MgB 2 | -472227273 |  | MgB 2 | pure |  | Alloys, Borides |  |  |  | 37.9 K |  |  | body | paragraph | 77efe2bac9 | Strongly enhanced critical current density in MgB2/Fe tapes by stearic acid and stearate doping | 10.1088/0953-2048/20/5/013 | Zhaoshun Gao, Yanwei Ma, Xianping Zhang, Dongliang Wang, Zhengguang Yu, K Watanabe, Huan Yang, Haihu Wen | IOP Publishing | Superconductor Science and Technology | 2007
61ba9f7c2b9a12e3d2c5137b | single Pt granules | 717741431 |  |  |  | single Pt |  |  |  |  | 1 mK |  |  | body | figure | 506a5e5e82 | Effect of Spin-Orbit Scattering on the Magnetic and Superconducting Properties of Nearly Ferromagnetic Metals: Application to Granular Pt | 10.1103/physrevlett.89.127001 | D Fay, J Appel | American Physical Society (APS) | Physical Review Letters | 2013
61ba9f7c11af647618c5130c | MgB 2 1, 2 | -563408275 |  | MgB 2 1, 2 |  |  | Alloys |  |  |  | 40 K |  |  | body | paragraph | 65ed09e29b | Superconductivity mediated by a soft phonon mode: Specific heat, resistivity, thermal expansion, and magnetization ofYB6 | 10.1103/physrevb.73.024512 | R Lortz, Y Wang, U Tutsch, S Abe, C Meingast, P Popovich, W Knafo, N Shitsevalova, Yu. B Paderno, A Junod | American Physical Society (APS) | Physical Review B | 2005
61ba9f7c11af647618c5130d | ZrB 12 | 125264186 |  | ZrB 12 |  |  | Alloys, Borides |  |  |  | 6.0 K |  |  | body | paragraph | 65ed09e29b | Superconductivity mediated by a soft phonon mode: Specific heat, resistivity, thermal expansion, and magnetization ofYB6 | 10.1103/physrevb.73.024512 | R Lortz, Y Wang, U Tutsch, S Abe, C Meingast, P Popovich, W Knafo, N Shitsevalova, Yu. B Paderno, A Junod | American Physical Society (APS) | Physical Review B | 2005
61ba9f7c11af647618c5130e | YB 6 | 906085828 |  | YB 6 |  |  | Alloys, Borides |  |  |  | 8.4 K |  |  | body | paragraph | 65ed09e29b | Superconductivity mediated by a soft phonon mode: Specific heat, resistivity, thermal expansion, and magnetization ofYB6 | 10.1103/physrevb.73.024512 | R Lortz, Y Wang, U Tutsch, S Abe, C Meingast, P Popovich, W Knafo, N Shitsevalova, Yu. B Paderno, A Junod | American Physical Society (APS) | Physical Review B | 2005
61ba9f7c20fc3eae4bc513a8 | Al | 804759544 |  | Al |  |  | Alloys |  |  |  | 1.2 K | electrical transport |  | body | paragraph | 120cdde906 | Phase-Coherent Transport in Graphene Quantum Billiards | 10.1126/science.1144359 | F Miao, S Wijeratne, Y Zhang, U C Coskun, W Bao, C N Lau | American Association for the Advancement of Science (AAAS) | Science | 2007
61ba9f7cd7a99c43e8c51382 | SrNi2P2 | 1940289597 |  | SrNi2P2 |  |  | Pnictides |  |  |  | 1.4 K |  |  | header | abstract | 5b9c935852 | Fully gapped superconductivity in Ni-pnictide superconductors BaNi2As2and SrNi2P2 | 10.1088/1742-6596/273/1/012097 | N Kurita, F Ronning, C F Miclea, Y Tokiwa, E D Bauer, A Subedi, D J Singh, H Sakai, J D Thompson, R Movshovich | IOP Publishing | Journal of Physics: Conference Series | 2011
61ba9f7cd7a99c43e8c51383 | SrNi 2 P 2 | -727593633 |  | SrNi 2 P 2 |  |  | Pnictides |  |  |  | 0.7 K |  |  | body | paragraph | 5b9c935852 | Fully gapped superconductivity in Ni-pnictide superconductors BaNi2As2and SrNi2P2 | 10.1088/1742-6596/273/1/012097 | N Kurita, F Ronning, C F Miclea, Y Tokiwa, E D Bauer, A Subedi, D J Singh, H Sakai, J D Thompson, R Movshovich | IOP Publishing | Journal of Physics: Conference Series | 2011
61ba9f7cd7a99c43e8c51384 | BaNi2As2 | 1073189426 |  | BaNi2As2 |  |  | Pnictides |  |  |  | 0.7 K | specific heat |  | header | abstract | 5b9c935852 | Fully gapped superconductivity in Ni-pnictide superconductors BaNi2As2and SrNi2P2 | 10.1088/1742-6596/273/1/012097 | N Kurita, F Ronning, C F Miclea, Y Tokiwa, E D Bauer, A Subedi, D J Singh, H Sakai, J D Thompson, R Movshovich | IOP Publishing | Journal of Physics: Conference Series | 2011
61ba9f7c61d1c9d20fc51376 | MgB 2 | 1386600892 |  | MgB 2 |  |  | Alloys, Borides |  |  |  | near 40K |  |  | body | paragraph | 95e0c8bd92 | Evidence of strong electron-phonon interaction in superconducting MgB 2 from electron tunneling |  | A I D'yachenko, V Yu Tarenkov, A V Abal'oshev, S J Lewandowski |  |  | 2002
61ba9f7c61d1c9d20fc51377 | MgB 2 | 1413558130 |  | MgB 2 |  |  | Alloys, Borides |  |  |  | 38 K |  |  | body | paragraph | 95e0c8bd92 | Evidence of strong electron-phonon interaction in superconducting MgB 2 from electron tunneling |  | A I D'yachenko, V Yu Tarenkov, A V Abal'oshev, S J Lewandowski |  |  | 2002
61ba9f7d07932c08a9c51378 | Y Ba 2 Cu 4 O 8 crystal | -281655907 |  | Y Ba 2 Cu 4 O 8 |  | crystal | Oxides, Cuprates |  |  |  | 80 K |  |  | body | paragraph | ee86409425 | Driven Vortex States and Relaxation in Single Crystal Y Ba 2 Cu 4 O 8 |  | V Metlushko, U Welp, I Aranson, S Scheidl #, V M Vinokur, G W Crabtree, K Rogacki, B Dabrowski |  |  | 2013
61ba9f7d6a35f302ddc51340 | MgB 2 | 1989215304 |  | MgB 2 |  |  | Alloys, Borides |  |  |  | up to âˆ¼20K |  |  | header | abstract | 58623338d5 | Creating better superconductors by periodic nanopatterning | 10.21468/scipostphys.3.2.010 | Milan Allan, Mark H Fischer, Oliver Ostojic, Arjo Andringa | Stichting SciPost | SciPost Physics | 2017
61ba9f7d6a35f302ddc51341 | NbTi | 1878461242 |  | NbTi |  |  | Alloys |  |  |  | 1K and 10K |  |  | header | abstract | 58623338d5 | Creating better superconductors by periodic nanopatterning | 10.21468/scipostphys.3.2.010 | Milan Allan, Mark H Fischer, Oliver Ostojic, Arjo Andringa | Stichting SciPost | SciPost Physics | 2017
61ba9f7d6a35f302ddc51342 | Nb 3 Sn | 917253406 |  | Nb 3 Sn |  |  | Alloys |  |  |  | 39K |  | ambient pressure | header | abstract | 58623338d5 | Creating better superconductors by periodic nanopatterning | 10.21468/scipostphys.3.2.010 | Milan Allan, Mark H Fischer, Oliver Ostojic, Arjo Andringa | Stichting SciPost | SciPost Physics | 2017
61ba9f7d3136e52869c51357 | underdoped Bi- 2212 | -811676102 | Bi- 2212 |  | underdoped | [5 empty] | 84.5 K |  |  | body | paragraph | a8bf82259f | Josephson coupling and plasma resonance in a vortex crystal | 10.1016/s0921-4534(00)01314-9 | A E Koshelev, L N Bulaevskii | Elsevier BV | Physica C: Superconductivity | 2000
61ba9f7d3961c0f52fc5137c | YBCO film | -1990124859 | YBCO |  |  | film |  |  |  |  | 80 K | Magnetization mea- surements M (T ) |  | body | figure | eb89206331 | YBa 2 Cu 3 O 7 /La 0.7 Ca 0.3 MnO 3 bilayers: Interface coupling and electric transport properties |  | R Werner, C Raisch, A Ruosi, B A Davidson, P Nagel, M Merz, S Schuppler, M Glaser, J Fujii, T ChassÃ©, R Kleiner, D Koelle |  |  | 2010
61ba9f7d2a711de29cc51356 | Bi 2 Se 3 | 994659058 |  | Bi 2 Se 3 |  |  | Chalcogenides |  |  |  | 10 K |  |  | body | figure | ff3b869d6f | Signature of proximity-induced p x + ip y triplet pairing in the doped topological insulator Bi 2 Se 3 by the s-wave superconductor NbN | 10.1209/0295-5075/103/67010 | Gad Koren, Tal Kirzhner, Yoav Kalcheim, Oded Millo | IOP Publishing | EPL (Europhysics Letters) | 2013
61ba9f7e1b5bc7b48bc513a7 | UNi 2 Al 3 | -1770147619 |  | UNi 2 Al 3 |  |  | Alloys |  |  |  | 2 and 1K |  |  | header | abstract | d65b698d2a | A Mechanism of Spin-Triplet Superconductivity in Hubbard Model on Triangular Lattice: Application to UNi2Al3 | 10.1143/jpsj.71.2629 | Yunori Nisikawa, Kosaku Yamada | Physical Society of Japan | Journal of the Physical Society of Japan | 2002
61ba9f7e56f16aed29c51342 | CeO 0.88 F 0.12 FeAs | 1437748904 |  | CeO 0.88 F 0.12 FeAs |  |  | Iron-pnictides, Pnictides, Oxides, Fluorides |  |  |  | 38 K |  |  | body | figure | 1e867123de | Common Features in Electronic Structure of the Oxypnictide Superconductors from Photoemission Spectroscopy | 10.1088/0256-307x/25/10/067 | Jia Xiao-Wen, Liu Hai-Yun, Zhang Wen-Tao, Zhao Lin, Meng Jian-Qiao, Liu Guo-Dong, Dong Xiao-Li, Wu Gang, Liu Rong-Hua, Chen Xian-Hui, Ren Zhi-An, Yi Wei, Che Guang-Can, Chen Gen-Fu, Wang Nan-Lin, Wang Gui-Ling, Zhou Yong, Zhu Yong, Wang Xiao-Yang, Zhao Zhong-Xian, Xu Zu-Yan, Chen Chuang-Tian, Zhou Xing-Jiang | IOP Publishing | Chinese Physics Letters | 2008
61ba9f7e56f16aed29c51343 | R=La, Ce and Pr | -2003643833 | [7 empty] | R=La, Ce, Pr | 38 K |  |  | body | paragraph | 1e867123de | Common Features in Electronic Structure of the Oxypnictide Superconductors from Photoemission Spectroscopy | 10.1088/0256-307x/25/10/067 | Jia Xiao-Wen, Liu Hai-Yun, Zhang Wen-Tao, Zhao Lin, Meng Jian-Qiao, Liu Guo-Dong, Dong Xiao-Li, Wu Gang, Liu Rong-Hua, Chen Xian-Hui, Ren Zhi-An, Yi Wei, Che Guang-Can, Chen Gen-Fu, Wang Nan-Lin, Wang Gui-Ling, Zhou Yong, Zhu Yong, Wang Xiao-Yang, Zhao Zhong-Xian, Xu Zu-Yan, Chen Chuang-Tian, Zhou Xing-Jiang | IOP Publishing | Chinese Physics Letters | 2008
61ba9f7e56f16aed29c51344 | LaO 0.92 F 0.08 FeAs | -839341382 |  | LaO 0.92 F 0.08 FeAs |  |  | Iron-pnictides, Pnictides, Oxides, Fluorides |  |  |  | 26 K |  |  | body | figure | 1e867123de | Common Features in Electronic Structure of the Oxypnictide Superconductors from Photoemission Spectroscopy | 10.1088/0256-307x/25/10/067 | Jia Xiao-Wen, Liu Hai-Yun, Zhang Wen-Tao, Zhao Lin, Meng Jian-Qiao, Liu Guo-Dong, Dong Xiao-Li, Wu Gang, Liu Rong-Hua, Chen Xian-Hui, Ren Zhi-An, Yi Wei, Che Guang-Can, Chen Gen-Fu, Wang Nan-Lin, Wang Gui-Ling, Zhou Yong, Zhu Yong, Wang Xiao-Yang, Zhao Zhong-Xian, Xu Zu-Yan, Chen Chuang-Tian, Zhou Xing-Jiang | IOP Publishing | Chinese Physics Letters | 2008
61ba9f7e56f16aed29c51345 | R(O 1âˆ’x F x )FeAs | 917497059 |  | R(O 1âˆ’x F x )FeAs |  |  | Iron-pnictides, Pnictides, Oxides, Fluorides |  |  |  | 26 K |  |  | body | paragraph | 1e867123de | Common Features in Electronic Structure of the Oxypnictide Superconductors from Photoemission Spectroscopy | 10.1088/0256-307x/25/10/067 | Jia Xiao-Wen, Liu Hai-Yun, Zhang Wen-Tao, Zhao Lin, Meng Jian-Qiao, Liu Guo-Dong, Dong Xiao-Li, Wu Gang, Liu Rong-Hua, Chen Xian-Hui, Ren Zhi-An, Yi Wei, Che Guang-Can, Chen Gen-Fu, Wang Nan-Lin, Wang Gui-Ling, Zhou Yong, Zhu Yong, Wang Xiao-Yang, Zhao Zhong-Xian, Xu Zu-Yan, Chen Chuang-Tian, Zhou Xing-Jiang | IOP Publishing | Chinese Physics Letters | 2008
61ba9f7e56f16aed29c51346 | PrO 0.89 F 0.11 FeAs | 1398246840 |  | PrO 0.89 F 0.11 FeAs |  |  | Iron-pnictides, Pnictides, Oxides, Fluorides |  |  |  | 48 K |  |  | body | figure | 1e867123de | Common Features in Electronic Structure of the Oxypnictide Superconductors from Photoemission Spectroscopy | 10.1088/0256-307x/25/10/067 | Jia Xiao-Wen, Liu Hai-Yun, Zhang Wen-Tao, Zhao Lin, Meng Jian-Qiao, Liu Guo-Dong, Dong Xiao-Li, Wu Gang, Liu Rong-Hua, Chen Xian-Hui, Ren Zhi-An, Yi Wei, Che Guang-Can, Chen Gen-Fu, Wang Nan-Lin, Wang Gui-Ling, Zhou Yong, Zhu Yong, Wang Xiao-Yang, Zhao Zhong-Xian, Xu Zu-Yan, Chen Chuang-Tian, Zhou Xing-Jiang | IOP Publishing | Chinese Physics Letters | 2008
61ba9f7e56f16aed29c51347 | LaOFeAs | 1646023879 |  | LaOFeAs |  |  | Iron-pnictides, Oxides, Pnictides |  |  |  | 150 K |  |  | body | figure | 1e867123de | Common Features in Electronic Structure of the Oxypnictide Superconductors from Photoemission Spectroscopy | 10.1088/0256-307x/25/10/067 | Jia Xiao-Wen, Liu Hai-Yun, Zhang Wen-Tao, Zhao Lin, Meng Jian-Qiao, Liu Guo-Dong, Dong Xiao-Li, Wu Gang, Liu Rong-Hua, Chen Xian-Hui, Ren Zhi-An, Yi Wei, Che Guang-Can, Chen Gen-Fu, Wang Nan-Lin, Wang Gui-Ling, Zhou Yong, Zhu Yong, Wang Xiao-Yang, Zhao Zhong-Xian, Xu Zu-Yan, Chen Chuang-Tian, Zhou Xing-Jiang | IOP Publishing | Chinese Physics Letters | 2008
61ba9f7f07932c08a9c51379 | ReO 3 | -1943077203 |  | ReO 3 |  |  | Oxides |  |  |  | 120 K | resistivity |  | body | paragraph | 2007efa8e9 | Nonlinear temperature dependence of resistivity in single crystal Ag5Pb2O6 | 10.1103/physrevb.70.184523 | Shingo Yonezawa, Yoshiteru Maeno | American Physical Society (APS) | Physical Review B | 2008
61ba9f7f07932c08a9c5137a | Sr 2 RuO 4 2 | -165137916 |  | Sr 2 RuO 4 2 |  |  | Alloys |  |  |  | 1.5 K | resistivity |  | body | paragraph | 2007efa8e9 | Nonlinear temperature dependence of resistivity in single crystal Ag5Pb2O6 | 10.1103/physrevb.70.184523 | Shingo Yonezawa, Yoshiteru Maeno | American Physical Society (APS) | Physical Review B | 2008
61ba9f7f07932c08a9c5137b | MgB 2 | 1723551604 |  | MgB 2 |  |  | Alloys, Borides |  |  |  | 39 K | resistivity |  | body | paragraph | 2007efa8e9 | Nonlinear temperature dependence of resistivity in single crystal Ag5Pb2O6 | 10.1103/physrevb.70.184523 | Shingo Yonezawa, Yoshiteru Maeno | American Physical Society (APS) | Physical Review B | 2008
61ba9f7f71dd2853b1c5135c | Sr 2 RuO 4 | 2137001924 |  | Sr 2 RuO 4 |  |  | Oxides |  |  |  | 0.9 K | magnetization |  | body | paragraph | c9dad5e4eb | Tiny adiabatic-demagnetization refrigerator for a commercial superconducting quantum interference device magnetometer | 10.1063/1.4972249 | Taku J Sato, Daisuke Okuyama, Hideo Kimura | AIP Publishing | Review of Scientific Instruments | 2016
61ba9f7f7ecf8b73e6c5136d | LaH 10 | 1341654465 |  | LaH 10 |  |  | Hydrides, Alloys |  |  |  | 250 K |  | 166 -237 GPa | body | paragraph | 69cff6005e | Phonon-mode specific contributions to room-temperature superconductivity in atomic hydrogen at high pressures |  | Ashok K Verma, P Modak, Fabian Schrodi, Alex Aperis, Peter M Oppeneer |  |  | 2020
61ba9f7f7ecf8b73e6c5136e | LaH 10 | 1341654465 |  | LaH 10 |  |  | Hydrides, Alloys |  |  |  | 203 K |  | 155 GPa | body | paragraph | 69cff6005e | Phonon-mode specific contributions to room-temperature superconductivity in atomic hydrogen at high pressures |  | Ashok K Verma, P Modak, Fabian Schrodi, Alex Aperis, Peter M Oppeneer |  |  | 2020
61ba9f7f7ecf8b73e6c5136f | YH 6 | -998564088 |  | YH 6 |  |  | Hydrides, Alloys |  |  |  | 250 K |  | 166 -237 GPa | body | paragraph | 69cff6005e | Phonon-mode specific contributions to room-temperature superconductivity in atomic hydrogen at high pressures |  | Ashok K Verma, P Modak, Fabian Schrodi, Alex Aperis, Peter M Oppeneer |  |  | 2020
61ba9f802a711de29cc51357 | Ru-1212 | 1239050564 | Ru-1212 | [7 empty] | 45 K | heat-capacity |  | body | paragraph | 4cdc928780 | Phonon anomalies and electron-phonon interaction in theRuSr2GdCu2O8ferromagnetic superconductor: Evidence from infrared conductivity | 10.1103/physrevb.63.184505 | A V Boris, P Mandal, C Bernhard, N N Kovaleva, K Pucher, J Hemberger, A Loidl | American Physical Society (APS) | Physical Review B | 2008
61ba9f802a711de29cc51358 | RuSr2GdCu2O8 | -1005922122 |  | RuSr2GdCu2O8 |  |  | Oxides, Cuprates |  |  |  | 45 K |  |  | header | abstract | 4cdc928780 | Phonon anomalies and electron-phonon interaction in theRuSr2GdCu2O8ferromagnetic superconductor: Evidence from infrared conductivity | 10.1103/physrevb.63.184505 | A V Boris, P Mandal, C Bernhard, N N Kovaleva, K Pucher, J Hemberger, A Loidl | American Physical Society (APS) | Physical Review B | 2008
61ba9f80fa2141a3e5c51301 | MgB 2 | 1282637034 |  | MgB 2 |  |  | Alloys, Borides |  |  |  | 40K |  |  | body | paragraph | c2e349a4ee | Two-phonon contributions to the inelastic x-ray scattering spectra ofMgB2 | 10.1103/physrevb.75.020505 | A Q R Baron, H Uchiyama, R Heid, K P Bohnen, Y Tanaka, S Tsutsui, D Ishikawa, S Lee, S Tajima | American Physical Society (APS) | Physical Review B | 2007
61ba9f800cb3d3a5e6c512e1 | MgB 2 | 1681180388 |  | MgB 2 |  |  | Alloys, Borides |  |  |  | 25 K |  | 10 -2 mbar | header | abstract | f9e0ec1384 | As-grown magnesium diboride superconducting thin films deposited by pulsed laser deposition | 10.1088/0953-2048/14/9/326 | G Grassano, W Ramadan, V Ferrando, E Bellingeri, D MarrÃ©, C Ferdeghini, G Grasso, M Putti, P Manfrinetti, A Palenzona, A Chincarini | IOP Publishing | Superconductor Science and Technology | 2001
61ba9f8056f16aed29c51348 | La 2âˆ’x Ba x CuO 4 | -825749211 |  | La 2âˆ’x Ba x CuO 4 |  |  | Oxides, Cuprates |  |  |  | 30 K |  |  | body | paragraph | 97e5377adb | Spontaneous symmetry breaking by charge stripes in the high-pressure phase of |  | Superconducting La, 875 Ba, Cuo, M HÃ¼cker, M V Zimmermann, M Debessai, J S Schilling, J M Tranquada, G D Gu |  |  | 2014
61ba9f80c0bff55f4cc5133f | CaKFe 4 As 4 single crystals | 1902805384 |  | CaKFe 4 As 4 |  | single crystals | Iron-pnictides, Pnictides |  |  |  | 35 K |  |  | body | paragraph | 732b98283e | High- Tc superconductivity in CaKFe4As4 in absence of nematic fluctuations | 10.1103/physrevb.98.140501 | W-L Zhang, W R Meier, T Kong, P C Canfield, G Blumberg | American Physical Society (APS) | Physical Review B | 2018
61ba9f80c0bff55f4cc51340 | CaKFe 4 As 4 | -940899241 |  | CaKFe 4 As 4 |  |  | Iron-pnictides, Pnictides |  |  |  | 35 K |  |  | body | paragraph | 732b98283e | High- Tc superconductivity in CaKFe4As4 in absence of nematic fluctuations | 10.1103/physrevb.98.140501 | W-L Zhang, W R Meier, T Kong, P C Canfield, G Blumberg | American Physical Society (APS) | Physical Review B | 2018
61ba9f80c0bff55f4cc51341 | tetragonal FeSCs CaAFe 4 As 4 (A = K, Rb, Cs) | 515697685 |  | FeSCs CaAFe 4 As 4 |  |  | Iron-chalcogenides, Chalcogenides, Iron-pnictides, Pnictides |  |  | A=K, Rb, Cs | 31-36 K |  |  | body | paragraph | 732b98283e | High- Tc superconductivity in CaKFe4As4 in absence of nematic fluctuations | 10.1103/physrevb.98.140501 | W-L Zhang, W R Meier, T Kong, P C Canfield, G Blumberg | American Physical Society (APS) | Physical Review B | 2018
61ba9f80c0bff55f4cc51342 | MgB 2 | 1407773846 |  | MgB 2 |  |  | Alloys, Borides |  |  |  | 39 K |  |  | body | paragraph | 732b98283e | High- Tc superconductivity in CaKFe4As4 in absence of nematic fluctuations | 10.1103/physrevb.98.140501 | W-L Zhang, W R Meier, T Kong, P C Canfield, G Blumberg | American Physical Society (APS) | Physical Review B | 2018
61ba9f80c0bff55f4cc51343 | single-crystal CaKFe 4 As 4 | -967606013 |  | CaKFe 4 As 4 |  | single-crystal | Iron-pnictides, Pnictides |  |  |  | 35 K |  |  | body | paragraph | 732b98283e | High- Tc superconductivity in CaKFe4As4 in absence of nematic fluctuations | 10.1103/physrevb.98.140501 | W-L Zhang, W R Meier, T Kong, P C Canfield, G Blumberg | American Physical Society (APS) | Physical Review B | 2018
61ba9f8011af647618c51310 | YBa2Cu3O7 | 512726515 |  | YBa2Cu3O7 |  |  | Oxides, Cuprates |  |  |  | 90 degrees K |  |  | body | paragraph | ceb8e13aff | PERSONAL HISTORY OF MY ENGAGEMENT WITH CUPRATE SUPERCONDUCTIVITY, 1986â€“2010 | 10.1142/s0217979211057013 | Philip W Anderson | World Scientific Pub Co Pte Lt | International Journal of Modern Physics B | 2010
61ba9f81a01e2beb09c51363 | magnesium diboride | -438041525 | magnesium diboride | MgB2 | [6 empty] | 39 K |  |  | body | paragraph | 6338bc4966 | Intergrain Connectivity and Resistive Broadening in Vortex State: A Comparison Between ${\rm MgB}_{2}$, ${\rm NbSe}_{2}$ and ${\rm Bi}_{2}{\rm Sr}_{2}{\rm Ca}_{2}{\rm Cu}_{3}{\rm O}_{10}$ Superconductors | 10.1109/tasc.2007.899387 | S D Kaushik, S Patnaik | Institute of Electrical and Electronics Engineers (IEEE) | IEEE Transactions on Applied Superconductivity | 2007
61ba9f81a01e2beb09c51364 | BSCCO | 387882277 | BSCCO | [7 empty] | 110 K |  |  | body | paragraph | 6338bc4966 | Intergrain Connectivity and Resistive Broadening in Vortex State: A Comparison Between ${\rm MgB}_{2}$, ${\rm NbSe}_{2}$ and ${\rm Bi}_{2}{\rm Sr}_{2}{\rm Ca}_{2}{\rm Cu}_{3}{\rm O}_{10}$ Superconductors | 10.1109/tasc.2007.899387 | S D Kaushik, S Patnaik | Institute of Electrical and Electronics Engineers (IEEE) | IEEE Transactions on Applied Superconductivity | 2007
61ba9f817ce09aab2ac51335 | La 1-x Sr x FeAsO | -245431766 |  | La 1-x Sr x FeAsO |  |  | Iron-pnictides, Oxides, Pnictides |  |  |  | 25 K |  |  | body | paragraph | 568a3c0abb | Upper critical fields well above 100 T for the superconductorSmFeAsO0.85F0.15withTc=46 K | 10.1103/physrevb.78.054514 | C Senatore, R FlÃ¼kiger, M Cantoni, G Wu, R H Liu, X H Chen | American Physical Society (APS) | Physical Review B | 2008
61ba9f817ce09aab2ac51336 | SmFeAsO 0.85 F 0.15 | 2065332679 |  | SmFeAsO 0.85 F 0.15 |  |  | Iron-pnictides, Pnictides, Oxides, Fluorides |  |  |  | 46 K |  |  | header | title | 568a3c0abb | Upper critical fields well above 100 T for the superconductorSmFeAsO0.85F0.15withTc=46 K | 10.1103/physrevb.78.054514 | C Senatore, R FlÃ¼kiger, M Cantoni, G Wu, R H Liu, X H Chen | American Physical Society (APS) | Physical Review B | 2008
61ba9f817ce09aab2ac51337 | LaFeAsO 1-x F x | 1615844949 |  | LaFeAsO 1-x F x |  |  | Iron-pnictides, Pnictides, Oxides, Fluorides |  |  |  | 26 K |  |  | body | paragraph | 568a3c0abb | Upper critical fields well above 100 T for the superconductorSmFeAsO0.85F0.15withTc=46 K | 10.1103/physrevb.78.054514 | C Senatore, R FlÃ¼kiger, M Cantoni, G Wu, R H Liu, X H Chen | American Physical Society (APS) | Physical Review B | 2008
61ba9f817ce09aab2ac51338 | polycrystalline SmFeAsO 0.85 F 0.15 | -131824863 |  | SmFeAsO 0.85 F 0.15 |  | polycrystalline | Iron-pnictides, Pnictides, Oxides, Fluorides |  |  |  | 46 K |  |  | header | abstract | 568a3c0abb | Upper critical fields well above 100 T for the superconductorSmFeAsO0.85F0.15withTc=46 K | 10.1103/physrevb.78.054514 | C Senatore, R FlÃ¼kiger, M Cantoni, G Wu, R H Liu, X H Chen | American Physical Society (APS) | Physical Review B | 2008
61ba9f81720b8b3d36c5132d | Bi-2212 | 2030396211 | Bi-2212 | [7 empty] | 86K |  |  | body | paragraph | a6f32d71f1 | A consistent picture of electronic Raman scattering and infrared conductivity in the cuprates | 10.1016/s0921-4534(00)01039-x | T P Devereaux, A P Kampf | Elsevier BV | Physica C: Superconductivity | 1999
61ba9f81720b8b3d36c5132e | Bi-2212 | 2003426319 | Bi-2212 | [7 empty] | 93K |  |  | body | paragraph | a6f32d71f1 | A consistent picture of electronic Raman scattering and infrared conductivity in the cuprates | 10.1016/s0921-4534(00)01039-x | T P Devereaux, A P Kampf | Elsevier BV | Physica C: Superconductivity | 1999
61ba9f81e614176f2ec51333 | MBZr700 | -2020643577 |  | MBZr700 |  |  | Alloys, Borides |  |  |  | 2.5 K |  |  | body | paragraph | 76d2e90a41 | Increases in the irreversibility field and the upper critical field of bulk MgB2 by ZrB2 addition | 10.1063/1.2001736 | M Bhatia, M D Sumption, E W Collings, S Dregia | AIP Publishing | Applied Physics Letters | 2005
61ba9f815cc438644dc5133c | fluorine- doped LaFeAsO 2 | -501204869 |  | LaFeAsO 2 | fluorine |  | Iron-pnictides, Oxides, Pnictides |  |  |  | 26 K |  |  | body | paragraph | c8567adea1 | Pressure driven phase transition in 1T-TiSe 2 , a MOIPT+DMFT study | 10.1016/j.ssc.2016.12.008 | S Koley | Elsevier BV | Solid State Communications | 2018
61ba9f815cc438644dc5133d | SrFe 2 As 2 | -568727472 |  | SrFe 2 As 2 |  |  | Iron-pnictides, Pnictides |  |  |  | 21 K |  |  | body | paragraph | c8567adea1 | Pressure driven phase transition in 1T-TiSe 2 , a MOIPT+DMFT study | 10.1016/j.ssc.2016.12.008 | S Koley | Elsevier BV | Solid State Communications | 2018
61ba9f82c0bff55f4cc51344 | RuSr 2 GdCu 2 O 8 | 1208767192 |  | RuSr 2 GdCu 2 O 8 |  |  | Oxides, Cuprates |  |  |  | 12 K |  |  | body | paragraph | cbc1842659 | Transport and microwave study of superconducting and magneticRuSr2EuCu2O8 | 10.1103/physrevb.64.064508 | M PoÅ¾ek, A DulÄiÄ‡, D Paar, G V M Williams, S KrÃ¤mer | American Physical Society (APS) | Physical Review B | 2001
61ba9f82c0bff55f4cc51345 | RuSr 2 EuCu 2 O 8 | -496638047 |  | RuSr 2 EuCu 2 O 8 |  |  | Oxides, Cuprates |  |  |  | 32 K | resistance |  | body | paragraph | cbc1842659 | Transport and microwave study of superconducting and magneticRuSr2EuCu2O8 | 10.1103/physrevb.64.064508 | M PoÅ¾ek, A DulÄiÄ‡, D Paar, G V M Williams, S KrÃ¤mer | American Physical Society (APS) | Physical Review B | 2001
61ba9f822227d4ac07c5130d | Îº- (BETS) 2 FeBr 4 | -305219575 |  | Îº- (BETS) 2 FeBr 4 |  |  | Alloys |  |  |  | 0.3 K |  |  | body | figure | 851596bd2c | Compensation of Effective Field in the Field-Induced SuperconductorÎºâˆ’(BETS)2FeBr4Observed bySe77NMR | 10.1103/physrevlett.96.217001 | S Fujiyama, M Takigawa, J Kikuchi, H-B Cui, H Fujiwara, H Kobayashi | American Physical Society (APS) | Physical Review Letters | 2008
61ba9f827b1a7abb24c51328 | x = 0.12 | -258712435 | [7 empty] | x=0.12 | 29 K |  |  | body | paragraph | eacd636b2a | Gaussian Superconducting Fluctuations, Thermal Transport, and the Nernst Effect | 10.1103/physrevlett.89.287001 | Iddo Ussishkin, S L Sondhi, David A Huse | American Physical Society (APS) | Physical Review Letters | 2002
61ba9f827b1a7abb24c51329 | x = 0.2 | -1631814035 | [7 empty] | x=0.2 | 27 K |  |  | body | paragraph | eacd636b2a | Gaussian Superconducting Fluctuations, Thermal Transport, and the Nernst Effect | 10.1103/physrevlett.89.287001 | Iddo Ussishkin, S L Sondhi, David A Huse | American Physical Society (APS) | Physical Review Letters | 2002
61ba9f827c13e4f711c5130c | MgB 2 | 1371200974 |  | MgB 2 |  |  | Alloys, Borides |  |  |  | 39 K |  |  | body | paragraph | 0e107e3e49 | Raman scattering investigation of electronâ€“phonon coupling in carbon substituted MgB2 | 10.1088/0953-8984/17/21/021 | T Sakuntala, A Bharathi, S K Deb, N Gayathri, C S Sundar, Y Hariharan | IOP Publishing | Journal of Physics: Condensed Matter | 2005
61ba9f827c13e4f711c5130d | MgB 2 | 1504070786 |  | MgB 2 |  |  | Alloys, Borides |  |  |  | 39 K |  |  | body | paragraph | 0e107e3e49 | Raman scattering investigation of electronâ€“phonon coupling in carbon substituted MgB2 | 10.1088/0953-8984/17/21/021 | T Sakuntala, A Bharathi, S K Deb, N Gayathri, C S Sundar, Y Hariharan | IOP Publishing | Journal of Physics: Condensed Matter | 2005
61ba9f827c13e4f711c5130e | x = 0.2 | -1574068246 | [7 empty] | x=0.2 | 39 K |  |  | body | paragraph | 0e107e3e49 | Raman scattering investigation of electronâ€“phonon coupling in carbon substituted MgB2 | 10.1088/0953-8984/17/21/021 | T Sakuntala, A Bharathi, S K Deb, N Gayathri, C S Sundar, Y Hariharan | IOP Publishing | Journal of Physics: Condensed Matter | 2005
61ba9f827c13e4f711c5130f | MgB 2 | 1405861686 |  | MgB 2 |  |  | Alloys, Borides |  |  |  | 22 K |  |  | body | paragraph | 0e107e3e49 | Raman scattering investigation of electronâ€“phonon coupling in carbon substituted MgB2 | 10.1088/0953-8984/17/21/021 | T Sakuntala, A Bharathi, S K Deb, N Gayathri, C S Sundar, Y Hariharan | IOP Publishing | Journal of Physics: Condensed Matter | 2005
61ba9f82a5c5381c2ec5137a | optimally doped (slightly over-doped) single crystal Bi 2 Sr 2 CaCu 2 O 8+Î´ | -2028910979 |  | Bi 2 Sr 2 CaCu 2 O 8+Î´ | optimally doped (slightly over-doped | single crystal | Alloys |  |  |  | 86-87 K |  |  | body | paragraph | dde46ccddc | Periodic coherence-peak height modulations in superconductingBi2Sr2CaCu2O8+Î´ | 10.1103/physrevb.70.214514 | A Fang, C Howald, N Kaneko, M Greven, A Kapitulnik | American Physical Society (APS) | Physical Review B | 2008
61ba9f826a35f302ddc51345 | HgBa 2 Ca 2 Cu 3 O 8+Î´ | 2058923350 |  | HgBa 2 Ca 2 Cu 3 O 8+Î´ |  |  | Alloys |  |  |  | 164 K |  | 30 GPa | body | paragraph | c3fb61aac5 | Magnetic and Superconducting Materials at High Pressures | 10.2172/1176942 | Viktor V Struzhkin, Yuri A Timofeev, Eugene Gregoryanz, Rus- Sell J Hemley, Ho-Kwang Mao | Office of Scientific and Technical Information (OSTI) |  | 2002
61ba9f826a35f302ddc51346 | YBa 2 Cu 3 O 7âˆ’x | 1432904930 |  | YBa 2 Cu 3 O 7âˆ’x |  |  | Oxides, Cuprates |  |  |  | 91(2) K |  |  | body | paragraph | c3fb61aac5 | Magnetic and Superconducting Materials at High Pressures | 10.2172/1176942 | Viktor V Struzhkin, Yuri A Timofeev, Eugene Gregoryanz, Rus- Sell J Hemley, Ho-Kwang Mao | Office of Scientific and Technical Information (OSTI) |  | 2002
61ba9f826a35f302ddc51347 | Se | 1233182091 |  | Se |  |  | Chalcogenides |  |  |  | 7.5 K |  | 160 GPa | body |  | c3fb61aac5 | Magnetic and Superconducting Materials at High Pressures | 10.2172/1176942 | Viktor V Struzhkin, Yuri A Timofeev, Eugene Gregoryanz, Rus- Sell J Hemley, Ho-Kwang Mao | Office of Scientific and Technical Information (OSTI) |  | 2002
61ba9f82720b8b3d36c5132f | overdoped Bi2212 single crystal | -876352037 | Bi2212 | Bi2212Bi2212 | overdoped | single crystal |  |  |  |  | 88.5 K |  |  | body | figure | a47edaee0a | The pseudogap in Bi 2 Sr 2 CaCu 2 O 8 + x single crystals from tunneling measurements: A possible evidence for the Cooper pairs above T c | 10.1209/epl/i2000-00123-2 | A Mourachkine | IOP Publishing | Europhysics Letters (EPL) | 1998
61ba9f82720b8b3d36c51330 | underdoped Bi2212 single crystal | 2145108814 | Bi2212 | Bi2212Bi2212 | underdoped | single crystal |  |  |  |  | 51 K |  |  | body | paragraph | a47edaee0a | The pseudogap in Bi 2 Sr 2 CaCu 2 O 8 + x single crystals from tunneling measurements: A possible evidence for the Cooper pairs above T c | 10.1209/epl/i2000-00123-2 | A Mourachkine | IOP Publishing | Europhysics Letters (EPL) | 1998
61ba9f82720b8b3d36c51331 | underdoped Bi2212 single crystals | -1295219038 | Bi2212 | Bi2212Bi2212 | underdoped | single crystals |  |  |  |  | 21 K |  |  | body | paragraph | a47edaee0a | The pseudogap in Bi 2 Sr 2 CaCu 2 O 8 + x single crystals from tunneling measurements: A possible evidence for the Cooper pairs above T c | 10.1209/epl/i2000-00123-2 | A Mourachkine | IOP Publishing | Europhysics Letters (EPL) | 1998
61ba9f82720b8b3d36c51332 | underdoped Bi2212) | -379978758 | Bi2212 | Bi2212Bi2212 | underdoped | [5 empty] | 51 K |  |  | body | paragraph | a47edaee0a | The pseudogap in Bi 2 Sr 2 CaCu 2 O 8 + x single crystals from tunneling measurements: A possible evidence for the Cooper pairs above T c | 10.1209/epl/i2000-00123-2 | A Mourachkine | IOP Publishing | Europhysics Letters (EPL) | 1998
61ba9f830cb3d3a5e6c512e3 | BaFe 2 As 2 | -527080324 |  | BaFe 2 As 2 |  |  | Iron-pnictides, Pnictides |  |  |  | 30 K |  | 40 -60 kbar | body | paragraph | bb398a8820 | Pressure-induced unconventional superconductivity near a quantum critical point in CaFe2As2 | 10.1088/0953-2048/23/5/054004 | S Kawasaki, T Tabuchi, X F Wang, X H Chen, Guo-Qing Zheng | IOP Publishing | Superconductor Science and Technology | 2010
61ba9f830cb3d3a5e6c512e4 | SrFe 2 As 2 | -582196952 |  | SrFe 2 As 2 |  |  | Iron-pnictides, Pnictides |  |  |  | 10K |  | 5 kbar | body | paragraph | bb398a8820 | Pressure-induced unconventional superconductivity near a quantum critical point in CaFe2As2 | 10.1088/0953-2048/23/5/054004 | S Kawasaki, T Tabuchi, X F Wang, X H Chen, Guo-Qing Zheng | IOP Publishing | Superconductor Science and Technology | 2010
61ba9f830cb3d3a5e6c512e5 | CaFe 2 As 2 | 440976093 |  | CaFe 2 As 2 |  |  | Iron-pnictides, Pnictides |  |  |  | 30 K |  | 40 -60 kbar | body | paragraph | bb398a8820 | Pressure-induced unconventional superconductivity near a quantum critical point in CaFe2As2 | 10.1088/0953-2048/23/5/054004 | S Kawasaki, T Tabuchi, X F Wang, X H Chen, Guo-Qing Zheng | IOP Publishing | Superconductor Science and Technology | 2010
61ba9f830cb3d3a5e6c512e6 | LaFeAsO 0.92 F 0.08 | 2100482728 |  | LaFeAsO 0.92 F 0.08 |  |  | Iron-pnictides, Pnictides, Oxides, Fluorides |  |  |  | 23 K |  |  | body | figure | bb398a8820 | Pressure-induced unconventional superconductivity near a quantum critical point in CaFe2As2 | 10.1088/0953-2048/23/5/054004 | S Kawasaki, T Tabuchi, X F Wang, X H Chen, Guo-Qing Zheng | IOP Publishing | Superconductor Science and Technology | 2010
61ba9f830cb3d3a5e6c512e7 | LaFeAsO 1âˆ’x F x | 210194190 |  | LaFeAsO 1âˆ’x F x |  |  | Iron-pnictides, Pnictides, Oxides, Fluorides |  |  |  | 26 K |  |  | body | paragraph | bb398a8820 | Pressure-induced unconventional superconductivity near a quantum critical point in CaFe2As2 | 10.1088/0953-2048/23/5/054004 | S Kawasaki, T Tabuchi, X F Wang, X H Chen, Guo-Qing Zheng | IOP Publishing | Superconductor Science and Technology | 2010
61ba9f832b9a12e3d2c5137f | K doped BaFe 2 As 2 | -1687201501 |  | BaFe 2 As 2 | K doped |  | Iron-pnictides, Pnictides |  |  |  | 38 K |  |  | body | paragraph | fed4c46f2a | Electronâ€“phonon coupling in 122 Fe pnictides analyzed by femtosecond time-resolved photoemission | 10.1088/1367-2630/15/8/083023 | L Rettig, R CortÃ©s, H S Jeevan, P Gegenwart, T Wolf, J Fink, U Bovensiepen | IOP Publishing | New Journal of Physics | 2013
61ba9f832b9a12e3d2c51380 | optimally doped BaFe 1.85 Co 0.15 As 2 | 750043184 |  | BaFe 1.85 Co 0.15 As 2 | optimally doped |  | Iron-pnictides, Pnictides |  |  |  | 23K |  | 10 âˆ’10 mbar | body | paragraph | fed4c46f2a | Electronâ€“phonon coupling in 122 Fe pnictides analyzed by femtosecond time-resolved photoemission | 10.1088/1367-2630/15/8/083023 | L Rettig, R CortÃ©s, H S Jeevan, P Gegenwart, T Wolf, J Fink, U Bovensiepen | IOP Publishing | New Journal of Physics | 2013
61ba9f832b9a12e3d2c51381 | optimally doped BaFe 1.85 Co 0.15 As 2 | 701907368 |  | BaFe 1.85 Co 0.15 As 2 | optimally doped |  | Iron-pnictides, Pnictides |  |  |  | 24 K |  |  | body | paragraph | fed4c46f2a | Electronâ€“phonon coupling in 122 Fe pnictides analyzed by femtosecond time-resolved photoemission | 10.1088/1367-2630/15/8/083023 | L Rettig, R CortÃ©s, H S Jeevan, P Gegenwart, T Wolf, J Fink, U Bovensiepen | IOP Publishing | New Journal of Physics | 2013
61ba9f8311af647618c51312 | Ba 0.6 K 0.4 Fe 2 As 2 single crystal | 749259303 |  | Ba 0.6 K 0.4 Fe 2 As 2 |  | single crystal | Iron-pnictides, Pnictides |  |  |  | 37 K |  |  | body | paragraph | 4409c1131a | Probing the Superconducting Energy Gap from Infrared Spectroscopy on aBa0.6K0.4Fe2As2Single Crystal withTc=37 K | 10.1103/physrevlett.101.107004 | G Li, W Z Hu, J Dong, Z Li, P Zheng, G F Chen, J L Luo, N L Wang | American Physical Society (APS) | Physical Review Letters | 2008
61ba9f8311af647618c51313 | Ba 0.6 K 0.4 Fe 2 As 2 single crystal | 749249461 |  | Ba 0.6 K 0.4 Fe 2 As 2 |  | single crystal | Iron-pnictides, Pnictides |  |  |  | 37 K |  |  | header | title | 4409c1131a | Probing the Superconducting Energy Gap from Infrared Spectroscopy on aBa0.6K0.4Fe2As2Single Crystal withTc=37 K | 10.1103/physrevlett.101.107004 | G Li, W Z Hu, J Dong, Z Li, P Zheng, G F Chen, J L Luo, N L Wang | American Physical Society (APS) | Physical Review Letters | 2008
61ba9f8311af647618c51314 | Ba 0.6 K 0.4 Fe 2 As 2 sin- gle crystal | 1522429919 |  | Ba 0.6 K 0.4 Fe 2 As 2 |  | sin- gle crystal | Iron-pnictides, Pnictides |  |  |  | 37 K |  |  | body | paragraph | 4409c1131a | Probing the Superconducting Energy Gap from Infrared Spectroscopy on aBa0.6K0.4Fe2As2Single Crystal withTc=37 K | 10.1103/physrevlett.101.107004 | G Li, W Z Hu, J Dong, Z Li, P Zheng, G F Chen, J L Luo, N L Wang | American Physical Society (APS) | Physical Review Letters | 2008
61ba9f848452d931a5c51364 | MgB 2 | 1282637034 |  | MgB 2 |  |  | Alloys, Borides |  |  |  | 40 K |  |  | body | paragraph | 455d9e80fd | Development of Iron-based Superconducting Bulk Magnet | 10.2221/jcsj.52.397 | Akiyasu Yamamoto, Jeremy Weiss, Mark Ainslie, Anatolii Polyanskii, David Larbalestier, Eric Hellstrom | Cryogenic Association of Japan | TEION KOGAKU (Journal of Cryogenics and Superconductivity Society of Japan) | 2017
61ba9f846a35f302ddc51348 | Lu2Fe3Si5 | 271073133 |  | Lu2Fe3Si5 |  |  | Alloys |  |  |  | 300 K | resistivity |  | body | paragraph | 1afca5a713 | Disorder-sensitive superconductivity in the doped iron silicide superconductor(Lu1âˆ’xRx)2Fe3Si5(R=Sc, Y, and Dy) | 10.1103/physrevb.80.100502 | Tadataka Watanabe, Hiroki Sasame, Hiroaki Okuyama, Kouichi Takase, Yoshiki Takano | American Physical Society (APS) | Physical Review B | 2013
61ba9f846a35f302ddc51349 | Lu 2 Fe 3 Si 5 (6.1 K)âˆ’Y 2 Fe 3 Si 5 | 490854898 |  | Lu 2 Fe 3 Si 5 (6.1 K)âˆ’Y 2 Fe 3 Si 5 |  |  | Alloys |  |  |  | 2.6 K |  |  | body | figure | 1afca5a713 | Disorder-sensitive superconductivity in the doped iron silicide superconductor(Lu1âˆ’xRx)2Fe3Si5(R=Sc, Y, and Dy) | 10.1103/physrevb.80.100502 | Tadataka Watanabe, Hiroki Sasame, Hiroaki Okuyama, Kouichi Takase, Yoshiki Takano | American Physical Society (APS) | Physical Review B | 2013
61ba9f846a35f302ddc5134a | Lu 2 Fe 3 Si 5 | 287959779 |  | Lu 2 Fe 3 Si 5 |  |  | Alloys |  |  |  | 300K | resistivities |  | body | figure | 1afca5a713 | Disorder-sensitive superconductivity in the doped iron silicide superconductor(Lu1âˆ’xRx)2Fe3Si5(R=Sc, Y, and Dy) | 10.1103/physrevb.80.100502 | Tadataka Watanabe, Hiroki Sasame, Hiroaki Okuyama, Kouichi Takase, Yoshiki Takano | American Physical Society (APS) | Physical Review B | 2013
61ba9f846a35f302ddc5134b | (Lu 0.95 Dy 0.05 ) 2 Fe 3 Si 5 | -481988169 |  | (Lu 0.95 Dy 0.05 ) 2 Fe 3 Si 5 |  |  | Alloys |  |  |  | 3.8 K | resistivities |  | body | figure | 1afca5a713 | Disorder-sensitive superconductivity in the doped iron silicide superconductor(Lu1âˆ’xRx)2Fe3Si5(R=Sc, Y, and Dy) | 10.1103/physrevb.80.100502 | Tadataka Watanabe, Hiroki Sasame, Hiroaki Okuyama, Kouichi Takase, Yoshiki Takano | American Physical Society (APS) | Physical Review B | 2013
61ba9f846a35f302ddc5134c | x = 0.07 | 1734599296 | [7 empty] | x=0.07 | âˆ’2.5 K |  |  | body | figure | 1afca5a713 | Disorder-sensitive superconductivity in the doped iron silicide superconductor(Lu1âˆ’xRx)2Fe3Si5(R=Sc, Y, and Dy) | 10.1103/physrevb.80.100502 | Tadataka Watanabe, Hiroki Sasame, Hiroaki Okuyama, Kouichi Takase, Yoshiki Takano | American Physical Society (APS) | Physical Review B | 2013
61ba9f846a35f302ddc5134d | (Lu 0.95 Y 0.05 ) 2 Fe 3 Si 5 | 1266472632 |  | (Lu 0.95 Y 0.05 ) 2 Fe 3 Si 5 |  |  | Alloys |  |  |  | 4.2 K |  |  | body | figure | 1afca5a713 | Disorder-sensitive superconductivity in the doped iron silicide superconductor(Lu1âˆ’xRx)2Fe3Si5(R=Sc, Y, and Dy) | 10.1103/physrevb.80.100502 | Tadataka Watanabe, Hiroki Sasame, Hiroaki Okuyama, Kouichi Takase, Yoshiki Takano | American Physical Society (APS) | Physical Review B | 2013
61ba9f846a35f302ddc5134e | Lu 2 Fe 3 Si 5 | 47308819 |  | Lu 2 Fe 3 Si 5 |  |  | Alloys |  |  |  | 300K |  |  | body | paragraph | 1afca5a713 | Disorder-sensitive superconductivity in the doped iron silicide superconductor(Lu1âˆ’xRx)2Fe3Si5(R=Sc, Y, and Dy) | 10.1103/physrevb.80.100502 | Tadataka Watanabe, Hiroki Sasame, Hiroaki Okuyama, Kouichi Takase, Yoshiki Takano | American Physical Society (APS) | Physical Review B | 2013
61ba9f846a35f302ddc5134f | x = 0.07 | 1957988831 | [7 empty] | x=0.07 | 2.6 K |  |  | body | figure | 1afca5a713 | Disorder-sensitive superconductivity in the doped iron silicide superconductor(Lu1âˆ’xRx)2Fe3Si5(R=Sc, Y, and Dy) | 10.1103/physrevb.80.100502 | Tadataka Watanabe, Hiroki Sasame, Hiroaki Okuyama, Kouichi Takase, Yoshiki Takano | American Physical Society (APS) | Physical Review B | 2013
61ba9f846a35f302ddc51350 | x = 0.07 | 1957988831 | [7 empty] | x=0.07 | âˆ’0.25 K |  |  | body | figure | 1afca5a713 | Disorder-sensitive superconductivity in the doped iron silicide superconductor(Lu1âˆ’xRx)2Fe3Si5(R=Sc, Y, and Dy) | 10.1103/physrevb.80.100502 | Tadataka Watanabe, Hiroki Sasame, Hiroaki Okuyama, Kouichi Takase, Yoshiki Takano | American Physical Society (APS) | Physical Review B | 2013
61ba9f846a35f302ddc51351 | Lu 2 Fe 3 Si 5 âˆ’Sc 2 Fe 3 Si 5 | 536041317 |  | Lu 2 Fe 3 Si 5 âˆ’Sc 2 Fe 3 Si 5 |  |  | Alloys |  |  |  | 4.6 K |  |  | body | figure | 1afca5a713 | Disorder-sensitive superconductivity in the doped iron silicide superconductor(Lu1âˆ’xRx)2Fe3Si5(R=Sc, Y, and Dy) | 10.1103/physrevb.80.100502 | Tadataka Watanabe, Hiroki Sasame, Hiroaki Okuyama, Kouichi Takase, Yoshiki Takano | American Physical Society (APS) | Physical Review B | 2013
61ba9f846a35f302ddc51352 | (Lu 1âˆ’x Y x ) 2 Fe 3 Si 5 | 1974990808 |  | (Lu 1âˆ’x Y x ) 2 Fe 3 Si 5 |  |  | Alloys |  |  |  | âˆ’0.25 K |  |  | body | figure | 1afca5a713 | Disorder-sensitive superconductivity in the doped iron silicide superconductor(Lu1âˆ’xRx)2Fe3Si5(R=Sc, Y, and Dy) | 10.1103/physrevb.80.100502 | Tadataka Watanabe, Hiroki Sasame, Hiroaki Okuyama, Kouichi Takase, Yoshiki Takano | American Physical Society (APS) | Physical Review B | 2013
61ba9f846a35f302ddc51353 | (Lu 1âˆ’x Sc x ) 2 Fe 3 Si 5 | -888239002 |  | (Lu 1âˆ’x Sc x ) 2 Fe 3 Si 5 |  |  | Alloys |  |  |  | âˆ’0.1 K |  |  | body | figure | 1afca5a713 | Disorder-sensitive superconductivity in the doped iron silicide superconductor(Lu1âˆ’xRx)2Fe3Si5(R=Sc, Y, and Dy) | 10.1103/physrevb.80.100502 | Tadataka Watanabe, Hiroki Sasame, Hiroaki Okuyama, Kouichi Takase, Yoshiki Takano | American Physical Society (APS) | Physical Review B | 2013
61ba9f847ecf8b73e6c51372 | MgCNi 3 | -1788598733 |  | MgCNi 3 |  |  | Carbides |  |  |  | 7 K |  |  | header | abstract | 3073d8a780 | Effect of substituting Fe and Ru for Ni on the thermopower ofMgCNi3 | 10.1103/physrevb.76.060501 | C Sulkowski, T Klimczuk, R J Cava, K Rogacki | American Physical Society (APS) | Physical Review B | 2007
61ba9f845ad933a7cac512e6 | underdoped Bi(Pb)-2212 | -17810216 | Bi(Pb)-2212 | Bi(Pb) | underdoped | [5 empty] | 77 K |  |  | body | paragraph | 7e7f8df2f7 | Bare electron dispersion from experiment: Self-consistent self-energy analysis of photoemission data | 10.1103/physrevb.71.214513 | A A Kordyuk, S V Borisenko, A Koitzsch, J Fink, M Knupfer, H Berger | American Physical Society (APS) | Physical Review B | 2004
61ba9f845ad933a7cac512e7 | underdoped Bi-2212 | 911630874 | Bi-2212 |  | underdoped | [5 empty] | 77 K |  |  | body | paragraph | 7e7f8df2f7 | Bare electron dispersion from experiment: Self-consistent self-energy analysis of photoemission data | 10.1103/physrevb.71.214513 | A A Kordyuk, S V Borisenko, A Koitzsch, J Fink, M Knupfer, H Berger | American Physical Society (APS) | Physical Review B | 2004
61ba9f842a711de29cc5135b | MgB 2 | 1332693446 |  | MgB 2 |  |  | Alloys, Borides |  |  |  | 40K |  |  | header | abstract | 9d235d1bd0 | Vortex dynamics in superconducting MgB2 and prospects for applications | 10.1038/35069029 | Y Bugoslavsky, G K Perkins, X Qi, L F Cohen, A D Caplin | Springer Science and Business Media LLC | Nature | 2001
61ba9f842a711de29cc5135c | Sr 2 CaCu 2 O 8 and 2 Cu 3 O 7 | 1324742821 |  | Sr 2 CaCu 2 O 8 and 2 Cu 3 O 7 |  |  | Alloys |  |  |  | 37 K |  |  | body | paragraph | 9d235d1bd0 | Vortex dynamics in superconducting MgB2 and prospects for applications | 10.1038/35069029 | Y Bugoslavsky, G K Perkins, X Qi, L F Cohen, A D Caplin | Springer Science and Business Media LLC | Nature | 2001
61ba9f842a711de29cc5135d | single MgB 2 | -2131615813 |  | MgB 2 |  |  | Alloys, Borides |  |  |  | 37 K |  |  | body | figure | 9d235d1bd0 | Vortex dynamics in superconducting MgB2 and prospects for applications | 10.1038/35069029 | Y Bugoslavsky, G K Perkins, X Qi, L F Cohen, A D Caplin | Springer Science and Business Media LLC | Nature | 2001
61ba9f85ef148cdddfc5134c | Sample 1 | 1883268810 |  | Sample 1 |  |  | Alloys |  |  |  | 130mK |  |  | body | paragraph | 5e3eecc58f | Anisotropic magneto-transport effects at SrTiO 3 \LaAlO 3 interfaces |  | M Ben, C W Tai, Y Lereah, M Sachs, E Levy, D Rakhmilevitch, A Palevski, Y Dagan |  |  | 2016
61ba9f85c0bff55f4cc51347 | Pristine films | -1680710140 |  |  |  | Pristine films |  |  |  |  | 15 K |  |  | body | paragraph | 0afd552c53 | Towards carbon nanotube growth into superconducting microwave resonator geometries | 10.1002/pssb.201600217 | S Blien, K J G GÃ¶tz, P L Stiller, T Mayer, T Huber, O Vavra, A K HÃ¼ttel | Wiley | physica status solidi (b) | 2016
61ba9f85c0bff55f4cc51348 | Rhenium thin films | 1652031513 |  |  |  | Rhenium thin films |  |  |  |  | 1 K |  |  | body | paragraph | 0afd552c53 | Towards carbon nanotube growth into superconducting microwave resonator geometries | 10.1002/pssb.201600217 | S Blien, K J G GÃ¶tz, P L Stiller, T Mayer, T Huber, O Vavra, A K HÃ¼ttel | Wiley | physica status solidi (b) | 2016
61ba9f8514d91e0862c5135e | LaFeAsO1-xHx | 2003702443 |  | LaFeAsO1-xHx |  |  | Hydrides, Iron-pnictides, Oxides, Pnictides |  |  |  | 52K |  |  | body | paragraph | 9651d857dd | Iron-based superconductors: Current status of materials and pairing mechanism | 10.1016/j.physc.2015.02.020 | Hideo Hosono, Kazuhiko Kuroki | Elsevier BV | Physica C: Superconductivity and its Applications | 2015
61ba9f8514d91e0862c5135f | FeSe | 1388665766 |  | FeSe |  |  | Iron-chalcogenides, Chalcogenides |  |  |  | 30-46K |  |  | body | paragraph | 9651d857dd | Iron-based superconductors: Current status of materials and pairing mechanism | 10.1016/j.physc.2015.02.020 | Hideo Hosono, Kazuhiko Kuroki | Elsevier BV | Physica C: Superconductivity and its Applications | 2015
61ba9f8514d91e0862c51360 | LaFeAsO1-xFx | 1725007602 |  | LaFeAsO1-xFx |  |  | Iron-pnictides, Pnictides, Oxides, Fluorides |  |  |  | 26K |  |  | body | paragraph | 9651d857dd | Iron-based superconductors: Current status of materials and pairing mechanism | 10.1016/j.physc.2015.02.020 | Hideo Hosono, Kazuhiko Kuroki | Elsevier BV | Physica C: Superconductivity and its Applications | 2015
61ba9f8514d91e0862c51361 | LaFePO | 2051079206 |  | LaFePO |  |  | Iron-pnictides, Oxides, Pnictides |  |  |  | 4K |  |  | body | paragraph | 9651d857dd | Iron-based superconductors: Current status of materials and pairing mechanism | 10.1016/j.physc.2015.02.020 | Hideo Hosono, Kazuhiko Kuroki | Elsevier BV | Physica C: Superconductivity and its Applications | 2015
61ba9f8514d91e0862c51362 | LaFeAsO1-xFx | 1880961159 |  | LaFeAsO1-xFx |  |  | Iron-pnictides, Pnictides, Oxides, Fluorides |  |  |  | 26K |  |  | body | paragraph | 9651d857dd | Iron-based superconductors: Current status of materials and pairing mechanism | 10.1016/j.physc.2015.02.020 | Hideo Hosono, Kazuhiko Kuroki | Elsevier BV | Physica C: Superconductivity and its Applications | 2015
61ba9f8514d91e0862c51363 | non-doped LaFeAsO | -995908557 |  | LaFeAsO | non-doped |  | Iron-pnictides, Oxides, Pnictides |  |  |  | 140K |  |  | body | paragraph | 9651d857dd | Iron-based superconductors: Current status of materials and pairing mechanism | 10.1016/j.physc.2015.02.020 | Hideo Hosono, Kazuhiko Kuroki | Elsevier BV | Physica C: Superconductivity and its Applications | 2015
61ba9f8514d91e0862c51364 | x=0.35 | -1395372704 | [7 empty] | x=0.35 | 30K |  |  | body | paragraph | 9651d857dd | Iron-based superconductors: Current status of materials and pairing mechanism | 10.1016/j.physc.2015.02.020 | Hideo Hosono, Kazuhiko Kuroki | Elsevier BV | Physica C: Superconductivity and its Applications | 2015
61ba9f8514d91e0862c51365 | LaNiAsO | 185537721 |  | LaNiAsO |  |  | Oxides, Pnictides |  |  |  | 2.4K |  |  | body | paragraph | 9651d857dd | Iron-based superconductors: Current status of materials and pairing mechanism | 10.1016/j.physc.2015.02.020 | Hideo Hosono, Kazuhiko Kuroki | Elsevier BV | Physica C: Superconductivity and its Applications | 2015
61ba9f8514d91e0862c51366 | LaFePO | 1846999712 |  | LaFePO |  |  | Iron-pnictides, Oxides, Pnictides |  |  |  | 4K |  |  | body | paragraph | 9651d857dd | Iron-based superconductors: Current status of materials and pairing mechanism | 10.1016/j.physc.2015.02.020 | Hideo Hosono, Kazuhiko Kuroki | Elsevier BV | Physica C: Superconductivity and its Applications | 2015
61ba9f8514d91e0862c51367 | LaFeAsO1-xFx | 1852065047 |  | LaFeAsO1-xFx |  |  | Iron-pnictides, Pnictides, Oxides, Fluorides |  |  |  | 26K |  |  | body | paragraph | 9651d857dd | Iron-based superconductors: Current status of materials and pairing mechanism | 10.1016/j.physc.2015.02.020 | Hideo Hosono, Kazuhiko Kuroki | Elsevier BV | Physica C: Superconductivity and its Applications | 2015
61ba9f867ce09aab2ac5133b | R 3+ -ions such as Gd, Eu, and Sm, R ions substituted | -1210371639 |  |  | R 3+ -ions such as Gd, Eu, and Sm, R ions substituted | [5 empty] | 80 K |  |  | body | paragraph | 47b789afaa | Growth of R-123 Phase Single Crystal Whiskers | 10.1143/jjap.43.l324 | Masanori Nagao, Mitsunori Sato, Yukitake Tachiki, Kinya Miyagawa, Masaki Tanaka, Hiroshi Maeda, Kyung Sung Yun, Yoshihiko Takano, Takeshi Hatano | Japan Society of Applied Physics | Japanese Journal of Applied Physics | 2004
61ba9f867ce09aab2ac5133c | Dy-, Gd-and Sm-123 | -42113725 | Sm-123 |  | Dy-, Gd | [5 empty] | 80 K |  |  | body | figure | 47b789afaa | Growth of R-123 Phase Single Crystal Whiskers | 10.1143/jjap.43.l324 | Masanori Nagao, Mitsunori Sato, Yukitake Tachiki, Kinya Miyagawa, Masaki Tanaka, Hiroshi Maeda, Kyung Sung Yun, Yoshihiko Takano, Takeshi Hatano | Japan Society of Applied Physics | Japanese Journal of Applied Physics | 2004
61ba9f867ce09aab2ac5133d | La-123 | 1719707643 | La-123 | [7 empty] | 5 K |  |  | body | paragraph | 47b789afaa | Growth of R-123 Phase Single Crystal Whiskers | 10.1143/jjap.43.l324 | Masanori Nagao, Mitsunori Sato, Yukitake Tachiki, Kinya Miyagawa, Masaki Tanaka, Hiroshi Maeda, Kyung Sung Yun, Yoshihiko Takano, Takeshi Hatano | Japan Society of Applied Physics | Japanese Journal of Applied Physics | 2004
61ba9f867ce09aab2ac5133e | R 3+ -ions such as Dy, Ho, Er and Tm | 1034899358 |  |  | R 3+ -ions | [5 empty] | 80 K |  |  | body | paragraph | 47b789afaa | Growth of R-123 Phase Single Crystal Whiskers | 10.1143/jjap.43.l324 | Masanori Nagao, Mitsunori Sato, Yukitake Tachiki, Kinya Miyagawa, Masaki Tanaka, Hiroshi Maeda, Kyung Sung Yun, Yoshihiko Takano, Takeshi Hatano | Japan Society of Applied Physics | Japanese Journal of Applied Physics | 2004
61ba9f863136e52869c5135c | underdoped Bi2212 crystals | 655940473 | Bi2212 | Bi2212Bi2212 | underdoped | crystals |  |  |  |  | 83 K |  |  | body | paragraph | 5739c87b3c | Observation of the Andreev reflection in thec-axis transport ofBi2Sr2CaCu2O8+xsingle crystals nearTcand the search for the preformed-pair state | 10.1103/physrevb.64.134504 | Hyun-Sik Chang, Hu-Jong Lee, Migaku Oda | American Physical Society (APS) | Physical Review B | 2001
61ba9f863961c0f52fc51382 | x = 0.09 | -1650753569 | [7 empty] | x=0.09 | 28 K |  |  | body | paragraph | d1a8794d3d | Evidence of coherent c-axis charge transport in underdoped La 2âˆ’x Sr x CuO 4 superconductors |  | Y H Kim, P H Hor, X L Dong, F Zhou, Z X Zhao, Z Wu, J W Xiong
61ba9f86e4552e90a8c5132b | NbN film | 369596254 |  | NbN |  | film | Nitrides |  |  |  | 9.5 K |  |  | body | paragraph | c7faa805d9 | Critical-current reduction in thin superconducting wires due to current crowding | 10.1063/1.4711217 | H L Hortensius, E F C Driessen, T M Klapwijk, K K Berggren, J R Clem | AIP Publishing | Applied Physics Letters | 2012
61ba9f862b9a12e3d2c51383 | Al films | -807450131 |  | Al |  | films | Alloys |  |  |  | 1.7 K |  |  | body | paragraph | 17c1af5c64 | Superconductivity induced by spark erosion inZrZn2 | 10.1103/physrevb.72.214523 | E A Yelland, S M Hayden, S J C Yates, C Pfleiderer, M Uhlarz, R Vollmer, H V LÃ¶hneysen, N R Bernhoeft, R P Smith, S S Saxena, N Kimura | American Physical Society (APS) | Physical Review B | 2008
61ba9f86ab9e3e9324c51364 | LaO 0.5 F 0.5 BiS 2 | -1999827140 |  | LaO 0.5 F 0.5 BiS 2 |  |  | Chalcogenides, Oxides, Fluorides |  |  |  | 2 K |  | ambient pressure | body | paragraph | e818eaab2d | Pressure-tuned enhancement of superconductivity and change of ground state properties inLaO0.5F0.5BiSe2single crystals | 10.1103/physrevb.90.094507 | Jianzhong Liu, Sheng Li, Yufeng Li, Xiyu Zhu, Hai-Hu Wen | American Physical Society (APS) | Physical Review B | 2014
61ba9f86ab9e3e9324c51365 | LaO 0.5 F 0.5 BiS 2 | -1840011338 |  | LaO 0.5 F 0.5 BiS 2 |  |  | Chalcogenides, Oxides, Fluorides |  |  |  | 3.5 K |  |  | body | paragraph | e818eaab2d | Pressure-tuned enhancement of superconductivity and change of ground state properties inLaO0.5F0.5BiSe2single crystals | 10.1103/physrevb.90.094507 | Jianzhong Liu, Sheng Li, Yufeng Li, Xiyu Zhu, Hai-Hu Wen | American Physical Society (APS) | Physical Review B | 2014
61ba9f86ab9e3e9324c51366 | LaO 0.5 F 0.5 BiS 2 | -1911267418 |  | LaO 0.5 F 0.5 BiS 2 |  |  | Chalcogenides, Oxides, Fluorides |  |  |  | 10.6 K |  |  | body | paragraph | e818eaab2d | Pressure-tuned enhancement of superconductivity and change of ground state properties inLaO0.5F0.5BiSe2single crystals | 10.1103/physrevb.90.094507 | Jianzhong Liu, Sheng Li, Yufeng Li, Xiyu Zhu, Hai-Hu Wen | American Physical Society (APS) | Physical Review B | 2014
61ba9f86ab9e3e9324c51367 | Sr 1âˆ’x RE x FBiS 2 (R= Ce, Nd, Pr, Sm) | 277444500 |  | Sr 1âˆ’x RE x FBiS 2 |  |  | Alloys |  |  | R=Ce, Nd, Pr, Sm | 10 K |  | 2.5 GPa | body | paragraph | e818eaab2d | Pressure-tuned enhancement of superconductivity and change of ground state properties inLaO0.5F0.5BiSe2single crystals | 10.1103/physrevb.90.094507 | Jianzhong Liu, Sheng Li, Yufeng Li, Xiyu Zhu, Hai-Hu Wen | American Physical Society (APS) | Physical Review B | 2014
61ba9f8711af647618c51316 | x=0.1 | 429659956 | [7 empty] | x=0.1 | 1.7K |  |  | body | paragraph | 0022f67183 | Band Structure Perfection and Superconductivity in Type-II Dirac Semimetal Ir1âˆ’ x Pt x Te2 | 10.1002/adma.201801556 | Fucong Fei, Xiangyan Bo, Pengdong Wang, Jianghua Ying, Jian Li, Ke Chen, Qing Dai, Bo Chen, Zhe Sun, Minhao Zhang, Fanming Qu, Yi Zhang, Qianghua Wang, Xuefeng Wang, Lu Cao, Haijun Bu, Fengqi Song, Xiangang Wan, Baigeng Wang | Wiley | Advanced Materials | 2018
61ba9f8711af647618c51317 | x = 0.1 | -312701979 | [7 empty] | x=0.1 | 1.7 K |  |  | body | paragraph | 0022f67183 | Band Structure Perfection and Superconductivity in Type-II Dirac Semimetal Ir1âˆ’ x Pt x Te2 | 10.1002/adma.201801556 | Fucong Fei, Xiangyan Bo, Pengdong Wang, Jianghua Ying, Jian Li, Ke Chen, Qing Dai, Bo Chen, Zhe Sun, Minhao Zhang, Fanming Qu, Yi Zhang, Qianghua Wang, Xuefeng Wang, Lu Cao, Haijun Bu, Fengqi Song, Xiangang Wan, Baigeng Wang | Wiley | Advanced Materials | 2018
61ba9f8711af647618c51318 | x = 0.2 | -2041942866 | [7 empty] | x=0.2 | 0.65 K |  |  | body | paragraph | 0022f67183 | Band Structure Perfection and Superconductivity in Type-II Dirac Semimetal Ir1âˆ’ x Pt x Te2 | 10.1002/adma.201801556 | Fucong Fei, Xiangyan Bo, Pengdong Wang, Jianghua Ying, Jian Li, Ke Chen, Qing Dai, Bo Chen, Zhe Sun, Minhao Zhang, Fanming Qu, Yi Zhang, Qianghua Wang, Xuefeng Wang, Lu Cao, Haijun Bu, Fengqi Song, Xiangang Wan, Baigeng Wang | Wiley | Advanced Materials | 2018
61ba9f87d7a99c43e8c5138a | SCCO(x=0.10) | 470713648 | SCCO | [6 empty] | x=0.10 | 0, 17, 9, 23 and 0 K | magnetic susceptibility |  | body | paragraph | fe1787bf69 | Angle-Resolved Photoemission Spectroscopy of Electron-Doped Cuprate Superconductors: Isotropic Electron-Phonon Coupling | 10.1103/physrevlett.101.117006 | Seung Ryong Park, D J Song, C S Leem, Chul Kim, Chul Kim, B J Kim, H Eisaki | American Physical Society (APS) | Physical Review Letters | 2008
61ba9f877c13e4f711c51312 | FeSe | 1504181320 |  | FeSe |  |  | Iron-chalcogenides, Chalcogenides |  |  |  | 9 K |  | ambient pressure | body | paragraph | cb695efe0f | Sulfur-induced magnetism in FeSe 1âˆ’x S x thin films on LaAlO 3 revealed by muon spin rotation/relaxation |  | F Nabeshima, Y Kawai, N Shikama, Y Sakishita, A Suter, T Prokscha, S E Park, S Komiya, A Ichinose, T Adachi, A Maeda |  |  | 2021
61ba9f877c13e4f711c51313 | Heavily-electron-doped FeSe | -429419948 |  | FeSe | Heavily-electron-doped |  | Iron-chalcogenides, Chalcogenides |  |  |  | 40-50 K |  |  | body | paragraph | cb695efe0f | Sulfur-induced magnetism in FeSe 1âˆ’x S x thin films on LaAlO 3 revealed by muon spin rotation/relaxation |  | F Nabeshima, Y Kawai, N Shikama, Y Sakishita, A Suter, T Prokscha, S E Park, S Komiya, A Ichinose, T Adachi, A Maeda |  |  | 2021
61ba9f877c13e4f711c51314 | FeSe monolayer films on SrTiO 3 | -1376374167 |  | FeSe |  | monolayer films | Iron-chalcogenides, Chalcogenides |  | SrTiO 3 |  | 65-100 K |  |  | body | paragraph | cb695efe0f | Sulfur-induced magnetism in FeSe 1âˆ’x S x thin films on LaAlO 3 revealed by muon spin rotation/relaxation |  | F Nabeshima, Y Kawai, N Shikama, Y Sakishita, A Suter, T Prokscha, S E Park, S Komiya, A Ichinose, T Adachi, A Maeda |  |  | 2021
61ba9f877c13e4f711c51315 | FeSe | 1529216556 |  | FeSe |  |  | Iron-chalcogenides, Chalcogenides |  |  |  | 46 K |  |  | body | paragraph | cb695efe0f | Sulfur-induced magnetism in FeSe 1âˆ’x S x thin films on LaAlO 3 revealed by muon spin rotation/relaxation |  | F Nabeshima, Y Kawai, N Shikama, Y Sakishita, A Suter, T Prokscha, S E Park, S Komiya, A Ichinose, T Adachi, A Maeda |  |  | 2021
61ba9f8771dd2853b1c51361 | CVD grown heavily boron-doped single-crystal diamond 9 | -14316228 |  |  | CVD grown heavily boron | single-crystal |  |  |  |  | 25 K |  |  | body | paragraph | 23afa8234b |  |  | L H Willems Van Beveren, ) R Liu, H Bowers, K Ganesan, B C Johnson, J C Mccallum, S Prawer |  |  | 2016
61ba9f8771dd2853b1c51362 | hydrogen | -174087311 | hydrogen | H | [6 empty] | 6 K |  |  | body | paragraph | 23afa8234b |  |  | L H Willems Van Beveren, ) R Liu, H Bowers, K Ganesan, B C Johnson, J C Mccallum, S Prawer |  |  | 2016
61ba9f8707932c08a9c51380 | PdTe 2 | 202816524 |  | PdTe 2 |  |  | Chalcogenides |  |  |  | 1.7 K |  |  | body | paragraph | f8b32f3e46 | Electron irradiation effects on superconductivity in PdTe 2 : an application of a generalized Anderson theorem |  | E I Timmons, S Teknowijoyo, M KoÅ„czykowski, O Cavani, M A Tanatar, Sunil Ghimire, Kyuil Cho, Yongbin Lee, Liqin Ke, Na Hyun Jo, S L Bud'ko, P C Canfield, Peter P Orth, Mathias S Scheurer, R Prozorov |  |  | 2020
61ba9f8707932c08a9c51381 | pristine sample | -116488935 | [8 empty] | 1.76 K |  |  | body | figure | f8b32f3e46 | Electron irradiation effects on superconductivity in PdTe 2 : an application of a generalized Anderson theorem |  | E I Timmons, S Teknowijoyo, M KoÅ„czykowski, O Cavani, M A Tanatar, Sunil Ghimire, Kyuil Cho, Yongbin Lee, Liqin Ke, Na Hyun Jo, S L Bud'ko, P C Canfield, Peter P Orth, Mathias S Scheurer, R Prozorov |  |  | 2020
61ba9f8707932c08a9c51382 | PdTe 2 | 287553332 |  | PdTe 2 |  |  | Chalcogenides |  |  |  | 1.76 K |  |  | body | paragraph | f8b32f3e46 | Electron irradiation effects on superconductivity in PdTe 2 : an application of a generalized Anderson theorem |  | E I Timmons, S Teknowijoyo, M KoÅ„czykowski, O Cavani, M A Tanatar, Sunil Ghimire, Kyuil Cho, Yongbin Lee, Liqin Ke, Na Hyun Jo, S L Bud'ko, P C Canfield, Peter P Orth, Mathias S Scheurer, R Prozorov |  |  | 2020
61ba9f8707932c08a9c51383 | pristine sample | -29839967 | [8 empty] | 1.76 K |  |  | body | paragraph | f8b32f3e46 | Electron irradiation effects on superconductivity in PdTe 2 : an application of a generalized Anderson theorem |  | E I Timmons, S Teknowijoyo, M KoÅ„czykowski, O Cavani, M A Tanatar, Sunil Ghimire, Kyuil Cho, Yongbin Lee, Liqin Ke, Na Hyun Jo, S L Bud'ko, P C Canfield, Peter P Orth, Mathias S Scheurer, R Prozorov |  |  | 2020
61ba9f877ce09aab2ac5133f | Sr 2 RuO 4 | 1599864932 |  | Sr 2 RuO 4 |  |  | Oxides |  |  |  | 1K |  |  | body | paragraph | d4b85783b5 | The Role of Oddâ€Frequency Pairing in Multiband Superconductors | 10.1002/andp.201900298 | Christopher Triola, Jorge Cayao, Annica M Blackâ€schaffer | Wiley | Annalen der Physik | 2019
61ba9f877ce09aab2ac51340 | UPt 3 | 1840117736 |  | UPt 3 |  |  | Alloys |  |  |  | 550 mK |  |  | body | paragraph | d4b85783b5 | The Role of Oddâ€Frequency Pairing in Multiband Superconductors | 10.1002/andp.201900298 | Christopher Triola, Jorge Cayao, Annica M Blackâ€schaffer | Wiley | Annalen der Physik | 2019
61ba9f883136e52869c5135d | MgB 2 | 1448216030 |  | MgB 2 |  |  | Alloys, Borides |  |  |  | 39 K |  |  | body | paragraph | cc44f98fbf | Structural, elastic, electronic properties and Fermi surface for superconducting Mo2GaC in comparison with V2GaC and Nb2GaC from first principles | 10.1016/j.physc.2010.04.010 | I R Shein, A L Ivanovskii | Elsevier BV | Physica C: Superconductivity | 2001
61ba9f883136e52869c5135e | MgCNi 3 | -1549861339 |  | MgCNi 3 |  |  | Carbides |  |  |  | 8K |  |  | body | paragraph | cc44f98fbf | Structural, elastic, electronic properties and Fermi surface for superconducting Mo2GaC in comparison with V2GaC and Nb2GaC from first principles | 10.1016/j.physc.2010.04.010 | I R Shein, A L Ivanovskii | Elsevier BV | Physica C: Superconductivity | 2001
61ba9f883136e52869c5135f | LuNi 2 B 2 C | -1237846708 |  | LuNi 2 B 2 C |  |  | Carbides, Borides |  |  |  | 16K |  |  | body | paragraph | cc44f98fbf | Structural, elastic, electronic properties and Fermi surface for superconducting Mo2GaC in comparison with V2GaC and Nb2GaC from first principles | 10.1016/j.physc.2010.04.010 | I R Shein, A L Ivanovskii | Elsevier BV | Physica C: Superconductivity | 2001
61ba9f883136e52869c51360 | ZrB 2 | -1269097420 |  | ZrB 2 |  |  | Alloys, Borides |  |  |  | 5.5 K |  |  | body | paragraph | cc44f98fbf | Structural, elastic, electronic properties and Fermi surface for superconducting Mo2GaC in comparison with V2GaC and Nb2GaC from first principles | 10.1016/j.physc.2010.04.010 | I R Shein, A L Ivanovskii | Elsevier BV | Physica C: Superconductivity | 2001
61ba9f883136e52869c51361 | YNi 2 B 2 C | 758873439 |  | YNi 2 B 2 C |  |  | Carbides, Borides |  |  |  | 15,6K |  |  | body | paragraph | cc44f98fbf | Structural, elastic, electronic properties and Fermi surface for superconducting Mo2GaC in comparison with V2GaC and Nb2GaC from first principles | 10.1016/j.physc.2010.04.010 | I R Shein, A L Ivanovskii | Elsevier BV | Physica C: Superconductivity | 2001
61ba9f88a013f06956c51349 | Ba compound P substitution | -1064569608 |  |  | Ba compound P substitution | [5 empty] | 30 K |  |  | body | figure | de439d0fae | Dissimilarities between the electronic structure of chemically doped and chemically pressurized iron pnictides from an angle-resolved photoemission spectroscopy study | 10.1103/physrevb.84.014531 | S Thirupathaiah, E D L Rienks, H S Jeevan, R Ovsyannikov, E Slooten, J Kaas, E Van Heumen, S De Jong, H A DÃ¼rr, K Siemensmeyer, R Follath, P Gegenwart, M S Golden, J Fink | American Physical Society (APS) | Physical Review B | 2010
61ba9f88a013f06956c5134a | x=0.4 | -349503300 | [7 empty] | x=0.4 | 29 K |  |  | body | paragraph | de439d0fae | Dissimilarities between the electronic structure of chemically doped and chemically pressurized iron pnictides from an angle-resolved photoemission spectroscopy study | 10.1103/physrevb.84.014531 | S Thirupathaiah, E D L Rienks, H S Jeevan, R Ovsyannikov, E Slooten, J Kaas, E Van Heumen, S De Jong, H A DÃ¼rr, K Siemensmeyer, R Follath, P Gegenwart, M S Golden, J Fink | American Physical Society (APS) | Physical Review B | 2010
61ba9f880a416aa3d9c5133e | LaFeAsO 1âˆ’x F x | 131255726 |  | LaFeAsO 1âˆ’x F x |  |  | Iron-pnictides, Pnictides, Oxides, Fluorides |  |  |  | 55 K |  |  | body | paragraph | 715317c71f | Unusual Nernst effect and spin density wave precursors in superconducting LaFeAsO1âˆ’xFx | 10.1103/physrevb.83.092507 | Agnieszka Kondrat, GÃ¼nter Behr, Bernd BÃ¼chner, Christian Hess | American Physical Society (APS) | Physical Review B | 2010
61ba9f88fa2141a3e5c51306 | YBCO thin films | -1117054289 | YBCO |  |  | thin films |  |  |  |  | 92 K |  |  | body | paragraph | 8d262fb3b7 | Electronic transport in underdoped YBCO nanowires: possible observation of stripe domains | 10.1016/s0921-4534(02)02495-4 | J A Bonetti, D J Van Harlingen, M B Weissman | Elsevier BV | Physica C: Superconductivity | 2011
61ba9f884217bb9076c513ad | PZN-8%PT | 686635635 | PZN-8%PT | [7 empty] | 450 K |  |  | body | paragraph | 9cf4a3e449 | Dynamical effects of the nanometer-sized polarized domains inPb(Zn1/3Nb2/3)O3 | 10.1103/physrevb.63.224109 | P M Gehring, S-E Park, G Shirane | American Physical Society (APS) | Physical Review B | 2000
61ba9f882b9a12e3d2c51384 | LaPtIn | -220358133 |  | LaPtIn |  |  | Alloys |  |  |  | 0.4 K |  |  | body | paragraph | 36501fc8fe | Fully gapped superconductivity with preserved time reversal symmetry in noncentrosymmetric LaPdIn |  | H Su, Z Y Nie, F Du, S S Luo, A Wang, Y J Zhang, Y Chen, P K Biswas, D T Adroja, C Cao, M Smidman, H Q Yuan, ] E Bauer, G Hilscher, H Michor, C Paul, E W Scheidt, A Gribanov, Y Seropegin, H NoÃ«l, M Sigrist, P Rogl |  |  | 2021
61ba9f882b9a12e3d2c51385 | LaPdIn | -1427948974 |  | LaPdIn |  |  | Alloys |  |  |  | 1.6 K | Specific heat |  | body |  | 36501fc8fe | Fully gapped superconductivity with preserved time reversal symmetry in noncentrosymmetric LaPdIn |  | H Su, Z Y Nie, F Du, S S Luo, A Wang, Y J Zhang, Y Chen, P K Biswas, D T Adroja, C Cao, M Smidman, H Q Yuan, ] E Bauer, G Hilscher, H Michor, C Paul, E W Scheidt, A Gribanov, Y Seropegin, H NoÃ«l, M Sigrist, P Rogl |  |  | 2021
61ba9f882b9a12e3d2c51386 | ScIrP | -1659556688 |  | ScIrP |  |  | Pnictides |  |  |  | 10 K |  |  | body | paragraph | 36501fc8fe | Fully gapped superconductivity with preserved time reversal symmetry in noncentrosymmetric LaPdIn |  | H Su, Z Y Nie, F Du, S S Luo, A Wang, Y J Zhang, Y Chen, P K Biswas, D T Adroja, C Cao, M Smidman, H Q Yuan, ] E Bauer, G Hilscher, H Michor, C Paul, E W Scheidt, A Gribanov, Y Seropegin, H NoÃ«l, M Sigrist, P Rogl |  |  | 2021
61ba9f898452d931a5c51367 | Y0.7Pr0.3Ba2Cu3O | 1845319048 |  | Y0.7Pr0.3Ba2Cu3O |  |  | Oxides, Cuprates |  |  |  | 53.7K |  |  | body | paragraph | 9d47470008 | Relevance of electronâ€“lattice coupling in cuprate superconductors | 10.1088/0953-8984/15/50/l03 | T Schneider, R Khasanov, K Conder, H Keller | IOP Publishing | Journal of Physics: Condensed Matter | 2003
61ba9f89c2c99830dec51343 | Pr2Ba4Cu7O 15âˆ’Î´ | -43277601 |  | Pr2Ba4Cu7O 15âˆ’Î´ |  |  | Oxides, Cuprates |  |  |  | 16K |  |  | body | figure | 056732f9e0 | Superconductivity in Pr2Ba4Cu7O15âˆ’Î´ with metallic double chains | 10.1016/j.physc.2004.07.002 | M Matsukawa, Yuh Yamada, M Chiba, H Ogasawara, T Shibata, A Matsushita, Y Takano | Elsevier BV | Physica C: Superconductivity and its Applications | 2008
61ba9f89c2c99830dec51344 | metallic Pr 124 single crystals | -896225221 | metallic Pr 124 | Pr |  | single crystals |  |  |  |  | 2K | resistivity |  | body | paragraph | 056732f9e0 | Superconductivity in Pr2Ba4Cu7O15âˆ’Î´ with metallic double chains | 10.1016/j.physc.2004.07.002 | M Matsukawa, Yuh Yamada, M Chiba, H Ogasawara, T Shibata, A Matsushita, Y Takano | Elsevier BV | Physica C: Superconductivity and its Applications | 2008
61ba9f89c2c99830dec51345 | Bi2212 | -1637594554 | Bi2212 | Bi2212Bi2212 | [6 empty] | 70K |  |  | body | paragraph | 056732f9e0 | Superconductivity in Pr2Ba4Cu7O15âˆ’Î´ with metallic double chains | 10.1016/j.physc.2004.07.002 | M Matsukawa, Yuh Yamada, M Chiba, H Ogasawara, T Shibata, A Matsushita, Y Takano | Elsevier BV | Physica C: Superconductivity and its Applications | 2008
61ba9f89c2c99830dec51346 | Pr247 | -2036059243 | Pr247 | Pr247Pr247 | [6 empty] | 89K |  |  | body | paragraph | 056732f9e0 | Superconductivity in Pr2Ba4Cu7O15âˆ’Î´ with metallic double chains | 10.1016/j.physc.2004.07.002 | M Matsukawa, Yuh Yamada, M Chiba, H Ogasawara, T Shibata, A Matsushita, Y Takano | Elsevier BV | Physica C: Superconductivity and its Applications | 2008
61ba9f89c2c99830dec51347 | Pr123 single crystal | -1960272070 | Pr123 | Pr123Pr123 |  | single crystal |  |  |  |  | 85K |  |  | body |  | 056732f9e0 | Superconductivity in Pr2Ba4Cu7O15âˆ’Î´ with metallic double chains | 10.1016/j.physc.2004.07.002 | M Matsukawa, Yuh Yamada, M Chiba, H Ogasawara, T Shibata, A Matsushita, Y Takano | Elsevier BV | Physica C: Superconductivity and its Applications | 2008
61ba9f89c2c99830dec51348 | Y247/15 | -1345492736 | Y247/15 | Y247/15 | [6 empty] | 92K | re- sistivity |  | body | paragraph | 056732f9e0 | Superconductivity in Pr2Ba4Cu7O15âˆ’Î´ with metallic double chains | 10.1016/j.physc.2004.07.002 | M Matsukawa, Yuh Yamada, M Chiba, H Ogasawara, T Shibata, A Matsushita, Y Takano | Elsevier BV | Physica C: Superconductivity and its Applications | 2008
61ba9f89d52116ffe1c51364 | Na 0.33 CoO 2 â€¢1.3H 2 O | 489381565 |  | Na 0.33 CoO 2 â€¢1.3H 2 O |  |  | Alloys |  |  |  | 5K |  |  | body | paragraph | 46ddd14ca4 | Role of electronic correlations in the Fermi surface formation of Na x CoO2 | 10.1134/s0021364011020123 | A Shorikov, M M Korshunov, V I Anisimov | Pleiades Publishing Ltd | JETP Letters | 2011
61ba9f8a07932c08a9c51384 | CeCu 2 (Si 1âˆ’x Ge x ) 2 | 297934323 |  | CeCu 2 (Si 1âˆ’x Ge x ) 2 |  |  | Alloys |  |  |  | 0.6 K |  |  | body | paragraph | 191c2ca297 | The dominant role of critical valence fluctuations on high Tc superconductivity in heavy fermions | 10.1038/s41535-018-0111-6 | Gernot W Scheerer, Zhi Ren, Shinji Watanabe, GÃ©rard Lapertot, Dai Aoki, Didier Jaccard, Kazumasa Miyake | Springer Science and Business Media LLC | npj Quantum Materials | 2018
61ba9f8a07932c08a9c51385 | CeCu2Si2 | -1422357550 |  | CeCu2Si2 |  |  | Alloys |  |  |  | 2.44 K |  |  | body | figure | 191c2ca297 | The dominant role of critical valence fluctuations on high Tc superconductivity in heavy fermions | 10.1038/s41535-018-0111-6 | Gernot W Scheerer, Zhi Ren, Shinji Watanabe, GÃ©rard Lapertot, Dai Aoki, Didier Jaccard, Kazumasa Miyake | Springer Science and Business Media LLC | npj Quantum Materials | 2018
61ba9f8a07932c08a9c51386 | CePd2Si2 | 886284772 |  | CePd2Si2 |  |  | Alloys |  |  |  | 0.325 K | Resistivity |  | body | figure | 191c2ca297 | The dominant role of critical valence fluctuations on high Tc superconductivity in heavy fermions | 10.1038/s41535-018-0111-6 | Gernot W Scheerer, Zhi Ren, Shinji Watanabe, GÃ©rard Lapertot, Dai Aoki, Didier Jaccard, Kazumasa Miyake | Springer Science and Business Media LLC | npj Quantum Materials | 2018
61ba9f8a07932c08a9c51387 | CeCu2Ge2 | -1672098806 |  | CeCu2Ge2 |  |  | Alloys |  |  |  | 1.47 K |  |  | body | figure | 191c2ca297 | The dominant role of critical valence fluctuations on high Tc superconductivity in heavy fermions | 10.1038/s41535-018-0111-6 | Gernot W Scheerer, Zhi Ren, Shinji Watanabe, GÃ©rard Lapertot, Dai Aoki, Didier Jaccard, Kazumasa Miyake | Springer Science and Business Media LLC | npj Quantum Materials | 2018
61ba9f8a07932c08a9c51388 | polycrystalline CeCu 2 Si 2 | 961405822 |  | CeCu 2 Si 2 |  | polycrystalline | Alloys |  |  |  | 0.3 K |  |  | body | paragraph | 191c2ca297 | The dominant role of critical valence fluctuations on high Tc superconductivity in heavy fermions | 10.1038/s41535-018-0111-6 | Gernot W Scheerer, Zhi Ren, Shinji Watanabe, GÃ©rard Lapertot, Dai Aoki, Didier Jaccard, Kazumasa Miyake | Springer Science and Business Media LLC | npj Quantum Materials | 2018
61ba9f8a3af0453d0cc513a1 | Sr 2 RuO 4 | 1665310014 |  | Sr 2 RuO 4 |  |  | Oxides |  |  |  | 1.5K |  |  | body | paragraph | 1f69c84aa9 | Anisotropic superconductivity mediated by phonons in layered compounds with weak screening effects | 10.1103/physrevb.65.174502 | Hiroshi Shimahara, Mahito Kohmoto | American Physical Society (APS) | Physical Review B | 2001
61ba9f8a720b8b3d36c51335 | x =0.213 | 1622936017 | [7 empty] | x=0.213 | 21.3 K |  |  | body | figure | 9544de2b5c | Origin of the Resistivity Anisotropy in the Nematic Phase of FeSe | 10.1103/physrevlett.117.127001 | M A Tanatar, A E BÃ¶hmer, Erik I Timmons, M SchÃ¼tt, G Drachuck, V Taufour, K Kothapalli, A Kreyssig, S L Budâ€™ko, P C Canfield, R M Fernandes, R Prozorov | American Physical Society (APS) | Physical Review Letters | 2020
61ba9f8a7ecf8b73e6c51375 | slightly underdoped Bi2212 crystals | 248870063 | Bi2212 | Bi2212Bi2212 | slightly underdoped | crystals |  |  |  |  | 87- 92K | Ï ab |  | body | figure | b4b6d087fc | Normal state of extremely anisotropic superconducting cuprates as revealed by magnetotransport | 10.1103/physrevb.71.012502 | V N Zavaritsky, A S Alexandrov | American Physical Society (APS) | Physical Review B | 2004
61ba9f8a3136e52869c51362 | pristine | -1185920759 | pristine | [7 empty] | 38K |  |  | header | abstract | cbdcdb2671 | Electronic, magnetic and optical properties of two Fe-based superconductors and related parent compounds | 10.1088/0953-2048/23/5/054005 | R Jin, M H Pan, X B He, Guorong Li, De Li, Ru-Wen Peng, J R Thompson, B C Sales, A S Sefat, M A Mcguire, D Mandrus, J F Wendelken, V Keppens, E W Plummer | IOP Publishing | Superconductor Science and Technology | 2010
61ba9f8a3136e52869c51363 | I-Na 0.5 (C 2 N 2 H 8 )Fe 2 Se 2 | 356670884 |  | Na 0.5 (C 2 N 2 H 8 )Fe 2 Se 2 |  |  | Carbides, Nitrides, Iron-chalcogenides, Chalcogenides, Hydrides |  |  |  | 45 K |  |  | body | figure | cbdcdb2671 | Electronic, magnetic and optical properties of two Fe-based superconductors and related parent compounds | 10.1088/0953-2048/23/5/054005 | R Jin, M H Pan, X B He, Guorong Li, De Li, Ru-Wen Peng, J R Thompson, B C Sales, A S Sefat, M A Mcguire, D Mandrus, J F Wendelken, V Keppens, E W Plummer | IOP Publishing | Superconductor Science and Technology | 2010
61ba9f8a3136e52869c51364 | Fe 1.01 Se | -982317848 |  | Fe 1.01 Se |  |  | Iron-chalcogenides, Chalcogenides |  |  |  | 8K~46K |  |  | body | figure | cbdcdb2671 | Electronic, magnetic and optical properties of two Fe-based superconductors and related parent compounds | 10.1088/0953-2048/23/5/054005 | R Jin, M H Pan, X B He, Guorong Li, De Li, Ru-Wen Peng, J R Thompson, B C Sales, A S Sefat, M A Mcguire, D Mandrus, J F Wendelken, V Keppens, E W Plummer | IOP Publishing | Superconductor Science and Technology | 2010
61ba9f8a3136e52869c51365 | I-(C 2 N 2 H 8 )Fe 2 Se 2 | 766132135 |  | I-(C 2 N 2 H 8 )Fe 2 Se 2 |  |  | Alloys |  |  |  | 2-175K | specific heat |  | body | figure | cbdcdb2671 | Electronic, magnetic and optical properties of two Fe-based superconductors and related parent compounds | 10.1088/0953-2048/23/5/054005 | R Jin, M H Pan, X B He, Guorong Li, De Li, Ru-Wen Peng, J R Thompson, B C Sales, A S Sefat, M A Mcguire, D Mandrus, J F Wendelken, V Keppens, E W Plummer | IOP Publishing | Superconductor Science and Technology | 2010
61ba9f8a3136e52869c51366 | x=0.5) | -1940729493 | [7 empty] | x=0.5 | 28 K |  |  | body | paragraph | cbdcdb2671 | Electronic, magnetic and optical properties of two Fe-based superconductors and related parent compounds | 10.1088/0953-2048/23/5/054005 | R Jin, M H Pan, X B He, Guorong Li, De Li, Ru-Wen Peng, J R Thompson, B C Sales, A S Sefat, M A Mcguire, D Mandrus, J F Wendelken, V Keppens, E W Plummer | IOP Publishing | Superconductor Science and Technology | 2010
61ba9f8a0cb3d3a5e6c512eb | Sr 2 RuO 4 | 1490111166 |  | Sr 2 RuO 4 |  |  | Oxides |  |  |  | 1.5 K |  |  | body | paragraph | ac11e5a2fd |  |  | Mott Insulator Ca, Ruo, Hideto Fukazawa, Yoshiteru Maeno |  |  | 2000
61ba9f8a0cb3d3a5e6c512ec | x = 0.15 | -1307418545 | [7 empty] | x=0.15 | 0.5 K |  |  | body | paragraph | ac11e5a2fd |  |  | Mott Insulator Ca, Ruo, Hideto Fukazawa, Yoshiteru Maeno |  |  | 2000
61ba9f8ae720aae5f4c5136f | x = 0.65 | 1116103714 | [7 empty] | x=0.65 | 30 K |  |  | body | figure | 06aca820d9 |  |  | Tianping Ying, Xiaolong Chen, Gang Wang, Shifeng Jin, Xiaofang Lai, Tingting Zhou, Han Zhang, Shijie Shen, Wanyan Wang
61ba9f8ae720aae5f4c51370 | A x Fe 2-y Se 2 | -1230242384 |  | A x Fe 2-y Se 2 |  |  | Iron-chalcogenides, Chalcogenides |  |  |  | 534 K |  |  | body | paragraph | 06aca820d9 |  |  | Tianping Ying, Xiaolong Chen, Gang Wang, Shifeng Jin, Xiaofang Lai, Tingting Zhou, Han Zhang, Shijie Shen, Wanyan Wang
61ba9f8ae720aae5f4c51371 | x â‰ˆ 0.6 | -794884985 | [7 empty] | x=0.6 | 44 K |  |  | body | figure | 06aca820d9 |  |  | Tianping Ying, Xiaolong Chen, Gang Wang, Shifeng Jin, Xiaofang Lai, Tingting Zhou, Han Zhang, Shijie Shen, Wanyan Wang
61ba9f8ae720aae5f4c51372 | K 0.8 Fe 2 Se 2 | 706441306 |  | K 0.8 Fe 2 Se 2 |  |  | Iron-chalcogenides, Chalcogenides |  |  |  | 478 K |  |  | body | paragraph | 06aca820d9 |  |  | Tianping Ying, Xiaolong Chen, Gang Wang, Shifeng Jin, Xiaofang Lai, Tingting Zhou, Han Zhang, Shijie Shen, Wanyan Wang
61ba9f8ae720aae5f4c51373 | K 0.8 Fe 2 Se 2 | 706441306 |  | K 0.8 Fe 2 Se 2 |  |  | Iron-chalcogenides, Chalcogenides |  |  |  | 30 K |  |  | body | paragraph | 06aca820d9 |  |  | Tianping Ying, Xiaolong Chen, Gang Wang, Shifeng Jin, Xiaofang Lai, Tingting Zhou, Han Zhang, Shijie Shen, Wanyan Wang
61ba9f8ae720aae5f4c51374 | A = Cs, Rb | 91363289 | [7 empty] | A=Cs, Rb | 478 K |  |  | body | paragraph | 06aca820d9 |  |  | Tianping Ying, Xiaolong Chen, Gang Wang, Shifeng Jin, Xiaofang Lai, Tingting Zhou, Han Zhang, Shijie Shen, Wanyan Wang
61ba9f8ae720aae5f4c51375 | A = Cs, Rb | 91363289 | [7 empty] | A=Cs, Rb | 559 K |  |  | body | paragraph | 06aca820d9 |  |  | Tianping Ying, Xiaolong Chen, Gang Wang, Shifeng Jin, Xiaofang Lai, Tingting Zhou, Han Zhang, Shijie Shen, Wanyan Wang
61ba9f8ae720aae5f4c51376 | K 0.6 Fe 2 Se 2 (NH 3 ) 0.37 | -355995800 |  | K 0.6 Fe 2 Se 2 (NH 3 ) 0.37 |  |  | Hydrides, Nitrides, Iron-chalcogenides, Chalcogenides |  |  |  | 44 K | magnetization |  | body | paragraph | 06aca820d9 |  |  | Tianping Ying, Xiaolong Chen, Gang Wang, Shifeng Jin, Xiaofang Lai, Tingting Zhou, Han Zhang, Shijie Shen, Wanyan Wang
61ba9f8ae720aae5f4c51377 | x < 0.3 | 1676071004 | [7 empty] | x=< 0.3 | 44 K |  |  | body | figure | 06aca820d9 |  |  | Tianping Ying, Xiaolong Chen, Gang Wang, Shifeng Jin, Xiaofang Lai, Tingting Zhou, Han Zhang, Shijie Shen, Wanyan Wang
61ba9f8ae720aae5f4c51378 | K 0.3 Fe 2 Se 2 (NH 3 ) 0.47 | -1156410412 |  | K 0.3 Fe 2 Se 2 (NH 3 ) 0.47 |  |  | Hydrides, Nitrides, Iron-chalcogenides, Chalcogenides |  |  |  | 44 K |  |  | body | paragraph | 06aca820d9 |  |  | Tianping Ying, Xiaolong Chen, Gang Wang, Shifeng Jin, Xiaofang Lai, Tingting Zhou, Han Zhang, Shijie Shen, Wanyan Wang
61ba9f8ae720aae5f4c51379 | x = 0.25 and 0.4 | 1552238479 | [7 empty] | x=0.25, 0.4 | 44 K |  |  | body | figure | 06aca820d9 |  |  | Tianping Ying, Xiaolong Chen, Gang Wang, Shifeng Jin, Xiaofang Lai, Tingting Zhou, Han Zhang, Shijie Shen, Wanyan Wang
61ba9f8ae720aae5f4c5137a | x > 0.6 | -1376837775 | [7 empty] | x=> 0.6 | 30 K |  |  | body | figure | 06aca820d9 |  |  | Tianping Ying, Xiaolong Chen, Gang Wang, Shifeng Jin, Xiaofang Lai, Tingting Zhou, Han Zhang, Shijie Shen, Wanyan Wang
61ba9f8ae720aae5f4c5137b | A x Fe 2- y Se 2 (A = K, Cs, Rb, Tl/Rb, Tl/K) | -1677467618 |  | A x Fe 2- y Se 2 |  |  | Alloys |  |  | A=K, Cs, Rb, Tl/Rb, Tl/K | 30 K |  |  | body | paragraph | 06aca820d9 |  |  | Tianping Ying, Xiaolong Chen, Gang Wang, Shifeng Jin, Xiaofang Lai, Tingting Zhou, Han Zhang, Shijie Shen, Wanyan Wang
61ba9f8ae720aae5f4c5137c | intercalated potassium amount from 0.6 to 0.3 | 438616470 |  |  | intercalated | potassium |  |  |  |  | 30 k to 44 K |  |  | body | paragraph | 06aca820d9 |  |  | Tianping Ying, Xiaolong Chen, Gang Wang, Shifeng Jin, Xiaofang Lai, Tingting Zhou, Han Zhang, Shijie Shen, Wanyan Wang
61ba9f8ae720aae5f4c5137d | x â‰ˆ 0.3 | 74758589 | [7 empty] | x=0.3 | 44 K |  |  | body | figure | 06aca820d9 |  |  | Tianping Ying, Xiaolong Chen, Gang Wang, Shifeng Jin, Xiaofang Lai, Tingting Zhou, Han Zhang, Shijie Shen, Wanyan Wang
61ba9f8ae720aae5f4c5137e | Na, K, Ba, Sr, Ca, Eu and Yb | 1768122696 |  |  | Na, K, Ba, Sr, Ca, Eu and Yb | [5 empty] | 30~46 K |  |  | body | figure | 06aca820d9 |  |  | Tianping Ying, Xiaolong Chen, Gang Wang, Shifeng Jin, Xiaofang Lai, Tingting Zhou, Han Zhang, Shijie Shen, Wanyan Wang
61ba9f8ae720aae5f4c5137f | K 0.6 Fe 2 Se 2 (NH 3 ) 0.37 | -236606716 |  | K 0.6 Fe 2 Se 2 (NH 3 ) 0.37 |  |  | Hydrides, Nitrides, Iron-chalcogenides, Chalcogenides |  |  |  | 30 K |  |  | body | paragraph | 06aca820d9 |  |  | Tianping Ying, Xiaolong Chen, Gang Wang, Shifeng Jin, Xiaofang Lai, Tingting Zhou, Han Zhang, Shijie Shen, Wanyan Wang
61ba9f8a1b5bc7b48bc513ae | x=0.20 | 695038058 | [7 empty] | x=0.20 | 10K |  |  | body |  | c3d0082d3c | Microphase Separation inPr0.67Ca0.33MnO3by Small-Angle Neutron Scattering | 10.1103/physrevlett.89.207202 | Ch H Simon, S Mercone, N Guiblin, C Martin, A BrÃ»let, G AndrÃ© | American Physical Society (APS) | Physical Review Letters | 2011
61ba9f8a1b5bc7b48bc513af | x=0.20 | 533287600 | [7 empty] | x=0.20 | 130K |  |  | body | paragraph | c3d0082d3c | Microphase Separation inPr0.67Ca0.33MnO3by Small-Angle Neutron Scattering | 10.1103/physrevlett.89.207202 | Ch H Simon, S Mercone, N Guiblin, C Martin, A BrÃ»let, G AndrÃ© | American Physical Society (APS) | Physical Review Letters | 2011
61ba9f8bab9e3e9324c51369 | LaO 1âˆ’x F x BiS 2 | -1249470643 |  | LaO 1âˆ’x F x BiS 2 |  |  | Chalcogenides, Oxides, Fluorides |  |  |  | 10.6K |  |  | body | paragraph | 0d72813229 | Understanding the reentrant superconducting phase diagram of the iron pnictide Ca4Al2O6Fe2(As1âˆ’xPx)2: First-principles calculations | 10.1103/physrevb.87.174528 | Hidetomo Usui, Katsuhiro Suzuki, Kazuhiko Kuroki, Nao Takeshita, Parasharam Maruti Shirage, Hiroshi Eisaki, Akira Iyo | American Physical Society (APS) | Physical Review B | 2012
61ba9f8bab9e3e9324c5136a | Bi 4 O 4 S 3 | -1026646201 |  | Bi 4 O 4 S 3 |  |  | Chalcogenides, Oxides |  |  |  | 8.6K |  |  | body | paragraph | 0d72813229 | Understanding the reentrant superconducting phase diagram of the iron pnictide Ca4Al2O6Fe2(As1âˆ’xPx)2: First-principles calculations | 10.1103/physrevb.87.174528 | Hidetomo Usui, Katsuhiro Suzuki, Kazuhiko Kuroki, Nao Takeshita, Parasharam Maruti Shirage, Hiroshi Eisaki, Akira Iyo | American Physical Society (APS) | Physical Review B | 2012
61ba9f8bab9e3e9324c5136b | LaO1âˆ’xFxBiS2 | 1809449568 |  | LaO1âˆ’xFxBiS2 |  |  | Chalcogenides, Oxides, Fluorides |  |  |  | 10.6K |  |  | header | abstract | 0d72813229 | Understanding the reentrant superconducting phase diagram of the iron pnictide Ca4Al2O6Fe2(As1âˆ’xPx)2: First-principles calculations | 10.1103/physrevb.87.174528 | Hidetomo Usui, Katsuhiro Suzuki, Kazuhiko Kuroki, Nao Takeshita, Parasharam Maruti Shirage, Hiroshi Eisaki, Akira Iyo | American Physical Society (APS) | Physical Review B | 2012
61ba9f8bab9e3e9324c5136c | NdO 1âˆ’x F x BiS 2 | -1928174540 |  | NdO 1âˆ’x F x BiS 2 |  |  | Chalcogenides, Oxides, Fluorides |  |  |  | 5.6K |  |  | body | paragraph | 0d72813229 | Understanding the reentrant superconducting phase diagram of the iron pnictide Ca4Al2O6Fe2(As1âˆ’xPx)2: First-principles calculations | 10.1103/physrevb.87.174528 | Hidetomo Usui, Katsuhiro Suzuki, Kazuhiko Kuroki, Nao Takeshita, Parasharam Maruti Shirage, Hiroshi Eisaki, Akira Iyo | American Physical Society (APS) | Physical Review B | 2012
61ba9f8b5cc438644dc51342 | B- doped diamond | -424558673 | diamond |  | B | [5 empty] | 55 K |  |  | body | paragraph | a22d1306f1 | Large Microwave Inductance of Granular Boron-Doped Diamond Superconducting Films |  | Bakhrom Oripov, Dinesh Kumar, Cougar Garcia, Patrick Hemmer, T Venkatesan, M S Ramachandra Rao, Steven M Anlage |  |  | 2021
61ba9f8b5cc438644dc51343 | boron doped granular diamond films | 1549932273 |  |  | boron | films |  |  |  |  | 7.2 K |  |  | body | paragraph | a22d1306f1 | Large Microwave Inductance of Granular Boron-Doped Diamond Superconducting Films |  | Bakhrom Oripov, Dinesh Kumar, Cougar Garcia, Patrick Hemmer, T Venkatesan, M S Ramachandra Rao, Steven M Anlage |  |  | 2021
61ba9f8b5cc438644dc51344 | Boron-doped diamond granular thin films | 1777844113 | diamond granular |  | Boron | thin films |  |  |  |  | 7.2K |  |  | body | paragraph | a22d1306f1 | Large Microwave Inductance of Granular Boron-Doped Diamond Superconducting Films |  | Bakhrom Oripov, Dinesh Kumar, Cougar Garcia, Patrick Hemmer, T Venkatesan, M S Ramachandra Rao, Steven M Anlage |  |  | 2021
61ba9f8b5cc438644dc51345 | thin films of Boron-doped diamond (BDD) | 12649605 |  |  | Boron | thin films |  |  |  |  | 2.3 K |  |  | body | paragraph | a22d1306f1 | Large Microwave Inductance of Granular Boron-Doped Diamond Superconducting Films |  | Bakhrom Oripov, Dinesh Kumar, Cougar Garcia, Patrick Hemmer, T Venkatesan, M S Ramachandra Rao, Steven M Anlage |  |  | 2021
61ba9f8b14d91e0862c5136a | F-doped LaFeAsO | -1434884787 |  | LaFeAsO | F |  | Iron-pnictides, Oxides, Pnictides |  |  |  | 56 K |  |  | body | paragraph | 6b2cda72ae | Fermi-Suface Evolution by Transition-Metal Substitution in the Iron-based Superconductor LaFeAsO | 10.1143/jpsj.80.123701 | Shun Konbu, Kazuma Nakamura, Hiroaki Ikeda, Ryotaro Arita | Physical Society of Japan | Journal of the Physical Society of Japan | 2011
61ba9f8b7b1a7abb24c5132e | KFe 2 As 2 | 939878321 |  | KFe 2 As 2 |  |  | Iron-pnictides, Pnictides |  |  |  | 12 K |  |  | body | figure | 8af51e2623 | Tripling the critical temperature of KFe 2 As 2 by carrier switch |  | Jian-Jun Ying, Ling-Yun Tang, Viktor V Struzhkin, Ho-Kwang Mao, Alexander G Gavriliuk, Ai-Feng Wang, Xian-Hui Chen, Xiao-Jia Chen
61ba9f8b7b1a7abb24c5132f | single crystal of KFe 2 As 2 | 95465836 |  | KFe 2 As 2 |  | single crystal | Iron-pnictides, Pnictides |  |  |  | 12 K | resistivity | 12.2 and 16.0 GPa | body | paragraph | 8af51e2623 | Tripling the critical temperature of KFe 2 As 2 by carrier switch |  | Jian-Jun Ying, Ling-Yun Tang, Viktor V Struzhkin, Ho-Kwang Mao, Alexander G Gavriliuk, Ai-Feng Wang, Xian-Hui Chen, Xiao-Jia Chen
61ba9f8b8452d931a5c51368 | LaFeAsO 1âˆ’x F x | 250626532 |  | LaFeAsO 1âˆ’x F x |  |  | Iron-pnictides, Pnictides, Oxides, Fluorides |  |  |  | 26 K |  |  | body | paragraph | 74eb6aeff0 | Superconductivity in SrFe2As2with Pt Doping | 10.1143/jpsj.79.095002 | Yoshihiro Nishikubo, Satomi Kakiya, Masataka Danura, Kazutaka Kudo, Minoru Nohara | Physical Society of Japan | Journal of the Physical Society of Japan | 2010
61ba9f8b8452d931a5c51369 | Sr(Fe 1âˆ’x Ptx) 2 As 2 | -1577900177 |  | Sr(Fe 1âˆ’x Ptx) 2 As 2 |  |  | Iron-pnictides, Pnictides |  |  |  | 5 K |  |  | body | paragraph | 74eb6aeff0 | Superconductivity in SrFe2As2with Pt Doping | 10.1143/jpsj.79.095002 | Yoshihiro Nishikubo, Satomi Kakiya, Masataka Danura, Kazutaka Kudo, Minoru Nohara | Physical Society of Japan | Journal of the Physical Society of Japan | 2010
61ba9f8b8452d931a5c5136a | SrFe 2 As 2 | -618785290 |  | SrFe 2 As 2 |  |  | Iron-pnictides, Pnictides |  |  |  | 9.8 K |  |  | body | paragraph | 74eb6aeff0 | Superconductivity in SrFe2As2with Pt Doping | 10.1143/jpsj.79.095002 | Yoshihiro Nishikubo, Satomi Kakiya, Masataka Danura, Kazutaka Kudo, Minoru Nohara | Physical Society of Japan | Journal of the Physical Society of Japan | 2010
61ba9f8b8452d931a5c5136b | electron-doped Sr(Fe 0.875 Pt 0.125 ) 2 As 2 | -1409516875 |  | Sr(Fe 0.875 Pt 0.125 ) 2 As 2 | electron-doped |  | Iron-pnictides, Pnictides |  |  |  | 17 K |  |  | body | paragraph | 74eb6aeff0 | Superconductivity in SrFe2As2with Pt Doping | 10.1143/jpsj.79.095002 | Yoshihiro Nishikubo, Satomi Kakiya, Masataka Danura, Kazutaka Kudo, Minoru Nohara | Physical Society of Japan | Journal of the Physical Society of Japan | 2010
61ba9f8b8452d931a5c5136c | hole-doped Ba 1âˆ’x K x Fe 2 As 2 | -1279891847 |  | Ba 1âˆ’x K x Fe 2 As 2 | hole-doped |  | Iron-pnictides, Pnictides |  |  |  | 38 K |  |  | body | paragraph | 74eb6aeff0 | Superconductivity in SrFe2As2with Pt Doping | 10.1143/jpsj.79.095002 | Yoshihiro Nishikubo, Satomi Kakiya, Masataka Danura, Kazutaka Kudo, Minoru Nohara | Physical Society of Japan | Journal of the Physical Society of Japan | 2010
61ba9f8b8452d931a5c5136d | x = 0.125 | 960451877 | [7 empty] | x=0.125 | 17 K |  |  | body |  | 74eb6aeff0 | Superconductivity in SrFe2As2with Pt Doping | 10.1143/jpsj.79.095002 | Yoshihiro Nishikubo, Satomi Kakiya, Masataka Danura, Kazutaka Kudo, Minoru Nohara | Physical Society of Japan | Journal of the Physical Society of Japan | 2010
61ba9f8b8452d931a5c5136e | Th-substituted GdFeAsO | -1615142144 |  | GdFeAsO | Th-substituted |  | Iron-pnictides, Oxides, Pnictides |  |  |  | 56 K |  |  | body | paragraph | 74eb6aeff0 | Superconductivity in SrFe2As2with Pt Doping | 10.1143/jpsj.79.095002 | Yoshihiro Nishikubo, Satomi Kakiya, Masataka Danura, Kazutaka Kudo, Minoru Nohara | Physical Society of Japan | Journal of the Physical Society of Japan | 2010
61ba9f8bc2c99830dec51349 | LaO 1-x F x BiS 2 | -404791766 |  | LaO 1-x F x BiS 2 |  |  | Chalcogenides, Oxides, Fluorides |  |  |  | 3 K |  |  | body | paragraph | 5289bd78c8 | Observation of Supermodulation in LaO0.5F0.5BiSe2 by Scanning Tunneling Microscopy and Spectroscopy | 10.7566/jpsj.86.113701 | Satoshi Demura, Naoki Ishida, Yuita Fujisawa, Hideaki Sakata | Physical Society of Japan | Journal of the Physical Society of Japan | 2017
61ba9f8ba5c5381c2ec5137f | Ba(Fe 0.95 Co 0.05 ) 2 As 2 | 1754850640 |  | Ba(Fe 0.95 Co 0.05 ) 2 As 2 |  |  | Iron-pnictides, Pnictides |  |  |  | 17.2 K |  |  | annex | paragraph | 36efef80af | Detection of orbital fluctuations above the structural transition temperature in the iron pnictides and chalcogenides | 10.1103/physrevb.85.214515 | H Z Arham, C R Hunt, W K Park, J Gillett, S D Das, S E Sebastian, Z J Xu, J S Wen, Z W Lin, Q Li, G Gu, A Thaler, S Ran, S L Bud'ko, P C Canfield, D Y Chung, M G Kanatzidis, L H Greene | American Physical Society (APS) | Physical Review B | 2013
61ba9f8ba5c5381c2ec51380 | Ba(Fe 0.95 Co 0.05 ) 2 As 2 | 1704797040 |  | Ba(Fe 0.95 Co 0.05 ) 2 As 2 |  |  | Iron-pnictides, Pnictides |  |  |  | 11.6 K |  |  | body | figure | 36efef80af | Detection of orbital fluctuations above the structural transition temperature in the iron pnictides and chalcogenides | 10.1103/physrevb.85.214515 | H Z Arham, C R Hunt, W K Park, J Gillett, S D Das, S E Sebastian, Z J Xu, J S Wen, Z W Lin, Q Li, G Gu, A Thaler, S Ran, S L Bud'ko, P C Canfield, D Y Chung, M G Kanatzidis, L H Greene | American Physical Society (APS) | Physical Review B | 2013
61ba9f8ba5c5381c2ec51381 | Ba(Fe 0.945 Co 0.055 ) 2 As 2 | -722726137 |  | Ba(Fe 0.945 Co 0.055 ) 2 As 2 |  |  | Iron-pnictides, Pnictides |  |  |  | 12.5 K |  |  | body | figure | 36efef80af | Detection of orbital fluctuations above the structural transition temperature in the iron pnictides and chalcogenides | 10.1103/physrevb.85.214515 | H Z Arham, C R Hunt, W K Park, J Gillett, S D Das, S E Sebastian, Z J Xu, J S Wen, Z W Lin, Q Li, G Gu, A Thaler, S Ran, S L Bud'ko, P C Canfield, D Y Chung, M G Kanatzidis, L H Greene | American Physical Society (APS) | Physical Review B | 2013
61ba9f8ba5c5381c2ec51382 | Ba(Fe 0.93 Co 0.07 ) 2 As 2 | 1451544630 |  | Ba(Fe 0.93 Co 0.07 ) 2 As 2 |  |  | Iron-pnictides, Pnictides |  |  |  | 21.7 K |  |  | body | figure | 36efef80af | Detection of orbital fluctuations above the structural transition temperature in the iron pnictides and chalcogenides | 10.1103/physrevb.85.214515 | H Z Arham, C R Hunt, W K Park, J Gillett, S D Das, S E Sebastian, Z J Xu, J S Wen, Z W Lin, Q Li, G Gu, A Thaler, S Ran, S L Bud'ko, P C Canfield, D Y Chung, M G Kanatzidis, L H Greene | American Physical Society (APS) | Physical Review B | 2013
61ba9f8ba5c5381c2ec51383 | Ba(Fe 0.92 Co 0.08 ) 2 As 2 | -925587764 |  | Ba(Fe 0.92 Co 0.08 ) 2 As 2 |  |  | Iron-pnictides, Pnictides |  |  |  | 24.5 K |  |  | body | figure | 36efef80af | Detection of orbital fluctuations above the structural transition temperature in the iron pnictides and chalcogenides | 10.1103/physrevb.85.214515 | H Z Arham, C R Hunt, W K Park, J Gillett, S D Das, S E Sebastian, Z J Xu, J S Wen, Z W Lin, Q Li, G Gu, A Thaler, S Ran, S L Bud'ko, P C Canfield, D Y Chung, M G Kanatzidis, L H Greene | American Physical Society (APS) | Physical Review B | 2013
61ba9f8bd52116ffe1c51365 | K 0.8 Fe 2âˆ’x Se 2 | -1973413370 |  | K 0.8 Fe 2âˆ’x Se 2 |  |  | Iron-chalcogenides, Chalcogenides |  |  |  | 30 K |  |  | body | paragraph | 365391294b | Magnetic state of K0.8Fe1.6Se2from a five-orbital Hubbard model in the Hartree-Fock approximation | 10.1103/physrevb.84.140506 | Qinlong Luo, Andrew Nicholson, JosÃ© Riera, Dao-Xin Yao, Adriana Moreo, Elbio Dagotto | American Physical Society (APS) | Physical Review B | 2013
61ba9f8b12cb23f3dfc51381 | S1 | 1007542100 | [8 empty] | 7.5 K |  |  | body | paragraph | ca26f15cbb | Superconductivity in a Molecular Metal Cluster Compound | 10.1103/physrevlett.96.117002 | O N Bakharev, D Bono, H B Brom, A Schnepf, H SchnÃ¶ckel, L J De Jongh | American Physical Society (APS) | Physical Review Letters | 2013
61ba9f8b12cb23f3dfc51382 | Î±-Ga metal | -1634673601 |  |  | Î±-Ga | [5 empty] | 1.1 K |  |  | body | paragraph | ca26f15cbb | Superconductivity in a Molecular Metal Cluster Compound | 10.1103/physrevlett.96.117002 | O N Bakharev, D Bono, H B Brom, A Schnepf, H SchnÃ¶ckel, L J De Jongh | American Physical Society (APS) | Physical Review Letters | 2013
61ba9f8b12cb23f3dfc51383 | S1 | 1269395503 | [8 empty] | 7.4 K, 7.8 K | magnetization |  | body | paragraph | ca26f15cbb | Superconductivity in a Molecular Metal Cluster Compound | 10.1103/physrevlett.96.117002 | O N Bakharev, D Bono, H B Brom, A Schnepf, H SchnÃ¶ckel, L J De Jongh | American Physical Society (APS) | Physical Review Letters | 2013
61ba9f8b720b8b3d36c51336 | KFS2 | 238775254 |  | KFS2 |  |  | Chalcogenides, Fluorides |  |  |  | 32.5 K |  |  | body | paragraph | d5e0373e6b | Upper critical magnetic field in K 0.83 Fe 1.83 Se 2 and Eu 0.5 K 0.5 Fe 2 As 2 single crystals |  | Vitaly A Gasparov, A Audouard, L Drigo, A I Rodigin, C T Lin, W P Liu, M Zhang, A F Wang, X H Chen, H S Jeevan, J Maiwald, P Gegenwart
61ba9f8b720b8b3d36c51337 | Eu 0.5 K 0.5 Fe 2 As 2 (EKFA) polycrystalline samples | -1793601391 | EKFA | Eu 0.5 K 0.5 Fe 2 As 2 |  | polycrystalline | Iron-pnictides, Pnictides |  |  |  | 10 K |  |  | body | paragraph | d5e0373e6b | Upper critical magnetic field in K 0.83 Fe 1.83 Se 2 and Eu 0.5 K 0.5 Fe 2 As 2 single crystals |  | Vitaly A Gasparov, A Audouard, L Drigo, A I Rodigin, C T Lin, W P Liu, M Zhang, A F Wang, X H Chen, H S Jeevan, J Maiwald, P Gegenwart
61ba9f8b720b8b3d36c51338 | A x Fe 2âˆ’y Se 2 (A =K, Rb, Cs, Tl) | 679678420 |  | A x Fe 2âˆ’y Se 2 |  |  | Alloys |  |  | A=K, Rb, Cs, Tl | 30K |  |  | body | paragraph | d5e0373e6b | Upper critical magnetic field in K 0.83 Fe 1.83 Se 2 and Eu 0.5 K 0.5 Fe 2 As 2 single crystals |  | Vitaly A Gasparov, A Audouard, L Drigo, A I Rodigin, C T Lin, W P Liu, M Zhang, A F Wang, X H Chen, H S Jeevan, J Maiwald, P Gegenwart
61ba9f8b720b8b3d36c51339 | 0.6< x <1 and 0<y <0.59 | -1579676351 | [7 empty] | x=<1, 0<y <0.59, 0.6< | 29-33 K | Magnetic susceptibility |  | body | paragraph | d5e0373e6b | Upper critical magnetic field in K 0.83 Fe 1.83 Se 2 and Eu 0.5 K 0.5 Fe 2 As 2 single crystals |  | Vitaly A Gasparov, A Audouard, L Drigo, A I Rodigin, C T Lin, W P Liu, M Zhang, A F Wang, X H Chen, H S Jeevan, J Maiwald, P Gegenwart
61ba9f8b720b8b3d36c5133a | KFS1 | 1819778749 |  | KFS1 |  |  | Chalcogenides, Fluorides |  |  |  | 28 K | zero-field resistivity |  | body | paragraph | d5e0373e6b | Upper critical magnetic field in K 0.83 Fe 1.83 Se 2 and Eu 0.5 K 0.5 Fe 2 As 2 single crystals |  | Vitaly A Gasparov, A Audouard, L Drigo, A I Rodigin, C T Lin, W P Liu, M Zhang, A F Wang, X H Chen, H S Jeevan, J Maiwald, P Gegenwart
61ba9f8c0a416aa3d9c51340 | LaMnPO | -188962324 |  | LaMnPO |  |  | Oxides, Pnictides |  |  |  | 1.5 K |  |  | body | paragraph | 227d02b2a3 | Observation of antiferromagnetic order collapse in the pressurized insulator LaMnPO | 10.1038/srep02555 | Jing Guo, J W Simonson, Liling Sun, Qi Wu, Peiwen Gao, Chao Zhang, Dachun Gu, Gabriel Kotliar, Meigan Aronson, Zhongxian Zhao | Springer Science and Business Media LLC | Scientific Reports | 2013
61ba9f8cdc085aa023c512ef | MgB 2 | 1317289310 |  | MgB 2 |  |  | Alloys, Borides |  |  |  | 39 K |  |  | body | paragraph | d697927d9e | First-principles prediction of phonon-mediated superconductivity in XBC (X = Mg, Ca, Sr, Ba) | 10.1039/c8cp07634k | Enamul Haque, M Anwar Hossain, Catherine Stampfl | Royal Society of Chemistry (RSC) | Physical Chemistry Chemical Physics | 2018
61ba9f8cdc085aa023c512f0 | MgB 2 | 1492520496 |  | MgB 2 |  |  | Alloys, Borides |  |  |  | 53 K |  |  | body | figure | d697927d9e | First-principles prediction of phonon-mediated superconductivity in XBC (X = Mg, Ca, Sr, Ba) | 10.1039/c8cp07634k | Enamul Haque, M Anwar Hossain, Catherine Stampfl | Royal Society of Chemistry (RSC) | Physical Chemistry Chemical Physics | 2018
61ba9f8cdc085aa023c512f1 | MgB 2 | 1413569378 |  | MgB 2 |  |  | Alloys, Borides |  |  |  | 51 K |  |  | body | figure | d697927d9e | First-principles prediction of phonon-mediated superconductivity in XBC (X = Mg, Ca, Sr, Ba) | 10.1039/c8cp07634k | Enamul Haque, M Anwar Hossain, Catherine Stampfl | Royal Society of Chemistry (RSC) | Physical Chemistry Chemical Physics | 2018
61ba9f8cdc085aa023c512f2 | MgBC | 809158104 |  | MgBC |  |  | Carbides, Borides |  |  |  | 40 K |  |  | body | paragraph | d697927d9e | First-principles prediction of phonon-mediated superconductivity in XBC (X = Mg, Ca, Sr, Ba) | 10.1039/c8cp07634k | Enamul Haque, M Anwar Hossain, Catherine Stampfl | Royal Society of Chemistry (RSC) | Physical Chemistry Chemical Physics | 2018
61ba9f8cdc085aa023c512f3 | MgBC | 689774644 |  | MgBC |  |  | Carbides, Borides |  |  |  | 51 K |  |  | header | abstract | d697927d9e | First-principles prediction of phonon-mediated superconductivity in XBC (X = Mg, Ca, Sr, Ba) | 10.1039/c8cp07634k | Enamul Haque, M Anwar Hossain, Catherine Stampfl | Royal Society of Chemistry (RSC) | Physical Chemistry Chemical Physics | 2018
61ba9f8cdc085aa023c512f4 | MgBC | 655122368 |  | MgBC |  |  | Carbides, Borides |  |  |  | 51 K |  |  | body | paragraph | d697927d9e | First-principles prediction of phonon-mediated superconductivity in XBC (X = Mg, Ca, Sr, Ba) | 10.1039/c8cp07634k | Enamul Haque, M Anwar Hossain, Catherine Stampfl | Royal Society of Chemistry (RSC) | Physical Chemistry Chemical Physics | 2018
61ba9f8cdc085aa023c512f5 | CaBC | 1328009504 |  | CaBC |  |  | Carbides, Borides |  |  |  | 4 K |  |  | body | figure | d697927d9e | First-principles prediction of phonon-mediated superconductivity in XBC (X = Mg, Ca, Sr, Ba) | 10.1039/c8cp07634k | Enamul Haque, M Anwar Hossain, Catherine Stampfl | Royal Society of Chemistry (RSC) | Physical Chemistry Chemical Physics | 2018
61ba9f8cdc085aa023c512f6 | Li 4 B 5 C 3 | 1487008807 |  | Li 4 B 5 C 3 |  |  | Carbides, Borides |  |  |  | 16.8 K |  |  | body | figure | d697927d9e | First-principles prediction of phonon-mediated superconductivity in XBC (X = Mg, Ca, Sr, Ba) | 10.1039/c8cp07634k | Enamul Haque, M Anwar Hossain, Catherine Stampfl | Royal Society of Chemistry (RSC) | Physical Chemistry Chemical Physics | 2018
61ba9f8cdc085aa023c512f7 | MgBC | 695577169 |  | MgBC |  |  | Carbides, Borides |  |  |  | 72 K |  |  | body | paragraph | d697927d9e | First-principles prediction of phonon-mediated superconductivity in XBC (X = Mg, Ca, Sr, Ba) | 10.1039/c8cp07634k | Enamul Haque, M Anwar Hossain, Catherine Stampfl | Royal Society of Chemistry (RSC) | Physical Chemistry Chemical Physics | 2018
61ba9f8ce720aae5f4c51380 | crystalline Bi | -221067024 |  | Bi |  | crystalline | Alloys |  |  |  | below 0.5 mK |  |  | body | paragraph | 7bc5134622 | Origin of superconductivity at nickel-bismuth interfaces | 10.1103/physrevresearch.2.013270 | Matthew Vaughan, Nathan Satchell, Mannan Ali, Christian J Kinane, Gavin B G Stenning, Sean Langridge, Gavin Burnell | American Physical Society (APS) | Physical Review Research | 2019
61ba9f8ce720aae5f4c51381 | Bi | -592681106 |  | Bi |  |  | Alloys |  |  |  | 6 K |  |  | body | paragraph | 7bc5134622 | Origin of superconductivity at nickel-bismuth interfaces | 10.1103/physrevresearch.2.013270 | Matthew Vaughan, Nathan Satchell, Mannan Ali, Christian J Kinane, Gavin B G Stenning, Sean Langridge, Gavin Burnell | American Physical Society (APS) | Physical Review Research | 2019
61ba9f8ce720aae5f4c51382 | NiBi3 | -712701746 |  | NiBi3 |  |  | Alloys |  |  |  | 3.8 K | electrical transport |  | header | abstract | 7bc5134622 | Origin of superconductivity at nickel-bismuth interfaces | 10.1103/physrevresearch.2.013270 | Matthew Vaughan, Nathan Satchell, Mannan Ali, Christian J Kinane, Gavin B G Stenning, Sean Langridge, Gavin Burnell | American Physical Society (APS) | Physical Review Research | 2019
61ba9f8ce720aae5f4c51383 | amorphous Bi | 682397835 |  | Bi |  |  | Alloys |  |  |  | 4 K |  |  | body | paragraph | 7bc5134622 | Origin of superconductivity at nickel-bismuth interfaces | 10.1103/physrevresearch.2.013270 | Matthew Vaughan, Nathan Satchell, Mannan Ali, Christian J Kinane, Gavin B G Stenning, Sean Langridge, Gavin Burnell | American Physical Society (APS) | Physical Review Research | 2019
61ba9f8ce720aae5f4c51384 | amorphous Bi | 682397835 |  | Bi |  |  | Alloys |  |  |  | 6 K |  |  | body | paragraph | 7bc5134622 | Origin of superconductivity at nickel-bismuth interfaces | 10.1103/physrevresearch.2.013270 | Matthew Vaughan, Nathan Satchell, Mannan Ali, Christian J Kinane, Gavin B G Stenning, Sean Langridge, Gavin Burnell | American Physical Society (APS) | Physical Review Research | 2019
61ba9f8ce720aae5f4c51385 | alloy NiBi 3 | 1467799281 |  | NiBi 3 |  |  | Alloys |  |  |  | 4 K |  |  | body | paragraph | 7bc5134622 | Origin of superconductivity at nickel-bismuth interfaces | 10.1103/physrevresearch.2.013270 | Matthew Vaughan, Nathan Satchell, Mannan Ali, Christian J Kinane, Gavin B G Stenning, Sean Langridge, Gavin Burnell | American Physical Society (APS) | Physical Review Research | 2019
61ba9f8def148cdddfc51350 | x = 0.115 | -1460184715 | [7 empty] | x=0.115 | 53 K |  |  | body | paragraph | 3c360bd3bc | Photoenhanced metastable c-axis electrodynamics in stripe-ordered cuprate La1.885Ba0.115CuO4 | 10.1073/pnas.1908368116 | Kevin A Cremin, Jingdi Zhang, Christopher C Homes, G D Gu, Zhiyuan Sun, Michael M Fogler, Andrew J Millis, D N Basov, Richard D Averitt | Proceedings of the National Academy of Sciences | Proceedings of the National Academy of Sciences | 2019
61ba9f8def148cdddfc51351 | x = 0.11 24 | -1083776727 | [7 empty] | x=0.11 24 | 13 K |  |  | body | paragraph | 3c360bd3bc | Photoenhanced metastable c-axis electrodynamics in stripe-ordered cuprate La1.885Ba0.115CuO4 | 10.1073/pnas.1908368116 | Kevin A Cremin, Jingdi Zhang, Christopher C Homes, G D Gu, Zhiyuan Sun, Michael M Fogler, Andrew J Millis, D N Basov, Richard D Averitt | Proceedings of the National Academy of Sciences | Proceedings of the National Academy of Sciences | 2019
61ba9f8d2c886f0fe6c51306 | A x Fe 2âˆ’y Se 2 (A = K, Rb, Cs, and Tl, FeCh-122 type) | 601196003 |  | A x Fe 2âˆ’y Se 2 |  |  | Alloys |  |  | A=K, Rb, Cs, Tl | 32 K |  |  | body | paragraph | 2f41d38f20 | Giant increase in critical current density of KxFe2âˆ’ySe2single crystals | 10.1103/physrevb.84.212502 | Hechang Lei, C Petrovic | American Physical Society (APS) | Physical Review B | 2013
61ba9f8dd7a99c43e8c5138d | YBa 2 Cu 3 O 6.5 | 1106239256 |  | YBa 2 Cu 3 O 6.5 |  |  | Oxides, Cuprates |  |  |  | 55K |  |  | body | paragraph | d4189b7d08 | Possibility of Kauzmann points in the vortex matter phase diagram of single crystal YBa2Cu3O7âˆ’Î´ | 10.1016/s0921-4534(02)02808-3 | S B Roy, Y Radzyner, D Giller, Y Wolfus, A Shaulov, P Chaddah, Y Yeshurun | Elsevier BV | Physica C: Superconductivity | 2013
61ba9f8d7f36ec6458c512f7 | Bi 2 Sr 2 Ca 2 Cu 3 O 10+x (Bi-2223) | -1491448315 | Bi-2223 | Bi 2 Sr 2 Ca 2 Cu 3 O 10+x |  |  | Alloys |  |  |  | 110K |  |  | body | paragraph | 37d856ab1a | The electrical transport properties of high quality Bi-2223 crystal | 10.1088/0953-2048/23/5/055007 | Yuri Eltsev, Sergey Lee, Koichi Nakao, Setsuko Tajima | IOP Publishing | Superconductor Science and Technology | 2010
61ba9f8d7f36ec6458c512f8 | Bi-2223 | -1376803615 | Bi-2223 | [7 empty] | 110K | resistance |  | body | paragraph | 37d856ab1a | The electrical transport properties of high quality Bi-2223 crystal | 10.1088/0953-2048/23/5/055007 | Yuri Eltsev, Sergey Lee, Koichi Nakao, Setsuko Tajima | IOP Publishing | Superconductor Science and Technology | 2010
61ba9f8d71dd2853b1c51365 | Hg1223 | -540460445 | Hg1223 | Hg1223Hg1223 | [6 empty] | 120 K |  |  | body |  | 744898fef2 | Carrier relaxation dynamics in high-temperature superconductors | 10.1117/12.452388 | Jure Demsar, Dragan Mihailovic, Viktor V Kabanov | SPIE |  | 2002
61ba9f8d07932c08a9c5138a | Hg-2212 | 260456761 | Hg-2212 | [7 empty] | 30-45 K |  | 10 GPa | body | paragraph | 418abaa461 | Enhancement of Tc by Sr substitution for Ba in Hg-2212 superconductor | 10.1016/j.physc.2003.09.074 | P Toulemonde, P Odier | Elsevier BV | Physica C: Superconductivity | 2008
61ba9f8d07932c08a9c5138b | Hg 2 Ba 2 (Y 0.80 Ca 0.20 )Cu 2 O 8âˆ’Î´ | 750283811 |  | Hg 2 Ba 2 (Y 0.80 Ca 0.20 )Cu 2 O 8âˆ’Î´ |  |  | Oxides, Cuprates |  |  |  | 21 K |  |  | body | paragraph | 418abaa461 | Enhancement of Tc by Sr substitution for Ba in Hg-2212 superconductor | 10.1016/j.physc.2003.09.074 | P Toulemonde, P Odier | Elsevier BV | Physica C: Superconductivity | 2008
61ba9f8d07932c08a9c5138c | Hg-2212 | 64059651 | Hg-2212 | [7 empty] | 82-84 K |  |  | body | paragraph | 418abaa461 | Enhancement of Tc by Sr substitution for Ba in Hg-2212 superconductor | 10.1016/j.physc.2003.09.074 | P Toulemonde, P Odier | Elsevier BV | Physica C: Superconductivity | 2008
61ba9f8d07932c08a9c5138d | Hg-2212 | 83312009 | Hg-2212 | [7 empty] | + 50 K |  | 20 GPa | body | paragraph | 418abaa461 | Enhancement of Tc by Sr substitution for Ba in Hg-2212 superconductor | 10.1016/j.physc.2003.09.074 | P Toulemonde, P Odier | Elsevier BV | Physica C: Superconductivity | 2008
61ba9f8d07932c08a9c5138e | y = 0) | 1232856549 | [7 empty] | y=0 | 21 K |  |  | body | paragraph | 418abaa461 | Enhancement of Tc by Sr substitution for Ba in Hg-2212 superconductor | 10.1016/j.physc.2003.09.074 | P Toulemonde, P Odier | Elsevier BV | Physica C: Superconductivity | 2008
61ba9f8d07932c08a9c5138f | y = 0) | 1098083013 | [7 empty] | y=0 | 0 K |  |  | body | paragraph | 418abaa461 | Enhancement of Tc by Sr substitution for Ba in Hg-2212 superconductor | 10.1016/j.physc.2003.09.074 | P Toulemonde, P Odier | Elsevier BV | Physica C: Superconductivity | 2008
61ba9f8d07932c08a9c51390 | Sr substitutes Ba from y = 0 to y = 1.0 | 1781897248 |  |  | Sr substitutes Ba |  |  |  |  | y=1.0 | 40 K |  |  | header | abstract | 418abaa461 | Enhancement of Tc by Sr substitution for Ba in Hg-2212 superconductor | 10.1016/j.physc.2003.09.074 | P Toulemonde, P Odier | Elsevier BV | Physica C: Superconductivity | 2008
61ba9f8d07932c08a9c51391 | optimally doped (Hg,Pb)- 2212 | 1417176 | Hg,Pb)- 2212 |  | optimally doped | [5 empty] | 82-84 K |  | 20 GPa | body | paragraph | 418abaa461 | Enhancement of Tc by Sr substitution for Ba in Hg-2212 superconductor | 10.1016/j.physc.2003.09.074 | P Toulemonde, P Odier | Elsevier BV | Physica C: Superconductivity | 2008
61ba9f8d07932c08a9c51392 | y = 0) | 1073047777 | [7 empty] | y=0 | 0 K |  |  | body |  | 418abaa461 | Enhancement of Tc by Sr substitution for Ba in Hg-2212 superconductor | 10.1016/j.physc.2003.09.074 | P Toulemonde, P Odier | Elsevier BV | Physica C: Superconductivity | 2008
61ba9f8d12cb23f3dfc51384 | KV 3 Sb 5 | 1594593516 |  | KV 3 Sb 5 |  |  | Alloys |  |  |  | 1.1 K |  |  | body | paragraph | 783ebbe92f | Time-reversal symmetry-breaking charge order in a correlated kagome superconductor |  | C Mielke, D Das, J.-X Yin, H Liu, R Gupta, C N Wang, Y.-X Jiang, M Medarde, X Wu, H C Lei, J J Chang, P Dai, Q Si, H Miao, R Thomale, T Neupert, Y Shi, R Khasanov, M Z Hasan, H Luetkens, Z Guguchia |  |  | 2021
61ba9f8e7ecf8b73e6c51377 | UGe 2 | -1198446497 |  | UGe 2 |  |  | Alloys |  |  |  | 35K |  |  | body | paragraph | 56f71fa202 | Meissner phases in spin-triplet ferromagnetic superconductors | 10.1103/physrevb.72.024531 | Diana V Shopova, Dimo I Uzunov | American Physical Society (APS) | Physical Review B | 2005
61ba9f8ee614176f2ec5133a | 2H-NbSe 2 | -354738362 |  | 2H-NbSe 2 |  |  | Alloys |  |  |  | 6 K |  |  | body | paragraph | 0a39b9d371 | Anharmonic suppression of charge density waves in 2H-NbS2 | 10.1103/physrevb.86.155125 | M Leroux, M Le Tacon, M Calandra, L Cario, M-A MÃ©asson, P Diener, E Borrissenko, A Bosak, P RodiÃ¨re | American Physical Society (APS) | Physical Review B | 2012
61ba9f8ee614176f2ec5133b | 2H-NbSe 2 | -335481786 |  | 2H-NbSe 2 |  |  | Alloys |  |  |  | 7.1 K |  |  | body | paragraph | 0a39b9d371 | Anharmonic suppression of charge density waves in 2H-NbS2 | 10.1103/physrevb.86.155125 | M Leroux, M Le Tacon, M Calandra, L Cario, M-A MÃ©asson, P Diener, E Borrissenko, A Bosak, P RodiÃ¨re | American Physical Society (APS) | Physical Review B | 2012
61ba9f8e1b5bc7b48bc513b1 | SrFe2(As1âˆ’xPx)2 (x = 0.35 | 2018537317 |  | SrFe2(As1âˆ’xPx)2 |  |  | Iron-pnictides, Pnictides |  |  | x=0.35 | 25 K |  |  | header | abstract | ed42291d06 | Upper critical field of isoelectron substituted SrFe2(As1âˆ’xPx)2 | 10.1103/physrevb.87.094503 | S Yeninas, M A Tanatar, J Murphy, C P Strehlow, O E Ayala-Valenzuela, R D Mcdonald, U Welp, W K Kwok, T Kobayashi, S Miyasaka, S Tajima, R Prozorov | American Physical Society (APS) | Physical Review B | 2013
61ba9f8eab9e3e9324c5136e | Samples 1, 2, 3 and 4 in 0 | -202833358 |  | Samples 1, 2, 3 |  |  | Alloys |  |  |  | 9.1 K |  |  | body | paragraph | b9a8d3f50b | Calorimetric evidence of nodal gaps in the nematic superconductor FeSe | 10.1103/physrevb.99.035157 | FrÃ©dÃ©ric Hardy, Mingquan He, Liran Wang, Thomas Wolf, Peter Schweiss, Michael Merz, Maik Barth, Peter Adelmann, Robert Eder, Amir-Abbas Haghighirad, Christoph Meingast | American Physical Society (APS) | Physical Review B
61ba9f8ec0bff55f4cc5134d | UPd 2 Al 3 | 725110668 |  | UPd 2 Al 3 |  |  | Alloys |  |  |  | 14K |  |  | body | paragraph | 456950d845 | Symmetry-Protected Line Nodes in Non-symmorphic Magnetic Space Groups: Applications to UCoGe and UPd2Al3 | 10.7566/jpsj.86.023703 | Takuya Nomoto, Hiroaki Ikeda | Physical Society of Japan | Journal of the Physical Society of Japan | 2016
61ba9f8fd52116ffe1c51367 | underdoped YBa 2 Cu 3 O 6.4 single crystal | 131490839 |  | YBa 2 Cu 3 O 6.4 | underdoped | single crystal | Oxides, Cuprates |  |  |  | 18 K |  |  | body | paragraph | 5be4d0d1cd | Influence of oxygen-ordering kinetics on Raman and optical response in YBa2Cu3O6.4 | 10.1103/physrevb.54.r6901 | A A Maksimov, D A Pronin, S V Zaitsev, I I Tartakovskii, G Blumberg, M V Klein, M Karlow, S L Cooper, A P Paulikas, B W Veal | American Physical Society (APS) | Physical Review B | 1995
61ba9f8fd52116ffe1c51368 | underdoped YBa 2 Cu 3 O 6.4 single crystal | 131490839 |  | YBa 2 Cu 3 O 6.4 | underdoped | single crystal | Oxides, Cuprates |  |  |  | 1-1.5 K |  |  | body | paragraph | 5be4d0d1cd | Influence of oxygen-ordering kinetics on Raman and optical response in YBa2Cu3O6.4 | 10.1103/physrevb.54.r6901 | A A Maksimov, D A Pronin, S V Zaitsev, I I Tartakovskii, G Blumberg, M V Klein, M Karlow, S L Cooper, A P Paulikas, B W Veal | American Physical Society (APS) | Physical Review B | 1995
61ba9f8f6a35f302ddc51359 | SmFeAsO 0.85 F 0.15 | 2084597691 |  | SmFeAsO 0.85 F 0.15 |  |  | Iron-pnictides, Pnictides, Oxides, Fluorides |  |  |  | 50.3 K |  |  | body | figure | 395a94e87f | Low-Temperature Rapid Synthesis and Superconductivity of Fe-Based Oxypnictide Superconductors | 10.1021/ja100055k | Ai-Hua Fang, Fu-Qiang Huang, Xiao-Ming Xie, Mian-Heng Jiang | American Chemical Society (ACS) | Journal of the American Chemical Society | 2010
61ba9f8f6a35f302ddc5135a | Sm 0.85 Nd 0.15 FeAsO 0.85 F 0.15 | 159748516 |  | Sm 0.85 Nd 0.15 FeAsO 0.85 F 0.15 |  |  | Iron-pnictides, Pnictides, Oxides, Fluorides |  |  |  | 50.7 K |  |  | body | figure | 395a94e87f | Low-Temperature Rapid Synthesis and Superconductivity of Fe-Based Oxypnictide Superconductors | 10.1021/ja100055k | Ai-Hua Fang, Fu-Qiang Huang, Xiao-Ming Xie, Mian-Heng Jiang | American Chemical Society (ACS) | Journal of the American Chemical Society | 2010
61ba9f8f6a35f302ddc5135b | SmFeAsO 0.8 F 0.2 | -1851777830 |  | SmFeAsO 0.8 F 0.2 |  |  | Iron-pnictides, Pnictides, Oxides, Fluorides |  |  |  | 53.2 K |  |  | body | figure | 395a94e87f | Low-Temperature Rapid Synthesis and Superconductivity of Fe-Based Oxypnictide Superconductors | 10.1021/ja100055k | Ai-Hua Fang, Fu-Qiang Huang, Xiao-Ming Xie, Mian-Heng Jiang | American Chemical Society (ACS) | Journal of the American Chemical Society | 2010
61ba9f8f7ce09aab2ac51344 | Re 24 Zr 5 | -431565369 |  | Re 24 Zr 5 |  |  | Alloys |  |  |  | 5.00 K |  |  | header | abstract | 323f573b47 | Full-gap superconductivity in non-centrosymmetric Re 6 Zr, Re 27 Zr 5 and Re 24 Zr 5 |  | K Matano, R Yatagai, S Maeda, Guo-Qing Zheng |  |  | 2016
61ba9f8f7ce09aab2ac51345 | Re 27 Zr 5 | 2047464536 |  | Re 27 Zr 5 |  |  | Alloys |  |  |  | 6.53 K |  |  | header | abstract | 323f573b47 | Full-gap superconductivity in non-centrosymmetric Re 6 Zr, Re 27 Zr 5 and Re 24 Zr 5 |  | K Matano, R Yatagai, S Maeda, Guo-Qing Zheng |  |  | 2016
61ba9f8f7ce09aab2ac51346 | Re 27 Zr 5 | 2047464536 |  | Re 27 Zr 5 |  |  | Alloys |  |  |  | 5.00 K |  |  | header | abstract | 323f573b47 | Full-gap superconductivity in non-centrosymmetric Re 6 Zr, Re 27 Zr 5 and Re 24 Zr 5 |  | K Matano, R Yatagai, S Maeda, Guo-Qing Zheng |  |  | 2016
61ba9f8f7ce09aab2ac51347 | Re 6 Zr | 369958305 |  | Re 6 Zr |  |  | Alloys |  |  |  | 6.72 K |  |  | header | abstract | 323f573b47 | Full-gap superconductivity in non-centrosymmetric Re 6 Zr, Re 27 Zr 5 and Re 24 Zr 5 |  | K Matano, R Yatagai, S Maeda, Guo-Qing Zheng |  |  | 2016
61ba9f8f7ce09aab2ac51348 | Re 6 Zr | 237118019 |  | Re 6 Zr |  |  | Alloys |  |  |  | 6.72 K |  |  | body | figure | 323f573b47 | Full-gap superconductivity in non-centrosymmetric Re 6 Zr, Re 27 Zr 5 and Re 24 Zr 5 |  | K Matano, R Yatagai, S Maeda, Guo-Qing Zheng |  |  | 2016
61ba9f8f720b8b3d36c5133c | MgB 2 | 1444355154 |  | MgB 2 |  |  | Alloys, Borides |  |  |  | 39 K |  |  | body | paragraph | 984d39dd65 | Aluminium substitution induced superstructures in Mg1âˆ’xAlxB2 (x=0.0 to 0.50): An X-ray diffraction study | 10.1016/j.physc.2007.08.005 | Monika Mudgel, V P S Awana, H Kishan, G L Bhalla | Elsevier BV | Physica C: Superconductivity and its Applications | 2007
61ba9f8f720b8b3d36c5133d | pristine sample | -43320658 | [8 empty] | 38 K |  |  | body | paragraph | 984d39dd65 | Aluminium substitution induced superstructures in Mg1âˆ’xAlxB2 (x=0.0 to 0.50): An X-ray diffraction study | 10.1016/j.physc.2007.08.005 | Monika Mudgel, V P S Awana, H Kishan, G L Bhalla | Elsevier BV | Physica C: Superconductivity and its Applications | 2007
61ba9f8f720b8b3d36c5133e | x = 0.40 | 1353834470 | [7 empty] | x=0.40 | 5 K | Ï -T |  | body | paragraph | 984d39dd65 | Aluminium substitution induced superstructures in Mg1âˆ’xAlxB2 (x=0.0 to 0.50): An X-ray diffraction study | 10.1016/j.physc.2007.08.005 | Monika Mudgel, V P S Awana, H Kishan, G L Bhalla | Elsevier BV | Physica C: Superconductivity and its Applications | 2007
61ba9f90fa2141a3e5c5130a | YBCO films | -1192663765 | YBCO |  |  | films |  |  |  |  | 88 K |  |  | body | figure | fbeccca7dc | Evidence for crossed Andreev reflections in bilayers of (100)YBa2Cu3O7âˆ’Î´and the itinerant ferromagnetSrRuO3 | 10.1103/physrevb.74.092501 | Itay Asulin, Ofer Yuli, Gad Koren, Oded Millo | American Physical Society (APS) | Physical Review B | 2006
61ba9f90fa2141a3e5c5130b | YBCO | 1185501598 | YBCO | [7 empty] | 86-90 K | R(T) |  | body | paragraph | fbeccca7dc | Evidence for crossed Andreev reflections in bilayers of (100)YBa2Cu3O7âˆ’Î´and the itinerant ferromagnetSrRuO3 | 10.1103/physrevb.74.092501 | Itay Asulin, Ofer Yuli, Gad Koren, Oded Millo | American Physical Society (APS) | Physical Review B | 2006
61ba9f90fa2141a3e5c5130c | YBCO | 1258667026 | YBCO | [7 empty] | 86 K | Resistance |  | body | paragraph | fbeccca7dc | Evidence for crossed Andreev reflections in bilayers of (100)YBa2Cu3O7âˆ’Î´and the itinerant ferromagnetSrRuO3 | 10.1103/physrevb.74.092501 | Itay Asulin, Ofer Yuli, Gad Koren, Oded Millo | American Physical Society (APS) | Physical Review B | 2006
61ba9f901b5bc7b48bc513b2 | Cd2Re2O7 | 590134150 |  | Cd2Re2O7 |  |  | Oxides |  |  |  | 200 K | specific heat |  | header | abstract | f65a2435ff | Fluctuation effects on the physical properties of Cd2Re2O7near 200 K | 10.1088/0953-8984/14/5/102 | R Jin, J He, J R Thompson, M F Chisholm, B C Sales, D Mandrus | IOP Publishing | Journal of Physics: Condensed Matter | 2008
61ba9f9056f16aed29c51351 | Cs) | -1886789568 |  | Cs |  |  | Alloys |  |  |  | 38 K |  |  | body | paragraph | 5371304aa4 | Upper critical fields and critical current density of single crystal | 10.1016/j.ssc.2010.04.019 | S V Chong, S Hashimoto, K Kadowaki | Elsevier BV | Solid State Communications | 2010
61ba9f9056f16aed29c51352 | SrFe 2 As 2 | -272220350 |  | SrFe 2 As 2 |  |  | Iron-pnictides, Pnictides |  |  |  | 31 K |  |  | body | paragraph | 5371304aa4 | Upper critical fields and critical current density of single crystal | 10.1016/j.ssc.2010.04.019 | S V Chong, S Hashimoto, K Kadowaki | Elsevier BV | Solid State Communications | 2010
61ba9f9056f16aed29c51353 | BaFe 2 (As 0.68 P 0.32 ) 2 single crystal | 1405196183 |  | BaFe 2 (As 0.68 P 0.32 ) 2 |  | single crystal | Iron-pnictides, Pnictides |  |  |  | 30.2 K | R-T |  | body | paragraph | 5371304aa4 | Upper critical fields and critical current density of single crystal | 10.1016/j.ssc.2010.04.019 | S V Chong, S Hashimoto, K Kadowaki | Elsevier BV | Solid State Communications | 2010
61ba9f9056f16aed29c51354 | BaFe 2 As 2 | -157395120 |  | BaFe 2 As 2 |  |  | Iron-pnictides, Pnictides |  |  |  | 31 K |  |  | body | paragraph | 5371304aa4 | Upper critical fields and critical current density of single crystal | 10.1016/j.ssc.2010.04.019 | S V Chong, S Hashimoto, K Kadowaki | Elsevier BV | Solid State Communications | 2010
61ba9f90ab9e3e9324c5136f | V 3 Si | -1368434323 |  | V 3 Si |  |  | Alloys |  |  |  | 17 K |  |  | body | paragraph | 50d7cfe70c | Heat Conduction in the Vortex State ofNbSe2: Evidence for Multiband Superconductivity | 10.1103/physrevlett.90.117003 | Etienne Boaknin, M A Tanatar, Johnpierre Paglione, D Hawthorn, F Ronning, R W Hill, M Sutherland, Louis Taillefer, Jeff Sonier, S M Hayden, J W Brill | American Physical Society (APS) | Physical Review Letters | 2013
61ba9f90ef148cdddfc51353 | undoped TiSe 2 | 950156959 |  | TiSe 2 | undoped |  | Chalcogenides |  |  |  | 1.8 K |  | 2 and 4 GPa | body | paragraph | 45e61e06f2 | Heat capacity of single-crystal CuxTiSe2superconductors | 10.1103/physrevb.88.020507 | J KaÄmarÄÃ­k, Z PribulovÃ¡, V Palâ€™uchovÃ¡, P SzabÃ³, P HusanÃ­kovÃ¡, G Karapetrov, P Samuely | American Physical Society (APS) | Physical Review B | 2013
61ba9f90ef148cdddfc51354 | x = 0.08 | -127538080 | [7 empty] | x=0.08 | 4.15 K |  |  | body | paragraph | 45e61e06f2 | Heat capacity of single-crystal CuxTiSe2superconductors | 10.1103/physrevb.88.020507 | J KaÄmarÄÃ­k, Z PribulovÃ¡, V Palâ€™uchovÃ¡, P SzabÃ³, P HusanÃ­kovÃ¡, G Karapetrov, P Samuely | American Physical Society (APS) | Physical Review B | 2013
61ba9f90ef148cdddfc51355 | x = 0.10 | -1345498332 | [7 empty] | x=0.10 | 2.5 K |  |  | body | paragraph | 45e61e06f2 | Heat capacity of single-crystal CuxTiSe2superconductors | 10.1103/physrevb.88.020507 | J KaÄmarÄÃ­k, Z PribulovÃ¡, V Palâ€™uchovÃ¡, P SzabÃ³, P HusanÃ­kovÃ¡, G Karapetrov, P Samuely | American Physical Society (APS) | Physical Review B | 2013
61ba9f90ef148cdddfc51356 | x = 0.10 | -1345498332 | [7 empty] | x=0.10 | 1.8 K |  | 2 and 4 GPa | body | paragraph | 45e61e06f2 | Heat capacity of single-crystal CuxTiSe2superconductors | 10.1103/physrevb.88.020507 | J KaÄmarÄÃ­k, Z PribulovÃ¡, V Palâ€™uchovÃ¡, P SzabÃ³, P HusanÃ­kovÃ¡, G Karapetrov, P Samuely | American Physical Society (APS) | Physical Review B | 2013
61ba9f90ef148cdddfc51357 | Cu x TiSe 2 | 128393043 |  | Cu x TiSe 2 |  |  | Chalcogenides |  |  |  | 2.2 and 3.85 K | comprehensive heat capacity mea- surements |  | body | paragraph | 45e61e06f2 | Heat capacity of single-crystal CuxTiSe2superconductors | 10.1103/physrevb.88.020507 | J KaÄmarÄÃ­k, Z PribulovÃ¡, V Palâ€™uchovÃ¡, P SzabÃ³, P HusanÃ­kovÃ¡, G Karapetrov, P Samuely | American Physical Society (APS) | Physical Review B | 2013
61ba9f905cc438644dc51348 | flourine-doped LaOFeAs | -1237248148 |  | LaOFeAs | flourine |  | Iron-pnictides, Oxides, Pnictides |  |  |  | 26 K |  |  | body | paragraph | 4a485a45eb | Influence of growth flux solvent on anneal-tuning of ground states in CaFe2As2 | 10.1103/physrevmaterials.2.044801 | Connor Roncaioli, Tyler Drye, Shanta R Saha, Johnpierre Paglione | American Physical Society (APS) | Physical Review Materials | 2017
61ba9f902c886f0fe6c51308 | NbB 2 12 | -887270406 |  | NbB 2 12 |  |  | Alloys |  |  |  | 3K |  |  | body | paragraph | b263c1dc53 | Effect of metal vacancies on the band structure of Nb, Zr, and Y diborides | 10.1134/1.1611221 | I R Shein, N I Medvedeva, A L Ivanovskii | Pleiades Publishing Ltd | Physics of the Solid State | 2002
61ba9f902c886f0fe6c51309 | MgB 2 | 1559877738 |  | MgB 2 |  |  | Alloys, Borides |  |  |  | 40K |  |  | body | paragraph | b263c1dc53 | Effect of metal vacancies on the band structure of Nb, Zr, and Y diborides | 10.1134/1.1611221 | I R Shein, N I Medvedeva, A L Ivanovskii | Pleiades Publishing Ltd | Physics of the Solid State | 2002
61ba9f902c886f0fe6c5130a | TaB 2 13 | 665794444 |  | TaB 2 13 |  |  | Alloys |  |  |  | 0.1 K |  |  | body | paragraph | b263c1dc53 | Effect of metal vacancies on the band structure of Nb, Zr, and Y diborides | 10.1134/1.1611221 | I R Shein, N I Medvedeva, A L Ivanovskii | Pleiades Publishing Ltd | Physics of the Solid State | 2002
61ba9f902c886f0fe6c5130b | ZrB 2 | -1271020828 |  | ZrB 2 |  |  | Alloys, Borides |  |  |  | 5.5K |  |  | body | paragraph | b263c1dc53 | Effect of metal vacancies on the band structure of Nb, Zr, and Y diborides | 10.1134/1.1611221 | I R Shein, N I Medvedeva, A L Ivanovskii | Pleiades Publishing Ltd | Physics of the Solid State | 2002
61ba9f902c886f0fe6c5130c | x âˆ¼ 0.24 | 383142726 | [7 empty] | x=0.24 | 9K |  |  | body | figure | b263c1dc53 | Effect of metal vacancies on the band structure of Nb, Zr, and Y diborides | 10.1134/1.1611221 | I R Shein, N I Medvedeva, A L Ivanovskii | Pleiades Publishing Ltd | Physics of the Solid State | 2002
61ba9f902c886f0fe6c5130d | ZrB 2 | -1195913714 |  | ZrB 2 |  |  | Alloys, Borides |  |  |  | 5.5 K |  |  | body | paragraph | b263c1dc53 | Effect of metal vacancies on the band structure of Nb, Zr, and Y diborides | 10.1134/1.1611221 | I R Shein, N I Medvedeva, A L Ivanovskii | Pleiades Publishing Ltd | Physics of the Solid State | 2002
61ba9f907b1a7abb24c51332 | Nd 1.835 Ce 0.165 CuO 4âˆ’y films | -62297970 |  | Nd 1.835 Ce 0.165 CuO 4âˆ’y |  | films | Oxides, Cuprates |  |  |  | 13 K |  |  | body | paragraph | c4685f50af | Phase-Sensitive Order Parameter Symmetry Test Experiments UtilizingNd2âˆ’xCexCuO4âˆ’y/NbZigzag Junctions | 10.1103/physrevlett.94.167001 | Ariando, D Darminto, H. -J H Smilde, V Leca, D H A Blank, H Rogalla, H Hilgenkamp | American Physical Society (APS) | Physical Review Letters | 2013
61ba9f907b1a7abb24c51333 | Nd 1.85 Ce 0.15 CuO 4âˆ’y films | 1117330510 |  | Nd 1.85 Ce 0.15 CuO 4âˆ’y |  | films | Oxides, Cuprates |  |  |  | 20 K |  |  | body | paragraph | c4685f50af | Phase-Sensitive Order Parameter Symmetry Test Experiments UtilizingNd2âˆ’xCexCuO4âˆ’y/NbZigzag Junctions | 10.1103/physrevlett.94.167001 | Ariando, D Darminto, H. -J H Smilde, V Leca, D H A Blank, H Rogalla, H Hilgenkamp | American Physical Society (APS) | Physical Review Letters | 2013
61ba9f9171dd2853b1c51367 | over- doped Bi-2212 single crystal | 1195419716 | Bi-2212 |  | over- doped | single crystal |  |  |  |  | 90.5 K |  |  | body | paragraph | 5f0d28085d | Role of bosonic modes in the mechanism of high temperature Bi 2 Sr 2 CaCu 2 O 8+Î´ superconductors using ultrafast optical techniques |  | Jian-Xin Zhu, Elbert E M Chia, T Tamegai, H Eisaki, Kyu-Hwan Oh, S.-I Lee, A J Taylor |  |  | 2013
61ba9f9171dd2853b1c51368 | Tl 2 Ba 2 Ca 2 Cu 3 O y | -1570235042 |  | Tl 2 Ba 2 Ca 2 Cu 3 O y |  |  | Oxides, Cuprates |  |  |  | 115 K |  |  | body | paragraph | 5f0d28085d | Role of bosonic modes in the mechanism of high temperature Bi 2 Sr 2 CaCu 2 O 8+Î´ superconductors using ultrafast optical techniques |  | Jian-Xin Zhu, Elbert E M Chia, T Tamegai, H Eisaki, Kyu-Hwan Oh, S.-I Lee, A J Taylor |  |  | 2013
61ba9f913136e52869c5136a | K 0.76 Fe 1.72 Se 2 | -412906429 |  | K 0.76 Fe 1.72 Se 2 |  |  | Iron-chalcogenides, Chalcogenides |  |  |  | 32 K |  |  | body | paragraph | d68688e63d | Observation of universal strong orbital-dependent correlation effects in iron chalcogenides | 10.1038/ncomms8777 | M Yi, Z-K Liu, Y Zhang, R Yu, J-X Zhu, J J Lee, R G Moore, F T Schmitt, W Li, S C Riggs, J-H Chu, B Lv, J Hu, M Hashimoto, S-K Mo, Z Hussain, Z Q Mao, C W Chu, I R Fisher, Q Si, Z-X Shen, D H Lu | Springer Science and Business Media LLC | Nature Communications | 2015
61ba9f913136e52869c5136b | FeTe 0.56 Se 0.44 | 1912428423 |  | FeTe 0.56 Se 0.44 |  |  | Iron-chalcogenides, Chalcogenides |  |  |  | 14.5 K |  |  | body | paragraph | d68688e63d | Observation of universal strong orbital-dependent correlation effects in iron chalcogenides | 10.1038/ncomms8777 | M Yi, Z-K Liu, Y Zhang, R Yu, J-X Zhu, J J Lee, R G Moore, F T Schmitt, W Li, S C Riggs, J-H Chu, B Lv, J Hu, M Hashimoto, S-K Mo, Z Hussain, Z Q Mao, C W Chu, I R Fisher, Q Si, Z-X Shen, D H Lu | Springer Science and Business Media LLC | Nature Communications | 2015
61ba9f913136e52869c5136c | FeSe film grown on SrTiO 3 | -670233312 |  | FeSe |  | film | Iron-chalcogenides, Chalcogenides |  | SrTiO 3 |  | 65 K |  |  | body | paragraph | d68688e63d | Observation of universal strong orbital-dependent correlation effects in iron chalcogenides | 10.1038/ncomms8777 | M Yi, Z-K Liu, Y Zhang, R Yu, J-X Zhu, J J Lee, R G Moore, F T Schmitt, W Li, S C Riggs, J-H Chu, B Lv, J Hu, M Hashimoto, S-K Mo, Z Hussain, Z Q Mao, C W Chu, I R Fisher, Q Si, Z-X Shen, D H Lu | Springer Science and Business Media LLC | Nature Communications | 2015
61ba9f913136e52869c5136d | K x Fe 2-y Se 2 | -1540522878 |  | K x Fe 2-y Se 2 |  |  | Iron-chalcogenides, Chalcogenides |  |  |  | 32 K |  |  | body | paragraph | d68688e63d | Observation of universal strong orbital-dependent correlation effects in iron chalcogenides | 10.1038/ncomms8777 | M Yi, Z-K Liu, Y Zhang, R Yu, J-X Zhu, J J Lee, R G Moore, F T Schmitt, W Li, S C Riggs, J-H Chu, B Lv, J Hu, M Hashimoto, S-K Mo, Z Hussain, Z Q Mao, C W Chu, I R Fisher, Q Si, Z-X Shen, D H Lu | Springer Science and Business Media LLC | Nature Communications | 2015
61ba9f910a416aa3d9c51343 | C 30 H 18 | 337578643 |  | C 30 H 18 |  |  | Hydrides, Carbides |  |  |  | 33 K |  | ambient pressure | header | abstract | a1281ae11f | On the nature of filamentary superconductivity in metal-doped hydrocarbon organic materials | 10.1515/nsm-2015-0001 | D Hillesheim, K Gofryk, A S Sefat | Walter de Gruyter GmbH | Novel Superconducting Materials | 2015
61ba9f910a416aa3d9c51344 | K x Picene | -1081535542 |  | K x Picene |  |  | Alloys |  |  |  | down to 2 K |  |  | body | paragraph | a1281ae11f | On the nature of filamentary superconductivity in metal-doped hydrocarbon organic materials | 10.1515/nsm-2015-0001 | D Hillesheim, K Gofryk, A S Sefat | Walter de Gruyter GmbH | Novel Superconducting Materials | 2015
61ba9f910a416aa3d9c51345 | K-doped 1,2:8,9-dibenzopentacene | -314666358 | 1,2:8,9-dibenzopentacene |  | K | [5 empty] | 33 and 5.4 K |  |  | body | paragraph | a1281ae11f | On the nature of filamentary superconductivity in metal-doped hydrocarbon organic materials | 10.1515/nsm-2015-0001 | D Hillesheim, K Gofryk, A S Sefat | Walter de Gruyter GmbH | Novel Superconducting Materials | 2015
61ba9f912b9a12e3d2c5138b | sulfur | 1463279624 | sulfur | S | [6 empty] | 10.1 K |  | 93 GPa | body | paragraph | ee0f38b7fd | Superconductivity in the chalcogens up to multimegabar pressures | 10.1103/physrevb.65.064504 | Eugene Gregoryanz, Viktor V Struzhkin, Russell J Hemley, Mikhail I Eremets, Ho-Kwang Mao, Yuri A Timofeev | American Physical Society (APS) | Physical Review B | 2001
61ba9f912b9a12e3d2c5138c | Se | 1233182091 |  | Se |  |  | Chalcogenides |  |  |  | 4 to 6 K |  | 15 to 25 GPa | header | abstract | ee0f38b7fd | Superconductivity in the chalcogens up to multimegabar pressures | 10.1103/physrevb.65.064504 | Eugene Gregoryanz, Viktor V Struzhkin, Russell J Hemley, Mikhail I Eremets, Ho-Kwang Mao, Yuri A Timofeev | American Physical Society (APS) | Physical Review B | 2001
61ba9f92ef148cdddfc51358 | Zn 190 | 450544879 | Zn 190 | Zn | [6 empty] | 105K |  |  | body | paragraph | 54e70631f4 | Shell structure and strengthening of superconducting pair correlation in nanoclusters | 10.1103/physrevb.74.024514 | Vladimir Z Kresin, Yurii N Ovchinnikov | American Physical Society (APS) | Physical Review B | 2006
61ba9f92ef148cdddfc51359 | Cd 190 | -1463861074 | Cd 190 | Cd | [6 empty] | 90 K |  |  | body | paragraph | 54e70631f4 | Shell structure and strengthening of superconducting pair correlation in nanoclusters | 10.1103/physrevb.74.024514 | Vladimir Z Kresin, Yurii N Ovchinnikov | American Physical Society (APS) | Physical Review B | 2006
61ba9f92ef148cdddfc5135a | Cd) | -1075725940 |  | Cd |  |  | Alloys |  |  |  | 95K |  |  | body | paragraph | 54e70631f4 | Shell structure and strengthening of superconducting pair correlation in nanoclusters | 10.1103/physrevb.74.024514 | Vladimir Z Kresin, Yurii N Ovchinnikov | American Physical Society (APS) | Physical Review B | 2006
61ba9f92ef148cdddfc5135b | Zn 83 | -838591793 |  | Zn 83 |  |  | Alloys |  |  |  | 106K |  |  | body | paragraph | 54e70631f4 | Shell structure and strengthening of superconducting pair correlation in nanoclusters | 10.1103/physrevb.74.024514 | Vladimir Z Kresin, Yurii N Ovchinnikov | American Physical Society (APS) | Physical Review B | 2006
61ba9f92ef148cdddfc5135c | Cd 83 | -1345314896 |  | Cd 83 |  |  | Alloys |  |  |  | 85K |  |  | body | paragraph | 54e70631f4 | Shell structure and strengthening of superconducting pair correlation in nanoclusters | 10.1103/physrevb.74.024514 | Vladimir Z Kresin, Yurii N Ovchinnikov | American Physical Society (APS) | Physical Review B | 2006
61ba9f92ef148cdddfc5135d | Cd) | -937081686 |  | Cd |  |  | Alloys |  |  |  | 65K |  |  | body | paragraph | 54e70631f4 | Shell structure and strengthening of superconducting pair correlation in nanoclusters | 10.1103/physrevb.74.024514 | Vladimir Z Kresin, Yurii N Ovchinnikov | American Physical Society (APS) | Physical Review B | 2006
61ba9f92ef148cdddfc5135e | Ga 56 | 912014397 |  | Ga 56 |  |  | Alloys |  |  |  | 132K |  |  | body | paragraph | 54e70631f4 | Shell structure and strengthening of superconducting pair correlation in nanoclusters | 10.1103/physrevb.74.024514 | Vladimir Z Kresin, Yurii N Ovchinnikov | American Physical Society (APS) | Physical Review B | 2006
61ba9f9214d91e0862c5136e | RBa 2 Cu 3 O 7 | -199536899 |  | RBa 2 Cu 3 O 7 |  |  | Oxides, Cuprates |  |  |  | 90 K | resistivity |  | body | paragraph | 2498909a0b | Phonon dispersion relations inPrBa2Cu3O6+x(xâ‰ˆ0.2) | 10.1103/physrevb.69.092302 | C H Gardiner, A T Boothroyd, B H Larsen, W Reichardt, A A Zhokhov, N H Andersen, S J S Lister, A R Wildes | American Physical Society (APS) | Physical Review B | 2011
61ba9f927c13e4f711c5131b | KFe 2 As 2 | 932169223 |  | KFe 2 As 2 |  |  | Iron-pnictides, Pnictides |  |  |  | 3.6 K | resistivity | ambient pressure | body | figure | 770461c2f8 | High-temperature superconductivity stabilized by electron-hole interband coupling in collapsed tetragonal phase ofKFe2As2under high pressure | 10.1103/physrevb.91.060508 | Yasuyuki Nakajima, Renxiong Wang, Tristin Metz, Xiangfeng Wang, Limin Wang, Hyunchae Cynn, Samuel T Weir, Jason R Jeffries, Johnpierre Paglione | American Physical Society (APS) | Physical Review B | 2015
61ba9f927b1a7abb24c51334 | x = 0.12 | -541743084 | [7 empty] | x=0.12 | 38 K |  |  | body | paragraph | bb4cbafe46 | Electronic structure ofCeFeAsO1âˆ’xFx(x=0, 0.11, and 0.12) | 10.1103/physrevb.82.014529 | F Bondino, E Magnano, C H Booth, F Offi, G Panaccione, M Malvestuto, G Paolicelli, L Simonelli, F Parmigiani, M A Mcguire, A S Sefat, B C Sales, R Jin, P Vilmercati, D Mandrus, D J Singh, N Mannella | American Physical Society (APS) | Physical Review B | 2010
61ba9f927b1a7abb24c51335 | x = 0.12 | -333829391 | [7 empty] | x=0.12 | 42 K | resistivity, Magnetization |  | body | paragraph | bb4cbafe46 | Electronic structure ofCeFeAsO1âˆ’xFx(x=0, 0.11, and 0.12) | 10.1103/physrevb.82.014529 | F Bondino, E Magnano, C H Booth, F Offi, G Panaccione, M Malvestuto, G Paolicelli, L Simonelli, F Parmigiani, M A Mcguire, A S Sefat, B C Sales, R Jin, P Vilmercati, D Mandrus, D J Singh, N Mannella | American Physical Society (APS) | Physical Review B | 2010
61ba9f933af0453d0cc513a6 | YBCO6+x | 2067473374 | YBCO6+x | [7 empty] | 92.5 K |  |  | body | paragraph | dd1acbae11 | Cu NMR study of detwinned single crystals of Ortho-II YBCO6.5 | 10.1016/j.physc.2004.02.010 | Z Yamani, W A Macfarlane, B W Statt, D Bonn, R Liang, W N Hardy | Elsevier BV | Physica C: Superconductivity | 2013
61ba9f9385fc223534c512df | single crystals of Bi 2 Sr 2 Ca 2 Cu 3 O 10+Î´ (Bi2223 | -506192593 | Bi2223 | Bi 2 Sr 2 Ca 2 Cu 3 O 10+Î´ |  | single crystals | Alloys |  |  |  | 108 K |  |  | body | figure | 372197d2ca | BCS-Like Bogoliubov Quasiparticles in High-TcSuperconductors Observed by Angle-Resolved Photoemission Spectroscopy | 10.1103/physrevlett.90.217002 | H Matsui, T Sato, T Takahashi, S-C Wang, H-B Yang, H Ding, T Fujii, T Watanabe, A Matsuda | American Physical Society (APS) | Physical Review Letters | 2003
61ba9f940a416aa3d9c51347 | LaFeAsO 1âˆ’x F x | 375774592 |  | LaFeAsO 1âˆ’x F x |  |  | Iron-pnictides, Pnictides, Oxides, Fluorides |  |  |  | 20 K and 160 K |  |  | body | paragraph | 8ae99ae7bc | Thermal treatment of superconductor thin film of the BSCCO system using domestic microwave oven | 10.1016/j.physc.2012.03.021 | J B Silveira, C L Carvalho, G B Torsoni, H A Aquino, R Zadorosny | Elsevier BV | Physica C: Superconductivity | 2013
61ba9f940a416aa3d9c51348 | denom- inated 2212 | -1455373614 | denom- inated 2212 | [7 empty] | 80 K |  |  | body | figure | 8ae99ae7bc | Thermal treatment of superconductor thin film of the BSCCO system using domestic microwave oven | 10.1016/j.physc.2012.03.021 | J B Silveira, C L Carvalho, G B Torsoni, H A Aquino, R Zadorosny | Elsevier BV | Physica C: Superconductivity | 2013
61ba9f942b9a12e3d2c5138d | NbSe 2 | 67085061 |  | NbSe 2 |  |  | Chalcogenides |  |  |  | 7.2 K |  |  | body | paragraph | 5e6f5e201d | A scanning tunneling microscope for a dilution refrigerator | 10.1063/1.3328059 | M Marz, G Goll, H V LÃ¶hneysen | AIP Publishing | Review of Scientific Instruments | 2010
61ba9f942b9a12e3d2c5138e | UPt 3 | 1992224440 |  | UPt 3 |  |  | Alloys |  |  |  | 550 mK |  |  | body | paragraph | 5e6f5e201d | A scanning tunneling microscope for a dilution refrigerator | 10.1063/1.3328059 | M Marz, G Goll, H V LÃ¶hneysen | AIP Publishing | Review of Scientific Instruments | 2010
61ba9f9485b12ae79ac51334 | Li x (C 6 H 16 N 2 ) y MoSe 2 | 2053211704 |  | Li x (C 6 H 16 N 2 ) y MoSe 2 |  |  | Hydrides, Nitrides, Carbides, Chalcogenides |  |  |  | 4.2 |  |  | body |  | d12d0eba5e | New Lithium- and Diamine-Intercalated Superconductors Lix(CnH2n+4N2)yMoSe2 (\(n = 2,6\)) | 10.7566/jpsj.87.054704 | Kazuki Sato, Takashi Noji, Takehiro Hatakeda, Takayuki Kawamata, Masatsune Kato, Yoji Koike | Physical Society of Japan | Journal of the Physical Society of Japan | 2018
61ba9f9485b12ae79ac51335 | Li-and EDA-intercalated samples of Li x (C 2 H 8 N 2 ) y MoSe 2 (x = 0.25 -1) | 1528014274 |  | Li x (C 2 H 8 N 2 ) y MoSe 2 | Li-and EDA-intercalated |  | Alloys |  |  | x=0.25 -1 | 4.2 K |  |  | body | paragraph | d12d0eba5e | New Lithium- and Diamine-Intercalated Superconductors Lix(CnH2n+4N2)yMoSe2 (\(n = 2,6\)) | 10.7566/jpsj.87.054704 | Kazuki Sato, Takashi Noji, Takehiro Hatakeda, Takayuki Kawamata, Masatsune Kato, Yoji Koike | Physical Society of Japan | Journal of the Physical Society of Japan | 2018
61ba9f9485b12ae79ac51336 | Li x (C 2 H 8 N 2 ) y MoSe 2 | -764459992 |  | Li x (C 2 H 8 N 2 ) y MoSe 2 |  |  | Hydrides, Nitrides, Carbides, Chalcogenides |  |  |  | 4.2 |  |  | header | abstract | d12d0eba5e | New Lithium- and Diamine-Intercalated Superconductors Lix(CnH2n+4N2)yMoSe2 (\(n = 2,6\)) | 10.7566/jpsj.87.054704 | Kazuki Sato, Takashi Noji, Takehiro Hatakeda, Takayuki Kawamata, Masatsune Kato, Yoji Koike | Physical Society of Japan | Journal of the Physical Society of Japan | 2018
61ba9f9485b12ae79ac51337 | 2H-MoSe 2 | -753387300 |  | 2H-MoSe 2 |  |  | Alloys |  |  |  | above 1.8 K |  |  | body | paragraph | d12d0eba5e | New Lithium- and Diamine-Intercalated Superconductors Lix(CnH2n+4N2)yMoSe2 (\(n = 2,6\)) | 10.7566/jpsj.87.054704 | Kazuki Sato, Takashi Noji, Takehiro Hatakeda, Takayuki Kawamata, Masatsune Kato, Yoji Koike | Physical Society of Japan | Journal of the Physical Society of Japan | 2018
61ba9f9485b12ae79ac51338 | 2H-MoSe 2 , as-intercalated samples of Li x (C 2 H 8 N 2 ) y MoSe 2 (x = 0.25 -1) | -17673432 |  | 2H-MoSe 2 |  |  | Alloys |  |  |  | 300 K |  |  | body | paragraph | d12d0eba5e | New Lithium- and Diamine-Intercalated Superconductors Lix(CnH2n+4N2)yMoSe2 (\(n = 2,6\)) | 10.7566/jpsj.87.054704 | Kazuki Sato, Takashi Noji, Takehiro Hatakeda, Takayuki Kawamata, Masatsune Kato, Yoji Koike | Physical Society of Japan | Journal of the Physical Society of Japan | 2018
61ba9f9485b12ae79ac51339 | 2H-MoSe 2 , as-intercalated samples of Li x (C 2 H 8 N 2 ) y MoSe 2 (x = 0.25 -1) |  |  | Li x (C 2 H 8 N 2 ) y MoSe 2 |  |  | Alloys |  |  | x=0.25 -1 | 300 K |  |  | body | paragraph | d12d0eba5e | New Lithium- and Diamine-Intercalated Superconductors Lix(CnH2n+4N2)yMoSe2 (\(n = 2,6\)) | 10.7566/jpsj.87.054704 | Kazuki Sato, Takashi Noji, Takehiro Hatakeda, Takayuki Kawamata, Masatsune Kato, Yoji Koike | Physical Society of Japan | Journal of the Physical Society of Japan | 2018
61ba9f9485b12ae79ac5133a | Li x (C 6 H 16 N 2 ) y MoSe 2 | 2028182092 |  | Li x (C 6 H 16 N 2 ) y MoSe 2 |  |  | Hydrides, Nitrides, Carbides, Chalcogenides |  |  |  | 4.2 |  |  | header | abstract | d12d0eba5e | New Lithium- and Diamine-Intercalated Superconductors Lix(CnH2n+4N2)yMoSe2 (\(n = 2,6\)) | 10.7566/jpsj.87.054704 | Kazuki Sato, Takashi Noji, Takehiro Hatakeda, Takayuki Kawamata, Masatsune Kato, Yoji Koike | Physical Society of Japan | Journal of the Physical Society of Japan | 2018
61ba9f9485b12ae79ac5133b | Li x (C 6 H 16 N 2 ) y MoSe 2 | -2076166754 |  | Li x (C 6 H 16 N 2 ) y MoSe 2 |  |  | Hydrides, Nitrides, Carbides, Chalcogenides |  |  |  | 3.8 -6.0 K |  |  | body | paragraph | d12d0eba5e | New Lithium- and Diamine-Intercalated Superconductors Lix(CnH2n+4N2)yMoSe2 (\(n = 2,6\)) | 10.7566/jpsj.87.054704 | Kazuki Sato, Takashi Noji, Takehiro Hatakeda, Takayuki Kawamata, Masatsune Kato, Yoji Koike | Physical Society of Japan | Journal of the Physical Society of Japan | 2018
61ba9f9485b12ae79ac5133c | x = 1 | 1237818197 | [7 empty] | x=1 | 2 K |  |  | body | paragraph | d12d0eba5e | New Lithium- and Diamine-Intercalated Superconductors Lix(CnH2n+4N2)yMoSe2 (\(n = 2,6\)) | 10.7566/jpsj.87.054704 | Kazuki Sato, Takashi Noji, Takehiro Hatakeda, Takayuki Kawamata, Masatsune Kato, Yoji Koike | Physical Society of Japan | Journal of the Physical Society of Japan | 2018
61ba9f9485b12ae79ac5133d | semiconducting 2H-MoSe 2 | -88661523 |  | semiconducting 2H-MoSe 2 |  |  | Alloys |  |  |  | 3.8 -6.0 K |  |  | body |  | d12d0eba5e | New Lithium- and Diamine-Intercalated Superconductors Lix(CnH2n+4N2)yMoSe2 (\(n = 2,6\)) | 10.7566/jpsj.87.054704 | Kazuki Sato, Takashi Noji, Takehiro Hatakeda, Takayuki Kawamata, Masatsune Kato, Yoji Koike | Physical Society of Japan | Journal of the Physical Society of Japan | 2018
61ba9f9485b12ae79ac5133e | co-intercalated samples of Li x (C 6 H 16 N 2 ) y MoSe 2 (x = 0.25 -1) | 575953710 |  | Li x (C 6 H 16 N 2 ) y MoSe 2 | co-intercalated |  | Alloys |  |  | x=0.25 -1 | 3.8 -6.0 K |  |  | body | figure | d12d0eba5e | New Lithium- and Diamine-Intercalated Superconductors Lix(CnH2n+4N2)yMoSe2 (\(n = 2,6\)) | 10.7566/jpsj.87.054704 | Kazuki Sato, Takashi Noji, Takehiro Hatakeda, Takayuki Kawamata, Masatsune Kato, Yoji Koike | Physical Society of Japan | Journal of the Physical Society of Japan | 2018
61ba9f9485b12ae79ac5133f | Li x (C 2 H 8 N 2 ) y MoSe 2 | -739430380 |  | Li x (C 2 H 8 N 2 ) y MoSe 2 |  |  | Hydrides, Nitrides, Carbides, Chalcogenides |  |  |  | 4.2 |  |  | body |  | d12d0eba5e | New Lithium- and Diamine-Intercalated Superconductors Lix(CnH2n+4N2)yMoSe2 (\(n = 2,6\)) | 10.7566/jpsj.87.054704 | Kazuki Sato, Takashi Noji, Takehiro Hatakeda, Takayuki Kawamata, Masatsune Kato, Yoji Koike | Physical Society of Japan | Journal of the Physical Society of Japan | 2018
61ba9f9485b12ae79ac51340 | Li x (C 2 H 8 N 2 ) y MoSe 2 (x = 0.25) | 1902949444 |  | Li x (C 2 H 8 N 2 ) y MoSe 2 |  |  | Alloys |  |  | x=0.25 | 4.2 K |  |  | body |  | d12d0eba5e | New Lithium- and Diamine-Intercalated Superconductors Lix(CnH2n+4N2)yMoSe2 (\(n = 2,6\)) | 10.7566/jpsj.87.054704 | Kazuki Sato, Takashi Noji, Takehiro Hatakeda, Takayuki Kawamata, Masatsune Kato, Yoji Koike | Physical Society of Japan | Journal of the Physical Society of Japan | 2018
61ba9f9485b12ae79ac51341 | 2H-MoX 2 (X = S, Se, Te) | -1110032489 |  | 2H-MoX 2 |  |  | Alloys |  |  | X=S, Se, Te | 10.8, 7.1, and 2.8 K |  |  | body | paragraph | d12d0eba5e | New Lithium- and Diamine-Intercalated Superconductors Lix(CnH2n+4N2)yMoSe2 (\(n = 2,6\)) | 10.7566/jpsj.87.054704 | Kazuki Sato, Takashi Noji, Takehiro Hatakeda, Takayuki Kawamata, Masatsune Kato, Yoji Koike | Physical Society of Japan | Journal of the Physical Society of Japan | 2018
61ba9f9485b12ae79ac51342 | as-intercalated sample of Li x (C 2 H 8 N 2 ) y MoSe 2 (x = 0.25) | 2145346938 |  | Li x (C 2 H 8 N 2 ) y MoSe 2 |  |  | Alloys |  |  | x=0.25 | 4.2 K |  |  | body | figure | d12d0eba5e | New Lithium- and Diamine-Intercalated Superconductors Lix(CnH2n+4N2)yMoSe2 (\(n = 2,6\)) | 10.7566/jpsj.87.054704 | Kazuki Sato, Takashi Noji, Takehiro Hatakeda, Takayuki Kawamata, Masatsune Kato, Yoji Koike | Physical Society of Japan | Journal of the Physical Society of Japan | 2018
61ba9f9485b12ae79ac51343 | Na-and NH 3 -intercalated Na x (NH 3 ) y MoSe 2 | -1246640055 |  | Na x (NH 3 ) y MoSe 2 |  |  | Hydrides, Nitrides, Chalcogenides |  |  |  | 6 K | Ï‡ |  | body | paragraph | d12d0eba5e | New Lithium- and Diamine-Intercalated Superconductors Lix(CnH2n+4N2)yMoSe2 (\(n = 2,6\)) | 10.7566/jpsj.87.054704 | Kazuki Sato, Takashi Noji, Takehiro Hatakeda, Takayuki Kawamata, Masatsune Kato, Yoji Koike | Physical Society of Japan | Journal of the Physical Society of Japan | 2018
61ba9f9485b12ae79ac51344 | semiconducting 2H-MoSe 2 | -59796343 |  | semiconducting 2H-MoSe 2 |  |  | Alloys |  |  |  | 3.8 -6.0 K |  |  | header | abstract | d12d0eba5e | New Lithium- and Diamine-Intercalated Superconductors Lix(CnH2n+4N2)yMoSe2 (\(n = 2,6\)) | 10.7566/jpsj.87.054704 | Kazuki Sato, Takashi Noji, Takehiro Hatakeda, Takayuki Kawamata, Masatsune Kato, Yoji Koike | Physical Society of Japan | Journal of the Physical Society of Japan | 2018
61ba9f9485b12ae79ac51345 | Li-and EDA-intercalated Li x (C 2 H 8 N 2 ) y MoSe 2 | 2081551648 |  | Li x (C 2 H 8 N 2 ) y MoSe 2 |  |  | Hydrides, Nitrides, Carbides, Chalcogenides |  |  |  | 4.2 K |  |  | body | figure | d12d0eba5e | New Lithium- and Diamine-Intercalated Superconductors Lix(CnH2n+4N2)yMoSe2 (\(n = 2,6\)) | 10.7566/jpsj.87.054704 | Kazuki Sato, Takashi Noji, Takehiro Hatakeda, Takayuki Kawamata, Masatsune Kato, Yoji Koike | Physical Society of Japan | Journal of the Physical Society of Japan | 2018
61ba9f9485b12ae79ac51346 | Li x (C 2 H 8 N 2 ) y TiSe 2 | 688425403 |  | Li x (C 2 H 8 N 2 ) y TiSe 2 |  |  | Hydrides, Nitrides, Carbides, Chalcogenides |  |  |  | 4.2 K |  |  | body | paragraph | d12d0eba5e | New Lithium- and Diamine-Intercalated Superconductors Lix(CnH2n+4N2)yMoSe2 (\(n = 2,6\)) | 10.7566/jpsj.87.054704 | Kazuki Sato, Takashi Noji, Takehiro Hatakeda, Takayuki Kawamata, Masatsune Kato, Yoji Koike | Physical Society of Japan | Journal of the Physical Society of Japan | 2018
61ba9f9485b12ae79ac51347 | Li x (C 2 H 8 N 2 ) y MoSe 2 | -573841542 |  | Li x (C 2 H 8 N 2 ) y MoSe 2 |  |  | Hydrides, Nitrides, Carbides, Chalcogenides |  |  |  | 4.2 |  |  | body | paragraph | d12d0eba5e | New Lithium- and Diamine-Intercalated Superconductors Lix(CnH2n+4N2)yMoSe2 (\(n = 2,6\)) | 10.7566/jpsj.87.054704 | Kazuki Sato, Takashi Noji, Takehiro Hatakeda, Takayuki Kawamata, Masatsune Kato, Yoji Koike | Physical Society of Japan | Journal of the Physical Society of Japan | 2018
61ba9f9485b12ae79ac51348 | A x (NH 3 ) y MoSe 2 (A = Li, Na, K, Sr) via the co-intercalation of an alkali metal or alkaline-earth metal and ammonia into 2H-MoSe 2 | 1046570980 |  | A x (NH 3 ) y MoSe 2 |  |  | Alloys |  |  | A=Li, Na, K, Sr | 6.0 -7.5 K |  |  | body | paragraph | d12d0eba5e | New Lithium- and Diamine-Intercalated Superconductors Lix(CnH2n+4N2)yMoSe2 (\(n = 2,6\)) | 10.7566/jpsj.87.054704 | Kazuki Sato, Takashi Noji, Takehiro Hatakeda, Takayuki Kawamata, Masatsune Kato, Yoji Koike | Physical Society of Japan | Journal of the Physical Society of Japan | 2018
61ba9f9485b12ae79ac51349 | Li x (C 2 H 8 N 2 ) y MoSe 2 (x = 0.25 -1) | 994892582 |  | Li x (C 2 H 8 N 2 ) y MoSe 2 |  |  | Alloys |  |  | x=0.25 -1 | 300 K |  |  | body | figure | d12d0eba5e | New Lithium- and Diamine-Intercalated Superconductors Lix(CnH2n+4N2)yMoSe2 (\(n = 2,6\)) | 10.7566/jpsj.87.054704 | Kazuki Sato, Takashi Noji, Takehiro Hatakeda, Takayuki Kawamata, Masatsune Kato, Yoji Koike | Physical Society of Japan | Journal of the Physical Society of Japan | 2018
61ba9f9449d0b378c6c5135b | K 0.8 Fe 2-y Se 2 crystals | 743071108 |  | K 0.8 Fe 2-y Se 2 |  | crystals | Iron-chalcogenides, Chalcogenides |  |  |  | 30 K | magnetic susceptibility |  | annex | paragraph | cd6009b607 | The hybrid lattice of KxFe2âˆ’ySe2: where superconductivity and magnetism coexist | 10.1038/srep02047 | Despina Louca, Keeseong Park, Bing Li, Joerg Neuefeind, Jiaqiang Yan | Springer Science and Business Media LLC | Scientific Reports | 2013
61ba9f9449d0b378c6c5135c | FeSe x Te 1-x | -152327002 |  | FeSe x Te 1-x |  |  | Iron-chalcogenides, Chalcogenides |  |  |  | 8-14 K |  |  | body | paragraph | cd6009b607 | The hybrid lattice of KxFe2âˆ’ySe2: where superconductivity and magnetism coexist | 10.1038/srep02047 | Despina Louca, Keeseong Park, Bing Li, Joerg Neuefeind, Jiaqiang Yan | Springer Science and Business Media LLC | Scientific Reports | 2013
61ba9f9449d0b378c6c5135d | K x Fe 2-y Se 2 | -1168940980 |  | K x Fe 2-y Se 2 |  |  | Iron-chalcogenides, Chalcogenides |  |  |  | 30 K |  |  | body | paragraph | cd6009b607 | The hybrid lattice of KxFe2âˆ’ySe2: where superconductivity and magnetism coexist | 10.1038/srep02047 | Despina Louca, Keeseong Park, Bing Li, Joerg Neuefeind, Jiaqiang Yan | Springer Science and Business Media LLC | Scientific Reports | 2013
61ba9f9449d0b378c6c5135e | x = 0.8 | 1039370456 | [7 empty] | x=0.8 | 30 K | susceptibility |  | body | paragraph | cd6009b607 | The hybrid lattice of KxFe2âˆ’ySe2: where superconductivity and magnetism coexist | 10.1038/srep02047 | Despina Louca, Keeseong Park, Bing Li, Joerg Neuefeind, Jiaqiang Yan | Springer Science and Business Media LLC | Scientific Reports | 2013
61ba9f942c886f0fe6c5130f | 2 Ln III 2âˆ’x Ce x CuO 4 (Ln III = La, Pr, Nd, Sm, Eu, Gd) | 236870574 |  | 2 Ln III 2âˆ’x Ce x CuO 4 |  |  | Alloys |  |  | Ln=La, Pr, Nd, Sm, Eu, Gd | 30 K |  |  | body | paragraph | 700bde3419 | Properties of the electron-doped infinite-layer superconductor Sr1âˆ’xLaxCuO2epitaxially grown by pulsed laser deposition | 10.1103/physrevb.85.024519 | J Tomaschko, V Leca, T Selistrovski, S Diebold, J Jochum, R Kleiner, D Koelle | American Physical Society (APS) | Physical Review B | 2011
61ba9f942c886f0fe6c51310 | ten- sile strained SLCO films on KTO | 60279018 | SLCO |  |  | films |  | films | KTO |  | 39 K |  |  | body | paragraph | 700bde3419 | Properties of the electron-doped infinite-layer superconductor Sr1âˆ’xLaxCuO2epitaxially grown by pulsed laser deposition | 10.1103/physrevb.85.024519 | J Tomaschko, V Leca, T Selistrovski, S Diebold, J Jochum, R Kleiner, D Koelle | American Physical Society (APS) | Physical Review B | 2011
61ba9f942c886f0fe6c51311 | relaxed SLCO films | -205584060 | SLCO |  |  | films |  | films |  |  | 41 K |  |  | body | paragraph | 700bde3419 | Properties of the electron-doped infinite-layer superconductor Sr1âˆ’xLaxCuO2epitaxially grown by pulsed laser deposition | 10.1103/physrevb.85.024519 | J Tomaschko, V Leca, T Selistrovski, S Diebold, J Jochum, R Kleiner, D Koelle | American Physical Society (APS) | Physical Review B | 2011
61ba9f942c886f0fe6c51312 | SLCO | -547219232 | SLCO | [7 empty] | 20 K |  |  | body | figure | 700bde3419 | Properties of the electron-doped infinite-layer superconductor Sr1âˆ’xLaxCuO2epitaxially grown by pulsed laser deposition | 10.1103/physrevb.85.024519 | J Tomaschko, V Leca, T Selistrovski, S Diebold, J Jochum, R Kleiner, D Koelle | American Physical Society (APS) | Physical Review B | 2011
61ba9f942c886f0fe6c51313 | SLCO | -560695742 | SLCO | [7 empty] | 20 K |  |  | body | paragraph | 700bde3419 | Properties of the electron-doped infinite-layer superconductor Sr1âˆ’xLaxCuO2epitaxially grown by pulsed laser deposition | 10.1103/physrevb.85.024519 | J Tomaschko, V Leca, T Selistrovski, S Diebold, J Jochum, R Kleiner, D Koelle | American Physical Society (APS) | Physical Review B | 2011
61ba9f942c886f0fe6c51314 | SLCO films | 294818943 | SLCO |  |  | films |  |  |  |  | 22 K |  |  | body | paragraph | 700bde3419 | Properties of the electron-doped infinite-layer superconductor Sr1âˆ’xLaxCuO2epitaxially grown by pulsed laser deposition | 10.1103/physrevb.85.024519 | J Tomaschko, V Leca, T Selistrovski, S Diebold, J Jochum, R Kleiner, D Koelle | American Physical Society (APS) | Physical Review B | 2011
61ba9f942c886f0fe6c51315 | SLCO = (3.401 | -168363638 | SLCO | [7 empty] | 20 K |  |  | body | paragraph | 700bde3419 | Properties of the electron-doped infinite-layer superconductor Sr1âˆ’xLaxCuO2epitaxially grown by pulsed laser deposition | 10.1103/physrevb.85.024519 | J Tomaschko, V Leca, T Selistrovski, S Diebold, J Jochum, R Kleiner, D Koelle | American Physical Society (APS) | Physical Review B | 2011
61ba9f942c886f0fe6c51316 | SLCO film on KTO | -288644405 | SLCO |  |  | film |  |  | KTO |  | 18.0 K | Ï(T ) |  | body | figure | 700bde3419 | Properties of the electron-doped infinite-layer superconductor Sr1âˆ’xLaxCuO2epitaxially grown by pulsed laser deposition | 10.1103/physrevb.85.024519 | J Tomaschko, V Leca, T Selistrovski, S Diebold, J Jochum, R Kleiner, D Koelle | American Physical Society (APS) | Physical Review B | 2011
61ba9f942c886f0fe6c51317 | x CuO 2 (Ln III = La, Pr, Nd, Sm, Gd) | 1155735524 |  | x CuO 2 |  |  | Alloys |  |  | Ln=La, Pr, Nd, Sm, Gd | 43 K |  |  | body | paragraph | 700bde3419 | Properties of the electron-doped infinite-layer superconductor Sr1âˆ’xLaxCuO2epitaxially grown by pulsed laser deposition | 10.1103/physrevb.85.024519 | J Tomaschko, V Leca, T Selistrovski, S Diebold, J Jochum, R Kleiner, D Koelle | American Physical Society (APS) | Physical Review B | 2011
61ba9f942c886f0fe6c51318 | doping x â‰ˆ 0.15 | 1007959933 | [7 empty] | x=â‰ˆ 0.15 | 22 K |  |  | body | paragraph | 700bde3419 | Properties of the electron-doped infinite-layer superconductor Sr1âˆ’xLaxCuO2epitaxially grown by pulsed laser deposition | 10.1103/physrevb.85.024519 | J Tomaschko, V Leca, T Selistrovski, S Diebold, J Jochum, R Kleiner, D Koelle | American Physical Society (APS) | Physical Review B | 2011
61ba9f95d52116ffe1c5136b | x = 0.120 | 978232470 | [7 empty] | x=0.120 | 11K |  |  | body | paragraph | 2824eb8fef | Signatures of pair-density wave order in phase-sensitive measurements of La 2âˆ’x Ba x CuO 4 -Nb Josephson junctions and SQUIDs |  | D R Hamilton, G D Gu, E Fradkin, D J Van Harlingen |  |  | 2018
61ba9f95d52116ffe1c5136c | x = 0.155 crystals | -1687763241 |  |  |  | crystals |  |  |  | x=0.155 | 7K | Susceptibility |  | body | paragraph | 2824eb8fef | Signatures of pair-density wave order in phase-sensitive measurements of La 2âˆ’x Ba x CuO 4 -Nb Josephson junctions and SQUIDs |  | D R Hamilton, G D Gu, E Fradkin, D J Van Harlingen |  |  | 2018
61ba9f95d52116ffe1c5136d | x = 0.125 | 900776982 | [7 empty] | x=0.125 | 30K |  |  | body | paragraph | 2824eb8fef | Signatures of pair-density wave order in phase-sensitive measurements of La 2âˆ’x Ba x CuO 4 -Nb Josephson junctions and SQUIDs |  | D R Hamilton, G D Gu, E Fradkin, D J Van Harlingen |  |  | 2018
61ba9f9512cb23f3dfc51388 | R 1.5 Ce 0.5 RuSr 2 Cu 2 O 10 | 1107335113 |  | R 1.5 Ce 0.5 RuSr 2 Cu 2 O 10 |  |  | Oxides, Cuprates |  |  |  | 30K | magnetization |  | body | paragraph | f67585be45 | Superconductivity in Ferromagnetic RuSr 2 GdCu 2 O 8 |  | Jian-Xin Zhu, ) C S Ting, C W Chu |  |  | 2000
61ba9f9512cb23f3dfc51389 | RuSr 2 GdCu 2 O 8 (Ru-1212) | -411989189 | Ru-1212 | RuSr 2 GdCu 2 O 8 |  |  | Oxides, Cuprates |  |  |  | 16-47 K |  |  | body | paragraph | f67585be45 | Superconductivity in Ferromagnetic RuSr 2 GdCu 2 O 8 |  | Jian-Xin Zhu, ) C S Ting, C W Chu |  |  | 2000
61ba9f9585fc223534c512e0 | SmFeAsO 1âˆ’x F x with x up to 0.1 | -1472271040 |  | SmFeAsO 1âˆ’x F x |  |  | Iron-pnictides, Pnictides, Oxides, Fluorides |  |  | x=0.1 | 160 K | Ï(T ) |  | body | paragraph | fcad55b8be | Evidence of a structural phase transition in superconducting SmFeAsO1âˆ’xFxfrom19F NMR | 10.1088/0953-8984/25/2/025701 | M Majumder, K Ghoshray, C Mazumdar, A Poddar, A Ghoshray, D Berardan, N Dragoe | IOP Publishing | Journal of Physics: Condensed Matter | 2012
61ba9f95fa2141a3e5c5130f | Fe1+xTe - | 1081175777 |  | Fe1+xTe - |  |  | Alloys |  |  |  | 27K |  |  | header | abstract | 6b85bb5d3e | Fermi Surface Topology and Low-Lying Quasiparticle Dynamics of ParentFe1+xTe/SeSuperconductor | 10.1103/physrevlett.103.037002 | Y Xia, D Qian, L Wray, D Hsieh, G F Chen, J L Luo, N L Wang, M Z Hasan | American Physical Society (APS) | Physical Review Letters | 2014
61ba9f95e4dc5fe1bac51338 | Tb-123 | 1607544858 | Tb-123 | [7 empty] | 80 K |  |  | body | paragraph | 7404e7d2b3 | Superconductivity with transition temperature up to 80 K for TbSr2Cu2.7Mo0.3O7+Î´ | 10.1016/j.ssc.2003.09.037 | V P S Awana, Anurag Gupta, H Kishan, E Takayama-Muromachi, T Watanabe, M Karppinen, H Yamauchi, S K Malik, W B Yelon, V Ganesan, A V Narlikar | Elsevier BV | Solid State Communications | 2004
61ba9f95e4dc5fe1bac51339 | Tb-123 | 1588286876 | Tb-123 | [7 empty] | 80 K |  |  | body | paragraph | 7404e7d2b3 | Superconductivity with transition temperature up to 80 K for TbSr2Cu2.7Mo0.3O7+Î´ | 10.1016/j.ssc.2003.09.037 | V P S Awana, Anurag Gupta, H Kishan, E Takayama-Muromachi, T Watanabe, M Karppinen, H Yamauchi, S K Malik, W B Yelon, V Ganesan, A V Narlikar | Elsevier BV | Solid State Communications | 2004
61ba9f95e4dc5fe1bac5133a | Tb-123 (TbSr 2 Cu 2.7 Mo 0.3 O 7+Î´ ) | 928504760 | Tb-123 | TbSr 2 Cu 2.7 Mo 0.3 O 7+Î´ |  |  | Alloys |  |  |  | up to 80 K |  |  | body | paragraph | 7404e7d2b3 | Superconductivity with transition temperature up to 80 K for TbSr2Cu2.7Mo0.3O7+Î´ | 10.1016/j.ssc.2003.09.037 | V P S Awana, Anurag Gupta, H Kishan, E Takayama-Muromachi, T Watanabe, M Karppinen, H Yamauchi, S K Malik, W B Yelon, V Ganesan, A V Narlikar | Elsevier BV | Solid State Communications | 2004
61ba9f95e4dc5fe1bac5133b | TbSr 2 Cu 2.7 Mo 0.3 O 7+Î´ | -1070676463 |  | TbSr 2 Cu 2.7 Mo 0.3 O 7+Î´ |  |  | Alloys |  |  |  | 30-40 K |  |  | body | paragraph | 7404e7d2b3 | Superconductivity with transition temperature up to 80 K for TbSr2Cu2.7Mo0.3O7+Î´ | 10.1016/j.ssc.2003.09.037 | V P S Awana, Anurag Gupta, H Kishan, E Takayama-Muromachi, T Watanabe, M Karppinen, H Yamauchi, S K Malik, W B Yelon, V Ganesan, A V Narlikar | Elsevier BV | Solid State Communications | 2004
61ba9f96e720aae5f4c5138a | MWNTs | 2061070221 |  | MWNTs |  |  | Nitrides |  |  |  | 12 K | resistance |  | body | paragraph | 727247ac37 | High-Tc superconductivity in entirely end-bonded multi-walled carbon nanotubes | 10.1002/pssb.200669120 | I Takesue, J Haruyama, N Kobayashi, N Murata, S Chiashi, S Maruyama, T Sugai, H Shinohara | Wiley | physica status solidi (b) | 2006
61ba9f96e720aae5f4c5138b | entirely end-bonded multiwalled carbon nanotubes (MWNTs) | -539441193 |  |  | entirely end-bonded multiwalled carbon nanotubes (MWNTs | [5 empty] | 12 K |  |  | header | abstract | 727247ac37 | High-Tc superconductivity in entirely end-bonded multi-walled carbon nanotubes | 10.1002/pssb.200669120 | I Takesue, J Haruyama, N Kobayashi, N Murata, S Chiashi, S Maruyama, T Sugai, H Shinohara | Wiley | physica status solidi (b) | 2006
61ba9f96e720aae5f4c5138c | single-walled CNs (SWNTs) | -631287542 |  | CNs |  | single-walled | Alloys |  |  |  | 0.2K |  |  | body | paragraph | 727247ac37 | High-Tc superconductivity in entirely end-bonded multi-walled carbon nanotubes | 10.1002/pssb.200669120 | I Takesue, J Haruyama, N Kobayashi, N Murata, S Chiashi, S Maruyama, T Sugai, H Shinohara | Wiley | physica status solidi (b) | 2006
61ba9f964217bb9076c513b4 | CeRhIn 5 | -1202423907 |  | CeRhIn 5 |  |  | Alloys |  |  |  | 2.1 K |  |  | body | paragraph | ea2c346898 | Field-induced magnetic transitions in the quasi-two-dimensional heavy-fermion antiferromagnetsCenRhIn3n+2(n=1or 2) | 10.1103/physrevb.64.144411 | A L Cornelius, P G Pagliuso, M F Hundley, J L Sarrao | American Physical Society (APS) | Physical Review B | 2001
61ba9f9656f16aed29c51357 | Ce 3 PtIn 11 | 2024669047 |  | Ce 3 PtIn 11 |  |  | Alloys |  |  |  | 0.32 K |  |  | body | paragraph | 3498b9a1c0 | Magnetic field driven complex phase diagram of antiferromagnetic heavy-fermion superconductor Ce3PtIn11 | 10.1038/s41598-018-34991-7 | Debarchan Das, Daniel Gnida, Åukasz Bochenek, Andriy Rudenko, Marek Daszkiewicz, Dariusz Kaczorowski | Springer Science and Business Media LLC | Scientific Reports | 2019
61ba9f9685b12ae79ac5134a | pure single crystal of 2H-NbSe 2 | -1051072402 |  | 2H-NbSe 2 | pure | single crystal | Alloys |  |  |  | 7.1 K |  |  | body | paragraph | 795cdae8c2 | STM Imaging of Flux Line Arrangements in the Peak Effect Regime | 10.1103/physrevlett.89.147006 | A M Troyanovski, M Van Hecke, N Saha, J Aarts, P H Kes | American Physical Society (APS) | Physical Review Letters | 2013
61ba9f9611af647618c51320 | Sr 2 RuO 4 | 1898306710 |  | Sr 2 RuO 4 |  |  | Oxides |  |  |  | 3.5 K | heat capacity |  | body | paragraph | a80be0f1ec | High sensitivity heat capacity measurements on Sr 2 RuO 4 under uniaxial pressure |  | Y.-S Li, N Kikugawa, D A Sokolov, F Jerzembeck, A S Gibbs, Y Maeno, C W Hicks, M Nicklas, A P Mackenzie |  |  | 2020
61ba9f9611af647618c51321 | Sr 2 RuO 4 | 1422731428 |  | Sr 2 RuO 4 |  |  | Oxides |  |  |  | 1.5 to 3.5 K |  |  | body | paragraph | a80be0f1ec | High sensitivity heat capacity measurements on Sr 2 RuO 4 under uniaxial pressure |  | Y.-S Li, N Kikugawa, D A Sokolov, F Jerzembeck, A S Gibbs, Y Maeno, C W Hicks, M Nicklas, A P Mackenzie |  |  | 2020
61ba9f967f36ec6458c512fd | x = 0.08 | -44676876 | [7 empty] | x=0.08 | 45K |  |  | body | figure | 061a5f5d05 | Quasiparticles in the pseudogap phase of underdoped cuprate | 10.1209/0295-5075/86/37002 | Kai-Yu Yang, H-B Yang, P D Johnson, T M Rice, Fu-Chun Zhang | IOP Publishing | EPL (Europhysics Letters) | 2009
61ba9f967f36ec6458c512fe | x = 0.14 | 695358273 | [7 empty] | x=0.14 | 74K |  |  | body | figure | 061a5f5d05 | Quasiparticles in the pseudogap phase of underdoped cuprate | 10.1209/0295-5075/86/37002 | Kai-Yu Yang, H-B Yang, P D Johnson, T M Rice, Fu-Chun Zhang | IOP Publishing | EPL (Europhysics Letters) | 2009
61ba9f967f36ec6458c512ff | x = 0.17 | 26021932 | [7 empty] | x=0.17 | 88K |  |  | body | figure | 061a5f5d05 | Quasiparticles in the pseudogap phase of underdoped cuprate | 10.1209/0295-5075/86/37002 | Kai-Yu Yang, H-B Yang, P D Johnson, T M Rice, Fu-Chun Zhang | IOP Publishing | EPL (Europhysics Letters) | 2009
61ba9f967f36ec6458c51300 | x = 0.14 | 772398637 | [7 empty] | x=0.14 | 74K |  |  | body | figure | 061a5f5d05 | Quasiparticles in the pseudogap phase of underdoped cuprate | 10.1209/0295-5075/86/37002 | Kai-Yu Yang, H-B Yang, P D Johnson, T M Rice, Fu-Chun Zhang | IOP Publishing | EPL (Europhysics Letters) | 2009
61ba9f967f36ec6458c51301 | x = 0.08 | -83197058 | [7 empty] | x=0.08 | 45K |  |  | body | figure | 061a5f5d05 | Quasiparticles in the pseudogap phase of underdoped cuprate | 10.1209/0295-5075/86/37002 | Kai-Yu Yang, H-B Yang, P D Johnson, T M Rice, Fu-Chun Zhang | IOP Publishing | EPL (Europhysics Letters) | 2009
61ba9f967f36ec6458c51302 | x = 0.17 | 64542114 | [7 empty] | x=0.17 | 88K |  |  | body | figure | 061a5f5d05 | Quasiparticles in the pseudogap phase of underdoped cuprate | 10.1209/0295-5075/86/37002 | Kai-Yu Yang, H-B Yang, P D Johnson, T M Rice, Fu-Chun Zhang | IOP Publishing | EPL (Europhysics Letters) | 2009
61ba9f967f36ec6458c51303 | x = 0.08 | -160237422 | [7 empty] | x=0.08 | 45K |  |  | body | figure | 061a5f5d05 | Quasiparticles in the pseudogap phase of underdoped cuprate | 10.1209/0295-5075/86/37002 | Kai-Yu Yang, H-B Yang, P D Johnson, T M Rice, Fu-Chun Zhang | IOP Publishing | EPL (Europhysics Letters) | 2009
61ba9f967f36ec6458c51304 | x = 0.17 x = 0.17 x = 0.17 x = 0.17 x = 0.17 | -1798887950 | [7 empty] | x=0.17 | 88K |  |  | body | figure | 061a5f5d05 | Quasiparticles in the pseudogap phase of underdoped cuprate | 10.1209/0295-5075/86/37002 | Kai-Yu Yang, H-B Yang, P D Johnson, T M Rice, Fu-Chun Zhang | IOP Publishing | EPL (Europhysics Letters) | 2009
61ba9f967f36ec6458c51305 | x = 0.08 | -121717240 | [7 empty] | x=0.08 | 45K |  |  | body | figure | 061a5f5d05 | Quasiparticles in the pseudogap phase of underdoped cuprate | 10.1209/0295-5075/86/37002 | Kai-Yu Yang, H-B Yang, P D Johnson, T M Rice, Fu-Chun Zhang | IOP Publishing | EPL (Europhysics Letters) | 2009
61ba9f967f36ec6458c51306 | x = 0.14 x = 0.14 x = 0.14 x = 0.14 x = 0.14 | -2146738095 | [7 empty] | x=0.14 | 74K |  |  | body | figure | 061a5f5d05 | Quasiparticles in the pseudogap phase of underdoped cuprate | 10.1209/0295-5075/86/37002 | Kai-Yu Yang, H-B Yang, P D Johnson, T M Rice, Fu-Chun Zhang | IOP Publishing | EPL (Europhysics Letters) | 2009
61ba9f967f36ec6458c51307 | x = 0.14 | 733878455 | [7 empty] | x=0.14 | 74K |  |  | body | figure | 061a5f5d05 | Quasiparticles in the pseudogap phase of underdoped cuprate | 10.1209/0295-5075/86/37002 | Kai-Yu Yang, H-B Yang, P D Johnson, T M Rice, Fu-Chun Zhang | IOP Publishing | EPL (Europhysics Letters) | 2009
61ba9f967f36ec6458c51308 | x = 0.08 x = 0.08 x = 0.08 x = 0.08 x = 0.08 | 1113091544 | [7 empty] | x=0.08 | 45K |  |  | body | figure | 061a5f5d05 | Quasiparticles in the pseudogap phase of underdoped cuprate | 10.1209/0295-5075/86/37002 | Kai-Yu Yang, H-B Yang, P D Johnson, T M Rice, Fu-Chun Zhang | IOP Publishing | EPL (Europhysics Letters) | 2009
61ba9f967f36ec6458c51309 | x = 0.14 | 656838091 | [7 empty] | x=0.14 | 74K |  |  | body | figure | 061a5f5d05 | Quasiparticles in the pseudogap phase of underdoped cuprate | 10.1209/0295-5075/86/37002 | Kai-Yu Yang, H-B Yang, P D Johnson, T M Rice, Fu-Chun Zhang | IOP Publishing | EPL (Europhysics Letters) | 2009
61ba9f967f36ec6458c5130a | x = 0.17 | 103062296 | [7 empty] | x=0.17 | 88K |  |  | body | figure | 061a5f5d05 | Quasiparticles in the pseudogap phase of underdoped cuprate | 10.1209/0295-5075/86/37002 | Kai-Yu Yang, H-B Yang, P D Johnson, T M Rice, Fu-Chun Zhang | IOP Publishing | EPL (Europhysics Letters) | 2009
61ba9f96d52116ffe1c5136e | CaFe | -1518978990 |  | CaFe |  |  | Alloys |  |  |  | 17 K | magnetization |  | body | figure | f712c1c354 | Anomalous local magnetic field distribution and strong pinning in CaFe 1.94 Co 0.06 As 2 single crystals | 10.1209/0295-5075/100/47002 | Pabitra Mandal, Gorky Shaw, S S Banerjee, Neeraj Kumar, S K Dhar, A Thamizhavel | IOP Publishing | EPL (Europhysics Letters) | 2012
61ba9f96d52116ffe1c5136f | 3 -4% Co doping in CaFe 2-x Co x As 2 | -110649165 |  | CaFe 2-x Co x As 2 | 3 -4% Co |  | Iron-pnictides, Pnictides |  |  |  | 17 -20 K | magnetization |  | body | paragraph | f712c1c354 | Anomalous local magnetic field distribution and strong pinning in CaFe 1.94 Co 0.06 As 2 single crystals | 10.1209/0295-5075/100/47002 | Pabitra Mandal, Gorky Shaw, S S Banerjee, Neeraj Kumar, S K Dhar, A Thamizhavel | IOP Publishing | EPL (Europhysics Letters) | 2012
61ba9f9712cb23f3dfc5138a | FeSe 0.4 Te 0.6 single crystal | -1800083339 |  | FeSe 0.4 Te 0.6 |  | single crystal | Iron-chalcogenides, Chalcogenides |  |  |  | 14 K |  |  | body | paragraph | 38cddb2eca | Dielectric Resonators for the Measurements of the Surface Impedance of Superconducting Films | 10.2478/msr-2014-0022 | N Pompeo, K Torokhtii, E Silva | Walter de Gruyter GmbH | Measurement Science Review | 2020
61ba9f9712cb23f3dfc5138b | FeSe x Te 1âˆ’x (x = 0.5) thin film grown on a CaF 2 substrate | 1488592818 |  | FeSe x Te 1âˆ’x |  | thin film | Iron-chalcogenides, Chalcogenides |  | CaF 2 | x=0.5 | 18 K |  |  | header | abstract | 38cddb2eca | Dielectric Resonators for the Measurements of the Surface Impedance of Superconducting Films | 10.2478/msr-2014-0022 | N Pompeo, K Torokhtii, E Silva | Walter de Gruyter GmbH | Measurement Science Review | 2020
61ba9f9712cb23f3dfc5138c | FeSe x Te 1âˆ’x thin film grown on CaF 2 | 1945866459 |  | FeSe x Te 1âˆ’x |  | thin film | Iron-chalcogenides, Chalcogenides |  | CaF 2 |  | 18 K |  |  | body |  | 38cddb2eca | Dielectric Resonators for the Measurements of the Surface Impedance of Superconducting Films | 10.2478/msr-2014-0022 | N Pompeo, K Torokhtii, E Silva | Walter de Gruyter GmbH | Measurement Science Review | 2020
61ba9f9707932c08a9c51397 | BSCCO-2212 | 933481167 | BSCCO-2212 | [7 empty] | 30 K |  |  | body | paragraph | 9bc0e8ed74 |  |  | John A Wilson
61ba9f973af0453d0cc513a8 | NbN | -1086138328 |  | NbN |  |  | Nitrides |  |  |  | 10K |  |  | body | paragraph | 3ac06f4f63 | Theory of single photon detection by 'dirty' current-carrying superconducting strip based on the kinetic equation approach |  | D Yu, Vodolazov |  |  | 2017
61ba9f973af0453d0cc513a9 | thin NbN film | -1673739983 |  |  |  | thin NbN film |  |  |  |  | 10K |  |  | body | figure | 3ac06f4f63 | Theory of single photon detection by 'dirty' current-carrying superconducting strip based on the kinetic equation approach |  | D Yu, Vodolazov |  |  | 2017
61ba9f973af0453d0cc513aa | NbN | -1165065544 |  | NbN |  |  | Nitrides |  |  |  | 10K |  |  | body | figure | 3ac06f4f63 | Theory of single photon detection by 'dirty' current-carrying superconducting strip based on the kinetic equation approach |  | D Yu, Vodolazov |  |  | 2017
61ba9f983136e52869c51370 | doped FeSe | -607415684 |  | FeSe | doped |  | Iron-chalcogenides, Chalcogenides |  |  |  | 50 K |  |  | body | paragraph | bdba0c1c7e | Coexistence of Replica Bands and Superconductivity in FeSe Monolayer Films | 10.1103/physrevlett.118.067002 | S N Rebec, T Jia, C Zhang, M Hashimoto, D-H Lu, R G Moore, Z-X Shen | American Physical Society (APS) | Physical Review Letters | 2016
61ba9f983136e52869c51371 | FeSe (1âˆ’x) Te x | -167786466 |  | FeSe (1âˆ’x) Te x |  |  | Alloys |  |  |  | 20 K |  |  | body | figure | bdba0c1c7e | Coexistence of Replica Bands and Superconductivity in FeSe Monolayer Films | 10.1103/physrevlett.118.067002 | S N Rebec, T Jia, C Zhang, M Hashimoto, D-H Lu, R G Moore, Z-X Shen | American Physical Society (APS) | Physical Review Letters | 2016
61ba9f983136e52869c51372 | 1ML FeSe/STO(001) | -588778932 | [6 empty] | 1ML FeSe/STO(001 |  | 70K |  |  | body | paragraph | bdba0c1c7e | Coexistence of Replica Bands and Superconductivity in FeSe Monolayer Films | 10.1103/physrevlett.118.067002 | S N Rebec, T Jia, C Zhang, M Hashimoto, D-H Lu, R G Moore, Z-X Shen | American Physical Society (APS) | Physical Review Letters | 2016
61ba9f983136e52869c51373 | 1ML FeSe | -545692347 |  | 1ML FeSe |  |  | Alloys |  |  |  | 70 K |  |  | body | paragraph | bdba0c1c7e | Coexistence of Replica Bands and Superconductivity in FeSe Monolayer Films | 10.1103/physrevlett.118.067002 | S N Rebec, T Jia, C Zhang, M Hashimoto, D-H Lu, R G Moore, Z-X Shen | American Physical Society (APS) | Physical Review Letters | 2016
61ba9f983136e52869c51374 | 1ML FeSe | -193355777 |  | 1ML FeSe |  |  | Alloys |  |  |  | 63 K |  |  | header | abstract | bdba0c1c7e | Coexistence of Replica Bands and Superconductivity in FeSe Monolayer Films | 10.1103/physrevlett.118.067002 | S N Rebec, T Jia, C Zhang, M Hashimoto, D-H Lu, R G Moore, Z-X Shen | American Physical Society (APS) | Physical Review Letters | 2016
61ba9f983136e52869c51375 | FeSe | 1390590580 |  | FeSe |  |  | Iron-chalcogenides, Chalcogenides |  |  |  | 8 K |  |  | body | paragraph | bdba0c1c7e | Coexistence of Replica Bands and Superconductivity in FeSe Monolayer Films | 10.1103/physrevlett.118.067002 | S N Rebec, T Jia, C Zhang, M Hashimoto, D-H Lu, R G Moore, Z-X Shen | American Physical Society (APS) | Physical Review Letters | 2016
61ba9f983136e52869c51376 | rutile TiO2 | -1446581391 |  | TiO2 |  |  | Oxides |  |  |  | 63 K |  |  | header | abstract | bdba0c1c7e | Coexistence of Replica Bands and Superconductivity in FeSe Monolayer Films | 10.1103/physrevlett.118.067002 | S N Rebec, T Jia, C Zhang, M Hashimoto, D-H Lu, R G Moore, Z-X Shen | American Physical Society (APS) | Physical Review Letters | 2016
61ba9f987ecf8b73e6c5137c | MgB 2 | 1405863092 |  | MgB 2 |  |  | Alloys, Borides |  |  |  | 40 K |  |  | body | paragraph | 81e5453720 | On heavy carbon doping of MgB2 | 10.1016/j.physc.2005.05.002 | Deepa Kasinathan, K-W Lee, W E Pickett | Elsevier BV | Physica C: Superconductivity and its Applications | 2004
61ba9f987ecf8b73e6c5137d | x=0.2 | -1210988908 | [7 empty] | x=0.2 | 21-23 K |  |  | body | paragraph | 81e5453720 | On heavy carbon doping of MgB2 | 10.1016/j.physc.2005.05.002 | Deepa Kasinathan, K-W Lee, W E Pickett | Elsevier BV | Physica C: Superconductivity and its Applications | 2004
61ba9f983961c0f52fc5138b | 0.33 < âˆ¼ x < âˆ¼ 0.55 | -762862190 | [7 empty] | x=< âˆ¼ 0.55, 0.33 < âˆ¼ | below 7 K |  |  | body |  | ac0a0d1e4e | Inversion of Two-Band Superconductivity at the Critical Electron Doping of(Mg,Al)B2 | 10.1103/physrevlett.95.267002 | L D Cooley, A J Zambano, A R Moodenbaugh, R F Klie, Jin-Cheng Zheng, Yimei Zhu | American Physical Society (APS) | Physical Review Letters | 2013
61ba9f983961c0f52fc5138c | x â‰ˆ 0.33 | 1633646496 | [7 empty] | x=0.33 | 39 to 7 K |  |  | body |  | ac0a0d1e4e | Inversion of Two-Band Superconductivity at the Critical Electron Doping of(Mg,Al)B2 | 10.1103/physrevlett.95.267002 | L D Cooley, A J Zambano, A R Moodenbaugh, R F Klie, Jin-Cheng Zheng, Yimei Zhu | American Physical Society (APS) | Physical Review Letters | 2013
61ba9f982a711de29cc51367 | FeSC | 93743310 |  | FeSC |  |  | Carbides, Iron-chalcogenides, Chalcogenides |  |  |  | below 7 K |  |  | body | paragraph | 82432e3222 | Evidence for Strong Itinerant Spin Fluctuations in the Normal State ofCeFeAsO0.89F0.11Iron-Oxypnictide Superconductors | 10.1103/physrevlett.101.267001 | F Bondino, E Magnano, M Malvestuto, F Parmigiani, M A Mcguire, A S Sefat, B C Sales, R Jin, D Mandrus, E W Plummer, D J Singh, N Mannella | American Physical Society (APS) | Physical Review Letters | 2008
61ba9f982a711de29cc51368 | FeSC) | 1461342111 |  | FeSC |  |  | Carbides, Iron-chalcogenides, Chalcogenides |  |  |  | 55 K |  |  | body | paragraph | 82432e3222 | Evidence for Strong Itinerant Spin Fluctuations in the Normal State ofCeFeAsO0.89F0.11Iron-Oxypnictide Superconductors | 10.1103/physrevlett.101.267001 | F Bondino, E Magnano, M Malvestuto, F Parmigiani, M A Mcguire, A S Sefat, B C Sales, R Jin, D Mandrus, E W Plummer, D J Singh, N Mannella | American Physical Society (APS) | Physical Review Letters | 2008
61ba9f980cb3d3a5e6c512f3 | x = 0.02 | 1648347174 | [7 empty] | x=0.02 | 100 K |  |  | body | figure | 9acfa86bc8 | Structural phase diagram of LaO 1-x F x BiSSe: suppression of the structural phase transition by partial F substitutions |  | Kazuhisa Hoshi, Shunsuke Sakuragi, Takeshi Yajima, Yosuke Goto, Akira Miura, Chikako Moriyoshi, Yoshihiro Kuroiwa, Yoshikazu Mizuguchi
61ba9f980cb3d3a5e6c512f4 | x = 0.01 | -982838377 | [7 empty] | x=0.01 | 240 K |  |  | body | paragraph | 9acfa86bc8 | Structural phase diagram of LaO 1-x F x BiSSe: suppression of the structural phase transition by partial F substitutions |  | Kazuhisa Hoshi, Shunsuke Sakuragi, Takeshi Yajima, Yosuke Goto, Akira Miura, Chikako Moriyoshi, Yoshihiro Kuroiwa, Yoshikazu Mizuguchi
61ba9f9856f16aed29c51358 | SmFeAsO 0.8 F 0.2 | -1855642924 |  | SmFeAsO 0.8 F 0.2 |  |  | Iron-pnictides, Pnictides, Oxides, Fluorides |  |  |  | 53 K |  |  | body |  | 18d1123f87 | Evidence for two-gap nodeless superconductivity inSmFeAsO1âˆ’xFxfrom point-contact Andreev-reflection spectroscopy | 10.1103/physrevb.80.060502 | D Daghero, M Tortello, R S Gonnelli, V A Stepanov, N D Zhigadlo, J Karpinski | American Physical Society (APS) | Physical Review B | 2008
61ba9f9856f16aed29c51359 | SmFeAsO0.8F0.2 polycrystals | 735347406 |  | SmFeAsO0.8F0.2 |  | polycrystals | Iron-pnictides, Pnictides, Oxides, Fluorides |  |  |  | 53 K |  |  | header | abstract | 18d1123f87 | Evidence for two-gap nodeless superconductivity inSmFeAsO1âˆ’xFxfrom point-contact Andreev-reflection spectroscopy | 10.1103/physrevb.80.060502 | D Daghero, M Tortello, R S Gonnelli, V A Stepanov, N D Zhigadlo, J Karpinski | American Physical Society (APS) | Physical Review B | 2008
61ba9f9856f16aed29c5135a | SmFeAsO 0.8 F 0.2 | -1751687502 |  | SmFeAsO 0.8 F 0.2 |  |  | Iron-pnictides, Pnictides, Oxides, Fluorides |  |  |  | 53 K | suscepti- bility |  | body | paragraph | 18d1123f87 | Evidence for two-gap nodeless superconductivity inSmFeAsO1âˆ’xFxfrom point-contact Andreev-reflection spectroscopy | 10.1103/physrevb.80.060502 | D Daghero, M Tortello, R S Gonnelli, V A Stepanov, N D Zhigadlo, J Karpinski | American Physical Society (APS) | Physical Review B | 2008
61ba9f9856f16aed29c5135b | F-doped or oxygen defi- cient SmFeAsO | -850512877 |  | SmFeAsO | F |  | Iron-pnictides, Oxides, Pnictides |  |  |  | 55 K |  |  | body | paragraph | 18d1123f87 | Evidence for two-gap nodeless superconductivity inSmFeAsO1âˆ’xFxfrom point-contact Andreev-reflection spectroscopy | 10.1103/physrevb.80.060502 | D Daghero, M Tortello, R S Gonnelli, V A Stepanov, N D Zhigadlo, J Karpinski | American Physical Society (APS) | Physical Review B | 2008
61ba9f9856f16aed29c5135c | F-doped or oxygen defi- cient SmFeAsO |  |  | SmFeAsO | oxygen defi- cient |  | Iron-pnictides, Oxides, Pnictides |  |  |  | 55 K |  |  | body | paragraph | 18d1123f87 | Evidence for two-gap nodeless superconductivity inSmFeAsO1âˆ’xFxfrom point-contact Andreev-reflection spectroscopy | 10.1103/physrevb.80.060502 | D Daghero, M Tortello, R S Gonnelli, V A Stepanov, N D Zhigadlo, J Karpinski | American Physical Society (APS) | Physical Review B | 2008
61ba9f98ef148cdddfc51361 | magnesium diboride (MgB 2 | -634506949 | magnesium diboride | MgB 2 |  |  | Alloys, Borides |  |  |  | 39 K |  |  | body | paragraph | 8fde846def | Superconductivity of Ca2InN with a layered structure embedding an anionic indium chain array | 10.1088/0953-2048/27/5/055005 | Sehoon Jeong, Satoru Matsuishi, Kimoon Lee, Yoshitake Toda, Sung Wng Kim, Hideo Hosono | IOP Publishing | Superconductor Science and Technology | 2014
61ba9f98ef148cdddfc51362 | Ca 2 containing a 2-dimensional (2D) chain array of anionic In (5s 2 5p 1+ ) | -438782092 |  |  | Ca 2 containing a 2-dimensional | [5 empty] | 0.6 K |  |  | body | paragraph | 8fde846def | Superconductivity of Ca2InN with a layered structure embedding an anionic indium chain array | 10.1088/0953-2048/27/5/055005 | Sehoon Jeong, Satoru Matsuishi, Kimoon Lee, Yoshitake Toda, Sung Wng Kim, Hideo Hosono | IOP Publishing | Superconductor Science and Technology | 2014
61ba9f98ef148cdddfc51363 | Ca 2 InN composed of 2D anionic | 1344648888 | [8 empty] | 0.6 K |  |  | body | paragraph | 8fde846def | Superconductivity of Ca2InN with a layered structure embedding an anionic indium chain array | 10.1088/0953-2048/27/5/055005 | Sehoon Jeong, Satoru Matsuishi, Kimoon Lee, Yoshitake Toda, Sung Wng Kim, Hideo Hosono | IOP Publishing | Superconductor Science and Technology | 2014
61ba9f9849d0b378c6c51360 | 2.6âˆ¼5 nm (1âˆ¼2 unit cells) | 790388174 |  | 2.6âˆ¼5 |  |  | Alloys |  |  |  | 30 K |  |  | header | abstract | f2e5b3882c | Observation of topological superconductivity on the surface of an iron-based superconductor | 10.1126/science.aan4596 | Peng Zhang, Koichiro Yaji, Takahiro Hashimoto, Yuichi Ota, Takeshi Kondo, Kozo Okazaki, Zhijun Wang, Jinsheng Wen, G D Gu, Hong Ding, Shik Shin | American Association for the Advancement of Science (AAAS) | Science | 2020
61ba9f9849d0b378c6c51361 | K-12442 | 981097731 | K-12442 | [7 empty] | 29.5 K | resistance |  | body | paragraph | f2e5b3882c | Observation of topological superconductivity on the surface of an iron-based superconductor | 10.1126/science.aan4596 | Peng Zhang, Koichiro Yaji, Takahiro Hashimoto, Yuichi Ota, Takeshi Kondo, Kozo Okazaki, Zhijun Wang, Jinsheng Wen, G D Gu, Hong Ding, Shik Shin | American Association for the Advancement of Science (AAAS) | Science | 2020
61ba9f99d7a99c43e8c51393 | x = 0.055 | -1416384056 | [7 empty] | x=0.055 | 11.5 K |  |  | body | figure | a9507328d4 | Gap-like feature in the normal state of X(Fe1âˆ’xCox)2As2, X = Ba, Sr and Fe1+yTe revealed by Point Contact Spectroscopy | 10.1088/1742-6596/400/2/022001 | H Z Arham, C R Hunt, W K Park, J Gillett, S D Das, S E Sebastian, Z J Xu, J S Wen, Z W Lin, Q Li, G Gu, A Thaler, S L Budko, P C Canfield, L H Greene | IOP Publishing | Journal of Physics: Conference Series | 2011
61ba9f99d7a99c43e8c51394 | x = 0.08 | -127549328 | [7 empty] | x=0.08 | 24 K |  |  | body | paragraph | a9507328d4 | Gap-like feature in the normal state of X(Fe1âˆ’xCox)2As2, X = Ba, Sr and Fe1+yTe revealed by Point Contact Spectroscopy | 10.1088/1742-6596/400/2/022001 | H Z Arham, C R Hunt, W K Park, J Gillett, S D Das, S E Sebastian, Z J Xu, J S Wen, Z W Lin, Q Li, G Gu, A Thaler, S L Budko, P C Canfield, L H Greene | IOP Publishing | Journal of Physics: Conference Series | 2011
61ba9f99d7a99c43e8c51395 | x = 0.05 | 686267573 | [7 empty] | x=0.05 | 8.9 K |  |  | body | figure | a9507328d4 | Gap-like feature in the normal state of X(Fe1âˆ’xCox)2As2, X = Ba, Sr and Fe1+yTe revealed by Point Contact Spectroscopy | 10.1088/1742-6596/400/2/022001 | H Z Arham, C R Hunt, W K Park, J Gillett, S D Das, S E Sebastian, Z J Xu, J S Wen, Z W Lin, Q Li, G Gu, A Thaler, S L Budko, P C Canfield, L H Greene | IOP Publishing | Journal of Physics: Conference Series | 2011
61ba9f99d7a99c43e8c51396 | x = 0.125 | 952768087 | [7 empty] | x=0.125 | 11 K |  |  | body | paragraph | a9507328d4 | Gap-like feature in the normal state of X(Fe1âˆ’xCox)2As2, X = Ba, Sr and Fe1+yTe revealed by Point Contact Spectroscopy | 10.1088/1742-6596/400/2/022001 | H Z Arham, C R Hunt, W K Park, J Gillett, S D Das, S E Sebastian, Z J Xu, J S Wen, Z W Lin, Q Li, G Gu, A Thaler, S L Budko, P C Canfield, L H Greene | IOP Publishing | Journal of Physics: Conference Series | 2011
61ba9f99d7a99c43e8c51397 | x = 0.07 | 1488100819 | [7 empty] | x=0.07 | 22 K |  |  | body | paragraph | a9507328d4 | Gap-like feature in the normal state of X(Fe1âˆ’xCox)2As2, X = Ba, Sr and Fe1+yTe revealed by Point Contact Spectroscopy | 10.1088/1742-6596/400/2/022001 | H Z Arham, C R Hunt, W K Park, J Gillett, S D Das, S E Sebastian, Z J Xu, J S Wen, Z W Lin, Q Li, G Gu, A Thaler, S L Budko, P C Canfield, L H Greene | IOP Publishing | Journal of Physics: Conference Series | 2011
61ba9f99d7a99c43e8c51398 | x = 0.025 | 674062649 | [7 empty] | x=0.025 | 160 K |  |  | body | paragraph | a9507328d4 | Gap-like feature in the normal state of X(Fe1âˆ’xCox)2As2, X = Ba, Sr and Fe1+yTe revealed by Point Contact Spectroscopy | 10.1088/1742-6596/400/2/022001 | H Z Arham, C R Hunt, W K Park, J Gillett, S D Das, S E Sebastian, Z J Xu, J S Wen, Z W Lin, Q Li, G Gu, A Thaler, S L Budko, P C Canfield, L H Greene | IOP Publishing | Journal of Physics: Conference Series | 2011
61ba9f9914d91e0862c51372 | Sample 2 | 159806583 |  | Sample 2 |  |  | Alloys |  |  |  | below 10 K |  |  | body | figure | c906d7f81f | Structure and superconductivity of LiFeAs | 10.1039/b813153h | Michael J Pitcher, Dinah R Parker, Paul Adamson, Sebastian J C Herkelrath, Andrew T Boothroyd, Richard M Ibberson, Michela Brunelli, Simon J Clarke | Royal Society of Chemistry (RSC) | Chemical Communications | 2008
61ba9f9914d91e0862c51373 | SrFe 2 As 2 | -360775854 |  | SrFe 2 As 2 |  |  | Iron-pnictides, Pnictides |  |  |  | 38 K |  |  | header | abstract | c906d7f81f | Structure and superconductivity of LiFeAs | 10.1039/b813153h | Michael J Pitcher, Dinah R Parker, Paul Adamson, Sebastian J C Herkelrath, Andrew T Boothroyd, Richard M Ibberson, Michela Brunelli, Simon J Clarke | Royal Society of Chemistry (RSC) | Chemical Communications | 2008
61ba9f9914d91e0862c51374 | Li x FeAs | 812475414 |  | Li x FeAs |  |  | Iron-pnictides, Pnictides |  |  |  | below 18 K |  |  | body |  | c906d7f81f | Structure and superconductivity of LiFeAs | 10.1039/b813153h | Michael J Pitcher, Dinah R Parker, Paul Adamson, Sebastian J C Herkelrath, Andrew T Boothroyd, Richard M Ibberson, Michela Brunelli, Simon J Clarke | Royal Society of Chemistry (RSC) | Chemical Communications | 2008
61ba9f9914d91e0862c51375 | LiFeAs | -83817279 |  | LiFeAs |  |  | Iron-pnictides, Pnictides |  |  |  | 16 K |  |  | header | abstract | c906d7f81f | Structure and superconductivity of LiFeAs | 10.1039/b813153h | Michael J Pitcher, Dinah R Parker, Paul Adamson, Sebastian J C Herkelrath, Andrew T Boothroyd, Richard M Ibberson, Michela Brunelli, Simon J Clarke | Royal Society of Chemistry (RSC) | Chemical Communications | 2008
61ba9f9914d91e0862c51376 | Ba 1âˆ’x K x Fe 2 As 2 | -1737628381 |  | Ba 1âˆ’x K x Fe 2 As 2 |  |  | Iron-pnictides, Pnictides |  |  |  | below 38 K |  |  | header | abstract | c906d7f81f | Structure and superconductivity of LiFeAs | 10.1039/b813153h | Michael J Pitcher, Dinah R Parker, Paul Adamson, Sebastian J C Herkelrath, Andrew T Boothroyd, Richard M Ibberson, Michela Brunelli, Simon J Clarke | Royal Society of Chemistry (RSC) | Chemical Communications | 2008
61ba9f9914d91e0862c51377 | SmO 1âˆ’x FeAs | 71464129 |  | SmO 1âˆ’x FeAs |  |  | Iron-pnictides, Oxides, Pnictides |  |  |  | 55 K |  |  | header | abstract | c906d7f81f | Structure and superconductivity of LiFeAs | 10.1039/b813153h | Michael J Pitcher, Dinah R Parker, Paul Adamson, Sebastian J C Herkelrath, Andrew T Boothroyd, Richard M Ibberson, Michela Brunelli, Simon J Clarke | Royal Society of Chemistry (RSC) | Chemical Communications | 2008
61ba9f99c2c99830dec51350 | LaFeAsO 1âˆ’x F x | 165910814 |  | LaFeAsO 1âˆ’x F x |  |  | Iron-pnictides, Pnictides, Oxides, Fluorides |  |  |  | 26K |  |  | body | paragraph | b242d7cbab | Surface density of states ofsÂ±-wave Cooper pairs in a two-band superconductor model | 10.1103/physrevb.79.174526 | Seiichiro Onari, Yukio Tanaka | American Physical Society (APS) | Physical Review B | 2009
61ba9f99c2c99830dec51351 | BaFe 2 As 2 2 | -1157640812 |  | BaFe 2 As 2 2 |  |  | Alloys |  |  |  | 55 K |  |  | body | paragraph | b242d7cbab | Surface density of states ofsÂ±-wave Cooper pairs in a two-band superconductor model | 10.1103/physrevb.79.174526 | Seiichiro Onari, Yukio Tanaka | American Physical Society (APS) | Physical Review B | 2009
61ba9f9905e6aa6710c513bf | YPtBi | 1055505968 |  | YPtBi |  |  | Alloys |  |  |  | 0.8K |  |  | body | paragraph | 9a687df1ba | Unconventional Superconductivity in Luttinger Semimetals: Theory of Complex Tensor Order and the Emergence of the Uniaxial Nematic State | 10.1103/physrevlett.120.057002 | Igor Boettcher, Igor F Herbut | American Physical Society (APS) | Physical Review Letters | 2018
61ba9f993961c0f52fc5138d | optimally doped Ba(Fe 0.92 Co 0.08 ) 2 As 2 | 1787717167 |  | Ba(Fe 0.92 Co 0.08 ) 2 As 2 | optimally doped |  | Iron-pnictides, Pnictides |  |  |  | 25 K | spe- cific heat |  | body | paragraph | 5e14b5db5f | Calorimetric evidence for nodes in the overdoped Ba(Fe0.9Co0.1)2As2 | 10.1088/1367-2630/13/2/023036 | Dong-Jin Jang, A B Vorontsov, I Vekhter, K Gofryk, Z Yang, S Ju, J B Hong, J H Han, Y S Kwon, F Ronning, J D Thompson, T Park | IOP Publishing | New Journal of Physics | 2010
61ba9f99fa2141a3e5c51311 | thin films of La2âˆ’xSrxCuO4 | 194450689 |  | La2âˆ’xSrxCuO4 |  | thin films | Oxides, Cuprates |  |  |  | 0 â‰ˆ 19K |  |  | body | paragraph | 40bb120dc6 | Quantum fluctuations and dynamic clustering of fluctuating Cooper pairs | 10.1209/0295-5075/94/47005 | Andreas Glatz, A A Varlamov, V M Vinokur | IOP Publishing | EPL (Europhysics Letters) | 2010
61ba9f99fa2141a3e5c51312 | Bc2 | -1705900429 |  | Bc2 |  |  | Alloys |  |  |  | 0 â‰ˆ 19K |  |  | body | paragraph | 40bb120dc6 | Quantum fluctuations and dynamic clustering of fluctuating Cooper pairs | 10.1209/0295-5075/94/47005 | Andreas Glatz, A A Varlamov, V M Vinokur | IOP Publishing | EPL (Europhysics Letters) | 2010
61ba9f99e4dc5fe1bac5133d | x = 1/8 | -1166620574 | [7 empty] | x=1/8 | 60K |  |  | body | figure | 802a5f417f | Dispersion of ordered stripe phases in the cuprates | 10.1103/physrevb.62.1252 | R S Markiewicz | American Physical Society (APS) | Physical Review B | 1999
61ba9f99e4dc5fe1bac5133e | x m = 0.2 | 557459423 | [7 empty] | x m=0.2 | 92K |  |  | body | figure | 802a5f417f | Dispersion of ordered stripe phases in the cuprates | 10.1103/physrevb.62.1252 | R S Markiewicz | American Physical Society (APS) | Physical Review B | 1999
61ba9f9ae720aae5f4c5138e | Ru-1212 | 1641461824 | Ru-1212 | [7 empty] | 30 K | resistivity |  | body | figure | f3b581d486 | SQUID magnetometry of superconducting samples: The case of RuSr 2 GdCu 2 O 8 |  | Thomas P Papageorgiou, Ludwig Bauernfeind, Hans F Braun |  |  | 2014
61ba9f9ae720aae5f4c5138f | Ru-1212 | 1158191504 | Ru-1212 | [7 empty] | 30 K |  |  | body | paragraph | f3b581d486 | SQUID magnetometry of superconducting samples: The case of RuSr 2 GdCu 2 O 8 |  | Thomas P Papageorgiou, Ludwig Bauernfeind, Hans F Braun |  |  | 2014
61ba9f9a1b93c0c6bec51384 | monolayer Î²-Bi 2 Pd | 359206430 |  |  | monolayer Î²-Bi 2 Pd | [5 empty] | 1 K |  |  | body | figure | aacfd0200a | Superconductivity with Topological Surface State in SrxBi2Se3 | 10.1021/jacs.5b06815 | Zhongheng Liu, Xiong Yao, Jifeng Shao, Ming Zuo, Li Pi, Shun Tan, Changjin Zhang, Yuheng Zhang | American Chemical Society (ACS) | Journal of the American Chemical Society | 2020
61ba9f9a1b93c0c6bec51385 | Î²-Bi 2 Pd 34 | -1693637665 |  | Î²-Bi 2 Pd 34 |  |  | Alloys |  |  |  | 1.95 K |  | ambient pressure | body | figure | aacfd0200a | Superconductivity with Topological Surface State in SrxBi2Se3 | 10.1021/jacs.5b06815 | Zhongheng Liu, Xiong Yao, Jifeng Shao, Ming Zuo, Li Pi, Shun Tan, Changjin Zhang, Yuheng Zhang | American Chemical Society (ACS) | Journal of the American Chemical Society | 2020
61ba9f9bd52116ffe1c51371 | CeRh 3 B 2 | -1921946542 |  | CeRh 3 B 2 |  |  | Alloys, Borides |  |  |  | 115K |  |  | body | paragraph | 2d139f23a8 | Itinerant ferromagnetism in the periodic Anderson model | 10.1103/physrevb.68.214430 | C D Batista, J BonÄa, J E Gubernatis | American Physical Society (APS) | Physical Review B | 2002
61ba9f9bd52116ffe1c51372 | CeRh 3 B 2 | -2122210152 |  | CeRh 3 B 2 |  |  | Alloys, Borides |  |  |  | 115 â€¢ K |  |  | body | paragraph | 2d139f23a8 | Itinerant ferromagnetism in the periodic Anderson model | 10.1103/physrevb.68.214430 | C D Batista, J BonÄa, J E Gubernatis | American Physical Society (APS) | Physical Review B | 2002
61ba9f9bd52116ffe1c51373 | USe | 1104689643 |  | USe |  |  | Chalcogenides |  |  |  | 180K |  |  | body | paragraph | 2d139f23a8 | Itinerant ferromagnetism in the periodic Anderson model | 10.1103/physrevb.68.214430 | C D Batista, J BonÄa, J E Gubernatis | American Physical Society (APS) | Physical Review B | 2002
61ba9f9b5ad933a7cac512f3 | LiFeAs | -114617115 |  | LiFeAs |  |  | Iron-pnictides, Pnictides |  |  |  | 18 K |  |  | body | paragraph | 3d595e4be0 | Antiferromagnetic spin excitations in single crystals of nonsuperconducting Li1âˆ’xFeAs | 10.1103/physrevb.83.220515 | Meng Wang, X C Wang, D L Abernathy, L W Harriger, H Q Luo, Yang Zhao, J W Lynn, Q Q Liu, C Q Jin, Chen Fang, Jiangping Hu, Pengcheng Dai | American Physical Society (APS) | Physical Review B | 2011
61ba9f9c2227d4ac07c5131b | overdoped Tl 2 Ba 2 CuO 6+Î´ (Tl-2201) | 1924416467 | Tl-2201 | Tl 2 Ba 2 CuO 6+Î´ | overdoped |  | Alloys |  |  |  | 15 K |  |  | body | paragraph | 148d2537ca | Heat transport as a probe of superconducting gap structure | 10.1088/1367-2630/11/5/055065 | H Shakeripour, C Petrovic, Louis Taillefer | IOP Publishing | New Journal of Physics | 2009
61ba9f9c7c13e4f711c5131f | x=0.09 | -1998174113 | [7 empty] | x=0.09 | 17 K | magnetization |  | body | paragraph | 3f81cc0ad9 | Neutron scattering study of underdoped Ba1âˆ’xKxFe2As2(x=0.09and0.17) self-flux-grown single crystals and the universality of the tricritical point | 10.1103/physrevb.85.144506 | C R Rotundu, W Tian, K C Rule, T R Forrest, J Zhao, J L Zarestky, R J Birgeneau | American Physical Society (APS) | Physical Review B | 2012
61ba9f9c7c13e4f711c51320 | underdoped BaFe 1.92 Ni 0.08 As 2 | -1257615559 |  | BaFe 1.92 Ni 0.08 As 2 | underdoped |  | Iron-pnictides, Pnictides |  |  |  | 17 K |  |  | body | figure | 3f81cc0ad9 | Neutron scattering study of underdoped Ba1âˆ’xKxFe2As2(x=0.09and0.17) self-flux-grown single crystals and the universality of the tricritical point | 10.1103/physrevb.85.144506 | C R Rotundu, W Tian, K C Rule, T R Forrest, J Zhao, J L Zarestky, R J Birgeneau | American Physical Society (APS) | Physical Review B | 2012
61ba9f9c7c13e4f711c51321 | Sn-flux grown higher potas- sium doped BaFe 2 As 2 | 106776731 |  | BaFe 2 As 2 |  |  | Iron-pnictides, Pnictides |  |  |  | 32Â±1 K |  |  | body | figure | 3f81cc0ad9 | Neutron scattering study of underdoped Ba1âˆ’xKxFe2As2(x=0.09and0.17) self-flux-grown single crystals and the universality of the tricritical point | 10.1103/physrevb.85.144506 | C R Rotundu, W Tian, K C Rule, T R Forrest, J Zhao, J L Zarestky, R J Birgeneau | American Physical Society (APS) | Physical Review B | 2012
61ba9f9c7c13e4f711c51322 | x=0.17 | -874174542 | [7 empty] | x=0.17 | 17 K | Magnetization |  | body | paragraph | 3f81cc0ad9 | Neutron scattering study of underdoped Ba1âˆ’xKxFe2As2(x=0.09and0.17) self-flux-grown single crystals and the universality of the tricritical point | 10.1103/physrevb.85.144506 | C R Rotundu, W Tian, K C Rule, T R Forrest, J Zhao, J L Zarestky, R J Birgeneau | American Physical Society (APS) | Physical Review B | 2012
61ba9f9c7c13e4f711c51323 | x=0.41 and 0.45 | -1548128320 | [7 empty] | x=0.41, 0.45 | 38 K 34 |  |  | body | paragraph | 3f81cc0ad9 | Neutron scattering study of underdoped Ba1âˆ’xKxFe2As2(x=0.09and0.17) self-flux-grown single crystals and the universality of the tricritical point | 10.1103/physrevb.85.144506 | C R Rotundu, W Tian, K C Rule, T R Forrest, J Zhao, J L Zarestky, R J Birgeneau | American Physical Society (APS) | Physical Review B | 2012
61ba9f9c7c13e4f711c51324 | x=0.17 | -899199936 | [7 empty] | x=0.17 | 17 K |  |  | header | abstract | 3f81cc0ad9 | Neutron scattering study of underdoped Ba1âˆ’xKxFe2As2(x=0.09and0.17) self-flux-grown single crystals and the universality of the tricritical point | 10.1103/physrevb.85.144506 | C R Rotundu, W Tian, K C Rule, T R Forrest, J Zhao, J L Zarestky, R J Birgeneau | American Physical Society (APS) | Physical Review B | 2012
61ba9f9c7c13e4f711c51325 | SmFeAsO 1âˆ’Î´ | 1350091189 |  | SmFeAsO 1âˆ’Î´ |  |  | Iron-pnictides, Oxides, Pnictides |  |  |  | 55 K |  |  | body | paragraph | 3f81cc0ad9 | Neutron scattering study of underdoped Ba1âˆ’xKxFe2As2(x=0.09and0.17) self-flux-grown single crystals and the universality of the tricritical point | 10.1103/physrevb.85.144506 | C R Rotundu, W Tian, K C Rule, T R Forrest, J Zhao, J L Zarestky, R J Birgeneau | American Physical Society (APS) | Physical Review B | 2012
61ba9f9c7c13e4f711c51326 | x=0.17 | -575717335 | [7 empty] | x=0.17 | 8 K |  |  | body | paragraph | 3f81cc0ad9 | Neutron scattering study of underdoped Ba1âˆ’xKxFe2As2(x=0.09and0.17) self-flux-grown single crystals and the universality of the tricritical point | 10.1103/physrevb.85.144506 | C R Rotundu, W Tian, K C Rule, T R Forrest, J Zhao, J L Zarestky, R J Birgeneau | American Physical Society (APS) | Physical Review B | 2012
61ba9f9c7c13e4f711c51327 | Ba 0.55 K 0.45 Fe 2 As 2 3 | -326304774 |  | Ba 0.55 K 0.45 Fe 2 As 2 3 |  |  | Alloys |  |  |  | 39 K |  |  | body | paragraph | 3f81cc0ad9 | Neutron scattering study of underdoped Ba1âˆ’xKxFe2As2(x=0.09and0.17) self-flux-grown single crystals and the universality of the tricritical point | 10.1103/physrevb.85.144506 | C R Rotundu, W Tian, K C Rule, T R Forrest, J Zhao, J L Zarestky, R J Birgeneau | American Physical Society (APS) | Physical Review B | 2012
61ba9f9c7c13e4f711c51328 | x=0.17 | -579590828 | [7 empty] | x=0.17 | 17 K | magnetization |  | body | paragraph | 3f81cc0ad9 | Neutron scattering study of underdoped Ba1âˆ’xKxFe2As2(x=0.09and0.17) self-flux-grown single crystals and the universality of the tricritical point | 10.1103/physrevb.85.144506 | C R Rotundu, W Tian, K C Rule, T R Forrest, J Zhao, J L Zarestky, R J Birgeneau | American Physical Society (APS) | Physical Review B | 2012
61ba9f9c7c13e4f711c51329 | Ni-doped samples | 1246009444 |  |  | Ni | [5 empty] | 5 K |  |  | body | paragraph | 3f81cc0ad9 | Neutron scattering study of underdoped Ba1âˆ’xKxFe2As2(x=0.09and0.17) self-flux-grown single crystals and the universality of the tricritical point | 10.1103/physrevb.85.144506 | C R Rotundu, W Tian, K C Rule, T R Forrest, J Zhao, J L Zarestky, R J Birgeneau | American Physical Society (APS) | Physical Review B | 2012
61ba9f9cd7a99c43e8c5139a | L Bxy | 1659042207 | L Bxy | [7 empty] | 80K |  |  | body | paragraph | 001f0feacb | Symmetry Does Not Allow Canting of Spins |  | Sr, Mn, Fan Zhong, Z D Wang |  |  | 1999
61ba9f9cd7a99c43e8c5139b | x = 0.48 | 343215214 | [7 empty] | x=0.48 | 120 K to 0 K |  |  | body | paragraph | 001f0feacb | Symmetry Does Not Allow Canting of Spins |  | Sr, Mn, Fan Zhong, Z D Wang |  |  | 1999
61ba9f9c8452d931a5c51377 | NbSe 2 | -27251915 |  | NbSe 2 |  |  | Chalcogenides |  |  |  | 7.2 K |  |  | body | paragraph | 561d145f43 | Uniaxial Strain Tuning of Superconductivity in 2H-NbSe 2 |  | Andrew Wieteska, Ben Foutty, Zurab Guguchia, Felix Flicker, Ben Mazel, Lyuwen Fu, Shuang Jia, Chris Marianetti, Jasper Van Wezel, Abhay Pasupathy |  |  | 2019
61ba9f9ca01e2beb09c51373 | SC1 | -1079969768 |  | SC1 |  |  | Carbides, Chalcogenides |  |  |  | 100mK |  |  | body | paragraph | 3f895be8d9 | Acoustic-phonon-mediated superconductivity in rhombohedral trilayer graphene |  | Yang-Zhi Chou, Fengcheng Wu, Jay D Sau, Sankar Das Sarma |  |  | 2021
61ba9f9cc2c99830dec51353 | GICs | -1566816700 |  | GICs |  |  | Alloys |  |  |  | 0.9K |  |  | body | paragraph | aafadf3635 | Strain-enhanced superconductivity in Li-doped graphene | 10.1209/0295-5075/108/67005 | Jelena PeÅ¡iÄ‡, RadoÅ¡ GajiÄ‡, Kurt Hingerl, Milivoj BeliÄ‡ | IOP Publishing | EPL (Europhysics Letters) | 2014
61ba9f9cc2c99830dec51354 | Calcium doped graphite | -1464791747 | graphite |  | Calcium | [5 empty] | 11.5K |  |  | body | paragraph | aafadf3635 | Strain-enhanced superconductivity in Li-doped graphene | 10.1209/0295-5075/108/67005 | Jelena PeÅ¡iÄ‡, RadoÅ¡ GajiÄ‡, Kurt Hingerl, Milivoj BeliÄ‡ | IOP Publishing | EPL (Europhysics Letters) | 2014
61ba9f9cc2c99830dec51355 | Ca-doped graphene | -473688391 | graphene |  | Ca | [5 empty] | 1.4K |  |  | body | paragraph | aafadf3635 | Strain-enhanced superconductivity in Li-doped graphene | 10.1209/0295-5075/108/67005 | Jelena PeÅ¡iÄ‡, RadoÅ¡ GajiÄ‡, Kurt Hingerl, Milivoj BeliÄ‡ | IOP Publishing | EPL (Europhysics Letters) | 2014
61ba9f9cc2c99830dec51356 | Li-GIC | -1943285563 | Li-GIC | [7 empty] | 0.9K |  |  | body | paragraph | aafadf3635 | Strain-enhanced superconductivity in Li-doped graphene | 10.1209/0295-5075/108/67005 | Jelena PeÅ¡iÄ‡, RadoÅ¡ GajiÄ‡, Kurt Hingerl, Milivoj BeliÄ‡ | IOP Publishing | EPL (Europhysics Letters) | 2014
61ba9f9ca5c5381c2ec5138c | MgB 2 | 1371200974 |  | MgB 2 |  |  | Alloys, Borides |  |  |  | 39 K |  |  | body | paragraph | 0faa6ebb59 | Synthesis and properties of c-axis oriented epitaxial MgB2 thin films | 10.1063/1.1504490 | S D Bu, D M Kim, J H Choi, J Giencke, E E Hellstrom, D C Larbalestier, S Patnaik, L Cooley, C B Eom, J Lettieri, D G Schlom, W Tian, X Q Pan | AIP Publishing | Applied Physics Letters | 2002
61ba9f9c6a35f302ddc51361 | Sr(Fe 1âˆ’x Ru x ) 2 As 2 | -81280299 |  | Sr(Fe 1âˆ’x Ru x ) 2 As 2 |  |  | Iron-pnictides, Pnictides |  |  |  | 20 K |  |  | body | paragraph | eeb7cb28c4 | Magnetic ordering and structural distortion in Ru-doped BaFe2As2single crystals studied by neutron and x-ray diffraction | 10.1103/physrevb.83.054514 | M G Kim, D K Pratt, G E Rustan, W Tian, J L Zarestky, A Thaler, S L Budâ€™ko, P C Canfield, R J Mcqueeney, A Kreyssig, A I Goldman | American Physical Society (APS) | Physical Review B | 2010
61ba9f9c6a35f302ddc51362 | x = 0.205 | 1187634112 | [7 empty] | x=0.205 | 13 K | magnetization |  | body | figure | eeb7cb28c4 | Magnetic ordering and structural distortion in Ru-doped BaFe2As2single crystals studied by neutron and x-ray diffraction | 10.1103/physrevb.83.054514 | M G Kim, D K Pratt, G E Rustan, W Tian, J L Zarestky, A Thaler, S L Budâ€™ko, P C Canfield, R J Mcqueeney, A Kreyssig, A I Goldman | American Physical Society (APS) | Physical Review B | 2010
61ba9f9c6a35f302ddc51363 | BaFe 2 As 2 | -301811004 |  | BaFe 2 As 2 |  |  | Iron-pnictides, Pnictides |  |  |  | 30 K |  |  | body | paragraph | eeb7cb28c4 | Magnetic ordering and structural distortion in Ru-doped BaFe2As2single crystals studied by neutron and x-ray diffraction | 10.1103/physrevb.83.054514 | M G Kim, D K Pratt, G E Rustan, W Tian, J L Zarestky, A Thaler, S L Budâ€™ko, P C Canfield, R J Mcqueeney, A Kreyssig, A I Goldman | American Physical Society (APS) | Physical Review B | 2010
61ba9f9c7ce09aab2ac5134f | MgB 2 | 1550262104 |  | MgB 2 |  |  | Alloys, Borides |  |  |  | 39K |  |  | body | paragraph | 6da8330e18 |  |  | Fedor V Prigara |  |  | 2013
61ba9f9c7ce09aab2ac51350 | ErRh 4 B 4 | 1477889256 |  | ErRh 4 B 4 |  |  | Alloys, Borides |  |  |  | 8.7K |  |  | body | paragraph | 6da8330e18 |  |  | Fedor V Prigara |  |  | 2013
61ba9f9c7ce09aab2ac51351 | ErNi 2 B 2 C | -1892937855 |  | ErNi 2 B 2 C |  |  | Carbides, Borides |  |  |  | 2.3K |  |  | body | paragraph | 6da8330e18 |  |  | Fedor V Prigara |  |  | 2013
61ba9f9c7ce09aab2ac51352 | ErRh 4 B 4 | 1475926480 |  | ErRh 4 B 4 |  |  | Alloys, Borides |  |  |  | 8.7K | Ï‡ (T ), AC magnetic susceptibility |  | body | paragraph | 6da8330e18 |  |  | Fedor V Prigara |  |  | 2013
61ba9f9c7ce09aab2ac51353 | Bi 2 Sr 2 CaCu 2 O 8+Î´ | 2118073711 |  | Bi 2 Sr 2 CaCu 2 O 8+Î´ |  |  | Alloys |  |  |  | 75 âˆ’ 90K |  |  | body | paragraph | 6da8330e18 |  |  | Fedor V Prigara |  |  | 2013
61ba9f9c3136e52869c51379 | SrPtAs 1 | 1506427300 |  | SrPtAs 1 |  |  | Pnictides |  |  |  | 2.4K |  |  | body | paragraph | 30df64886f | Symmetry and Gap Classification of Non-Symmorphic SrPtAs | 10.7566/jpsj.84.054705 | Mark H Fischer, Jun Goryo | Physical Society of Japan | Journal of the Physical Society of Japan | 2017
61ba9f9de4552e90a8c51337 | Mg 11 B 2 | 603294522 |  | Mg 11 B 2 |  |  | Alloys, Borides |  |  |  | 39.2K |  |  | body | paragraph | 527bc797d9 | Boron Isotope Effect in SuperconductingMgB2 | 10.1103/physrevlett.86.1877 | S L Bud'ko, G Lapertot, C Petrovic, C E Cunningham, N Anderson, P C Canfield | American Physical Society (APS) | Physical Review Letters | 2014
61ba9f9de4552e90a8c51338 | magnesium diboride (MgB 2 | -580591067 | magnesium diboride | MgB 2 |  |  | Alloys, Borides |  |  |  | 39K |  |  | body | paragraph | 527bc797d9 | Boron Isotope Effect in SuperconductingMgB2 | 10.1103/physrevlett.86.1877 | S L Bud'ko, G Lapertot, C Petrovic, C E Cunningham, N Anderson, P C Canfield | American Physical Society (APS) | Physical Review Letters | 2014
61ba9f9d0cb3d3a5e6c512f7 | y = 0) | 1140465477 | [7 empty] | y=0 | 28K |  |  | body | paragraph | 3d542f7604 | Self-organized networks and lattice effects in high-temperature superconductors | 10.1103/physrevb.75.214503 | J C Phillips | American Physical Society (APS) | Physical Review B | 2007
61ba9f9d0cb3d3a5e6c512f8 | Hg1201 | -1540112563 | Hg1201 | Hg1201Hg1201 | [6 empty] | 94K |  |  | body | paragraph | 3d542f7604 | Self-organized networks and lattice effects in high-temperature superconductors | 10.1103/physrevb.75.214503 | J C Phillips | American Physical Society (APS) | Physical Review B | 2007
61ba9f9de4dc5fe1bac51340 | x=0 | 302987321 | [7 empty] | x=0 | 13K |  |  | body | paragraph | 2460dd47d0 | Test of the Wiedemann-Franz Law in an Optimally Doped Cuprate | 10.1103/physrevlett.92.177003 | Romain Bel, Kamran Behnia, Cyril Proust, Peter Van Der Linden, Duncan Maude, Sergey I Vedeneev | American Physical Society (APS) | Physical Review Letters | 2003
61ba9f9de4dc5fe1bac51341 | Bi 2 Sr 2âˆ’x La x CuO 6+Î´ | 1716772990 |  | Bi 2 Sr 2âˆ’x La x CuO 6+Î´ |  |  | Alloys |  |  |  | 38K |  |  | body | paragraph | 2460dd47d0 | Test of the Wiedemann-Franz Law in an Optimally Doped Cuprate | 10.1103/physrevlett.92.177003 | Romain Bel, Kamran Behnia, Cyril Proust, Peter Van Der Linden, Duncan Maude, Sergey I Vedeneev | American Physical Society (APS) | Physical Review Letters | 2003
61ba9f9d56f16aed29c5135f | structure-Ba22241 | 1383028374 | structure-Ba22241 | [7 empty] | 21 K |  |  | body | figure | daf1754766 | Self-doping effect and possible antiferromagnetism at titanium-layers in the iron-based superconductor Ba 2 Ti 2 Fe 2 As 4 O |  | Hao Jiang, Yun-Lei Sun, Jianhui Dai, Guang-Han Cao, Chao Cao |  |  | 2012
61ba9f9d1b93c0c6bec51387 | Sr 2 RuO 4 | 1674950956 |  | Sr 2 RuO 4 |  |  | Oxides |  |  |  | 0.7 K |  |  | body | paragraph | d3a5c6d7e1 | Increase of superconducting order parameter in the magnetic superconductor Dy 0.6 Y 0.4 Rh 3.85 Ru 0.15 B 4 in a wide magnetic field range. Is it a further candidate in p-wave superconductors? |  | L F Rybaltchenko, E V Khristenko, L A Ishchenko, A V Terekhov, I V Zolochevskii, E P Khlybov, A J Zaleski
61ba9f9d1b93c0c6bec51388 | Dy 0.6 Y 0.4 Rh 3.85 Ru 0.15 B 4 | -949602294 |  | Dy 0.6 Y 0.4 Rh 3.85 Ru 0.15 B 4 |  |  | Alloys |  |  |  | 7 K |  |  | body | paragraph | d3a5c6d7e1 | Increase of superconducting order parameter in the magnetic superconductor Dy 0.6 Y 0.4 Rh 3.85 Ru 0.15 B 4 in a wide magnetic field range. Is it a further candidate in p-wave superconductors? |  | L F Rybaltchenko, E V Khristenko, L A Ishchenko, A V Terekhov, I V Zolochevskii, E P Khlybov, A J Zaleski
61ba9f9d1b93c0c6bec51389 | Dy 0.8 Y 0.2 Rh 4 B 4 | 808614590 |  | Dy 0.8 Y 0.2 Rh 4 B 4 |  |  | Alloys |  |  |  | 6 K |  |  | body | paragraph | d3a5c6d7e1 | Increase of superconducting order parameter in the magnetic superconductor Dy 0.6 Y 0.4 Rh 3.85 Ru 0.15 B 4 in a wide magnetic field range. Is it a further candidate in p-wave superconductors? |  | L F Rybaltchenko, E V Khristenko, L A Ishchenko, A V Terekhov, I V Zolochevskii, E P Khlybov, A J Zaleski
61ba9f9d14d91e0862c5137a | S1 | 963250251 | [8 empty] | 3.872 K |  |  | body | paragraph | c6619a3432 | Individual topological tunnelling events of a quantum field probed through their macroscopic consequences | 10.1038/nphys1276 | Mitrabhanu Sahu, Myung-Ho Bae, Andrey Rogachev, David Pekker, Tzu-Chieh Wei, Nayana Shah, Paul M Goldbart, Alexey Bezryadin | Springer Science and Business Media LLC | Nature Physics | 2009
61ba9f9e8452d931a5c51378 | 150 nm thick film grown on LaSrGaO 4 | 282188408 |  |  |  | film |  | film | LaSrGaO 4 |  | 88.2 K |  |  | body | paragraph | bb0abd70a3 | Infrared Hall Effect in High-TcSuperconductors: Evidence for Non-Fermi-Liquid Hall Scattering | 10.1103/physrevlett.84.3418 | J ÄŒerne, M Grayson, D C Schmadel, G S Jenkins, H D Drew, R Hughes, A Dabkowski, J S Preston, P-J Kung | American Physical Society (APS) | Physical Review Letters | 1999
61ba9f9e07932c08a9c5139b | ThFeAsN | -875566436 |  | ThFeAsN |  |  | Nitrides, Iron-pnictides, Pnictides |  |  |  | 0.05 K |  |  | header | abstract | eb54d5a534 | Electronic structure, lattice dynamics and magnetism of new ThXAsN (X=Fe,Co,Ni) superconductors: A First Principles Study |  | Smritijit Sen, Guang-Yu Guo |  |  | 2020
61ba9f9e07932c08a9c5139c | ThCoAsN | -220029784 |  | ThCoAsN |  |  | Nitrides, Pnictides |  |  |  | 6.4 K |  |  | header | abstract | eb54d5a534 | Electronic structure, lattice dynamics and magnetism of new ThXAsN (X=Fe,Co,Ni) superconductors: A First Principles Study |  | Smritijit Sen, Guang-Yu Guo |  |  | 2020
61ba9f9e07932c08a9c5139d | ThFeAsN | -1449321255 |  | ThFeAsN |  |  | Nitrides, Iron-pnictides, Pnictides |  |  |  | 0.05 K |  |  | body | paragraph | eb54d5a534 | Electronic structure, lattice dynamics and magnetism of new ThXAsN (X=Fe,Co,Ni) superconductors: A First Principles Study |  | Smritijit Sen, Guang-Yu Guo |  |  | 2020
61ba9f9e07932c08a9c5139e | ThCoAsN | -516513004 |  | ThCoAsN |  |  | Nitrides, Pnictides |  |  |  | 6.4 K |  |  | body | paragraph | eb54d5a534 | Electronic structure, lattice dynamics and magnetism of new ThXAsN (X=Fe,Co,Ni) superconductors: A First Principles Study |  | Smritijit Sen, Guang-Yu Guo |  |  | 2020
61ba9f9e07932c08a9c5139f | Th- NiAsN | 85370107 | Th- NiAsN | [7 empty] | 3.4 K |  |  | body | paragraph | eb54d5a534 | Electronic structure, lattice dynamics and magnetism of new ThXAsN (X=Fe,Co,Ni) superconductors: A First Principles Study |  | Smritijit Sen, Guang-Yu Guo |  |  | 2020
61ba9f9e07932c08a9c513a0 | ThFeAsN | -1387701899 |  | ThFeAsN |  |  | Nitrides, Iron-pnictides, Pnictides |  |  |  | 0.05 K |  |  | body | paragraph | eb54d5a534 | Electronic structure, lattice dynamics and magnetism of new ThXAsN (X=Fe,Co,Ni) superconductors: A First Principles Study |  | Smritijit Sen, Guang-Yu Guo |  |  | 2020
61ba9f9e3961c0f52fc51390 | n=2.5 | 1715786334 | [7 empty] | n=2.5 | 52K |  |  | body | paragraph | 0cb83537ba | Rational Design Rational Design Rational Design Rational Design of of of of High High High High----Tc Superconductivity Tc Superconductivity Tc Superconductivity Tc Superconductivity in in in in the the the the Z Z Z Z = 5.67 Family = 5.67 Family = 5.67 Family = 5.67 Family with Ne = 2.33 with Ne = 2.33 with Ne = 2.33 with Ne = 2.33 |  | O Paul Isikaku-Ironkwe
61ba9f9ea013f06956c51356 | CeCoIn 5 | -625888639 |  | CeCoIn 5 |  |  | Alloys |  |  |  | 2.3 K |  | ambient pressures | body | figure | 71dc06a2a1 | Single to Multiquasiparticle Excitations in the Itinerant Helical MagnetCeRhIn5 | 10.1103/physrevlett.114.247005 | C Stock, J A Rodriguez-Rivera, K Schmalzl, E E Rodriguez, A Stunault, C Petrovic | American Physical Society (APS) | Physical Review Letters | 2015
61ba9f9edc085aa023c51300 | EuRbF e 4 As 4 | 1489252540 |  | EuRbF e 4 As 4 |  |  | Alloys |  |  |  | 36 K |  |  | body | paragraph | 7128e358fd | Vortex dynamics, pinning and irreversibility field investigation in EuRbF e 4 As 4 superconductor |  | Vladimir Vlasenko, Kirill Pervakov, Sergey Gavrilkin |  |  | 2020
61ba9f9edc085aa023c51301 | CaN aF e 4 As 4 | 39561646 |  | CaN aF e 4 As 4 |  |  | Alloys |  |  |  | 35K |  |  | body | figure | 7128e358fd | Vortex dynamics, pinning and irreversibility field investigation in EuRbF e 4 As 4 superconductor |  | Vladimir Vlasenko, Kirill Pervakov, Sergey Gavrilkin |  |  | 2020
61ba9f9f49d0b378c6c51365 | CaF 2 | 543102790 |  | CaF 2 |  |  | Fluorides |  |  |  | 19.1 K |  |  | body | paragraph | 666889e562 | Influence of substrate type on transport properties of superconducting FeSe0.5Te0.5thin films | 10.1088/0953-2048/28/6/065005 | Feifei Yuan, Kazumasa Iida, Marco Langer, Jens HÃ¤nisch, Ataru Ichinose, Ichiro Tsukada, Alberto Sala, Marina Putti, Ruben HÃ¼hne, Ludwig Schultz, Zhixiang Shi | IOP Publishing | Superconductor Science and Technology | 2015
61ba9f9f49d0b378c6c51366 | LAO | 143420652 | LAO | [7 empty] | 18.0 K |  |  | body | paragraph | 666889e562 | Influence of substrate type on transport properties of superconducting FeSe0.5Te0.5thin films | 10.1088/0953-2048/28/6/065005 | Feifei Yuan, Kazumasa Iida, Marco Langer, Jens HÃ¤nisch, Ataru Ichinose, Ichiro Tsukada, Alberto Sala, Marina Putti, Ruben HÃ¼hne, Ludwig Schultz, Zhixiang Shi | IOP Publishing | Superconductor Science and Technology | 2015
61ba9f9f49d0b378c6c51367 | FeSe | 1380963698 |  | FeSe |  |  | Iron-chalcogenides, Chalcogenides |  |  |  | 8 K |  |  | body | paragraph | 666889e562 | Influence of substrate type on transport properties of superconducting FeSe0.5Te0.5thin films | 10.1088/0953-2048/28/6/065005 | Feifei Yuan, Kazumasa Iida, Marco Langer, Jens HÃ¤nisch, Ataru Ichinose, Ichiro Tsukada, Alberto Sala, Marina Putti, Ruben HÃ¼hne, Ludwig Schultz, Zhixiang Shi | IOP Publishing | Superconductor Science and Technology | 2015
61ba9f9f49d0b378c6c51368 | LaFeAs(O,F) | -1566662839 |  | LaFeAs(O,F |  |  | Alloys |  |  |  | 26 K |  |  | body | paragraph | 666889e562 | Influence of substrate type on transport properties of superconducting FeSe0.5Te0.5thin films | 10.1088/0953-2048/28/6/065005 | Feifei Yuan, Kazumasa Iida, Marco Langer, Jens HÃ¤nisch, Ataru Ichinose, Ichiro Tsukada, Alberto Sala, Marina Putti, Ruben HÃ¼hne, Ludwig Schultz, Zhixiang Shi | IOP Publishing | Superconductor Science and Technology | 2015
61ba9f9f20fc3eae4bc513bb | 0.05 | 608924904 | [8 empty] | 24 K |  |  | body | figure | 692e5aa456 | Extended superconducting dome of electron-doped cuprates after protect annealing revealed by ARPES |  | C Lin, T Adachi, M Horio, T Ohgi, M A Baqiya, T Kawamata, H Sato, T Sumura, K Koshiishi, S Nakata, G Shibata, K Hagiwara, M Suzuki, K Ono, K Horiba, H Kumigashira, S Ideta, K Tanaka, Y Koike, A Fujimori |  |  | 2021
61ba9f9f20fc3eae4bc513bc | single crystals of Pr 1.3-x La 0.7 Ce x CuO 4-Î´ (PLCCO, x = 0.05, 0.10, and 0.15) | -722624678 | PLCCO | Pr 1.3-x La 0.7 Ce x CuO 4-Î´ |  | single crystals | Alloys |  |  | x=0.05, 0.10, 0.15 | 27 K |  |  | body | paragraph | 692e5aa456 | Extended superconducting dome of electron-doped cuprates after protect annealing revealed by ARPES |  | C Lin, T Adachi, M Horio, T Ohgi, M A Baqiya, T Kawamata, H Sato, T Sumura, K Koshiishi, S Nakata, G Shibata, K Hagiwara, M Suzuki, K Ono, K Horiba, H Kumigashira, S Ideta, K Tanaka, Y Koike, A Fujimori |  |  | 2021
61ba9f9f20fc3eae4bc513bd | PLCCO with x = 0.10 | 1110713215 | PLCCO | [6 empty] | x=0.10 | 28 K |  |  | body | paragraph | 692e5aa456 | Extended superconducting dome of electron-doped cuprates after protect annealing revealed by ARPES |  | C Lin, T Adachi, M Horio, T Ohgi, M A Baqiya, T Kawamata, H Sato, T Sumura, K Koshiishi, S Nakata, G Shibata, K Hagiwara, M Suzuki, K Ono, K Horiba, H Kumigashira, S Ideta, K Tanaka, Y Koike, A Fujimori |  |  | 2021
61ba9f9f20fc3eae4bc513be | La1.0 | 405986794 |  | La1.0 |  |  | Alloys |  |  |  | 6 K |  |  | body | paragraph | 692e5aa456 | Extended superconducting dome of electron-doped cuprates after protect annealing revealed by ARPES |  | C Lin, T Adachi, M Horio, T Ohgi, M A Baqiya, T Kawamata, H Sato, T Sumura, K Koshiishi, S Nakata, G Shibata, K Hagiwara, M Suzuki, K Ono, K Horiba, H Kumigashira, S Ideta, K Tanaka, Y Koike, A Fujimori |  |  | 2021
61ba9f9f20fc3eae4bc513bf | Pr 1.0-x La 1.0 Ce x CuO 4 (x = 0.17) | 630783691 |  | Pr 1.0-x La 1.0 Ce x CuO 4 |  |  | Alloys |  |  | x=0.17 | 6 K |  |  | body | figure | 692e5aa456 | Extended superconducting dome of electron-doped cuprates after protect annealing revealed by ARPES |  | C Lin, T Adachi, M Horio, T Ohgi, M A Baqiya, T Kawamata, H Sato, T Sumura, K Koshiishi, S Nakata, G Shibata, K Hagiwara, M Suzuki, K Ono, K Horiba, H Kumigashira, S Ideta, K Tanaka, Y Koike, A Fujimori |  |  | 2021
61ba9f9f20fc3eae4bc513c0 | PLCCO (La1.0) with x = 0.17 | 1669207980 | PLCCO (La1.0 | [6 empty] | x=0.17 | 6 K |  |  | body | paragraph | 692e5aa456 | Extended superconducting dome of electron-doped cuprates after protect annealing revealed by ARPES |  | C Lin, T Adachi, M Horio, T Ohgi, M A Baqiya, T Kawamata, H Sato, T Sumura, K Koshiishi, S Nakata, G Shibata, K Hagiwara, M Suzuki, K Ono, K Horiba, H Kumigashira, S Ideta, K Tanaka, Y Koike, A Fujimori |  |  | 2021
61ba9f9f20fc3eae4bc513c1 | PLCCO with x = 0.10 | 1172325541 | PLCCO | [6 empty] | x=0.10 | 27 K |  |  | body | paragraph | 692e5aa456 | Extended superconducting dome of electron-doped cuprates after protect annealing revealed by ARPES |  | C Lin, T Adachi, M Horio, T Ohgi, M A Baqiya, T Kawamata, H Sato, T Sumura, K Koshiishi, S Nakata, G Shibata, K Hagiwara, M Suzuki, K Ono, K Horiba, H Kumigashira, S Ideta, K Tanaka, Y Koike, A Fujimori |  |  | 2021
61ba9f9f20fc3eae4bc513c2 | x = 0.17 | -289921734 | [7 empty] | x=0.17 | 19 K |  |  | body | paragraph | 692e5aa456 | Extended superconducting dome of electron-doped cuprates after protect annealing revealed by ARPES |  | C Lin, T Adachi, M Horio, T Ohgi, M A Baqiya, T Kawamata, H Sato, T Sumura, K Koshiishi, S Nakata, G Shibata, K Hagiwara, M Suzuki, K Ono, K Horiba, H Kumigashira, S Ideta, K Tanaka, Y Koike, A Fujimori |  |  | 2021
61ba9f9f20fc3eae4bc513c3 | x = 0.15 | -1184184014 | [7 empty] | x=0.15 | 28 K |  |  | body | paragraph | 692e5aa456 | Extended superconducting dome of electron-doped cuprates after protect annealing revealed by ARPES |  | C Lin, T Adachi, M Horio, T Ohgi, M A Baqiya, T Kawamata, H Sato, T Sumura, K Koshiishi, S Nakata, G Shibata, K Hagiwara, M Suzuki, K Ono, K Horiba, H Kumigashira, S Ideta, K Tanaka, Y Koike, A Fujimori |  |  | 2021
61ba9f9f20fc3eae4bc513c4 | x = 0.15 | -1184184014 | [7 empty] | x=0.15 | 19 K |  |  | body | paragraph | 692e5aa456 | Extended superconducting dome of electron-doped cuprates after protect annealing revealed by ARPES |  | C Lin, T Adachi, M Horio, T Ohgi, M A Baqiya, T Kawamata, H Sato, T Sumura, K Koshiishi, S Nakata, G Shibata, K Hagiwara, M Suzuki, K Ono, K Horiba, H Kumigashira, S Ideta, K Tanaka, Y Koike, A Fujimori |  |  | 2021
61ba9f9f20fc3eae4bc513c5 | 0.1 | -1357367762 | [8 empty] | 27 K |  |  | body | figure | 692e5aa456 | Extended superconducting dome of electron-doped cuprates after protect annealing revealed by ARPES |  | C Lin, T Adachi, M Horio, T Ohgi, M A Baqiya, T Kawamata, H Sato, T Sumura, K Koshiishi, S Nakata, G Shibata, K Hagiwara, M Suzuki, K Ono, K Horiba, H Kumigashira, S Ideta, K Tanaka, Y Koike, A Fujimori |  |  | 2021
61ba9f9f20fc3eae4bc513c6 | PLCCO with x = 0.15 | 1019791096 | PLCCO | [6 empty] | x=0.15 | 19 K |  |  | body | paragraph | 692e5aa456 | Extended superconducting dome of electron-doped cuprates after protect annealing revealed by ARPES |  | C Lin, T Adachi, M Horio, T Ohgi, M A Baqiya, T Kawamata, H Sato, T Sumura, K Koshiishi, S Nakata, G Shibata, K Hagiwara, M Suzuki, K Ono, K Horiba, H Kumigashira, S Ideta, K Tanaka, Y Koike, A Fujimori |  |  | 2021
61ba9f9f20fc3eae4bc513c7 | PLCCO samples with x = 0.02 | 1227173561 | PLCCO | [6 empty] | x=0.02 | 24 K |  |  | body | figure | 692e5aa456 | Extended superconducting dome of electron-doped cuprates after protect annealing revealed by ARPES |  | C Lin, T Adachi, M Horio, T Ohgi, M A Baqiya, T Kawamata, H Sato, T Sumura, K Koshiishi, S Nakata, G Shibata, K Hagiwara, M Suzuki, K Ono, K Horiba, H Kumigashira, S Ideta, K Tanaka, Y Koike, A Fujimori |  |  | 2021
61ba9f9f20fc3eae4bc513c8 | single crystals of Pr 1.3-x La 0.7 Ce x CuO 4-Î´ (x = 0.10, 0.15) | -378802856 |  | Pr 1.3-x La 0.7 Ce x CuO 4-Î´ |  | single crystals | Alloys |  |  | x=0.10, 0.15 | 16 K |  |  | body | figure | 692e5aa456 | Extended superconducting dome of electron-doped cuprates after protect annealing revealed by ARPES |  | C Lin, T Adachi, M Horio, T Ohgi, M A Baqiya, T Kawamata, H Sato, T Sumura, K Koshiishi, S Nakata, G Shibata, K Hagiwara, M Suzuki, K Ono, K Horiba, H Kumigashira, S Ideta, K Tanaka, Y Koike, A Fujimori |  |  | 2021
61ba9f9f61d1c9d20fc5138a | La 1.91 Sr 0.09 CuO 4 | -2095986045 |  | La 1.91 Sr 0.09 CuO 4 |  |  | Oxides, Cuprates |  |  |  | 284 K |  |  | body | figure | c924bd30ce | An effect of the uniaxial strain on the temperature of Boseâ€“Einstein condensation of the intersite bipolarons | 10.1016/j.physc.2010.12.008 | B Ya Yavidov | Elsevier BV | Physica C: Superconductivity | 2013
61ba9f9f61d1c9d20fc5138b | LSCO thin films grown on LSAO (STO) substrate | -287995162 | LSCO |  |  | thin films |  |  | LSAO |  | 29 K |  |  | body | paragraph | c924bd30ce | An effect of the uniaxial strain on the temperature of Boseâ€“Einstein condensation of the intersite bipolarons | 10.1016/j.physc.2010.12.008 | B Ya Yavidov | Elsevier BV | Physica C: Superconductivity | 2013
61ba9f9f61d1c9d20fc5138c | LSCO thin films grown on LSAO (STO) substrate |  | STO) substrate |  |  | thin films |  |  | LSAO |  | 29 K |  |  | body | paragraph | c924bd30ce | An effect of the uniaxial strain on the temperature of Boseâ€“Einstein condensation of the intersite bipolarons | 10.1016/j.physc.2010.12.008 | B Ya Yavidov | Elsevier BV | Physica C: Superconductivity | 2013
61ba9f9f61d1c9d20fc5138d | HgBa 2 Ca 2 Cu 3 O 8+x | -712237624 |  | HgBa 2 Ca 2 Cu 3 O 8+x |  |  | Alloys |  |  |  | 164 K |  |  | body | paragraph | c924bd30ce | An effect of the uniaxial strain on the temperature of Boseâ€“Einstein condensation of the intersite bipolarons | 10.1016/j.physc.2010.12.008 | B Ya Yavidov | Elsevier BV | Physica C: Superconductivity | 2013
61ba9f9f61d1c9d20fc5138e | LSAO substrate | 1331533320 | LSAO | [7 empty] | 49 K |  |  | body | paragraph | c924bd30ce | An effect of the uniaxial strain on the temperature of Boseâ€“Einstein condensation of the intersite bipolarons | 10.1016/j.physc.2010.12.008 | B Ya Yavidov | Elsevier BV | Physica C: Superconductivity | 2013
61ba9f9f61d1c9d20fc5138f | La 1.9 Sr 0.1 CuO 4 film | -1503974755 |  | La 1.9 Sr 0.1 CuO 4 |  | film | Oxides, Cuprates |  |  |  | 49 K |  |  | body | paragraph | c924bd30ce | An effect of the uniaxial strain on the temperature of Boseâ€“Einstein condensation of the intersite bipolarons | 10.1016/j.physc.2010.12.008 | B Ya Yavidov | Elsevier BV | Physica C: Superconductivity | 2013
61ba9f9f61d1c9d20fc51390 | LSCO film | 829638003 | LSCO |  |  | film |  |  |  |  | 29 K |  |  | body | paragraph | c924bd30ce | An effect of the uniaxial strain on the temperature of Boseâ€“Einstein condensation of the intersite bipolarons | 10.1016/j.physc.2010.12.008 | B Ya Yavidov | Elsevier BV | Physica C: Superconductivity | 2013
61ba9f9f61d1c9d20fc51391 | La 1.9 Sr 0.1 CuO 4 | -1701893506 |  | La 1.9 Sr 0.1 CuO 4 |  |  | Oxides, Cuprates |  |  |  | 25 K |  |  | body | figure | c924bd30ce | An effect of the uniaxial strain on the temperature of Boseâ€“Einstein condensation of the intersite bipolarons | 10.1016/j.physc.2010.12.008 | B Ya Yavidov | Elsevier BV | Physica C: Superconductivity | 2013
61ba9f9f61d1c9d20fc51392 | La 1.9 Sr 0.1 CuO 4 | -1782765220 |  | La 1.9 Sr 0.1 CuO 4 |  |  | Oxides, Cuprates |  |  |  | 25 K |  |  | body | paragraph | c924bd30ce | An effect of the uniaxial strain on the temperature of Boseâ€“Einstein condensation of the intersite bipolarons | 10.1016/j.physc.2010.12.008 | B Ya Yavidov | Elsevier BV | Physica C: Superconductivity | 2013
61ba9f9f61d1c9d20fc51393 | LSAO substrate | 1190965695 | LSAO | [7 empty] | 44 K |  | ambient pres | body | paragraph | c924bd30ce | An effect of the uniaxial strain on the temperature of Boseâ€“Einstein condensation of the intersite bipolarons | 10.1016/j.physc.2010.12.008 | B Ya Yavidov | Elsevier BV | Physica C: Superconductivity | 2013
61ba9f9f783c1e8128c51445 | Nd 4f -Co 3 | 1763583479 |  | Nd 4f -Co 3 |  |  | Alloys |  |  |  | 5.4K |  |  | body | figure | 237eb1d701 | Intriguing complex magnetism of Co in RECoAsO (RE=La, Nd, and Sm) | 10.1063/1.3551743 | Anand Pal, M Tropeano, S D Kaushik, Mushahid Hussain, Hari Kishan, V P S Awana | AIP Publishing | Journal of Applied Physics | 2011
61ba9f9f783c1e8128c51446 | Sm 4f -Co 3 | -1484706145 |  | Sm 4f -Co 3 |  |  | Alloys |  |  |  | 20K |  |  | body | figure | 237eb1d701 | Intriguing complex magnetism of Co in RECoAsO (RE=La, Nd, and Sm) | 10.1063/1.3551743 | Anand Pal, M Tropeano, S D Kaushik, Mushahid Hussain, Hari Kishan, V P S Awana | AIP Publishing | Journal of Applied Physics | 2011
61ba9f9f783c1e8128c51447 | Sm/Nd-CoAsO | 543449545 |  | Sm/Nd-CoAsO |  |  | Alloys |  |  |  | 80K |  |  | body | figure | 237eb1d701 | Intriguing complex magnetism of Co in RECoAsO (RE=La, Nd, and Sm) | 10.1063/1.3551743 | Anand Pal, M Tropeano, S D Kaushik, Mushahid Hussain, Hari Kishan, V P S Awana | AIP Publishing | Journal of Applied Physics | 2011
61ba9f9f783c1e8128c51448 | LaCoAsO | 1363358975 |  | LaCoAsO |  |  | Oxides, Pnictides |  |  |  | 80K |  |  | body | figure | 237eb1d701 | Intriguing complex magnetism of Co in RECoAsO (RE=La, Nd, and Sm) | 10.1063/1.3551743 | Anand Pal, M Tropeano, S D Kaushik, Mushahid Hussain, Hari Kishan, V P S Awana | AIP Publishing | Journal of Applied Physics | 2011
61ba9f9f8452d931a5c51379 | Ba(Fe 0.950 Ni 0.050 ) 2 As 2 ('Ni050' | -316404565 |  | Ba(Fe 0.950 Ni 0.050 ) 2 As 2 ('Ni050' |  |  | Alloys |  |  |  | 20 K |  |  | body | paragraph | 55d7604290 | Spin dynamics near a putative antiferromagnetic quantum critical point in Cu-substitutedBaFe2As2and its relation to high-temperature superconductivity | 10.1103/physrevb.92.214404 | M G Kim, M Wang, G S Tucker, P N Valdivia, D L Abernathy, Songxue Chi, A D Christianson, A A Aczel, T Hong, T W Heitmann, S Ran, P C Canfield, E D Bourret-Courchesne, A Kreyssig, D H Lee, A I Goldman, R J Mcqueeney, R J Birgeneau | American Physical Society (APS) | Physical Review B | 2015
61ba9f9fd52116ffe1c51376 | CaC 6 | 1256782189 |  | CaC 6 |  |  | Carbides |  |  |  | 11.6 K |  |  | header | abstract | 4e1393dd3e | Anisotropic Electron-Phonon Coupling and Dynamical Nesting on the Graphene Sheets in SuperconductingCaC6using Angle-Resolved Photoemission Spectroscopy | 10.1103/physrevlett.102.107007 | T Valla, J Camacho, Z-H Pan, A V Fedorov, A C Walters, C A Howard, M Ellerby | American Physical Society (APS) | Physical Review Letters | 2009
61ba9fa07ecf8b73e6c51381 | MgB2 | -39513638 |  | MgB2 |  |  | Alloys, Borides |  |  |  | 39 K |  |  | header | abstract | 3577e8e3c6 | Theory for phonon-induced superconductivity inMgB2 | 10.1103/physrevb.65.132518 | C Joas, I Eremin, D Manske, K H Bennemann | American Physical Society (APS) | Physical Review B | 2001
61ba9fa07ecf8b73e6c51382 | MgB 2 | 1455911068 |  | MgB 2 |  |  | Alloys, Borides |  |  |  | 39K |  |  | body | paragraph | 3577e8e3c6 | Theory for phonon-induced superconductivity inMgB2 | 10.1103/physrevb.65.132518 | C Joas, I Eremin, D Manske, K H Bennemann | American Physical Society (APS) | Physical Review B | 2001
61ba9fa085fc223534c512e6 | x=0.5% | 625403567 | [7 empty] | x=0.5% | 2.3 K |  |  | body | paragraph | abe1cb2122 | Local structure and site occupancy of Cd and Hg substitutions inCeTIn5(T=Co, Rh, and Ir) | 10.1103/physrevb.79.144519 | C H Booth, E D Bauer, A D Bianchi, F Ronning, J D Thompson, J L Sarrao, Jung Young Cho, Julia Y Chan, C Capan, Z Fisk | American Physical Society (APS) | Physical Review B | 2009
61ba9fa085fc223534c512e7 | pure CeCoIn 5 | 1274570238 |  | CeCoIn 5 | pure |  | Alloys |  |  |  | 2.3 K |  |  | body | paragraph | abe1cb2122 | Local structure and site occupancy of Cd and Hg substitutions inCeTIn5(T=Co, Rh, and Ir) | 10.1103/physrevb.79.144519 | C H Booth, E D Bauer, A D Bianchi, F Ronning, J D Thompson, J L Sarrao, Jung Young Cho, Julia Y Chan, C Capan, Z Fisk | American Physical Society (APS) | Physical Review B | 2009
61ba9fa05ad933a7cac512f6 | x = 1 | 1128078528 | [7 empty] | x=1 | 90 K |  |  | body | paragraph | 7603058990 | Carrier relaxation, pseudogap, and superconducting gap in high-Tccuprates: A Raman scattering study | 10.1103/physrevb.61.9752 | M Opel, R Nemetschek, C Hoffmann, R Philipp, P F MÃ¼ller, R Hackl, I TÃ¼ttÅ‘, A Erb, B Revaz, E Walker, H Berger, L ForrÃ³ | American Physical Society (APS) | Physical Review B | 2014
61ba9fa05ad933a7cac512f7 | Bi2212 | -1799321110 | Bi2212 | Bi2212Bi2212 | [6 empty] | 92 K |  |  | body | paragraph | 7603058990 | Carrier relaxation, pseudogap, and superconducting gap in high-Tccuprates: A Raman scattering study | 10.1103/physrevb.61.9752 | M Opel, R Nemetschek, C Hoffmann, R Philipp, P F MÃ¼ller, R Hackl, I TÃ¼ttÅ‘, A Erb, B Revaz, E Walker, H Berger, L ForrÃ³ | American Physical Society (APS) | Physical Review B | 2014
61ba9fa0e4552e90a8c5133a | Co-doped 122 | 1787188441 | doped 122 |  | Co | [5 empty] | 18 K |  |  | body | paragraph | a12f47c0a8 | New Fe-based superconductors: properties relevant for applications | 10.1088/0953-2048/23/3/034003 | M Putti, I Pallecchi, E Bellingeri, M R Cimberle, M Tropeano, C Ferdeghini, A Palenzona, C Tarantini, A Yamamoto, J Jiang, J Jaroszynski, F Kametani, D Abraimov, A Polyanskii, J D Weiss, E E Hellstrom, A Gurevich, D C Larbalestier, R Jin, B C Sales, A S Sefat, M A Mcguire, D Mandrus, P Cheng, Y Jia, H H Wen, S Lee, C B Eom | IOP Publishing | Superconductor Science and Technology | 2010
61ba9fa0e4552e90a8c5133b | Co-doped 122 | 1787188441 | doped 122 |  | Co | [5 empty] | 22 K |  |  | body | paragraph | a12f47c0a8 | New Fe-based superconductors: properties relevant for applications | 10.1088/0953-2048/23/3/034003 | M Putti, I Pallecchi, E Bellingeri, M R Cimberle, M Tropeano, C Ferdeghini, A Palenzona, C Tarantini, A Yamamoto, J Jiang, J Jaroszynski, F Kametani, D Abraimov, A Polyanskii, J D Weiss, E E Hellstrom, A Gurevich, D C Larbalestier, R Jin, B C Sales, A S Sefat, M A Mcguire, D Mandrus, P Cheng, Y Jia, H H Wen, S Lee, C B Eom | IOP Publishing | Superconductor Science and Technology | 2010
61ba9fa0e4552e90a8c5133c | Ba(Fe 0.9 Co 0.1 ) 2 As 2 (Ba-122) | 1715263142 | Ba-122 | Ba(Fe 0.9 Co 0.1 ) 2 As 2 |  |  | Iron-pnictides, Pnictides |  |  |  | 22 |  |  | body | paragraph | a12f47c0a8 | New Fe-based superconductors: properties relevant for applications | 10.1088/0953-2048/23/3/034003 | M Putti, I Pallecchi, E Bellingeri, M R Cimberle, M Tropeano, C Ferdeghini, A Palenzona, C Tarantini, A Yamamoto, J Jiang, J Jaroszynski, F Kametani, D Abraimov, A Polyanskii, J D Weiss, E E Hellstrom, A Gurevich, D C Larbalestier, R Jin, B C Sales, A S Sefat, M A Mcguire, D Mandrus, P Cheng, Y Jia, H H Wen, S Lee, C B Eom | IOP Publishing | Superconductor Science and Technology | 2010
61ba9fa0e4552e90a8c5133d | FeSe 0.5 Te 0.5 (Fe-11) | -106777251 |  | FeSe 0.5 Te 0.5 (Fe-11 |  |  | Alloys |  |  |  | 14.5 K | resistivity |  | body | paragraph | a12f47c0a8 | New Fe-based superconductors: properties relevant for applications | 10.1088/0953-2048/23/3/034003 | M Putti, I Pallecchi, E Bellingeri, M R Cimberle, M Tropeano, C Ferdeghini, A Palenzona, C Tarantini, A Yamamoto, J Jiang, J Jaroszynski, F Kametani, D Abraimov, A Polyanskii, J D Weiss, E E Hellstrom, A Gurevich, D C Larbalestier, R Jin, B C Sales, A S Sefat, M A Mcguire, D Mandrus, P Cheng, Y Jia, H H Wen, S Lee, C B Eom | IOP Publishing | Superconductor Science and Technology | 2010
61ba9fa0e4552e90a8c5133e | 1111 single crystals | 1660227313 | 1111 |  |  | single crystals |  |  |  |  | 14.5 K |  |  | body | paragraph | a12f47c0a8 | New Fe-based superconductors: properties relevant for applications | 10.1088/0953-2048/23/3/034003 | M Putti, I Pallecchi, E Bellingeri, M R Cimberle, M Tropeano, C Ferdeghini, A Palenzona, C Tarantini, A Yamamoto, J Jiang, J Jaroszynski, F Kametani, D Abraimov, A Polyanskii, J D Weiss, E E Hellstrom, A Gurevich, D C Larbalestier, R Jin, B C Sales, A S Sefat, M A Mcguire, D Mandrus, P Cheng, Y Jia, H H Wen, S Lee, C B Eom | IOP Publishing | Superconductor Science and Technology | 2010
61ba9fa0e4552e90a8c5133f | Ba(Fe,Co) 2 As 2 | -649989591 |  | Ba(Fe,Co) 2 As 2 |  |  | Alloys |  |  |  | 5 K |  |  | body | paragraph | a12f47c0a8 | New Fe-based superconductors: properties relevant for applications | 10.1088/0953-2048/23/3/034003 | M Putti, I Pallecchi, E Bellingeri, M R Cimberle, M Tropeano, C Ferdeghini, A Palenzona, C Tarantini, A Yamamoto, J Jiang, J Jaroszynski, F Kametani, D Abraimov, A Polyanskii, J D Weiss, E E Hellstrom, A Gurevich, D C Larbalestier, R Jin, B C Sales, A S Sefat, M A Mcguire, D Mandrus, P Cheng, Y Jia, H H Wen, S Lee, C B Eom | IOP Publishing | Superconductor Science and Technology | 2010
61ba9fa0e4552e90a8c51340 | tellurium doped FeTe 0.61 Se 0.39 crystals | 480354564 |  | FeTe 0.61 Se 0.39 | tellurium doped | crystals | Iron-chalcogenides, Chalcogenides |  |  |  | 14 K |  |  | body | paragraph | a12f47c0a8 | New Fe-based superconductors: properties relevant for applications | 10.1088/0953-2048/23/3/034003 | M Putti, I Pallecchi, E Bellingeri, M R Cimberle, M Tropeano, C Ferdeghini, A Palenzona, C Tarantini, A Yamamoto, J Jiang, J Jaroszynski, F Kametani, D Abraimov, A Polyanskii, J D Weiss, E E Hellstrom, A Gurevich, D C Larbalestier, R Jin, B C Sales, A S Sefat, M A Mcguire, D Mandrus, P Cheng, Y Jia, H H Wen, S Lee, C B Eom | IOP Publishing | Superconductor Science and Technology | 2010
61ba9fa0e4552e90a8c51341 | NdFeAsO 0.7 F 0.3 (Nd-1111 | 1973187047 | Nd-1111 | NdFeAsO 0.7 F 0.3 |  |  | Iron-pnictides, Pnictides, Oxides, Fluorides |  |  |  | 47.4 |  |  | body | paragraph | a12f47c0a8 | New Fe-based superconductors: properties relevant for applications | 10.1088/0953-2048/23/3/034003 | M Putti, I Pallecchi, E Bellingeri, M R Cimberle, M Tropeano, C Ferdeghini, A Palenzona, C Tarantini, A Yamamoto, J Jiang, J Jaroszynski, F Kametani, D Abraimov, A Polyanskii, J D Weiss, E E Hellstrom, A Gurevich, D C Larbalestier, R Jin, B C Sales, A S Sefat, M A Mcguire, D Mandrus, P Cheng, Y Jia, H H Wen, S Lee, C B Eom | IOP Publishing | Superconductor Science and Technology | 2010
61ba9fa0e4552e90a8c51342 | FeSe 0.5 Te 0.5 | 1908718776 |  | FeSe 0.5 Te 0.5 |  |  | Iron-chalcogenides, Chalcogenides |  |  |  | 18 K |  |  | body | paragraph | a12f47c0a8 | New Fe-based superconductors: properties relevant for applications | 10.1088/0953-2048/23/3/034003 | M Putti, I Pallecchi, E Bellingeri, M R Cimberle, M Tropeano, C Ferdeghini, A Palenzona, C Tarantini, A Yamamoto, J Jiang, J Jaroszynski, F Kametani, D Abraimov, A Polyanskii, J D Weiss, E E Hellstrom, A Gurevich, D C Larbalestier, R Jin, B C Sales, A S Sefat, M A Mcguire, D Mandrus, P Cheng, Y Jia, H H Wen, S Lee, C B Eom | IOP Publishing | Superconductor Science and Technology | 2010
61ba9fa0e4552e90a8c51343 | Nb 3 Sn | 509129568 |  | Nb 3 Sn |  |  | Alloys |  |  |  | 18 K |  |  | body | paragraph | a12f47c0a8 | New Fe-based superconductors: properties relevant for applications | 10.1088/0953-2048/23/3/034003 | M Putti, I Pallecchi, E Bellingeri, M R Cimberle, M Tropeano, C Ferdeghini, A Palenzona, C Tarantini, A Yamamoto, J Jiang, J Jaroszynski, F Kametani, D Abraimov, A Polyanskii, J D Weiss, E E Hellstrom, A Gurevich, D C Larbalestier, R Jin, B C Sales, A S Sefat, M A Mcguire, D Mandrus, P Cheng, Y Jia, H H Wen, S Lee, C B Eom | IOP Publishing | Superconductor Science and Technology | 2010
61ba9fa0e4552e90a8c51344 | (Ba,K)Fe 2 As 2 single crystals | -336721920 |  | (Ba,K)Fe 2 As 2 |  | single crystals | Alloys |  |  |  | 5 K |  |  | body | paragraph | a12f47c0a8 | New Fe-based superconductors: properties relevant for applications | 10.1088/0953-2048/23/3/034003 | M Putti, I Pallecchi, E Bellingeri, M R Cimberle, M Tropeano, C Ferdeghini, A Palenzona, C Tarantini, A Yamamoto, J Jiang, J Jaroszynski, F Kametani, D Abraimov, A Polyanskii, J D Weiss, E E Hellstrom, A Gurevich, D C Larbalestier, R Jin, B C Sales, A S Sefat, M A Mcguire, D Mandrus, P Cheng, Y Jia, H H Wen, S Lee, C B Eom | IOP Publishing | Superconductor Science and Technology | 2010
61ba9fa0e4552e90a8c51345 | LaFeAs(O,F) | -1481952782 |  | LaFeAs(O,F |  |  | Alloys |  |  |  | 26 K |  |  | body | paragraph | a12f47c0a8 | New Fe-based superconductors: properties relevant for applications | 10.1088/0953-2048/23/3/034003 | M Putti, I Pallecchi, E Bellingeri, M R Cimberle, M Tropeano, C Ferdeghini, A Palenzona, C Tarantini, A Yamamoto, J Jiang, J Jaroszynski, F Kametani, D Abraimov, A Polyanskii, J D Weiss, E E Hellstrom, A Gurevich, D C Larbalestier, R Jin, B C Sales, A S Sefat, M A Mcguire, D Mandrus, P Cheng, Y Jia, H H Wen, S Lee, C B Eom | IOP Publishing | Superconductor Science and Technology | 2010
61ba9fa0e4552e90a8c51346 | Ba(Fe 0.9 Co 0.1 ) 2 As 2 | 871258039 |  | Ba(Fe 0.9 Co 0.1 ) 2 As 2 |  |  | Iron-pnictides, Pnictides |  |  |  | 23 K |  |  | body | paragraph | a12f47c0a8 | New Fe-based superconductors: properties relevant for applications | 10.1088/0953-2048/23/3/034003 | M Putti, I Pallecchi, E Bellingeri, M R Cimberle, M Tropeano, C Ferdeghini, A Palenzona, C Tarantini, A Yamamoto, J Jiang, J Jaroszynski, F Kametani, D Abraimov, A Polyanskii, J D Weiss, E E Hellstrom, A Gurevich, D C Larbalestier, R Jin, B C Sales, A S Sefat, M A Mcguire, D Mandrus, P Cheng, Y Jia, H H Wen, S Lee, C B Eom | IOP Publishing | Superconductor Science and Technology | 2010
61ba9fa0e4552e90a8c51347 | Sm 2 | 916254933 |  | Sm 2 |  |  | Alloys |  |  |  | 55 K |  |  | body | paragraph | a12f47c0a8 | New Fe-based superconductors: properties relevant for applications | 10.1088/0953-2048/23/3/034003 | M Putti, I Pallecchi, E Bellingeri, M R Cimberle, M Tropeano, C Ferdeghini, A Palenzona, C Tarantini, A Yamamoto, J Jiang, J Jaroszynski, F Kametani, D Abraimov, A Polyanskii, J D Weiss, E E Hellstrom, A Gurevich, D C Larbalestier, R Jin, B C Sales, A S Sefat, M A Mcguire, D Mandrus, P Cheng, Y Jia, H H Wen, S Lee, C B Eom | IOP Publishing | Superconductor Science and Technology | 2010
61ba9fa0fa2141a3e5c51316 | (Li 1âˆ’x Fe x )OHFeSe films | 109324664 |  | (Li 1âˆ’x Fe x )OHFeSe |  | films | Hydrides, Iron-chalcogenides, Chalcogenides, Oxides |  |  |  | 42 K |  |  | body | figure | 70ce73c827 | Raman Study of Cooper Pairing Instabilities in (Li 1âˆ’x Fe x )OHFeSe |  | G He, D Li, D Jost, A Baum, P P Shen, X L Dong, Z X Zhao, R Hackl |  |  | 2020
61ba9fa0fa2141a3e5c51317 | single-crystalline (Li 1âˆ’x Fe x )OHFeSe thin films | 1489537850 |  | (Li 1âˆ’x Fe x )OHFeSe |  | single-crystalline, thin films | Hydrides, Iron-chalcogenides, Chalcogenides, Oxides |  |  |  | 42 K |  |  | body | paragraph | 70ce73c827 | Raman Study of Cooper Pairing Instabilities in (Li 1âˆ’x Fe x )OHFeSe |  | G He, D Li, D Jost, A Baum, P P Shen, X L Dong, Z X Zhao, R Hackl |  |  | 2020
61ba9fa00cb3d3a5e6c512fa | (BEDT-TTF) 2 M Hg(SCN) 4 | -289857970 |  | (BEDT-TTF) 2 M Hg(SCN) 4 |  |  | Alloys |  |  |  | 1 K |  |  | body | paragraph | aa1c4e3d39 | Proximity of the Layered Organic ConductorsÎ±âˆ’(BEDTâˆ’TTF)2MHg(SCN)4(M=K,NH4)to a Charge-Ordering Transition | 10.1103/physrevlett.90.167002 | M Dressel, N Drichko, J Schlueter, J Merino | American Physical Society (APS) | Physical Review Letters | 2002
61ba9fa15cc438644dc51351 | oxygen doped La 2 CuO 4+y (y = 0.12) | 1121555467 |  | La 2 CuO 4+y | oxygen doped |  | Alloys |  |  | y=0.12 | 41 K | coil resistivity |  | body | paragraph | 4fe6c74151 | Dislocations as a boundary between charge density wave and oxygen rich phases in a cuprate high temperature superconductor | 10.1088/1361-6668/aa5732 | Nicola Poccia, Alessandro Ricci, Gaetano Campi, Antonio Bianconi | IOP Publishing | Superconductor Science and Technology | 2016
61ba9fa1c0bff55f4cc51357 | Bi-2212 | -2064313099 | Bi-2212 | [7 empty] | 94 K |  |  | body | paragraph | 8070ef3cc2 | Doping Dependence of Phase Coherence Between Superconducting Bi2Sr2CaCu2 O 8+Î´ Grains | 10.1007/s10948-014-2922-4 | G C Kim, M Cheon, Y C Kim | Springer Science and Business Media LLC | Journal of Superconductivity and Novel Magnetism | 2014
61ba9fa17c13e4f711c5132c | PbBi films | -1596102635 |  | PbBi |  | films | Alloys |  |  |  | 1K | resistance |  | body | paragraph | e8d866e9d4 | An Inhomogeneous Josephson Phase Near the (Super) Conductor-Insulator Transition |  | Jiufeng Tu, M Strongin
61ba9fa17b1a7abb24c5133d | y = 6.6 | -484753578 | [7 empty] | y=6.6 | 62.7 K |  |  | body | paragraph | 8a505811cb | Electrodynamics of the nodal metal state in weakly doped high-Tccuprates | 10.1103/physrevb.72.054529 | Y S Lee, Kouji Segawa, Z Q Li, W J Padilla, M Dumm, S V Dordevic, C C Homes, Yoichi Ando, D N Basov | American Physical Society (APS) | Physical Review B | 2008
61ba9fa17b1a7abb24c5133e | y = 6.6 YBCO crystal | -1296405662 | YBCO |  |  | crystal |  |  |  | y=6.6 | 62.7 K |  |  | body | paragraph | 8a505811cb | Electrodynamics of the nodal metal state in weakly doped high-Tccuprates | 10.1103/physrevb.72.054529 | Y S Lee, Kouji Segawa, Z Q Li, W J Padilla, M Dumm, S V Dordevic, C C Homes, Yoichi Ando, D N Basov | American Physical Society (APS) | Physical Review B | 2008
61ba9fa17b1a7abb24c5133f | y = 6.65 and 6.75 | -1002766376 | [7 empty] | y=6.65, 6.75 | 10 K |  |  | body | figure | 8a505811cb | Electrodynamics of the nodal metal state in weakly doped high-Tccuprates | 10.1103/physrevb.72.054529 | Y S Lee, Kouji Segawa, Z Q Li, W J Padilla, M Dumm, S V Dordevic, C C Homes, Yoichi Ando, D N Basov | American Physical Society (APS) | Physical Review B | 2008
61ba9fa1783c1e8128c51449 | Bi 2 Sr 2 CaCu 2 O 8+Î´ crystals | 443395859 |  | Bi 2 Sr 2 CaCu 2 O 8+Î´ |  | crystals | Alloys |  |  |  | 89 K |  |  | body | paragraph | 8ff517ce61 | Geometrical Confinement Effects in Layered Mesoscopic Vortex Matter | 10.1007/s10909-014-1218-1 | N R Cejas Bolecek, M I Dolz, A Kolton, H Pastoriza, C J Van Der Beek, M Konczykowski, M Menghini, G Nieva, Y Fasano | Springer Science and Business Media LLC | Journal of Low Temperature Physics | 2014
61ba9fa1a01e2beb09c51376 | Cd 2 Re 2 O 7 | 1669430458 |  | Cd 2 Re 2 O 7 |  |  | Oxides |  |  |  | 1 âˆ¼ 2 K | specific heat |  | body | paragraph | 21a7ee40df | Quasiparticle Excitation in the Superconducting Pyrochlore Cd2Re2O7Probed by Muon Spin Rotation | 10.1143/jpsj.71.709 | Ryosuke Kadono, Wataru Higemoto, Akihiro Koda, Yu Kawasaki, Masashi Hanawa, Zenji Hiroi | Physical Society of Japan | Journal of the Physical Society of Japan | 2001
61ba9fa1a01e2beb09c51377 | Cd 2 Re 2 O 7 | 1704082734 |  | Cd 2 Re 2 O 7 |  |  | Oxides |  |  |  | 0.7 K |  |  | body | paragraph | 21a7ee40df | Quasiparticle Excitation in the Superconducting Pyrochlore Cd2Re2O7Probed by Muon Spin Rotation | 10.1143/jpsj.71.709 | Ryosuke Kadono, Wataru Higemoto, Akihiro Koda, Yu Kawasaki, Masashi Hanawa, Zenji Hiroi | Physical Society of Japan | Journal of the Physical Society of Japan | 2001
61ba9fa112cb23f3dfc51392 | x=0.08 | -469160317 | [7 empty] | x=0.08 | 4.15K |  |  | body | paragraph | a6d5ae0b60 | Possible evidence of a two-gap structure for theCuxTiSe2superconductor | 10.1103/physrevb.81.220505 | Moran Zaberchik, Khanan Chashka, Larisa Patlgan, Ariel Maniv, Chris Baines, Philip King, Amit Kanigel | American Physical Society (APS) | Physical Review B | 2010
61ba9fa112cb23f3dfc51393 | x=0.044 | 1350929111 | [7 empty] | x=0.044 | 1.5K |  |  | body | paragraph | a6d5ae0b60 | Possible evidence of a two-gap structure for theCuxTiSe2superconductor | 10.1103/physrevb.81.220505 | Moran Zaberchik, Khanan Chashka, Larisa Patlgan, Ariel Maniv, Chris Baines, Philip King, Amit Kanigel | American Physical Society (APS) | Physical Review B | 2010
61ba9fa112cb23f3dfc51394 | xâ‰ˆ0.08 | -958613432 | [7 empty] | x=0.08 | 4.17K |  |  | body | paragraph | a6d5ae0b60 | Possible evidence of a two-gap structure for theCuxTiSe2superconductor | 10.1103/physrevb.81.220505 | Moran Zaberchik, Khanan Chashka, Larisa Patlgan, Ariel Maniv, Chris Baines, Philip King, Amit Kanigel | American Physical Society (APS) | Physical Review B | 2010
61ba9fa2e4552e90a8c51348 | YBa 2 Cu 3 O 6.5 | 986881104 |  | YBa 2 Cu 3 O 6.5 |  |  | Oxides, Cuprates |  |  |  | 56 K |  |  | header | abstract | 05b755cc46 |  |  | A V Dooglav, A V Egorov, I R Mukhamedshin, A V Savinkov, H Alloul, J Bobroff, W A Macfarlane, P Mendels, G Collin, N Blanchard, P G Picard |  |  | 1999
61ba9fa24217bb9076c513bb | YBCO/LCMO | 1599649461 | YBCO | [7 empty] | 220 K | magnetization |  | body | paragraph | 09b0d510f0 | Observation of a Three-Dimensional Quasi-Long-Range Electronic |  | Supermodulation In Yba, Cu, Mno, Heterostructures Junfeng He, Padraic Shafer, Thomas R Mion, Vu Thanh Tra, Qing He, J Kong, Y.-D Chuang, W L Yang, M J Graf, J.-Y Lin, Y.-H Chu, E Arenholz, Rui-Hua He |  |  | 2016
61ba9fa24217bb9076c513bc | YBCO/LCMO |  | LCMO | [7 empty] | 220 K | magnetization |  | body | paragraph | 09b0d510f0 | Observation of a Three-Dimensional Quasi-Long-Range Electronic |  | Supermodulation In Yba, Cu, Mno, Heterostructures Junfeng He, Padraic Shafer, Thomas R Mion, Vu Thanh Tra, Qing He, J Kong, Y.-D Chuang, W L Yang, M J Graf, J.-Y Lin, Y.-H Chu, E Arenholz, Rui-Hua He |  |  | 2016
61ba9fa24217bb9076c513bd | Sample #1 | 608510177 |  | Sample #1 |  |  | Alloys |  |  |  | 55 K |  |  | body | paragraph | 09b0d510f0 | Observation of a Three-Dimensional Quasi-Long-Range Electronic |  | Supermodulation In Yba, Cu, Mno, Heterostructures Junfeng He, Padraic Shafer, Thomas R Mion, Vu Thanh Tra, Qing He, J Kong, Y.-D Chuang, W L Yang, M J Graf, J.-Y Lin, Y.-H Chu, E Arenholz, Rui-Hua He |  |  | 2016
61ba9fa24217bb9076c513be | Samples #1 | -1492522457 | [8 empty] | 55 Â±10 K |  |  | body | paragraph | 09b0d510f0 | Observation of a Three-Dimensional Quasi-Long-Range Electronic |  | Supermodulation In Yba, Cu, Mno, Heterostructures Junfeng He, Padraic Shafer, Thomas R Mion, Vu Thanh Tra, Qing He, J Kong, Y.-D Chuang, W L Yang, M J Graf, J.-Y Lin, Y.-H Chu, E Arenholz, Rui-Hua He |  |  | 2016
61ba9fa24217bb9076c513bf | Sample #2 | -1369106234 |  | Sample #2 |  |  | Alloys |  |  |  | 72 Â± 7 K |  |  | body | figure | 09b0d510f0 | Observation of a Three-Dimensional Quasi-Long-Range Electronic |  | Supermodulation In Yba, Cu, Mno, Heterostructures Junfeng He, Padraic Shafer, Thomas R Mion, Vu Thanh Tra, Qing He, J Kong, Y.-D Chuang, W L Yang, M J Graf, J.-Y Lin, Y.-H Chu, E Arenholz, Rui-Hua He |  |  | 2016
61ba9fa24217bb9076c513c0 | Sample #2 | -955140466 |  | Sample #2 |  |  | Alloys |  |  |  | 72 K |  |  | body | paragraph | 09b0d510f0 | Observation of a Three-Dimensional Quasi-Long-Range Electronic |  | Supermodulation In Yba, Cu, Mno, Heterostructures Junfeng He, Padraic Shafer, Thomas R Mion, Vu Thanh Tra, Qing He, J Kong, Y.-D Chuang, W L Yang, M J Graf, J.-Y Lin, Y.-H Chu, E Arenholz, Rui-Hua He |  |  | 2016
61ba9fa24217bb9076c513c1 | YBCO/LCMO | 1380143335 | YBCO | [7 empty] | 55 Â± 10 K | four-probe resistivity |  | body | paragraph | 09b0d510f0 | Observation of a Three-Dimensional Quasi-Long-Range Electronic |  | Supermodulation In Yba, Cu, Mno, Heterostructures Junfeng He, Padraic Shafer, Thomas R Mion, Vu Thanh Tra, Qing He, J Kong, Y.-D Chuang, W L Yang, M J Graf, J.-Y Lin, Y.-H Chu, E Arenholz, Rui-Hua He |  |  | 2016
61ba9fa24217bb9076c513c2 | YBCO/LCMO |  | LCMO | [7 empty] | 55 Â± 10 K | four-probe resistivity |  | body | paragraph | 09b0d510f0 | Observation of a Three-Dimensional Quasi-Long-Range Electronic |  | Supermodulation In Yba, Cu, Mno, Heterostructures Junfeng He, Padraic Shafer, Thomas R Mion, Vu Thanh Tra, Qing He, J Kong, Y.-D Chuang, W L Yang, M J Graf, J.-Y Lin, Y.-H Chu, E Arenholz, Rui-Hua He |  |  | 2016
61ba9fa24217bb9076c513c3 | YBCO | 1252872900 | YBCO | [7 empty] | 55 Â± 10 K | four-probe resistivity |  | body | paragraph | 09b0d510f0 | Observation of a Three-Dimensional Quasi-Long-Range Electronic |  | Supermodulation In Yba, Cu, Mno, Heterostructures Junfeng He, Padraic Shafer, Thomas R Mion, Vu Thanh Tra, Qing He, J Kong, Y.-D Chuang, W L Yang, M J Graf, J.-Y Lin, Y.-H Chu, E Arenholz, Rui-Hua He |  |  | 2016
61ba9fa24217bb9076c513c4 | Sample #1 | 464115383 |  | Sample #1 |  |  | Alloys |  |  |  | 72 Â± 7 K |  |  | body | figure | 09b0d510f0 | Observation of a Three-Dimensional Quasi-Long-Range Electronic |  | Supermodulation In Yba, Cu, Mno, Heterostructures Junfeng He, Padraic Shafer, Thomas R Mion, Vu Thanh Tra, Qing He, J Kong, Y.-D Chuang, W L Yang, M J Graf, J.-Y Lin, Y.-H Chu, E Arenholz, Rui-Hua He |  |  | 2016
61ba9fa24217bb9076c513c5 | 30-nm YBCO thin films | 1463021406 | YBCO |  |  | thin films |  | thin films |  |  | 60 K |  |  | body | paragraph | 09b0d510f0 | Observation of a Three-Dimensional Quasi-Long-Range Electronic |  | Supermodulation In Yba, Cu, Mno, Heterostructures Junfeng He, Padraic Shafer, Thomas R Mion, Vu Thanh Tra, Qing He, J Kong, Y.-D Chuang, W L Yang, M J Graf, J.-Y Lin, Y.-H Chu, E Arenholz, Rui-Hua He |  |  | 2016
61ba9fa24217bb9076c513c6 | #2 | -260097769 |  | #2 |  |  | Alloys |  |  |  | 72 Â±7 K |  |  | body | paragraph | 09b0d510f0 | Observation of a Three-Dimensional Quasi-Long-Range Electronic |  | Supermodulation In Yba, Cu, Mno, Heterostructures Junfeng He, Padraic Shafer, Thomas R Mion, Vu Thanh Tra, Qing He, J Kong, Y.-D Chuang, W L Yang, M J Graf, J.-Y Lin, Y.-H Chu, E Arenholz, Rui-Hua He |  |  | 2016
61ba9fa24217bb9076c513c7 | #2 | -260097769 |  | #2 |  |  | Alloys |  |  |  | 55 Â±10 K |  |  | body | paragraph | 09b0d510f0 | Observation of a Three-Dimensional Quasi-Long-Range Electronic |  | Supermodulation In Yba, Cu, Mno, Heterostructures Junfeng He, Padraic Shafer, Thomas R Mion, Vu Thanh Tra, Qing He, J Kong, Y.-D Chuang, W L Yang, M J Graf, J.-Y Lin, Y.-H Chu, E Arenholz, Rui-Hua He |  |  | 2016
61ba9fa2ab9e3e9324c51379 | Bi 2 Sr 2 CaCu 2 O | 1107187602 |  | Bi 2 Sr 2 CaCu 2 O |  |  | Oxides, Cuprates |  |  |  | 76K |  |  | body | paragraph | 068807f0c6 | 5HDO DQG PDUJLQDO LVRWRSH HIIHFWV LQ FXSUDWH VXSHUFRQGXFWRUV |  | A R Bishop, A Bussmann-Holder, O V Dolgov, A Furrer, H Kamimura, H Keller, R Khasanov, R K Kremer, D Manske, K A MÃ¼ller, A Simon
61ba9fa31b5bc7b48bc513bc | Sample A1 Sample B2 Sample C3 | -1905294717 |  | Sample A1 Sample B2 Sample C3 |  |  | Alloys |  |  |  | 90 K |  |  | annex | paragraph | 73d9f31cd1 | Coexistence of Fermi and Charge-Spin Separated Liquids in High-T c Superconductors |  | Andrew Das Arulsamy |  |  | 2002
61ba9fa31b5bc7b48bc513bd | Sample A1 Sample B2 Sample C3 | -1905294717 |  | Sample A1 Sample B2 Sample C3 |  |  | Alloys |  |  |  | 74 K |  |  | annex | paragraph | 73d9f31cd1 | Coexistence of Fermi and Charge-Spin Separated Liquids in High-T c Superconductors |  | Andrew Das Arulsamy |  |  | 2002
61ba9fa31b5bc7b48bc513be | C3 | 860200656 |  | C3 |  |  | Carbides |  |  |  | 90 K |  |  | body | paragraph | 73d9f31cd1 | Coexistence of Fermi and Charge-Spin Separated Liquids in High-T c Superconductors |  | Andrew Das Arulsamy |  |  | 2002
61ba9fa31b5bc7b48bc513bf | YBa 2 Cu 3 O 7âˆ’Î´ | -766713570 |  | YBa 2 Cu 3 O 7âˆ’Î´ |  |  | Oxides, Cuprates |  |  |  | 90 K |  |  | body | paragraph | 73d9f31cd1 | Coexistence of Fermi and Charge-Spin Separated Liquids in High-T c Superconductors |  | Andrew Das Arulsamy |  |  | 2002
61ba9fa31b5bc7b48bc513c0 | B2 | 74430050 |  | B2 |  |  | Alloys, Borides |  |  |  | 74 K |  |  | annex | paragraph | 73d9f31cd1 | Coexistence of Fermi and Charge-Spin Separated Liquids in High-T c Superconductors |  | Andrew Das Arulsamy |  |  | 2002
61ba9fa31b5bc7b48bc513c1 | B2 | 324778155 |  | B2 |  |  | Alloys, Borides |  |  |  | 90 K |  |  | annex | paragraph | 73d9f31cd1 | Coexistence of Fermi and Charge-Spin Separated Liquids in High-T c Superconductors |  | Andrew Das Arulsamy |  |  | 2002
61ba9fa31b5bc7b48bc513c2 | B2 | 324778155 |  | B2 |  |  | Alloys, Borides |  |  |  | 74 K |  |  | annex | paragraph | 73d9f31cd1 | Coexistence of Fermi and Charge-Spin Separated Liquids in High-T c Superconductors |  | Andrew Das Arulsamy |  |  | 2002
61ba9fa31b5bc7b48bc513c3 | C3 | 586777242 |  | C3 |  |  | Carbides |  |  |  | 60 K |  |  | annex | paragraph | 73d9f31cd1 | Coexistence of Fermi and Charge-Spin Separated Liquids in High-T c Superconductors |  | Andrew Das Arulsamy |  |  | 2002
61ba9fa31b5bc7b48bc513c4 | A1 | -432141331 |  | A1 |  |  | Alloys |  |  |  | 90 K |  |  | annex | paragraph | 73d9f31cd1 | Coexistence of Fermi and Charge-Spin Separated Liquids in High-T c Superconductors |  | Andrew Das Arulsamy |  |  | 2002
61ba9fa3c0bff55f4cc51358 | Î²-Na 0.33 V 2 O 5 | -1730947504 |  | Na 0.33 V 2 O 5 |  |  | Oxides |  |  |  | 8 K |  |  | body | paragraph | 3e6cfc0d50 | Perturbation Theory for a Repulsive Hubbard Model in Quasi-One-Dimensional Superconductors | 10.1143/jpsj.73.815 | Sotaro Sasaki, Hiroaki Ikeda, Kosaku Yamada | Physical Society of Japan | Journal of the Physical Society of Japan | 2004
61ba9fa320fc3eae4bc513ca | Sr 2 RuO 4 | 1601781310 |  | Sr 2 RuO 4 |  |  | Oxides |  |  |  | 1.0-1.5K |  |  | header | abstract | c3a70614fe | Simultaneous recording of two- and four-probe resistive transitions in laser-processed Sr-Ru-O | 10.3103/s1068337207060187 | A M Gulian, V R Nikoghosyan, D Van Vechten, K S Wood | Allerton Press | Journal of Contemporary Physics (Armenian Academy of Sciences) | 2007
61ba9fa320fc3eae4bc513cb | Sr n+1 Ru n O 3n+1 | 834229906 |  | Sr n+1 Ru n O 3n+1 |  |  | Alloys |  |  |  | 150K |  |  | body | paragraph | c3a70614fe | Simultaneous recording of two- and four-probe resistive transitions in laser-processed Sr-Ru-O | 10.3103/s1068337207060187 | A M Gulian, V R Nikoghosyan, D Van Vechten, K S Wood | Allerton Press | Journal of Contemporary Physics (Armenian Academy of Sciences) | 2007
61ba9fa37c13e4f711c5132d | K-doped BaFe 2 As 2 4 | 896078486 |  | BaFe 2 As 2 4 | K |  | Alloys |  |  |  | 38 K |  |  | body | paragraph | c86a84e5fe | Hydrostatic pressure study of the structural phase transitions and superconductivity in single crystals of (Ba 1âˆ’ x K x )Fe 2 As 2 ( x =0 and 0.45) and CaFe 2 As 2 | 10.1016/j.physb.2009.07.117 | M S Torikachvili, S L Budâ€™ko, Ni Ni, P C Canfield | Elsevier BV | Physica B: Condensed Matter | 2013
61ba9fa38452d931a5c5137b | FM Ni | 745954593 |  | Ni |  |  | Alloys |  |  |  | 300-350K |  |  | body | paragraph | e593e02c57 | The exchange coupling and spin waves in metallic magnets: removal of the long-wave approximation | 10.1016/s0304-8853(03)00206-3 | V P Antropov | Elsevier BV | Journal of Magnetism and Magnetic Materials | 2003
61ba9fa407932c08a9c513a3 | x = 0.3 | 571932050 | [7 empty] | x=0.3 | 140 K |  |  | body | paragraph | d3c144391e | Correlated polarons in dissimilar perovskite manganites | 10.1103/physrevb.64.174405 | C S Nelson, M V Zimmermann, Y J Kim, J P Hill, Doon Gibbs, V Kiryukhin, T Y Koo, S-W Cheong, D Casa, B Keimer, Y Tomioka, Y Tokura, T Gog, C T Venkataraman | American Physical Society (APS) | Physical Review B | 2000
61ba9fa4e614176f2ec51347 | W5Si3 | -2048628283 |  | W5Si3 |  |  | Alloys |  |  |  | 2.7 K |  |  | body | paragraph | 499edf61ae | Superconductivity in Hf5Sb3â€“xRux: Are Ru and Sb a Critical Charge-Transfer Pair for Superconductivity? | 10.1021/acs.chemmater.5b01655 | Weiwei Xie, Huixia Luo, Elizabeth M Seibel, Morten B Nielsen, Robert J Cava | American Chemical Society (ACS) | Chemistry of Materials | 2015
61ba9fa40a416aa3d9c51351 | PuRhIn 5 | -947013252 |  | PuRhIn 5 |  |  | Alloys |  |  |  | 1.6 K |  |  | body | paragraph | 1b086362dd | Extended nuclear quadrupole resonance study of the heavy-fermion superconductorPuCoGa5 | 10.1103/physrevb.94.165115 | G Koutroulakis, H Yasuoka, P H Tobash, J N Mitchell, E D Bauer, J D Thompson | American Physical Society (APS) | Physical Review B | 2016
61ba9fa40a416aa3d9c51352 | PuCoGa5 | 1027065999 |  | PuCoGa5 |  |  | Alloys |  |  |  | 18.5 K |  |  | header | abstract | 1b086362dd | Extended nuclear quadrupole resonance study of the heavy-fermion superconductorPuCoGa5 | 10.1103/physrevb.94.165115 | G Koutroulakis, H Yasuoka, P H Tobash, J N Mitchell, E D Bauer, J D Thompson | American Physical Society (APS) | Physical Review B | 2016
61ba9fa40a416aa3d9c51353 | PuCoIn 5 | -428254742 |  | PuCoIn 5 |  |  | Alloys |  |  |  | 2.3 K |  |  | body | paragraph | 1b086362dd | Extended nuclear quadrupole resonance study of the heavy-fermion superconductorPuCoGa5 | 10.1103/physrevb.94.165115 | G Koutroulakis, H Yasuoka, P H Tobash, J N Mitchell, E D Bauer, J D Thompson | American Physical Society (APS) | Physical Review B | 2016
61ba9fa40a416aa3d9c51354 | PuCoIn 5 | -561117524 |  | PuCoIn 5 |  |  | Alloys |  |  |  | 2.3 K |  |  | body | figure | 1b086362dd | Extended nuclear quadrupole resonance study of the heavy-fermion superconductorPuCoGa5 | 10.1103/physrevb.94.165115 | G Koutroulakis, H Yasuoka, P H Tobash, J N Mitchell, E D Bauer, J D Thompson | American Physical Society (APS) | Physical Review B | 2016
61ba9fa40a416aa3d9c51355 | PuRhGa 5 | -1673893987 |  | PuRhGa 5 |  |  | Alloys |  |  |  | 8.7 K |  |  | body | paragraph | 1b086362dd | Extended nuclear quadrupole resonance study of the heavy-fermion superconductorPuCoGa5 | 10.1103/physrevb.94.165115 | G Koutroulakis, H Yasuoka, P H Tobash, J N Mitchell, E D Bauer, J D Thompson | American Physical Society (APS) | Physical Review B | 2016
61ba9fa40a416aa3d9c51356 | PuRhGa 5 | -1673893987 |  | PuRhGa 5 |  |  | Alloys |  |  |  | 2.3 K |  |  | body | paragraph | 1b086362dd | Extended nuclear quadrupole resonance study of the heavy-fermion superconductorPuCoGa5 | 10.1103/physrevb.94.165115 | G Koutroulakis, H Yasuoka, P H Tobash, J N Mitchell, E D Bauer, J D Thompson | American Physical Society (APS) | Physical Review B | 2016
61ba9fa52227d4ac07c51320 | oxygen-disordered 2 Cu 3 O 6.67 | -1015187345 |  | Cu 3 O 6.67 | oxygen |  | Oxides, Cuprates |  |  |  | 65.5 K |  |  | body | paragraph | 7db10351c6 | Diamagnetism and density-wave order in the pseudogap regime ofYBa2Cu3O6+x | 10.1103/physrevb.90.094515 | Lauren E Hayward, Andrew J Achkar, David G Hawthorn, Roger G Melko, Subir Sachdev | American Physical Society (APS) | Physical Review B | 2014
61ba9fa52227d4ac07c51321 | underdoped YBa 2 Cu 3 O 6.5 | 543362519 |  | YBa 2 Cu 3 O 6.5 | underdoped |  | Oxides, Cuprates |  |  |  | 57 K |  |  | body | paragraph | 7db10351c6 | Diamagnetism and density-wave order in the pseudogap regime ofYBa2Cu3O6+x | 10.1103/physrevb.90.094515 | Lauren E Hayward, Andrew J Achkar, David G Hawthorn, Roger G Melko, Subir Sachdev | American Physical Society (APS) | Physical Review B | 2014
61ba9fa511af647618c51329 | PbTiO 3 | 337051553 |  | PbTiO 3 |  |  | Oxides |  |  |  | 673 K |  |  | body | figure | 40033e72c9 | Neutron Diffraction Study of the Irreversible R-M A -M C Phase Transition in Single |  | Crystal Pb, Nb, Ti, Kenji Ohwada, Kazuma Hirota, Paul W Rehrig, Peter M Gehring, Beatriz Noheda, Yasuhiko Fujii, Seung-Eek Eaglepark, Gen Shirane |  |  | 2001
61ba9fa511af647618c5132a | relaxor Pb(Zn 1/3 Nb 2/3 )O 3 | 272405894 |  | Pb(Zn 1/3 Nb 2/3 )O 3 |  |  | Alloys |  |  |  | 673 K |  |  | body | figure | 40033e72c9 | Neutron Diffraction Study of the Irreversible R-M A -M C Phase Transition in Single |  | Crystal Pb, Nb, Ti, Kenji Ohwada, Kazuma Hirota, Paul W Rehrig, Peter M Gehring, Beatriz Noheda, Yasuhiko Fujii, Seung-Eek Eaglepark, Gen Shirane |  |  | 2001
61ba9fa511af647618c5132b | relaxor Pb(Zn 1/3 Nb 2/3 )O 3 | 272405894 |  | Pb(Zn 1/3 Nb 2/3 )O 3 |  |  | Alloys |  |  |  | 410 K |  |  | body | figure | 40033e72c9 | Neutron Diffraction Study of the Irreversible R-M A -M C Phase Transition in Single |  | Crystal Pb, Nb, Ti, Kenji Ohwada, Kazuma Hirota, Paul W Rehrig, Peter M Gehring, Beatriz Noheda, Yasuhiko Fujii, Seung-Eek Eaglepark, Gen Shirane |  |  | 2001
61ba9fa520fc3eae4bc513cc | La 1.85 Sr 0.15 CuO 4 | -1009469503 |  | La 1.85 Sr 0.15 CuO 4 |  |  | Oxides, Cuprates |  |  |  | 38 K |  |  | body | paragraph | f5582ec846 | Evidence for strong-coupling s-wave superconductivity in MgB2: 11B-NMR study of MgB2 and the related materials | 10.1016/s0921-4534(02)01376-x | H Kotegawa, K Ishida, Y Kitaoka, T Muranaka, N Nakagawa, H Takagiwa, J Akimitsu | Elsevier BV | Physica C: Superconductivity | 2001
61ba9fa520fc3eae4bc513cd | MgB 2 | 1463614542 |  | MgB 2 |  |  | Alloys, Borides |  |  |  | 40 K |  |  | body | paragraph | f5582ec846 | Evidence for strong-coupling s-wave superconductivity in MgB2: 11B-NMR study of MgB2 and the related materials | 10.1016/s0921-4534(02)01376-x | H Kotegawa, K Ishida, Y Kitaoka, T Muranaka, N Nakagawa, H Takagiwa, J Akimitsu | Elsevier BV | Physica C: Superconductivity | 2001
61ba9fa520fc3eae4bc513ce | Mg 11 B 2 | 545548696 |  | Mg 11 B 2 |  |  | Alloys, Borides |  |  |  | 39.2 K |  |  | body | paragraph | f5582ec846 | Evidence for strong-coupling s-wave superconductivity in MgB2: 11B-NMR study of MgB2 and the related materials | 10.1016/s0921-4534(02)01376-x | H Kotegawa, K Ishida, Y Kitaoka, T Muranaka, N Nakagawa, H Takagiwa, J Akimitsu | Elsevier BV | Physica C: Superconductivity | 2001
61ba9fa520fc3eae4bc513cf | TlMo 6 Se 7.5 | -1287256736 |  | TlMo 6 Se 7.5 |  |  | Chalcogenides |  |  |  | 12.2 K |  |  | body | paragraph | f5582ec846 | Evidence for strong-coupling s-wave superconductivity in MgB2: 11B-NMR study of MgB2 and the related materials | 10.1016/s0921-4534(02)01376-x | H Kotegawa, K Ishida, Y Kitaoka, T Muranaka, N Nakagawa, H Takagiwa, J Akimitsu | Elsevier BV | Physica C: Superconductivity | 2001
61ba9fa52c886f0fe6c51321 | FeSe 0.7 Te 0.3 film | 2067312587 |  | FeSe 0.7 Te 0.3 |  | film | Iron-chalcogenides, Chalcogenides |  |  |  | 19 K |  |  | body | paragraph | 1dee3851b9 | The influence of the in-plane lattice constant on the superconducting transition temperature of FeSe0.7Te0.3 thin films | 10.1063/1.4989566 | Feifei Yuan, Kazumasa Iida, Vadim Grinenko, Paul Chekhonin, Aurimas Pukenas, Werner Skrotzki, Masahito Sakoda, Michio Naito, Alberto Sala, Marina Putti, Aichi Yamashita, Yoshihiko Takano, Zhixiang Shi, Kornelius Nielsch, Ruben HÃ¼hne | AIP Publishing | AIP Advances | 2017
61ba9fa5a01e2beb09c51379 | HgBa 2 Ca 2 Cu 3 O 8+y | 1868884485 |  | HgBa 2 Ca 2 Cu 3 O 8+y |  |  | Alloys |  |  |  | 139 K |  |  | header | abstract | 493dbe4b6e | Superstripes and Complexity in High-Temperature Superconductors | 10.1007/s10948-012-1670-6 | Antonio Bianconi, Nicola Poccia | Springer Science and Business Media LLC | Journal of Superconductivity and Novel Magnetism | 2012
61ba9fa5a01e2beb09c5137a | HgBa 2 Ca 2 Cu 3 O 12 y | -329325524 |  | HgBa 2 Ca 2 Cu 3 O 12 y |  |  | Alloys |  |  |  | 164 K |  | 30 GPa pressure | body | paragraph | 493dbe4b6e | Superstripes and Complexity in High-Temperature Superconductors | 10.1007/s10948-012-1670-6 | Antonio Bianconi, Nicola Poccia | Springer Science and Business Media LLC | Journal of Superconductivity and Novel Magnetism | 2012
61ba9fa5a01e2beb09c5137b | YBCO | 1512805744 | YBCO | [7 empty] | 53 K |  |  | body | figure | 493dbe4b6e | Superstripes and Complexity in High-Temperature Superconductors | 10.1007/s10948-012-1670-6 | Antonio Bianconi, Nicola Poccia | Springer Science and Business Media LLC | Journal of Superconductivity and Novel Magnetism | 2012
61ba9fa5a01e2beb09c5137c | YBa 2 Cu 3 O 6 y | -1648665258 |  | YBa 2 Cu 3 O 6 y |  |  | Alloys |  |  |  | 77 K |  |  | header | abstract | 493dbe4b6e | Superstripes and Complexity in High-Temperature Superconductors | 10.1007/s10948-012-1670-6 | Antonio Bianconi, Nicola Poccia | Springer Science and Business Media LLC | Journal of Superconductivity and Novel Magnetism | 2012
61ba9fa5a01e2beb09c5137d | La 2 CuO 4+y | 1311985 |  | La 2 CuO 4+y |  |  | Alloys |  |  |  | 41 K |  |  | header | abstract | 493dbe4b6e | Superstripes and Complexity in High-Temperature Superconductors | 10.1007/s10948-012-1670-6 | Antonio Bianconi, Nicola Poccia | Springer Science and Business Media LLC | Journal of Superconductivity and Novel Magnetism | 2012
61ba9fa5a01e2beb09c5137e | Nb 3 Ge | -2128993041 |  | Nb 3 Ge |  |  | Alloys |  |  |  | 23 K |  |  | header | abstract | 493dbe4b6e | Superstripes and Complexity in High-Temperature Superconductors | 10.1007/s10948-012-1670-6 | Antonio Bianconi, Nicola Poccia | Springer Science and Business Media LLC | Journal of Superconductivity and Novel Magnetism | 2012
61ba9fa5a01e2beb09c5137f | magnesium diboride | -268618525 | magnesium diboride | MgB2 | [6 empty] | 39 K |  |  | body | figure | 493dbe4b6e | Superstripes and Complexity in High-Temperature Superconductors | 10.1007/s10948-012-1670-6 | Antonio Bianconi, Nicola Poccia | Springer Science and Business Media LLC | Journal of Superconductivity and Novel Magnetism | 2012
61ba9fa5a01e2beb09c51380 | Hg 0.2 Tl 0.8 Ba 2 Ca 2 Cu 3 O 8.33 | 1137216314 |  | Hg 0.2 Tl 0.8 Ba 2 Ca 2 Cu 3 O 8.33 |  |  | Oxides, Cuprates |  |  |  | 139 K |  |  | header | abstract | 493dbe4b6e | Superstripes and Complexity in High-Temperature Superconductors | 10.1007/s10948-012-1670-6 | Antonio Bianconi, Nicola Poccia | Springer Science and Business Media LLC | Journal of Superconductivity and Novel Magnetism | 2012
61ba9fa57ce09aab2ac51358 | NdOFeAs | -656031943 |  | NdOFeAs |  |  | Iron-pnictides, Oxides, Pnictides |  |  |  | 141 K |  |  | body | paragraph | 176e6d8e97 | Properties of a two-orbital model for oxypnictide superconductors: Magnetic order,B2gspin-singlet pairing channel, and its nodal structure | 10.1103/physrevb.79.134502 | A Moreo, M Daghofer, J A Riera, E Dagotto | American Physical Society (APS) | Physical Review B | 2009
61ba9fa57ce09aab2ac51359 | CaFe 2 As 2 | -107757587 |  | CaFe 2 As 2 |  |  | Iron-pnictides, Pnictides |  |  |  | 173 K |  |  | body | paragraph | 176e6d8e97 | Properties of a two-orbital model for oxypnictide superconductors: Magnetic order,B2gspin-singlet pairing channel, and its nodal structure | 10.1103/physrevb.79.134502 | A Moreo, M Daghofer, J A Riera, E Dagotto | American Physical Society (APS) | Physical Review B | 2009
61ba9fa57ce09aab2ac5135a | SrFe 2 As 2 | -333855172 |  | SrFe 2 As 2 |  |  | Iron-pnictides, Pnictides |  |  |  | 205 K | magnetic susceptibility |  | body | paragraph | 176e6d8e97 | Properties of a two-orbital model for oxypnictide superconductors: Magnetic order,B2gspin-singlet pairing channel, and its nodal structure | 10.1103/physrevb.79.134502 | A Moreo, M Daghofer, J A Riera, E Dagotto | American Physical Society (APS) | Physical Review B | 2009
61ba9fa607932c08a9c513a4 | Nb 1-x B 2 single crystal | -274488570 |  | Nb 1-x B 2 |  | single crystal | Alloys, Borides |  |  |  | 9 K |  |  | body | paragraph | dadd494f20 | High-pressure synthesis of superconducting Nb1âˆ’xB2 (x=0â€“0.48) with the maximum Tc=9.2 K | 10.1016/s0921-4534(02)01996-2 | Ayako Yamamoto, Chigaku Takao, Takahiko Masui, Mitsuru Izumi, Setsuko Tajima | Elsevier BV | Physica C: Superconductivity | 2002
61ba9fa607932c08a9c513a5 | x = 0.24 | -1575727390 | [7 empty] | x=0.24 | 9.2 K |  | 5 GPa | header | abstract | dadd494f20 | High-pressure synthesis of superconducting Nb1âˆ’xB2 (x=0â€“0.48) with the maximum Tc=9.2 K | 10.1016/s0921-4534(02)01996-2 | Ayako Yamamoto, Chigaku Takao, Takahiko Masui, Mitsuru Izumi, Setsuko Tajima | Elsevier BV | Physica C: Superconductivity | 2002
61ba9fa607932c08a9c513a6 | 0.04 Â£ x Â£ 0.52 | 1484858687 | [7 empty] | x=Â£ 0.52 | 9.2 K |  |  | body | paragraph | dadd494f20 | High-pressure synthesis of superconducting Nb1âˆ’xB2 (x=0â€“0.48) with the maximum Tc=9.2 K | 10.1016/s0921-4534(02)01996-2 | Ayako Yamamoto, Chigaku Takao, Takahiko Masui, Mitsuru Izumi, Setsuko Tajima | Elsevier BV | Physica C: Superconductivity | 2002
61ba9fa607932c08a9c513a7 | NbB 2.5 | -780629079 |  | NbB 2.5 |  |  | Alloys, Borides |  |  |  | 6.4 K |  |  | body | paragraph | dadd494f20 | High-pressure synthesis of superconducting Nb1âˆ’xB2 (x=0â€“0.48) with the maximum Tc=9.2 K | 10.1016/s0921-4534(02)01996-2 | Ayako Yamamoto, Chigaku Takao, Takahiko Masui, Mitsuru Izumi, Setsuko Tajima | Elsevier BV | Physica C: Superconductivity | 2002
61ba9fa607932c08a9c513a8 | NbB 2 | 1543525154 |  | NbB 2 |  |  | Alloys, Borides |  |  |  | 5.2 K |  |  | body | paragraph | dadd494f20 | High-pressure synthesis of superconducting Nb1âˆ’xB2 (x=0â€“0.48) with the maximum Tc=9.2 K | 10.1016/s0921-4534(02)01996-2 | Ayako Yamamoto, Chigaku Takao, Takahiko Masui, Mitsuru Izumi, Setsuko Tajima | Elsevier BV | Physica C: Superconductivity | 2002
61ba9fa607932c08a9c513a9 | x = 0.24 | -1573801170 | [7 empty] | x=0.24 | 9.2 K |  | 5 GPa | body | figure | dadd494f20 | High-pressure synthesis of superconducting Nb1âˆ’xB2 (x=0â€“0.48) with the maximum Tc=9.2 K | 10.1016/s0921-4534(02)01996-2 | Ayako Yamamoto, Chigaku Takao, Takahiko Masui, Mitsuru Izumi, Setsuko Tajima | Elsevier BV | Physica C: Superconductivity | 2002
61ba9fa607932c08a9c513aa | MoB 2.5 | 1201500707 |  | MoB 2.5 |  |  | Alloys, Borides |  |  |  | 8.1 K |  |  | body | paragraph | dadd494f20 | High-pressure synthesis of superconducting Nb1âˆ’xB2 (x=0â€“0.48) with the maximum Tc=9.2 K | 10.1016/s0921-4534(02)01996-2 | Ayako Yamamoto, Chigaku Takao, Takahiko Masui, Mitsuru Izumi, Setsuko Tajima | Elsevier BV | Physica C: Superconductivity | 2002
61ba9fa607932c08a9c513ab | MoB 2.5 | 1201500707 |  | MoB 2.5 |  |  | Alloys, Borides |  |  |  | 6.4 K |  |  | body | paragraph | dadd494f20 | High-pressure synthesis of superconducting Nb1âˆ’xB2 (x=0â€“0.48) with the maximum Tc=9.2 K | 10.1016/s0921-4534(02)01996-2 | Ayako Yamamoto, Chigaku Takao, Takahiko Masui, Mitsuru Izumi, Setsuko Tajima | Elsevier BV | Physica C: Superconductivity | 2002
61ba9fa607932c08a9c513ac | TaB 2 | 709743625 |  | TaB 2 |  |  | Alloys, Borides |  |  |  | 9.5 K |  |  | body | paragraph | dadd494f20 | High-pressure synthesis of superconducting Nb1âˆ’xB2 (x=0â€“0.48) with the maximum Tc=9.2 K | 10.1016/s0921-4534(02)01996-2 | Ayako Yamamoto, Chigaku Takao, Takahiko Masui, Mitsuru Izumi, Setsuko Tajima | Elsevier BV | Physica C: Superconductivity | 2002
61ba9fa607932c08a9c513ad | Nb 1-x B 2 | -470956127 |  | Nb 1-x B 2 |  |  | Alloys, Borides |  |  |  | higher than 9 K |  |  | body | paragraph | dadd494f20 | High-pressure synthesis of superconducting Nb1âˆ’xB2 (x=0â€“0.48) with the maximum Tc=9.2 K | 10.1016/s0921-4534(02)01996-2 | Ayako Yamamoto, Chigaku Takao, Takahiko Masui, Mitsuru Izumi, Setsuko Tajima | Elsevier BV | Physica C: Superconductivity | 2002
61ba9fa607932c08a9c513ae | Nb 3 Si | 428691182 |  | Nb 3 Si |  |  | Alloys |  |  |  | ~18 K |  |  | body | paragraph | dadd494f20 | High-pressure synthesis of superconducting Nb1âˆ’xB2 (x=0â€“0.48) with the maximum Tc=9.2 K | 10.1016/s0921-4534(02)01996-2 | Ayako Yamamoto, Chigaku Takao, Takahiko Masui, Mitsuru Izumi, Setsuko Tajima | Elsevier BV | Physica C: Superconductivity | 2002
61ba9fa607932c08a9c513af | x = 0.24 | -1629634873 | [7 empty] | x=0.24 | 9.2 K |  |  | body | paragraph | dadd494f20 | High-pressure synthesis of superconducting Nb1âˆ’xB2 (x=0â€“0.48) with the maximum Tc=9.2 K | 10.1016/s0921-4534(02)01996-2 | Ayako Yamamoto, Chigaku Takao, Takahiko Masui, Mitsuru Izumi, Setsuko Tajima | Elsevier BV | Physica C: Superconductivity | 2002
61ba9fa607932c08a9c513b0 | MgB 2 | 1394309990 |  | MgB 2 |  |  | Alloys, Borides |  |  |  | 39 K |  |  | body | paragraph | dadd494f20 | High-pressure synthesis of superconducting Nb1âˆ’xB2 (x=0â€“0.48) with the maximum Tc=9.2 K | 10.1016/s0921-4534(02)01996-2 | Ayako Yamamoto, Chigaku Takao, Takahiko Masui, Mitsuru Izumi, Setsuko Tajima | Elsevier BV | Physica C: Superconductivity | 2002
61ba9fa607932c08a9c513b1 | NbB 2 | 1734122514 |  | NbB 2 |  |  | Alloys, Borides |  |  |  | down to 3 K |  |  | header | abstract | dadd494f20 | High-pressure synthesis of superconducting Nb1âˆ’xB2 (x=0â€“0.48) with the maximum Tc=9.2 K | 10.1016/s0921-4534(02)01996-2 | Ayako Yamamoto, Chigaku Takao, Takahiko Masui, Mitsuru Izumi, Setsuko Tajima | Elsevier BV | Physica C: Superconductivity | 2002
61ba9fa607932c08a9c513b2 | MgB 2 | 1428969296 |  | MgB 2 |  |  | Alloys, Borides |  |  |  | 39K |  |  | body | paragraph | dadd494f20 | High-pressure synthesis of superconducting Nb1âˆ’xB2 (x=0â€“0.48) with the maximum Tc=9.2 K | 10.1016/s0921-4534(02)01996-2 | Ayako Yamamoto, Chigaku Takao, Takahiko Masui, Mitsuru Izumi, Setsuko Tajima | Elsevier BV | Physica C: Superconductivity | 2002
61ba9fa607932c08a9c513b3 | NbB 2 | 1624387026 |  | NbB 2 |  |  | Alloys, Borides |  |  |  | 2 K |  |  | body | paragraph | dadd494f20 | High-pressure synthesis of superconducting Nb1âˆ’xB2 (x=0â€“0.48) with the maximum Tc=9.2 K | 10.1016/s0921-4534(02)01996-2 | Ayako Yamamoto, Chigaku Takao, Takahiko Masui, Mitsuru Izumi, Setsuko Tajima | Elsevier BV | Physica C: Superconductivity | 2002
61ba9fa607932c08a9c513b4 | TaB 2 | 790612527 |  | TaB 2 |  |  | Alloys, Borides |  |  |  | 9.5 K |  |  | body | paragraph | dadd494f20 | High-pressure synthesis of superconducting Nb1âˆ’xB2 (x=0â€“0.48) with the maximum Tc=9.2 K | 10.1016/s0921-4534(02)01996-2 | Ayako Yamamoto, Chigaku Takao, Takahiko Masui, Mitsuru Izumi, Setsuko Tajima | Elsevier BV | Physica C: Superconductivity | 2002
61ba9fa607932c08a9c513b5 | B-rich sample (NbB 2.5 | -1999947808 |  | NbB 2.5 | B-rich |  | Alloys, Borides |  |  |  | 6.4 K |  |  | body | paragraph | dadd494f20 | High-pressure synthesis of superconducting Nb1âˆ’xB2 (x=0â€“0.48) with the maximum Tc=9.2 K | 10.1016/s0921-4534(02)01996-2 | Ayako Yamamoto, Chigaku Takao, Takahiko Masui, Mitsuru Izumi, Setsuko Tajima | Elsevier BV | Physica C: Superconductivity | 2002
61ba9fa607932c08a9c513b6 | NbB 2 | 1514630448 |  | NbB 2 |  |  | Alloys, Borides |  |  |  | 0.62 K |  |  | body | paragraph | dadd494f20 | High-pressure synthesis of superconducting Nb1âˆ’xB2 (x=0â€“0.48) with the maximum Tc=9.2 K | 10.1016/s0921-4534(02)01996-2 | Ayako Yamamoto, Chigaku Takao, Takahiko Masui, Mitsuru Izumi, Setsuko Tajima | Elsevier BV | Physica C: Superconductivity | 2002
61ba9fa607932c08a9c513b7 | Nb 1-x B 2 (x = 0 -0.48) | -1243180043 |  | Nb 1-x B 2 |  |  | Alloys, Borides |  |  | x=0 -0.48 | 9.2 K |  |  | header | title | dadd494f20 | High-pressure synthesis of superconducting Nb1âˆ’xB2 (x=0â€“0.48) with the maximum Tc=9.2 K | 10.1016/s0921-4534(02)01996-2 | Ayako Yamamoto, Chigaku Takao, Takahiko Masui, Mitsuru Izumi, Setsuko Tajima | Elsevier BV | Physica C: Superconductivity | 2002
61ba9fa607932c08a9c513b8 | metal-deficient NbB 2 | 336551531 |  | NbB 2 | metal-deficient |  | Alloys, Borides |  |  |  | 9 K |  | 5 GPa | header | abstract | dadd494f20 | High-pressure synthesis of superconducting Nb1âˆ’xB2 (x=0â€“0.48) with the maximum Tc=9.2 K | 10.1016/s0921-4534(02)01996-2 | Ayako Yamamoto, Chigaku Takao, Takahiko Masui, Mitsuru Izumi, Setsuko Tajima | Elsevier BV | Physica C: Superconductivity | 2002
61ba9fa6e4552e90a8c5134a | YbC 6 | -688247634 |  | YbC 6 |  |  | Carbides |  |  |  | 11.5 K |  |  | body | paragraph | 8e6b40d188 | Superconductivity in Li3Ca2C6 intercalated graphite | 10.1016/j.jssc.2006.01.053 | Nicolas Emery, Claire HÃ©rold, Jean-FranÃ§ois MarÃªchÃ©, Christine Bellouard, GeneviÃ¨ve Loupias, Philippe Lagrange | Elsevier BV | Journal of Solid State Chemistry | 2006
61ba9fa6e4552e90a8c5134b | CaC 6 | 1460879961 |  | CaC 6 |  |  | Carbides |  |  |  | 6.5 K |  |  | body | paragraph | 8e6b40d188 | Superconductivity in Li3Ca2C6 intercalated graphite | 10.1016/j.jssc.2006.01.053 | Nicolas Emery, Claire HÃ©rold, Jean-FranÃ§ois MarÃªchÃ©, Christine Bellouard, GeneviÃ¨ve Loupias, Philippe Lagrange | Elsevier BV | Journal of Solid State Chemistry | 2006
61ba9fa6e4552e90a8c5134c | LiC 2 | -908345392 |  | LiC 2 |  |  | Carbides |  |  |  | 1.9 K |  |  | body | paragraph | 8e6b40d188 | Superconductivity in Li3Ca2C6 intercalated graphite | 10.1016/j.jssc.2006.01.053 | Nicolas Emery, Claire HÃ©rold, Jean-FranÃ§ois MarÃªchÃ©, Christine Bellouard, GeneviÃ¨ve Loupias, Philippe Lagrange | Elsevier BV | Journal of Solid State Chemistry | 2006
61ba9fa6a013f06956c51359 | YBCO | 1233624760 | YBCO | [7 empty] | 89.0 K |  |  | body | figure | 3c740229c9 | The role of kinetic inductance on the performance of YBCO SQUID magnetometers | 10.1088/1361-6668/ab6014 | S Ruffieux, A Kalaboukhov, M Xie, M Chukharkin, C Pfeiffer, S Sepehri, J F Schneiderman, D Winkler | IOP Publishing | Superconductor Science and Technology | 2019
61ba9fa6a013f06956c5135a | YBCO film | -1809165629 | YBCO |  |  | film |  |  |  |  | 0 K |  |  | body | paragraph | 3c740229c9 | The role of kinetic inductance on the performance of YBCO SQUID magnetometers | 10.1088/1361-6668/ab6014 | S Ruffieux, A Kalaboukhov, M Xie, M Chukharkin, C Pfeiffer, S Sepehri, J F Schneiderman, D Winkler | IOP Publishing | Superconductor Science and Technology | 2019
61ba9fa6fa2141a3e5c5131a | Al | 662306399 |  | Al |  |  | Alloys |  |  |  | 6.0 K |  |  | body | paragraph | 6c3c42d3de | Effect of spin fluctuations on superconductivity in V and Nb: a first-principles study |  | Kentaro Tsutsumi, Yuma Hizume, Mitsuaki Kawamura, Ryosuke Akashi, Shinji Tsuneyuki |  |  | 2020
61ba9fa65cc438644dc51354 | 5% and 10% Y 2 O 3 | -1099269879 |  | Y 2 O 3 | 5% and 10 |  | Oxides |  |  |  | 39 K |  |  | body | paragraph | 0303a50b56 | High critical current density and improved irreversibility field in bulk MgB2 made by a scaleable, nanoparticle addition route | 10.1063/1.1506184 | J Wang, Y Bugoslavsky, A Berenov, L Cowey, A D Caplin, L F Cohen, J L Macmanus Driscoll, L D Cooley, X Song, D C Larbalestier | AIP Publishing | Applied Physics Letters | 2002
61ba9fa65cc438644dc51355 | MgB 2 | 1592608012 |  | MgB 2 |  |  | Alloys, Borides |  |  |  | 34.5K |  |  | body | paragraph | 0303a50b56 | High critical current density and improved irreversibility field in bulk MgB2 made by a scaleable, nanoparticle addition route | 10.1063/1.1506184 | J Wang, Y Bugoslavsky, A Berenov, L Cowey, A D Caplin, L F Cohen, J L Macmanus Driscoll, L D Cooley, X Song, D C Larbalestier | AIP Publishing | Applied Physics Letters | 2002
61ba9fa71b93c0c6bec5138e | K-doped BaFe 2 As 2 | 221905318 |  | BaFe 2 As 2 | K |  | Iron-pnictides, Pnictides |  |  |  | 37 K |  |  | body | paragraph | ba293ef003 | Evolution of the optical spectrum with doping in iron-pnictides Ba(Fe 1âˆ’x Co x ) 2 As 2 |  | M Nakajima, S Ishida, K Kihou, Y Tomioka, T Ito, Y Yoshida, C H Lee, H Kito, A Iyo, H Eisaki, K M Kojima, S Uchida |  |  | 2013
61ba9fa71b93c0c6bec5138f | x = 0.06 and 0.08 | 172137558 | [7 empty] | x=0.06, 0.08 | 25 and 20 K |  |  | body | paragraph | ba293ef003 | Evolution of the optical spectrum with doping in iron-pnictides Ba(Fe 1âˆ’x Co x ) 2 As 2 |  | M Nakajima, S Ishida, K Kihou, Y Tomioka, T Ito, Y Yoshida, C H Lee, H Kito, A Iyo, H Eisaki, K M Kojima, S Uchida |  |  | 2013
61ba9fa71b93c0c6bec51390 | x = 0.06 and 0.08 | 18091980 | [7 empty] | x=0.06, 0.08 | 25 and 20 K |  |  | body | figure | ba293ef003 | Evolution of the optical spectrum with doping in iron-pnictides Ba(Fe 1âˆ’x Co x ) 2 As 2 |  | M Nakajima, S Ishida, K Kihou, Y Tomioka, T Ito, Y Yoshida, C H Lee, H Kito, A Iyo, H Eisaki, K M Kojima, S Uchida |  |  | 2013
61ba9fa71b93c0c6bec51391 | x = 0.06 and 0.08 | -10785891 | [7 empty] | x=0.06, 0.08 | 25 and 20 K | re- sistivity |  | body | paragraph | ba293ef003 | Evolution of the optical spectrum with doping in iron-pnictides Ba(Fe 1âˆ’x Co x ) 2 As 2 |  | M Nakajima, S Ishida, K Kihou, Y Tomioka, T Ito, Y Yoshida, C H Lee, H Kito, A Iyo, H Eisaki, K M Kojima, S Uchida |  |  | 2013
61ba9fa7d7a99c43e8c513a1 | K 3 C 60 | -418887572 |  | K 3 C 60 |  |  | Carbides |  |  |  | 30 K |  |  | body | paragraph | 879a67759e | Electronic properties of molecular solids: the peculiar case of solid picene | 10.1088/1367-2630/12/10/103036 | Friedrich Roth, Matteo Gatti, Pierluigi Cudazzo, Mandy Grobosch, Benjamin Mahns, Bernd BÃ¼chner, Angel Rubio, Martin Knupfer | IOP Publishing | New Journal of Physics | 2010
61ba9fa7d7a99c43e8c513a2 | alkali metal doped molecular solid, K 3 Picene | -956286297 |  |  | alkali metal doped molecular solid, K 3 Picene | [5 empty] | 18 K |  |  | body | paragraph | 879a67759e | Electronic properties of molecular solids: the peculiar case of solid picene | 10.1088/1367-2630/12/10/103036 | Friedrich Roth, Matteo Gatti, Pierluigi Cudazzo, Mandy Grobosch, Benjamin Mahns, Bernd BÃ¼chner, Angel Rubio, Martin Knupfer | IOP Publishing | New Journal of Physics | 2010
61ba9fa7d7a99c43e8c513a3 | K-intercalated Picene | -629330914 |  |  | K-intercalated Picene | [5 empty] | up to 18 K |  |  | header | abstract | 879a67759e | Electronic properties of molecular solids: the peculiar case of solid picene | 10.1088/1367-2630/12/10/103036 | Friedrich Roth, Matteo Gatti, Pierluigi Cudazzo, Mandy Grobosch, Benjamin Mahns, Bernd BÃ¼chner, Angel Rubio, Martin Knupfer | IOP Publishing | New Journal of Physics | 2010
61ba9fa7783c1e8128c5144c | Pc2) | -1440114572 |  | Pc2 |  |  | Alloys |  |  |  | 0.9 K |  | 4.8 GPa | body | paragraph | b657a876a7 | Coexistence of Superconductivity and Ferromagnetic Spin-Fluctuation in Ca3Ir4Sn13Single Crystal | 10.1143/jpsj.79.113705 | Jinhu Yang, Bin Chen, Chishiro Michioka, Kazuyoshi Yoshimura | Physical Society of Japan | Journal of the Physical Society of Japan | 2010
61ba9fa7a01e2beb09c51381 | KFe2As2 | 147507248 |  | KFe2As2 |  |  | Iron-pnictides, Pnictides |  |  |  | 4 K |  |  | header | abstract | 82e36398dc | Orbital character and electron correlation effects on two- and three-dimensional Fermi surfaces in KFe2As2 revealed by angle-resolved photoemission spectroscopy | 10.3389/fphy.2014.00017 | Teppei Yoshida, Shin-Ichiro Ideta, Ichiro Nishi, Atsushi Fujimori, Ming Yi, Rob G Moore, Sung-Kwan Mo, Donghui Lu, Zhi-Xun Shen, Zahid Hussain, Kunihiro Kihou, Parasharam M Shirage, Hijiri Kito, Chul-Ho Lee, Akira Iyo, Hiroshi Eisaki, Hisatomo Harima | Frontiers Media SA | Frontiers in Physics | 2012
61ba9fa7a01e2beb09c51382 | K-doped BaFe 2 As 2 (Ba122) | 124607766 | Ba122 | BaFe 2 As 2 | K |  | Iron-pnictides, Pnictides |  |  |  | 37 K |  |  | body | paragraph | 82e36398dc | Orbital character and electron correlation effects on two- and three-dimensional Fermi surfaces in KFe2As2 revealed by angle-resolved photoemission spectroscopy | 10.3389/fphy.2014.00017 | Teppei Yoshida, Shin-Ichiro Ideta, Ichiro Nishi, Atsushi Fujimori, Ming Yi, Rob G Moore, Sung-Kwan Mo, Donghui Lu, Zhi-Xun Shen, Zahid Hussain, Kunihiro Kihou, Parasharam M Shirage, Hijiri Kito, Chul-Ho Lee, Akira Iyo, Hiroshi Eisaki, Hisatomo Harima | Frontiers Media SA | Frontiers in Physics | 2012
61ba9fa7a01e2beb09c51383 | KFe 2 As 2 | 1336513733 |  | KFe 2 As 2 |  |  | Iron-pnictides, Pnictides |  |  |  | 4 K |  |  | body | paragraph | 82e36398dc | Orbital character and electron correlation effects on two- and three-dimensional Fermi surfaces in KFe2As2 revealed by angle-resolved photoemission spectroscopy | 10.3389/fphy.2014.00017 | Teppei Yoshida, Shin-Ichiro Ideta, Ichiro Nishi, Atsushi Fujimori, Ming Yi, Rob G Moore, Sung-Kwan Mo, Donghui Lu, Zhi-Xun Shen, Zahid Hussain, Kunihiro Kihou, Parasharam M Shirage, Hijiri Kito, Chul-Ho Lee, Akira Iyo, Hiroshi Eisaki, Hisatomo Harima | Frontiers Media SA | Frontiers in Physics | 2012
61ba9fa712cb23f3dfc51397 | undoped single crys- tals of 2H-NbSe 2 | 1769809882 |  | 2H-NbSe 2 | undoped | single crys- tals | Alloys |  |  |  | 7.18 K |  |  | body | figure | 5028e98e2b | Edge and bulk transport in the mixed state of a type-II superconductor | 10.1103/physrevb.65.094511 | Z L Xiao, E Y Andrei, Y Paltiel, E Zeldov, P Shuk, M Greenblatt | American Physical Society (APS) | Physical Review B | 2001
61ba9fa76a35f302ddc51369 | Bi 2 Sr 2 CuO 6 film | -1305800208 |  | Bi 2 Sr 2 CuO 6 |  | film | Oxides, Cuprates |  |  |  | 20 K |  |  | body | paragraph | 91e62aaabf | Infrared signatures of charge stripes in La 2-x Sr x CuO 4 |  | A Lucarelli, S Lupi, M Ortolani, P Calvani, P Maselli, M Capizzi, P Giura, H Eisaki, N Kikugawa, T Fujita, M Fujita, K Yamada
61ba9fa705e6aa6710c513c7 | K 0.88 Fe 1.63 Se 2 | 1664568518 |  | K 0.88 Fe 1.63 Se 2 |  |  | Iron-chalcogenides, Chalcogenides |  |  |  | 30 K |  |  | body |  | b0e0c51b5d | Neutron-Diffraction Measurements of an Antiferromagnetic Semiconducting Phase in the Vicinity of the High-Temperature Superconducting State ofKxFe2âˆ’ySe2 | 10.1103/physrevlett.109.267003 | Jun Zhao, Huibo Cao, E Bourret-Courchesne, D-H Lee, R J Birgeneau | American Physical Society (APS) | Physical Review Letters | 2012
61ba9fa77ecf8b73e6c51386 | Tl2201 | 843133591 | Tl2201 | Tl2201Tl2201 | [6 empty] | 80 K |  |  | body | paragraph | 034ac900fe | Optical signatures of electron correlations in the cuprates | 10.1007/978-1-4020-3463-3_8 | D Van Der Marel | Springer Netherlands |  | 2003
61ba9fa77ecf8b73e6c51387 | Tl2201 | 1139650555 | Tl2201 | Tl2201Tl2201 | [6 empty] | 80 K |  |  | body | paragraph | 034ac900fe | Optical signatures of electron correlations in the cuprates | 10.1007/978-1-4020-3463-3_8 | D Van Der Marel | Springer Netherlands |  | 2003
61ba9fa77ecf8b73e6c51388 | Tl2201 | 1214722482 | Tl2201 | Tl2201Tl2201 | [6 empty] | 85 K |  |  | body | paragraph | 034ac900fe | Optical signatures of electron correlations in the cuprates | 10.1007/978-1-4020-3463-3_8 | D Van Der Marel | Springer Netherlands |  | 2003
61ba9fa77ecf8b73e6c51389 | Bi2212 | -1797378018 | Bi2212 | Bi2212Bi2212 | [6 empty] | 88 K |  |  | body | paragraph | 034ac900fe | Optical signatures of electron correlations in the cuprates | 10.1007/978-1-4020-3463-3_8 | D Van Der Marel | Springer Netherlands |  | 2003
61ba9fa73961c0f52fc51395 | PrOs 4 Sb 12 | 462807373 |  | PrOs 4 Sb 12 |  |  | Alloys |  |  |  | 1.85K |  |  | body | paragraph | 10a788de61 | Superconducting phase diagram of the filled skuterruditePrOs4Sb12 | 10.1103/physrevb.70.064516 | M-A Measson, D Braithwaite, J Flouquet, G Seyfarth, J P Brison, E Lhotel, C Paulsen, H Sugawara, H Sato | American Physical Society (APS) | Physical Review B | 2004
61ba9fa73961c0f52fc51396 | PrOs4Sb12 | -1528838668 |  | PrOs4Sb12 |  |  | Alloys |  |  |  | 1.89K | specific heat |  | header | abstract | 10a788de61 | Superconducting phase diagram of the filled skuterruditePrOs4Sb12 | 10.1103/physrevb.70.064516 | M-A Measson, D Braithwaite, J Flouquet, G Seyfarth, J P Brison, E Lhotel, C Paulsen, H Sugawara, H Sato | American Physical Society (APS) | Physical Review B | 2004
61ba9fa8e4552e90a8c5134d | ClO 4 salt | -72170952 |  | ClO 4 |  |  | Oxides |  |  |  | 5.5 K |  |  | body | paragraph | 025b1ef930 | Competing Phases in the High Field Phase Diagram of(TMTSF)2ClO4 | 10.1103/physrevlett.89.087001 | S Haddad, S Charfi-Kaddour, C Nickel, M HÃ©ritier, R Bennaceur | American Physical Society (APS) | Physical Review Letters | 2002
61ba9fa856f16aed29c51365 | x = 0.07 | 1582449006 | [7 empty] | x=0.07 | 9 Â± 1) K |  |  | body | paragraph | ba0476e462 | Emergence of superconductivity from the dynamically heterogeneous insulating state in La2âˆ’xSrxCuO4 | 10.1038/nmat3487 | Xiaoyan Shi, G Logvenov, A T Bollinger, I BoÅ¾oviÄ‡, C Panagopoulos, Dragana PopoviÄ‡ | Springer Science and Business Media LLC | Nature Materials | 2012
61ba9fa81b5bc7b48bc513c7 | 2 ML Ga/GaN(0001) | -230925619 | 2 ML Ga/GaN(0001 | [7 empty] | 5.2 K |  |  | body | paragraph | e5e935f507 | Detection of a Superconducting Phase in a Two-Atom Layer of Hexagonal Ga Film Grown on Semiconducting GaN(0001) | 10.1103/physrevlett.114.107003 | Hui-Min Zhang, Yi Sun, Wei Li, Jun-Ping Peng, Can-Li Song, Ying Xing, Qinghua Zhang, Jiaqi Guan, Zhi Li, Yanfei Zhao, Shuaihua Ji, Lili Wang, Ke He, Xi Chen, Lin Gu, Langsheng Ling, Mingliang Tian, Lian Li, X C Xie, Jianping Liu, Hui Yang, Qi-Kun Xue, Jian Wang, Xucun Ma | American Physical Society (APS) | Physical Review Letters | 2015
61ba9fa85cc438644dc51356 | La 2 CuO 4+Î´2 with Î´ 2 â‰ˆ 0.06 | 701001107 |  | La 2 CuO 4+Î´2 |  |  | Alloys |  |  | Î´ 2=0.06 | 34K |  |  | body | paragraph | ce840af0c5 | Phase separation in the two-dimensional tâ€“J model | 10.1016/s0921-4534(01)00751-1 | C T Shih, Y C Chen, T K Lee | Elsevier BV | Physica C: Superconductivity and its Applications | 2013
61ba9fa9783c1e8128c5144d | YBa 2 Cu 3 O 6.35 single crystal | -1174548951 |  | YBa 2 Cu 3 O 6.35 |  | single crystal | Oxides, Cuprates |  |  |  | 18 K |  |  | body | figure | 7b858e6486 | Competing orders suppressed by disorder around a hidden quantum critical point in high-Tccuprate superconductors | 10.1103/physrevb.82.100503 | S Sanna, F Coneri, A Rigoldi, G Concas, S R Giblin, R De Renzi | American Physical Society (APS) | Physical Review B | 2010
61ba9fa97f36ec6458c51314 | La 2âˆ’x Ba x CuO 4 | -791133491 |  | La 2âˆ’x Ba x CuO 4 |  |  | Oxides, Cuprates |  |  |  | 30 K |  |  | body | paragraph | 0c3f842bd6 | Cyclotron resonance in the layered perovskite superconductor Sr2RuO4 | 10.1088/0953-8984/14/14/309 | Eva Rzepniewski, Rachel S Edwards, John Singleton, Arzhang Ardavan, Y Maeno | IOP Publishing | Journal of Physics: Condensed Matter | 2002
61ba9fa97f36ec6458c51315 | C129A1 | -995550785 |  | C129A1 |  |  | Carbides |  |  |  | 1.42 K |  |  | body | paragraph | 0c3f842bd6 | Cyclotron resonance in the layered perovskite superconductor Sr2RuO4 | 10.1088/0953-8984/14/14/309 | Eva Rzepniewski, Rachel S Edwards, John Singleton, Arzhang Ardavan, Y Maeno | IOP Publishing | Journal of Physics: Condensed Matter | 2002
61ba9fa97f36ec6458c51316 | Sr 2 RuO 4 | 1802028048 |  | Sr 2 RuO 4 |  |  | Oxides |  |  |  | 1.4 K |  |  | body | paragraph | 0c3f842bd6 | Cyclotron resonance in the layered perovskite superconductor Sr2RuO4 | 10.1088/0953-8984/14/14/309 | Eva Rzepniewski, Rachel S Edwards, John Singleton, Arzhang Ardavan, Y Maeno | IOP Publishing | Journal of Physics: Condensed Matter | 2002
61ba9fa97f36ec6458c51317 | C85A10 | 779008011 |  | C85A10 |  |  | Carbides |  |  |  | 1.36 K |  |  | body | paragraph | 0c3f842bd6 | Cyclotron resonance in the layered perovskite superconductor Sr2RuO4 | 10.1088/0953-8984/14/14/309 | Eva Rzepniewski, Rachel S Edwards, John Singleton, Arzhang Ardavan, Y Maeno | IOP Publishing | Journal of Physics: Condensed Matter | 2002
61ba9fa907932c08a9c513ba | YBCO 6.95 (YBCO 6.95 :Ca) crystal | 1494382112 | YBCO 6.95 |  |  | crystal |  |  |  |  | 92 K | mag- netization |  | body | paragraph | 7cfec7632d | Electronic and phononic Raman scattering in detwinned YBa 2 Cu 3 O 6.95 and Y 0.85 Ca 0.15 Ba 2 Cu 3 O 6.95 : s-wave admixture to the d x 2 âˆ’y 2 -wave order parameter |  | M Bakr, A P Schnyder, L Klam, D Manske, C T Lin, B Keimer, M Cardona, C Ulrich |  |  | 2014
61ba9fa907932c08a9c513bb | YBCO 6.95 (YBCO 6.95 :Ca) crystal |  | YBCO 6.95 :Ca |  |  | crystal |  |  |  |  | 92 K | mag- netization |  | body | paragraph | 7cfec7632d | Electronic and phononic Raman scattering in detwinned YBa 2 Cu 3 O 6.95 and Y 0.85 Ca 0.15 Ba 2 Cu 3 O 6.95 : s-wave admixture to the d x 2 âˆ’y 2 -wave order parameter |  | M Bakr, A P Schnyder, L Klam, D Manske, C T Lin, B Keimer, M Cardona, C Ulrich |  |  | 2014
61ba9fa9e614176f2ec5134a | Î´ = 0.04 | 1334286812 | [7 empty] | Î´=0.04 | 30 K |  |  | body | paragraph | fb09c6aa4f | Growth and characterization of large (Y,La)TiO 3 and (Y,Ca)TiO 3 single crystals |  | S Hameed, J Joe, L R Thoutam, J Garcia-Barriocanal, B Yu, G Yu, S Chi, T Hong, T J Williams, J W Freeland, P M Gehring, Z Xu, M Matsuda, B Jalan, M Greven |  |  | 2021
61ba9faa85fc223534c512ed | FeSe | 1427173257 |  | FeSe |  |  | Iron-chalcogenides, Chalcogenides |  |  |  | 4 Ã· 5) K |  |  | body | paragraph | db94d86749 | Study of the itinerant electron magnetism of Fe-based superconductors by the proximity effect | 10.1016/j.physc.2013.08.004 | Yu. N Chiang, D A Chareev, M O Dzuba, O G Shevchenko, A N Vasiliev | Elsevier BV | Physica C: Superconductivity | 2013
61ba9faa85fc223534c512ee | LaO(F)FeAs | 1540871477 |  | LaO(F)FeAs |  |  | Iron-pnictides, Pnictides, Oxides, Fluorides |  |  |  | 26 K | resistance |  | body | paragraph | db94d86749 | Study of the itinerant electron magnetism of Fe-based superconductors by the proximity effect | 10.1016/j.physc.2013.08.004 | Yu. N Chiang, D A Chareev, M O Dzuba, O G Shevchenko, A N Vasiliev | Elsevier BV | Physica C: Superconductivity | 2013
61ba9faadc085aa023c51307 | CaC 6 | 1204796745 |  | CaC 6 |  |  | Carbides |  |  |  | 15.1 K | electrical resistivity | 9 GPa | body | paragraph | 5c64ae2b8f | Superconductivity forCaC6to 32 GPa hydrostatic pressure | 10.1103/physrevb.82.132502 | M Debessai, J J Hamlin, J S Schilling, D Rosenmann, D G Hinks, H Claus | American Physical Society (APS) | Physical Review B | 2009
61ba9faadc085aa023c51308 | CaC 6 | 1183625197 |  | CaC 6 |  |  | Carbides |  |  |  | 11.5 K |  |  | body | paragraph | 5c64ae2b8f | Superconductivity forCaC6to 32 GPa hydrostatic pressure | 10.1103/physrevb.82.132502 | M Debessai, J J Hamlin, J S Schilling, D Rosenmann, D G Hinks, H Claus | American Physical Society (APS) | Physical Review B | 2009
61ba9faa56f16aed29c51366 | 0.03 | -192899906 | [8 empty] | 91K |  |  | body | paragraph | efd9fa29f2 | Flux pinning by Al-based nano particles embedded in polycrystalline (Bi,Pb)-2223 superconductors | 10.1016/j.physc.2007.10.006 | A Ghattas, M Annabi, M Zouaoui, F Ben Azzouz, M Ben Salem | Elsevier BV | Physica C: Superconductivity and its Applications | 2008
61ba9faa85b12ae79ac51355 | pure C 60 | -893390091 |  | C 60 | pure |  | Carbides |  |  |  | 11 K |  |  | body | paragraph | a20d59d2a8 | Possibility of Coupling to haloform molecules in intercalatedC60 | 10.1103/physrevb.67.161402 | Erik Koch, Olle Gunnarsson | American Physical Society (APS) | Physical Review B | 2002
61ba9faa85b12ae79ac51356 | pure C 60 by crystals intercalated with chloroform (CHCl 3 | -1790631763 |  | C 60 by | pure | crystals | Alloys |  |  |  | 18 and 25 K |  |  | body | paragraph | a20d59d2a8 | Possibility of Coupling to haloform molecules in intercalatedC60 | 10.1103/physrevb.67.161402 | Erik Koch, Olle Gunnarsson | American Physical Society (APS) | Physical Review B | 2002
61ba9faa85b12ae79ac51357 | pure C 60 by crystals intercalated with chloroform (CHCl 3 |  |  | CHCl 3 | pure | crystals | Hydrides, Carbides |  |  |  | 18 and 25 K |  |  | body | paragraph | a20d59d2a8 | Possibility of Coupling to haloform molecules in intercalatedC60 | 10.1103/physrevb.67.161402 | Erik Koch, Olle Gunnarsson | American Physical Society (APS) | Physical Review B | 2002
61ba9faa1b5bc7b48bc513c8 | Nb-on-InAs film | -1655587882 |  | Nb-on-InAs |  | film | Alloys |  |  |  | 8.0 K |  |  | body | paragraph | 6f7fc91902 | Evidence of two-electron tunneling interference in Nb/InAs junctions | 10.1103/physrevb.62.9831 | Antonio Badolato, Francesco Giazotto, Marco Lazzarino, Pasqualantonio Pingue, Fabio Beltram, Carlo Lucheroni, Rosario Fazio | American Physical Society (APS) | Physical Review B | 2000
61ba9faaef148cdddfc5136d | LSCO | -1369526025 | LSCO | [7 empty] | 44 K |  |  | body | paragraph | 99ade2582d | Superconductor-to-metal quantum phase transition in overdoped La2âˆ’xSrxCuO4 | 10.1103/physrevb.83.140507 | Thomas R Lemberger, I Hetel, A Tsukada, M Naito, M Randeria | American Physical Society (APS) | Physical Review B | 2011
61ba9faa11af647618c5132e | BaFe 2-x TM x As 2 | -1894980501 |  | BaFe 2-x TM x As 2 |  |  | Iron-pnictides, Pnictides |  |  |  | 25 K |  |  | body | paragraph | c492417cf6 | Superconductivity in Ru-substituted polycrystallineBaFe2âˆ’xRuxAs2 | 10.1103/physrevb.81.174512 | Shilpam Sharma, A Bharathi, Sharat Chandra, V Raghavendra Reddy, S Paulraj, A T Satya, V S Sastry, Ajay Gupta, C S Sundar | American Physical Society (APS) | Physical Review B | 2010
61ba9faa11af647618c5132f | Ba 1-x K x Fe 2 As 2 | -1716046340 |  | Ba 1-x K x Fe 2 As 2 |  |  | Iron-pnictides, Pnictides |  |  |  | 38 K |  |  | body | paragraph | c492417cf6 | Superconductivity in Ru-substituted polycrystallineBaFe2âˆ’xRuxAs2 | 10.1103/physrevb.81.174512 | Shilpam Sharma, A Bharathi, Sharat Chandra, V Raghavendra Reddy, S Paulraj, A T Satya, V S Sastry, Ajay Gupta, C S Sundar | American Physical Society (APS) | Physical Review B | 2010
61ba9faa11af647618c51330 | BaFe 2 As 2 | -330708522 |  | BaFe 2 As 2 |  |  | Iron-pnictides, Pnictides |  |  |  | 36 K | resistivity |  | body | paragraph | c492417cf6 | Superconductivity in Ru-substituted polycrystallineBaFe2âˆ’xRuxAs2 | 10.1103/physrevb.81.174512 | Shilpam Sharma, A Bharathi, Sharat Chandra, V Raghavendra Reddy, S Paulraj, A T Satya, V S Sastry, Ajay Gupta, C S Sundar | American Physical Society (APS) | Physical Review B | 2010
61ba9faa11af647618c51331 | polycrystalline samples of BaFe 2-x Ru x As 2 | 1471983404 |  | BaFe 2-x Ru x As 2 |  | polycrystalline | Iron-pnictides, Pnictides |  |  |  | 22 K |  |  | header | abstract | c492417cf6 | Superconductivity in Ru-substituted polycrystallineBaFe2âˆ’xRuxAs2 | 10.1103/physrevb.81.174512 | Shilpam Sharma, A Bharathi, Sharat Chandra, V Raghavendra Reddy, S Paulraj, A T Satya, V S Sastry, Ajay Gupta, C S Sundar | American Physical Society (APS) | Physical Review B | 2010
61ba9faa11af647618c51332 | x=0.75 to 1.125 | -650342884 | [7 empty] | x=0.75 to 1.125 | 22 K |  |  | header | abstract | c492417cf6 | Superconductivity in Ru-substituted polycrystallineBaFe2âˆ’xRuxAs2 | 10.1103/physrevb.81.174512 | Shilpam Sharma, A Bharathi, Sharat Chandra, V Raghavendra Reddy, S Paulraj, A T Satya, V S Sastry, Ajay Gupta, C S Sundar | American Physical Society (APS) | Physical Review B | 2010
61ba9faa11af647618c51333 | x=1.0 | -1824651868 | [7 empty] | x=1.0 | 38K |  |  | body | paragraph | c492417cf6 | Superconductivity in Ru-substituted polycrystallineBaFe2âˆ’xRuxAs2 | 10.1103/physrevb.81.174512 | Shilpam Sharma, A Bharathi, Sharat Chandra, V Raghavendra Reddy, S Paulraj, A T Satya, V S Sastry, Ajay Gupta, C S Sundar | American Physical Society (APS) | Physical Review B | 2010
61ba9faa7b1a7abb24c51344 | film #Ca1 | -300406846 |  | #Ca1 |  | film | Alloys |  |  |  | 2 K |  |  | body | paragraph | 42cff5b4ba | Electron-Phonon Coupling Deduced from Phonon Line Shapes | 10.1002/(sici)1521-3951(199909)215:1<495::aid-pssb495>3.0.co;2-x | A Bock, S Ostertun, K-O Subke | Wiley | physica status solidi (b) | 1999
61ba9faa7c13e4f711c51331 | FeSe film grown on SrTiO 3 | -506580536 |  | FeSe |  | film | Iron-chalcogenides, Chalcogenides |  | SrTiO 3 |  | 50 K |  |  | body | figure | dc21cf5352 | Colloquium: The unexpected properties of alkali metal iron selenide superconductors | 10.1103/revmodphys.85.849 | Elbio Dagotto | American Physical Society (APS) | Reviews of Modern Physics | 2012
61ba9faa7c13e4f711c51332 | K 0.8 Fe 1.78 Se 2 | 1698698599 |  | K 0.8 Fe 1.78 Se 2 |  |  | Iron-chalcogenides, Chalcogenides |  |  |  | 48-49 K |  | 11.5 GPa | body | paragraph | dc21cf5352 | Colloquium: The unexpected properties of alkali metal iron selenide superconductors | 10.1103/revmodphys.85.849 | Elbio Dagotto | American Physical Society (APS) | Reviews of Modern Physics | 2012
61ba9faa7c13e4f711c51333 | A x Fe 2âˆ’y Se 2 | -1114373213 |  | A x Fe 2âˆ’y Se 2 |  |  | Iron-chalcogenides, Chalcogenides |  |  |  | 44 K |  |  | body | figure | dc21cf5352 | Colloquium: The unexpected properties of alkali metal iron selenide superconductors | 10.1103/revmodphys.85.849 | Elbio Dagotto | American Physical Society (APS) | Reviews of Modern Physics | 2012
61ba9faa7c13e4f711c51334 | Li x Fe 2 Se 2 (NH3) y | 103392327 |  | Li x Fe 2 Se 2 (NH3) y |  |  | Hydrides, Nitrides, Iron-chalcogenides, Chalcogenides |  |  |  | 44 K |  |  | body | paragraph | dc21cf5352 | Colloquium: The unexpected properties of alkali metal iron selenide superconductors | 10.1103/revmodphys.85.849 | Elbio Dagotto | American Physical Society (APS) | Reviews of Modern Physics | 2012
61ba9faa7c13e4f711c51335 | K 0.8 Fe 2 Se 2 | 562001520 |  | K 0.8 Fe 2 Se 2 |  |  | Iron-chalcogenides, Chalcogenides |  |  |  | 33 K | resistivity |  | body | paragraph | dc21cf5352 | Colloquium: The unexpected properties of alkali metal iron selenide superconductors | 10.1103/revmodphys.85.849 | Elbio Dagotto | American Physical Society (APS) | Reviews of Modern Physics | 2012
61ba9faa7c13e4f711c51336 | Tl 0.45 K 0.34 )Fe 1.84 Se 2 | 306490082 |  | Tl 0.45 K 0.34 )Fe 1.84 Se 2 |  |  | Alloys |  |  |  | 28 K |  |  | body | figure | dc21cf5352 | Colloquium: The unexpected properties of alkali metal iron selenide superconductors | 10.1103/revmodphys.85.849 | Elbio Dagotto | American Physical Society (APS) | Reviews of Modern Physics | 2012
61ba9faa7c13e4f711c51337 | K 0.68 Fe 1.79 Se 2 | -26991093 |  | K 0.68 Fe 1.79 Se 2 |  |  | Iron-chalcogenides, Chalcogenides |  |  |  | 32 K |  |  | body | figure | dc21cf5352 | Colloquium: The unexpected properties of alkali metal iron selenide superconductors | 10.1103/revmodphys.85.849 | Elbio Dagotto | American Physical Society (APS) | Reviews of Modern Physics | 2012
61ba9faa7c13e4f711c51338 | F-doped LaFeAsO | -1365567544 |  | LaFeAsO | F |  | Iron-pnictides, Oxides, Pnictides |  |  |  | 26 K |  |  | body | paragraph | dc21cf5352 | Colloquium: The unexpected properties of alkali metal iron selenide superconductors | 10.1103/revmodphys.85.849 | Elbio Dagotto | American Physical Society (APS) | Reviews of Modern Physics | 2012
61ba9faa7c13e4f711c51339 | Tl 0.6 Rb 0.4 Fe 1.67 Se 2 | 1489998118 |  | Tl 0.6 Rb 0.4 Fe 1.67 Se 2 |  |  | Iron-chalcogenides, Chalcogenides |  |  |  | 48-49 K |  | 11.5 GPa | body | paragraph | dc21cf5352 | Colloquium: The unexpected properties of alkali metal iron selenide superconductors | 10.1103/revmodphys.85.849 | Elbio Dagotto | American Physical Society (APS) | Reviews of Modern Physics | 2012
61ba9faa7c13e4f711c5133a | Cs 0.8 (FeSe 0.98 ) 2 | -300153764 |  | Cs 0.8 (FeSe 0.98 ) 2 |  |  | Iron-chalcogenides, Chalcogenides |  |  |  | 27 K | Krzton-Maziopa |  | body | figure | dc21cf5352 | Colloquium: The unexpected properties of alkali metal iron selenide superconductors | 10.1103/revmodphys.85.849 | Elbio Dagotto | American Physical Society (APS) | Reviews of Modern Physics | 2012
61ba9faa7c13e4f711c5133b | FeSe | 1534993810 |  | FeSe |  |  | Iron-chalcogenides, Chalcogenides |  |  |  | 8 K |  |  | body | figure | dc21cf5352 | Colloquium: The unexpected properties of alkali metal iron selenide superconductors | 10.1103/revmodphys.85.849 | Elbio Dagotto | American Physical Society (APS) | Reviews of Modern Physics | 2012
61ba9faa7c13e4f711c5133c | (Tl,Rb)Fe x Se 2 | -2032410882 |  | (Tl,Rb)Fe x Se 2 |  |  | Alloys |  |  |  | 32 K |  |  | body | figure | dc21cf5352 | Colloquium: The unexpected properties of alkali metal iron selenide superconductors | 10.1103/revmodphys.85.849 | Elbio Dagotto | American Physical Society (APS) | Reviews of Modern Physics | 2012
61ba9faa7c13e4f711c5133d | A x Fe 2 Se 2 | -227048066 |  | A x Fe 2 Se 2 |  |  | Iron-chalcogenides, Chalcogenides |  |  |  | 30 K-46 K |  |  | body | figure | dc21cf5352 | Colloquium: The unexpected properties of alkali metal iron selenide superconductors | 10.1103/revmodphys.85.849 | Elbio Dagotto | American Physical Society (APS) | Reviews of Modern Physics | 2012
61ba9faa7c13e4f711c5133e | Rb 0.77 Fe 1.61 Se 2 | -2052245238 |  | Rb 0.77 Fe 1.61 Se 2 |  |  | Iron-chalcogenides, Chalcogenides |  |  |  | 32.6 K |  |  | body | paragraph | dc21cf5352 | Colloquium: The unexpected properties of alkali metal iron selenide superconductors | 10.1103/revmodphys.85.849 | Elbio Dagotto | American Physical Society (APS) | Reviews of Modern Physics | 2012
61ba9faa7c13e4f711c5133f | FeSe | 1421396040 |  | FeSe |  |  | Iron-chalcogenides, Chalcogenides |  |  |  | 8 K |  |  | body | paragraph | dc21cf5352 | Colloquium: The unexpected properties of alkali metal iron selenide superconductors | 10.1103/revmodphys.85.849 | Elbio Dagotto | American Physical Society (APS) | Reviews of Modern Physics | 2012
61ba9faa7c13e4f711c51340 | SmFeAsO | -2078681510 |  | SmFeAsO |  |  | Iron-pnictides, Oxides, Pnictides |  |  |  | 55 K |  |  | body | paragraph | dc21cf5352 | Colloquium: The unexpected properties of alkali metal iron selenide superconductors | 10.1103/revmodphys.85.849 | Elbio Dagotto | American Physical Society (APS) | Reviews of Modern Physics | 2012
61ba9faa7c13e4f711c51341 | Rb 0.88 Fe 1.81 Se 2 | 1471348566 |  | Rb 0.88 Fe 1.81 Se 2 |  |  | Iron-chalcogenides, Chalcogenides |  |  |  | 32 K |  |  | body | figure | dc21cf5352 | Colloquium: The unexpected properties of alkali metal iron selenide superconductors | 10.1103/revmodphys.85.849 | Elbio Dagotto | American Physical Society (APS) | Reviews of Modern Physics | 2012
61ba9faa7f36ec6458c51318 | LaO 1âˆ’x F x FeAs | -657546951 |  | LaO 1âˆ’x F x FeAs |  |  | Iron-pnictides, Pnictides, Oxides, Fluorides |  |  |  | 26 K |  |  | body | paragraph | 6eb45843d1 | Optimum and quasi-optimum doped superconducting phases in FeAs and Fe 2 As 2 superconductors |  | Xiuqing Huang |  |  | 2008
61ba9faa12cb23f3dfc51399 | La(O,F)FeAs | 1636022810 |  | La(O,F)FeAs |  |  | Alloys |  |  |  | 26 K |  |  | body | paragraph | 0f90128db5 | Impurity Effects in Sign-Reversing Fully Gapped Superconductors: Analysis of FeAs Superconductors | 10.1143/jpsj.77.113710 | Yuko Senga, Hiroshi Kontani | Physical Society of Japan | Journal of the Physical Society of Japan | 2013
61ba9fab7ce09aab2ac5135d | TlFe 2âˆ’x Se 2 | 1639788779 |  | TlFe 2âˆ’x Se 2 |  |  | Iron-chalcogenides, Chalcogenides |  |  |  | 20 K | magnetic |  | body | paragraph | 7a4ef2f00a | Spin glass behavior of semiconducting K x Fe 2âˆ’y S 2 |  | Hechang Lei, Milinda Abeykoon, Emil S Bozin, C Petrovic |  |  | 2011
61ba9fab7ce09aab2ac5135e | LaFeAsO 1âˆ’x F x | 264101636 |  | LaFeAsO 1âˆ’x F x |  |  | Iron-pnictides, Pnictides, Oxides, Fluorides |  |  |  | 26 K |  |  | header | abstract | 7a4ef2f00a | Spin glass behavior of semiconducting K x Fe 2âˆ’y S 2 |  | Hechang Lei, Milinda Abeykoon, Emil S Bozin, C Petrovic |  |  | 2011
61ba9fab7ce09aab2ac5135f | AFeSe-122 | -2004435930 | AFeSe-122 | AFeSe | [6 empty] | 30 K |  |  | header | abstract | 7a4ef2f00a | Spin glass behavior of semiconducting K x Fe 2âˆ’y S 2 |  | Hechang Lei, Milinda Abeykoon, Emil S Bozin, C Petrovic |  |  | 2011
61ba9fab7ce09aab2ac51360 | x values larger than 1.7 | -2101116460 | [7 empty] | x=larger than 1.7 | 20 K | Specific heat |  | body | figure | 7a4ef2f00a | Spin glass behavior of semiconducting K x Fe 2âˆ’y S 2 |  | Hechang Lei, Milinda Abeykoon, Emil S Bozin, C Petrovic |  |  | 2011
61ba9fab7ce09aab2ac51361 | K x Fe 2âˆ’y Se 2 | -945188023 |  | K x Fe 2âˆ’y Se 2 |  |  | Iron-chalcogenides, Chalcogenides |  |  |  | 33 K |  |  | body |  | 7a4ef2f00a | Spin glass behavior of semiconducting K x Fe 2âˆ’y S 2 |  | Hechang Lei, Milinda Abeykoon, Emil S Bozin, C Petrovic |  |  | 2011
61ba9fab7ce09aab2ac51362 | Single crystals of K x Fe 2âˆ’y S 2 | -1011024704 |  | K x Fe 2âˆ’y S 2 |  | Single crystals | Iron-chalcogenides, Chalcogenides |  |  |  | 20 K | magnetic |  | body | paragraph | 7a4ef2f00a | Spin glass behavior of semiconducting K x Fe 2âˆ’y S 2 |  | Hechang Lei, Milinda Abeykoon, Emil S Bozin, C Petrovic |  |  | 2011
61ba9fab7ce09aab2ac51363 | TlFe 2âˆ’x Se 2 | 1506956929 |  | TlFe 2âˆ’x Se 2 |  |  | Iron-chalcogenides, Chalcogenides |  |  |  | 20 K | Specific heat |  | body | figure | 7a4ef2f00a | Spin glass behavior of semiconducting K x Fe 2âˆ’y S 2 |  | Hechang Lei, Milinda Abeykoon, Emil S Bozin, C Petrovic |  |  | 2011
61ba9fab3136e52869c51381 | Pb 1âˆ’x Sn x Te | 1399162120 |  | Pb 1âˆ’x Sn x Te |  |  | Chalcogenides |  |  |  | 3 to 5 K |  |  | body | paragraph | 70abb3cbf7 | Indium Substitution Effect on the Topological Crystalline Insulator Family (Pb1âˆ’xSnx)1âˆ’yInyTe: Topological and Superconducting Properties | 10.3390/cryst7020055 | Ruidan Zhong, John Schneeloch, Qiang Li, Wei Ku, John Tranquada, Genda Gu | MDPI AG | Crystals | 2017
61ba9fab3136e52869c51382 | 45% indium doped SnTe | 1356743363 |  | SnTe | 45% indium |  | Chalcogenides |  |  |  | 4.7 K |  |  | body | paragraph | 70abb3cbf7 | Indium Substitution Effect on the Topological Crystalline Insulator Family (Pb1âˆ’xSnx)1âˆ’yInyTe: Topological and Superconducting Properties | 10.3390/cryst7020055 | Ruidan Zhong, John Schneeloch, Qiang Li, Wei Ku, John Tranquada, Genda Gu | MDPI AG | Crystals | 2017
61ba9fab3136e52869c51383 | âˆ¼ 6% indium doping | -1264016091 |  |  | âˆ¼ 6% indium | [5 empty] | 4.7 K | resistivity |  | header | abstract | 70abb3cbf7 | Indium Substitution Effect on the Topological Crystalline Insulator Family (Pb1âˆ’xSnx)1âˆ’yInyTe: Topological and Superconducting Properties | 10.3390/cryst7020055 | Ruidan Zhong, John Schneeloch, Qiang Li, Wei Ku, John Tranquada, Genda Gu | MDPI AG | Crystals | 2017
61ba9faba013f06956c5135d | x = 0.12 | -501307893 | [7 empty] | x=0.12 | âˆ¼30 K |  | 3 GPa | body | paragraph | 5e169b6ac0 | Magnetic fluctuations under pressure on S-doped FeSe studied via 77Se NMR | 10.1063/1.5042570 | Takanori Kuwayama, Kohei Matsuura, Yuta Mizukami, Shigeru Kasahara, Yuji Matsuda, Takasada Shibauchi, Yoshiya Uwatoko, Naoki Fujiwara | AIP Publishing | AIP Advances | 2018
61ba9fab2a711de29cc51373 | x =0.2 | 1822746052 | [7 empty] | x=0.2 | 10 K |  |  | body | paragraph | 83dcee8d19 | Electronic structure of ruthenium-doped iron chalcogenides | 10.1063/1.4903957 | M J Winiarski, M Samsel-CzekaÅ‚a, A Ciechan | AIP Publishing | Journal of Applied Physics | 2014
61ba9fab2a711de29cc51374 | FeSe | 1590813416 |  | FeSe |  |  | Iron-chalcogenides, Chalcogenides |  |  |  | 8 K |  |  | body | paragraph | 83dcee8d19 | Electronic structure of ruthenium-doped iron chalcogenides | 10.1063/1.4903957 | M J Winiarski, M Samsel-CzekaÅ‚a, A Ciechan | AIP Publishing | Journal of Applied Physics | 2014
61ba9fab2a711de29cc51375 | x =0.5 | 793265623 | [7 empty] | x=0.5 | 15 K |  |  | body | paragraph | 83dcee8d19 | Electronic structure of ruthenium-doped iron chalcogenides | 10.1063/1.4903957 | M J Winiarski, M Samsel-CzekaÅ‚a, A Ciechan | AIP Publishing | Journal of Applied Physics | 2014
61ba9fab2b9a12e3d2c5139b | Bi2212 | -1803162302 | Bi2212 | Bi2212Bi2212 | [6 empty] | 90K |  |  | body | paragraph | 86d90b8433 | Temperature evolution of the spectral peak in high-temperature superconductors | 10.1103/physrevb.63.140508 | M R Norman, A Kaminski, J Mesot, J C Campuzano | American Physical Society (APS) | Physical Review B | 2000
61ba9fab2b9a12e3d2c5139c | Bi2212 | -1801237488 | Bi2212 | Bi2212Bi2212 | [6 empty] | 90K |  |  | body |  | 86d90b8433 | Temperature evolution of the spectral peak in high-temperature superconductors | 10.1103/physrevb.63.140508 | M R Norman, A Kaminski, J Mesot, J C Campuzano | American Physical Society (APS) | Physical Review B | 2000
61ba9fac4217bb9076c513cc | LaN aF e 4 As 4 | -2030562793 |  | LaN aF e 4 As 4 |  |  | Alloys |  |  |  | 45 K |  |  | body | paragraph | 0138e22d4a | Is it possible to stabilize the 1144-phase pnictides with tri-valence cations? | 10.1103/physrevmaterials.2.104802 | B Q Song, Manh Cuong Nguyen, C Z Wang, P C Canfield, K M Ho | American Physical Society (APS) | Physical Review Materials | 2018
61ba9fac1b5bc7b48bc513c9 | LSCO thin film | 444590029 | LSCO |  |  | thin film |  |  |  |  | 25 to 50 K |  |  | body | paragraph | b988729173 | Superconductivity in optimally doped Cuprates: BZA Program works well & Superexchange is the Glue |  | G Baskaran |  |  | 2008
61ba9fac2227d4ac07c51325 | NbSe 2 | 90194077 |  | NbSe 2 |  |  | Chalcogenides |  |  |  | 2.5K |  |  | body | paragraph | 542c1ad17f
61ba9fac20fc3eae4bc513d3 | MgB 2 | 1388527112 |  | MgB 2 |  |  | Alloys, Borides |  |  |  | near 40 K |  |  | body | paragraph | 0c9cff8661 | Unconventional phonon-mediated superconductivity in MgB2 | 10.1088/1367-2630/4/1/303 | Guo-Meng Zhao | IOP Publishing | New Journal of Physics | 2001
61ba9fac2c886f0fe6c51325 | Na 0.3 CoO 2 â‹…1.4H 2 O | -847586346 |  | Na 0.3 CoO 2 â‹…1.4H 2 O |  |  | Alloys |  |  |  | 3K |  |  | body | paragraph | 70b44f3923 | Chemical instability of the cobalt oxyhydrate superconductor under ambient conditions | 10.1016/s0038-1098(03)00334-x | M L Foo, R E Schaak, V L Miller, T Klimczuk, N S Rogado, Yayu Wang, G C Lau, C Craley, H W Zandbergen, N P Ong, R J Cava | Elsevier BV | Solid State Communications | 2003
61ba9fac2c886f0fe6c51326 | Na 0.35 CoO 2 â‹…1.4H 2 O | -1717559586 |  | Na 0.35 CoO 2 â‹…1.4H 2 O |  |  | Alloys |  |  |  | near 4K |  |  | body | paragraph | 70b44f3923 | Chemical instability of the cobalt oxyhydrate superconductor under ambient conditions | 10.1016/s0038-1098(03)00334-x | M L Foo, R E Schaak, V L Miller, T Klimczuk, N S Rogado, Yayu Wang, G C Lau, C Craley, H W Zandbergen, N P Ong, R J Cava | Elsevier BV | Solid State Communications | 2003
61ba9fac14d91e0862c51382 | Îº-(h8-ET)2Cu(NCS)2 | 938357772 |  | Îº-(h8-ET)2Cu(NCS)2 |  |  | Alloys |  |  |  | 273 K | resistance |  | body |  | 52af4390fd | Disorder effect on superconductivity in organic superconductor Îº-(BEDT-TTF)2Cu(NCS)2 | 10.1088/1742-6596/150/5/052224 | T Sasaki, H Oizumi, N Yoneyama, N Kobayashi | IOP Publishing | Journal of Physics: Conference Series | 2013
61ba9fac783c1e8128c5144f | Sr 2 RuO 4 | 1497820264 |  | Sr 2 RuO 4 |  |  | Oxides |  |  |  | 1.5 K |  |  | body | paragraph | 2531b09004 | First-Principles Correlated Approach to the Normal State of Strontium Ruthenate | 10.1038/srep43033 | S Acharya, M S Laad, Dibyendu Dey, T Maitra, A Taraphder | Springer Science and Business Media LLC | Scientific Reports | 2016
61ba9facd52116ffe1c5137d | 2SF5CH2CF2SO3 | 926420077 |  | 2SF5CH2CF2SO3 |  |  | Alloys |  |  |  | 5.2 K |  |  | header | abstract | cc5fbdea82 | Unusual temperature dependence of the London penetration depth in all-organicÎ²â€³âˆ’(ET)2SF5CH2CF2SO3single crystals | 10.1103/physrevb.63.052506 | R Prozorov, R W Giannetta, J Schlueter, A M Kini, J Mohtasham, R W Winter, G L Gard | American Physical Society (APS) | Physical Review B | 2013
61ba9facd52116ffe1c5137e | Îº âˆ’ (ET ) 2 Cu [N (CN ) 2 ] Br | 94861042 |  | Îº âˆ’ (ET ) 2 Cu [N (CN ) 2 ] Br |  |  | Alloys |  |  |  | 12 K |  |  | body | paragraph | cc5fbdea82 | Unusual temperature dependence of the London penetration depth in all-organicÎ²â€³âˆ’(ET)2SF5CH2CF2SO3single crystals | 10.1103/physrevb.63.052506 | R Prozorov, R W Giannetta, J Schlueter, A M Kini, J Mohtasham, R W Winter, G L Gard | American Physical Society (APS) | Physical Review B | 2013
61ba9facd52116ffe1c5137f | Îº âˆ’ (ET ) 2 Cu (N CS) 2 | -1150859850 |  | Îº âˆ’ (ET ) 2 Cu (N CS) 2 |  |  | Alloys |  |  |  | 9.5 K |  |  | body | paragraph | cc5fbdea82 | Unusual temperature dependence of the London penetration depth in all-organicÎ²â€³âˆ’(ET)2SF5CH2CF2SO3single crystals | 10.1103/physrevb.63.052506 | R Prozorov, R W Giannetta, J Schlueter, A M Kini, J Mohtasham, R W Winter, G L Gard | American Physical Society (APS) | Physical Review B | 2013
61ba9fad3af0453d0cc513b7 | MgB 2 | 1463613136 |  | MgB 2 |  |  | Alloys, Borides |  |  |  | 40K |  |  | body | paragraph | 7b5a53de0d | Ab InitioInvestigation of Collective Charge Excitations inMgB2 | 10.1103/physrevlett.88.057001 | Wei Ku, W E Pickett, R T Scalettar, A G Eguiluz | American Physical Society (APS) | Physical Review Letters | 2001
61ba9fade4552e90a8c51350 | Ca 2 CuO 2 Cl 2 oxychloride | 1278688378 |  | Ca 2 CuO 2 Cl 2 |  | oxychloride | Oxides, Cuprates |  |  |  | 43 K |  |  | body | paragraph | 4150f92ecb | Phonon anomalies and lattice dynamics in superconducting |  | Oxychlorides Ca, Cuo, Cl, Matteo D'astuto, Ikuya Yamada, Paola Giura, Lorenzo Paulatto, Andrea Gauzzi, Moritz Hoesch, Michael Krisch, Masaki Azuma, Mikio Takano |  |  | 2013
61ba9fad0a416aa3d9c5135b | pure YBCO | -1184549081 | YBCO |  | pure | [5 empty] | 0.4 K |  |  | body | figure | 38e2f5205e | Heat conductivity of LnBa<sub>2</sub>Cu<sub>3</sub>O<sub>7â€“x</sub> single crystals | 10.3367/ufnr.0161.199107i.0200 | Alexander V Inyushkin, A N Taldenkov, V V Florent'yev | Uspekhi Fizicheskikh Nauk (UFN) Journal | Uspekhi Fizicheskih Nauk | 1997
61ba9fade4dc5fe1bac5134a | MgB 2 | 1686953424 |  | MgB 2 |  |  | Alloys, Borides |  |  |  | 39 K | specific heat |  | body | paragraph | c95c957a1a | Elaboration of the Î±-model derived from the BCS theory of superconductivity | 10.1088/0953-2048/26/11/115011 | David C Johnston | IOP Publishing | Superconductor Science and Technology | 2013
61ba9fade4dc5fe1bac5134b | MgB 2 | 1590680386 |  | MgB 2 |  |  | Alloys, Borides |  |  |  | 17 K | heat capacity |  | body | paragraph | c95c957a1a | Elaboration of the Î±-model derived from the BCS theory of superconductivity | 10.1088/0953-2048/26/11/115011 | David C Johnston | IOP Publishing | Superconductor Science and Technology | 2013
61ba9fade4dc5fe1bac5134c | pure Al | 498122861 |  | Al | pure |  | Alloys |  |  |  | 1.2 K |  |  | body | paragraph | c95c957a1a | Elaboration of the Î±-model derived from the BCS theory of superconductivity | 10.1088/0953-2048/26/11/115011 | David C Johnston | IOP Publishing | Superconductor Science and Technology | 2013
61ba9fade4dc5fe1bac5134d | NbSe 2 | 3560575 |  | NbSe 2 |  |  | Chalcogenides |  |  |  | 7.1 K |  |  | body | paragraph | c95c957a1a | Elaboration of the Î±-model derived from the BCS theory of superconductivity | 10.1088/0953-2048/26/11/115011 | David C Johnston | IOP Publishing | Superconductor Science and Technology | 2013
61ba9fade4dc5fe1bac5134e | V 3 Si | -1123926668 |  | V 3 Si |  |  | Alloys |  |  |  | 17 K | heat capacity |  | body | paragraph | c95c957a1a | Elaboration of the Î±-model derived from the BCS theory of superconductivity | 10.1088/0953-2048/26/11/115011 | David C Johnston | IOP Publishing | Superconductor Science and Technology | 2013
61ba9fad56f16aed29c51368 | BaFe 2âˆ’x Ni x As 2 single crystals | 785249281 |  | BaFe 2âˆ’x Ni x As 2 |  | single crystals | Iron-pnictides, Pnictides |  |  |  | 20 K |  |  | body | paragraph | e13f7c1fc8 | Flux-flow and vortex-glass phase in iron pnictide BaFe 2âˆ’x Ni x As 2 single crystals with T c âˆ¼ 20 K |  | A D Alvarenga, H-Q Luo, R Zhang, D-L Gong |  |  | 2017
61ba9fad56f16aed29c51369 | BaFe 2âˆ’x Ni x As 2 crystal with x=0.096 | 1349241959 |  | BaFe 2âˆ’x Ni x As 2 |  | crystal | Iron-pnictides, Pnictides |  |  | x=0.096 | 19.9 K |  |  | body | paragraph | e13f7c1fc8 | Flux-flow and vortex-glass phase in iron pnictide BaFe 2âˆ’x Ni x As 2 single crystals with T c âˆ¼ 20 K |  | A D Alvarenga, H-Q Luo, R Zhang, D-L Gong |  |  | 2017
61ba9fad56f16aed29c5136a | crystal #2) | -1193109394 |  |  |  | crystal |  |  |  |  | 19.7 K |  |  | body | paragraph | e13f7c1fc8 | Flux-flow and vortex-glass phase in iron pnictide BaFe 2âˆ’x Ni x As 2 single crystals with T c âˆ¼ 20 K |  | A D Alvarenga, H-Q Luo, R Zhang, D-L Gong |  |  | 2017
61ba9fad56f16aed29c5136b | BaFe 2âˆ’x Ni x As 2 | 2077664674 |  | BaFe 2âˆ’x Ni x As 2 |  |  | Iron-pnictides, Pnictides |  |  |  | 20 K | resistivity |  | header | abstract | e13f7c1fc8 | Flux-flow and vortex-glass phase in iron pnictide BaFe 2âˆ’x Ni x As 2 single crystals with T c âˆ¼ 20 K |  | A D Alvarenga, H-Q Luo, R Zhang, D-L Gong |  |  | 2017
61ba9fad56f16aed29c5136c | crystal #3) | 1081214546 |  |  |  | crystal |  |  |  |  | 19.8 K |  |  | body | paragraph | e13f7c1fc8 | Flux-flow and vortex-glass phase in iron pnictide BaFe 2âˆ’x Ni x As 2 single crystals with T c âˆ¼ 20 K |  | A D Alvarenga, H-Q Luo, R Zhang, D-L Gong |  |  | 2017
61ba9fad56f16aed29c5136d | BaFe 2âˆ’x Ni x As 2 | -2138361346 |  | BaFe 2âˆ’x Ni x As 2 |  |  | Iron-pnictides, Pnictides |  |  |  | 20 K |  |  | body | paragraph | e13f7c1fc8 | Flux-flow and vortex-glass phase in iron pnictide BaFe 2âˆ’x Ni x As 2 single crystals with T c âˆ¼ 20 K |  | A D Alvarenga, H-Q Luo, R Zhang, D-L Gong |  |  | 2017
61ba9fad56f16aed29c5136e | BaFe 1.9 Ni 0.1 As 2 | -695505133 |  | BaFe 1.9 Ni 0.1 As 2 |  |  | Iron-pnictides, Pnictides |  |  |  | 18.3 K |  |  | body | figure | e13f7c1fc8 | Flux-flow and vortex-glass phase in iron pnictide BaFe 2âˆ’x Ni x As 2 single crystals with T c âˆ¼ 20 K |  | A D Alvarenga, H-Q Luo, R Zhang, D-L Gong |  |  | 2017
61ba9fad56f16aed29c5136f | BaFe 2âˆ’x Ni x As 2 single crystals | 122875651 |  | BaFe 2âˆ’x Ni x As 2 |  | single crystals | Iron-pnictides, Pnictides |  |  |  | 20 K2 |  |  | header | abstract | e13f7c1fc8 | Flux-flow and vortex-glass phase in iron pnictide BaFe 2âˆ’x Ni x As 2 single crystals with T c âˆ¼ 20 K |  | A D Alvarenga, H-Q Luo, R Zhang, D-L Gong |  |  | 2017
61ba9fad56f16aed29c51370 | crystal#1 | 2076957659 |  | #1 |  | crystal | Alloys |  |  |  | 19.8 K |  |  | body | paragraph | e13f7c1fc8 | Flux-flow and vortex-glass phase in iron pnictide BaFe 2âˆ’x Ni x As 2 single crystals with T c âˆ¼ 20 K |  | A D Alvarenga, H-Q Luo, R Zhang, D-L Gong |  |  | 2017
61ba9fad56f16aed29c51371 | BaFe 2âˆ’x Ni x As 2 | -2111395672 |  | BaFe 2âˆ’x Ni x As 2 |  |  | Iron-pnictides, Pnictides |  |  |  | 20 K |  |  | body | figure | e13f7c1fc8 | Flux-flow and vortex-glass phase in iron pnictide BaFe 2âˆ’x Ni x As 2 single crystals with T c âˆ¼ 20 K |  | A D Alvarenga, H-Q Luo, R Zhang, D-L Gong |  |  | 2017
61ba9fae1b5bc7b48bc513ca | undoped Ba122 | -601553066 | Ba122 | Ba122Ba122 | undoped | [5 empty] | 29 K |  |  | body | figure | f468bab113 | High-pressure evolution of the specific heat of a strongly underdoped Ba(Fe0.963Co0.037)As2iron-based superconductor | 10.1103/physrevb.89.054514 | Y Zheng, Y Wang, F Hardy, A E BÃ¶hmer, T Wolf, C Meingast, R Lortz | American Physical Society (APS) | Physical Review B | 2014
61ba9fae1b5bc7b48bc513cb | 4 % sample | -1425885718 |  |  | 4% | [5 empty] | 6.2 K | specific heat |  | body | figure | f468bab113 | High-pressure evolution of the specific heat of a strongly underdoped Ba(Fe0.963Co0.037)As2iron-based superconductor | 10.1103/physrevb.89.054514 | Y Zheng, Y Wang, F Hardy, A E BÃ¶hmer, T Wolf, C Meingast, R Lortz | American Physical Society (APS) | Physical Review B | 2014
61ba9fae11af647618c51335 | 5% Ca doped films | -1695244386 |  |  | 5% Ca | films |  |  |  |  | 84 K Â± 0.7 K | resistivity |  | body | paragraph | 34e446dd06 | Direct evidence of a bulk nodal gap in the overdoped regime of Y 0.9 Ca 0.1 Ba 2 Cu 3 O 7âˆ’ Î´ thin films from THz spectroscopy | 10.1209/0295-5075/104/67006 | N Bachar, E Farber, E Zhukova, B Gorshunov, M Roth | IOP Publishing | EPL (Europhysics Letters) | 2013
61ba9fae11af647618c51336 | 5% Ca doped films | -1695244386 |  |  | 5% Ca | films |  |  |  |  | 78 K Â± 1 K |  |  | body | paragraph | 34e446dd06 | Direct evidence of a bulk nodal gap in the overdoped regime of Y 0.9 Ca 0.1 Ba 2 Cu 3 O 7âˆ’ Î´ thin films from THz spectroscopy | 10.1209/0295-5075/104/67006 | N Bachar, E Farber, E Zhukova, B Gorshunov, M Roth | IOP Publishing | EPL (Europhysics Letters) | 2013
61ba9fae2c886f0fe6c51327 | C 6 Ca | 760674874 |  | C 6 Ca |  |  | Carbides |  |  |  | 6.5 and 11.5 K |  |  | body | paragraph | 0217a13265 | Flat Bands as a Route to High-Temperature Superconductivity in Graphite | 10.1007/978-3-319-39355-1_6 | Tero T HeikkilÃ¤, Grigory E Volovik | Springer International Publishing |  | 2015
61ba9fae7f36ec6458c5131a | Î²-FeSe single crystals | 468227402 | Î²-FeSe | FeSe |  | single crystals |  |  |  |  | 8.4(1) K |  |  | body | figure | 367b6a9ad0 | Vortex dynamics inÎ²-FeSe single crystals: effects of proton irradiation and small inhomogeneous stress | 10.1088/1361-6668/aa9518 | M L AmigÃ³, N Haberkorn, P PÃ©rez, S SuÃ¡rez, G Nieva | IOP Publishing | Superconductor Science and Technology | 2017
61ba9fae7f36ec6458c5131b | GE-7031 | -1814436880 | GE-7031 | [7 empty] | 8.4(1) K |  |  | body | paragraph | 367b6a9ad0 | Vortex dynamics inÎ²-FeSe single crystals: effects of proton irradiation and small inhomogeneous stress | 10.1088/1361-6668/aa9518 | M L AmigÃ³, N Haberkorn, P PÃ©rez, S SuÃ¡rez, G Nieva | IOP Publishing | Superconductor Science and Technology | 2017
61ba9faea01e2beb09c51386 | FeSe x Te 1âˆ’x (x = 0.45) | -1032971035 |  | FeSe x Te 1âˆ’x |  |  | Iron-chalcogenides, Chalcogenides |  |  | x=0.45 | 10 K |  |  | body | paragraph | 1b08951706 | Normal-State Hourglass Dispersion of the Spin Excitations inFeSexTe1âˆ’x | 10.1103/physrevlett.105.157002 | Shiliang Li, Chenglin Zhang, Meng Wang, Hui-Qian Luo, Xingye Lu, Enrico Faulhaber, Astrid Schneidewind, Peter Link, Jiangping Hu, Tao Xiang, Pengcheng Dai | American Physical Society (APS) | Physical Review Letters | 2010
61ba9faea01e2beb09c51387 | single crystals of x = 0.4 | 933190504 |  |  |  | single crystals |  |  |  | x=0.4 | 14 K |  |  | body | paragraph | 1b08951706 | Normal-State Hourglass Dispersion of the Spin Excitations inFeSexTe1âˆ’x | 10.1103/physrevlett.105.157002 | Shiliang Li, Chenglin Zhang, Meng Wang, Hui-Qian Luo, Xingye Lu, Enrico Faulhaber, Astrid Schneidewind, Peter Link, Jiangping Hu, Tao Xiang, Pengcheng Dai | American Physical Society (APS) | Physical Review Letters | 2010
61ba9faed52116ffe1c51381 | FeAs | 1536372374 |  | FeAs |  |  | Iron-pnictides, Pnictides |  |  |  | 55 K |  |  | body | paragraph | 4a6f2b211d | Similarities between structural distortions under pressure and chemical doping in superconducting BaFe2As2 | 10.1038/nmat2443 | Simon A J Kimber, Andreas Kreyssig, Yu-Zhong Zhang, Harald O Jeschke, Roser ValentÃ­, Fabiano Yokaichiya, Estelle Colombier, Jiaqiang Yan, Thomas C Hansen, Tapan Chatterji, Robert J Mcqueeney, Paul C Canfield, Alan I Goldman, Dimitri N Argyriou | Springer Science and Business Media LLC | Nature Materials | 2009
61ba9faed52116ffe1c51382 | BaFe2As2 | 347266982 |  | BaFe2As2 |  |  | Iron-pnictides, Pnictides |  |  |  | 31 K | resistance | 5.5 GPa | body | paragraph | 4a6f2b211d | Similarities between structural distortions under pressure and chemical doping in superconducting BaFe2As2 | 10.1038/nmat2443 | Simon A J Kimber, Andreas Kreyssig, Yu-Zhong Zhang, Harald O Jeschke, Roser ValentÃ­, Fabiano Yokaichiya, Estelle Colombier, Jiaqiang Yan, Thomas C Hansen, Tapan Chatterji, Robert J Mcqueeney, Paul C Canfield, Alan I Goldman, Dimitri N Argyriou | Springer Science and Business Media LLC | Nature Materials | 2009
61ba9faf07932c08a9c513be | optimally doped YBCO | 887239103 | YBCO |  | optimally doped | [5 empty] | 92.3K |  |  | body | paragraph | 05982d6476 | Vortex Liquid Crystals in Anisotropic Type II Superconductors | 10.1103/physrevlett.90.087001 | E W Carlson, A H Castro Neto, D K Campbell | American Physical Society (APS) | Physical Review Letters | 2008
61ba9faf5ad933a7cac512ff | NaFeAs (Na111) | 656882889 | Na111 | NaFeAs |  |  | Iron-pnictides, Pnictides |  |  |  | 53 K |  |  | body | paragraph | cbdbdf795b | Lifting ofxz/yzorbital degeneracy at the structural transition in detwinned FeSe | 10.1103/physrevb.90.121111 | T Shimojima, Y Suzuki, T Sonobe, A Nakamura, M Sakano, J Omachi, K Yoshioka, M Kuwata-Gonokami, K Ono, H Kumigashira, A E BÃ¶hmer, F Hardy, T Wolf, C Meingast, H V LÃ¶hneysen, H Ikeda, K Ishizaka | American Physical Society (APS) | Physical Review B | 2014
61ba9faf2a711de29cc51377 | x = 1/8 | -989474416 | [7 empty] | x=1/8 | 2-4 K |  |  | body | paragraph | ab6e8bc0bc | Dynamical Layer Decoupling in a Stripe-Ordered High-TcSuperconductor | 10.1103/physrevlett.99.127003 | E Berg, E Fradkin, E-A Kim, S A Kivelson, V Oganesyan, J M Tranquada, S C Zhang | American Physical Society (APS) | Physical Review Letters | 2013
61ba9faf2a711de29cc51378 | x = 1/8 | -900886574 | [7 empty] | x=1/8 | 2-4 K |  |  | body | paragraph | ab6e8bc0bc | Dynamical Layer Decoupling in a Stripe-Ordered High-TcSuperconductor | 10.1103/physrevlett.99.127003 | E Berg, E Fradkin, E-A Kim, S A Kivelson, V Oganesyan, J M Tranquada, S C Zhang | American Physical Society (APS) | Physical Review Letters | 2013
61ba9faf2a711de29cc51379 | x = 1/8 | -900886574 | [7 empty] | x=1/8 | 33 K |  |  | body | paragraph | ab6e8bc0bc | Dynamical Layer Decoupling in a Stripe-Ordered High-TcSuperconductor | 10.1103/physrevlett.99.127003 | E Berg, E Fradkin, E-A Kim, S A Kivelson, V Oganesyan, J M Tranquada, S C Zhang | American Physical Society (APS) | Physical Review Letters | 2013
61ba9faf0cb3d3a5e6c51302 | hole-doped C 60 | 769028324 |  | C 60 | hole |  | Carbides |  |  |  | 52 K |  |  | body | paragraph | 85007c9545 | Prediction of HighTcSuperconductivity in Hole-Doped LiBC | 10.1103/physrevlett.88.127001 | H Rosner, A Kitaigorodsky, W E Pickett | American Physical Society (APS) | Physical Review Letters | 2001
61ba9faf0cb3d3a5e6c51303 | x â‰¥ 0.25 | 1794457816 | [7 empty] | x=â‰¥ 0.25 | 40 K |  |  | body | figure | 85007c9545 | Prediction of HighTcSuperconductivity in Hole-Doped LiBC | 10.1103/physrevlett.88.127001 | H Rosner, A Kitaigorodsky, W E Pickett | American Physical Society (APS) | Physical Review Letters | 2001
61ba9faf0cb3d3a5e6c51304 | C 60 | 1715420478 |  | C 60 |  |  | Carbides |  |  |  | 117 K |  |  | body | paragraph | 85007c9545 | Prediction of HighTcSuperconductivity in Hole-Doped LiBC | 10.1103/physrevlett.88.127001 | H Rosner, A Kitaigorodsky, W E Pickett | American Physical Society (APS) | Physical Review Letters | 2001
61ba9faf0cb3d3a5e6c51305 | x=0.5 | -2101818053 | [7 empty] | x=0.5 | 115 K |  |  | body | figure | 85007c9545 | Prediction of HighTcSuperconductivity in Hole-Doped LiBC | 10.1103/physrevlett.88.127001 | H Rosner, A Kitaigorodsky, W E Pickett | American Physical Society (APS) | Physical Review Letters | 2001
61ba9faf0cb3d3a5e6c51306 | MgB 2 | 1675439690 |  | MgB 2 |  |  | Alloys, Borides |  |  |  | 39 K |  |  | body | figure | 85007c9545 | Prediction of HighTcSuperconductivity in Hole-Doped LiBC | 10.1103/physrevlett.88.127001 | H Rosner, A Kitaigorodsky, W E Pickett | American Physical Society (APS) | Physical Review Letters | 2001
61ba9faf0cb3d3a5e6c51307 | MgB2 | 297430007 |  | MgB2 |  |  | Alloys, Borides |  |  |  | 40 K |  |  | header | abstract | 85007c9545 | Prediction of HighTcSuperconductivity in Hole-Doped LiBC | 10.1103/physrevlett.88.127001 | H Rosner, A Kitaigorodsky, W E Pickett | American Physical Society (APS) | Physical Review Letters | 2001
61ba9faf2b9a12e3d2c5139e | Bi 2212 single crystals | 1072986397 | Bi 2212 | Bi |  | single crystals |  |  |  |  | 90 K |  |  | annex | paragraph | 536d097a6b | Î·collective mode asA1gRaman resonance in cuprate superconductors | 10.1103/physrevb.93.024515 | X Montiel, T Kloss, C PÃ©pin, S Benhabib, Y Gallais, A Sacuto | American Physical Society (APS) | Physical Review B | 2016
61ba9faf4217bb9076c513ce | FeSe | 1434872550 |  | FeSe |  |  | Iron-chalcogenides, Chalcogenides |  |  |  | 10 K |  | ambient pres- sure | body | paragraph | 0dc1bb3c62 | Fluctuating Cooper pairs in FeSe at temperatures exceeding double T c |  | A L Solovjov, E V Petrenko, L V Omelchenko, E Nazarova, K Buchkov, K Rogacki |  |  | 2020
61ba9faf4217bb9076c513cf | SmFeAsO 0.85 | 1892046898 |  | SmFeAsO 0.85 |  |  | Iron-pnictides, Oxides, Pnictides |  |  |  | 55 K |  |  | body | paragraph | 0dc1bb3c62 | Fluctuating Cooper pairs in FeSe at temperatures exceeding double T c |  | A L Solovjov, E V Petrenko, L V Omelchenko, E Nazarova, K Buchkov, K Rogacki |  |  | 2020
61ba9faf4217bb9076c513d0 | S3 | 1924903554 | [8 empty] | 7.8 K |  |  | body | figure | 0dc1bb3c62 | Fluctuating Cooper pairs in FeSe at temperatures exceeding double T c |  | A L Solovjov, E V Petrenko, L V Omelchenko, E Nazarova, K Buchkov, K Rogacki |  |  | 2020
61ba9faf4217bb9076c513d1 | FeSe | 1525354274 |  | FeSe |  |  | Iron-chalcogenides, Chalcogenides |  |  |  | 8 K |  |  | body | paragraph | 0dc1bb3c62 | Fluctuating Cooper pairs in FeSe at temperatures exceeding double T c |  | A L Solovjov, E V Petrenko, L V Omelchenko, E Nazarova, K Buchkov, K Rogacki |  |  | 2020
61ba9faf4217bb9076c513d2 | one-unit-cell-thick FeSe films | -617222609 |  |  | one-unit-cell-thick FeSe | films |  |  |  |  | 109 K |  |  | body | paragraph | 0dc1bb3c62 | Fluctuating Cooper pairs in FeSe at temperatures exceeding double T c |  | A L Solovjov, E V Petrenko, L V Omelchenko, E Nazarova, K Buchkov, K Rogacki |  |  | 2020
61ba9faf4217bb9076c513d3 | FeSe single crystal | -839600227 |  | FeSe |  | single crystal | Iron-chalcogenides, Chalcogenides |  |  |  | 9.0 K |  |  | body | paragraph | 0dc1bb3c62 | Fluctuating Cooper pairs in FeSe at temperatures exceeding double T c |  | A L Solovjov, E V Petrenko, L V Omelchenko, E Nazarova, K Buchkov, K Rogacki |  |  | 2020
61ba9faf4217bb9076c513d4 | YBCO single crystals | 127405600 | YBCO |  |  | single crystals |  |  |  |  | 57 K |  |  | body | paragraph | 0dc1bb3c62 | Fluctuating Cooper pairs in FeSe at temperatures exceeding double T c |  | A L Solovjov, E V Petrenko, L V Omelchenko, E Nazarova, K Buchkov, K Rogacki |  |  | 2020
61ba9faf4217bb9076c513d5 | FeSe | 1999001930 |  | FeSe |  |  | Iron-chalcogenides, Chalcogenides |  |  |  | 9 K |  |  | header | abstract | 0dc1bb3c62 | Fluctuating Cooper pairs in FeSe at temperatures exceeding double T c |  | A L Solovjov, E V Petrenko, L V Omelchenko, E Nazarova, K Buchkov, K Rogacki |  |  | 2020
61ba9faf4217bb9076c513d6 | YBCO single crystals | 104293772 | YBCO |  |  | single crystals |  |  |  |  | 57 K |  |  | annex | paragraph | 0dc1bb3c62 | Fluctuating Cooper pairs in FeSe at temperatures exceeding double T c |  | A L Solovjov, E V Petrenko, L V Omelchenko, E Nazarova, K Buchkov, K Rogacki |  |  | 2020
61ba9faf4217bb9076c513d7 | EuFeAsO 0.85 F 0.15 | 670442923 |  | EuFeAsO 0.85 F 0.15 |  |  | Iron-pnictides, Pnictides, Oxides, Fluorides |  |  |  | 11 K |  |  | body | paragraph | 0dc1bb3c62 | Fluctuating Cooper pairs in FeSe at temperatures exceeding double T c |  | A L Solovjov, E V Petrenko, L V Omelchenko, E Nazarova, K Buchkov, K Rogacki |  |  | 2020
61ba9fb02227d4ac07c51327 | Li x (C 2 H 8 N 2 )Fe 2âˆ’y Se 2 | -1751134076 |  | Li x (C 2 H 8 N 2 )Fe 2âˆ’y Se 2 |  |  | Carbides, Nitrides, Iron-chalcogenides, Chalcogenides, Hydrides |  |  |  | 45K |  |  | body | figure | ba3c4f3073 | High-temperature superconductivity in FeSe monolayers | 10.3367/ufne.2016.06.037825 | M V Sadovskii | Uspekhi Fizicheskikh Nauk (UFN) Journal | Physics-Uspekhi | 2016
61ba9fb02227d4ac07c51328 | bulk FeSe | 1011020362 |  | FeSe |  |  | Iron-chalcogenides, Chalcogenides |  |  |  | 8-10 K |  |  | body | paragraph | ba3c4f3073 | High-temperature superconductivity in FeSe monolayers | 10.3367/ufne.2016.06.037825 | M V Sadovskii | Uspekhi Fizicheskikh Nauk (UFN) Journal | Physics-Uspekhi | 2016
61ba9fb02227d4ac07c51329 | A x Fe 2âˆ’y Se 2 (A=K,Rb,Cs) | -1501785495 |  | A x Fe 2âˆ’y Se 2 |  |  | Alloys |  |  | A=K, Rb, Cs | 30K |  |  | body | figure | ba3c4f3073 | High-temperature superconductivity in FeSe monolayers | 10.3367/ufne.2016.06.037825 | M V Sadovskii | Uspekhi Fizicheskikh Nauk (UFN) Journal | Physics-Uspekhi | 2016
61ba9fb02227d4ac07c5132a | LiOHFeSe | 1141414608 |  | LiOHFeSe |  |  | Hydrides, Iron-chalcogenides, Chalcogenides, Oxides |  |  |  | 43K |  |  | body | paragraph | ba3c4f3073 | High-temperature superconductivity in FeSe monolayers | 10.3367/ufne.2016.06.037825 | M V Sadovskii | Uspekhi Fizicheskikh Nauk (UFN) Journal | Physics-Uspekhi | 2016
61ba9fb02227d4ac07c5132b | FeSe | 1569660146 |  | FeSe |  |  | Iron-chalcogenides, Chalcogenides |  |  |  | 40K |  |  | body | paragraph | ba3c4f3073 | High-temperature superconductivity in FeSe monolayers | 10.3367/ufne.2016.06.037825 | M V Sadovskii | Uspekhi Fizicheskikh Nauk (UFN) Journal | Physics-Uspekhi | 2016
61ba9fb02227d4ac07c5132c | FeSe films grown on BaTiO 3 (BTO) | -1911085587 |  | FeSe |  | films | Iron-chalcogenides, Chalcogenides |  | BaTiO 3 (BTO |  | 30 K | Resistive |  | body | paragraph | ba3c4f3073 | High-temperature superconductivity in FeSe monolayers | 10.3367/ufne.2016.06.037825 | M V Sadovskii | Uspekhi Fizicheskikh Nauk (UFN) Journal | Physics-Uspekhi | 2016
61ba9fb02227d4ac07c5132d | SrTiO 3 | -786726344 |  | SrTiO 3 |  |  | Oxides |  |  |  | 0.25K |  |  | body | paragraph | ba3c4f3073 | High-temperature superconductivity in FeSe monolayers | 10.3367/ufne.2016.06.037825 | M V Sadovskii | Uspekhi Fizicheskikh Nauk (UFN) Journal | Physics-Uspekhi | 2016
61ba9fb02227d4ac07c5132e | bulk FeSe | 926328546 |  | FeSe |  |  | Iron-chalcogenides, Chalcogenides |  |  |  | 9 K |  |  | body | paragraph | ba3c4f3073 | High-temperature superconductivity in FeSe monolayers | 10.3367/ufne.2016.06.037825 | M V Sadovskii | Uspekhi Fizicheskikh Nauk (UFN) Journal | Physics-Uspekhi | 2016
61ba9fb02227d4ac07c5132f | FeSe films on STO | -750893038 |  | FeSe |  | films | Iron-chalcogenides, Chalcogenides |  | STO |  | 100K |  |  | body | paragraph | ba3c4f3073 | High-temperature superconductivity in FeSe monolayers | 10.3367/ufne.2016.06.037825 | M V Sadovskii | Uspekhi Fizicheskikh Nauk (UFN) Journal | Physics-Uspekhi | 2016
61ba9fb02227d4ac07c51330 | K 0.68 Fe 1.79 Se 2 | -71273063 |  | K 0.68 Fe 1.79 Se 2 |  |  | Iron-chalcogenides, Chalcogenides |  |  |  | 32K |  |  | body | paragraph | ba3c4f3073 | High-temperature superconductivity in FeSe monolayers | 10.3367/ufne.2016.06.037825 | M V Sadovskii | Uspekhi Fizicheskikh Nauk (UFN) Journal | Physics-Uspekhi | 2016
61ba9fb02227d4ac07c51331 | FeSe monolayers on STO(BTO) | 1906053751 |  | FeSe |  | monolayers | Iron-chalcogenides, Chalcogenides |  | STO(BTO |  | 65 K |  |  | body | paragraph | ba3c4f3073 | High-temperature superconductivity in FeSe monolayers | 10.3367/ufne.2016.06.037825 | M V Sadovskii | Uspekhi Fizicheskikh Nauk (UFN) Journal | Physics-Uspekhi | 2016
61ba9fb02227d4ac07c51332 | bulk crystals and multilayer films of FeSe | -883982470 |  | FeSe |  | bulk crystals, multilayer films | Iron-chalcogenides, Chalcogenides |  |  |  | 40K |  |  | body | paragraph | ba3c4f3073 | High-temperature superconductivity in FeSe monolayers | 10.3367/ufne.2016.06.037825 | M V Sadovskii | Uspekhi Fizicheskikh Nauk (UFN) Journal | Physics-Uspekhi | 2016
61ba9fb02227d4ac07c51333 | FeSe | 1835378680 |  | FeSe |  |  | Iron-chalcogenides, Chalcogenides |  |  |  | 9 K |  |  | body | figure | ba3c4f3073 | High-temperature superconductivity in FeSe monolayers | 10.3367/ufne.2016.06.037825 | M V Sadovskii | Uspekhi Fizicheskikh Nauk (UFN) Journal | Physics-Uspekhi | 2016
61ba9fb02227d4ac07c51334 | Li 1âˆ’x Fe x OH]FeSe | -391549504 |  | Li 1âˆ’x Fe x OH]FeSe |  |  | Alloys |  |  |  | 36K |  |  | body | paragraph | ba3c4f3073 | High-temperature superconductivity in FeSe monolayers | 10.3367/ufne.2016.06.037825 | M V Sadovskii | Uspekhi Fizicheskikh Nauk (UFN) Journal | Physics-Uspekhi | 2016
61ba9fb02227d4ac07c51335 | monolayers of FeSe (epitaxial films) | -414221672 |  | FeSe |  | epitaxial films | Iron-chalcogenides, Chalcogenides |  |  |  | 80-100K |  |  | body | paragraph | ba3c4f3073 | High-temperature superconductivity in FeSe monolayers | 10.3367/ufne.2016.06.037825 | M V Sadovskii | Uspekhi Fizicheskikh Nauk (UFN) Journal | Physics-Uspekhi | 2016
61ba9fb02227d4ac07c51336 | bulk FeSe | 935925939 |  | FeSe |  |  | Iron-chalcogenides, Chalcogenides |  |  |  | 8 K |  |  | body | paragraph | ba3c4f3073 | High-temperature superconductivity in FeSe monolayers | 10.3367/ufne.2016.06.037825 | M V Sadovskii | Uspekhi Fizicheskikh Nauk (UFN) Journal | Physics-Uspekhi | 2016
61ba9fb02227d4ac07c51337 | Li 1âˆ’x Fe x OH]FeSe | -343417906 |  | Li 1âˆ’x Fe x OH]FeSe |  |  | Alloys |  |  |  | 43K |  |  | body | figure | ba3c4f3073 | High-temperature superconductivity in FeSe monolayers | 10.3367/ufne.2016.06.037825 | M V Sadovskii | Uspekhi Fizicheskikh Nauk (UFN) Journal | Physics-Uspekhi | 2016
61ba9fb02227d4ac07c51338 | monolayers of FeSe on 100 plane of rutile TiO 2 | 972963287 |  | FeSe |  |  | Iron-chalcogenides, Chalcogenides |  |  |  | 65K |  |  | annex | paragraph | ba3c4f3073 | High-temperature superconductivity in FeSe monolayers | 10.3367/ufne.2016.06.037825 | M V Sadovskii | Uspekhi Fizicheskikh Nauk (UFN) Journal | Physics-Uspekhi | 2016
61ba9fb02227d4ac07c51339 | monolayers of FeSe on 100 plane of rutile TiO 2 |  |  | TiO 2 |  |  | Oxides |  |  |  | 65K |  |  | annex | paragraph | ba3c4f3073 | High-temperature superconductivity in FeSe monolayers | 10.3367/ufne.2016.06.037825 | M V Sadovskii | Uspekhi Fizicheskikh Nauk (UFN) Journal | Physics-Uspekhi | 2016
61ba9fb02227d4ac07c5133a | Tl 0.45 K 0.34 Fe 1.84 Se 2 | -1984795377 |  | Tl 0.45 K 0.34 Fe 1.84 Se 2 |  |  | Iron-chalcogenides, Chalcogenides |  |  |  | 28K |  |  | body | paragraph | ba3c4f3073 | High-temperature superconductivity in FeSe monolayers | 10.3367/ufne.2016.06.037825 | M V Sadovskii | Uspekhi Fizicheskikh Nauk (UFN) Journal | Physics-Uspekhi | 2016
61ba9fb02227d4ac07c5133b | FeSe | 1610068549 |  | FeSe |  |  | Iron-chalcogenides, Chalcogenides |  |  |  | 8K |  |  | body | paragraph | ba3c4f3073 | High-temperature superconductivity in FeSe monolayers | 10.3367/ufne.2016.06.037825 | M V Sadovskii | Uspekhi Fizicheskikh Nauk (UFN) Journal | Physics-Uspekhi | 2016
61ba9fb02227d4ac07c5133c | bulk FeSe | 1132315982 |  | FeSe |  |  | Iron-chalcogenides, Chalcogenides |  |  |  | 40 K |  |  | body | paragraph | ba3c4f3073 | High-temperature superconductivity in FeSe monolayers | 10.3367/ufne.2016.06.037825 | M V Sadovskii | Uspekhi Fizicheskikh Nauk (UFN) Journal | Physics-Uspekhi | 2016
61ba9fb02227d4ac07c5133d | FeSe/STO(BTO) | 1205540984 | BTO | FeSe/STO |  |  | Alloys |  |  |  | 60-80 K |  |  | body | figure | ba3c4f3073 | High-temperature superconductivity in FeSe monolayers | 10.3367/ufne.2016.06.037825 | M V Sadovskii | Uspekhi Fizicheskikh Nauk (UFN) Journal | Physics-Uspekhi | 2016
61ba9fb02227d4ac07c5133e | FeSe/STO | -30358586 |  | FeSe/STO |  |  | Alloys |  |  |  | 60 K |  |  | body | paragraph | ba3c4f3073 | High-temperature superconductivity in FeSe monolayers | 10.3367/ufne.2016.06.037825 | M V Sadovskii | Uspekhi Fizicheskikh Nauk (UFN) Journal | Physics-Uspekhi | 2016
61ba9fb061d1c9d20fc5139c | MgB 2 | 1402000810 |  | MgB 2 |  |  | Alloys, Borides |  |  |  | 40 K |  |  | body | paragraph | c93c2023fd | Prominent bulk pinning effect in theMgB2superconductor | 10.1103/physrevb.64.012511 | Mun-Seog Kim, C U Jung, Min-Seok Park, Sung-Ik Y Lee, Kijoon H P Kim, W N Kang, Sung-Ik Y Lee | American Physical Society (APS) | Physical Review B | 2014
61ba9fb061d1c9d20fc5139d | MgB 2 | 1436660116 |  | MgB 2 |  |  | Alloys, Borides |  |  |  | 37 K | magnetization |  | body |  | c93c2023fd | Prominent bulk pinning effect in theMgB2superconductor | 10.1103/physrevb.64.012511 | Mun-Seog Kim, C U Jung, Min-Seok Park, Sung-Ik Y Lee, Kijoon H P Kim, W N Kang, Sung-Ik Y Lee | American Physical Society (APS) | Physical Review B | 2014
61ba9fb0a5c5381c2ec51397 | potassium-doped picene | -2127423684 | picene |  | potassium | [5 empty] | 7-18 K |  |  | body | paragraph | 0affab7533 | Combined experimental and computational study of the pressure dependence of the vibrational spectrum of solid picene C22H14 | 10.1103/physrevb.88.144303 | F Capitani, M HÃ¶ppner, B Joseph, L Malavasi, G A Artioli, L Baldassarre, A Perucchi, M Piccinini, S Lupi, P Dore, L Boeri, P Postorino | American Physical Society (APS) | Physical Review B | 2013
61ba9fb012cb23f3dfc5139c | melt-textured YBa 2 Cu 3 O 7 | -1509015444 |  | YBa 2 Cu 3 O 7 |  |  | Oxides, Cuprates |  |  |  | 92K |  |  | body | paragraph | 9cc7f156ee | Measuring the interaction force between a high temperature superconductor and a permanent magnet | 10.1119/1.19160 | S O Valenzuela, G A Jorge, E RodrÄ±Ìguez | American Association of Physics Teachers (AAPT) | American Journal of Physics | 1999
61ba9fb13961c0f52fc5139b | Sr 2 RuO 4 single crystal | 1610433425 |  | Sr 2 RuO 4 |  | single crystal | Oxides |  |  |  | 1.8 K |  |  | body | paragraph | e05cc8397a | Higher-Tcsuperconducting phase inSr2RuO4induced by uniaxial pressure | 10.1103/physrevb.81.180510 | Shunichiro Kittaka, Haruka Taniguchi, Shingo Yonezawa, Hiroshi Yaguchi, Yoshiteru Maeno | American Physical Society (APS) | Physical Review B | 2010
61ba9fb13961c0f52fc5139c | pure Sr 2 RuO 4 | 1611356809 |  | Sr 2 RuO 4 | pure |  | Oxides |  |  |  | 1.5 K |  |  | header | abstract | e05cc8397a | Higher-Tcsuperconducting phase inSr2RuO4induced by uniaxial pressure | 10.1103/physrevb.81.180510 | Shunichiro Kittaka, Haruka Taniguchi, Shingo Yonezawa, Hiroshi Yaguchi, Yoshiteru Maeno | American Physical Society (APS) | Physical Review B | 2010
61ba9fb13961c0f52fc5139d | Sample 1 | -2130571635 |  | Sample 1 |  |  | Alloys |  |  |  | 3.2 K |  | 0.2 GPa | body | figure | e05cc8397a | Higher-Tcsuperconducting phase inSr2RuO4induced by uniaxial pressure | 10.1103/physrevb.81.180510 | Shunichiro Kittaka, Haruka Taniguchi, Shingo Yonezawa, Hiroshi Yaguchi, Yoshiteru Maeno | American Physical Society (APS) | Physical Review B | 2010
61ba9fb13961c0f52fc5139e | Sr 2 RuO 4 -Ru eutectic | 1264652754 |  | Sr 2 RuO 4 -Ru |  |  | Alloys |  |  |  | 3âˆ’3.5 K |  |  | body | paragraph | e05cc8397a | Higher-Tcsuperconducting phase inSr2RuO4induced by uniaxial pressure | 10.1103/physrevb.81.180510 | Shunichiro Kittaka, Haruka Taniguchi, Shingo Yonezawa, Hiroshi Yaguchi, Yoshiteru Maeno | American Physical Society (APS) | Physical Review B | 2010
61ba9fb13961c0f52fc5139f | pure Sr 2 RuO 4 | 1680661361 |  | Sr 2 RuO 4 | pure |  | Oxides |  |  |  | 1.5 K |  |  | header | abstract | e05cc8397a | Higher-Tcsuperconducting phase inSr2RuO4induced by uniaxial pressure | 10.1103/physrevb.81.180510 | Shunichiro Kittaka, Haruka Taniguchi, Shingo Yonezawa, Hiroshi Yaguchi, Yoshiteru Maeno | American Physical Society (APS) | Physical Review B | 2010
61ba9fb13961c0f52fc513a0 | Sr 2 RuO 4 | 1532465510 |  | Sr 2 RuO 4 |  |  | Oxides |  |  |  | 1.5 K |  |  | body | paragraph | e05cc8397a | Higher-Tcsuperconducting phase inSr2RuO4induced by uniaxial pressure | 10.1103/physrevb.81.180510 | Shunichiro Kittaka, Haruka Taniguchi, Shingo Yonezawa, Hiroshi Yaguchi, Yoshiteru Maeno | American Physical Society (APS) | Physical Review B | 2010
61ba9fb13961c0f52fc513a1 | Samples 2 and 3 | 1826913730 | [8 empty] | above 3 K |  |  | body | paragraph | e05cc8397a | Higher-Tcsuperconducting phase inSr2RuO4induced by uniaxial pressure | 10.1103/physrevb.81.180510 | Shunichiro Kittaka, Haruka Taniguchi, Shingo Yonezawa, Hiroshi Yaguchi, Yoshiteru Maeno | American Physical Society (APS) | Physical Review B | 2010
61ba9fb13961c0f52fc513a2 | Ru | 1958430180 |  | Ru |  |  | Alloys |  |  |  | 0.49 K |  |  | body | paragraph | e05cc8397a | Higher-Tcsuperconducting phase inSr2RuO4induced by uniaxial pressure | 10.1103/physrevb.81.180510 | Shunichiro Kittaka, Haruka Taniguchi, Shingo Yonezawa, Hiroshi Yaguchi, Yoshiteru Maeno | American Physical Society (APS) | Physical Review B | 2010
61ba9fb13961c0f52fc513a3 | Sr 2 RuO 4 14 | 2047746423 |  | Sr 2 RuO 4 14 |  |  | Alloys |  |  |  | 3 K |  |  | body | paragraph | e05cc8397a | Higher-Tcsuperconducting phase inSr2RuO4induced by uniaxial pressure | 10.1103/physrevb.81.180510 | Shunichiro Kittaka, Haruka Taniguchi, Shingo Yonezawa, Hiroshi Yaguchi, Yoshiteru Maeno | American Physical Society (APS) | Physical Review B | 2010
61ba9fb13961c0f52fc513a4 | pure Sr 2 RuO 4 | 1938690481 |  | Sr 2 RuO 4 | pure |  | Oxides |  |  |  | up to 3.2 K |  |  | body | paragraph | e05cc8397a | Higher-Tcsuperconducting phase inSr2RuO4induced by uniaxial pressure | 10.1103/physrevb.81.180510 | Shunichiro Kittaka, Haruka Taniguchi, Shingo Yonezawa, Hiroshi Yaguchi, Yoshiteru Maeno | American Physical Society (APS) | Physical Review B | 2010
61ba9fb13136e52869c51386 | LuNi 2 B 2 C | -1151194965 |  | LuNi 2 B 2 C |  |  | Carbides, Borides |  |  |  | 1 K |  |  | body | paragraph | 7cec094879 | Superconducting order parameter in nonmagnetic borocarbidesRNi2B2C (R= Y, Lu) probed by point-contact Andreev reflection spectroscopy | 10.1103/physrevb.83.104519 | X Lu, W K Park, S Yeo, K-H Oh, S-I Lee, S L Budâ€™ko, P C Canfield, L H Greene | American Physical Society (APS) | Physical Review B | 2014
61ba9fb13136e52869c51387 | YNi 2 B 2 C | 751161492 |  | YNi 2 B 2 C |  |  | Carbides, Borides |  |  |  | 15.5 K |  |  | body | paragraph | 7cec094879 | Superconducting order parameter in nonmagnetic borocarbidesRNi2B2C (R= Y, Lu) probed by point-contact Andreev reflection spectroscopy | 10.1103/physrevb.83.104519 | X Lu, W K Park, S Yeo, K-H Oh, S-I Lee, S L Budâ€™ko, P C Canfield, L H Greene | American Physical Society (APS) | Physical Review B | 2014
61ba9fb13136e52869c51388 | LuNi 2 B 2 C | -1228221232 |  | LuNi 2 B 2 C |  |  | Carbides, Borides |  |  |  | 16.5 K |  |  | body | paragraph | 7cec094879 | Superconducting order parameter in nonmagnetic borocarbidesRNi2B2C (R= Y, Lu) probed by point-contact Andreev reflection spectroscopy | 10.1103/physrevb.83.104519 | X Lu, W K Park, S Yeo, K-H Oh, S-I Lee, S L Budâ€™ko, P C Canfield, L H Greene | American Physical Society (APS) | Physical Review B | 2014
61ba9fb1dc085aa023c5130c | annealed Y(Fe 1.05 Ge) 2 ingot (# 34) | 609536660 |  | Y(Fe 1.05 Ge) 2 |  |  | Alloys |  |  |  | 1.87 K |  |  | body | paragraph | 950a320cd6 | Composition dependence of bulk superconductivity in YFe2Ge2 | 10.1103/physrevb.99.020501 | Jiasheng Chen, Monika B GamÅ¼a, Konstantin Semeniuk, F Malte Grosche | American Physical Society (APS) | Physical Review B | 2018
61ba9fb1dc085aa023c5130d | YFe 2 Ge 2 | 280117717 |  | YFe 2 Ge 2 |  |  | Alloys |  |  |  | 1.8 K |  |  | body | paragraph | 950a320cd6 | Composition dependence of bulk superconductivity in YFe2Ge2 | 10.1103/physrevb.99.020501 | Jiasheng Chen, Monika B GamÅ¼a, Konstantin Semeniuk, F Malte Grosche | American Physical Society (APS) | Physical Review B | 2018
61ba9fb1fa2141a3e5c51320 | (Re/Ti) 12 Re multilayer) | -1560182209 | (Re/Ti) 12 Re multilayer | Re | [6 empty] | 1.1 K |  |  | body | paragraph | 6cee9f1257 | Sub-micrometer epitaxial Josephson junctions for quantum circuits | 10.1088/0953-2048/25/2/025005 | Jeffrey S Kline, Michael R Vissers, Fabio C S Da Silva, David S Wisbey, Martin Weides, Terence J Weir, Benjamin Turek, Danielle A Braje, William D Oliver, Yoni Shalibo, Nadav Katz, Blake R Johnson, Thomas A Ohki, David P Pappas | IOP Publishing | Superconductor Science and Technology | 2011
61ba9fb161d1c9d20fc5139e | RuSr 2 GdCu 2 O 8 (Ru1212) | -1370790226 | Ru1212 | RuSr 2 GdCu 2 O 8 |  |  | Oxides, Cuprates |  |  |  | 45 K |  |  | body | paragraph | ec0268d041 | Intrinsic Josephson Effects in the Magnetic SuperconductorRuSr2GdCu2O8 | 10.1103/physrevlett.92.117001 | T Nachtrab, D Koelle, R Kleiner, C Bernhard, C T Lin | American Physical Society (APS) | Physical Review Letters | 2013
61ba9fb27c13e4f711c51345 | PrRuAsO | 712436963 |  | PrRuAsO |  |  | Oxides, Pnictides |  |  |  | down to 2K |  |  | body | paragraph | 51a63b4efd | Tuning the magnetic and structural phase transitions of PrFeAsO via Fe/Ru spin dilution | 10.1103/physrevb.90.064515 | Yuen Yiu, Pietro BonfÃ , Samuele Sanna, Roberto De Renzi, Pietro Carretta, Michael A Mcguire, Ashfia Huq, Stephen E Nagler | American Physical Society (APS) | Physical Review B | 2014
61ba9fb27f36ec6458c5131d | pressed pellets of tiny single crystals of PrOs 4 Sb 12 | 1037960460 |  | PrOs 4 Sb 12 |  | single crystals | Alloys | single crystals |  |  | 1.85K | specific heat |  | body | paragraph | f2a2e4dea0 | Low-Temperature Specific Heat of the Heavy-Fermion SuperconductorPrï»¿Os4Sb12 | 10.1103/physrevlett.90.057001 | R Vollmer, A FaiÃŸt, C Pfleiderer, H V. LÃ¶hneysen, E D Bauer, P-C Ho, V Zapf, M B Maple | American Physical Society (APS) | Physical Review Letters | 2013
61ba9fb212cb23f3dfc5139d | undoped CuGeO 3 | 1729562485 |  | CuGeO 3 | undoped |  | Oxides, Cuprates |  |  |  | 0.1K |  |  | body | paragraph | 1e0057ad5f | Structural Critical Scattering Study of Mg-DopedCuGeO3 | 10.1103/physrevlett.83.1676 | Y J Wang, V Kiryukhin, R J Birgeneau, T Masuda, I Tsukada, K Uchinokura | American Physical Society (APS) | Physical Review Letters | 2013
61ba9fb205e6aa6710c513cd | x=0.1 | 450844121 | [7 empty] | x=0.1 | 255 K |  |  | body | paragraph | cb91bc9241 | Structural, electric and magnetic properties of the electron-doped manganese oxide: La1âˆ’xTexMnO3 (x=0.1, 0.15) | 10.1063/1.1562753 | G T Tan, S Y Dai, P Duan, Y L Zhou, H B Lu, Z H Chen | AIP Publishing | Journal of Applied Physics | 2003
61ba9fb205e6aa6710c513ce | x=0.1 | 450844121 | [7 empty] | x=0.1 | 240 K |  |  | body | paragraph | cb91bc9241 | Structural, electric and magnetic properties of the electron-doped manganese oxide: La1âˆ’xTexMnO3 (x=0.1, 0.15) | 10.1063/1.1562753 | G T Tan, S Y Dai, P Duan, Y L Zhou, H B Lu, Z H Chen | AIP Publishing | Journal of Applied Physics | 2003
61ba9fb205e6aa6710c513cf | 0.15 | -1452153606 | [8 empty] | 240 K |  |  | body | paragraph | cb91bc9241 | Structural, electric and magnetic properties of the electron-doped manganese oxide: La1âˆ’xTexMnO3 (x=0.1, 0.15) | 10.1063/1.1562753 | G T Tan, S Y Dai, P Duan, Y L Zhou, H B Lu, Z H Chen | AIP Publishing | Journal of Applied Physics | 2003
61ba9fb205e6aa6710c513d0 | x=0.1 | 510521828 | [7 empty] | x=0.1 | 240 K |  |  | body | paragraph | cb91bc9241 | Structural, electric and magnetic properties of the electron-doped manganese oxide: La1âˆ’xTexMnO3 (x=0.1, 0.15) | 10.1063/1.1562753 | G T Tan, S Y Dai, P Duan, Y L Zhou, H B Lu, Z H Chen | AIP Publishing | Journal of Applied Physics | 2003
61ba9fb207932c08a9c513c0 | y=0, 0.2 | -411607883 | [7 empty] | y=0, 0.2 | 12K |  |  | body | figure | ff9ea7ebb8 | Effect of stripe order strength for the Nernst effect in La2-xSrxCuO4 single crystals | 10.1016/j.physc.2009.12.021 | T Fujii, T Matsushima, T Maruoka, A Asamitsu | Elsevier BV | Physica C: Superconductivity and its Applications | 2009
61ba9fb207932c08a9c513c1 | 0.4 | -954000434 | [8 empty] | 23K |  |  | body | figure | ff9ea7ebb8 | Effect of stripe order strength for the Nernst effect in La2-xSrxCuO4 single crystals | 10.1016/j.physc.2009.12.021 | T Fujii, T Matsushima, T Maruoka, A Asamitsu | Elsevier BV | Physica C: Superconductivity and its Applications | 2009
61ba9fb32a711de29cc5137b | LaFeAs(O, F) | -1709349985 |  | LaFeAs(O, F |  |  | Alloys |  |  |  | 26 K |  |  | body | paragraph | d115aa5c89 | An anomalous tail effect in the resistivity transition and weak-link behavior of superconducting NdFeAsO0.88F0.12 | 10.1088/0953-2048/24/8/085011 | Y Sun, Y Ding, J C Zhuang, L J Cui, X P Yuan, Z X Shi, Z A Ren | IOP Publishing | Superconductor Science and Technology | 2011
61ba9fb32a711de29cc5137c | REFeAs(O, F) | -870460395 |  | REFeAs(O, F |  |  | Alloys |  |  |  | 50 K |  |  | body | paragraph | d115aa5c89 | An anomalous tail effect in the resistivity transition and weak-link behavior of superconducting NdFeAsO0.88F0.12 | 10.1088/0953-2048/24/8/085011 | Y Sun, Y Ding, J C Zhuang, L J Cui, X P Yuan, Z X Shi, Z A Ren | IOP Publishing | Superconductor Science and Technology | 2011
61ba9fb356f16aed29c51374 | Na1-xFeAs | -1012068017 |  | Na1-xFeAs |  |  | Iron-pnictides, Pnictides |  |  |  | 31 K |  | 3 GPa | body | paragraph | 33ca7d541c | Pressure-Induced Isostructural Phase Transition and Correlation of FeAs Coordination with the Superconducting Properties of 111-Type Na1â€“xFeAs | 10.1021/ja2009949 | Qingqing Liu, Xiaohui Yu, Xiancheng Wang, Zheng Deng, Yuxi Lv, Jinlong Zhu, Sijia Zhang, Haozhe Liu, Wenge Yang, Lin Wang, Hokwang Mao, Guoyin Shen, Zhong-Yi Lu, Yang Ren, Zhiqiang Chen, Zhijun Lin, Yusheng Zhao, Changqing Jin | American Chemical Society (ACS) | Journal of the American Chemical Society | 2011
61ba9fb356f16aed29c51375 | LaO 1âˆ’x F x FeAs 1 | 43218680 |  | LaO 1âˆ’x F x FeAs 1 |  |  | Iron-pnictides, Pnictides, Oxides, Fluorides |  |  |  | 26 K |  |  | body | paragraph | 33ca7d541c | Pressure-Induced Isostructural Phase Transition and Correlation of FeAs Coordination with the Superconducting Properties of 111-Type Na1â€“xFeAs | 10.1021/ja2009949 | Qingqing Liu, Xiaohui Yu, Xiancheng Wang, Zheng Deng, Yuxi Lv, Jinlong Zhu, Sijia Zhang, Haozhe Liu, Wenge Yang, Lin Wang, Hokwang Mao, Guoyin Shen, Zhong-Yi Lu, Yang Ren, Zhiqiang Chen, Zhijun Lin, Yusheng Zhao, Changqing Jin | American Chemical Society (ACS) | Journal of the American Chemical Society | 2011
61ba9fb32b9a12e3d2c513a0 | Bi2201 | 2068035802 | Bi2201 | Bi2201Bi2201 | [6 empty] | 23 K |  |  | body | paragraph | cb651670e0 | Evidence for Two Energy Scales in the Superconducting State of Optimally Doped(Bi,Pb)2(Sr,La)2CuO6+Î´ | 10.1103/physrevlett.98.267004 | Takeshi Kondo, Tsunehiro Takeuchi, Adam Kaminski, Syunsuke Tsuda, Shik Shin | American Physical Society (APS) | Physical Review Letters | 2012
61ba9fb32b9a12e3d2c513a1 | (Bi,Pb) 2 (Sr,La) 2 CuO 6+Î´ (Bi2201) | 766844094 | Bi2201 | (Bi,Pb) 2 (Sr,La) 2 CuO 6+Î´ |  |  | Alloys |  |  |  | 35 K |  |  | body | paragraph | cb651670e0 | Evidence for Two Energy Scales in the Superconducting State of Optimally Doped(Bi,Pb)2(Sr,La)2CuO6+Î´ | 10.1103/physrevlett.98.267004 | Takeshi Kondo, Tsunehiro Takeuchi, Adam Kaminski, Syunsuke Tsuda, Shik Shin | American Physical Society (APS) | Physical Review Letters | 2012
61ba9fb32b9a12e3d2c513a2 | Bi 2 Sr 2 CaCu 2 O 8+Î´ (Bi2212) | -54690322 | Bi2212 | Bi 2 Sr 2 CaCu 2 O 8+Î´ |  |  | Alloys |  |  |  | 95 K |  |  | body | paragraph | cb651670e0 | Evidence for Two Energy Scales in the Superconducting State of Optimally Doped(Bi,Pb)2(Sr,La)2CuO6+Î´ | 10.1103/physrevlett.98.267004 | Takeshi Kondo, Tsunehiro Takeuchi, Adam Kaminski, Syunsuke Tsuda, Shik Shin | American Physical Society (APS) | Physical Review Letters | 2012
61ba9fb32b9a12e3d2c513a3 | un- derdoped Bi2212 | 46122605 | Bi2212 | Bi2212Bi2212 | un- derdoped | [5 empty] | 60 K |  |  | body | paragraph | cb651670e0 | Evidence for Two Energy Scales in the Superconducting State of Optimally Doped(Bi,Pb)2(Sr,La)2CuO6+Î´ | 10.1103/physrevlett.98.267004 | Takeshi Kondo, Tsunehiro Takeuchi, Adam Kaminski, Syunsuke Tsuda, Shik Shin | American Physical Society (APS) | Physical Review Letters | 2012
61ba9fb37c13e4f711c51346 | APt 3 P with A = La, Ca, Sr was dis- covered | 615552700 |  | APt 3 P |  |  | Pnictides |  |  | A=La, Ca, Sr | 1.5, 6.6 and 8.4 K |  |  | header | abstract | a74a0eae37 | Lattice dynamical properties of superconductingSrPt3Pstudied via inelastic x-ray scattering and density functional perturbation theory | 10.1103/physrevb.92.220504 | D A Zocco, S Krannich, R Heid, K-P Bohnen, T Wolf, T Forrest, A Bosak, F Weber | American Physical Society (APS) | Physical Review B | 2016
61ba9fb37c13e4f711c51347 | SrPt3P | -1311852387 |  | SrPt3P |  |  | Pnictides |  |  |  | 8.4 K |  |  | header | abstract | a74a0eae37 | Lattice dynamical properties of superconductingSrPt3Pstudied via inelastic x-ray scattering and density functional perturbation theory | 10.1103/physrevb.92.220504 | D A Zocco, S Krannich, R Heid, K-P Bohnen, T Wolf, T Forrest, A Bosak, F Weber | American Physical Society (APS) | Physical Review B | 2016
61ba9fb471dd2853b1c5137c | 6% of Zn | -927930973 |  |  | 6% of Zn | [5 empty] | 50K |  |  | body | paragraph | 0d3a4b4069 | Zn-impurity effect and interplay ofsÂ±ands++pairings in iron-based superconductors | 10.1103/physrevb.86.184515 | Zi-Jian Yao, Wei-Qiang Chen, Yu-Ke Li, Guang-Han Cao, Hong-Min Jiang, Qian-En Wang, Zhu-An Xu, Fu-Chun Zhang | American Physical Society (APS) | Physical Review B | 2012
61ba9fb471dd2853b1c5137d | Zn-doping SmFe1âˆ’xZnxAsO0.9F0.1 | 945219544 |  | SmFe1âˆ’xZnxAsO0.9F0.1 | Zn |  | Iron-pnictides, Pnictides, Oxides, Fluorides |  |  |  | 50K |  |  | header | abstract | 0d3a4b4069 | Zn-impurity effect and interplay ofsÂ±ands++pairings in iron-based superconductors | 10.1103/physrevb.86.184515 | Zi-Jian Yao, Wei-Qiang Chen, Yu-Ke Li, Guang-Han Cao, Hong-Min Jiang, Qian-En Wang, Zhu-An Xu, Fu-Chun Zhang | American Physical Society (APS) | Physical Review B | 2012
61ba9fb471dd2853b1c5137e | SmFe 1âˆ’x Zn x AsO 0.9 F 0.1 | 1850873813 |  | SmFe 1âˆ’x Zn x AsO 0.9 F 0.1 |  |  | Iron-pnictides, Pnictides, Oxides, Fluorides |  |  |  | 50K |  |  | body | paragraph | 0d3a4b4069 | Zn-impurity effect and interplay ofsÂ±ands++pairings in iron-based superconductors | 10.1103/physrevb.86.184515 | Zi-Jian Yao, Wei-Qiang Chen, Yu-Ke Li, Guang-Han Cao, Hong-Min Jiang, Qian-En Wang, Zhu-An Xu, Fu-Chun Zhang | American Physical Society (APS) | Physical Review B | 2012
61ba9fb471dd2853b1c5137f | Zn- doping | -1049696146 |  |  | Zn | [5 empty] | 50K |  |  | body |  | 0d3a4b4069 | Zn-impurity effect and interplay ofsÂ±ands++pairings in iron-based superconductors | 10.1103/physrevb.86.184515 | Zi-Jian Yao, Wei-Qiang Chen, Yu-Ke Li, Guang-Han Cao, Hong-Min Jiang, Qian-En Wang, Zhu-An Xu, Fu-Chun Zhang | American Physical Society (APS) | Physical Review B | 2012
61ba9fb471dd2853b1c51380 | Sm-1111 | -893179739 | Sm-1111 | [7 empty] | 50K |  |  | body |  | 0d3a4b4069 | Zn-impurity effect and interplay ofsÂ±ands++pairings in iron-based superconductors | 10.1103/physrevb.86.184515 | Zi-Jian Yao, Wei-Qiang Chen, Yu-Ke Li, Guang-Han Cao, Hong-Min Jiang, Qian-En Wang, Zhu-An Xu, Fu-Chun Zhang | American Physical Society (APS) | Physical Review B | 2012
61ba9fb4720b8b3d36c51352 | sulfur hydride H 3 S | 1082603137 | sulfur hydride H 3 S | H3S | [6 empty] | 203 K |  | 150 GPa | body | paragraph | 496d619d3c | Charge-Transfer Luminescence and Energy Transfer in Eu2+-Doped Barium Zirconosilicates | 10.1149/2.008112jes | De-Yin Wang, Ling-Li Wang, Te-Ju Lee, Teng-Ming Chen, Bing-Ming Cheng | The Electrochemical Society | Journal of The Electrochemical Society | 2020
61ba9fb4720b8b3d36c51353 | hydride Li 2 MgH 16 | 1655555495 |  | Li 2 MgH 16 |  |  | Hydrides, Alloys |  |  |  | 473 K |  | 250 GPa | body | paragraph | 496d619d3c | Charge-Transfer Luminescence and Energy Transfer in Eu2+-Doped Barium Zirconosilicates | 10.1149/2.008112jes | De-Yin Wang, Ling-Li Wang, Te-Ju Lee, Teng-Ming Chen, Bing-Ming Cheng | The Electrochemical Society | Journal of The Electrochemical Society | 2020
61ba9fb4720b8b3d36c51354 | lanthanum hy- dride LaH 10 | -91562130 | lanthanum hy- dride LaH 10 | LaH | [6 empty] | 250âˆ’260 K |  | 170 GPa | body | paragraph | 496d619d3c | Charge-Transfer Luminescence and Energy Transfer in Eu2+-Doped Barium Zirconosilicates | 10.1149/2.008112jes | De-Yin Wang, Ling-Li Wang, Te-Ju Lee, Teng-Ming Chen, Bing-Ming Cheng | The Electrochemical Society | Journal of The Electrochemical Society | 2020
61ba9fb43136e52869c5138b | CaSi 2 | -853875575 |  | CaSi 2 |  |  | Alloys |  |  |  | 14 K |  |  | body | paragraph | c0ef6bcf68 | Theoretical Evidences for Enhanced Superconducting Transition Temperature of CaSi2in a High-Pressure AlB2Phase | 10.1143/jpsj.77.104712 | Akitaka Nakanishi, Takahiro Ishikawa, Hitose Nagara, Kouichi Kusakabe | Physical Society of Japan | Journal of the Physical Society of Japan | 2013
61ba9fb4a013f06956c51362 | SrPt 2 As 2 | 1838922281 |  | SrPt 2 As 2 |  |  | Pnictides |  |  |  | 5.4 K |  |  | body | paragraph | 147d193dc0 | Superconductivity in 122 antimonide SrPt2Sb2 | 10.1088/0953-2048/26/7/075001 | Motoharu Imai, Satoshi Emura, Mitsuaki Nishio, Yoshitaka Matsushita, Soshi Ibuka, Naoya Eguchi, Fumihiro Ishikawa, Yuh Yamada, Takahiro Muranaka, Jun Akimitsu | IOP Publishing | Superconductor Science and Technology | 2013
61ba9fb4a013f06956c51363 | (Ba,K)Fe 2 As 2 | -1979016341 |  | (Ba,K)Fe 2 As 2 |  |  | Alloys |  |  |  | 38 K |  |  | body | paragraph | 147d193dc0 | Superconductivity in 122 antimonide SrPt2Sb2 | 10.1088/0953-2048/26/7/075001 | Motoharu Imai, Satoshi Emura, Mitsuaki Nishio, Yoshitaka Matsushita, Soshi Ibuka, Naoya Eguchi, Fumihiro Ishikawa, Yuh Yamada, Takahiro Muranaka, Jun Akimitsu | IOP Publishing | Superconductor Science and Technology | 2013
61ba9fb4a013f06956c51364 | LaFeAs(O,F) 1 | -513733672 |  | LaFeAs(O,F) 1 |  |  | Alloys |  |  |  | 26 K |  |  | body | paragraph | 147d193dc0 | Superconductivity in 122 antimonide SrPt2Sb2 | 10.1088/0953-2048/26/7/075001 | Motoharu Imai, Satoshi Emura, Mitsuaki Nishio, Yoshitaka Matsushita, Soshi Ibuka, Naoya Eguchi, Fumihiro Ishikawa, Yuh Yamada, Takahiro Muranaka, Jun Akimitsu | IOP Publishing | Superconductor Science and Technology | 2013
61ba9fb4a013f06956c51365 | BaPt 2 Sb 2 | -916339980 |  | BaPt 2 Sb 2 |  |  | Alloys |  |  |  | 1.85 K |  |  | body | paragraph | 147d193dc0 | Superconductivity in 122 antimonide SrPt2Sb2 | 10.1088/0953-2048/26/7/075001 | Motoharu Imai, Satoshi Emura, Mitsuaki Nishio, Yoshitaka Matsushita, Soshi Ibuka, Naoya Eguchi, Fumihiro Ishikawa, Yuh Yamada, Takahiro Muranaka, Jun Akimitsu | IOP Publishing | Superconductor Science and Technology | 2013
61ba9fb4a013f06956c51366 | BaPt 2 Sb 2 | -808540554 |  | BaPt 2 Sb 2 |  |  | Alloys |  |  |  | 1.82 K | electrical resistivity, specific heat |  | body | paragraph | 147d193dc0 | Superconductivity in 122 antimonide SrPt2Sb2 | 10.1088/0953-2048/26/7/075001 | Motoharu Imai, Satoshi Emura, Mitsuaki Nishio, Yoshitaka Matsushita, Soshi Ibuka, Naoya Eguchi, Fumihiro Ishikawa, Yuh Yamada, Takahiro Muranaka, Jun Akimitsu | IOP Publishing | Superconductor Science and Technology | 2013
61ba9fb4a013f06956c51367 | SrPt 2 Sb 2 | -1029227742 |  | SrPt 2 Sb 2 |  |  | Alloys |  |  |  | 2.1 K |  |  | body | paragraph | 147d193dc0 | Superconductivity in 122 antimonide SrPt2Sb2 | 10.1088/0953-2048/26/7/075001 | Motoharu Imai, Satoshi Emura, Mitsuaki Nishio, Yoshitaka Matsushita, Soshi Ibuka, Naoya Eguchi, Fumihiro Ishikawa, Yuh Yamada, Takahiro Muranaka, Jun Akimitsu | IOP Publishing | Superconductor Science and Technology | 2013
61ba9fb4a013f06956c51368 | BaPt 2 Sb 2 | -806617146 |  | BaPt 2 Sb 2 |  |  | Alloys |  |  |  | 1.8 K | specific heat |  | header | abstract | 147d193dc0 | Superconductivity in 122 antimonide SrPt2Sb2 | 10.1088/0953-2048/26/7/075001 | Motoharu Imai, Satoshi Emura, Mitsuaki Nishio, Yoshitaka Matsushita, Soshi Ibuka, Naoya Eguchi, Fumihiro Ishikawa, Yuh Yamada, Takahiro Muranaka, Jun Akimitsu | IOP Publishing | Superconductor Science and Technology | 2013
61ba9fb4a013f06956c51369 | BaPt 2 Sb 2 | -947152470 |  | BaPt 2 Sb 2 |  |  | Alloys |  |  |  | 1.8 K |  |  | body | paragraph | 147d193dc0 | Superconductivity in 122 antimonide SrPt2Sb2 | 10.1088/0953-2048/26/7/075001 | Motoharu Imai, Satoshi Emura, Mitsuaki Nishio, Yoshitaka Matsushita, Soshi Ibuka, Naoya Eguchi, Fumihiro Ishikawa, Yuh Yamada, Takahiro Muranaka, Jun Akimitsu | IOP Publishing | Superconductor Science and Technology | 2013
61ba9fb4a013f06956c5136a | (Ca, La)Fe 2 (As, P) 2 | -210075422 |  | (Ca, La)Fe 2 (As, P) 2 |  |  | Alloys |  |  |  | 45 K |  |  | body | paragraph | 147d193dc0 | Superconductivity in 122 antimonide SrPt2Sb2 | 10.1088/0953-2048/26/7/075001 | Motoharu Imai, Satoshi Emura, Mitsuaki Nishio, Yoshitaka Matsushita, Soshi Ibuka, Naoya Eguchi, Fumihiro Ishikawa, Yuh Yamada, Takahiro Muranaka, Jun Akimitsu | IOP Publishing | Superconductor Science and Technology | 2013
61ba9fb40a416aa3d9c5135f | YBa 2 Cu 4 O 8 | -2057758134 |  | YBa 2 Cu 4 O 8 |  |  | Oxides, Cuprates |  |  |  | 108K |  | 9 and 12 GPa | body | paragraph | 2ea9b0b120 | Pressure dependence of the oxygen isotope effect in the superconductorYBa2Cu4O8 | 10.1103/physrevb.78.100503 | N Suresh, J G Storey, G V M Williams, J L Tallon | American Physical Society (APS) | Physical Review B | 2013
61ba9fb40a416aa3d9c51360 | Yb to La | -1326970497 |  |  | Yb to La | [5 empty] | 92K |  |  | body | paragraph | 2ea9b0b120 | Pressure dependence of the oxygen isotope effect in the superconductorYBa2Cu4O8 | 10.1103/physrevb.78.100503 | N Suresh, J G Storey, G V M Williams, J L Tallon | American Physical Society (APS) | Physical Review B | 2013
61ba9fb40a416aa3d9c51361 | Y-124 | -319149304 | Y-124 | [7 empty] | 108K |  |  | body | paragraph | 2ea9b0b120 | Pressure dependence of the oxygen isotope effect in the superconductorYBa2Cu4O8 | 10.1103/physrevb.78.100503 | N Suresh, J G Storey, G V M Williams, J L Tallon | American Physical Society (APS) | Physical Review B | 2013
61ba9fb40a416aa3d9c51362 | La 2âˆ’x Sr x CuO 4 | 837805243 |  | La 2âˆ’x Sr x CuO 4 |  |  | Oxides, Cuprates |  |  |  | 60K |  |  | body | paragraph | 2ea9b0b120 | Pressure dependence of the oxygen isotope effect in the superconductorYBa2Cu4O8 | 10.1103/physrevb.78.100503 | N Suresh, J G Storey, G V M Williams, J L Tallon | American Physical Society (APS) | Physical Review B | 2013
61ba9fb40a416aa3d9c51363 | Y- 123 | -2081896188 | Y- 123 | [7 empty] | 60K |  |  | body | paragraph | 2ea9b0b120 | Pressure dependence of the oxygen isotope effect in the superconductorYBa2Cu4O8 | 10.1103/physrevb.78.100503 | N Suresh, J G Storey, G V M Williams, J L Tallon | American Physical Society (APS) | Physical Review B | 2013
61ba9fb42a711de29cc5137d | CeRhIn 5 | -1271735489 |  | CeRhIn 5 |  |  | Alloys |  |  |  | 100 mK |  | 1.85 GPa | body | paragraph | 87176e3682 | Fermi-Surface Reconstruction inCeRh1âˆ’xCoxIn5 | 10.1103/physrevlett.101.056402 | Swee K Goh, Johnpierre Paglione, Mike Sutherland, E C T Oâ€™farrell, C Bergemann, T A Sayles, M B Maple | American Physical Society (APS) | Physical Review Letters | 2013
61ba9fb42a711de29cc5137e | CeIrIn 5 | 1025525828 |  | CeIrIn 5 |  |  | Alloys |  |  |  | 2.3 K |  |  | body | paragraph | 87176e3682 | Fermi-Surface Reconstruction inCeRh1âˆ’xCoxIn5 | 10.1103/physrevlett.101.056402 | Swee K Goh, Johnpierre Paglione, Mike Sutherland, E C T Oâ€™farrell, C Bergemann, T A Sayles, M B Maple | American Physical Society (APS) | Physical Review Letters | 2013
61ba9fb42a711de29cc5137f | CeRhIn 5 | -892430433 |  | CeRhIn 5 |  |  | Alloys |  |  |  | 0.4 K |  |  | body | paragraph | 87176e3682 | Fermi-Surface Reconstruction inCeRh1âˆ’xCoxIn5 | 10.1103/physrevlett.101.056402 | Swee K Goh, Johnpierre Paglione, Mike Sutherland, E C T Oâ€™farrell, C Bergemann, T A Sayles, M B Maple | American Physical Society (APS) | Physical Review Letters | 2013
61ba9fb42a711de29cc51380 | x â‰ƒ 0.40 | 1929241357 | [7 empty] | x=0.40 | 1.5 K |  |  | body | paragraph | 87176e3682 | Fermi-Surface Reconstruction inCeRh1âˆ’xCoxIn5 | 10.1103/physrevlett.101.056402 | Swee K Goh, Johnpierre Paglione, Mike Sutherland, E C T Oâ€™farrell, C Bergemann, T A Sayles, M B Maple | American Physical Society (APS) | Physical Review Letters | 2013
61ba9fb4dc085aa023c5130f | Bi-Sr- Cu-O sample | -1729461134 | Bi-Sr- Cu-O sample | Cu-o | [6 empty] | 7K | resistivity |  | body | paragraph | 3e0db54fae | Fractal nature and scaling exponents of non-Drude currents in non-Fermi liquids | 10.1080/13642810108216541 | J C Phillips | Informa UK Limited | Philosophical Magazine B | 2001
61ba9fb4fa2141a3e5c51322 | EuFe 2 As 2 | 693806153 |  | EuFe 2 As 2 |  |  | Iron-pnictides, Pnictides |  |  |  | 18.9 K |  |  | body | paragraph | b480153252 | Helical spin order in EuFe 2 As 2 and EuRbFe 4 As 4 single crystals |  | I A Golovchanskiy, I V Shchetinin, K S Pervakov, V A Vlasenko, P S Dzhumaev, O V Emelianova, D S Baranov, A S Astrakhantseva, V M Pudalov, V S Stolyarov |  |  | 2021
61ba9fb5ef148cdddfc51374 | x = 1 | 1097281504 | [7 empty] | x=1 | 3.2K |  |  | body | paragraph | 891c2bad41 | Electronic specific heat of Ba1âˆ’xKxFe2As2from 2 to 380 K | 10.1103/physrevb.88.144502 | J G Storey, J W Loram, J R Cooper, Z Bukowski, J Karpinski | American Physical Society (APS) | Physical Review B | 2013
61ba9fb5ef148cdddfc51375 | x = 0.5, 0.6 and 0.7 | -528805931 | [7 empty] | x=0.5, 0.6, 0.7 | 38K |  |  | body | paragraph | 891c2bad41 | Electronic specific heat of Ba1âˆ’xKxFe2As2from 2 to 380 K | 10.1103/physrevb.88.144502 | J G Storey, J W Loram, J R Cooper, Z Bukowski, J Karpinski | American Physical Society (APS) | Physical Review B | 2013
61ba9fb5ef148cdddfc51376 | x m = 0.39 | -1410761554 | [7 empty] | x m=0.39 | 38.5K |  |  | body | paragraph | 891c2bad41 | Electronic specific heat of Ba1âˆ’xKxFe2As2from 2 to 380 K | 10.1103/physrevb.88.144502 | J G Storey, J W Loram, J R Cooper, Z Bukowski, J Karpinski | American Physical Society (APS) | Physical Review B | 2013
61ba9fb5ef148cdddfc51377 | x = 0.5 to 0.7 | 594335441 | [7 empty] | x=0.5 to 0.7 | 38K |  |  | body | figure | 891c2bad41 | Electronic specific heat of Ba1âˆ’xKxFe2As2from 2 to 380 K | 10.1103/physrevb.88.144502 | J G Storey, J W Loram, J R Cooper, Z Bukowski, J Karpinski | American Physical Society (APS) | Physical Review B | 2013
61ba9fb5c0bff55f4cc51362 | bulk FeSe | 739545701 |  | FeSe |  |  | Iron-chalcogenides, Chalcogenides |  |  |  | 9 K |  |  | body | paragraph | 59ab40a399 | Enhanced superconductivity due to forward scattering in FeSe thin films on SrTiO3substrates | 10.1088/1367-2630/18/2/022001 | Louk Rademaker, Yan Wang, Tom Berlijn, Steve Johnston | IOP Publishing | New Journal of Physics | 2015
61ba9fb57b1a7abb24c5134a | Single crystals of YBCO ortho-VIII, with x = 0.67 | 745264137 | YBCO |  |  | Single crystals |  |  |  |  | 67 K |  |  | body | paragraph | 1a58c7c549 | New collective mode in YBa2Cu3O6+xobserved by time-domain reflectometry | 10.1103/physrevb.88.060508 | J P Hinton, J D Koralek, Y M Lu, A Vishwanath, J Orenstein, D A Bonn, W N Hardy, Ruixing Liang | American Physical Society (APS) | Physical Review B | 2013
61ba9fb57b1a7abb24c5134b | Single crystals of YBCO ortho-VIII, with x = 0.67 |  | VIII |  |  | Single crystals |  |  |  | x=0.67 | 67 K |  |  | body | paragraph | 1a58c7c549 | New collective mode in YBa2Cu3O6+xobserved by time-domain reflectometry | 10.1103/physrevb.88.060508 | J P Hinton, J D Koralek, Y M Lu, A Vishwanath, J Orenstein, D A Bonn, W N Hardy, Ruixing Liang | American Physical Society (APS) | Physical Review B | 2013
61ba9fb57b1a7abb24c5134c | x = 0.75, p = 0.13 | 352793203 | [7 empty] | x=0.75, p=0.13 | 75 K |  |  | body | paragraph | 1a58c7c549 | New collective mode in YBa2Cu3O6+xobserved by time-domain reflectometry | 10.1103/physrevb.88.060508 | J P Hinton, J D Koralek, Y M Lu, A Vishwanath, J Orenstein, D A Bonn, W N Hardy, Ruixing Liang | American Physical Society (APS) | Physical Review B | 2013
61ba9fb57c13e4f711c51348 | MgB 2 | 1405847626 |  | MgB 2 |  |  | Alloys, Borides |  |  |  | 40K |  |  | body | paragraph | f653485e5c | Specific Heat and Thermal Conductivity in the Mixed State ofMgB2 | 10.1103/physrevlett.89.137003 | L Tewordt, D Fay | American Physical Society (APS) | Physical Review Letters | 2015
61ba9fb5783c1e8128c51455 | MgB 2 | 1596487166 |  | MgB 2 |  |  | Alloys, Borides |  |  |  | 38.6 Â± 0.1 K |  |  | body | paragraph | b367410cbb | Properties of superconducting MgB 2 wires: "in-situ" versus "ex-situ" reaction technique |  | Alexey V Pan, Sihai Zhou, Huakun Liu, Shixue Dou |  |  | 2008
61ba9fb512cb23f3dfc5139f | 0.6% of Zn impurities | -1816046384 | [8 empty] | 80K |  |  | body | paragraph | 0d6a9d4ad4 | Local Ordering in the Pseudogap State of the High-T c Superconductor Bi 2 Sr 2 CaCu 2 O 8+Î´ |  | Michael Vershinin, Shashank Misra, S Ono, Y Abe, Yoichi Ando, Ali Yazdani
61ba9fb512cb23f3dfc513a0 | Bi 2 Sr 2 CaCu 2 O 8+Î´ | -2090213685 |  | Bi 2 Sr 2 CaCu 2 O 8+Î´ |  |  | Alloys |  |  |  | 88K |  |  | body | figure | 0d6a9d4ad4 | Local Ordering in the Pseudogap State of the High-T c Superconductor Bi 2 Sr 2 CaCu 2 O 8+Î´ |  | Michael Vershinin, Shashank Misra, S Ono, Y Abe, Yoichi Ando, Ali Yazdani
61ba9fb571dd2853b1c51381 | FeTe 1-x Se x single-crystals | -1104247998 |  | FeTe 1-x Se x |  | single-crystals | Iron-chalcogenides, Chalcogenides |  |  |  | 13 to ~14.5 K |  |  | body | paragraph | e6bb79e0d1 | Isotropic superconducting gaps with enhanced pairing on electron Fermi surfaces in FeTe0.55Se0.45 | 10.1103/physrevb.85.094506 | H Miao, P Richard, Y Tanaka, K Nakayama, T Qian, K Umezawa, T Sato, Y-M Xu, Y.-B B Shi, N Xu, X-P Wang, P Zhang, H-B Yang, Z-J Xu, J S Wen, G-D Gu, X Dai, J-P Hu, T Takahashi, H Ding | American Physical Society (APS) | Physical Review B | 2012
61ba9fb571dd2853b1c51382 | FeTe 1-x Se x | -1787584604 |  | FeTe 1-x Se x |  |  | Iron-chalcogenides, Chalcogenides |  |  |  | 14.5 K |  |  | body | paragraph | e6bb79e0d1 | Isotropic superconducting gaps with enhanced pairing on electron Fermi surfaces in FeTe0.55Se0.45 | 10.1103/physrevb.85.094506 | H Miao, P Richard, Y Tanaka, K Nakayama, T Qian, K Umezawa, T Sato, Y-M Xu, Y.-B B Shi, N Xu, X-P Wang, P Zhang, H-B Yang, Z-J Xu, J S Wen, G-D Gu, X Dai, J-P Hu, T Takahashi, H Ding | American Physical Society (APS) | Physical Review B | 2012
61ba9fb571dd2853b1c51383 | FeTe 0.55 Se 0.45 | 1462396401 |  | FeTe 0.55 Se 0.45 |  |  | Iron-chalcogenides, Chalcogenides |  |  |  | 14.5 K |  |  | body | paragraph | e6bb79e0d1 | Isotropic superconducting gaps with enhanced pairing on electron Fermi surfaces in FeTe0.55Se0.45 | 10.1103/physrevb.85.094506 | H Miao, P Richard, Y Tanaka, K Nakayama, T Qian, K Umezawa, T Sato, Y-M Xu, Y.-B B Shi, N Xu, X-P Wang, P Zhang, H-B Yang, Z-J Xu, J S Wen, G-D Gu, X Dai, J-P Hu, T Takahashi, H Ding | American Physical Society (APS) | Physical Review B | 2012
61ba9fb571dd2853b1c51384 | AFe 2 Se 2 (A = K, Rb, Cs, Tl) | 305671041 |  | AFe 2 Se 2 |  |  | Iron-chalcogenides, Chalcogenides |  |  | A=K, Rb, Cs, Tl | 31 K |  |  | body | paragraph | e6bb79e0d1 | Isotropic superconducting gaps with enhanced pairing on electron Fermi surfaces in FeTe0.55Se0.45 | 10.1103/physrevb.85.094506 | H Miao, P Richard, Y Tanaka, K Nakayama, T Qian, K Umezawa, T Sato, Y-M Xu, Y.-B B Shi, N Xu, X-P Wang, P Zhang, H-B Yang, Z-J Xu, J S Wen, G-D Gu, X Dai, J-P Hu, T Takahashi, H Ding | American Physical Society (APS) | Physical Review B | 2012
61ba9fb571dd2853b1c51385 | FeTe 0.55 Se 0.45 | 1566354635 |  | FeTe 0.55 Se 0.45 |  |  | Iron-chalcogenides, Chalcogenides |  |  |  | 14.5 K | magnetic susceptibility |  | body | paragraph | e6bb79e0d1 | Isotropic superconducting gaps with enhanced pairing on electron Fermi surfaces in FeTe0.55Se0.45 | 10.1103/physrevb.85.094506 | H Miao, P Richard, Y Tanaka, K Nakayama, T Qian, K Umezawa, T Sato, Y-M Xu, Y.-B B Shi, N Xu, X-P Wang, P Zhang, H-B Yang, Z-J Xu, J S Wen, G-D Gu, X Dai, J-P Hu, T Takahashi, H Ding | American Physical Society (APS) | Physical Review B | 2012
61ba9fb57ecf8b73e6c51391 | Î´T | -508019843 | Î´T | [7 empty] | 1K |  |  | body | figure | f2c5d0b6be | (Sr,Ba) 1âˆ’x (K,Na) x Fe 2 As 2 superconductors |  | L Wray, D Qian, D Hsieh, Y Xia, L Li, J G Checkelsky, A Pasupathy, K K Gomes, C V Parker, A V Fedorov, G F Chen, J L Luo, A Yazdani, N P Ong, N L Wang, M Z Hasan |  |  | 2008
61ba9fb57ecf8b73e6c51392 | (Sr, K)F e 2 As 2 | 1479110812 |  | (Sr, K)F e 2 As 2 |  |  | Alloys |  |  |  | 26K |  |  | body | figure | f2c5d0b6be | (Sr,Ba) 1âˆ’x (K,Na) x Fe 2 As 2 superconductors |  | L Wray, D Qian, D Hsieh, Y Xia, L Li, J G Checkelsky, A Pasupathy, K K Gomes, C V Parker, A V Fedorov, G F Chen, J L Luo, A Yazdani, N P Ong, N L Wang, M Z Hasan |  |  | 2008
61ba9fb57ecf8b73e6c51393 | (Ba, K)F e 2 As 2 | 1782032408 |  | (Ba, K)F e 2 As 2 |  |  | Alloys |  |  |  | 37K |  |  | body | figure | f2c5d0b6be | (Sr,Ba) 1âˆ’x (K,Na) x Fe 2 As 2 superconductors |  | L Wray, D Qian, D Hsieh, Y Xia, L Li, J G Checkelsky, A Pasupathy, K K Gomes, C V Parker, A V Fedorov, G F Chen, J L Luo, A Yazdani, N P Ong, N L Wang, M Z Hasan |  |  | 2008
61ba9fb57ecf8b73e6c51394 | Sr 1âˆ’x K x Fe 2 As 2 | -1834759091 |  | Sr 1âˆ’x K x Fe 2 As 2 |  |  | Iron-pnictides, Pnictides |  |  |  | 26K |  |  | body | paragraph | f2c5d0b6be | (Sr,Ba) 1âˆ’x (K,Na) x Fe 2 As 2 superconductors |  | L Wray, D Qian, D Hsieh, Y Xia, L Li, J G Checkelsky, A Pasupathy, K K Gomes, C V Parker, A V Fedorov, G F Chen, J L Luo, A Yazdani, N P Ong, N L Wang, M Z Hasan |  |  | 2008
61ba9fb57ecf8b73e6c51395 | Sr 1âˆ’x Na x Fe 2 As 2 | -1779891102 |  | Sr 1âˆ’x Na x Fe 2 As 2 |  |  | Iron-pnictides, Pnictides |  |  |  | 36K |  |  | body | paragraph | f2c5d0b6be | (Sr,Ba) 1âˆ’x (K,Na) x Fe 2 As 2 superconductors |  | L Wray, D Qian, D Hsieh, Y Xia, L Li, J G Checkelsky, A Pasupathy, K K Gomes, C V Parker, A V Fedorov, G F Chen, J L Luo, A Yazdani, N P Ong, N L Wang, M Z Hasan |  |  | 2008
61ba9fb57ecf8b73e6c51396 | Single crystalline samples of Ba 1âˆ’x K x Fe 2 As 2 | -90705833 |  | Ba 1âˆ’x K x Fe 2 As 2 |  | Single crystalline | Iron-pnictides, Pnictides |  |  |  | 37K |  |  | body | paragraph | f2c5d0b6be | (Sr,Ba) 1âˆ’x (K,Na) x Fe 2 As 2 superconductors |  | L Wray, D Qian, D Hsieh, Y Xia, L Li, J G Checkelsky, A Pasupathy, K K Gomes, C V Parker, A V Fedorov, G F Chen, J L Luo, A Yazdani, N P Ong, N L Wang, M Z Hasan |  |  | 2008
61ba9fb63af0453d0cc513bc | slightly underdoped LSCO (x = 0.14) | 528881960 | LSCO |  | slightly underdoped |  |  |  |  | x=0.14 | 35 K | local-susceptibility |  | body | paragraph | 36e56d34c3 | Two energy gaps in cuprates: pairing and coherent gaps. The interpretation of tunneling and inelastic neutron scattering measurements. | 10.1016/s0921-4534(00)00734-6 | A Mourachkine | Elsevier BV | Physica C: Superconductivity | 1999
61ba9fb63af0453d0cc513bd | YBCO | 1301035430 | YBCO | [7 empty] | 93 K |  |  | body | paragraph | 36e56d34c3 | Two energy gaps in cuprates: pairing and coherent gaps. The interpretation of tunneling and inelastic neutron scattering measurements. | 10.1016/s0921-4534(00)00734-6 | A Mourachkine | Elsevier BV | Physica C: Superconductivity | 1999
61ba9fb63af0453d0cc513be | x = 0.7 | -1946090502 | [7 empty] | x=0.7 | 67 K |  |  | body | paragraph | 36e56d34c3 | Two energy gaps in cuprates: pairing and coherent gaps. The interpretation of tunneling and inelastic neutron scattering measurements. | 10.1016/s0921-4534(00)00734-6 | A Mourachkine | Elsevier BV | Physica C: Superconductivity | 1999
61ba9fb63af0453d0cc513bf | LSCO (x = 0.14) | 1508050422 | LSCO | [6 empty] | x=0.14 | 35 K |  |  | body | paragraph | 36e56d34c3 | Two energy gaps in cuprates: pairing and coherent gaps. The interpretation of tunneling and inelastic neutron scattering measurements. | 10.1016/s0921-4534(00)00734-6 | A Mourachkine | Elsevier BV | Physica C: Superconductivity | 1999
61ba9fb63af0453d0cc513c0 | YBCO | 1139286378 | YBCO | [7 empty] | 52 K |  |  | body | paragraph | 36e56d34c3 | Two energy gaps in cuprates: pairing and coherent gaps. The interpretation of tunneling and inelastic neutron scattering measurements. | 10.1016/s0921-4534(00)00734-6 | A Mourachkine | Elsevier BV | Physica C: Superconductivity | 1999
61ba9fb63af0453d0cc513c1 | YBCO 6+x with x = 0.6 | -1818652097 | YBCO 6 | [6 empty] | x=0.6 | 62.7 K | local-susceptibility |  | body | paragraph | 36e56d34c3 | Two energy gaps in cuprates: pairing and coherent gaps. The interpretation of tunneling and inelastic neutron scattering measurements. | 10.1016/s0921-4534(00)00734-6 | A Mourachkine | Elsevier BV | Physica C: Superconductivity | 1999
61ba9fb63af0453d0cc513c2 | LSCO | -1315600301 | LSCO | [7 empty] | 38 K |  |  | body | paragraph | 36e56d34c3 | Two energy gaps in cuprates: pairing and coherent gaps. The interpretation of tunneling and inelastic neutron scattering measurements. | 10.1016/s0921-4534(00)00734-6 | A Mourachkine | Elsevier BV | Physica C: Superconductivity | 1999
61ba9fb72b9a12e3d2c513a5 | single crystals of Ba 1âˆ’x K x Fe 2 As 2 | 998867890 |  | Ba 1âˆ’x K x Fe 2 As 2 |  | single crystals | Iron-pnictides, Pnictides |  |  |  | 32 K |  |  | body | paragraph | 748eed9782 | Momentum-resolved superconducting gap in the bulk of Ba1âˆ’xKxFe2As2from combined ARPES and Î¼SR measurements | 10.1088/1367-2630/11/5/055069 | D V Evtushinsky, D S Inosov, V B Zabolotnyy, M S Viazovska, R Khasanov, A Amato, H-H Klauss, H Luetkens, Ch Niedermayer, G L Sun, V Hinkov, C T Lin, A Varykhalov, A Koitzsch, M Knupfer, B BÃ¼chner, A A Kordyuk, S V Borisenko | IOP Publishing | New Journal of Physics | 2009
61ba9fb7ab9e3e9324c51384 | MoReRu(Rh/Ir)]0.8+xPd0.2-x | -8617980 |  | MoReRu |  |  | Alloys |  |  |  | 1.695 K |  |  | body | paragraph | c4436631e7 | Stability and superconductivity of 4d and 5d transition metal high-entropy alloys |  | Alexander J Browne, Denver P Strong, Robert J Cava
61ba9fb7ab9e3e9324c51385 | MoReRu(Rh/Ir)]0.8+xPd0.2-x |  |  | Rh/Ir)]0.8+xPd0.2-x |  |  | Alloys |  |  |  | 1.695 K |  |  | body | paragraph | c4436631e7 | Stability and superconductivity of 4d and 5d transition metal high-entropy alloys |  | Alexander J Browne, Denver P Strong, Robert J Cava
61ba9fb7783c1e8128c51456 | YBa 2 Cu 3 O x (YBCO) | -2087350122 | YBCO | YBa 2 Cu 3 O x |  |  | Oxides, Cuprates |  |  |  | 91 K |  |  | body | paragraph | 184e21bf63 | Two-stage dissipation in a superconducting microbridge: experiment and modeling | 10.1088/0953-2048/23/8/085005 | L Del RÃ­o, E Altshuler, S Niratisairak, Ã˜ Haugen, T H Johansen, B A Davidson, G Testa, E Sarnelli | IOP Publishing | Superconductor Science and Technology | 2013
61ba9fb86a35f302ddc51372 | GICs | -1468625841 |  | GICs |  |  | Alloys |  |  |  | 1 to 11.5K |  |  | body | paragraph | daba14d4d4 | Massive enhancement of electron-phonon coupling in doped graphene by an electronic singularity |  | Jessica L Mcchesney, Aaron Bostwick, Taisuke Ohta, Konstantin V Emtsev, Thomas Seyller, Karsten Horn, Eli Rotenberg
61ba9fb8720b8b3d36c51357 | Ta films | 1053091717 | Ta | Ta |  | films |  |  |  |  | 4.77 K |  |  | body | paragraph | a902889567 | The non-equilibrium response of a superconductor to pair-breaking radiation measured over a broad frequency band | 10.1063/1.4923097 | P J De Visser, S J C Yates, T Guruswamy, D J Goldie, S Withington, A Neto, N Llombart, A M Baryshev, T M Klapwijk, J J A Baselmans | AIP Publishing | Applied Physics Letters | 2015
61ba9fb83136e52869c5138d | CeCoIn 5 | -564283343 |  | CeCoIn 5 |  |  | Alloys |  |  |  | 2.3 K |  |  | body | paragraph | 456bd3ea6b | Sign Reversal of Field-Angle Resolved Heat Capacity Oscillations in a Heavy Fermion SuperconductorCeCoIn5anddx2âˆ’y2Pairing Symmetry | 10.1103/physrevlett.104.037002 | K An, T Sakakibara, R Settai, Y Onuki, M Hiragi, M Ichioka, K Machida | American Physical Society (APS) | Physical Review Letters | 2009
61ba9fb80cb3d3a5e6c5130c | HPCVD thin films | -1369335546 | HPCVD |  |  | thin films |  |  |  |  | 39.7 K |  |  | body | paragraph | 08f7ade59d | Properties of MgB2films grown at various temperatures by hybrid physicalâ€“chemical vapour deposition | 10.1088/0953-2048/21/9/095015 | Ke Chen, Menno Veldhorst, Che-Hui Lee, Daniel R Lamborn, Raymond Defrain, Joan M Redwing, Qi Li, X X Xi | IOP Publishing | Superconductor Science and Technology | 2008
61ba9fb80cb3d3a5e6c5130d | MgB 2 films | 2018859625 |  | MgB 2 |  | films | Alloys, Borides |  |  |  | 35.5 K |  |  | header | abstract | 08f7ade59d | Properties of MgB2films grown at various temperatures by hybrid physicalâ€“chemical vapour deposition | 10.1088/0953-2048/21/9/095015 | Ke Chen, Menno Veldhorst, Che-Hui Lee, Daniel R Lamborn, Raymond Defrain, Joan M Redwing, Qi Li, X X Xi | IOP Publishing | Superconductor Science and Technology | 2008
61ba9fb80cb3d3a5e6c5130e | MgB 2 film | 456815721 |  | MgB 2 |  | film | Alloys, Borides |  |  |  | 35.5 K |  |  | body | paragraph | 08f7ade59d | Properties of MgB2films grown at various temperatures by hybrid physicalâ€“chemical vapour deposition | 10.1088/0953-2048/21/9/095015 | Ke Chen, Menno Veldhorst, Che-Hui Lee, Daniel R Lamborn, Raymond Defrain, Joan M Redwing, Qi Li, X X Xi | IOP Publishing | Superconductor Science and Technology | 2008
61ba9fb8e720aae5f4c513a0 | UCoGe | 337396649 |  | UCoGe |  |  | Alloys |  |  |  | 3 K | magnetization |  | body | paragraph | 8e70ca7009 | Muon Spin Rotation and Relaxation in the Superconducting Ferromagnet UCoGe | 10.1103/physrevlett.102.167003 | A De Visser, N T Huy, A Gasparini, D E De Nijs, D Andreica, C Baines, A Amato | American Physical Society (APS) | Physical Review Letters | 2009
61ba9fb8ab9e3e9324c51386 | LiSn 6 (CaSn 6 | 1647109947 |  | LiSn 6 (CaSn 6 |  |  | Alloys |  |  |  | 1.7 K |  |  | body | paragraph | 2842f7a94c | First principles predictions of superconductivity in doped stanene | 10.1016/j.commatsci.2016.02.029 | Yusuf Shaidu, Omololu Akin-Ojo | Elsevier BV | Computational Materials Science | 2015
61ba9fb8ab9e3e9324c51387 | Calcium-doped graphene | -1083437465 | graphene |  | Calcium | [5 empty] | 1.4 K |  |  | body | paragraph | 2842f7a94c | First principles predictions of superconductivity in doped stanene | 10.1016/j.commatsci.2016.02.029 | Yusuf Shaidu, Omololu Akin-Ojo | Elsevier BV | Computational Materials Science | 2015
61ba9fb8ab9e3e9324c51388 | Calcium doped counterpart CaSn 6 | 616898479 |  | CaSn 6 | Calcium |  | Alloys |  |  |  | 1.3 K |  |  | body | figure | 2842f7a94c | First principles predictions of superconductivity in doped stanene | 10.1016/j.commatsci.2016.02.029 | Yusuf Shaidu, Omololu Akin-Ojo | Elsevier BV | Computational Materials Science | 2015
61ba9fb8ab9e3e9324c51389 | Î²-Tin | -613586921 | Î²-Tin | Tin | [6 empty] | 0.7 K |  |  | header | abstract | 2842f7a94c | First principles predictions of superconductivity in doped stanene | 10.1016/j.commatsci.2016.02.029 | Yusuf Shaidu, Omololu Akin-Ojo | Elsevier BV | Computational Materials Science | 2015
61ba9fb911af647618c5133c | Re 6 Hf | -1680060538 |  | Re 6 Hf |  |  | Alloys |  |  |  | 5.96 K | C(T ) |  | body | figure | 1c73276d1f | Crystal growth and properties of the non-centrosymmetric superconductor, Ru7B3 | 10.1016/j.jcrysgro.2014.03.003 | R P Singh, N A Parzyk, M R Lees, D Mck. Paul, G Balakrishnan | Elsevier BV | Journal of Crystal Growth | 2016
61ba9fb911af647618c5133d | Re6Hf | -873688685 |  | Re6Hf |  |  | Alloys |  |  |  | 5.96 K | resis- tivity |  | body | figure | 1c73276d1f | Crystal growth and properties of the non-centrosymmetric superconductor, Ru7B3 | 10.1016/j.jcrysgro.2014.03.003 | R P Singh, N A Parzyk, M R Lees, D Mck. Paul, G Balakrishnan | Elsevier BV | Journal of Crystal Growth | 2016
61ba9fb911af647618c5133e | Re 6 Hf | -1456739897 |  | Re 6 Hf |  |  | Alloys |  |  |  | 5.96 K | resistivity |  | body |  | 1c73276d1f | Crystal growth and properties of the non-centrosymmetric superconductor, Ru7B3 | 10.1016/j.jcrysgro.2014.03.003 | R P Singh, N A Parzyk, M R Lees, D Mck. Paul, G Balakrishnan | Elsevier BV | Journal of Crystal Growth | 2016
61ba9fb911af647618c5133f | Single phase polycrystalline sample of Re 6 Hf | 1895266620 |  | Re 6 Hf |  | polycrystalline | Alloys |  |  |  | 5.96 K | resistivity |  | body |  | 1c73276d1f | Crystal growth and properties of the non-centrosymmetric superconductor, Ru7B3 | 10.1016/j.jcrysgro.2014.03.003 | R P Singh, N A Parzyk, M R Lees, D Mck. Paul, G Balakrishnan | Elsevier BV | Journal of Crystal Growth | 2016
61ba9fb95cc438644dc5135f | nonoriented polycrystalline Na0.35CoO2 â€¢yH2O | -1338554962 |  | Na0.35CoO2 â€¢yH2O |  | polycrystalline | Alloys |  |  |  | 4.6 K |  |  | header | abstract | bd04eca408 | 17O NMR Measurements on Superconducting Na0.35CoO2Â·yH2O | 10.1143/jpsj.74.2177 | Yoshihiko Ihara, Kenji Ishida, Kazuyoshi Yoshimura, Kazunori Takada, Takayoshi Sasaki, Hiroya Sakurai, Eiji Takayama-Muromachi | Physical Society of Japan | Journal of the Physical Society of Japan | 2005
61ba9fb95cc438644dc51360 | R âˆ¼ 2 | 764561802 |  | R âˆ¼ 2 |  |  | Alloys |  |  |  | 1.2 above 20 K |  |  | body | paragraph | bd04eca408 | 17O NMR Measurements on Superconducting Na0.35CoO2Â·yH2O | 10.1143/jpsj.74.2177 | Yoshihiko Ihara, Kenji Ishida, Kazuyoshi Yoshimura, Kazunori Takada, Takayoshi Sasaki, Hiroya Sakurai, Eiji Takayama-Muromachi | Physical Society of Japan | Journal of the Physical Society of Japan | 2005
61ba9fb961d1c9d20fc513a2 | Cu x Bi 2 Se 3 -a doped | -1102036619 |  | Cu x Bi 2 Se 3 -a |  |  | Alloys |  |  |  | 3.8K |  |  | body | paragraph | c20a62c504 | Odd-Parity Topological Superconductors: Theory and Application toCuxBi2Se3 | 10.1103/physrevlett.105.097001 | Liang Fu, Erez Berg | American Physical Society (APS) | Physical Review Letters | 2009
61ba9fb9a01e2beb09c5138c | Yb 3 Rh 4 Sn 13 | -1370432739 |  | Yb 3 Rh 4 Sn 13 |  |  | Alloys |  |  |  | 7.92 K | magnetization |  | body | figure | c68dda16c7 | Paramagnetic Meissner effect in single crystal Yb 3 Rh 4 Sn 13 |  | P Kulkarni
61ba9fb9a01e2beb09c5138d | Ca 3 Rh 4 Sn 13 | 530100128 |  | Ca 3 Rh 4 Sn 13 |  |  | Alloys |  |  |  | 8.35 K | magnetization |  | body | paragraph | c68dda16c7 | Paramagnetic Meissner effect in single crystal Yb 3 Rh 4 Sn 13 |  | P Kulkarni
61ba9fb912cb23f3dfc513a2 | M gB 2 | 1894789647 |  | M gB 2 |  |  | Alloys |  |  |  | 200K |  |  | body | paragraph | a035d9bf4b | Resonating-valence-bond contribution to superconductivity inMgB2 | 10.1103/physrevb.65.212505 | G Baskaran | American Physical Society (APS) | Physical Review B | 2001
61ba9fb971dd2853b1c51387 | YAlO3/KTaO3 | -2130394081 |  | YAlO3/KTaO3 |  |  | Alloys |  |  |  | 1.86 K |  |  | header | abstract | 111f2fe3d6 | Spontaneous rotational symmetry breaking in KTaO 3 interface superconductors |  | Guanqun Zhang, Lijie Wang, Jinghui Wang, Guangyi Huang, Huanyi Xue, Yueshen Wu, Yanru Song, Zhenghua An, Changlin Zheng, Jun Li, Yan Chen, Wei Li |  |  | 2021
61ba9fb971dd2853b1c51388 | #2 | -250455458 |  | #2 |  |  | Alloys |  |  |  | 1.86 K | electrical resistance |  | body | paragraph | 111f2fe3d6 | Spontaneous rotational symmetry breaking in KTaO 3 interface superconductors |  | Guanqun Zhang, Lijie Wang, Jinghui Wang, Guangyi Huang, Huanyi Xue, Yueshen Wu, Yanru Song, Zhenghua An, Changlin Zheng, Jun Li, Yan Chen, Wei Li |  |  | 2021
61ba9fb971dd2853b1c51389 | monolayer FeSe films grown on SrTiO 3 substrates | 919667369 |  | FeSe |  | films | Iron-chalcogenides, Chalcogenides |  | SrTiO 3 |  | below 8 K |  |  | body | paragraph | 111f2fe3d6 | Spontaneous rotational symmetry breaking in KTaO 3 interface superconductors |  | Guanqun Zhang, Lijie Wang, Jinghui Wang, Guangyi Huang, Huanyi Xue, Yueshen Wu, Yanru Song, Zhenghua An, Changlin Zheng, Jun Li, Yan Chen, Wei Li |  |  | 2021
61ba9fb971dd2853b1c5138a | KTaO 3 | -1504004369 |  | KTaO 3 |  |  | Oxides |  |  |  | 2 K |  |  | body | paragraph | 111f2fe3d6 | Spontaneous rotational symmetry breaking in KTaO 3 interface superconductors |  | Guanqun Zhang, Lijie Wang, Jinghui Wang, Guangyi Huang, Huanyi Xue, Yueshen Wu, Yanru Song, Zhenghua An, Changlin Zheng, Jun Li, Yan Chen, Wei Li |  |  | 2021
61ba9fb971dd2853b1c5138b | Samples #1 | -1486729737 | [8 empty] | 0.92 K | resistance |  | body | paragraph | 111f2fe3d6 | Spontaneous rotational symmetry breaking in KTaO 3 interface superconductors |  | Guanqun Zhang, Lijie Wang, Jinghui Wang, Guangyi Huang, Huanyi Xue, Yueshen Wu, Yanru Song, Zhenghua An, Changlin Zheng, Jun Li, Yan Chen, Wei Li |  |  | 2021
61ba9fb971dd2853b1c5138c | LaAlO 3 /SrTiO 3 | 869098773 |  | LaAlO 3 /SrTiO 3 |  |  | Alloys |  |  |  | 250 mK |  |  | body | paragraph | 111f2fe3d6 | Spontaneous rotational symmetry breaking in KTaO 3 interface superconductors |  | Guanqun Zhang, Lijie Wang, Jinghui Wang, Guangyi Huang, Huanyi Xue, Yueshen Wu, Yanru Song, Zhenghua An, Changlin Zheng, Jun Li, Yan Chen, Wei Li |  |  | 2021
61ba9fb93961c0f52fc513a9 | OD65 Bi2212 | 1160119508 | Bi2212 | Bi2212Bi2212 | OD65 | [5 empty] | 65 K |  |  | body | paragraph | 5067ac3830 | A global non-analytical fit method for the complex lineshape analysis of Bi 2 Sr 2 CaCu 2 O 8+Î´ |  | R H He, D L Feng |  |  | 2004
61ba9fb9e4552e90a8c51356 | annealed Re 3 W | -449072103 |  | Re 3 W |  |  | Alloys |  |  |  | 7.4 K |  |  | body | paragraph | dc4fe4d976 | Evidence fors-wave superconductivity in noncentrosymmetricRe3Wfrom magnetic penetration depth measurements | 10.1103/physrevb.76.132508 | Yuri L Zuev, Valentina A Kuznetsova, Ruslan Prozorov, Matthew D Vannette, Maxim V Lobanov, David K Christen, James R Thompson | American Physical Society (APS) | Physical Review B | 2007
61ba9fba2a711de29cc51383 | InSn | 285691907 |  | InSn |  |  | Alloys |  |  |  | 6 K |  |  | body | paragraph | 908b89cc44 | Superconductivity and parity preservation in as-grown In islands on InAs nanowires |  | Martin Saurbrey Bjergfelt, Damon J Carrad, Thomas Kanne, Erik Johnson, Elisabetta M Fiordaliso, Thomas Sand Jespersen, Jesper NygÃ¥rd, Kongens Lyngby, Denmark |  |  | 2021
61ba9fba2b9a12e3d2c513a8 | n = 4 alkali fulleride Rb 4 C 60 | -1878528107 |  | Rb 4 C 60 |  |  | Carbides |  |  | n=4 | 0.39 K |  |  | body | figure | d180cdb80f | Direct Transition between a Singlet Mott Insulator and a Superconductor | 10.1103/physrevlett.86.5361 | Massimo Capone, Michele Fabrizio, Erio Tosatti | American Physical Society (APS) | Physical Review Letters | 2014
61ba9fbac0bff55f4cc51365 | x = 0.03 | -134816625 | [7 empty] | x=0.03 | 23 K |  |  | body | paragraph | 4080c9dc40 | Crystal and magnetic structure of CaCo1.86As2studied by x-ray and neutron diffraction | 10.1103/physrevb.88.174420 | D G Quirinale, V K Anand, M G Kim, Abhishek Pandey, A Huq, P W Stephens, T W Heitmann, A Kreyssig, R J Mcqueeney, D C Johnston, A I Goldman | American Physical Society (APS) | Physical Review B | 2013
61ba9fbac0bff55f4cc51366 | x = 0.12 | -447399041 | [7 empty] | x=0.12 | 23 K |  |  | body | paragraph | 4080c9dc40 | Crystal and magnetic structure of CaCo1.86As2studied by x-ray and neutron diffraction | 10.1103/physrevb.88.174420 | D G Quirinale, V K Anand, M G Kim, Abhishek Pandey, A Huq, P W Stephens, T W Heitmann, A Kreyssig, R J Mcqueeney, D C Johnston, A I Goldman | American Physical Society (APS) | Physical Review B | 2013
61ba9fba49d0b378c6c51377 | CdCr 1.7 In 0.3 S 4 | -1200021627 |  | CdCr 1.7 In 0.3 S 4 |  |  | Chalcogenides |  |  |  | 16.7K | AC-susceptibility |  | body | paragraph | 17bbe91a41 | Multiple domain growth and memory in the droplet model for spin-glasses | 10.1007/s100510170257 | Hajime Yoshino, A LemaÄ±tre, J-P Bouchaud | Springer Science and Business Media LLC | The European Physical Journal B | 2000
61ba9fba2227d4ac07c51344 | x = 0.15 | -1338221156 | [7 empty] | x=0.15 | 6 K |  |  | body | paragraph | d02da801a3 | Muon spin rotation and infrared spectroscopy study of magnetism and superconductivity in Ba1âˆ’xKxFe2As2 | 10.1103/physrevb.95.054512 | B P P Mallett, C N Wang, P Marsik, E Sheveleva, M Yazdi-Rizi, J L Tallon, P Adelmann, Th H Wolf, C Bernhard | American Physical Society (APS) | Physical Review B | 2016
61ba9fba2227d4ac07c51345 | x = 0.20 | 1025109931 | [7 empty] | x=0.20 | 15 K |  |  | body | paragraph | d02da801a3 | Muon spin rotation and infrared spectroscopy study of magnetism and superconductivity in Ba1âˆ’xKxFe2As2 | 10.1103/physrevb.95.054512 | B P P Mallett, C N Wang, P Marsik, E Sheveleva, M Yazdi-Rizi, J L Tallon, P Adelmann, Th H Wolf, C Bernhard | American Physical Society (APS) | Physical Review B | 2016
61ba9fba2227d4ac07c51346 | un- derdoped BKFA samples with x = 0.20 | 1284422398 |  |  | un- derdoped BKFA |  |  |  |  | x=0.20 | 19 K |  |  | body | paragraph | d02da801a3 | Muon spin rotation and infrared spectroscopy study of magnetism and superconductivity in Ba1âˆ’xKxFe2As2 | 10.1103/physrevb.95.054512 | B P P Mallett, C N Wang, P Marsik, E Sheveleva, M Yazdi-Rizi, J L Tallon, P Adelmann, Th H Wolf, C Bernhard | American Physical Society (APS) | Physical Review B | 2016
61ba9fba2227d4ac07c51347 | x = 0.12 | -164350151 | [7 empty] | x=0.12 | 11 K |  |  | body | paragraph | d02da801a3 | Muon spin rotation and infrared spectroscopy study of magnetism and superconductivity in Ba1âˆ’xKxFe2As2 | 10.1103/physrevb.95.054512 | B P P Mallett, C N Wang, P Marsik, E Sheveleva, M Yazdi-Rizi, J L Tallon, P Adelmann, Th H Wolf, C Bernhard | American Physical Society (APS) | Physical Review B | 2016
61ba9fba7b1a7abb24c5134f | x 2 2âˆ’y | -92704229 |  | x 2 2âˆ’y |  |  | Alloys |  |  |  | 1.5K to 3.5K |  |  | body | paragraph | ef2051d64c | A proposal for reconciling diverse experiments on the superconducting state in Sr 2 RuO 4 |  | Steven A Kivelson, Andrew C Yuan, B J Ramshaw, Ronny Thomale |  |  | 2020
61ba9fbb12cb23f3dfc513a3 | rare earth doped CaFe 2 As 2 5-8 | -1874880592 |  | CaFe 2 As 2 5-8 | rare earth doped |  | Alloys |  |  |  | up to 49 K |  |  | header | abstract | 24c66ea20e | Transport and magnetic properties of La-doped CaFe2As2 | 10.1103/physrevb.85.144514 | J J Ying, J C Liang, X G Luo, X F Wang, Y J Yan, M Zhang, A F Wang, Z J Xiang, G J Ye, P Cheng, X H Chen | American Physical Society (APS) | Physical Review B | 2012
61ba9fbb12cb23f3dfc513a4 | opti- mal doped sample x = 0.19 | 989429600 |  |  | opti- mal doped |  |  |  |  | x=0.19 | 43 K |  |  | body | figure | 24c66ea20e | Transport and magnetic properties of La-doped CaFe2As2 | 10.1103/physrevb.85.144514 | J J Ying, J C Liang, X G Luo, X F Wang, Y J Yan, M Zhang, A F Wang, Z J Xiang, G J Ye, P Cheng, X H Chen | American Physical Society (APS) | Physical Review B | 2012
61ba9fbb720b8b3d36c51359 | x = 0.3 | 506457442 | [7 empty] | x=0.3 | 32 K |  |  | body | paragraph | a90f5677a8 | Nonequilibrium quasiparticle relaxation dynamics in single crystals of hole- and electron-doped BaFe2As2 | 10.1103/physrevb.84.104518 | Darius H Torchinsky, James W Mciver, David Hsieh, G F Chen, J L Luo, N L Wang, Nuh Gedik | American Physical Society (APS) | Physical Review B | 2011
61ba9fbb720b8b3d36c5135a | x = 0.3 | 708645866 | [7 empty] | x=0.3 | 22 K |  |  | body | paragraph | a90f5677a8 | Nonequilibrium quasiparticle relaxation dynamics in single crystals of hole- and electron-doped BaFe2As2 | 10.1103/physrevb.84.104518 | Darius H Torchinsky, James W Mciver, David Hsieh, G F Chen, J L Luo, N L Wang, Nuh Gedik | American Physical Society (APS) | Physical Review B | 2011
61ba9fbb720b8b3d36c5135b | y = 0.16 | -748908440 | [7 empty] | y=0.16 | 16 K |  |  | body | paragraph | a90f5677a8 | Nonequilibrium quasiparticle relaxation dynamics in single crystals of hole- and electron-doped BaFe2As2 | 10.1103/physrevb.84.104518 | Darius H Torchinsky, James W Mciver, David Hsieh, G F Chen, J L Luo, N L Wang, Nuh Gedik | American Physical Society (APS) | Physical Review B | 2011
61ba9fbb720b8b3d36c5135c | y = 0.20 | -874292887 | [7 empty] | y=0.20 | 22 K |  |  | body | paragraph | a90f5677a8 | Nonequilibrium quasiparticle relaxation dynamics in single crystals of hole- and electron-doped BaFe2As2 | 10.1103/physrevb.84.104518 | Darius H Torchinsky, James W Mciver, David Hsieh, G F Chen, J L Luo, N L Wang, Nuh Gedik | American Physical Society (APS) | Physical Review B | 2011
61ba9fbb720b8b3d36c5135d | underdoped hole-doped samples Ba1âˆ’xKxFe2As2 for (a) x = 0.2 | 1857283924 |  | Ba1âˆ’xKxFe2As2 | underdoped hole |  | Iron-pnictides, Pnictides |  |  | x=0.2 | 22 K |  |  | body | paragraph | a90f5677a8 | Nonequilibrium quasiparticle relaxation dynamics in single crystals of hole- and electron-doped BaFe2As2 | 10.1103/physrevb.84.104518 | Darius H Torchinsky, James W Mciver, David Hsieh, G F Chen, J L Luo, N L Wang, Nuh Gedik | American Physical Society (APS) | Physical Review B | 2011
61ba9fbb720b8b3d36c5135e | y = 0.08 | 2135202947 | [7 empty] | y=0.08 | 12 K |  |  | body | paragraph | a90f5677a8 | Nonequilibrium quasiparticle relaxation dynamics in single crystals of hole- and electron-doped BaFe2As2 | 10.1103/physrevb.84.104518 | Darius H Torchinsky, James W Mciver, David Hsieh, G F Chen, J L Luo, N L Wang, Nuh Gedik | American Physical Society (APS) | Physical Review B | 2011
61ba9fbb720b8b3d36c5135f | x = 0.2 | -1936055563 | [7 empty] | x=0.2 | 22 K |  |  | body | paragraph | a90f5677a8 | Nonequilibrium quasiparticle relaxation dynamics in single crystals of hole- and electron-doped BaFe2As2 | 10.1103/physrevb.84.104518 | Darius H Torchinsky, James W Mciver, David Hsieh, G F Chen, J L Luo, N L Wang, Nuh Gedik | American Physical Society (APS) | Physical Review B | 2011
61ba9fbb720b8b3d36c51360 | x = 0.3 | 683596570 | [7 empty] | x=0.3 | 32 K |  |  | body | paragraph | a90f5677a8 | Nonequilibrium quasiparticle relaxation dynamics in single crystals of hole- and electron-doped BaFe2As2 | 10.1103/physrevb.84.104518 | Darius H Torchinsky, James W Mciver, David Hsieh, G F Chen, J L Luo, N L Wang, Nuh Gedik | American Physical Society (APS) | Physical Review B | 2011
61ba9fbb720b8b3d36c51361 | x = 0.2 | -2059268967 | [7 empty] | x=0.2 | 22 K |  |  | body | paragraph | a90f5677a8 | Nonequilibrium quasiparticle relaxation dynamics in single crystals of hole- and electron-doped BaFe2As2 | 10.1103/physrevb.84.104518 | Darius H Torchinsky, James W Mciver, David Hsieh, G F Chen, J L Luo, N L Wang, Nuh Gedik | American Physical Society (APS) | Physical Review B | 2011
61ba9fbb720b8b3d36c51362 | y = 0.2 | -93246287 | [7 empty] | y=0.2 | 22.5 K |  |  | body | paragraph | a90f5677a8 | Nonequilibrium quasiparticle relaxation dynamics in single crystals of hole- and electron-doped BaFe2As2 | 10.1103/physrevb.84.104518 | Darius H Torchinsky, James W Mciver, David Hsieh, G F Chen, J L Luo, N L Wang, Nuh Gedik | American Physical Society (APS) | Physical Review B | 2011
61ba9fbb720b8b3d36c51363 | y = 0.12 | 1861540297 | [7 empty] | y=0.12 | 12 K |  |  | body | paragraph | a90f5677a8 | Nonequilibrium quasiparticle relaxation dynamics in single crystals of hole- and electron-doped BaFe2As2 | 10.1103/physrevb.84.104518 | Darius H Torchinsky, James W Mciver, David Hsieh, G F Chen, J L Luo, N L Wang, Nuh Gedik | American Physical Society (APS) | Physical Review B | 2011
61ba9fbb720b8b3d36c51364 | BaFe 1.88 Co 0.12 As 2 | -434024347 |  | BaFe 1.88 Co 0.12 As 2 |  |  | Iron-pnictides, Pnictides |  |  |  | 12 K |  |  | body | paragraph | a90f5677a8 | Nonequilibrium quasiparticle relaxation dynamics in single crystals of hole- and electron-doped BaFe2As2 | 10.1103/physrevb.84.104518 | Darius H Torchinsky, James W Mciver, David Hsieh, G F Chen, J L Luo, N L Wang, Nuh Gedik | American Physical Society (APS) | Physical Review B | 2011
61ba9fbbe614176f2ec51354 | Cd 2 Re 2 O 7 | -2044061636 |  | Cd 2 Re 2 O 7 |  |  | Oxides |  |  |  | 6.3 K |  |  | body | paragraph | 3db38e649e | Second Anomaly in the Specific Heat of Î²-Pyrochlore Oxide Superconductor KOs2O6 | 10.1143/jpsj.74.1682 | Zenji Hiroi, Shigeki Yonezawa, Jun-Ichi Yamaura, Takaki Muramatsu, Yuji Muraoka | Physical Society of Japan | Journal of the Physical Society of Japan | 2005
61ba9fbbe614176f2ec51355 | RbOs 2 O 6 | 1956315138 |  | RbOs 2 O 6 |  |  | Oxides |  |  |  | 6.3 K |  |  | body | paragraph | 3db38e649e | Second Anomaly in the Specific Heat of Î²-Pyrochlore Oxide Superconductor KOs2O6 | 10.1143/jpsj.74.1682 | Zenji Hiroi, Shigeki Yonezawa, Jun-Ichi Yamaura, Takaki Muramatsu, Yuji Muraoka | Physical Society of Japan | Journal of the Physical Society of Japan | 2005
61ba9fbbe614176f2ec51356 | RbOs 2 O 6 | 1956315138 |  | RbOs 2 O 6 |  |  | Oxides |  |  |  | 3.3 K |  |  | body | paragraph | 3db38e649e | Second Anomaly in the Specific Heat of Î²-Pyrochlore Oxide Superconductor KOs2O6 | 10.1143/jpsj.74.1682 | Zenji Hiroi, Shigeki Yonezawa, Jun-Ichi Yamaura, Takaki Muramatsu, Yuji Muraoka | Physical Society of Japan | Journal of the Physical Society of Japan | 2005
61ba9fbbe614176f2ec51357 | CsOs 2 O 6 | -1827366076 |  | CsOs 2 O 6 |  |  | Oxides |  |  |  | 3.3 K |  |  | body | paragraph | 3db38e649e | Second Anomaly in the Specific Heat of Î²-Pyrochlore Oxide Superconductor KOs2O6 | 10.1143/jpsj.74.1682 | Zenji Hiroi, Shigeki Yonezawa, Jun-Ichi Yamaura, Takaki Muramatsu, Yuji Muraoka | Physical Society of Japan | Journal of the Physical Society of Japan | 2005
61ba9fbbe614176f2ec51358 | RbOs 2 O 6 | 2067979658 |  | RbOs 2 O 6 |  |  | Oxides |  |  |  | 6.3 K |  |  | header | abstract | 3db38e649e | Second Anomaly in the Specific Heat of Î²-Pyrochlore Oxide Superconductor KOs2O6 | 10.1143/jpsj.74.1682 | Zenji Hiroi, Shigeki Yonezawa, Jun-Ichi Yamaura, Takaki Muramatsu, Yuji Muraoka | Physical Society of Japan | Journal of the Physical Society of Japan | 2005
61ba9fbbe614176f2ec51359 | AOs 2 O 6 | -694839846 |  | AOs 2 O 6 |  |  | Oxides |  |  |  | 3.3 K |  |  | body | paragraph | 3db38e649e | Second Anomaly in the Specific Heat of Î²-Pyrochlore Oxide Superconductor KOs2O6 | 10.1143/jpsj.74.1682 | Zenji Hiroi, Shigeki Yonezawa, Jun-Ichi Yamaura, Takaki Muramatsu, Yuji Muraoka | Physical Society of Japan | Journal of the Physical Society of Japan | 2005
61ba9fbbe614176f2ec5135a | CsOs 2 O 6 | -1630961936 |  | CsOs 2 O 6 |  |  | Oxides |  |  |  | 3.3 K |  |  | header | abstract | 3db38e649e | Second Anomaly in the Specific Heat of Î²-Pyrochlore Oxide Superconductor KOs2O6 | 10.1143/jpsj.74.1682 | Zenji Hiroi, Shigeki Yonezawa, Jun-Ichi Yamaura, Takaki Muramatsu, Yuji Muraoka | Physical Society of Japan | Journal of the Physical Society of Japan | 2005
61ba9fbb3136e52869c5138f | NbSe 2 nanobelt | 473449789 |  | NbSe 2 |  |  | Chalcogenides |  |  |  | 2 to 2.3 K |  |  | body | paragraph | 7767ae827b | Magnetic switching of phase-slip dissipation inNbSe2nanoribbons | 10.1103/physrevb.75.020501 | Abram Falk, Mandar M Deshmukh, Amy L Prieto, Jeffrey J Urban, Andrea Jonas, Hongkun Park | American Physical Society (APS) | Physical Review B | 2007
61ba9fbb3136e52869c51390 | NbSe 2 nanobelts | 1325648255 |  | NbSe 2 |  | nanobelts | Chalcogenides |  |  |  | 7 K |  |  | body | paragraph | 7767ae827b | Magnetic switching of phase-slip dissipation inNbSe2nanoribbons | 10.1103/physrevb.75.020501 | Abram Falk, Mandar M Deshmukh, Amy L Prieto, Jeffrey J Urban, Andrea Jonas, Hongkun Park | American Physical Society (APS) | Physical Review B | 2007
61ba9fbb0a416aa3d9c51367 | MgB 2 | 1438579306 |  | MgB 2 |  |  | Alloys, Borides |  |  |  | 40 K |  |  | body | paragraph | eb762175eb | Effects of Al doping on the structural and electronic properties ofMg1âˆ’xAlxB2 | 10.1103/physrevb.66.012511 | O De La PeÃ±a, A Aguayo, R De Coss | American Physical Society (APS) | Physical Review B | 2014
61ba9fbcab9e3e9324c5138b | CaBi2 | -1219074802 |  | CaBi2 |  |  | Alloys |  |  |  | 2 K |  |  | header | abstract | 04bc481d97 | Observation of topological surface state in a superconducting material |  | Gyanendra Dhakal, M Mofazzel Hosen, Ayana Ghosh, Christopher Lane, Karolina GÃ³rnicka, Michal J Winiarski, Klauss Dimitri, Firoza Kabir, Christopher Sims, Sabin Regmi, William Neff, Luis Persaud, Yangyang Liu, Dariusz Kaczorowski, Jian-Xin Zhu, Tomasz Klimczuk, Madhab Neupane |  |  | 2019
61ba9fbcab9e3e9324c5138c | single-crystalline CaBi 2 | -2079130812 |  | CaBi 2 |  | single-crystalline | Alloys |  |  |  | 2.0 K | electrical resistivity |  | body | paragraph | 04bc481d97 | Observation of topological surface state in a superconducting material |  | Gyanendra Dhakal, M Mofazzel Hosen, Ayana Ghosh, Christopher Lane, Karolina GÃ³rnicka, Michal J Winiarski, Klauss Dimitri, Firoza Kabir, Christopher Sims, Sabin Regmi, William Neff, Luis Persaud, Yangyang Liu, Dariusz Kaczorowski, Jian-Xin Zhu, Tomasz Klimczuk, Madhab Neupane |  |  | 2019
61ba9fbc5cc438644dc51362 | single crystals of Cd 2 Re 2 O 7 | 949803975 |  | Cd 2 Re 2 O 7 |  | single crystals | Oxides |  |  |  | 1.0 K |  |  | body | paragraph | a18267f5b4 | Structural phase transition in the superconducting pyrochlore oxide Cd2Re2O7 | 10.1016/s0022-3697(02)00090-2 | M Hanawa, J Yamaura, Y Muraoka, F Sakai, Z Hiroi | Elsevier BV | Journal of Physics and Chemistry of Solids | 2001