61ba9efa11af647618c512a1 | FeSe films | 29717081 |  | FeSe |  | films | Iron-chalcogenides, Chalcogenides |  |  |  | 60 | K |  |  |  | body | paragraph | 4c034f7d71 | High temperature superconducting FeSe films on SrTiO3 substrates | 10.1038/srep06040 | Yi Sun, Wenhao Zhang, Ying Xing, Fangsen Li, Yanfei Zhao, Zhengcai Xia, Lili Wang, Xucun Ma, Qi-Kun Xue, Jian Wang | Springer Science and Business Media LLC | Scientific Reports | 2014
61ba9efbc0bff55f4cc512eb | Nd 0.8 Sr 0.2 NiO 2 films | 1871574038 |  | Sr0.2Nd0.8Ni1O2 |  | films | Oxides |  |  |  | 2 | K |  |  |  | body | figure | 80279ba9ea | A superlattice approach to doping infinite-layer nickelates |  | R A Ortiz, H Menke, F MisjÃ¡k, D T Mantadakis, K FÃ¼rsich, E Schierle, G Logvenov, U Kaiser, B Keimer, P Hansmann, E Benckiser |  |  | 2021
61ba9efbc0bff55f4cc512ec | Nd 0.8 Sr 0.2 NiO 2 | -800484721 |  | Sr0.2Nd0.8Ni1O2 |  |  | Oxides |  |  |  | 15 | K |  |  |  | body | paragraph | 80279ba9ea | A superlattice approach to doping infinite-layer nickelates |  | R A Ortiz, H Menke, F MisjÃ¡k, D T Mantadakis, K FÃ¼rsich, E Schierle, G Logvenov, U Kaiser, B Keimer, P Hansmann, E Benckiser |  |  | 2021
61ba9efba013f06956c512e5 | fluorine-doped LaFeAsO | 2081321895 |  | LaFeAsO | fluorine |  | Iron-pnictides, Oxides, Pnictides |  |  |  | 26 | K |  |  |  | body | paragraph | 3bfab7bd20 | Nanoscale interlayer defects in iron arsenides | 10.1016/j.jssc.2019.06.040 | Qiang Zheng, Miaofang Chi, Maxim Ziatdinov, Li Li, Petro Maksymovych, Matt F Chisholm, Sergei V Kalinin, Athena S Sefat | Elsevier BV | Journal of Solid State Chemistry | 2019
61ba9efb5cc438644dc512ca | MgB 2 | 1384674672 |  | MgB2 |  |  | Alloys, Borides |  |  |  | 39 | K |  |  |  | body | paragraph | d5d6b6dc8a | Enhancement of Flux Pinning in Neutron Irradiated MgB 2 Superconductor |  | E BabiÄ‡, D MiljaniÄ‡, K Zadro, I KuÅ¡eviÄ‡, Å½ MarohniÄ‡, D Drobac, X L Wang, S X Dou |  |  | 2001
61ba9efc20fc3eae4bc5134c | Bi 2 Sr 2 CaCu 2 O 8 (BSCCO) single crystals | -1140312630 | BSCCO | Sr2CaCu2(BiO4)2 |  | single crystals | Oxides, Cuprates |  |  |  | 90 | K |  |  |  | body | figure | d23c487592 | Vortex Nanoliquid in High-Temperature Superconductors | 10.1103/physrevlett.93.097002 | S S Banerjee, S Goldberg, A Soibel, Y Myasoedov, M Rappaport, E Zeldov, F De La Cruz, C J Van Der Beek, M Konczykowski, T Tamegai, V M Vinokur | American Physical Society (APS) | Physical Review Letters | 2013
61ba9efc12cb23f3dfc5130e | Ce 2 RhIn 8 | 1763832093 |  | Ce2In8Rh |  |  | Alloys |  |  |  | 0.9 | K |  |  |  | body |  | d989a810aa | Phase diagram for antiferromagnetism and superconductivity in the pressure-induced heavy-fermion superconductorCe2RhIn8probed byI115n-NQR | 10.1103/physrevb.80.184503 | M Yashima, S Taniguchi, H Miyazaki, H Mukuda, Y Kitaoka, H Shishido, R Settai, Y ÅŒnuki | American Physical Society (APS) | Physical Review B | 2009
61ba9efc12cb23f3dfc51310 | CeRhIn 5 | -1269810675 |  | CeIn5Rh |  |  | Alloys |  |  |  | 2.2 | K |  | 2500000000 | Pa | body | paragraph | d989a810aa | Phase diagram for antiferromagnetism and superconductivity in the pressure-induced heavy-fermion superconductorCe2RhIn8probed byI115n-NQR | 10.1103/physrevb.80.184503 | M Yashima, S Taniguchi, H Miyazaki, H Mukuda, Y Kitaoka, H Shishido, R Settai, Y ÅŒnuki | American Physical Society (APS) | Physical Review B | 2009
61ba9efc12cb23f3dfc51311 | CeRhIn 5 | -1152357653 |  | CeIn5Rh |  |  | Alloys |  |  |  | 2 | K |  |  |  | body | paragraph | d989a810aa | Phase diagram for antiferromagnetism and superconductivity in the pressure-induced heavy-fermion superconductorCe2RhIn8probed byI115n-NQR | 10.1103/physrevb.80.184503 | M Yashima, S Taniguchi, H Miyazaki, H Mukuda, Y Kitaoka, H Shishido, R Settai, Y ÅŒnuki | American Physical Society (APS) | Physical Review B | 2009
61ba9efc05e6aa6710c51344 | La 0.1 Sr 0.9 CuO 2 (La-112 | 140373845 | La-112 | Sr0.9La0.1Cu1O2 |  |  | Oxides, Cuprates |  |  |  | 43 | K |  |  |  | body | paragraph | b673ed02b9 | Effects of competing orders and quantum criticality on the quasiparticle tunneling spectroscopy and vortex dynamics of cuprate superconductors | 10.1117/12.621559 | N-C Yeh, C-T Chen, C R Hughes, A D Beyer, V S Zapf, S.-I I Lee | SPIE |  | 2008
61ba9efc5ad933a7cac51287 | UPd 2 Al 3 | 1335434178 |  | UAl3Pd2 |  |  | Alloys |  |  |  | 1.8 | K |  |  |  | body | paragraph | 0d78919206 | Theory of magnetic excitons in the heavy-fermion superconductorUPd2Al3 | 10.1103/physrevb.75.024503 | Jun Chang, I Eremin, P Thalmeier, P Fulde | American Physical Society (APS) | Physical Review B | 2008
61ba9efd0cb3d3a5e6c51287 | layered Sr 2 RuO 4 | -1068488662 |  | Sr2RuO4 |  |  | Oxides |  |  |  | 1.5 | K |  |  |  | body | paragraph | 654bbae120 | Electronic theory for the normal-state spin dynamics inSr2RuO4:Anisotropy due to spin-orbit coupling | 10.1103/physrevb.65.220502 | I Eremin, D Manske, K H Bennemann | American Physical Society (APS) | Physical Review B | 2013
61ba9efd5cc438644dc512cb | fluo- rine doped LaOFeAs | -998745155 |  | LaFeAsO | fluo- rine doped |  | Iron-pnictides, Oxides, Pnictides |  |  |  | 26 | K |  |  |  | body | paragraph | 350640d3a4 | Effect of hybridization on structural and magnetic properties of iron-based superconductors | 10.1088/1367-2630/11/8/083030 | R A Jishi, H M Alyahyaei | IOP Publishing | New Journal of Physics | 2008
61ba9efd11af647618c512a4 | underdoped Bi2212 | 885119265 | Bi2212 | Bi | underdoped | [5 empty] | 55 | K |  |  |  | body | paragraph | 31d5999f35 | Nanoscale Interplay of Strain and Doping in a High-Temperature Superconductor | 10.1021/nl501890k | Ilija Zeljkovic, Jouko Nieminen, Dennis Huang, Tay-Rong Chang, Yang He, Horng-Tay Jeng, Zhijun Xu, Jinsheng Wen, Genda Gu, Hsin Lin, Robert S Markiewicz, Arun Bansil, Jennifer E Hoffman | American Chemical Society (ACS) | Nano Letters | 2014
61ba9efd2b9a12e3d2c5131d | NbSe 2 | 78636757 |  | NbSe2 |  |  | Chalcogenides |  |  |  | 7.2 | K |  |  |  | body | paragraph | b340af6652 | Amplitude/Higgs Modes in Condensed Matter Physics | 10.1146/annurev-conmatphys-031214-014350 | David Pekker, C M Varma | Annual Reviews | Annual Review of Condensed Matter Physics | 2015
61ba9efdab9e3e9324c51302 | overdoped Pb-doped Bi2212 | -1134686652 | Bi2212 | Bi | overdoped Pb | [5 empty] | 70 | K |  |  |  | body | figure | c0079700e5 | Bridgingkandqspace in the cuprates: Comparing angle-resolved photoemission and STM results | 10.1103/physrevb.69.214517 | R S Markiewicz | American Physical Society (APS) | Physical Review B | 2003
61ba9efed52116ffe1c512f9 | KOs 2 O 6 | 1370964026 |  | K(OsO3)2 |  |  | Oxides |  |  |  | 10 | K | magnetic | â‰ƒ0.4âˆ’0.5 GPa |  | body | figure | bce9f41829 | Superconducting Transition in the Î²-Pyrochlore AOs2O6(A = Cs, Rb, K) under Pressure | 10.1143/jpsj.77.043704 | Kiyotaka Miyoshi, Yuta Takaichi, Yusuke Takamatsu, Motonobu Miura, Jun Takeuchi | Physical Society of Japan | Journal of the Physical Society of Japan | 2008
61ba9efed52116ffe1c512fa | KOs 2 O 6 | 1334382718 |  | K(OsO3)2 |  |  | Oxides |  |  |  | 9.6 | K | specific heat |  |  | body | paragraph | bce9f41829 | Superconducting Transition in the Î²-Pyrochlore AOs2O6(A = Cs, Rb, K) under Pressure | 10.1143/jpsj.77.043704 | Kiyotaka Miyoshi, Yuta Takaichi, Yusuke Takamatsu, Motonobu Miura, Jun Takeuchi | Physical Society of Japan | Journal of the Physical Society of Japan | 2008
61ba9efed52116ffe1c512fb | KOs 2 O 6 | 1536562706 |  | K(OsO3)2 |  |  | Oxides |  |  |  | 8.8 | K |  | .5GPa |  | body | paragraph | bce9f41829 | Superconducting Transition in the Î²-Pyrochlore AOs2O6(A = Cs, Rb, K) under Pressure | 10.1143/jpsj.77.043704 | Kiyotaka Miyoshi, Yuta Takaichi, Yusuke Takamatsu, Motonobu Miura, Jun Takeuchi | Physical Society of Japan | Journal of the Physical Society of Japan | 2008
61ba9efed52116ffe1c512fc | CsOs 2 O 6 | -1688735882 |  | Cs(OsO3)2 |  |  | Oxides |  |  |  | 8.8 | K |  | 8200000000 | Pa | body | figure | bce9f41829 | Superconducting Transition in the Î²-Pyrochlore AOs2O6(A = Cs, Rb, K) under Pressure | 10.1143/jpsj.77.043704 | Kiyotaka Miyoshi, Yuta Takaichi, Yusuke Takamatsu, Motonobu Miura, Jun Takeuchi | Physical Society of Japan | Journal of the Physical Society of Japan | 2008
61ba9efed52116ffe1c512fe | KOs 2 O 6 | 1436428792 |  | K(OsO3)2 |  |  | Oxides |  |  |  | 8.8 | K |  | .5 GPa |  | body | paragraph | bce9f41829 | Superconducting Transition in the Î²-Pyrochlore AOs2O6(A = Cs, Rb, K) under Pressure | 10.1143/jpsj.77.043704 | Kiyotaka Miyoshi, Yuta Takaichi, Yusuke Takamatsu, Motonobu Miura, Jun Takeuchi | Physical Society of Japan | Journal of the Physical Society of Japan | 2008
61ba9efed52116ffe1c512ff | AOs 2 O 6 | -775684846 |  | A(OsO3)2 |  |  | Oxides |  |  |  | 8.8 | K |  |  |  | body | paragraph | bce9f41829 | Superconducting Transition in the Î²-Pyrochlore AOs2O6(A = Cs, Rb, K) under Pressure | 10.1143/jpsj.77.043704 | Kiyotaka Miyoshi, Yuta Takaichi, Yusuke Takamatsu, Motonobu Miura, Jun Takeuchi | Physical Society of Japan | Journal of the Physical Society of Japan | 2008
61ba9efed52116ffe1c51300 | AOs2O6 | 936494939 |  | A(OsO3)2 |  |  | Oxides |  |  |  | 8.8 | K |  |  |  | header | abstract | bce9f41829 | Superconducting Transition in the Î²-Pyrochlore AOs2O6(A = Cs, Rb, K) under Pressure | 10.1143/jpsj.77.043704 | Kiyotaka Miyoshi, Yuta Takaichi, Yusuke Takamatsu, Motonobu Miura, Jun Takeuchi | Physical Society of Japan | Journal of the Physical Society of Japan | 2008
61ba9efed52116ffe1c51303 | KOs 2 O 6 | 1540388432 |  | K(OsO3)2 |  |  | Oxides |  |  |  | 9.6 | K |  |  |  | body | figure | bce9f41829 | Superconducting Transition in the Î²-Pyrochlore AOs2O6(A = Cs, Rb, K) under Pressure | 10.1143/jpsj.77.043704 | Kiyotaka Miyoshi, Yuta Takaichi, Yusuke Takamatsu, Motonobu Miura, Jun Takeuchi | Physical Society of Japan | Journal of the Physical Society of Japan | 2008
61ba9efed52116ffe1c51305 | KOs 2 O 6 | 1384446160 |  | K(OsO3)2 |  |  | Oxides |  |  |  | 10 | K |  |  |  | body | figure | bce9f41829 | Superconducting Transition in the Î²-Pyrochlore AOs2O6(A = Cs, Rb, K) under Pressure | 10.1143/jpsj.77.043704 | Kiyotaka Miyoshi, Yuta Takaichi, Yusuke Takamatsu, Motonobu Miura, Jun Takeuchi | Physical Society of Japan | Journal of the Physical Society of Japan | 2008
61ba9efed52116ffe1c51306 | KOs2O6 | 2016672982 |  | K(OsO3)2 |  |  | Oxides |  |  |  | 10 | K |  | 500000000 | Pa | header | abstract | bce9f41829 | Superconducting Transition in the Î²-Pyrochlore AOs2O6(A = Cs, Rb, K) under Pressure | 10.1143/jpsj.77.043704 | Kiyotaka Miyoshi, Yuta Takaichi, Yusuke Takamatsu, Motonobu Miura, Jun Takeuchi | Physical Society of Japan | Journal of the Physical Society of Japan | 2008
61ba9efe8452d931a5c512d5 | single crystalline sample of slightly over- doped Bi2212 | -240853553 | Bi2212 | Bi | over- doped | single crystalline |  |  |  |  | 86 | K |  |  |  | body | paragraph | e368b434b7 | High-Resolution Scanning Tunneling Spectroscopy of Vortex Cores in Inhomogeneous Electronic States of Bi2Sr2CaCu2Ox | 10.7566/jpsj.82.083706 | Shunsuke Yoshizawa, Taiji Koseki, Ken Matsuba, Takashi Mochiku, Kazuto Hirata, Nobuhiko Nishida | Physical Society of Japan | Journal of the Physical Society of Japan | 2013
61ba9eff3136e52869c512f4 | YBa 2 Cu 3 O 7 | 875750034 |  | Ba2YCu3O7 |  |  | Oxides, Cuprates |  |  |  | 90 | K |  |  |  | body | paragraph | 70ddc93e53 | Magnetic neutron scattering resonance of high-Tcsuperconductors in external magnetic fields: An SO(5) study | 10.1103/physrevb.62.8703 | Niels Asger Mortensen, H M RÃ¸nnow, Henrik Bruus, Per HedegÃ¥rd | American Physical Society (APS) | Physical Review B | 2000
61ba9effe4dc5fe1bac512e0 | MgB 2 | 1442434558 |  | MgB2 |  |  | Alloys, Borides |  |  |  | 39 | K |  |  |  | body | paragraph | 62ab82a78b | Anomalous thermoelectric power of the Mg1âˆ’xAlxB2system withx= 0.0â€“1.0 | 10.1088/0953-8984/20/9/095205 | Monika Mudgel, V P S Awana, R Lal, H Kishan, L S Sharth Chandra, V Ganesan, A V Narlikar, G L Bhalla | IOP Publishing | Journal of Physics: Condensed Matter | 2008
61ba9eff56f16aed29c512e0 | CeCoIn 5 | -573903195 |  | CeIn5Co |  |  | Alloys |  |  |  | 0.029 | K |  |  |  | body | paragraph | 7a8d7dec1a | Nonlinear effect of uniaxial pressure on superconductivity in CeCoIn5 | 10.1103/physrevb.83.144510 | S D Johnson, R J Zieve, J C Cooley | American Physical Society (APS) | Physical Review B | 2011
61ba9effab9e3e9324c51304 | SrTiO 3 (M-FeSe/STO) | -663053101 | M-FeSe/STO | SrTiO3 |  |  | Oxides |  |  |  | 9 | K |  |  |  | body | paragraph | 2e80d45bed | Interplay between band structure and Hund's correlation to increase T c in FeSe |  | Swagata Acharya, Dimitar Pashov, Francois Jamet, Mark Van Schilfgaarde |  |  | 2020
61ba9effab9e3e9324c51305 | doped SrTiO 3 | 1322488982 |  | SrTiO3 | doped |  | Oxides |  |  |  | 9 | K |  |  |  | body | paragraph | 2e80d45bed | Interplay between band structure and Hund's correlation to increase T c in FeSe |  | Swagata Acharya, Dimitar Pashov, Francois Jamet, Mark Van Schilfgaarde |  |  | 2020
61ba9effab9e3e9324c51306 | bulk FeSe | 722215308 |  | FeSe |  |  | Iron-chalcogenides, Chalcogenides |  |  |  | 9 | K |  |  |  | body |  | 2e80d45bed | Interplay between band structure and Hund's correlation to increase T c in FeSe |  | Swagata Acharya, Dimitar Pashov, Francois Jamet, Mark Van Schilfgaarde |  |  | 2020
61ba9f00e720aae5f4c512d5 | polycrys- talline Ba(Fe 0.95 Co 0.05 ) 2 As 2 | 907883892 |  | Ba1Fe1.9Co0.1As2 |  | polycrys- talline | Iron-pnictides, Pnictides |  |  |  | 21.5 | K |  |  |  | body | paragraph | f1e7163856 | Influence of spin fluctuations on the thermal conductivity in superconducting Ba(Fe1âˆ’xCox)2As2 | 10.1103/physrevb.88.064502 | Andrew F May, Michael A Mcguire, Jonathan E Mitchell, Athena S Sefat, Brian C Sales | American Physical Society (APS) | Physical Review B | 2013
61ba9f00720b8b3d36c512d5 | bare Ni 0.6 Cu 0.4 films | -1300392284 |  | Cu0.4Ni0.6 | bare | films | Alloys |  |  |  | 225 | K |  |  |  | body | paragraph | 9c4f6fe1aa | High quality ferromagnetic 0 and Ï€ Josephson tunnel junctions | 10.1063/1.2356104 | M Weides, M Kemmler, E Goldobin, D Koelle, R Kleiner, H Kohlstedt, A Buzdin | AIP Publishing | Applied Physics Letters | 2006
61ba9f00720b8b3d36c512d6 | Ni 0.53 Cu 0.47 | -1041286366 |  | Cu0.47Ni0.53 |  |  | Alloys |  |  |  | 60 | K |  |  |  | body | paragraph | 9c4f6fe1aa | High quality ferromagnetic 0 and Ï€ Josephson tunnel junctions | 10.1063/1.2356104 | M Weides, M Kemmler, E Goldobin, D Koelle, R Kleiner, H Kohlstedt, A Buzdin | AIP Publishing | Applied Physics Letters | 2006
61ba9f012227d4ac07c512a7 | Sr 2 RuO 4 | 1465092802 |  | Sr2RuO4 |  |  | Oxides |  |  |  | 1 | K |  |  |  | body | paragraph | ad33e16a65 | Comparison of superconductivity inSr2RuO4and copper oxides | 10.1103/physrevb.61.15392 | E V Kuzâ€™min, S G Ovchinnikov, I O Baklanov | American Physical Society (APS) | Physical Review B | 2011
61ba9f0220fc3eae4bc51350 | pure SrRuO | -474590266 |  | SrRuO | pure |  | Oxides |  |  |  | 1.51 | K |  |  |  | body | paragraph | 6b399a3adc | Identifying the pairing symmetry in theSr2RuO4superconductor | 10.1103/physrevb.62.9697 | Matthias J Graf, A V Balatsky | American Physical Society (APS) | Physical Review B | 2013
61ba9f027ce09aab2ac512d9 | CeCoIn5 | 56440429 |  | CeIn5Co |  |  | Alloys |  |  |  | 2.3 | K |  |  |  | body | paragraph | 0a776270e5 | Anomalous superfluid density in quantum critical superconductors | 10.1073/pnas.1221976110 | Kenichiro Hashimoto, Yuta Mizukami, Ryo Katsumata, Hiroaki Shishido, Minoru Yamashita, Hiroaki Ikeda, Yuji Matsuda, John A Schlueter, Jonathan D Fletcher, Antony Carrington, Daniel Gnida, Dariusz Kaczorowski, Takasada Shibauchi | Proceedings of the National Academy of Sciences | Proceedings of the National Academy of Sciences | 2013
61ba9f027ce09aab2ac512da | n = 2 member Ce2PdIn8 | -1663172259 |  | Ce2In8Pd |  | member | Alloys |  |  | n=2 | 0.68 | K |  | 101325 | Pa | body | paragraph | 0a776270e5 | Anomalous superfluid density in quantum critical superconductors | 10.1073/pnas.1221976110 | Kenichiro Hashimoto, Yuta Mizukami, Ryo Katsumata, Hiroaki Shishido, Minoru Yamashita, Hiroaki Ikeda, Yuji Matsuda, John A Schlueter, Jonathan D Fletcher, Antony Carrington, Daniel Gnida, Dariusz Kaczorowski, Takasada Shibauchi | Proceedings of the National Academy of Sciences | Proceedings of the National Academy of Sciences | 2013
61ba9f0212cb23f3dfc51315 | PrRu 4 Sb 12 | -6504722 |  | Pr(Sb3Ru)4 |  |  | Alloys |  |  |  | 1.1 | K |  |  |  | body | paragraph | 29fe8aecb6 | Suppression of time-reversal symmetry breaking superconductivity in Pr(Os1âˆ’xRux)4Sb12and Pr1âˆ’yLayOs4Sb12 | 10.1103/physrevb.83.100504 | Lei Shu, W Higemoto, Y Aoki, A D Hillier, K Ohishi, K Ishida, R Kadono, A Koda, O O Bernal, D E Maclaughlin, Y Tunashima, Y Yonezawa, S Sanada, D Kikuchi, H Sato, H Sugawara, T U Ito, M B Maple | American Physical Society (APS) | Physical Review B | 2013
61ba9f0212cb23f3dfc51316 | LaOs 4 Sb 12 | -1989628548 |  | La(Sb3Os)4 |  |  | Alloys |  |  |  | 0.74 | K |  |  |  | body | paragraph | 29fe8aecb6 | Suppression of time-reversal symmetry breaking superconductivity in Pr(Os1âˆ’xRux)4Sb12and Pr1âˆ’yLayOs4Sb12 | 10.1103/physrevb.83.100504 | Lei Shu, W Higemoto, Y Aoki, A D Hillier, K Ohishi, K Ishida, R Kadono, A Koda, O O Bernal, D E Maclaughlin, Y Tunashima, Y Yonezawa, S Sanada, D Kikuchi, H Sato, H Sugawara, T U Ito, M B Maple | American Physical Society (APS) | Physical Review B | 2013
61ba9f028452d931a5c512da | GdOFeAs | -788199021 |  | GdFeAsO |  |  | Iron-pnictides, Oxides, Pnictides |  |  |  | 53.5 | K |  |  |  | body | paragraph | d7990685ca | Enhanced spin-density wave in LaFeSbO from first principles | 10.1103/physrevb.78.212507 | Chang-Youn Moon, Se Young Park, Hyoung Joon Choi | American Physical Society (APS) | Physical Review B | 2014
61ba9f02a013f06956c512e9 | Cu intercalated Bi 2 Se 3 | 589444430 |  | Cu |  |  | Alloys |  |  |  | 3 | K |  |  |  | body | paragraph | 1d31ecdcfa | Superconductivity in the topological semimetal YPtBi | 10.1103/physrevb.84.220504 | N P Butch, P Syers, K Kirshenbaum, A P Hope, J Paglione | American Physical Society (APS) | Physical Review B | 2011
61ba9f02a013f06956c512ea | Cu intercalated Bi 2 Se 3 |  |  | Bi2Se3 |  |  | Chalcogenides |  |  |  | 3 | K |  |  |  | body | paragraph | 1d31ecdcfa | Superconductivity in the topological semimetal YPtBi | 10.1103/physrevb.84.220504 | N P Butch, P Syers, K Kirshenbaum, A P Hope, J Paglione | American Physical Society (APS) | Physical Review B | 2011
61ba9f02a013f06956c512eb | YPtBi | 995800178 |  | YBiPt |  |  | Alloys |  |  |  | 0.77 | K | resistivity |  |  | body | paragraph | 1d31ecdcfa | Superconductivity in the topological semimetal YPtBi | 10.1103/physrevb.84.220504 | N P Butch, P Syers, K Kirshenbaum, A P Hope, J Paglione | American Physical Society (APS) | Physical Review B | 2011
61ba9f02a013f06956c512ec | LaPtBi | 1351644075 |  | LaBiPt |  |  | Alloys |  |  |  | 0.8 | K |  |  |  | body | paragraph | 1d31ecdcfa | Superconductivity in the topological semimetal YPtBi | 10.1103/physrevb.84.220504 | N P Butch, P Syers, K Kirshenbaum, A P Hope, J Paglione | American Physical Society (APS) | Physical Review B | 2011
61ba9f02a013f06956c512ed | YPtBi | 945739548 |  | YBiPt |  |  | Alloys |  |  |  | 0.77 | K | Magnetore- sistance |  |  | header | abstract | 1d31ecdcfa | Superconductivity in the topological semimetal YPtBi | 10.1103/physrevb.84.220504 | N P Butch, P Syers, K Kirshenbaum, A P Hope, J Paglione | American Physical Society (APS) | Physical Review B | 2011
61ba9f0356f16aed29c512e2 | CaC 6 | 1227909979 |  | CaC6 |  |  | Carbides |  |  |  | 11.5 | K |  |  |  | body | paragraph | be6f9e6dd9 | The role of Coulomb interaction in the superconducting properties of CaC6and H under pressure | 10.1088/0953-2048/22/3/034006 | S Massidda, F Bernardini, C Bersier, A Continenza, P Cudazzo, A Floris, H Glawe, M Monni, S Pittalis, G Profeta, A Sanna, S Sharma, E K U Gross | IOP Publishing | Superconductor Science and Technology | 2008
61ba9f045ad933a7cac5128c | H 3 S | -682653943 |  | H3S |  |  | Hydrides, Chalcogenides |  |  |  | 203 | K |  | 1.55E+11 | Pa | body | paragraph | 079d112553 | Probing Local Pressure Environment in Anvil Cells with Nitrogen-Vacancy (N- Vâˆ’ ) Centers in Diamond | 10.1103/physrevapplied.13.024041 | Kin On Ho, Man Yin Leung, Yaxin Jiang, Kin Pong Ao, Wei Zhang, King Yau Yip, Yiu Yung Pang, King Cho Wong, Swee K Goh, Sen Yang | American Physical Society (APS) | Physical Review Applied | 2020
61ba9f05e720aae5f4c512dc | YBCO films on Si | -510325066 | YBCO | Si |  | films | Alloys |  |  |  | 93 | K |  |  |  | body | figure | 8aa0541160 | Superconducting epitaxial $$\hbox {YBa}_{2}\hbox {Cu}_{3}\hbox {O}_{7-\delta }$$ YBa 2 Cu 3 O 7 - Î´ on $$\hbox {SrTiO}_{3}$$ SrTiO 3 -buffered Si(001) | 10.1007/s12034-017-1544-4 | K Ahmadi-Majlan, H Zhang, X Shen, M J Moghadam, M Chrysler, P Conlin, R Hensley, D Su, J Y T Wei, J H Ngai | Springer Science and Business Media LLC | Bulletin of Materials Science | 2018
61ba9f05e720aae5f4c512df | SrTiO3 buffer, 50 nm thick YBa2Cu3O7-Î´ films | -1351719988 |  | SrTiO3 |  | buffer, films | Oxides | buffer, films |  |  | 93 | K |  |  |  | header | abstract | 8aa0541160 | Superconducting epitaxial $$\hbox {YBa}_{2}\hbox {Cu}_{3}\hbox {O}_{7-\delta }$$ YBa 2 Cu 3 O 7 - Î´ on $$\hbox {SrTiO}_{3}$$ SrTiO 3 -buffered Si(001) | 10.1007/s12034-017-1544-4 | K Ahmadi-Majlan, H Zhang, X Shen, M J Moghadam, M Chrysler, P Conlin, R Hensley, D Su, J Y T Wei, J H Ngai | Springer Science and Business Media LLC | Bulletin of Materials Science | 2018
61ba9f051b93c0c6bec51322 | La 2 CuO 4.05 | 750266653 |  | La2Cu1O4.05 |  |  | Oxides, Cuprates |  |  |  | 24 | K |  |  |  | body | figure | 19d8ccb28c | Interplay of structural and electronic phase separation in single-crystallineLa2CuO4.05studied by neutron and Raman scattering | 10.1103/physrevb.69.174508 | V P Gnezdilov, Yu. G Pashkevich, J M Tranquada, P Lemmens, G GÃ¼ntherodt, A V Yeremenko, S N Barilo, S V Shiryaev, L A Kurnevich, P M Gehring | American Physical Society (APS) | Physical Review B | 2008
61ba9f05a5c5381c2ec51317 | SmFeAsO 0.85 | 1751428620 |  | Sm1Fe1As1O0.85 |  |  | Iron-pnictides, Oxides, Pnictides |  |  |  | 52.4 | K | Magnetic |  |  | header | abstract | 544e59df4a | Magnetic and MÃ¶ssbauer studies ofCaRu1âˆ’xMxO3(M=Tiand Fe) | 10.1103/physrevb.66.054418 | Israel Felner, U Asaf, Israel Nowik, I Bradaric | American Physical Society (APS) | Physical Review B | 2002
61ba9f05a5c5381c2ec51318 | SmFeAsO 0.85 | 1608976918 |  | Sm1Fe1As1O0.85 |  |  | Iron-pnictides, Oxides, Pnictides |  |  |  | 52.4 | K | magnetization |  |  | body | paragraph | 544e59df4a | Magnetic and MÃ¶ssbauer studies ofCaRu1âˆ’xMxO3(M=Tiand Fe) | 10.1103/physrevb.66.054418 | Israel Felner, U Asaf, Israel Nowik, I Bradaric | American Physical Society (APS) | Physical Review B | 2002
61ba9f0620fc3eae4bc51354 | CeIrIn 5 | 925396132 |  | CeIn5Ir |  |  | Alloys |  |  |  | 1 | K |  | 3000000000 | Pa | body | paragraph | 60914e6455 | Valence Instability and Superconductivity in Heavy Fermion Systems | 10.1143/jpsj.76.051002 | Alexander T. Holmes, Didier Jaccard, Kazumasa Miyake | Physical Society of Japan | Journal of the Physical Society of Japan | 2006
61ba9f06d52116ffe1c5130b | RFeAsO | -263979407 |  | RFeAsO |  |  | Iron-pnictides, Oxides, Pnictides |  |  |  | 54 | K |  |  |  | body | paragraph | abf60bdd76 | Columnar magnetic structure coupled with orthorhombic distortion in the antiferromagnetic iron arsenideSrFe2As2 | 10.1103/physrevb.78.212502 | K Kaneko, A Hoser, N Caroca-Canales, A Jesche, C Krellner, O Stockert, C Geibel | American Physical Society (APS) | Physical Review B | 2008
61ba9f06d52116ffe1c5130c | SrFe 2 As 2 | -372333174 |  | Sr(FeAs)2 |  |  | Iron-pnictides, Pnictides |  |  |  | 38 | K |  |  |  | body | paragraph | abf60bdd76 | Columnar magnetic structure coupled with orthorhombic distortion in the antiferromagnetic iron arsenideSrFe2As2 | 10.1103/physrevb.78.212502 | K Kaneko, A Hoser, N Caroca-Canales, A Jesche, C Krellner, O Stockert, C Geibel | American Physical Society (APS) | Physical Review B | 2008
61ba9f062a711de29cc512f9 | URhGe | -1648452977 |  | UGeRh |  |  | Alloys |  |  |  | 0.24 | K |  |  |  | body | paragraph | 310ee4cf7d | p-wave superconductivity near a transverse saturation field | 10.1103/physrevb.87.064501 | K Hattori, H Tsunetsugu | American Physical Society (APS) | Physical Review B | 2013
61ba9f062a711de29cc512fa | UGe 2 | -347424223 |  | UGe2 |  |  | Alloys |  |  |  | 0.42 | K |  |  |  | body | paragraph | 310ee4cf7d | p-wave superconductivity near a transverse saturation field | 10.1103/physrevb.87.064501 | K Hattori, H Tsunetsugu | American Physical Society (APS) | Physical Review B | 2013
61ba9f06e4552e90a8c512d1 | Mo60Re40 alloy | -194871867 |  | Re2Mo3 |  |  | Alloys |  |  |  | 12.78 | K |  |  |  | body | figure | 5a0f90d8ae | High field paramagnetic Meissner effect in Mo100âˆ’xRexalloy superconductors | 10.1088/0953-2048/28/7/075011 | Shyam Sundar, M K Chattopadhyay, L S Sharath Chandra, S B Roy | IOP Publishing | Superconductor Science and Technology | 2015
61ba9f06e4552e90a8c512d3 | Mo52Re48 | 771818862 |  | Re12Mo13 |  |  | Alloys |  |  |  | 12.78 | K |  |  |  | body | figure | 5a0f90d8ae | High field paramagnetic Meissner effect in Mo100âˆ’xRexalloy superconductors | 10.1088/0953-2048/28/7/075011 | Shyam Sundar, M K Chattopadhyay, L S Sharath Chandra, S B Roy | IOP Publishing | Superconductor Science and Technology | 2015
61ba9f064217bb9076c51359 | NdO 0.5 F 0.5 BiS 2 | 163066601 |  | Nd1Bi1S2O0.5F0.5 |  |  | Chalcogenides, Oxides, Fluorides |  |  |  | 4.1 | K |  | 0 | Pa | body | paragraph | f6728295ea | Effect of hydrostatic pressures on the superconductivity of new BiS 2 based REO 0.5 F 0.5 BiS 2 (RE=La, Pr and Nd) superconductors | 10.1016/j.jpcs.2014.12.005 | Rajveer Jha, H Kishan, V P S Awana | Elsevier BV | Journal of Physics and Chemistry of Solids | 2015
61ba9f064217bb9076c5135a | PrO 0.5 F 0.5 BiS 2 | -1367008485 |  | Pr1Bi1S2O0.5F0.5 |  |  | Chalcogenides, Oxides, Fluorides |  |  |  | 7.8 | K |  |  |  | header | abstract | f6728295ea | Effect of hydrostatic pressures on the superconductivity of new BiS 2 based REO 0.5 F 0.5 BiS 2 (RE=La, Pr and Nd) superconductors | 10.1016/j.jpcs.2014.12.005 | Rajveer Jha, H Kishan, V P S Awana | Elsevier BV | Journal of Physics and Chemistry of Solids | 2015
61ba9f064217bb9076c5135b | NdO 0.5 F 0.5 BiS 2 | 636735347 |  | Nd1Bi1S2O0.5F0.5 |  |  | Chalcogenides, Oxides, Fluorides |  |  |  | 10.5 | K |  |  |  | header | abstract | f6728295ea | Effect of hydrostatic pressures on the superconductivity of new BiS 2 based REO 0.5 F 0.5 BiS 2 (RE=La, Pr and Nd) superconductors | 10.1016/j.jpcs.2014.12.005 | Rajveer Jha, H Kishan, V P S Awana | Elsevier BV | Journal of Physics and Chemistry of Solids | 2015
61ba9f064217bb9076c5135d | La +3 doped SrFBiS 2 |  |  | SrBiS2F |  |  | Chalcogenides, Fluorides |  |  |  | 2.5 | K |  |  |  | body | paragraph | f6728295ea | Effect of hydrostatic pressures on the superconductivity of new BiS 2 based REO 0.5 F 0.5 BiS 2 (RE=La, Pr and Nd) superconductors | 10.1016/j.jpcs.2014.12.005 | Rajveer Jha, H Kishan, V P S Awana | Elsevier BV | Journal of Physics and Chemistry of Solids | 2015
61ba9f064217bb9076c5135e | LaO 0.5 F 0.5 BiS 2 | -1905480322 |  | La1Bi1S2O0.5F0.5 |  |  | Chalcogenides, Oxides, Fluorides |  |  |  | 9.5 | K |  |  |  | body | paragraph | f6728295ea | Effect of hydrostatic pressures on the superconductivity of new BiS 2 based REO 0.5 F 0.5 BiS 2 (RE=La, Pr and Nd) superconductors | 10.1016/j.jpcs.2014.12.005 | Rajveer Jha, H Kishan, V P S Awana | Elsevier BV | Journal of Physics and Chemistry of Solids | 2015
61ba9f064217bb9076c5135f | LaO 0.5 F 0.5 BiS 2 | -1620524896 |  | La1Bi1S2O0.5F0.5 |  |  | Chalcogenides, Oxides, Fluorides |  |  |  | 7.5 | K |  |  |  | header | abstract | f6728295ea | Effect of hydrostatic pressures on the superconductivity of new BiS 2 based REO 0.5 F 0.5 BiS 2 (RE=La, Pr and Nd) superconductors | 10.1016/j.jpcs.2014.12.005 | Rajveer Jha, H Kishan, V P S Awana | Elsevier BV | Journal of Physics and Chemistry of Solids | 2015
61ba9f0756f16aed29c512e5 | TiN film | 1118172446 |  | TiN |  | film | Nitrides |  |  |  | 3.7 | K | resistivity |  |  | body | paragraph | 06cb94b48f | A superconducting switch actuated by injection of high energy electrons |  | M F Ritter, A Fuhrer, D Z Haxell, S Hart, P Gumann, H Riel, F Nichele |  |  | 2020
61ba9f077b1a7abb24c512b6 | 2% C deficient La 2 C 3 | -2040967881 |  | La2C3 | 2% C deficient |  | Carbides |  |  |  | 11 | K |  |  |  | body | paragraph | 4e89b6f55d | Strong electron-phonon coupling in the rare-earth carbide superconductorLa2C3 | 10.1103/physrevb.76.014516 | J S Kim, Wenhui Xie, R K Kremer, V Babizhetskyy, O Jepsen, A Simon, K S Ahn, B Raquet, H Rakoto, J-M Broto, B Ouladdiaf | American Physical Society (APS) | Physical Review B | 2008
61ba9f077b1a7abb24c512b7 | 2% C deficient La 2 C 3 | -2040967881 |  | La2C3 | 2% C deficient |  | Carbides |  |  |  | 13.4 | K |  |  |  | body | paragraph | 4e89b6f55d | Strong electron-phonon coupling in the rare-earth carbide superconductorLa2C3 | 10.1103/physrevb.76.014516 | J S Kim, Wenhui Xie, R K Kremer, V Babizhetskyy, O Jepsen, A Simon, K S Ahn, B Raquet, H Rakoto, J-M Broto, B Ouladdiaf | American Physical Society (APS) | Physical Review B | 2008
61ba9f077b1a7abb24c512b8 | La 2 C 3 | 1244039982 |  | La2C3 |  |  | Carbides |  |  |  | 11 | K |  |  |  | body | paragraph | 4e89b6f55d | Strong electron-phonon coupling in the rare-earth carbide superconductorLa2C3 | 10.1103/physrevb.76.014516 | J S Kim, Wenhui Xie, R K Kremer, V Babizhetskyy, O Jepsen, A Simon, K S Ahn, B Raquet, H Rakoto, J-M Broto, B Ouladdiaf | American Physical Society (APS) | Physical Review B | 2008
61ba9f077b1a7abb24c512b9 | Lu 2 C 3 | -127174932 |  | Lu2C3 |  |  | Carbides |  |  |  | 15 | K |  |  |  | body | paragraph | 4e89b6f55d | Strong electron-phonon coupling in the rare-earth carbide superconductorLa2C3 | 10.1103/physrevb.76.014516 | J S Kim, Wenhui Xie, R K Kremer, V Babizhetskyy, O Jepsen, A Simon, K S Ahn, B Raquet, H Rakoto, J-M Broto, B Ouladdiaf | American Physical Society (APS) | Physical Review B | 2008
61ba9f077b1a7abb24c512ba | La 2 C 3 | 943674796 |  | La2C3 |  |  | Carbides |  |  |  | 11 | K |  |  |  | body | paragraph | 4e89b6f55d | Strong electron-phonon coupling in the rare-earth carbide superconductorLa2C3 | 10.1103/physrevb.76.014516 | J S Kim, Wenhui Xie, R K Kremer, V Babizhetskyy, O Jepsen, A Simon, K S Ahn, B Raquet, H Rakoto, J-M Broto, B Ouladdiaf | American Physical Society (APS) | Physical Review B | 2008
61ba9f077b1a7abb24c512bb | Y doping | 67294285 | Y doping | Y | [6 empty] | 14.3 | K |  |  |  | body | paragraph | 4e89b6f55d | Strong electron-phonon coupling in the rare-earth carbide superconductorLa2C3 | 10.1103/physrevb.76.014516 | J S Kim, Wenhui Xie, R K Kremer, V Babizhetskyy, O Jepsen, A Simon, K S Ahn, B Raquet, H Rakoto, J-M Broto, B Ouladdiaf | American Physical Society (APS) | Physical Review B | 2008
61ba9f077b1a7abb24c512bc | LaC 2 | 1820886586 |  | LaC2 |  |  | Carbides |  |  |  | 1.6 | K |  |  |  | body | figure | 4e89b6f55d | Strong electron-phonon coupling in the rare-earth carbide superconductorLa2C3 | 10.1103/physrevb.76.014516 | J S Kim, Wenhui Xie, R K Kremer, V Babizhetskyy, O Jepsen, A Simon, K S Ahn, B Raquet, H Rakoto, J-M Broto, B Ouladdiaf | American Physical Society (APS) | Physical Review B | 2008
61ba9f077b1a7abb24c512bd | La 2 C 3 | 974459166 |  | La2C3 |  |  | Carbides |  |  |  | 11 | K |  |  |  | body | paragraph | 4e89b6f55d | Strong electron-phonon coupling in the rare-earth carbide superconductorLa2C3 | 10.1103/physrevb.76.014516 | J S Kim, Wenhui Xie, R K Kremer, V Babizhetskyy, O Jepsen, A Simon, K S Ahn, B Raquet, H Rakoto, J-M Broto, B Ouladdiaf | American Physical Society (APS) | Physical Review B | 2008
61ba9f077b1a7abb24c512be | Th 2 C 3 | -1702141355 |  | Th2C3 |  |  | Carbides |  |  |  | 4 | K |  |  |  | body | paragraph | 4e89b6f55d | Strong electron-phonon coupling in the rare-earth carbide superconductorLa2C3 | 10.1103/physrevb.76.014516 | J S Kim, Wenhui Xie, R K Kremer, V Babizhetskyy, O Jepsen, A Simon, K S Ahn, B Raquet, H Rakoto, J-M Broto, B Ouladdiaf | American Physical Society (APS) | Physical Review B | 2008
61ba9f077b1a7abb24c512bf | La 2 C 3 | 862804488 |  | La2C3 |  |  | Carbides |  |  |  | 11 | K |  |  |  | body | paragraph | 4e89b6f55d | Strong electron-phonon coupling in the rare-earth carbide superconductorLa2C3 | 10.1103/physrevb.76.014516 | J S Kim, Wenhui Xie, R K Kremer, V Babizhetskyy, O Jepsen, A Simon, K S Ahn, B Raquet, H Rakoto, J-M Broto, B Ouladdiaf | American Physical Society (APS) | Physical Review B | 2008
61ba9f077b1a7abb24c512c0 | Y 2 C 3 | -377212895 |  | Y2C3 |  |  | Carbides |  |  |  | 17 | K |  |  |  | body | paragraph | 4e89b6f55d | Strong electron-phonon coupling in the rare-earth carbide superconductorLa2C3 | 10.1103/physrevb.76.014516 | J S Kim, Wenhui Xie, R K Kremer, V Babizhetskyy, O Jepsen, A Simon, K S Ahn, B Raquet, H Rakoto, J-M Broto, B Ouladdiaf | American Physical Society (APS) | Physical Review B | 2008
61ba9f077b1a7abb24c512c1 | La 2 C 3 | 1134276374 |  | La2C3 |  |  | Carbides |  |  |  | 11 | K |  |  |  | body | paragraph | 4e89b6f55d | Strong electron-phonon coupling in the rare-earth carbide superconductorLa2C3 | 10.1103/physrevb.76.014516 | J S Kim, Wenhui Xie, R K Kremer, V Babizhetskyy, O Jepsen, A Simon, K S Ahn, B Raquet, H Rakoto, J-M Broto, B Ouladdiaf | American Physical Society (APS) | Physical Review B | 2008
61ba9f077b1a7abb24c512c2 | La 2 C 3 | 951375458 |  | La2C3 |  |  | Carbides |  |  |  | 11 | K |  |  |  | body | paragraph | 4e89b6f55d | Strong electron-phonon coupling in the rare-earth carbide superconductorLa2C3 | 10.1103/physrevb.76.014516 | J S Kim, Wenhui Xie, R K Kremer, V Babizhetskyy, O Jepsen, A Simon, K S Ahn, B Raquet, H Rakoto, J-M Broto, B Ouladdiaf | American Physical Society (APS) | Physical Review B | 2008
61ba9f077b1a7abb24c512c3 | La2C3 | -631734948 |  | La2C3 |  |  | Carbides |  |  |  | 13.4 | K | specific heat |  |  | header | abstract | 4e89b6f55d | Strong electron-phonon coupling in the rare-earth carbide superconductorLa2C3 | 10.1103/physrevb.76.014516 | J S Kim, Wenhui Xie, R K Kremer, V Babizhetskyy, O Jepsen, A Simon, K S Ahn, B Raquet, H Rakoto, J-M Broto, B Ouladdiaf | American Physical Society (APS) | Physical Review B | 2008
61ba9f077b1a7abb24c512c4 | La 2 C 3 | 899385796 |  | La2C3 |  |  | Carbides |  |  |  | 13.4 | K |  |  |  | body | paragraph | 4e89b6f55d | Strong electron-phonon coupling in the rare-earth carbide superconductorLa2C3 | 10.1103/physrevb.76.014516 | J S Kim, Wenhui Xie, R K Kremer, V Babizhetskyy, O Jepsen, A Simon, K S Ahn, B Raquet, H Rakoto, J-M Broto, B Ouladdiaf | American Physical Society (APS) | Physical Review B | 2008
61ba9f077b1a7abb24c512c5 | Y 2 C 3 | -471572367 |  | Y2C3 |  |  | Carbides |  |  |  | 11 | K |  |  |  | body | paragraph | 4e89b6f55d | Strong electron-phonon coupling in the rare-earth carbide superconductorLa2C3 | 10.1103/physrevb.76.014516 | J S Kim, Wenhui Xie, R K Kremer, V Babizhetskyy, O Jepsen, A Simon, K S Ahn, B Raquet, H Rakoto, J-M Broto, B Ouladdiaf | American Physical Society (APS) | Physical Review B | 2008
61ba9f077b1a7abb24c512c6 | LaC 2 | -1911881768 |  | LaC2 |  |  | Carbides |  |  |  | 13.4 | K |  |  |  | body | paragraph | 4e89b6f55d | Strong electron-phonon coupling in the rare-earth carbide superconductorLa2C3 | 10.1103/physrevb.76.014516 | J S Kim, Wenhui Xie, R K Kremer, V Babizhetskyy, O Jepsen, A Simon, K S Ahn, B Raquet, H Rakoto, J-M Broto, B Ouladdiaf | American Physical Society (APS) | Physical Review B | 2008
61ba9f077b1a7abb24c512c8 | La 2 C 3 | 891672480 |  | La2C3 |  |  | Carbides |  |  |  | 11 | K |  |  |  | body | paragraph | 4e89b6f55d | Strong electron-phonon coupling in the rare-earth carbide superconductorLa2C3 | 10.1103/physrevb.76.014516 | J S Kim, Wenhui Xie, R K Kremer, V Babizhetskyy, O Jepsen, A Simon, K S Ahn, B Raquet, H Rakoto, J-M Broto, B Ouladdiaf | American Physical Society (APS) | Physical Review B | 2008
61ba9f07783c1e8128c513d8 | CeRhIn 5 | -1273660303 |  | CeIn5Rh |  |  | Alloys |  |  |  | 2 | K |  |  |  | body | paragraph | a9d35f1f13 | 5 Heavy Fermions and the Kondo Lattice: a 21st Century Perspective |  | Piers Coleman |  |  | 2015
61ba9f07783c1e8128c513d9 | CeCoIn 5 | -510360431 |  | CeIn5Co |  |  | Alloys |  |  |  | 2.3 | K |  |  |  | body | figure | a9d35f1f13 | 5 Heavy Fermions and the Kondo Lattice: a 21st Century Perspective |  | Piers Coleman |  |  | 2015
61ba9f07783c1e8128c513da | UPt 3 | 1749633200 |  | UPt3 |  |  | Alloys |  |  |  | 0.5 | K |  |  |  | body | figure | a9d35f1f13 | 5 Heavy Fermions and the Kondo Lattice: a 21st Century Perspective |  | Piers Coleman |  |  | 2015
61ba9f07783c1e8128c513db | CeRhIn 5 | -1034894789 |  | CeIn5Rh |  |  | Alloys |  |  |  | 2 | K |  |  |  | body | figure | a9d35f1f13 | 5 Heavy Fermions and the Kondo Lattice: a 21st Century Perspective |  | Piers Coleman |  |  | 2015
61ba9f07783c1e8128c513dc | PuCoGa 5 | -1066508267 |  | PuGa5Co |  |  | Alloys |  |  |  | 18.5 | K |  |  |  | body | figure | a9d35f1f13 | 5 Heavy Fermions and the Kondo Lattice: a 21st Century Perspective |  | Piers Coleman |  |  | 2015
61ba9f07783c1e8128c513dd | UBe 13 | -232326985 |  | UBe13 |  |  | Alloys |  |  |  | 1 | K |  |  |  | body | figure | a9d35f1f13 | 5 Heavy Fermions and the Kondo Lattice: a 21st Century Perspective |  | Piers Coleman |  |  | 2015
61ba9f07783c1e8128c513de | NpAl 2 Pd 5 | 923500128 |  | NpAl2Pd5 |  |  | Alloys |  |  |  | 18.5 | K |  |  |  | body | figure | a9d35f1f13 | 5 Heavy Fermions and the Kondo Lattice: a 21st Century Perspective |  | Piers Coleman |  |  | 2015
61ba9f07783c1e8128c513df | NpAl 2 Pd 5 | 923500128 |  | NpAl2Pd5 |  |  | Alloys |  |  |  | 4.5 | K |  |  |  | body | figure | a9d35f1f13 | 5 Heavy Fermions and the Kondo Lattice: a 21st Century Perspective |  | Piers Coleman |  |  | 2015
61ba9f0761d1c9d20fc512f6 | HgBa 2 Ca 2 Cu 3 O 8 | 1867442771 |  | Ba2Ca2Cu3HgO8 |  |  | Oxides, Cuprates |  |  |  | 40 | K |  |  |  | body | paragraph | 399aa76de2 | Conjectures for the microscopic theory of high temperature superconductivity |  | Bumsoo Kyung |  |  | 2000
61ba9f07a5c5381c2ec51319 | Bi 2 Sr 2 CaCu 2 O X | -803794674 |  | XSr2CaCu2Bi2O |  |  | Oxides, Cuprates |  |  |  | 75 | K | stress-strain |  |  | body | figure | 6d62645362 | Zigzag filamentary theory of broken symmetry of neutron and infrared vibronic spectra of YBa 2 Cu 3 O 6+x | 10.1080/13642810210126670 | J C Phillips, J Jung | Informa UK Limited | Philosophical Magazine B | 2002
61ba9f0814d91e0862c51303 | PrRu4As12 | -1193118259 |  | Pr(As3Ru)4 |  |  | Pnictides |  |  |  | 2.33 | K |  |  |  | header | abstract | fa93cb6430 | Superconducting Properties of Pr-Based Filled Skutterudite PrRu4As12 | 10.1143/jpsj.76.093704 | Takahiro Namiki, Yuji Aoki, Hideyuki Sato, Chihiro Sekine, Ichimin Shirotani, Tatsuma D. Matsuda, Yoshinori Haga, Takehiko Yagi | Physical Society of Japan | Journal of the Physical Society of Japan | 2007
61ba9f08a013f06956c512f0 | PuCoGa 5 | -1020332415 |  | PuGa5Co |  |  | Alloys |  |  |  | 18.5 | K |  |  |  | body | paragraph | 4d3934f8af | Theory of nodal sÂ±-wave pairing symmetry in the Pu-based 115 superconductor family | 10.1038/srep08632 | Tanmoy Das, Jian-Xin Zhu, Matthias J Graf | Springer Science and Business Media LLC | Scientific Reports | 2015
61ba9f08a013f06956c512f1 | PuRhGa 5 | -1537164705 |  | PuGa5Rh |  |  | Alloys |  |  |  | 8 | K |  |  |  | body | paragraph | 4d3934f8af | Theory of nodal sÂ±-wave pairing symmetry in the Pu-based 115 superconductor family | 10.1038/srep08632 | Tanmoy Das, Jian-Xin Zhu, Matthias J Graf | Springer Science and Business Media LLC | Scientific Reports | 2015
61ba9f08a013f06956c512f2 | PuCoIn 5 | -451375006 |  | PuIn5Co |  |  | Alloys |  |  |  | 2.5 | K |  |  |  | body | paragraph | 4d3934f8af | Theory of nodal sÂ±-wave pairing symmetry in the Pu-based 115 superconductor family | 10.1038/srep08632 | Tanmoy Das, Jian-Xin Zhu, Matthias J Graf | Springer Science and Business Media LLC | Scientific Reports | 2015
61ba9f087ecf8b73e6c51313 | Nb film | 276227422 |  | Nb |  | film | Alloys |  |  |  | 0.1 | K | magnetization |  |  | body | paragraph | 4da302bd90 | The Littleâ€“Parks effect and multiquanta vortices in a hybrid superconductorâ€“ferromagnet system | 10.1088/0953-8984/15/38/024 | A Yu Aladyshkin, A S Mel Nikov, D A Ryzhov | IOP Publishing | Journal of Physics: Condensed Matter | 2003
61ba9f082a711de29cc512fb | Bi4O4S3 | -1401703187 |  | Bi4S3O4 |  |  | Chalcogenides, Oxides |  |  |  | 11 | K |  |  |  | body | paragraph | ad85821b13 | Enhancement of thermoelectric properties by Se substitution in layered bismuth-chalcogenide LaOBiS2-xSex | 10.1063/1.4900953 | Yoshikazu Mizuguchi, Atsushi Omachi, Yosuke Goto, Yoichi Kamihara, Masanori Matoba, Takafumi Hiroi, Joe Kajitani, Osuke Miura | AIP Publishing | Journal of Applied Physics | 2014
61ba9f08e4552e90a8c512d4 | slightly overdoped Bi2212 | -555966932 | Bi2212 | Bi | slightly overdoped | [5 empty] | 90 | K |  |  |  | body |  | 58cd824ac0 | Coherent Quasiparticle Weight and Its Connection to High-TcSuperconductivity from Angle-Resolved Photoemission | 10.1103/physrevlett.87.227001 | H Ding, J R Engelbrecht, Z Wang, J C Campuzano, S-C Wang, H-B Yang, R Rogan, T Takahashi, K Kadowaki, D G Hinks | American Physical Society (APS) | Physical Review Letters | 2000
61ba9f08e4552e90a8c512d5 | slightly overdoped doped Bi2212 | -2091742149 | Bi2212 | Bi | slightly overdoped doped | [5 empty] | 90 | K |  |  |  | body |  | 58cd824ac0 | Coherent Quasiparticle Weight and Its Connection to High-TcSuperconductivity from Angle-Resolved Photoemission | 10.1103/physrevlett.87.227001 | H Ding, J R Engelbrecht, Z Wang, J C Campuzano, S-C Wang, H-B Yang, R Rogan, T Takahashi, K Kadowaki, D G Hinks | American Physical Society (APS) | Physical Review Letters | 2000
61ba9f08e614176f2ec512db | 100 nm thick CrO 2 films grown on TiO 2 substrates | -929005734 |  | CrO2 |  | films | Oxides | films | TiO 2 |  | 6 | K |  |  |  | body | figure | 8e6ee11732 | Long range supercurrents in ferromagnetic CrO2 using a multilayer contact structure | 10.1063/1.3681138 | M S Anwar, M Veldhorst, A Brinkman, J Aarts | AIP Publishing | Applied Physics Letters | 2011
61ba9f095cc438644dc512d1 | CePt 3 Si | 1936895065 |  | CeSiPt3 |  |  | Alloys |  |  |  | 0.75 | K |  |  |  | body | paragraph | 326af0a0c6 | CePt3Si:An unconventional superconductor without inversion center | 10.1103/physrevb.69.094514 | K V Samokhin, E S Zijlstra, S K Bose | American Physical Society (APS) | Physical Review B | 2008
61ba9f092b9a12e3d2c51324 | electron-doped C 60 | -1143008002 |  | C | electron-doped |  | Carbides |  |  |  | 40 | K |  |  |  | body | paragraph | 9a7f38a380 | NOVEL MAGNETIC PROPERTIES IN MULTI-WALLED CARBON NANOTUBE MATS: CONSISTENT WITH THE PARAMAGNETIC MEISSNER EFFECT DUE TO ULTRAHIGH-TEMPERATURE SUPERCONDUCTIVITY | 10.1142/9789814289153_0028 | Guo-Meng Zhao, Pieder Beeli | WORLD SCIENTIFIC |  | 2002
61ba9f09ef148cdddfc512f4 | BaFe 2 As 2 | -294114560 |  | Ba(FeAs)2 |  |  | Iron-pnictides, Pnictides |  |  |  | 35 | K |  |  |  | body | paragraph | 6c7de45043 | Symmetry analysis of possible superconducting states in KxFeySe2superconductors | 10.1103/physrevb.84.024529 | I I Mazin | American Physical Society (APS) | Physical Review B | 2011
61ba9f0a71dd2853b1c51309 | CuAlO 2 | -1502834898 |  | AlCuO2 |  |  | Oxides, Cuprates |  |  |  | 50 | K |  |  |  | body | figure | ab610aa922 | Chemical trend of superconducting transition temperature in hole-doped delafossite of CuAlO2, AgAlO2 and AuAlO2 | 10.1016/j.ssc.2012.08.017 | Akitaka Nakanishi, Hiroshi Katayama-Yoshida | Elsevier BV | Solid State Communications | 2014
61ba9f0a71dd2853b1c5130a | hole-doped CuAlO 2 | 507202498 |  | AlCuO2 |  |  | Oxides, Cuprates |  |  |  | 50 | K |  |  |  | body | paragraph | ab610aa922 | Chemical trend of superconducting transition temperature in hole-doped delafossite of CuAlO2, AgAlO2 and AuAlO2 | 10.1016/j.ssc.2012.08.017 | Akitaka Nakanishi, Hiroshi Katayama-Yoshida | Elsevier BV | Solid State Communications | 2014
61ba9f0a71dd2853b1c5130b | AgAlO 2 | 1526886538 |  | AlAgO2 |  |  | Oxides |  |  |  | 40 | K |  |  |  | body | paragraph | ab610aa922 | Chemical trend of superconducting transition temperature in hole-doped delafossite of CuAlO2, AgAlO2 and AuAlO2 | 10.1016/j.ssc.2012.08.017 | Akitaka Nakanishi, Hiroshi Katayama-Yoshida | Elsevier BV | Solid State Communications | 2014
61ba9f0a3af0453d0cc51344 | Sr 2 RuO 4 | 1740411504 |  | Sr2RuO4 |  |  | Oxides |  |  |  | 1.5 | K |  |  |  | body | paragraph | 45dc377feb | Topological superconductivity in metal/quantum-spin-ice heterostructures | 10.1038/s41535-017-0063-2 | Jian-Huang She, Choong H Kim, Craig J Fennie, Michael J Lawler, Eun-Ah Kim | Springer Science and Business Media LLC | npj Quantum Materials | 2016
61ba9f0be614176f2ec512dc | URu 2 Si 2 | 2067821169 |  | U(SiRu)2 |  |  | Alloys |  |  |  | 17.5 | K |  |  |  | body | paragraph | d537fe8136 | Local observation of linear-T superfluid density and anomalous vortex dynamics in URu 2 Si 2 |  | Yusuke Iguchi, Irene P Zhang, Eric D Bauer, Filip Ronning, John R Kirtley, Kathryn A Moler |  |  | 2021
61ba9f0b0cb3d3a5e6c5128e | CaBi 2 | -1715210286 |  | CaBi2 |  |  | Alloys |  |  |  | 2 | K |  |  |  | body | figure | 7fc5fca364 | Electron-phonon superconductivity in CaBi2 and the role of spin-orbit interaction | 10.1103/physrevb.99.104520 | Sylwia GoÅ‚Ä…b, BartÅ‚omiej Wiendlocha | American Physical Society (APS) | Physical Review B | 2019
61ba9f0b0cb3d3a5e6c5128f | CaBi2 | -1444328656 |  | CaBi2 |  |  | Alloys |  |  |  | 2 | K |  |  |  | header | abstract | 7fc5fca364 | Electron-phonon superconductivity in CaBi2 and the role of spin-orbit interaction | 10.1103/physrevb.99.104520 | Sylwia GoÅ‚Ä…b, BartÅ‚omiej Wiendlocha | American Physical Society (APS) | Physical Review B | 2019
61ba9f0b0cb3d3a5e6c51290 | CsBi 2 | -1331950018 |  | CsBi2 |  |  | Alloys |  |  |  | 3.6 | K |  |  |  | body | paragraph | 7fc5fca364 | Electron-phonon superconductivity in CaBi2 and the role of spin-orbit interaction | 10.1103/physrevb.99.104520 | Sylwia GoÅ‚Ä…b, BartÅ‚omiej Wiendlocha | American Physical Society (APS) | Physical Review B | 2019
61ba9f0b0cb3d3a5e6c51291 | CaBi 2 | -1632419382 |  | CaBi2 |  |  | Alloys |  |  |  | 2 | K |  |  |  | body | paragraph | 7fc5fca364 | Electron-phonon superconductivity in CaBi2 and the role of spin-orbit interaction | 10.1103/physrevb.99.104520 | Sylwia GoÅ‚Ä…b, BartÅ‚omiej Wiendlocha | American Physical Society (APS) | Physical Review B | 2019
61ba9f0b56f16aed29c512e6 | H 2 S | -863141771 |  | H2S |  |  | Hydrides, Chalcogenides |  |  |  | 190 | K |  | 2E+11 | Pa | body | paragraph | 612c0aa281 | CubicH3Saround 200 GPa: An atomic hydrogen superconductor stabilized by sulfur | 10.1103/physrevb.91.184511 | D A Papaconstantopoulos, B M Klein, M J Mehl, W E Pickett | American Physical Society (APS) | Physical Review B | 2015
61ba9f0b56f16aed29c512e8 | H 2 S | -826557651 |  | H2S |  |  | Hydrides, Chalcogenides |  |  |  | 190 | K |  |  |  | body | paragraph | 612c0aa281 | CubicH3Saround 200 GPa: An atomic hydrogen superconductor stabilized by sulfur | 10.1103/physrevb.91.184511 | D A Papaconstantopoulos, B M Klein, M J Mehl, W E Pickett | American Physical Society (APS) | Physical Review B | 2015
61ba9f0b56f16aed29c512ea | H 2 S | -724518607 |  | H2S |  |  | Hydrides, Chalcogenides |  |  |  | 80 | K |  |  |  | body | paragraph | 612c0aa281 | CubicH3Saround 200 GPa: An atomic hydrogen superconductor stabilized by sulfur | 10.1103/physrevb.91.184511 | D A Papaconstantopoulos, B M Klein, M J Mehl, W E Pickett | American Physical Society (APS) | Physical Review B | 2015
61ba9f0b56f16aed29c512ec | Hg2223 | 1975308127 | Hg2223 | Hg | [6 empty] | 134 | K |  |  |  | body | paragraph | 612c0aa281 | CubicH3Saround 200 GPa: An atomic hydrogen superconductor stabilized by sulfur | 10.1103/physrevb.91.184511 | D A Papaconstantopoulos, B M Klein, M J Mehl, W E Pickett | American Physical Society (APS) | Physical Review B | 2015
61ba9f0bd7a99c43e8c5131c | sin- gle layer films of FeSe 21 | 1856752063 |  | FeSe21 |  | layer films | Iron-chalcogenides, Chalcogenides |  |  |  | 100 | K |  |  |  | body | paragraph | aa1d9d6fd6 | Nonmonotonic pressure evolution of the upper critical field in superconducting FeSe | 10.1103/physrevb.93.064503 | Udhara S Kaluarachchi, Valentin Taufour, Anna E BÃ¶hmer, Makariy A Tanatar, Sergey L Bud'ko, Vladimir G Kogan, Ruslan Prozorov, Paul C Canfield | American Physical Society (APS) | Physical Review B | 2016
61ba9f0b11af647618c512ac | Bi 4 O 4 S 3 | -945784329 |  | Bi4S3O4 |  |  | Chalcogenides, Oxides |  |  |  | 8.6 | K |  |  |  | header | abstract | c6496465b8 | Superconducting properties of BiS2-based superconductor NdO1âˆ’xFxBiS2(x= 0 to 0.9) | 10.1088/2053-1591/1/1/016002 | Rajveer Jha, V P S Awana | IOP Publishing | Materials Research Express | 2014
61ba9f0b11af647618c512b6 | NdO 0.3 F 0.7 BiS 2 | -493048741 |  | Nd1Bi1S2O0.3F0.7 |  |  | Chalcogenides, Oxides, Fluorides |  |  |  | 5.25 | K |  |  |  | header | abstract | c6496465b8 | Superconducting properties of BiS2-based superconductor NdO1âˆ’xFxBiS2(x= 0 to 0.9) | 10.1088/2053-1591/1/1/016002 | Rajveer Jha, V P S Awana | IOP Publishing | Materials Research Express | 2014
61ba9f0c7f36ec6458c51297 | KOs2O6 | 2028217648 |  | K(OsO3)2 |  |  | Oxides |  |  |  | 9.6 | K |  |  |  | header | abstract | b92c96d448 | Large and homogeneous mass enhancement in the rattling-induced superconductor KOs2O6 | 10.1103/physrevb.85.180503 | Taichi Terashima, Nobuyuki Kurita, Andhika Kiswandhi, Eun-Sang Choi, James S Brooks, Kota Sato, Jun-Ichi Yamaura, Zenji Hiroi, Hisatomo Harima, Shinya Uji | American Physical Society (APS) | Physical Review B | 2013
61ba9f0ca5c5381c2ec5131c | PuCoGa 5 | -1170510087 |  | PuGa5Co |  |  | Alloys |  |  |  | 18.5 | K |  |  |  | body | paragraph | 6d52911798 | Superconductivity in single-crystal | 10.1016/j.ssc.2011.12.040 | S D Johnson, J R Young, R J Zieve, J C Cooley | Elsevier BV | Solid State Communications | 2011
61ba9f0ca5c5381c2ec5131d | CeIrIn 5 | 858016394 |  | CeIn5Ir |  |  | Alloys |  |  |  | 1.2 | K | susceptibility |  |  | body | paragraph | 6d52911798 | Superconductivity in single-crystal | 10.1016/j.ssc.2011.12.040 | S D Johnson, J R Young, R J Zieve, J C Cooley | Elsevier BV | Solid State Communications | 2011
61ba9f0ca5c5381c2ec5131e | MIn 3 (M = Y, La, Lu) | 707366251 |  | MIn3 |  |  | Alloys |  |  | M=Y, La, Lu | 0.78 | K |  |  |  | body | paragraph | 6d52911798 | Superconductivity in single-crystal | 10.1016/j.ssc.2011.12.040 | S D Johnson, J R Young, R J Zieve, J C Cooley | Elsevier BV | Solid State Communications | 2011
61ba9f0ca5c5381c2ec5131f | CeIn 3 | 1289736403 |  | CeIn3 |  |  | Alloys |  |  |  | 0.2 | K |  | 2650000000 | Pa | body | paragraph | 6d52911798 | Superconductivity in single-crystal | 10.1016/j.ssc.2011.12.040 | S D Johnson, J R Young, R J Zieve, J C Cooley | Elsevier BV | Solid State Communications | 2011
61ba9f0cd52116ffe1c5130f | YBa 2 Cu 3 O 6.6 (YBCO 6.6 ) crystal | 1653401291 | YBCO 6.6 | Ba2Y1Cu3O6.6 |  | crystal | Oxides, Cuprates |  |  |  | 150 | K |  |  |  | body | paragraph | e8049840ad | On the theory of superconductivity in the extended Hubbard model | 10.1140/epjb/e2013-31157-6 | Nikolay M Plakida, Viktor S Oudovenko | Springer Science and Business Media LLC | The European Physical Journal B | 2013
61ba9f0c71dd2853b1c5130d | Sr0.9La0.1CuO2 | 1776204104 |  | Sr0.9La0.1Cu1O2 |  |  | Oxides, Cuprates |  |  |  | 43 | K |  |  |  | header | abstract | b2cf030a44 | Observation of vortices and hidden pseudogap from scanning tunneling spectroscopic studies of the electron-doped cuprate superconductor Sr 0.9 La 0.1 CuO 2 | 10.1209/0295-5075/85/17004 | M L Teague, A D Beyer, M S Grinolds, S I Lee, N-C Yeh | IOP Publishing | EPL (Europhysics Letters) | 2008
61ba9f0ce720aae5f4c512e4 | optimal doped Y BCO | 1109011066 | Y BCO | Y | optimal | [5 empty] | 8 | K |  |  |  | body | paragraph | 29fe8cdd5e | Effect of magnetic field on over-doped HTc superconductors: Conflicting predictions of various HTc theories |  | Oron Zachar |  |  | 1999
61ba9f0c7ecf8b73e6c51315 | LaH 10 | 1212648341 |  | LaH10 |  |  | Hydrides, Alloys |  |  |  | 274 | K |  | 2.1E+11 | Pa | body | paragraph | 617e98bb9f | Prediction of phonon-mediated high-temperature superconductivity inLi3B4C2 | 10.1103/physrevb.91.045132 | Miao Gao, Zhong-Yi Lu, Tao Xiang | American Physical Society (APS) | Physical Review B | 2021
61ba9f0c720b8b3d36c512e2 | BaBiO 3 | 1368270686 |  | BaBiO3 |  |  | Oxides |  |  |  | 30 | K |  |  |  | body | paragraph | 9b19f0e529 | Madelung energy of the valence-skipping compoundBaBiO3 | 10.1103/physrevb.76.174103 | Izumi Hase, Takashi Yanagisawa | American Physical Society (APS) | Physical Review B | 2007
61ba9f0d0a416aa3d9c512db | (Ca 0.9 Pr 0.1 )Fe 1.3 As 1.8 O 0.2 | -1433116146 |  | Ca0.9Pr0.1Fe1.3As1.8O0.2 |  |  | Iron-pnictides, Oxides, Pnictides |  |  |  | 20 | K |  |  |  | body | paragraph | 2a9e1a06d2 | A New Layered Iron Arsenide Superconductor: (Ca,Pr)FeAs2 | 10.1021/ja410845b | Hiroyuki Yakita, Hiraku Ogino, Tomoyuki Okada, Akiyasu Yamamoto, Kohji Kishio, Tetsuya Tohei, Yuichi Ikuhara, Yoshito Gotoh, Hiroshi Fujihisa, Kunimitsu Kataoka, Hiroshi Eisaki, Jun-Ichi Shimoyama | American Chemical Society (ACS) | Journal of the American Chemical Society | 2014
61ba9f0dfa2141a3e5c512ae | Sr 2 RuO 4 | 1438134158 |  | Sr2RuO4 |  |  | Oxides |  |  |  | 1.5 | K |  |  |  | body | figure | c1d3506196 | Relationship between the isotope effects on transition temperature, specific heat, and penetration depths | 10.1103/physrevb.67.134514 | T Schneider | American Physical Society (APS) | Physical Review B | 2002
61ba9f0dfa2141a3e5c512af | underdoped YBa 2 Cu 3 O 7 | 1264613381 |  | Ba2YCu3O7 | underdoped |  | Oxides, Cuprates |  |  |  | 68 | K |  |  |  | body | paragraph | c1d3506196 | Relationship between the isotope effects on transition temperature, specific heat, and penetration depths | 10.1103/physrevb.67.134514 | T Schneider | American Physical Society (APS) | Physical Review B | 2002
61ba9f0d85b12ae79ac512d5 | Cd 3 As 2 | 2086843052 |  | Cd3As2 |  |  | Pnictides |  |  |  | 1.8 | K |  | 101325 | Pa | body | paragraph | 081ba040ab | Emergence of Topological Superconductivity in Doped Topological Dirac Semimetals under Symmetry-Lowering Lattice Distortions |  | Sangmo Cheon, Ki Hoon Lee, Suk Bum, Bohm-Jung Yang, Suk Bum Chung |  |  | 2021
61ba9f0d85b12ae79ac512d6 | Au 2 Pb | 883020080 |  | PbAu2 |  |  | Alloys |  |  |  | 1.2 | K |  | 101325 | Pa | body | paragraph | 081ba040ab | Emergence of Topological Superconductivity in Doped Topological Dirac Semimetals under Symmetry-Lowering Lattice Distortions |  | Sangmo Cheon, Ki Hoon Lee, Suk Bum, Bohm-Jung Yang, Suk Bum Chung |  |  | 2021
61ba9f0d1b93c0c6bec51326 | MoS 2 thin films | 130948257 |  | MoS2 |  | thin films | Chalcogenides |  |  |  | 10 | K |  |  |  | body | paragraph | f504c9881d | Ising superconductivity and Majorana fermions in transition-metal dichalcogenides | 10.1103/physrevb.93.180501 | Benjamin T Zhou, Noah F Q Yuan, Hong-Liang Jiang, K T Law | American Physical Society (APS) | Physical Review B | 2016
61ba9f0d2c886f0fe6c512aa | CeRuPO | 1451070359 |  | CePRuO |  |  | Oxides, Pnictides |  |  |  | 15 | K |  |  |  | body | paragraph | ff2c77568c | Ferromagnetic Quantum Critical Point in Heavy-Fermion Iron OxypnictideCe(Ru1âˆ’xFex)PO | 10.1103/physrevlett.109.227004 | S Kitagawa, K Ishida, T Nakamura, M Matoba, Y Kamihara | American Physical Society (APS) | Physical Review Letters | 2012
61ba9f0e3136e52869c512ff | Bi2212 | -1909063665 | Bi2212 | Bi | [6 empty] | 82 | K |  |  |  | body | paragraph | 93b4fed2ef | Enhancement of electronic inhomogeneities due to out-of-plane disorder inBi2Sr2CuO6+Î´superconductors observed by scanning tunneling spectroscopy | 10.1103/physrevb.74.094503 | A Sugimoto, S Kashiwaya, H Eisaki, H Kashiwaya, H Tsuchiura, Y Tanaka, K Fujita, S Uchida | American Physical Society (APS) | Physical Review B | 2014
61ba9f0f2a711de29cc512fd | MgB 2 | 1357724464 |  | MgB2 |  |  | Alloys, Borides |  |  |  | 40 | K |  |  |  | body | paragraph | 95c6fe69dd | Superconductivity in boron under pressure: A full-potential linear muffin-tin orbitals study | 10.1103/physrevb.72.184509 | S K Bose, T Kato, O Jepsen | American Physical Society (APS) | Physical Review B | 2013
61ba9f0f85b12ae79ac512d7 | doped SrTiO 3 | 1116443900 |  | SrTiO3 | doped |  | Oxides |  |  |  | 0.4 | K |  |  |  | body | paragraph | 5797349de8 | Electronâ€”phonon Coupling and the Superconducting Phase Diagram of the LaAlO3â€”SrTiO3 Interface | 10.1038/srep12309 | Hans Boschker, Christoph Richter, Evangelos Fillis-Tsirakis, Christof W Schneider, Jochen Mannhart | Springer Science and Business Media LLC | Scientific Reports | 2015
61ba9f1071dd2853b1c5130f | Nb3Sn | 1861359805 |  | Nb3Sn |  |  | Alloys |  |  |  | 18 | K | resistiv- ity |  |  | body | paragraph | 7f40d16878 | Metals with small electron mean-free path: saturation versus escalation of resistivity | 10.1016/s0921-4526(02)00769-x | Philip B Allen | Elsevier BV | Physica B: Condensed Matter | 2008
61ba9f1012cb23f3dfc5131f | BaFe 2 S 3 | 983826293 |  | BaFe2S3 |  |  | Iron-chalcogenides, Chalcogenides |  |  |  | 14 | K |  | 11000000000 | Pa | body | figure | 587e652799 | Orbital order and fluctuations in the two-leg ladder materials BaFe2X3 ( X=S and Se) and CsFe2Se3 | 10.1103/physrevb.96.115157 | Kou Takubo, Yuichi Yokoyama, Hiroki Wadati, Shun Iwasaki, Takashi Mizokawa, Teak Boyko, Ronny Sutarto, Feizhou He, Kazuki Hashizume, Satoshi Imaizumi, Takuya Aoyama, Yoshinori Imai, Kenya Ohgushi | American Physical Society (APS) | Physical Review B | 2017
61ba9f103961c0f52fc5130a | MgB 2 | 1346169956 |  | MgB2 |  |  | Alloys, Borides |  |  |  | 39 | K |  |  |  | body | paragraph | 4682ba5342 | Structural and superconducting transitions inMg1âˆ’xAlxB2 | 10.1103/physrevb.66.012509 | Sergey V Barabash, David Stroud | American Physical Society (APS) | Physical Review B | 2013
61ba9f1049d0b378c6c512ec | Nb 3 Ge) | -1551008019 |  | Nb3Ge |  |  | Alloys |  |  |  | 23.2 | K |  |  |  | body | paragraph | 5dbc1f7924 | High Pressure Effects on Superconductivity | 10.1007/3-540-27294-1_12 | B Lorenz, C W Chu | Springer-Verlag
61ba9f1049d0b378c6c512ed | MgB 2 | 1627278566 |  | MgB2 |  |  | Alloys, Borides |  |  |  | 1.6 | K |  |  |  | body | paragraph | 5dbc1f7924 | High Pressure Effects on Superconductivity | 10.1007/3-540-27294-1_12 | B Lorenz, C W Chu | Springer-Verlag
61ba9f1049d0b378c6c512f0 | CaAlSi | -1468098157 |  | CaAlSi |  |  | Alloys |  |  |  | 8 | K |  |  |  | body | figure | 5dbc1f7924 | High Pressure Effects on Superconductivity | 10.1007/3-540-27294-1_12 | B Lorenz, C W Chu | Springer-Verlag
61ba9f1049d0b378c6c512fb | Nb 3 Ge | -1778564413 |  | Nb3Ge |  |  | Alloys |  |  |  | 23.2 | K |  |  |  | body | paragraph | 5dbc1f7924 | High Pressure Effects on Superconductivity | 10.1007/3-540-27294-1_12 | B Lorenz, C W Chu | Springer-Verlag
61ba9f1049d0b378c6c512fc | mercury | 1440948737 | mercury | Hg | [6 empty] | 4 | K |  |  |  | body | paragraph | 5dbc1f7924 | High Pressure Effects on Superconductivity | 10.1007/3-540-27294-1_12 | B Lorenz, C W Chu | Springer-Verlag
61ba9f1049d0b378c6c51301 | Li | 277090252 |  | Li |  |  | Alloys |  |  |  | 80 | K |  |  |  | body | paragraph | 5dbc1f7924 | High Pressure Effects on Superconductivity | 10.1007/3-540-27294-1_12 | B Lorenz, C W Chu | Springer-Verlag
61ba9f11e4552e90a8c512dc | Pb0.9Bi0.1) | -1523989411 |  | Bi0.1Pb0.9 |  |  | Alloys |  |  |  | 7.9 | K |  |  |  | body | paragraph | bc35636b7b | STRONG-COUPLING THEORY OF SUPERCONDUCTIVITY | 10.1142/9789814503891_0002 | D Rainer, J A Sauls | WORLD SCIENTIFIC |  | 1992
61ba9f1156f16aed29c512ef | S = 23 nm Nb, N = Au, and F = CoFe | 1362823649 |  | FeCo |  |  | Alloys |  |  | S=23 nm Nb, N=Au | 7.927 | K |  |  |  | body | figure | c522a97262 | Superconducting critical temperature and singlet and triplet pair functions of superconductor/normal-metal/ferromagnet trilayers | 10.1103/physrevb.75.054521 | Nayoung Lee, Han-Yong Choi, Hyeonjin Doh, K Char, Hyun-Woo Lee | American Physical Society (APS) | Physical Review B | 2007
61ba9f1356f16aed29c512f0 | LiFeAs | -78032995 |  | LiFeAs |  |  | Iron-pnictides, Pnictides |  |  |  | 18 | K |  |  |  | body | paragraph | a87edc441a | Unconventional Anisotropics-Wave Superconducting Gaps of the LiFeAs Iron-Pnictide Superconductor | 10.1103/physrevlett.108.037002 | K Umezawa, Y Li, H Miao, K Nakayama, Z-H Liu, P Richard, T Sato, J B He, D-M Wang, G F Chen, H Ding, T Takahashi, S-C Wang | American Physical Society (APS) | Physical Review Letters | 2012
61ba9f1356f16aed29c512f1 | LiFeAs | -83803219 |  | LiFeAs |  |  | Iron-pnictides, Pnictides |  |  |  | 18 | K |  |  |  | body | paragraph | a87edc441a | Unconventional Anisotropics-Wave Superconducting Gaps of the LiFeAs Iron-Pnictide Superconductor | 10.1103/physrevlett.108.037002 | K Umezawa, Y Li, H Miao, K Nakayama, Z-H Liu, P Richard, T Sato, J B He, D-M Wang, G F Chen, H Ding, T Takahashi, S-C Wang | American Physical Society (APS) | Physical Review Letters | 2012
61ba9f1356f16aed29c512f2 | single crystals of LiFeAs | -651553582 |  | LiFeAs |  | single crystals | Iron-pnictides, Pnictides |  |  |  | 18 | K |  |  |  | body | paragraph | a87edc441a | Unconventional Anisotropics-Wave Superconducting Gaps of the LiFeAs Iron-Pnictide Superconductor | 10.1103/physrevlett.108.037002 | K Umezawa, Y Li, H Miao, K Nakayama, Z-H Liu, P Richard, T Sato, J B He, D-M Wang, G F Chen, H Ding, T Takahashi, S-C Wang | American Physical Society (APS) | Physical Review Letters | 2012
61ba9f1356f16aed29c512f3 | LiFeAs | 10516885 |  | LiFeAs |  |  | Iron-pnictides, Pnictides |  |  |  | 18 | K |  |  |  | header | abstract | a87edc441a | Unconventional Anisotropics-Wave Superconducting Gaps of the LiFeAs Iron-Pnictide Superconductor | 10.1103/physrevlett.108.037002 | K Umezawa, Y Li, H Miao, K Nakayama, Z-H Liu, P Richard, T Sato, J B He, D-M Wang, G F Chen, H Ding, T Takahashi, S-C Wang | American Physical Society (APS) | Physical Review Letters | 2012
61ba9f1356f16aed29c512f4 | LiFeAs | -68411737 |  | LiFeAs |  |  | Iron-pnictides, Pnictides |  |  |  | 18 | K |  |  |  | body |  | a87edc441a | Unconventional Anisotropics-Wave Superconducting Gaps of the LiFeAs Iron-Pnictide Superconductor | 10.1103/physrevlett.108.037002 | K Umezawa, Y Li, H Miao, K Nakayama, Z-H Liu, P Richard, T Sato, J B He, D-M Wang, G F Chen, H Ding, T Takahashi, S-C Wang | American Physical Society (APS) | Physical Review Letters | 2012
61ba9f132c886f0fe6c512ae | Sr 2 RuO 4 | 1632588176 |  | Sr2RuO4 |  |  | Oxides |  |  |  | 4.2 | K |  |  |  | body | paragraph | 2b9acac4d4 | Discovery of parity-violating Majorana fermions in a chiral |  | Sr, Ruo, Hiroyoshi Nobukane, Akiyuki Tokuno, Toyoki Matsuyama, Satoshi Tanda |  |  | 2013
61ba9f14e720aae5f4c512e8 | Nb 0.5 Ti 0.5 N films | 169914474 |  | Ti0.5Nb0.5N1 |  | films | Nitrides |  |  |  | 13.5 | K |  |  |  | body | paragraph | 9ab3d07ff5 | Photoinduced time-resolved electrodynamics of superconducting metals and alloys | 10.1103/physrevb.72.024510 | R P S M Lobo, J D Laveigne, D H Reitze, D B Tanner, Z H Barber, E Jacques, P Bosland, M J Burns, G L Carr | American Physical Society (APS) | Physical Review B | 2013
61ba9f14e720aae5f4c512ea | Pb 0.25 Bi 0.75 films | -1254695485 |  | Bi0.75Pb0.25 |  | films | Alloys |  |  |  | 8 | K |  |  |  | body | paragraph | 9ab3d07ff5 | Photoinduced time-resolved electrodynamics of superconducting metals and alloys | 10.1103/physrevb.72.024510 | R P S M Lobo, J D Laveigne, D H Reitze, D B Tanner, Z H Barber, E Jacques, P Bosland, M J Burns, G L Carr | American Physical Society (APS) | Physical Review B | 2013
61ba9f142a711de29cc51300 | La 7 Ir 3 | -1065752974 |  | La7Ir3 |  |  | Alloys |  |  |  | 2.3 | K |  |  |  | header | abstract | 307597e651 | Evidence of s-wave superconductivity in the noncentrosymmetric La7Ir3 | 10.1038/s41598-017-19042-x | B Li, C Q Xu, W Zhou, W H Jiao, R Sankar, F M Zhang, H H Hou, X F Jiang, B Qian, B Chen, A F Bangura, Xiaofeng Xu | Springer Science and Business Media LLC | Scientific Reports | 2017
61ba9f142a711de29cc51301 | La 7 Ir 3 | -1111961164 |  | La7Ir3 |  |  | Alloys |  |  |  | 2.3 | K |  |  |  | body | figure | 307597e651 | Evidence of s-wave superconductivity in the noncentrosymmetric La7Ir3 | 10.1038/s41598-017-19042-x | B Li, C Q Xu, W Zhou, W H Jiao, R Sankar, F M Zhang, H H Hou, X F Jiang, B Qian, B Chen, A F Bangura, Xiaofeng Xu | Springer Science and Business Media LLC | Scientific Reports | 2017
61ba9f1585b12ae79ac512da | Post-annealed films grown from sintered MgB 2 | -941803250 |  | MgB2 |  |  | Alloys, Borides |  |  |  | 30 | K |  |  |  | body | paragraph | 0b126099c3 | Growth of strongly biaxially aligned MgB2 thin films on sapphire by postannealing of amorphous precursors | 10.1063/1.1424070 | A Berenov, Z Lockman, X Qi, J L Macmanus-Driscoll, Y Bugoslavsky, L F Cohen, M-H Jo, N A Stelmashenko, V N Tsaneva, M Kambara, N Hari Babu, D A Cardwell, M G Blamire | AIP Publishing | Applied Physics Letters | 2001
61ba9f1585b12ae79ac512db | MgB 2 | 1369274754 |  | MgB2 |  |  | Alloys, Borides |  |  |  | 39 | K |  |  |  | body | paragraph | 0b126099c3 | Growth of strongly biaxially aligned MgB2 thin films on sapphire by postannealing of amorphous precursors | 10.1063/1.1424070 | A Berenov, Z Lockman, X Qi, J L Macmanus-Driscoll, Y Bugoslavsky, L F Cohen, M-H Jo, N A Stelmashenko, V N Tsaneva, M Kambara, N Hari Babu, D A Cardwell, M G Blamire | AIP Publishing | Applied Physics Letters | 2001
61ba9f151b93c0c6bec5132b | RuSr2GdCu2O8 | 653685128 |  | Sr2GdCu2RuO8 |  |  | Oxides, Cuprates |  |  |  | 10 | K | magnetization |  |  | body | paragraph | 11e52036e6 | Neutron investigation of the magnetic scattering in an iron-based ferromagnetic superconductor | 10.1103/physrevb.92.060510 | Jeffrey W Lynn, Xiuquan Zhou, Christopher K H Borg, Shanta R Saha, Johnpierre Paglione, Efrain E Rodriguez | American Physical Society (APS) | Physical Review B | 2015
61ba9f152c886f0fe6c512b0 | FeSe monolayer | -772825252 |  | FeSe |  | monolayer | Iron-chalcogenides, Chalcogenides |  |  |  | 100 | K |  |  |  | body | paragraph | 27fb12ce41 | Artificially engineered nanostrain in FeSexTe1-x superconductor thin films for supercurrent enhancement | 10.1038/s41427-019-0186-y | Sehun Seo, Heesung Noh, Ning Li, Jianyi Jiang, Chiara Tarantini, Ruochen Shi, Soon-Gil Jung, Myeong Jun Oh, Mengchao Liu, Jongmin Lee, Genda Gu, Youn Jung Jo, Tuson Park, Eric E Hellstrom, Peng Gao, Sanghan Lee | Springer Science and Business Media LLC | NPG Asia Materials | 2020
61ba9f15a5c5381c2ec51325 | La 2 CuO 4 (La214 | 1937413627 | La214 | La2CuO4 |  |  | Oxides, Cuprates |  |  |  | 40 | K |  |  |  | body | paragraph | a018e99568 | Three-orbital Study on the Orbital Distillation Effect in the High Tc Cuprates | 10.1016/j.phpro.2013.04.040 | H Sakakibara, K Suzuki, H Usui, K Kuroki, R Arita, D J Scalapino, H Aoki | Elsevier BV | Physics Procedia | 2013
61ba9f15a5c5381c2ec51326 | HgBa 2 CuO 4 (Hg1201 | -1503694582 | Hg1201 | Ba2CuHgO4 |  |  | Oxides, Cuprates |  |  |  | 100 | K |  |  |  | body | paragraph | a018e99568 | Three-orbital Study on the Orbital Distillation Effect in the High Tc Cuprates | 10.1016/j.phpro.2013.04.040 | H Sakakibara, K Suzuki, H Usui, K Kuroki, R Arita, D J Scalapino, H Aoki | Elsevier BV | Physics Procedia | 2013
61ba9f15a01e2beb09c51314 | Sr0.9La0.1CuO2 | 1550947475 |  | Sr0.9La0.1Cu1O2 |  |  | Oxides, Cuprates |  |  |  | 2.5 | K |  |  |  | body | paragraph | 8ed5b0b34d | Muon-Spin-Rotation Measurements of the Penetration Depth in the Infinite-Layer Electron-Doped Cuprate |  | Superconductor Sr, Cuo, A Shengelaya, R Khasanov, D G Eshchenko, D Di Castro, I M SaviÄ‡, M S Park, K H Kim, Sung-Ik Lee, K A MÃ¼ller, H Keller |  |  | 2013
61ba9f16e720aae5f4c512ec | YBa 2 Cu 3 O 6.45 crystal | -66264985 |  | Ba2Y1Cu3O6.45 |  | crystal | Oxides, Cuprates |  |  |  | 55 | K |  |  |  | body | paragraph | ed728abad5 | Polarized neutron measurement of magnetic order inYBa2Cu3O6.45 | 10.1103/physrevb.69.134509 | H A Mook, Pengcheng Dai, S M Hayden, A Hiess, S-H Lee, F Dogan | American Physical Society (APS) | Physical Review B | 2004
61ba9f160cb3d3a5e6c5129a | LuPt 2 | 1712822770 |  | LuPt2 |  |  | Alloys |  |  |  | 0.45 | K |  |  |  | body | paragraph | 27ee465e96 | Unveiling charge density wave quantum phase transitions by x-ray diffraction |  | F B Carneiro, L S I Veiga, J R L Mardegan, R Khan, C Macchiutti, A LÃ³pez, E M Bittar |  |  | 2020
61ba9f17c0bff55f4cc512fc | PbO-type FeSe 2 | 1607734065 |  | FeSe2 |  |  | Iron-chalcogenides, Chalcogenides |  |  |  | 8 | K |  |  |  | body | paragraph | 9a6a6f500f | Phase separation in the iron chalcogenide superconductor Fe1+yTexSe1âˆ’x | 10.1088/1367-2630/13/5/053031 | Hefei Hu, Jian-Min Zuo, Jinsheng Wen, Zhijun Xu, Zhiwei Lin, Qiang Li, Genda Gu, Wan Kyu Park, Laura H Greene | IOP Publishing | New Journal of Physics | 2011
61ba9f177c13e4f711c512c1 | underdoped Bi2212 | 825448625 | Bi2212 | Bi | underdoped | [5 empty] | 67 | K |  |  |  | body | paragraph | 20c46fa1da | Non-Bardeen-Cooper-Schrieffer behavior of optical properties across the phase diagram of cuprate superconductors | 10.1103/physrevb.79.100505 | E Illes, E J Nicol, J P Carbotte | American Physical Society (APS) | Physical Review B | 2013
61ba9f17e720aae5f4c512f0 | Cu0.11TiSe2 | 2142314757 |  | Ti1Cu0.11Se2 |  |  | Chalcogenides |  |  |  | 1.8 | K |  |  |  | header | abstract | 552008f8dd | Transport properties of single-crystallineCuxTiSe2(0.015â©½xâ©½0.110) | 10.1103/physrevb.76.024513 | G Wu, H X Yang, L Zhao, X G Luo, T Wu, G Y Wang, X H Chen | American Physical Society (APS) | Physical Review B | 2007
61ba9f1856f16aed29c512f7 | pure La 2 CuO 4 | 206994422 |  | La2CuO4 | pure |  | Oxides, Cuprates |  |  |  | 1.5 | K |  |  |  | body | paragraph | 5ffb23780e | On the Normal state electronic properties of Layered Sr 2 RuO 4 |  | M S Laad, E MÃ¼ller-Hartmann |  |  | 2002
61ba9f18dc085aa023c512a0 | ML TaS 2 | 280300244 |  | LMTaS2 |  |  | Chalcogenides |  |  |  | 11 | K |  |  |  | body | figure | dc42a9b8ba | Hematometrocolpos Due to an Imperforate Hymen | 10.5334/jbr-btr.1413 | Thomas Bekaert, Kristof Ramboer | Ubiquity Press, Ltd. | Journal of the Belgian Society of Radiology | 2019
61ba9f18dc085aa023c512a2 | TaS 2 | -1777418852 |  | TaS2 |  |  | Chalcogenides |  |  |  | 3 | K |  |  |  | body | figure | dc42a9b8ba | Hematometrocolpos Due to an Imperforate Hymen | 10.5334/jbr-btr.1413 | Thomas Bekaert, Kristof Ramboer | Ubiquity Press, Ltd. | Journal of the Belgian Society of Radiology | 2019
61ba9f18dc085aa023c512a3 | TaS 2 crystals | 900469288 |  | TaS2 |  | crystals | Chalcogenides |  |  |  | 3 | K |  |  |  | body | figure | dc42a9b8ba | Hematometrocolpos Due to an Imperforate Hymen | 10.5334/jbr-btr.1413 | Thomas Bekaert, Kristof Ramboer | Ubiquity Press, Ltd. | Journal of the Belgian Society of Radiology | 2019
61ba9f18dc085aa023c512a5 | monolayer TaS 2 | 1014318630 |  | TaS2 |  |  | Chalcogenides |  |  |  | 3.6 | K |  |  |  | body | paragraph | dc42a9b8ba | Hematometrocolpos Due to an Imperforate Hymen | 10.5334/jbr-btr.1413 | Thomas Bekaert, Kristof Ramboer | Ubiquity Press, Ltd. | Journal of the Belgian Society of Radiology | 2019
61ba9f181b93c0c6bec5132d | KFe 2 As 2 | 989920673 |  | K(FeAs)2 |  |  | Iron-pnictides, Pnictides |  |  |  | 3 | K |  |  |  | body | paragraph | 003f2c5b8f | Hund's metals, explained |  |  |  |  | 2017
61ba9f181b93c0c6bec5132e | Ba 0.6 K 0.4 Fe 2 As 2 | 457404254 |  | K0.4Ba0.6Fe2As2 |  |  | Iron-pnictides, Pnictides |  |  |  | 38 | K |  |  |  | body | paragraph | 003f2c5b8f | Hund's metals, explained |  |  |  |  | 2017
61ba9f181b93c0c6bec5132f | Ba(Fe 0.93 Co 0.07 ) 2 As 2 | 1921318756 |  | Ba1Fe1.86Co0.14As2 |  |  | Iron-pnictides, Pnictides |  |  |  | 23 | K |  |  |  | body | paragraph | 003f2c5b8f | Hund's metals, explained |  |  |  |  | 2017
61ba9f181b93c0c6bec51330 | Pure BaFe 2 As 2 | 710973289 |  | Ba(FeAs)2 | Pure |  | Iron-pnictides, Pnictides |  |  |  | 140 | K |  |  |  | body | paragraph | 003f2c5b8f | Hund's metals, explained |  |  |  |  | 2017
61ba9f19a5c5381c2ec51329 | F-doped LaFeAsO | -1215405338 |  | LaFeAsO | F |  | Iron-pnictides, Oxides, Pnictides |  |  |  | 26 | K |  |  |  | body | paragraph | 4fd4b7400e | The magnetic moment enigma in Fe-based high temperature superconductors | 10.1088/0953-8984/26/47/473202 | Norman Mannella | IOP Publishing | Journal of Physics: Condensed Matter | 2014
61ba9f19a5c5381c2ec5132d | LaFePO | 1895134122 |  | LaFePO |  |  | Iron-pnictides, Oxides, Pnictides |  |  |  | 4 | K |  |  |  | body | paragraph | 4fd4b7400e | The magnetic moment enigma in Fe-based high temperature superconductors | 10.1088/0953-8984/26/47/473202 | Norman Mannella | IOP Publishing | Journal of Physics: Condensed Matter | 2014
61ba9f19a5c5381c2ec5132e | FeSe grown on SrTiO3 | 442590877 |  | FeSe |  |  | Iron-chalcogenides, Chalcogenides |  | SrTiO3 |  | 65 | K |  |  |  | body | paragraph | 4fd4b7400e | The magnetic moment enigma in Fe-based high temperature superconductors | 10.1088/0953-8984/26/47/473202 | Norman Mannella | IOP Publishing | Journal of Physics: Condensed Matter | 2014
61ba9f1914d91e0862c5130d | UCoGe | 680118991 |  | UCoGe |  |  | Alloys |  |  |  | 3 | K |  |  |  | body | paragraph | ab431402d1 | The Superconducting Ferromagnet UCoGe | 10.1007/s10909-010-0188-1 | A Gasparini, Y K Huang, N T Huy, J C P Klaasse, T Naka, E Slooten, A De Visser | Springer Science and Business Media LLC | Journal of Low Temperature Physics | 2010
61ba9f1914d91e0862c5130e | UCoGe | 354719975 |  | UCoGe |  |  | Alloys |  |  |  | 3 | K |  |  |  | header | abstract | ab431402d1 | The Superconducting Ferromagnet UCoGe | 10.1007/s10909-010-0188-1 | A Gasparini, Y K Huang, N T Huy, J C P Klaasse, T Naka, E Slooten, A De Visser | Springer Science and Business Media LLC | Journal of Low Temperature Physics | 2010
61ba9f1914d91e0862c51311 | UCoGe | 597318245 |  | UCoGe |  |  | Alloys |  |  |  | 0.6 | K | Magnetization |  |  | body | figure | ab431402d1 | The Superconducting Ferromagnet UCoGe | 10.1007/s10909-010-0188-1 | A Gasparini, Y K Huang, N T Huy, J C P Klaasse, T Naka, E Slooten, A De Visser | Springer Science and Business Media LLC | Journal of Low Temperature Physics | 2010
61ba9f1914d91e0862c51312 | UCoGe | 468303685 |  | UCoGe |  |  | Alloys |  |  |  | 3 | K | Magnetization |  |  | body | paragraph | ab431402d1 | The Superconducting Ferromagnet UCoGe | 10.1007/s10909-010-0188-1 | A Gasparini, Y K Huang, N T Huy, J C P Klaasse, T Naka, E Slooten, A De Visser | Springer Science and Business Media LLC | Journal of Low Temperature Physics | 2010
61ba9f1914d91e0862c51313 | URhGe | -1540643709 |  | UGeRh |  |  | Alloys |  |  |  | 9.5 | K |  |  |  | body | paragraph | ab431402d1 | The Superconducting Ferromagnet UCoGe | 10.1007/s10909-010-0188-1 | A Gasparini, Y K Huang, N T Huy, J C P Klaasse, T Naka, E Slooten, A De Visser | Springer Science and Business Media LLC | Journal of Low Temperature Physics | 2010
61ba9f197ecf8b73e6c51320 | single crystals of La 1.84 Sr 0.16 CuO 4 | 1212394438 |  | Sr0.16La1.84Cu1O4 |  | single crystals | Oxides, Cuprates |  |  |  | 38.5 | K |  |  |  | body | paragraph | 28742737ae | Dispersive Excitations in the High-Temperature Superconductor La 2âˆ’x Sr x CuO 4 |  | N B Christensen, D F Mcmorrow, H M RÃ¸nnow, B Lake, S M Hayden, G Aeppli, T G Perring, M Mangkorntong, M Nohara, H Takagi |  |  | 2004
61ba9f193af0453d0cc5134d | MgCNi 3 | -1509412125 |  | MgNi3C |  |  | Carbides |  |  |  | 7.2 | K |  |  |  | body | paragraph | b8f661bcf3 | Evidence for unconventional superconductivity in the nonoxide perovskiteMgCNi3from penetration depth measurements | 10.1103/physrevb.68.180502 | R Prozorov, A Snezhko, T He, R J Cava | American Physical Society (APS) | Physical Review B | 2003
61ba9f1a2b9a12e3d2c5132d | overdoped Bi2212 single crystal | -772362871 | Bi2212 | Bi | overdoped | single crystal |  |  |  |  | 87.5 | K |  |  |  | body | paragraph | ef4d860354 | Evidence for a quasi-1D topological-excitation liquid in Bi 2 Sr 2 CaCu 2 O 8 + x from tunneling spectroscopy | 10.1209/epl/i2001-00452-6 | A Mourachkine | IOP Publishing | Europhysics Letters (EPL) | 2002
61ba9f1a2b9a12e3d2c5132e | slightly overdoped Bi2212 | -324918952 | Bi2212 | Bi | slightly overdoped | [5 empty] | 110 | K |  |  |  | body | paragraph | ef4d860354 | Evidence for a quasi-1D topological-excitation liquid in Bi 2 Sr 2 CaCu 2 O 8 + x from tunneling spectroscopy | 10.1209/epl/i2001-00452-6 | A Mourachkine | IOP Publishing | Europhysics Letters (EPL) | 2002
61ba9f1a2b9a12e3d2c5132f | Bi2212 single crystals | -1502452903 | Bi2212 | Bi |  | single crystals |  |  |  |  | 87 | K |  |  |  | body | paragraph | ef4d860354 | Evidence for a quasi-1D topological-excitation liquid in Bi 2 Sr 2 CaCu 2 O 8 + x from tunneling spectroscopy | 10.1209/epl/i2001-00452-6 | A Mourachkine | IOP Publishing | Europhysics Letters (EPL) | 2002
61ba9f1a2b9a12e3d2c51330 | overdoped Bi2212 single crystals | -2113199851 | Bi2212 | Bi | overdoped | single crystals |  |  |  |  | 87 | K |  |  |  | body | paragraph | ef4d860354 | Evidence for a quasi-1D topological-excitation liquid in Bi 2 Sr 2 CaCu 2 O 8 + x from tunneling spectroscopy | 10.1209/epl/i2001-00452-6 | A Mourachkine | IOP Publishing | Europhysics Letters (EPL) | 2002
61ba9f1a2b9a12e3d2c51331 | Bi2212 single crystal | 1061681633 | Bi2212 | Bi |  | single crystal |  |  |  |  | 88 | K |  |  |  | body | paragraph | ef4d860354 | Evidence for a quasi-1D topological-excitation liquid in Bi 2 Sr 2 CaCu 2 O 8 + x from tunneling spectroscopy | 10.1209/epl/i2001-00452-6 | A Mourachkine | IOP Publishing | Europhysics Letters (EPL) | 2002
61ba9f1a2b9a12e3d2c51332 | overdoped Bi2212 single crystals | 1950692751 | Bi2212 | Bi | overdoped | single crystals |  |  |  |  | 87 | K |  |  |  | body | paragraph | ef4d860354 | Evidence for a quasi-1D topological-excitation liquid in Bi 2 Sr 2 CaCu 2 O 8 + x from tunneling spectroscopy | 10.1209/epl/i2001-00452-6 | A Mourachkine | IOP Publishing | Europhysics Letters (EPL) | 2002
61ba9f1a2b9a12e3d2c51333 | overdoped Bi2212 single crystal | -751185699 | Bi2212 | Bi | overdoped | single crystal |  |  |  |  | 88 | K |  |  |  | body | paragraph | ef4d860354 | Evidence for a quasi-1D topological-excitation liquid in Bi 2 Sr 2 CaCu 2 O 8 + x from tunneling spectroscopy | 10.1209/epl/i2001-00452-6 | A Mourachkine | IOP Publishing | Europhysics Letters (EPL) | 2002
61ba9f1a2b9a12e3d2c51334 | underdoped Bi2212 single crystal | 2106605504 | Bi2212 | Bi | underdoped | single crystal |  |  |  |  | 83 | K |  |  |  | body | paragraph | ef4d860354 | Evidence for a quasi-1D topological-excitation liquid in Bi 2 Sr 2 CaCu 2 O 8 + x from tunneling spectroscopy | 10.1209/epl/i2001-00452-6 | A Mourachkine | IOP Publishing | Europhysics Letters (EPL) | 2002
61ba9f1a2b9a12e3d2c51335 | overdoped Bi2212 single crystal | -783925815 | Bi2212 | Bi | overdoped | single crystal |  |  |  |  | 88 | K |  |  |  | body | paragraph | ef4d860354 | Evidence for a quasi-1D topological-excitation liquid in Bi 2 Sr 2 CaCu 2 O 8 + x from tunneling spectroscopy | 10.1209/epl/i2001-00452-6 | A Mourachkine | IOP Publishing | Europhysics Letters (EPL) | 2002
61ba9f1a61d1c9d20fc51301 | single crystal of Ba0.6K0.4Fe2As2 | -873691233 |  | K0.4Ba0.6Fe2As2 |  | single crystal | Iron-pnictides, Pnictides |  |  |  | 38 | K |  |  |  | body | paragraph | e7bda7db6d | Low-field vortex melting in a single crystal of Ba0.6K0.4Fe2As2 | 10.1103/physrevb.101.014502 | Ankit Kumar, Sayantan Ghosh, Tsuyoshi Tamegai, S S Banerjee | American Physical Society (APS) | Physical Review B | 2020
61ba9f1a61d1c9d20fc51302 | single crystal of Ba0.6K0.4Fe2As2 | -815927129 |  | K0.4Ba0.6Fe2As2 |  | single crystal | Iron-pnictides, Pnictides |  |  |  | 38 | K | magnetization |  |  | body | figure | e7bda7db6d | Low-field vortex melting in a single crystal of Ba0.6K0.4Fe2As2 | 10.1103/physrevb.101.014502 | Ankit Kumar, Sayantan Ghosh, Tsuyoshi Tamegai, S S Banerjee | American Physical Society (APS) | Physical Review B | 2020
61ba9f1b8452d931a5c512e8 | MgB 2 | 1355794026 |  | MgB2 |  |  | Alloys, Borides |  |  |  | 39 | K |  |  |  | body | paragraph | f46947e92a | Two-gap superconductivity in Lu2Fe3Si5: A transverse-field muon spin rotation study | 10.1103/physrevb.83.054517 | P K Biswas, G Balakrishnan, D Mck. Paul, M R Lees, A D Hillier | American Physical Society (APS) | Physical Review B | 2010
61ba9f1b8452d931a5c512e9 | Lu2Fe3Si5 | 378882401 |  | Lu2Fe3Si5 |  |  | Alloys |  |  |  | 0.3 | K |  |  |  | body | figure | f46947e92a | Two-gap superconductivity in Lu2Fe3Si5: A transverse-field muon spin rotation study | 10.1103/physrevb.83.054517 | P K Biswas, G Balakrishnan, D Mck. Paul, M R Lees, A D Hillier | American Physical Society (APS) | Physical Review B | 2010
61ba9f1b8452d931a5c512ea | Lu 2 Fe 3 Si 5 | -45114591 |  | Lu2Fe3Si5 |  |  | Alloys |  |  |  | 6.1 | K |  |  |  | body | paragraph | f46947e92a | Two-gap superconductivity in Lu2Fe3Si5: A transverse-field muon spin rotation study | 10.1103/physrevb.83.054517 | P K Biswas, G Balakrishnan, D Mck. Paul, M R Lees, A D Hillier | American Physical Society (APS) | Physical Review B | 2010
61ba9f1b8452d931a5c512eb | Lu2Fe3Si5 | 272992323 |  | Lu2Fe3Si5 |  |  | Alloys |  |  |  | 6.1 | K | specific heat |  |  | header | abstract | f46947e92a | Two-gap superconductivity in Lu2Fe3Si5: A transverse-field muon spin rotation study | 10.1103/physrevb.83.054517 | P K Biswas, G Balakrishnan, D Mck. Paul, M R Lees, A D Hillier | American Physical Society (APS) | Physical Review B | 2010
61ba9f1b8452d931a5c512ec | Lu 2 Fe 3 Si 5 | 565251099 |  | Lu2Fe3Si5 |  |  | Alloys |  |  |  | 2 | K |  |  |  | body | figure | f46947e92a | Two-gap superconductivity in Lu2Fe3Si5: A transverse-field muon spin rotation study | 10.1103/physrevb.83.054517 | P K Biswas, G Balakrishnan, D Mck. Paul, M R Lees, A D Hillier | American Physical Society (APS) | Physical Review B | 2010
61ba9f1b5ad933a7cac51297 | dense polycrystalline sample of NdFeAsO 0.94 F 0.06 | -473883099 |  | Nd1Fe1As1O0.94F0.06 |  | polycrystalline | Iron-pnictides, Pnictides, Oxides, Fluorides |  |  |  | 48 | K |  |  |  | header | abstract | 310a962a93 | Limits on the Superconducting Order Parameter in NdFeAsO1-xFyfrom Scanning SQUID Microscopy | 10.1143/jpsj.78.013708 | Clifford W. Hicks, Thomas M. Lippman, Martin E. Huber, Zhi-An Ren, Jie Yang, Zhong-Xian Zhao, Kathryn A. Moler | Physical Society of Japan | Journal of the Physical Society of Japan | 2008
61ba9f1b3136e52869c51307 | NbN film | 146237725 |  | NbN |  | film | Nitrides |  |  |  | 10 | K |  |  |  | body | paragraph | 4f87f4272a | Vortex lattice dynamics in a-NbGe detected by mode-locking experiments | 10.1016/j.physc.2004.03.036 | R Besseling, O Benningshof, N Kokubo, P H Kes | Elsevier BV | Physica C: Superconductivity | 2003
61ba9f1c2b9a12e3d2c51336 | FeSe films | 131749095 |  | FeSe |  | films | Iron-chalcogenides, Chalcogenides |  |  |  | 100 | K |  |  |  | body | paragraph | 61aab68b66 | Nematic fluctuations and phase transitions in LaFeAsO: A Raman scattering study | 10.1103/physrevb.96.014506 | U F Kaneko, P F Gomes, A F GarcÃ­a-Flores, J-Q Yan, T A Lograsso, G E Barberis, D Vaknin, E Granado | American Physical Society (APS) | Physical Review B | 2017
61ba9f1cfa2141a3e5c512b7 | BaSn 3 | 1241974078 |  | BaSn3 |  |  | Alloys |  |  |  | 2.4 | K |  |  |  | body | paragraph | f64f07fa42 | Physical properties of SrSn4single crystals | 10.1088/0953-8984/23/45/455703 | Xiao Lin, Sergey L Budâ€™ko, German D Samolyuk, Milton S Torikachvili, Paul C Canfield | IOP Publishing | Journal of Physics: Condensed Matter | 2011
61ba9f1cfa2141a3e5c512b8 | BaSn 5 | 2099640990 |  | BaSn5 |  |  | Alloys |  |  |  | 4.4 | K |  |  |  | body | paragraph | f64f07fa42 | Physical properties of SrSn4single crystals | 10.1088/0953-8984/23/45/455703 | Xiao Lin, Sergey L Budâ€™ko, German D Samolyuk, Milton S Torikachvili, Paul C Canfield | IOP Publishing | Journal of Physics: Condensed Matter | 2011
61ba9f1cfa2141a3e5c512b9 | SrSn 4 | 881696859 |  | SrSn4 |  |  | Alloys |  |  |  | 4.8 | K |  |  |  | body | paragraph | f64f07fa42 | Physical properties of SrSn4single crystals | 10.1088/0953-8984/23/45/455703 | Xiao Lin, Sergey L Budâ€™ko, German D Samolyuk, Milton S Torikachvili, Paul C Canfield | IOP Publishing | Journal of Physics: Condensed Matter | 2011
61ba9f1cfa2141a3e5c512ba | SrSn 4 | 927903643 |  | SrSn4 |  |  | Alloys |  |  |  | 4.8 | K |  |  |  | body | paragraph | f64f07fa42 | Physical properties of SrSn4single crystals | 10.1088/0953-8984/23/45/455703 | Xiao Lin, Sergey L Budâ€™ko, German D Samolyuk, Milton S Torikachvili, Paul C Canfield | IOP Publishing | Journal of Physics: Condensed Matter | 2011
61ba9f1cfa2141a3e5c512bb | SrSn 3 | -1485723092 |  | SrSn3 |  |  | Alloys |  |  |  | 5.4 | K |  |  |  | body | paragraph | f64f07fa42 | Physical properties of SrSn4single crystals | 10.1088/0953-8984/23/45/455703 | Xiao Lin, Sergey L Budâ€™ko, German D Samolyuk, Milton S Torikachvili, Paul C Canfield | IOP Publishing | Journal of Physics: Condensed Matter | 2011
61ba9f1cfa2141a3e5c512bc | SrSn 4 | 891323741 |  | SrSn4 |  |  | Alloys |  |  |  | 5.4 | K |  |  |  | body | paragraph | f64f07fa42 | Physical properties of SrSn4single crystals | 10.1088/0953-8984/23/45/455703 | Xiao Lin, Sergey L Budâ€™ko, German D Samolyuk, Milton S Torikachvili, Paul C Canfield | IOP Publishing | Journal of Physics: Condensed Matter | 2011
61ba9f1cfa2141a3e5c512bd | elemental Sn | -1502687141 |  | Sn |  |  | Alloys |  |  |  | 3.7 | K |  |  |  | body | paragraph | f64f07fa42 | Physical properties of SrSn4single crystals | 10.1088/0953-8984/23/45/455703 | Xiao Lin, Sergey L Budâ€™ko, German D Samolyuk, Milton S Torikachvili, Paul C Canfield | IOP Publishing | Journal of Physics: Condensed Matter | 2011
61ba9f1cab9e3e9324c51316 | Li 0.15 Sr 2 CuO 2 Br 2 | 71657647 |  | Sr2Li0.15Cu1Br2O2 |  |  | Oxides, Cuprates |  |  |  | 8 | K |  |  |  | body | paragraph | 66ddcc79b1 | New Electron-Doped Superconducting Cuprate LixSr2CuO2Br2 | 10.1143/jjap.43.l1480 | Tetsuya Kajita, Masatsune Kato, Takashi Suzuki, Takashi Itoh, Takashi Noji, Yoji Koike | Japan Society of Applied Physics | Japanese Journal of Applied Physics | 2004
61ba9f1c2227d4ac07c512b6 | Re6Zr | 929842855 |  | ZrRe6 |  |  | Alloys |  |  |  | 6.7 | K | electrical resistivity |  |  | body | paragraph | 6b844ffca4 | Complex superconductivity in the noncentrosymmetric compoundRe6Zr | 10.1103/physrevb.94.144515 | Mojammel A Khan, A B Karki, T Samanta, D Browne, S Stadler, I Vekhter, Abhishek Pandey, P W Adams, D P Young, S Teknowijoyo, K Cho, R Prozorov, D E Graf | American Physical Society (APS) | Physical Review B | 2016
61ba9f1c2227d4ac07c512b7 | Pb | 35014635 |  | Pb |  |  | Alloys |  |  |  | 7.19 | K |  | 101325 | Pa | body | paragraph | 6b844ffca4 | Complex superconductivity in the noncentrosymmetric compoundRe6Zr | 10.1103/physrevb.94.144515 | Mojammel A Khan, A B Karki, T Samanta, D Browne, S Stadler, I Vekhter, Abhishek Pandey, P W Adams, D P Young, S Teknowijoyo, K Cho, R Prozorov, D E Graf | American Physical Society (APS) | Physical Review B | 2016
61ba9f1c2227d4ac07c512b8 | Re 6 Zr | 358396767 |  | ZrRe6 |  |  | Alloys |  |  |  | 6.7 | K | specific heat |  |  | body |  | 6b844ffca4 | Complex superconductivity in the noncentrosymmetric compoundRe6Zr | 10.1103/physrevb.94.144515 | Mojammel A Khan, A B Karki, T Samanta, D Browne, S Stadler, I Vekhter, Abhishek Pandey, P W Adams, D P Young, S Teknowijoyo, K Cho, R Prozorov, D E Graf | American Physical Society (APS) | Physical Review B | 2016
61ba9f1da5c5381c2ec51331 | YBaCO123 | -1308023086 | YBaCO123 | BaYCO123 | [6 empty] | 92.3 | K | magnetization |  |  | body | paragraph | 549e0e92e1 | Fluctuation Phenomena in Superconductors | 10.1007/978-3-540-73253-2_10 | Anatoly I Larkin, Andrei A Varlamov | Springer Berlin Heidelberg |  | 2001
61ba9f1d14d91e0862c51315 | bulk FeSe | 764571095 |  | FeSe |  |  | Iron-chalcogenides, Chalcogenides |  |  |  | 10 | K |  |  |  | body | paragraph | 4cc8f35ede | Hidden sign-changing s -wave superconductivity in monolayer FeSe | 10.1103/physrevb.94.144512 | Yi Gao, Yan Yu, Tao Zhou, Huaixiang Huang, Qiang-Hua Wang | American Physical Society (APS) | Physical Review B | 2016
61ba9f1d12cb23f3dfc51327 | single crystal Ba 0.6 K 0.4 Fe 2 As 2 | 2003479049 |  | K0.4Ba0.6Fe2As2 |  | single crystal | Iron-pnictides, Pnictides |  |  |  | 1 | K | specific heat |  |  | body |  | 6c8a87152d | Specific Heat of Ca 0.33 Na 0.67 Fe 2 As 2 |  | J S Kim, K Zhao, C Q Jin, G R Stewart
61ba9f1d12cb23f3dfc51328 | single crystal Ba 0.6 K 0.4 Fe 2 As 2 | 2003479049 |  | K0.4Ba0.6Fe2As2 |  | single crystal | Iron-pnictides, Pnictides |  |  |  | 34.6 | K | specific heat |  |  | body |  | 6c8a87152d | Specific Heat of Ca 0.33 Na 0.67 Fe 2 As 2 |  | J S Kim, K Zhao, C Q Jin, G R Stewart
61ba9f1d12cb23f3dfc51329 | single crystal hole-doped Ca 0.33 Na 0.67 Fe 2 As 2 | 2125998684 |  | Na0.67Ca0.33Fe2As2 |  | single crystal | Iron-pnictides, Pnictides | single crystal |  |  | 33.7 | K | specific heat |  |  | header | abstract | 6c8a87152d | Specific Heat of Ca 0.33 Na 0.67 Fe 2 As 2 |  | J S Kim, K Zhao, C Q Jin, G R Stewart
61ba9f1d12cb23f3dfc5132a | single crystals of Ca 0.32 Na 0.68 Fe 2 As 2 | 796245702 |  | Na0.68Ca0.32Fe2As2 |  | single crystals | Iron-pnictides, Pnictides |  |  |  | 34 | K |  |  |  | body |  | 6c8a87152d | Specific Heat of Ca 0.33 Na 0.67 Fe 2 As 2 |  | J S Kim, K Zhao, C Q Jin, G R Stewart
61ba9f1d12cb23f3dfc5132d | BNC | 353902991 |  | BCN |  |  | Carbides, Nitrides, Borides |  |  |  | 34.6 | K | specific heat |  |  | body |  | 6c8a87152d | Specific Heat of Ca 0.33 Na 0.67 Fe 2 As 2 |  | J S Kim, K Zhao, C Q Jin, G R Stewart
61ba9f1d3136e52869c5130c | nanoconfined Ga | -79450299 |  | Ga |  |  | Alloys |  |  |  | 7.1 | K |  |  |  | body | paragraph | 24b1ac1f08 | Direct-write, focused ion beam-deposited, 7 K superconducting Câ€“Gaâ€“O nanowire | 10.1063/1.3458863 | Pashupati Dhakal, G Mcmahon, S Shepard, T Kirkpatrick, J I Oh, M J Naughton | AIP Publishing | Applied Physics Letters | 2010
61ba9f1de720aae5f4c512fb | Sr 2 VFeAsO 3 | 978795856 |  | Sr2VFeAsO3 |  |  | Iron-pnictides, Oxides, Pnictides |  |  |  | 46 | K |  |  |  | body | paragraph | 70b5d0af29 | NMR investigation of the iron-based superconductors Ca4(Mg,Ti)3Fe2As2O8âˆ’yand Ca5(Sc,Ti)4Fe2As2O11âˆ’y | 10.1103/physrevb.86.134527 | Y Tomita, H Kotegawa, Y Tao, H Tou, H Ogino, S Horii, K Kishio, J Shimoyama | American Physical Society (APS) | Physical Review B | 2012
61ba9f1e49d0b378c6c51309 | O 2 | -661471279 |  | O2 |  |  | Oxides |  |  |  | 0.6 | K |  |  |  | body | paragraph | b28fbbaaa2 | Metallization of molecular condensates and superconductivity | 10.1134/1.1467278 | V N Bogomolov | Pleiades Publishing Ltd | Technical Physics Letters | 2014
61ba9f1e2b9a12e3d2c51337 | UPd 2 Al 3 | 913807116 |  | UAl3Pd2 |  |  | Alloys |  |  |  | 14.5 | K |  |  |  | body | figure | 67074bdfaa | Evidence for a Novel State of Superconductivity in NoncentrosymmetricCePt3Si: APt195-NMR Study | 10.1103/physrevlett.93.027003 | M Yogi, Y Kitaoka, S Hashimoto, T Yasuda, R Settai, T D Matsuda, Y Haga, Y ÅŒnuki, P Rogl, E Bauer | American Physical Society (APS) | Physical Review Letters | 2008
61ba9f1e2b9a12e3d2c51338 | UPd2Al3 | -264199446 |  | UAl3Pd2 |  |  | Alloys |  |  |  | 2 | K |  |  |  | body | paragraph | 67074bdfaa | Evidence for a Novel State of Superconductivity in NoncentrosymmetricCePt3Si: APt195-NMR Study | 10.1103/physrevlett.93.027003 | M Yogi, Y Kitaoka, S Hashimoto, T Yasuda, R Settai, T D Matsuda, Y Haga, Y ÅŒnuki, P Rogl, E Bauer | American Physical Society (APS) | Physical Review Letters | 2008
61ba9f1e2b9a12e3d2c51339 | CePt 3 Si | 1742432611 |  | CeSiPt3 |  |  | Alloys |  |  |  | 0.75 | K | electrical resistivity |  |  | body | paragraph | 67074bdfaa | Evidence for a Novel State of Superconductivity in NoncentrosymmetricCePt3Si: APt195-NMR Study | 10.1103/physrevlett.93.027003 | M Yogi, Y Kitaoka, S Hashimoto, T Yasuda, R Settai, T D Matsuda, Y Haga, Y ÅŒnuki, P Rogl, E Bauer | American Physical Society (APS) | Physical Review Letters | 2008
61ba9f1edc085aa023c512a8 | Fe (200ppm) doped 2H-NbSe 2 single crystal 2.2 Ã— 1.5 Ã— 0.04 mm 3 | 1101020480 |  | Fe |  | single crystal | Alloys |  |  |  | 5.7 | K |  |  |  | body | paragraph | c5d9a7c83f | Instabilities and Disorder-Driven First-Order Transition of the Vortex Lattice | 10.1103/physrevlett.85.3712 | Y Paltiel, E Zeldov, Y Myasoedov, M L Rappaport, G Jung, S Bhattacharya, M J Higgins, Z L Xiao, E Y Andrei, P L Gammel, D J Bishop | American Physical Society (APS) | Physical Review Letters | 2014
61ba9f1e11af647618c512c7 | Y Ba 2 Cu 3 O 7 | 1077033621 |  | Ba2YCu3O7 |  |  | Oxides, Cuprates |  |  |  | 90 | K |  |  |  | body | paragraph | 8fcbed1327 | High-temperature superconductivity and the characteristics of the electronic energy spectrum | 10.1070/pu1991v034n08abeh002466 | V A Moskalenko, M E Palistrant, V M Vakalyuk | IOP Publishing | Soviet Physics Uspekhi | 2013
61ba9f1eef148cdddfc512ff | PrOs 4 Sb 12 | 505178589 |  | Pr(Sb3Os)4 |  |  | Alloys |  |  |  | 1.85 | K |  |  |  | body | paragraph | 886f232c60 | Exciton Mediated Superconductivity in PrOs4Sb12 | 10.1143/jpsj.73.1135 | Masashige Matsumoto, Mikito Koga | Physical Society of Japan | Journal of the Physical Society of Japan | 2005
61ba9f1eef148cdddfc51300 | PrRu 4 Sb 12 | 234205290 |  | Pr(Sb3Ru)4 |  |  | Alloys |  |  |  | 1.04 | K |  |  |  | body | paragraph | 886f232c60 | Exciton Mediated Superconductivity in PrOs4Sb12 | 10.1143/jpsj.73.1135 | Masashige Matsumoto, Mikito Koga | Physical Society of Japan | Journal of the Physical Society of Japan | 2005
61ba9f1eef148cdddfc51301 | PrRu 4 Sb 12 | -98909854 |  | Pr(Sb3Ru)4 |  |  | Alloys |  |  |  | 1.04 | K |  |  |  | body | paragraph | 886f232c60 | Exciton Mediated Superconductivity in PrOs4Sb12 | 10.1143/jpsj.73.1135 | Masashige Matsumoto, Mikito Koga | Physical Society of Japan | Journal of the Physical Society of Japan | 2005
61ba9f1f07932c08a9c51323 | Eu 0.5 Ca 0.5 Fe 2 As 2 | 1481839339 |  | Ca0.5Eu0.5Fe2As2 |  |  | Iron-pnictides, Pnictides |  |  |  | 24 | K |  | 2470000000 | Pa | body |  | b44fd186d7 | Competition between Fe-based superconductivity and antiferromagnetism of Eu2+in Eu1âˆ’xCaxFe2As2 | 10.1088/1742-6596/273/1/012100 | Akihiro Mitsuda, S Seike, Tomohiro Matoba, Hirofumi Wada, Fumihiro Ishikawa, Yuh Yamada | IOP Publishing | Journal of Physics: Conference Series | 2013
61ba9f1f07932c08a9c51324 | EuFe 2 As 2 | 483935345 |  | Eu(FeAs)2 |  |  | Iron-pnictides, Pnictides |  |  |  | 30 | K |  | 2000000000 | Pa | body | paragraph | b44fd186d7 | Competition between Fe-based superconductivity and antiferromagnetism of Eu2+in Eu1âˆ’xCaxFe2As2 | 10.1088/1742-6596/273/1/012100 | Akihiro Mitsuda, S Seike, Tomohiro Matoba, Hirofumi Wada, Fumihiro Ishikawa, Yuh Yamada | IOP Publishing | Journal of Physics: Conference Series | 2013
61ba9f1f07932c08a9c51325 | CaFe 2 As 2 | 69374511 |  | Ca(FeAs)2 |  |  | Iron-pnictides, Pnictides |  |  |  | 23 | K |  | 1270000000 | Pa | body | figure | b44fd186d7 | Competition between Fe-based superconductivity and antiferromagnetism of Eu2+in Eu1âˆ’xCaxFe2As2 | 10.1088/1742-6596/273/1/012100 | Akihiro Mitsuda, S Seike, Tomohiro Matoba, Hirofumi Wada, Fumihiro Ishikawa, Yuh Yamada | IOP Publishing | Journal of Physics: Conference Series | 2013
61ba9f1f07932c08a9c51326 | CaFe 2 As 2 | -92357669 |  | Ca(FeAs)2 |  |  | Iron-pnictides, Pnictides |  |  |  | 10 | K |  | 400000000 | Pa | body | paragraph | b44fd186d7 | Competition between Fe-based superconductivity and antiferromagnetism of Eu2+in Eu1âˆ’xCaxFe2As2 | 10.1088/1742-6596/273/1/012100 | Akihiro Mitsuda, S Seike, Tomohiro Matoba, Hirofumi Wada, Fumihiro Ishikawa, Yuh Yamada | IOP Publishing | Journal of Physics: Conference Series | 2013
61ba9f1f07932c08a9c51329 | Eu 0.5 Ca 0.5 Fe 2 As 2 | 1468395167 |  | Ca0.5Eu0.5Fe2As2 |  |  | Iron-pnictides, Pnictides |  |  |  | 24 | K |  | 1300000000 | Pa | body | paragraph | b44fd186d7 | Competition between Fe-based superconductivity and antiferromagnetism of Eu2+in Eu1âˆ’xCaxFe2As2 | 10.1088/1742-6596/273/1/012100 | Akihiro Mitsuda, S Seike, Tomohiro Matoba, Hirofumi Wada, Fumihiro Ishikawa, Yuh Yamada | IOP Publishing | Journal of Physics: Conference Series | 2013
61ba9f1f2a711de29cc51307 | thinnest Al film | -1339100333 |  | Al |  | film | Alloys |  |  |  | 0.03 | K |  |  |  | body | paragraph | c6754fef48 | Coexistence of superconductivity and spin-splitting fields in superconductor/ferromagnetic insulator bilayers of arbitrary thickness |  | Alberto Hijano, Stefan IliÄ‡, Mikel Rouco, Carmen GonzÃ¡lez-Orellana, Maxim Ilyn, Celia Rogero, P Virtanen, T T HeikkilÃ¤, S Khorshidian, M Spies, N Ligato, F Giazotto, E Strambini, F SebastiÃ¡n Bergeret |  |  | 2021
61ba9f1f0cb3d3a5e6c512a0 | MgB 2 | 1569491966 |  | MgB2 |  |  | Alloys, Borides |  |  |  | 39 | K |  |  |  | body | paragraph | 4ea2e00457 | Josephson currents in point contacts between dirty two-band superconductors | 10.1063/1.3518605 | Y S Yerin, A N Omelyanchouk | AIP Publishing | Low Temperature Physics | 2010
61ba9f20ef148cdddfc51305 | Ba 0.6 K 0.4 Fe 2 As 2 | 160874636 |  | K0.4Ba0.6Fe2As2 |  |  | Iron-pnictides, Pnictides |  |  |  | 38 | K |  |  |  | body | paragraph | 547df43118 | Superconductivity up to 35 K in the Iron Platinum Arsenides (CaFe1âˆ’xPtxAs)10Pt4âˆ’yAs8 with Layered Structures | 10.1002/anie.201104436 | Catrin LÃ¶hnert, Tobias StÃ¼rzer, Marcus Tegel, Rainer Frankovsky, Gina Friederichs, Dirk Johrendt | Wiley | Angewandte Chemie International Edition | 2011
61ba9f20a5c5381c2ec51333 | CsFe 2 As 2 | -2040099089 |  | Cs(FeAs)2 |  |  | Iron-pnictides, Pnictides |  |  |  | 2.7 | K |  |  |  | body | paragraph | 81c963d024 | Growth and characterization of A1âˆ’xKxFe2As2(A = Ba, Sr) single crystals withx= 0â€“0.4 | 10.1088/0953-2048/21/12/125014 | Huiqian Luo, Zhaosheng Wang, Huan Yang, Peng Cheng, Xiyu Zhu, Hai-Hu Wen | IOP Publishing | Superconductor Science and Technology | 2008
61ba9f20a5c5381c2ec51334 | hole doped La 1 | 1427037621 |  | La | hole doped |  | Alloys |  |  |  | 55 | K |  |  |  | body | paragraph | 81c963d024 | Growth and characterization of A1âˆ’xKxFe2As2(A = Ba, Sr) single crystals withx= 0â€“0.4 | 10.1088/0953-2048/21/12/125014 | Huiqian Luo, Zhaosheng Wang, Huan Yang, Peng Cheng, Xiyu Zhu, Hai-Hu Wen | IOP Publishing | Superconductor Science and Technology | 2008
61ba9f215ad933a7cac5129b | CeCoIn 5 | -215744379 |  | CeIn5Co |  |  | Alloys |  |  |  | 2.3 | K |  |  |  | body | paragraph | faaba5dccc | Comment on "First-Order Superconducting Phase Transition in CeCoIn 5 " |  |  |  |  | 2003
61ba9f213961c0f52fc51315 | tetrag- onal FeSe | -1597572404 |  | FeSe |  |  | Iron-chalcogenides, Chalcogenides |  |  |  | 9 | K |  |  |  | body | paragraph | 83315ae6af | BCS-like critical fluctuations with limited overlap of Cooper pairs in FeSe | 10.1103/physrevb.96.064501 | Huan Yang, Guanyu Chen, Xiyu Zhu, Jie Xing, Hai-Hu Wen | American Physical Society (APS) | Physical Review B | 2017
61ba9f213961c0f52fc51317 | FeSe | 1509957168 |  | FeSe |  |  | Iron-chalcogenides, Chalcogenides |  |  |  | 38 | K |  | 6000000000 | Pa | body | paragraph | 83315ae6af | BCS-like critical fluctuations with limited overlap of Cooper pairs in FeSe | 10.1103/physrevb.96.064501 | Huan Yang, Guanyu Chen, Xiyu Zhu, Jie Xing, Hai-Hu Wen | American Physical Society (APS) | Physical Review B | 2017
61ba9f21a013f06956c51301 | LiC 6 | 622166920 |  | LiC6 |  |  | Carbides |  |  |  | 7.4 | K |  |  |  | body | paragraph | c9a4eaae25 | Superconductivity at 7.4 K in few layer graphene by Li-intercalation | 10.1088/1361-648x/aa88fb | Anand P Tiwari, Soohyeon Shin, Eunhee Hwang, Soon-Gil Jung, Tuson Park, Hyoyoung Lee | IOP Publishing | Journal of Physics: Condensed Matter | 2017
61ba9f21a013f06956c51302 | CaC 6 | 1175921723 |  | CaC6 |  |  | Carbides |  |  |  | 1.4 | K |  |  |  | body | figure | c9a4eaae25 | Superconductivity at 7.4 K in few layer graphene by Li-intercalation | 10.1088/1361-648x/aa88fb | Anand P Tiwari, Soohyeon Shin, Eunhee Hwang, Soon-Gil Jung, Tuson Park, Hyoyoung Lee | IOP Publishing | Journal of Physics: Condensed Matter | 2017
61ba9f21a013f06956c51304 | 2D graphene LiC 6 | -1985430329 |  | LiC6 | 2D graphene |  | Carbides |  |  |  | 8.1 | K |  |  |  | body | paragraph | c9a4eaae25 | Superconductivity at 7.4 K in few layer graphene by Li-intercalation | 10.1088/1361-648x/aa88fb | Anand P Tiwari, Soohyeon Shin, Eunhee Hwang, Soon-Gil Jung, Tuson Park, Hyoyoung Lee | IOP Publishing | Journal of Physics: Condensed Matter | 2017
61ba9f213af0453d0cc51351 | Mg 0.97 La 0.03 B 2 | 1072114650 |  | La0.03Mg0.97B2 |  |  | Alloys, Borides |  |  |  | 39 | K |  |  |  | body | figure | 62835b427f | Effect of La doping on microstructure and critical current density of MgB2 | 10.1088/0953-2048/18/9/011 | Chandra Shekhar, Rajiv Giri, R S Tiwari, D S Rana, S K Malik, O N Srivastava | IOP Publishing | Superconductor Science and Technology | 2005
61ba9f213af0453d0cc51352 | MgB 2 | 1369274754 |  | MgB2 |  |  | Alloys, Borides |  |  |  | 40 | K |  |  |  | body | paragraph | 62835b427f | Effect of La doping on microstructure and critical current density of MgB2 | 10.1088/0953-2048/18/9/011 | Chandra Shekhar, Rajiv Giri, R S Tiwari, D S Rana, S K Malik, O N Srivastava | IOP Publishing | Superconductor Science and Technology | 2005
61ba9f213af0453d0cc51353 | Mg 0.95 La 0.05 B 2 | -1496767482 |  | La0.05Mg0.95B2 |  |  | Alloys, Borides |  |  |  | 37 | K |  |  |  | body | figure | 62835b427f | Effect of La doping on microstructure and critical current density of MgB2 | 10.1088/0953-2048/18/9/011 | Chandra Shekhar, Rajiv Giri, R S Tiwari, D S Rana, S K Malik, O N Srivastava | IOP Publishing | Superconductor Science and Technology | 2005
61ba9f213af0453d0cc51354 | Mg 0.99 La 0.01 B 2 | -650120886 |  | La0.01Mg0.99B2 |  |  | Alloys, Borides |  |  |  | 40 | K | Ï‡-T curve |  |  | body | figure | 62835b427f | Effect of La doping on microstructure and critical current density of MgB2 | 10.1088/0953-2048/18/9/011 | Chandra Shekhar, Rajiv Giri, R S Tiwari, D S Rana, S K Malik, O N Srivastava | IOP Publishing | Superconductor Science and Technology | 2005
61ba9f225cc438644dc512df | fluorine doped LaOFeAs | -1180004821 |  | LaFeAsO |  |  | Iron-pnictides, Oxides, Pnictides |  |  |  | 43 | K |  | 4000000000 | Pa | body | paragraph | 5cbed34764 | Effect of external pressure on the Fe magnetic moment in undoped LaFeAsO from density functional theory: Proximity to a magnetic instability | 10.1103/physrevb.79.024509 | I Opahle, H C Kandpal, Y Zhang, C Gros, R ValentÃ­ | American Physical Society (APS) | Physical Review B | 2013
61ba9f225cc438644dc512e0 | K 0.4 Ba 0.6 Fe 2 As 2 | 1947603742 |  | K0.4Ba0.6Fe2As2 |  |  | Iron-pnictides, Pnictides |  |  |  | 38 | K |  |  |  | body | paragraph | 5cbed34764 | Effect of external pressure on the Fe magnetic moment in undoped LaFeAsO from density functional theory: Proximity to a magnetic instability | 10.1103/physrevb.79.024509 | I Opahle, H C Kandpal, Y Zhang, C Gros, R ValentÃ­ | American Physical Society (APS) | Physical Review B | 2013
61ba9f225cc438644dc512e1 | undoped LaOFeAs | -24733368 |  | LaFeAsO | undoped |  | Iron-pnictides, Oxides, Pnictides |  |  |  | 21 | K |  | 12000000000 | Pa | body | paragraph | 5cbed34764 | Effect of external pressure on the Fe magnetic moment in undoped LaFeAsO from density functional theory: Proximity to a magnetic instability | 10.1103/physrevb.79.024509 | I Opahle, H C Kandpal, Y Zhang, C Gros, R ValentÃ­ | American Physical Society (APS) | Physical Review B | 2013
61ba9f225cc438644dc512e3 | fluorine doped LaOFeAs 1 | 1767219179 |  | LaFeAsO |  |  | Iron-pnictides, Oxides, Pnictides |  |  |  | 26 | K |  |  |  | body | paragraph | 5cbed34764 | Effect of external pressure on the Fe magnetic moment in undoped LaFeAsO from density functional theory: Proximity to a magnetic instability | 10.1103/physrevb.79.024509 | I Opahle, H C Kandpal, Y Zhang, C Gros, R ValentÃ­ | American Physical Society (APS) | Physical Review B | 2013
61ba9f22783c1e8128c513ed | WO 2.9 | -1122822734 |  | W1O2.9 |  |  | Oxides |  |  |  | 80 | K |  |  |  | body | paragraph | 08ee38b621 | Band structure of tungsten oxide W 20 O 58 with ideal octahedra |  | M M Korshunov, I A Nekrasov, N S Pavlov, A A Slobodchikov |  |  | 2021
61ba9f2285b12ae79ac512e2 | Sb | -1972582114 |  | Sb |  |  | Alloys |  |  |  | 4.6 | K |  |  |  | body | paragraph | ab13c96990 | Coexistence of superconductivity and density wave inBa2Ti2Fe2As4O: An optical spectroscopy study | 10.1103/physrevb.90.144508 | H P Wang, Y L Sun, X B Wang, Y Huang, T Dong, R Y Chen, G H Cao, N L Wang | American Physical Society (APS) | Physical Review B | 2014
61ba9f2285b12ae79ac512e3 | Sn | -1362242484 |  | Sn |  |  | Alloys |  |  |  | 2.5 | K |  |  |  | body | paragraph | ab13c96990 | Coexistence of superconductivity and density wave inBa2Ti2Fe2As4O: An optical spectroscopy study | 10.1103/physrevb.90.144508 | H P Wang, Y L Sun, X B Wang, Y Huang, T Dong, R Y Chen, G H Cao, N L Wang | American Physical Society (APS) | Physical Review B | 2014
61ba9f2285b12ae79ac512e4 | Rb | -63625811 |  | Rb |  |  | Alloys |  |  |  | 5.4 | K |  |  |  | body | paragraph | ab13c96990 | Coexistence of superconductivity and density wave inBa2Ti2Fe2As4O: An optical spectroscopy study | 10.1103/physrevb.90.144508 | H P Wang, Y L Sun, X B Wang, Y Huang, T Dong, R Y Chen, G H Cao, N L Wang | American Physical Society (APS) | Physical Review B | 2014
61ba9f2285b12ae79ac512e5 | BaTi 2 Sb 2 O | 1327665598 |  | BaTi2Sb2O |  |  | Oxides |  |  |  | 1.2 | K |  |  |  | body | paragraph | ab13c96990 | Coexistence of superconductivity and density wave inBa2Ti2Fe2As4O: An optical spectroscopy study | 10.1103/physrevb.90.144508 | H P Wang, Y L Sun, X B Wang, Y Huang, T Dong, R Y Chen, G H Cao, N L Wang | American Physical Society (APS) | Physical Review B | 2014
61ba9f2214d91e0862c51319 | underdoped Bi 2 Sr 2 CaCu 2 O 8 | -754285511 |  | Sr2CaCu2(BiO4)2 | underdoped |  | Oxides, Cuprates |  |  |  | 92 | K |  |  |  | body | paragraph | db45e21ece | The role of magnetism in forming the c-axis spectral peak at 400cmâˆ’1 in high temperature superconductors | 10.1016/s0038-1098(02)00666-x | T Timusk, C C Homes | Elsevier BV | Solid State Communications | 2002
61ba9f2214d91e0862c5131a | YBa 2 Cu 3 O 6.60 crystal | 767222746 |  | Ba2Y1Cu3O6.6 |  | crystal | Oxides, Cuprates |  |  |  | 58 | K |  |  |  | body | paragraph | db45e21ece | The role of magnetism in forming the c-axis spectral peak at 400cmâˆ’1 in high temperature superconductors | 10.1016/s0038-1098(02)00666-x | T Timusk, C C Homes | Elsevier BV | Solid State Communications | 2002
61ba9f23a01e2beb09c5131c | Co-doped Ba122 | -207553391 | Ba122 | Ba | Co | [5 empty] | 24 | K |  |  |  | body | paragraph | a49805f493 | Dimensional Tuning of the Magnetic-Structural Transition in A(Fe 1âˆ’x Co x ) 2 As 2 (A=Sr,Ba) |  | Jack Gillett, Sitikantha D Das, Paul Syers, Alison K T Ming, Jose I Espeso, Chiara M Petrone, Suchitra E Sebastian |  |  | 2010
61ba9f23e4552e90a8c512e6 | CeRhIn5 | 848112295 |  | CeIn5Rh |  |  | Alloys |  |  |  | 0.11 | K | specific heat |  |  | body | paragraph | 81f5fda397 | Ambient-pressure bulk superconductivity deep in the magnetic state ofCeRhIn5 | 10.1103/physrevb.77.100505 | Johnpierre Paglione, P-C Ho, M B Maple, M A Tanatar, Louis Taillefer, Y Lee, C Petrovic | American Physical Society (APS) | Physical Review B | 2007
61ba9f23e4552e90a8c512e7 | CeRhIn 5 | -761523397 |  | CeIn5Rh |  |  | Alloys |  |  |  | 0.11 | K |  |  |  | body | figure | 81f5fda397 | Ambient-pressure bulk superconductivity deep in the magnetic state ofCeRhIn5 | 10.1103/physrevb.77.100505 | Johnpierre Paglione, P-C Ho, M B Maple, M A Tanatar, Louis Taillefer, Y Lee, C Petrovic | American Physical Society (APS) | Physical Review B | 2007
61ba9f23e4552e90a8c512e8 | CeIrIn 5 | 956211434 |  | CeIn5Ir |  |  | Alloys |  |  |  | 1.2 | K |  |  |  | body | paragraph | 81f5fda397 | Ambient-pressure bulk superconductivity deep in the magnetic state ofCeRhIn5 | 10.1103/physrevb.77.100505 | Johnpierre Paglione, P-C Ho, M B Maple, M A Tanatar, Louis Taillefer, Y Lee, C Petrovic | American Physical Society (APS) | Physical Review B | 2007
61ba9f23e4552e90a8c512e9 | CeCoIn 5 | -466084085 |  | CeIn5Co |  |  | Alloys |  |  |  | 2.3 | K | specific heat |  |  | body | paragraph | 81f5fda397 | Ambient-pressure bulk superconductivity deep in the magnetic state ofCeRhIn5 | 10.1103/physrevb.77.100505 | Johnpierre Paglione, P-C Ho, M B Maple, M A Tanatar, Louis Taillefer, Y Lee, C Petrovic | American Physical Society (APS) | Physical Review B | 2007
61ba9f23e4552e90a8c512ea | CeRhIn 5 | -1113840283 |  | CeIn5Rh |  |  | Alloys |  |  |  | 2 | K |  | 3380000000 | Pa | body | paragraph | 81f5fda397 | Ambient-pressure bulk superconductivity deep in the magnetic state ofCeRhIn5 | 10.1103/physrevb.77.100505 | Johnpierre Paglione, P-C Ho, M B Maple, M A Tanatar, Louis Taillefer, Y Lee, C Petrovic | American Physical Society (APS) | Physical Review B | 2007
61ba9f23e4552e90a8c512eb | CeRhIn 5 | -1171618447 |  | CeIn5Rh |  |  | Alloys |  |  |  | 0.2 | K | low temperature resistivity |  |  | body | paragraph | 81f5fda397 | Ambient-pressure bulk superconductivity deep in the magnetic state ofCeRhIn5 | 10.1103/physrevb.77.100505 | Johnpierre Paglione, P-C Ho, M B Maple, M A Tanatar, Louis Taillefer, Y Lee, C Petrovic | American Physical Society (APS) | Physical Review B | 2007
61ba9f2349d0b378c6c5130c | Single-crystals of Ca 0.33 Na 0.67 Fe 2 As 2 | 1968301229 |  | Na0.67Ca0.33Fe2As2 |  | Single-crystals | Iron-pnictides, Pnictides |  |  |  | 33 | K |  |  |  | body | paragraph | b84cfd4a6a | Observation of Strong-Coupling Pairing with Weakened Fermi-Surface Nesting at Optimal Hole Doping in Ca 0.33 Na 0.67 Fe2As 2 | 10.1088/0256-307x/31/6/067403 | Ying-Bo Shi, Yao-Bo Huang, Xiao-Ping Wang, Xun Shi, A Roekeghem, Wei-Lu Zhang, Na Xu, Pierre Richard, Tian Qian, Emile Rienks, S Thirupathaiah, Kan Zhao, Chang-Qing Jin, Ming Shi, Hong Ding | IOP Publishing | Chinese Physics Letters | 2014
61ba9f230a416aa3d9c512ee | overdoped (OD) Bi2212 | -1426773071 | Bi2212 | Bi | overdoped | [5 empty] | 58 | K |  |  |  | body | figure | 95c2f8f1af | Mass-renormalized electronic excitations at(Ï€,0)in the superconducting state ofBi2Sr2CaCu2O8+Î´ | 10.1103/physrevb.68.174520 | A D Gromko, A V Fedorov, Y-D Chuang, J D Koralek, Y Aiura, Y Yamaguchi, K Oka, Yoichi Ando, D S Dessau | American Physical Society (APS) | Physical Review B | 2014
61ba9f2485b12ae79ac512e6 | CeCoIn 5 | -150320387 |  | CeIn5Co |  |  | Alloys |  |  |  | 2.3 | K |  |  |  | body |  | 4c030b85d4 | Unconventional Superconductivity inCeIrIn5andCeCoIn5: Specific Heat and Thermal Conductivity Studies | 10.1103/physrevlett.86.5152 | R Movshovich, M Jaime, J D Thompson, C Petrovic, Z Fisk, P G Pagliuso, J L Sarrao | American Physical Society (APS) | Physical Review Letters | 2013
61ba9f2485b12ae79ac512e7 | CeIrIn 5 | 1039007962 |  | CeIn5Ir |  |  | Alloys |  |  |  | 0.085 | K |  |  |  | body | paragraph | 4c030b85d4 | Unconventional Superconductivity inCeIrIn5andCeCoIn5: Specific Heat and Thermal Conductivity Studies | 10.1103/physrevlett.86.5152 | R Movshovich, M Jaime, J D Thompson, C Petrovic, Z Fisk, P G Pagliuso, J L Sarrao | American Physical Society (APS) | Physical Review Letters | 2013
61ba9f247f36ec6458c512aa | FeSe | 1577355147 |  | FeSe |  |  | Iron-chalcogenides, Chalcogenides |  |  |  | 12 | K |  |  |  | body | paragraph | 68bf9923e6 | Systematic study on transport properties of FeSe thin films with various degrees of strain | 10.7567/jjap.57.120314 | Fuyuki Nabeshima, Masataka Kawai, Tomoya Ishikawa, Naoki Shikama, Atsutaka Maeda | Japan Society of Applied Physics | Japanese Journal of Applied Physics | 2018
61ba9f253961c0f52fc51319 | MgB 2 films with R S | 1488452669 |  | MgB2 |  | films | Alloys, Borides |  |  |  | 39 | K |  |  |  | body | paragraph | 80c16dd9d8 |  |  | J Lim
61ba9f253af0453d0cc5135b | Sr 2 VFeAsO 3 | 863257806 |  | Sr2VFeAsO3 |  |  | Iron-pnictides, Oxides, Pnictides |  |  |  | 37 | K |  |  |  | body | paragraph | 68a5e8edd0 | Pressure Dependence of Superconducting Transition Temperature on Perovskite-Type Fe-Based Superconductors and NMR Study of Sr2VFeAsO3 | 10.1143/jpsj.80.014712 | Hisashi Kotegawa, Yuuki Tao, Hideki Tou, Hiraku Ogino, Sigeru Horii, Kohji Kishio, Jun-Ichi Shimoyama | Physical Society of Japan | Journal of the Physical Society of Japan | 2010
61ba9f253af0453d0cc5135d | Sr 2 ScFePO 3 | 262771578 |  | Sr2ScFePO3 |  |  | Iron-pnictides, Oxides, Pnictides |  |  |  | 17 | K |  |  |  | body | paragraph | 68a5e8edd0 | Pressure Dependence of Superconducting Transition Temperature on Perovskite-Type Fe-Based Superconductors and NMR Study of Sr2VFeAsO3 | 10.1143/jpsj.80.014712 | Hisashi Kotegawa, Yuuki Tao, Hideki Tou, Hiraku Ogino, Sigeru Horii, Kohji Kishio, Jun-Ichi Shimoyama | Physical Society of Japan | Journal of the Physical Society of Japan | 2010
61ba9f250a416aa3d9c512ef | F-doped LaFeAsO 1 | 990253283 |  | LaFeAsO | F |  | Iron-pnictides, Oxides, Pnictides |  |  |  | 26 | K | scien- tific |  |  | body | paragraph | 94d016601d | Formation of partial energy gap below the structural phase transition and the rare-earth element-substitution effect on infrared phonons inReFeAsO(Re=La, Nd, and Sm) | 10.1103/physrevb.82.054522 | T Dong, Z G Chen, R H Yuan, B F Hu, B Cheng, N L Wang | American Physical Society (APS) | Physical Review B | 2010
61ba9f250a416aa3d9c512f0 | F-doped NdFeAsO 3 | 1480485122 |  | NdFeAsO3 | F |  | Iron-pnictides, Oxides, Pnictides |  |  |  | 41 | K |  |  |  | body | paragraph | 94d016601d | Formation of partial energy gap below the structural phase transition and the rare-earth element-substitution effect on infrared phonons inReFeAsO(Re=La, Nd, and Sm) | 10.1103/physrevb.82.054522 | T Dong, Z G Chen, R H Yuan, B F Hu, B Cheng, N L Wang | American Physical Society (APS) | Physical Review B | 2010
61ba9f2656f16aed29c51302 | LaH 10 | 1387848595 |  | LaH10 |  |  | Hydrides, Alloys |  |  |  | 20 | K |  |  |  | body | paragraph | aede1e1cfb | Stability and superconductivity of lanthanum and yttrium decahydrides |  | Alice M Shipley, Michael J Hutcheon, Mark S Johnson, Richard J Needs, Chris J Pickard
61ba9f2685b12ae79ac512e8 | Rb 3 C 60 | -697553812 |  | RbC20 |  |  | Carbides |  |  |  | 30 | K |  |  |  | body | paragraph | faa9c4587d | FAILURE OF THE MIGDAL-ELIASHBERG THEORY OF SUPERCONDUCTIVITY IN Rb3C60 | 10.1142/s0217979200003150 | C Grimaldi, E Cappelluti, L Pietronero, S StrÃ¤ssler | World Scientific Pub Co Pte Lt | International Journal of Modern Physics B | 2000
61ba9f2685b12ae79ac512e9 | K 8 C | 26088378 |  | K8C |  |  | Carbides |  |  |  | 0.2 | K |  |  |  | body | paragraph | faa9c4587d | FAILURE OF THE MIGDAL-ELIASHBERG THEORY OF SUPERCONDUCTIVITY IN Rb3C60 | 10.1142/s0217979200003150 | C Grimaldi, E Cappelluti, L Pietronero, S StrÃ¤ssler | World Scientific Pub Co Pte Lt | International Journal of Modern Physics B | 2000
61ba9f2685b12ae79ac512ea | K 8 C | 26088378 |  | K8C |  |  | Carbides |  |  |  | 19 | K |  |  |  | body | paragraph | faa9c4587d | FAILURE OF THE MIGDAL-ELIASHBERG THEORY OF SUPERCONDUCTIVITY IN Rb3C60 | 10.1142/s0217979200003150 | C Grimaldi, E Cappelluti, L Pietronero, S StrÃ¤ssler | World Scientific Pub Co Pte Lt | International Journal of Modern Physics B | 2000
61ba9f2685b12ae79ac512eb | Rb 3 C 60 | -1190467886 |  | RbC20 |  |  | Carbides |  |  |  | 30 | K |  |  |  | body | paragraph | faa9c4587d | FAILURE OF THE MIGDAL-ELIASHBERG THEORY OF SUPERCONDUCTIVITY IN Rb3C60 | 10.1142/s0217979200003150 | C Grimaldi, E Cappelluti, L Pietronero, S StrÃ¤ssler | World Scientific Pub Co Pte Lt | International Journal of Modern Physics B | 2000
61ba9f2685b12ae79ac512ec | K 3 C 60 | 206872412 |  | KC20 |  |  | Carbides |  |  |  | 19 | K |  |  |  | body | paragraph | faa9c4587d | FAILURE OF THE MIGDAL-ELIASHBERG THEORY OF SUPERCONDUCTIVITY IN Rb3C60 | 10.1142/s0217979200003150 | C Grimaldi, E Cappelluti, L Pietronero, S StrÃ¤ssler | World Scientific Pub Co Pte Lt | International Journal of Modern Physics B | 2000
61ba9f26d52116ffe1c5131d | niobium | -1817085571 | niobium | Nb | [6 empty] | 9.3 | K |  |  |  | body | paragraph | c44a1278d0 | Surface-resistance measurements using superconducting stripline resonators | 10.1063/1.4856475 | Daniel Hafner, Martin Dressel, Marc Scheffler | AIP Publishing | Review of Scientific Instruments | 2014
61ba9f265ad933a7cac5129f | F-doped LaO 0.5 F 0.5 BiS 2 (optimal-doping) | 1791593431 |  | La1Bi1S2O0.5F0.5 | F |  | Chalcogenides, Oxides, Fluorides |  |  |  | 3.2 | K | resistivity |  |  | body | paragraph | 9c7cda49ec | Enhanced superconductivity in F-doped LaO 1-x F x BiSSe |  | Xiao-Chuan Wang, Dong-Yun Chen, Qi Guo, Jia Yu, Bin-Bin Ruan, Qing-Ge Mu, Gen- Fu Chen, Zhi-An Ren
61ba9f265ad933a7cac512a0 | fully Se-substituted LaO 0.5 F 0.5 BiSe 2 | -995467230 |  | La1Bi1Se2O0.5F0.5 | fully Se-substituted |  | Chalcogenides, Oxides, Fluorides |  |  |  | 2.6 | K |  |  |  | body | paragraph | 9c7cda49ec | Enhanced superconductivity in F-doped LaO 1-x F x BiSSe |  | Xiao-Chuan Wang, Dong-Yun Chen, Qi Guo, Jia Yu, Bin-Bin Ruan, Qing-Ge Mu, Gen- Fu Chen, Zhi-An Ren
61ba9f265ad933a7cac512a1 | optimally doped LaO 0.5 F 0.5 BiSSe | 1064516937 |  | La1Bi1Se1S1O0.5F0.5 | optimally doped |  | Chalcogenides, Oxides, Fluorides |  |  |  | 3.8 | K |  |  |  | body | figure | 9c7cda49ec | Enhanced superconductivity in F-doped LaO 1-x F x BiSSe |  | Xiao-Chuan Wang, Dong-Yun Chen, Qi Guo, Jia Yu, Bin-Bin Ruan, Qing-Ge Mu, Gen- Fu Chen, Zhi-An Ren
61ba9f265ad933a7cac512a2 | LaOFeAs | 1857801223 |  | LaFeAsO |  |  | Iron-pnictides, Oxides, Pnictides |  |  |  | 3 | K |  |  |  | body | paragraph | 9c7cda49ec | Enhanced superconductivity in F-doped LaO 1-x F x BiSSe |  | Xiao-Chuan Wang, Dong-Yun Chen, Qi Guo, Jia Yu, Bin-Bin Ruan, Qing-Ge Mu, Gen- Fu Chen, Zhi-An Ren
61ba9f265ad933a7cac512a3 | LaOBiS 2 | -638633969 |  | LaBiS2O |  |  | Chalcogenides, Oxides |  |  |  | 3 | K |  |  |  | body | paragraph | 9c7cda49ec | Enhanced superconductivity in F-doped LaO 1-x F x BiSSe |  | Xiao-Chuan Wang, Dong-Yun Chen, Qi Guo, Jia Yu, Bin-Bin Ruan, Qing-Ge Mu, Gen- Fu Chen, Zhi-An Ren
61ba9f265ad933a7cac512a4 | LaO 0.5 F 0.5 BiS 2 | -1137277072 |  | La1Bi1S2O0.5F0.5 |  |  | Chalcogenides, Oxides, Fluorides |  |  |  | 3.8 | K | Electrical transport |  |  | header | abstract | 9c7cda49ec | Enhanced superconductivity in F-doped LaO 1-x F x BiSSe |  | Xiao-Chuan Wang, Dong-Yun Chen, Qi Guo, Jia Yu, Bin-Bin Ruan, Qing-Ge Mu, Gen- Fu Chen, Zhi-An Ren
61ba9f265ad933a7cac512a6 | LaO 0.5 F 0.5 BiS 2 when x = 0.3 | 1213364328 |  | La1Bi1S2O0.5F0.5 |  |  | Chalcogenides, Oxides, Fluorides |  |  | x=0.3 | 3.8 | K |  |  |  | body | paragraph | 9c7cda49ec | Enhanced superconductivity in F-doped LaO 1-x F x BiSSe |  | Xiao-Chuan Wang, Dong-Yun Chen, Qi Guo, Jia Yu, Bin-Bin Ruan, Qing-Ge Mu, Gen- Fu Chen, Zhi-An Ren
61ba9f2785fc223534c5128c | Bi2201 samples #1 | -92821769 | Bi2201 | Bi | [6 empty] | 0.65 | K | specific heat |  |  | body | paragraph | b50e017bea | Normal state specific heat in the cuprates La 2âˆ’x Sr x CuO 4 and Bi 2+y Sr 2âˆ’xâˆ’y La x CuO 6+Î´ near the critical point of the pseudogap phase |  | C Girod, D Leboeuf, A Demuer, G Seyfarth, S Imajo, K Kindo, Y Kohama, M Lizaire, A Legros, A Gourgout, H Takagi, T Kurosawa, M Oda, N Momono, J Chang, S Ono, G.-Q Zheng, C Marcenat, L Taillefer, T Klein |  |  | 2021
61ba9f274217bb9076c51370 | CePt 3 Si | 1742432611 |  | CeSiPt3 |  |  | Alloys |  |  |  | 0.75 | K |  |  |  | body | paragraph | 924bcd65f5 | Spin susceptibility in superconductors without inversion symmetry | 10.1088/1367-2630/6/1/115 | P A Frigeri, D F Agterberg, M Sigrist | IOP Publishing | New Journal of Physics | 2004
61ba9f29e720aae5f4c5130a | F-doped LaFeAsO | -1340536526 |  | LaFeAsO | F |  | Iron-pnictides, Oxides, Pnictides |  |  |  | 20 | K |  |  |  | body |  | 661456b49c | Electronic properties of single-crystalline Fe 1.05 Te and Fe 1.03 Se 0.30 Te 0.70 |  | G F Chen, Z G Chen, J Dong, W Z Hu, G Li, X D Zhang, P Zheng, J L Luo, N L Wang |  |  | 2008
61ba9f29e720aae5f4c5130b | FeSe | 1581210436 |  | FeSe |  |  | Iron-chalcogenides, Chalcogenides |  |  |  | 27 | K |  | 1480000000 | Pa | body | paragraph | 661456b49c | Electronic properties of single-crystalline Fe 1.05 Te and Fe 1.03 Se 0.30 Te 0.70 |  | G F Chen, Z G Chen, J Dong, W Z Hu, G Li, X D Zhang, P Zheng, J L Luo, N L Wang |  |  | 2008
61ba9f2985fc223534c5128d | Ni0.05ZrTe3 | -878491755 |  | Zr1Ni0.05Te3 |  |  | Chalcogenides |  |  |  | 3.1 | K | specific |  |  | body | paragraph | 1c716bf594 | Raising T c in charge density wave superconductor ZrTe 3 by Ni intercalation | 10.1209/0295-5075/95/17011 | Hechang Lei, Xiangde Zhu, C Petrovic | IOP Publishing | EPL (Europhysics Letters) | 2011
61ba9f2985fc223534c5128e | ZrTe 3 | 605455031 |  | ZrTe3 |  |  | Chalcogenides |  |  |  | 2 | K | magnetization |  |  | body | paragraph | 1c716bf594 | Raising T c in charge density wave superconductor ZrTe 3 by Ni intercalation | 10.1209/0295-5075/95/17011 | Hechang Lei, Xiangde Zhu, C Petrovic | IOP Publishing | EPL (Europhysics Letters) | 2011
61ba9f2985fc223534c5128f | ZrTe 3 | 522668345 |  | ZrTe3 |  |  | Chalcogenides |  |  |  | 2 | K |  |  |  | body | paragraph | 1c716bf594 | Raising T c in charge density wave superconductor ZrTe 3 by Ni intercalation | 10.1209/0295-5075/95/17011 | Hechang Lei, Xiangde Zhu, C Petrovic | IOP Publishing | EPL (Europhysics Letters) | 2011
61ba9f2985fc223534c51290 | Ni 0.05 ZrTe 3 | 1671645223 |  | Zr1Ni0.05Te3 |  |  | Chalcogenides |  |  |  | 1.9 | K | resistivity |  |  | body | paragraph | 1c716bf594 | Raising T c in charge density wave superconductor ZrTe 3 by Ni intercalation | 10.1209/0295-5075/95/17011 | Hechang Lei, Xiangde Zhu, C Petrovic | IOP Publishing | EPL (Europhysics Letters) | 2011
61ba9f2985fc223534c51291 | Ni0.05ZrTe3 | -972844197 |  | Zr1Ni0.05Te3 |  |  | Chalcogenides |  |  |  | 3.1 | K |  |  |  | header | abstract | 1c716bf594 | Raising T c in charge density wave superconductor ZrTe 3 by Ni intercalation | 10.1209/0295-5075/95/17011 | Hechang Lei, Xiangde Zhu, C Petrovic | IOP Publishing | EPL (Europhysics Letters) | 2011
61ba9f294217bb9076c51371 | Nb3Sn | 2090511128 |  | Nb3Sn |  |  | Alloys |  |  |  | 18.3 | K |  |  |  | body | paragraph | dc49409228 | A review and prospects for Nb3Sn superconductor development | 10.1088/1361-6668/aa7976 | Xingchen Xu | IOP Publishing | Superconductor Science and Technology | 2017
61ba9f29fa2141a3e5c512c4 | SrTiO 3 | -328489854 |  | SrTiO3 |  |  | Oxides |  |  |  | 8 | K |  |  |  | body | paragraph | 97ab9c0ce3 | Strongly enhanced temperature dependence of the chemical potential in FeSe | 10.1103/physrevb.95.195111 | L C Rhodes, M D Watson, A A Haghighirad, M Eschrig, T K Kim | American Physical Society (APS) | Physical Review B | 2017
61ba9f297b1a7abb24c512da | LaFeAsO 1 | 1189539702 |  | LaFeAsO |  |  | Iron-pnictides, Oxides, Pnictides |  |  |  | 26 | K |  |  |  | body | paragraph | fb1fe2d4e6 | Superconductivity and the effects of pressure and structure in single-crystallineSrNi2P2 | 10.1103/physrevb.79.134507 | F Ronning, E D Bauer, T Park, S-H Baek, H Sakai, J D Thompson | American Physical Society (APS) | Physical Review B | 2009
61ba9f297b1a7abb24c512db | SrNi 2 P 2 | -706427709 |  | Sr(NiP)2 |  |  | Pnictides |  |  |  | 1.4 | K |  | 101325 | Pa | body | paragraph | fb1fe2d4e6 | Superconductivity and the effects of pressure and structure in single-crystallineSrNi2P2 | 10.1103/physrevb.79.134507 | F Ronning, E D Bauer, T Park, S-H Baek, H Sakai, J D Thompson | American Physical Society (APS) | Physical Review B | 2009
61ba9f297b1a7abb24c512dc | BaNi 2 P 2 | 2036649653 |  | Ba(NiP)2 |  |  | Pnictides |  |  |  | 4.5 | K |  |  |  | body | paragraph | fb1fe2d4e6 | Superconductivity and the effects of pressure and structure in single-crystallineSrNi2P2 | 10.1103/physrevb.79.134507 | F Ronning, E D Bauer, T Park, S-H Baek, H Sakai, J D Thompson | American Physical Society (APS) | Physical Review B | 2009
61ba9f292227d4ac07c512bf | K 3 C 60 | -207110228 |  | KC20 |  |  | Carbides |  |  |  | 20 | K |  |  |  | body | paragraph | 6ea5a3956c | Geometric Manipulation of Trapped Ions for Quantum Computation | 10.1126/science.1058835 | Shaofeng Duan, Yun Cheng, Wei Xia, Yuanyuan Yang, Chengyang Xu, Fengfeng Qi, Chaozhi Huang, Tianwei Tang, Yanfeng Guo, Weidong Luo, Dong Qian, Dao Xiang, Jie Zhang, Wentao Zhang | American Association for the Advancement of Science (AAAS) | Science | 2021
61ba9f292227d4ac07c512c0 | Bi2212 | -1764670240 | Bi2212 | Bi | [6 empty] | 78 | K |  |  |  | body | paragraph | 6ea5a3956c | Geometric Manipulation of Trapped Ions for Quantum Computation | 10.1126/science.1058835 | Shaofeng Duan, Yun Cheng, Wei Xia, Yuanyuan Yang, Chengyang Xu, Fengfeng Qi, Chaozhi Huang, Tianwei Tang, Yanfeng Guo, Weidong Luo, Dong Qian, Dao Xiang, Jie Zhang, Wentao Zhang | American Association for the Advancement of Science (AAAS) | Science | 2021
61ba9f292c886f0fe6c512bd | UTe 2 | -1063201650 |  | UTe2 |  |  | Chalcogenides |  |  |  | 1.6 | K |  | 101325 | Pa | body | paragraph | b8964029b4 | Coexistence of ferromagnetic fluctuations and superconductivity in the actinide superconductor UTe2 | 10.1103/physrevb.100.140502 | Shyam Sundar, S Gheidi, K Akintola, A M CÃ´tÃ©, S R Dunsiger, S Ran, N P Butch, S R Saha, J Paglione, J E Sonier | American Physical Society (APS) | Physical Review B | 2019
61ba9f2a7c13e4f711c512d2 | x = 1.0 (NdO 0.3 F 0.7 BiS 2 | 779777901 |  | Nd1Bi1S2O0.3F0.7 |  |  | Chalcogenides, Oxides, Fluorides |  |  | x=1.0 | 4.8 | K |  |  |  | body | paragraph | e0adb52e6e | Chemical pressure effect on superconductivity of BiS 2 -based |  | -X Nd, Bis, -Z Sm, Joe Kajitani, Takafumi Hiroi, Atsushi Omachi, Osuke Miura, Yoshikazu Mizuguchi, Nd, -Y F Y Bis
61ba9f2a7ce09aab2ac512f0 | LiFeAs | -145407109 |  | LiFeAs |  |  | Iron-pnictides, Pnictides |  |  |  | 18 | K |  |  |  | body | paragraph | 4bd31d8b4c | Magnetism and its microscopic origin in iron-based high-temperature superconductors | 10.1038/nphys2438 | Pengcheng Dai, Jiangping Hu, Elbio Dagotto | Springer Science and Business Media LLC | Nature Physics | 2012
61ba9f2a3136e52869c51315 | MgB 2 | 1355794026 |  | MgB2 |  |  | Alloys, Borides |  |  |  | 39 | K |  |  |  | body | paragraph | 1537ba4d10 | Combining the advantages of superconductingMgB2andCaC6in one material: Suggestions from first-principles calculations | 10.1103/physrevb.75.064510 | Amy Y Liu, I I Mazin | American Physical Society (APS) | Physical Review B | 2008
61ba9f2a3136e52869c51316 | CaC 6 | 1224047697 |  | CaC6 |  |  | Carbides |  |  |  | 11.5 | K |  |  |  | body | paragraph | 1537ba4d10 | Combining the advantages of superconductingMgB2andCaC6in one material: Suggestions from first-principles calculations | 10.1103/physrevb.75.064510 | Amy Y Liu, I I Mazin | American Physical Society (APS) | Physical Review B | 2008
61ba9f2a3136e52869c51317 | MgB 2 | 1367359782 |  | MgB2 |  |  | Alloys, Borides |  |  |  | 15 | K |  |  |  | body | paragraph | 1537ba4d10 | Combining the advantages of superconductingMgB2andCaC6in one material: Suggestions from first-principles calculations | 10.1103/physrevb.75.064510 | Amy Y Liu, I I Mazin | American Physical Society (APS) | Physical Review B | 2008
61ba9f2be4dc5fe1bac512fb | YBCO SQUIDs | 842688804 | YBCO | QUSIDs |  |  | Chalcogenides |  |  |  | 77 | K |  |  |  | body | paragraph | c5f260aa03 | Optimizing the spin sensitivity of grain boundary junction nanoSQUIDsâ€”towards detection of small spin systems with single-spin resolution | 10.1088/0953-2048/27/12/125007 | R WÃ¶lbing, T Schwarz, B MÃ¼ller, J Nagel, M Kemmler, R Kleiner, D Koelle | IOP Publishing | Superconductor Science and Technology | 2014
61ba9f2b7b1a7abb24c512dd | MoSe 2 | -269954363 |  | MoSe2 |  |  | Chalcogenides |  |  |  | 3 | K |  |  |  | body | paragraph | e323c865bd | Proximity-induced mixed odd- and even-frequency pairing in monolayer NbSe2 | 10.1103/physrevb.97.224503 | Mojtaba Rahimi Aliabad, Mohammad-Hossein Zare | American Physical Society (APS) | Physical Review B | 2018
61ba9f2b7b1a7abb24c512de | WS 2 | 543110977 |  | WS2 |  |  | Chalcogenides |  |  |  | 3 | K |  |  |  | body | paragraph | e323c865bd | Proximity-induced mixed odd- and even-frequency pairing in monolayer NbSe2 | 10.1103/physrevb.97.224503 | Mojtaba Rahimi Aliabad, Mohammad-Hossein Zare | American Physical Society (APS) | Physical Review B | 2018
61ba9f2b783c1e8128c513f3 | underdoped Bi2212 | 933241021 | Bi2212 | Bi | underdoped | [5 empty] | 35 | K |  |  |  | body | figure | fdd2e94f17 | Doping Evolution of the Electronâ€“Hole Asymmetric s-Wave Pseudogap in Underdoped High-Tc Cuprate Superconductors | 10.7566/jpscp.3.015033 | Shiro Sakai, Marcello Civelli | Journal of the Physical Society of Japan |  | 2013
61ba9f2b783c1e8128c513f4 | underdoped Bi2212 | 917848133 | Bi2212 | Bi | underdoped | [5 empty] | 35 | K |  |  |  | body | figure | fdd2e94f17 | Doping Evolution of the Electronâ€“Hole Asymmetric s-Wave Pseudogap in Underdoped High-Tc Cuprate Superconductors | 10.7566/jpscp.3.015033 | Shiro Sakai, Marcello Civelli | Journal of the Physical Society of Japan |  | 2013
61ba9f2b783c1e8128c513f5 | underdoped Bi2212 | 910136223 | Bi2212 | Bi | underdoped | [5 empty] | 67 | K |  |  |  | body | figure | fdd2e94f17 | Doping Evolution of the Electronâ€“Hole Asymmetric s-Wave Pseudogap in Underdoped High-Tc Cuprate Superconductors | 10.7566/jpscp.3.015033 | Shiro Sakai, Marcello Civelli | Journal of the Physical Society of Japan |  | 2013
61ba9f2b783c1e8128c513f7 | under- doped Bi2212 | 592373227 | Bi2212 | Bi | under- doped | [5 empty] | 65 | K |  |  |  | body | paragraph | fdd2e94f17 | Doping Evolution of the Electronâ€“Hole Asymmetric s-Wave Pseudogap in Underdoped High-Tc Cuprate Superconductors | 10.7566/jpscp.3.015033 | Shiro Sakai, Marcello Civelli | Journal of the Physical Society of Japan |  | 2013
61ba9f2b783c1e8128c513f8 | underdoped Bi2212 | 919751857 | Bi2212 | Bi | underdoped | [5 empty] | 67 | K |  |  |  | body | paragraph | fdd2e94f17 | Doping Evolution of the Electronâ€“Hole Asymmetric s-Wave Pseudogap in Underdoped High-Tc Cuprate Superconductors | 10.7566/jpscp.3.015033 | Shiro Sakai, Marcello Civelli | Journal of the Physical Society of Japan |  | 2013
61ba9f2b783c1e8128c513f9 | underdoped Bi2212 | 781137129 | Bi2212 | Bi | underdoped | [5 empty] | 74 | K |  |  |  | body | paragraph | fdd2e94f17 | Doping Evolution of the Electronâ€“Hole Asymmetric s-Wave Pseudogap in Underdoped High-Tc Cuprate Superconductors | 10.7566/jpscp.3.015033 | Shiro Sakai, Marcello Civelli | Journal of the Physical Society of Japan |  | 2013
61ba9f2c3961c0f52fc5131e | poly- crystalline MnP | -446372245 |  | MnP | poly- crystalline |  | Pnictides |  |  |  | 290 | K |  |  |  | body | paragraph | 2f7f7b7c70 | In situPhotoemission Study of the Room Temperature FerromagnetZnGeP2âˆ¶Mn | 10.1103/physrevlett.91.107202 | Y Ishida, D D Sarma, K Okazaki, J Okabayashi, J I Hwang, H Ott, A Fujimori, G A Medvedkin, T Ishibashi, K Sato | American Physical Society (APS) | Physical Review Letters | 2012
61ba9f2ca013f06956c5130e | K 3 Ba 3 C 60 | 1203187339 |  | KBaC20 |  |  | Carbides |  |  |  | 5.6 | K |  |  |  | header | abstract | e8f05cf828 | Anomalous Raman shift in the ternary fullerides witht1gstates | 10.1103/physrevb.60.12462 | X H Chen, T Takenobu, T Muro, H Fudo, Y Iwasa | American Physical Society (APS) | Physical Review B | 1999
61ba9f2d5cc438644dc512ea | YNi2B2C single crystals | 1318599762 |  | YNi2B2C |  | single crystals | Carbides, Borides |  |  |  | 15.5 | K | resistivity |  |  | header | abstract | 74f38845e5 | Resistivity and electron-phonon coupling in YNi2B2C single crystals | 10.1016/s0921-4534(00)01422-2 | R S Gonnelli, V A Stepanov, A Morello, G A Ummarino, G Behr, G Graw, S V Shulga, S-L Drechsler | Elsevier BV | Physica C: Superconductivity | 1999
61ba9f2d5cc438644dc512eb | YNi2B2C | -787411823 |  | YNi2B2C |  |  | Carbides, Borides |  |  |  | 15 | K |  |  |  | body | paragraph | 74f38845e5 | Resistivity and electron-phonon coupling in YNi2B2C single crystals | 10.1016/s0921-4534(00)01422-2 | R S Gonnelli, V A Stepanov, A Morello, G A Ummarino, G Behr, G Graw, S V Shulga, S-L Drechsler | Elsevier BV | Physica C: Superconductivity | 1999
61ba9f2d5cc438644dc512ec | YNi 2 B 2 C single crystals | -1638184560 |  | YNi2B2C |  | single crystals | Carbides, Borides |  |  |  | 15.5 | K | resistivity |  |  | body | paragraph | 74f38845e5 | Resistivity and electron-phonon coupling in YNi2B2C single crystals | 10.1016/s0921-4534(00)01422-2 | R S Gonnelli, V A Stepanov, A Morello, G A Ummarino, G Behr, G Graw, S V Shulga, S-L Drechsler | Elsevier BV | Physica C: Superconductivity | 1999
61ba9f2d56f16aed29c51308 | hydrogen sulfide | -702481993 | hydrogen sulfide | H2S | [6 empty] | 200 | K |  |  |  | header | abstract | bff644e17d | Superconducting Hydrides Under Pressure | 10.1146/annurev-conmatphys-031218-013413 | Chris J Pickard, Ion Errea, Mikhail I Eremets | Annual Reviews | Annual Review of Condensed Matter Physics | 2019
61ba9f2d56f16aed29c51309 | MgB 2 | 1384685920 |  | MgB2 |  |  | Alloys, Borides |  |  |  | 39 | K |  |  |  | body | paragraph | bff644e17d | Superconducting Hydrides Under Pressure | 10.1146/annurev-conmatphys-031218-013413 | Chris J Pickard, Ion Errea, Mikhail I Eremets | Annual Reviews | Annual Review of Condensed Matter Physics | 2019
61ba9f2d56f16aed29c5130a | lead (Pb) | -1692259637 | lead (Pb | Pb | [6 empty] | 18 | K |  |  |  | body | paragraph | bff644e17d | Superconducting Hydrides Under Pressure | 10.1146/annurev-conmatphys-031218-013413 | Chris J Pickard, Ion Errea, Mikhail I Eremets | Annual Reviews | Annual Review of Condensed Matter Physics | 2019
61ba9f2d56f16aed29c5130b | hydrogen sulfide | -731361233 | hydrogen sulfide | H2S | [6 empty] | 203 | K |  |  |  | body | paragraph | bff644e17d | Superconducting Hydrides Under Pressure | 10.1146/annurev-conmatphys-031218-013413 | Chris J Pickard, Ion Errea, Mikhail I Eremets | Annual Reviews | Annual Review of Condensed Matter Physics | 2019
61ba9f2d56f16aed29c5130c | PH 3 | 103767056 |  | PH3 |  |  | Hydrides, Pnictides |  |  |  | 100 | K |  | 2E+11 | Pa | body | paragraph | bff644e17d | Superconducting Hydrides Under Pressure | 10.1146/annurev-conmatphys-031218-013413 | Chris J Pickard, Ion Errea, Mikhail I Eremets | Annual Reviews | Annual Review of Condensed Matter Physics | 2019
61ba9f2d56f16aed29c5130e | CaH 6 | -1173042116 |  | CaH6 |  |  | Hydrides, Alloys |  |  |  | 235 | K |  | 1.5E+11 | Pa | body | figure | bff644e17d | Superconducting Hydrides Under Pressure | 10.1146/annurev-conmatphys-031218-013413 | Chris J Pickard, Ion Errea, Mikhail I Eremets | Annual Reviews | Annual Review of Condensed Matter Physics | 2019
61ba9f2d56f16aed29c5130f | H 2 S | -1040282305 |  | H2S |  |  | Hydrides, Chalcogenides |  |  |  | 80 | K |  |  |  | body | paragraph | bff644e17d | Superconducting Hydrides Under Pressure | 10.1146/annurev-conmatphys-031218-013413 | Chris J Pickard, Ion Errea, Mikhail I Eremets | Annual Reviews | Annual Review of Condensed Matter Physics | 2019
61ba9f2d56f16aed29c51311 | Nb 3 Sn | 670832222 |  | Nb3Sn |  |  | Alloys |  |  |  | 18 | K |  |  |  | body | paragraph | bff644e17d | Superconducting Hydrides Under Pressure | 10.1146/annurev-conmatphys-031218-013413 | Chris J Pickard, Ion Errea, Mikhail I Eremets | Annual Reviews | Annual Review of Condensed Matter Physics | 2019
61ba9f2d61d1c9d20fc5132b | LaH 10 | 1156821705 |  | LaH10 |  |  | Hydrides, Alloys |  |  |  | 253 | K |  |  |  | body | paragraph | f4c1d21a3a | High Pressure RTSC-Hydrides are Extreme Hard Type-II Superconducors |  | Miodrag L KuliÄ‡ |  |  | 2021
61ba9f2d61d1c9d20fc5132c | LaH 10 | 1156821705 |  | LaH10 |  |  | Hydrides, Alloys |  |  |  | 200 | K |  |  |  | body | paragraph | f4c1d21a3a | High Pressure RTSC-Hydrides are Extreme Hard Type-II Superconducors |  | Miodrag L KuliÄ‡ |  |  | 2021
61ba9f2e85fc223534c51295 | FeSe | 1380963698 |  | FeSe |  |  | Iron-chalcogenides, Chalcogenides |  |  |  | 8 | K |  |  |  | header | abstract | 6bb6afe032 |  |  | Y Mizuguchi, K Deguchi, T Ozaki, M Nagao, S Tsuda, T Yamaguchi, Y Takano
61ba9f2efa2141a3e5c512c9 | Sr 2 VO 3 FeAs | 648004507 |  | Sr2VFeAsO3 |  |  | Iron-pnictides, Oxides, Pnictides |  |  |  | 25 | K | Magnetic susceptibility |  |  | body | paragraph | 9a1d489175 | Weak magnetism and the Mott state of vanadium in superconducting Sr2VO3FeAs | 10.1103/physrevb.88.144517 | Franziska Hummel, Yixi Su, Anatoliy Senyshyn, Dirk Johrendt | American Physical Society (APS) | Physical Review B | 2013
61ba9f2edc085aa023c512b3 | LaFe4P12 | -2050014779 |  | La(FeP3)4 |  |  | Iron-pnictides, Pnictides |  |  |  | 4.1 | K |  |  |  | header | abstract | 1b6544d2c0 | Evidence fors-Wave Superconductivity with Antiferromagnetic Fluctuations in Filled Skutterudite LaFe4P12:139La and31P-NMR Studies | 10.1143/jpsj.74.3370 | Yusuke Nakai, Kenji Ishida, Daisuke Kikuchi, Hitoshi Sugawara, Hideyuki Sato | Physical Society of Japan | Journal of the Physical Society of Japan | 2005
61ba9f2edc085aa023c512b4 | LaFe 4 P 12 | 53464147 |  | La(FeP3)4 |  |  | Iron-pnictides, Pnictides |  |  |  | 4.1 | K |  |  |  | body | paragraph | 1b6544d2c0 | Evidence fors-Wave Superconductivity with Antiferromagnetic Fluctuations in Filled Skutterudite LaFe4P12:139La and31P-NMR Studies | 10.1143/jpsj.74.3370 | Yusuke Nakai, Kenji Ishida, Daisuke Kikuchi, Hitoshi Sugawara, Hideyuki Sato | Physical Society of Japan | Journal of the Physical Society of Japan | 2005
61ba9f2e56f16aed29c51312 | FeSe | 1467601418 |  | FeSe |  |  | Iron-chalcogenides, Chalcogenides |  |  |  | 9 | K | magnetization |  |  | body | paragraph | 3cad69677f | Sign-Reversing Orbital Polarization in the Nematic Phase of FeSe due to theC2Symmetry Breaking in the Self-Energy | 10.1103/physrevlett.116.227001 | Seiichiro Onari, Youichi Yamakawa, Hiroshi Kontani | American Physical Society (APS) | Physical Review Letters | 2016
61ba9f2fab9e3e9324c51323 | Bi | -536844628 |  | Bi |  |  | Alloys |  |  |  | 0.0005 | K |  |  |  | body | paragraph | 8eaf777001 | A facile approach to calculating superconducting transition temperatures in the bismuth solid phases | 10.1038/s41598-019-41401-z | IsaÃ­as RodrÃ­guez, David Hinojosa-Romero, Alexander Valladares, Renela M Valladares, Ariel A Valladares | Springer Science and Business Media LLC | Scientific Reports | 2019
61ba9f2f85b12ae79ac512f1 | underdoped Bi2201 | 264936091 | Bi2201 | Bi | underdoped | [5 empty] | 18 | K |  |  |  | body | figure | 05ca262e5a | Doping Evolution of Nodal Band Renormalization in Bi 2 Sr 2 CuO 6+Î´ Superconductor Revealed by Laser-Based Angle-Resolved Photoemission Spectroscopy | 10.1088/0256-307x/30/6/067402 | Ying-Ying Peng, Jian-Qiao Meng, Lin Zhao, Yan Liu, Jun-Feng He, Guo-Dong Liu, Xiao-Li Dong, Shao-Long He, Jun Zhang, Chuang-Tian Chen, Zu-Yan Xu, Xing-Jiang Zhou | IOP Publishing | Chinese Physics Letters | 2013
61ba9f2f85b12ae79ac512f2 | underdoped Bi2201 | 295741551 | Bi2201 | Bi | underdoped | [5 empty] | 18 | K |  |  |  | body | figure | 05ca262e5a | Doping Evolution of Nodal Band Renormalization in Bi 2 Sr 2 CuO 6+Î´ Superconductor Revealed by Laser-Based Angle-Resolved Photoemission Spectroscopy | 10.1088/0256-307x/30/6/067402 | Ying-Ying Peng, Jian-Qiao Meng, Lin Zhao, Yan Liu, Jun-Feng He, Guo-Dong Liu, Xiao-Li Dong, Shao-Long He, Jun Zhang, Chuang-Tian Chen, Zu-Yan Xu, Xing-Jiang Zhou | IOP Publishing | Chinese Physics Letters | 2013
61ba9f2f85b12ae79ac512f3 | optimally-doped Bi2201 | 365088482 | Bi2201 | Bi | optimally-doped | [5 empty] | 32 | K |  |  |  | body | paragraph | 05ca262e5a | Doping Evolution of Nodal Band Renormalization in Bi 2 Sr 2 CuO 6+Î´ Superconductor Revealed by Laser-Based Angle-Resolved Photoemission Spectroscopy | 10.1088/0256-307x/30/6/067402 | Ying-Ying Peng, Jian-Qiao Meng, Lin Zhao, Yan Liu, Jun-Feng He, Guo-Dong Liu, Xiao-Li Dong, Shao-Long He, Jun Zhang, Chuang-Tian Chen, Zu-Yan Xu, Xing-Jiang Zhou | IOP Publishing | Chinese Physics Letters | 2013
61ba9f2f85b12ae79ac512f4 | optimally-doped Bi2201 | 330430582 | Bi2201 | Bi | optimally-doped | [5 empty] | 32 | K |  |  |  | body | paragraph | 05ca262e5a | Doping Evolution of Nodal Band Renormalization in Bi 2 Sr 2 CuO 6+Î´ Superconductor Revealed by Laser-Based Angle-Resolved Photoemission Spectroscopy | 10.1088/0256-307x/30/6/067402 | Ying-Ying Peng, Jian-Qiao Meng, Lin Zhao, Yan Liu, Jun-Feng He, Guo-Dong Liu, Xiao-Li Dong, Shao-Long He, Jun Zhang, Chuang-Tian Chen, Zu-Yan Xu, Xing-Jiang Zhou | IOP Publishing | Chinese Physics Letters | 2013
61ba9f2f85b12ae79ac512f5 | optimally-doped Bi2212 | 1064201684 | Bi2212 | Bi | optimally-doped | [5 empty] | 90 | K |  |  |  | body | paragraph | 05ca262e5a | Doping Evolution of Nodal Band Renormalization in Bi 2 Sr 2 CuO 6+Î´ Superconductor Revealed by Laser-Based Angle-Resolved Photoemission Spectroscopy | 10.1088/0256-307x/30/6/067402 | Ying-Ying Peng, Jian-Qiao Meng, Lin Zhao, Yan Liu, Jun-Feng He, Guo-Dong Liu, Xiao-Li Dong, Shao-Long He, Jun Zhang, Chuang-Tian Chen, Zu-Yan Xu, Xing-Jiang Zhou | IOP Publishing | Chinese Physics Letters | 2013
61ba9f2f61d1c9d20fc5132e | 8.0(5) % cobalt doped BaFe 2 As 2 single crystals | 1024109765 |  | Ba(FeAs)2 | 8.0(5) % cobalt | single crystals | Iron-pnictides, Pnictides |  |  |  | 22 | K |  |  |  | body | paragraph | 3c03721d84 | Superconductivity at 22 K in Co-DopedBaFe2As2Crystals | 10.1103/physrevlett.101.117004 | Athena S Sefat, Rongying Jin, Michael A Mcguire, Brian C Sales, David J Singh, David Mandrus | American Physical Society (APS) | Physical Review Letters | 2008
61ba9f2f61d1c9d20fc5132f | Co-doped BaFe 2 As 2 Crystals | 462912898 |  | Ba(FeAs)2 | Co | Crystals | Iron-pnictides, Pnictides |  |  |  | 22 | K |  |  |  | header | title | 3c03721d84 | Superconductivity at 22 K in Co-DopedBaFe2As2Crystals | 10.1103/physrevlett.101.117004 | Athena S Sefat, Rongying Jin, Michael A Mcguire, Brian C Sales, David J Singh, David Mandrus | American Physical Society (APS) | Physical Review Letters | 2008
61ba9f2f61d1c9d20fc51330 | BaFe 1.8 Co 0.2 As 2 single crystals | 669727899 |  | Ba1Fe1.8Co0.2As2 |  | single crystals | Iron-pnictides, Pnictides |  |  |  | 22 | K | resistivity |  |  | header | abstract | 3c03721d84 | Superconductivity at 22 K in Co-DopedBaFe2As2Crystals | 10.1103/physrevlett.101.117004 | Athena S Sefat, Rongying Jin, Michael A Mcguire, Brian C Sales, David J Singh, David Mandrus | American Physical Society (APS) | Physical Review Letters | 2008
61ba9f2f61d1c9d20fc51331 | RFeAsO (R = Pr, Sm, Nd, Gd) | -689989311 |  | RFeAsO |  |  | Iron-pnictides, Oxides, Pnictides |  |  | R=Pr, Sm, Nd, Gd | 56 | K |  |  |  | body | paragraph | 3c03721d84 | Superconductivity at 22 K in Co-DopedBaFe2As2Crystals | 10.1103/physrevlett.101.117004 | Athena S Sefat, Rongying Jin, Michael A Mcguire, Brian C Sales, David J Singh, David Mandrus | American Physical Society (APS) | Physical Review Letters | 2008
61ba9f2f61d1c9d20fc51332 | LaFe 0.92 Co 0.08 AsO | -1505878734 |  | La1Fe0.92Co0.08As1O1 |  |  | Iron-pnictides, Oxides, Pnictides |  |  |  | 2.3 | K |  |  |  | body | paragraph | 3c03721d84 | Superconductivity at 22 K in Co-DopedBaFe2As2Crystals | 10.1103/physrevlett.101.117004 | Athena S Sefat, Rongying Jin, Michael A Mcguire, Brian C Sales, David J Singh, David Mandrus | American Physical Society (APS) | Physical Review Letters | 2008
61ba9f2f61d1c9d20fc51333 | Co-doped BaFe 2 As 2 single crystals | -513890125 |  | Ba(FeAs)2 | Co | single crystals | Iron-pnictides, Pnictides |  |  |  | 22 | K |  |  |  | body | figure | 3c03721d84 | Superconductivity at 22 K in Co-DopedBaFe2As2Crystals | 10.1103/physrevlett.101.117004 | Athena S Sefat, Rongying Jin, Michael A Mcguire, Brian C Sales, David J Singh, David Mandrus | American Physical Society (APS) | Physical Review Letters | 2008
61ba9f2f61d1c9d20fc51334 | LaFeAsO 0.89 F 0.11 | -448016140 |  | La1Fe1As1O0.89F0.11 |  |  | Iron-pnictides, Pnictides, Oxides, Fluorides |  |  |  | 4.5 | K |  |  |  | body | paragraph | 3c03721d84 | Superconductivity at 22 K in Co-DopedBaFe2As2Crystals | 10.1103/physrevlett.101.117004 | Athena S Sefat, Rongying Jin, Michael A Mcguire, Brian C Sales, David J Singh, David Mandrus | American Physical Society (APS) | Physical Review Letters | 2008
61ba9f2f61d1c9d20fc51335 | AFe 2 As 2 (A = Ca, Sr, Ba) | -251417428 |  | A(FeAs)2 |  |  | Iron-pnictides, Pnictides |  |  | A=Ca, Sr, Ba | 38 | K |  |  |  | body | paragraph | 3c03721d84 | Superconductivity at 22 K in Co-DopedBaFe2As2Crystals | 10.1103/physrevlett.101.117004 | Athena S Sefat, Rongying Jin, Michael A Mcguire, Brian C Sales, David J Singh, David Mandrus | American Physical Society (APS) | Physical Review Letters | 2008
61ba9f30a013f06956c51310 | MgB 2 | 1367348534 |  | MgB2 |  |  | Alloys, Borides |  |  |  | 39 | K |  |  |  | body | paragraph | 27a384f167 | High Current-Carrying Capability inc-Axis-Oriented SuperconductingMgB2Thin Films | 10.1103/physrevlett.87.087002 | Hyeong-Jin Kim, W N Kang, Eun-Mi Choi, Mun-Seog Kim, Kijoon H P Kim, Sung-Ik Lee | American Physical Society (APS) | Physical Review Letters | 2001
61ba9f30ef148cdddfc5130e | NbN film | 109674695 |  | NbN |  | film | Nitrides |  |  |  | 12 | K |  |  |  | body | paragraph | 5e575eb2d0 | Mode Locking of Vortex Matter Driven through Mesoscopic Channels | 10.1103/physrevlett.88.247004 | N Kokubo, R Besseling, V M Vinokur, P H Kes | American Physical Society (APS) | Physical Review Letters | 2015
61ba9f317ce09aab2ac512f8 | Hg1201 crystals | -1755693365 | Hg1201 | Hg |  | crystals |  |  |  |  | 47 | K |  |  |  | header | abstract | b47ab27d7e | Demonstrating the model nature of the high-temperature superconductorHgBa2CuO4+Î´ | 10.1103/physrevb.78.054518 | Neven BariÅ¡iÄ‡, Yuan Li, Xudong Zhao, Yong-Chan Cho, Guillaume Chabot-Couture, Guichuan Yu, Martin Greven | American Physical Society (APS) | Physical Review B | 2008
61ba9f317ce09aab2ac512f9 | underdoped Hg1201 | 1111568012 | Hg1201 | Hg | underdoped | [5 empty] | 81 | K |  |  |  | body | paragraph | b47ab27d7e | Demonstrating the model nature of the high-temperature superconductorHgBa2CuO4+Î´ | 10.1103/physrevb.78.054518 | Neven BariÅ¡iÄ‡, Yuan Li, Xudong Zhao, Yong-Chan Cho, Guillaume Chabot-Couture, Guichuan Yu, Martin Greven | American Physical Society (APS) | Physical Review B | 2008
61ba9f317ce09aab2ac512fa | Hg1201 | -1599800112 | Hg1201 | Hg | [6 empty] | 95 | K |  |  |  | body | figure | b47ab27d7e | Demonstrating the model nature of the high-temperature superconductorHgBa2CuO4+Î´ | 10.1103/physrevb.78.054518 | Neven BariÅ¡iÄ‡, Yuan Li, Xudong Zhao, Yong-Chan Cho, Guillaume Chabot-Couture, Guichuan Yu, Martin Greven | American Physical Society (APS) | Physical Review B | 2008
61ba9f32783c1e8128c513fd | Bi 4 O 4 S 3 | -990076141 |  | Bi4S3O4 |  |  | Chalcogenides, Oxides |  |  |  | 4.5 | K |  |  |  | body | paragraph | 988b3cdc04 | RPA analysis of a two-orbital model for the BiS2-based superconductors | 10.1103/physrevb.87.081102 | G B Martins, A Moreo, E Dagotto | American Physical Society (APS) | Physical Review B | 2012
61ba9f3312cb23f3dfc51339 | Sr 3 Ru 2 O 7 | -395011657 |  | Sr3Ru2O7 |  |  | Oxides |  |  |  | 1 | K |  | 300000000 | Pa | body | paragraph | 9dbcf58826 | Evaluation of Spin-Triplet Superconductivity in Sr2RuO4 | 10.1143/jpsj.81.011009 | Yoshiteru Maeno, Shunichiro Kittaka, Takuji Nomura, Shingo Yonezawa, Kenji Ishida | Physical Society of Japan | Journal of the Physical Society of Japan | 2011
61ba9f3312cb23f3dfc5133a | Sr 2 RuO 4 | 1665321262 |  | Sr2RuO4 |  |  | Oxides |  |  |  | 1.5 | K |  |  |  | body | paragraph | 9dbcf58826 | Evaluation of Spin-Triplet Superconductivity in Sr2RuO4 | 10.1143/jpsj.81.011009 | Yoshiteru Maeno, Shunichiro Kittaka, Takuji Nomura, Shingo Yonezawa, Kenji Ishida | Physical Society of Japan | Journal of the Physical Society of Japan | 2011
61ba9f3312cb23f3dfc5133b | single crystals of Sr 2 RuO 4 | 108788673 |  | Sr2RuO4 |  | single crystals | Oxides |  |  |  | 3 | K |  |  |  | body | figure | 9dbcf58826 | Evaluation of Spin-Triplet Superconductivity in Sr2RuO4 | 10.1143/jpsj.81.011009 | Yoshiteru Maeno, Shunichiro Kittaka, Takuji Nomura, Shingo Yonezawa, Kenji Ishida | Physical Society of Japan | Journal of the Physical Society of Japan | 2011
61ba9f3312cb23f3dfc5133c | Sr 2 RuO 4 | 1559428372 |  | Sr2RuO4 |  |  | Oxides |  |  |  | 0.49 | K |  |  |  | body | figure | 9dbcf58826 | Evaluation of Spin-Triplet Superconductivity in Sr2RuO4 | 10.1143/jpsj.81.011009 | Yoshiteru Maeno, Shunichiro Kittaka, Takuji Nomura, Shingo Yonezawa, Kenji Ishida | Physical Society of Japan | Journal of the Physical Society of Japan | 2011
61ba9f3312cb23f3dfc5133d | pure, Ru-inclusion-free Sr 2 RuO 4 | -42993242 |  | Sr2RuO4 | pure, Ru-inclusion-free |  | Oxides |  |  |  | 3.2 | K |  |  |  | body | paragraph | 9dbcf58826 | Evaluation of Spin-Triplet Superconductivity in Sr2RuO4 | 10.1143/jpsj.81.011009 | Yoshiteru Maeno, Shunichiro Kittaka, Takuji Nomura, Shingo Yonezawa, Kenji Ishida | Physical Society of Japan | Journal of the Physical Society of Japan | 2011
61ba9f3312cb23f3dfc5133e | Sr 2 RuO 4 | 1416954174 |  | Sr2RuO4 |  |  | Oxides |  |  |  | 1.5 | K |  |  |  | body | paragraph | 9dbcf58826 | Evaluation of Spin-Triplet Superconductivity in Sr2RuO4 | 10.1143/jpsj.81.011009 | Yoshiteru Maeno, Shunichiro Kittaka, Takuji Nomura, Shingo Yonezawa, Kenji Ishida | Physical Society of Japan | Journal of the Physical Society of Japan | 2011
61ba9f3312cb23f3dfc51340 | pure Sr 2 RuO 4 | 1586334227 |  | Sr2RuO4 | pure |  | Oxides |  |  |  | 1.5 | K |  |  |  | body | figure | 9dbcf58826 | Evaluation of Spin-Triplet Superconductivity in Sr2RuO4 | 10.1143/jpsj.81.011009 | Yoshiteru Maeno, Shunichiro Kittaka, Takuji Nomura, Shingo Yonezawa, Kenji Ishida | Physical Society of Japan | Journal of the Physical Society of Japan | 2011
61ba9f3312cb23f3dfc51341 | pure Sr 2 RuO 4 | 1586334227 |  | Sr2RuO4 | pure |  | Oxides |  |  |  | 3 | K |  |  |  | body | figure | 9dbcf58826 | Evaluation of Spin-Triplet Superconductivity in Sr2RuO4 | 10.1143/jpsj.81.011009 | Yoshiteru Maeno, Shunichiro Kittaka, Takuji Nomura, Shingo Yonezawa, Kenji Ishida | Physical Society of Japan | Journal of the Physical Society of Japan | 2011
61ba9f3312cb23f3dfc51342 | Ru | 1889112974 |  | Ru |  |  | Alloys |  |  |  | 0.49 | K |  |  |  | body | figure | 9dbcf58826 | Evaluation of Spin-Triplet Superconductivity in Sr2RuO4 | 10.1143/jpsj.81.011009 | Yoshiteru Maeno, Shunichiro Kittaka, Takuji Nomura, Shingo Yonezawa, Kenji Ishida | Physical Society of Japan | Journal of the Physical Society of Japan | 2011
61ba9f336a35f302ddc512f0 | Co-doped BaFe2As2 | 153866912 |  | Ba(FeAs)2 | Co |  | Iron-pnictides, Pnictides |  |  |  | 2 | K |  |  |  | header | title | 0dcb8f8736 | Unusual sensitivity of superconductivity to strain in iron-based 122 superconductors | 10.1103/physrevb.91.144512 | J S Kim, G N Tam, G R Stewart | American Physical Society (APS) | Physical Review B | 2015
61ba9f336a35f302ddc512f3 | UPt3 | -98425355 |  | UPt3 |  |  | Alloys |  |  |  | 0.5 | K | susceptibility |  |  | body |  | 0dcb8f8736 | Unusual sensitivity of superconductivity to strain in iron-based 122 superconductors | 10.1103/physrevb.91.144512 | J S Kim, G N Tam, G R Stewart | American Physical Society (APS) | Physical Review B | 2015
61ba9f336a35f302ddc512f4 | Co-doped BaFe2As2 | 332966004 |  | Ba(FeAs)2 | Co |  | Iron-pnictides, Pnictides |  |  |  | 1.7 | K |  |  |  | body |  | 0dcb8f8736 | Unusual sensitivity of superconductivity to strain in iron-based 122 superconductors | 10.1103/physrevb.91.144512 | J S Kim, G N Tam, G R Stewart | American Physical Society (APS) | Physical Review B | 2015
61ba9f336a35f302ddc512f5 | pure BaFe2As2 | 2057103154 |  | Ba(FeAs)2 | pure |  | Iron-pnictides, Pnictides |  |  |  | 1.7 | K |  |  |  | body | figure | 0dcb8f8736 | Unusual sensitivity of superconductivity to strain in iron-based 122 superconductors | 10.1103/physrevb.91.144512 | J S Kim, G N Tam, G R Stewart | American Physical Society (APS) | Physical Review B | 2015
61ba9f336a35f302ddc512f8 | optimally Co-doped SrFe2As2 | 228397451 |  | Sr(FeAs)2 | optimally Co |  | Iron-pnictides, Pnictides |  |  |  | 1.5 | K |  | 1000000000 | Pa | header | title | 0dcb8f8736 | Unusual sensitivity of superconductivity to strain in iron-based 122 superconductors | 10.1103/physrevb.91.144512 | J S Kim, G N Tam, G R Stewart | American Physical Society (APS) | Physical Review B | 2015
61ba9f336a35f302ddc512f9 | Co-doped BaFe2As2 | 234765303 |  | Ba(FeAs)2 | Co |  | Iron-pnictides, Pnictides |  |  |  | 19.5 | K | magnetic susceptibility |  |  | body |  | 0dcb8f8736 | Unusual sensitivity of superconductivity to strain in iron-based 122 superconductors | 10.1103/physrevb.91.144512 | J S Kim, G N Tam, G R Stewart | American Physical Society (APS) | Physical Review B | 2015
61ba9f332a711de29cc5131e | CeCoIn 5 | -700978881 |  | CeIn5Co |  |  | Alloys |  |  |  | 2.3 | K |  |  |  | body | paragraph | 81888bcf2b | Field-Induced Coupled Superconductivity and Spin Density Wave Order in the Heavy Fermion CompoundCeCoIn5 | 10.1103/physrevlett.103.237003 | J Spehling, R H Heffner, J E Sonier, N Curro, C H Wang, B Hitti, G Morris, E D Bauer, J L Sarrao, F J Litterst, H-H Klauss | American Physical Society (APS) | Physical Review Letters | 2013
61ba9f330a416aa3d9c512f8 | Nb film | -220582678 |  | Nb |  | film | Alloys |  |  |  | 9 | K |  |  |  | body | paragraph | b405c1ab93 | Laser Modulation of Superconductivity in a Cryogenic Wide-field Nitrogen-Vacancy Microscope | 10.1021/acs.nanolett.9b05071 | Scott E Lillie, David A Broadway, Nikolai Dontschuk, Sam C Scholten, Brett C Johnson, Sebastian Wolf, Stephan Rachel, Lloyd C L Hollenberg, Jean-Philippe Tetienne | American Chemical Society (ACS) | Nano Letters | 2019
61ba9f3411af647618c512d5 | Eu 0.85 La 0.15 FeAs 2 | 1476708854 |  | La0.15Eu0.85Fe1As2 |  |  | Iron-pnictides, Pnictides |  |  |  | 11 | K |  |  |  | body | paragraph | d0c7fc8ebd | Magnetic and superconducting phase diagram of Eu(Fe 1âˆ’x Ni x )As 2 |  | Ya-Bin Liu, Yi Liu, Yan-Wei Cui, Si-Qi Wu, Zhi Ren, Guang-Han Cao |  |  | 2021
61ba9f3411af647618c512d6 | Eu 0.85 La 0.15 FeAs 2 | 1476708854 |  | La0.15Eu0.85Fe1As2 |  |  | Iron-pnictides, Pnictides |  |  |  | 17.5 | K |  |  |  | body | paragraph | d0c7fc8ebd | Magnetic and superconducting phase diagram of Eu(Fe 1âˆ’x Ni x )As 2 |  | Ya-Bin Liu, Yi Liu, Yan-Wei Cui, Si-Qi Wu, Zhi Ren, Guang-Han Cao |  |  | 2021
61ba9f347f36ec6458c512b8 | Tb 2 Cu 3 | -754941915 |  | Tb2Cu3 |  |  | Alloys |  |  |  | 0.81 | K |  |  |  | body | paragraph | fc4e1a538a | Magnetic and thermal properties of4fâˆ’3dladder-type molecular compounds | 10.1103/physrevb.68.184405 | M Evangelisti, M L Kahn, J BartolomÃ©, L J De Jongh, C Meyers, J Leandri, Y Leroyer, C MathoniÃ¨re | American Physical Society (APS) | Physical Review B | 2008
61ba9f347f36ec6458c512ba | Gd 2 Cu 3 | 1778794672 |  | Gd2Cu3 |  |  | Alloys |  |  |  | 1.78 | K | susceptibility |  |  | body | paragraph | fc4e1a538a | Magnetic and thermal properties of4fâˆ’3dladder-type molecular compounds | 10.1103/physrevb.68.184405 | M Evangelisti, M L Kahn, J BartolomÃ©, L J De Jongh, C Meyers, J Leandri, Y Leroyer, C MathoniÃ¨re | American Physical Society (APS) | Physical Review B | 2008
61ba9f347f36ec6458c512bd | Dy 2 Cu 3 | -988981042 |  | Dy2Cu3 |  |  | Alloys |  |  |  | 0.75 | K |  |  |  | body | paragraph | fc4e1a538a | Magnetic and thermal properties of4fâˆ’3dladder-type molecular compounds | 10.1103/physrevb.68.184405 | M Evangelisti, M L Kahn, J BartolomÃ©, L J De Jongh, C Meyers, J Leandri, Y Leroyer, C MathoniÃ¨re | American Physical Society (APS) | Physical Review B | 2008
61ba9f347f36ec6458c512c0 | Tb 2 Cu 3 | -781897747 |  | Tb2Cu3 |  |  | Alloys |  |  |  | 0.81 | K | magnetic specific heat |  |  | body | paragraph | fc4e1a538a | Magnetic and thermal properties of4fâˆ’3dladder-type molecular compounds | 10.1103/physrevb.68.184405 | M Evangelisti, M L Kahn, J BartolomÃ©, L J De Jongh, C Meyers, J Leandri, Y Leroyer, C MathoniÃ¨re | American Physical Society (APS) | Physical Review B | 2008
61ba9f348452d931a5c512ff | MgB 2 | 1334615448 |  | MgB2 |  |  | Alloys, Borides |  |  |  | 39 | K |  |  |  | header | abstract | e520954072 | Electroplating of the superconductive boride MgB2 from molten salts | 10.1016/j.jpcs.2004.06.051 | Hideki Abe, Kenji Yoshii, Kenji Nishida, Motoharu Imai, Hideaki Kitazawa | Elsevier BV | Journal of Physics and Chemistry of Solids | 2005
61ba9f348452d931a5c51300 | MgB 2 | 1529063842 |  | MgB2 |  |  | Alloys, Borides |  |  |  | 39 | K |  |  |  | body | paragraph | e520954072 | Electroplating of the superconductive boride MgB2 from molten salts | 10.1016/j.jpcs.2004.06.051 | Hideki Abe, Kenji Yoshii, Kenji Nishida, Motoharu Imai, Hideaki Kitazawa | Elsevier BV | Journal of Physics and Chemistry of Solids | 2005
61ba9f348452d931a5c51301 | MgB 2 O 4 | -84869059 |  | Mg(BO2)2 |  |  | Oxides, Borides |  |  |  | 36 | K |  |  |  | body | paragraph | e520954072 | Electroplating of the superconductive boride MgB2 from molten salts | 10.1016/j.jpcs.2004.06.051 | Hideki Abe, Kenji Yoshii, Kenji Nishida, Motoharu Imai, Hideaki Kitazawa | Elsevier BV | Journal of Physics and Chemistry of Solids | 2005
61ba9f348452d931a5c51302 | MgB 2 | 1292265322 |  | MgB2 |  |  | Alloys, Borides |  |  |  | 37 | K |  |  |  | body | paragraph | e520954072 | Electroplating of the superconductive boride MgB2 from molten salts | 10.1016/j.jpcs.2004.06.051 | Hideki Abe, Kenji Yoshii, Kenji Nishida, Motoharu Imai, Hideaki Kitazawa | Elsevier BV | Journal of Physics and Chemistry of Solids | 2005
61ba9f348452d931a5c51303 | electroplated MgB 2 films | 1105950139 |  | MgB2 |  | films | Alloys, Borides | films |  |  | 36 | K | resistance |  |  | body | paragraph | e520954072 | Electroplating of the superconductive boride MgB2 from molten salts | 10.1016/j.jpcs.2004.06.051 | Hideki Abe, Kenji Yoshii, Kenji Nishida, Motoharu Imai, Hideaki Kitazawa | Elsevier BV | Journal of Physics and Chemistry of Solids | 2005
61ba9f348452d931a5c51304 | MgB 2 | 1490587246 |  | MgB2 |  |  | Alloys, Borides |  |  |  | 39 | K |  |  |  | body | paragraph | e520954072 | Electroplating of the superconductive boride MgB2 from molten salts | 10.1016/j.jpcs.2004.06.051 | Hideki Abe, Kenji Yoshii, Kenji Nishida, Motoharu Imai, Hideaki Kitazawa | Elsevier BV | Journal of Physics and Chemistry of Solids | 2005
61ba9f348452d931a5c51305 | MgB 2 | 1332692040 |  | MgB2 |  |  | Alloys, Borides |  |  |  | 36 | K |  |  |  | header | abstract | e520954072 | Electroplating of the superconductive boride MgB2 from molten salts | 10.1016/j.jpcs.2004.06.051 | Hideki Abe, Kenji Yoshii, Kenji Nishida, Motoharu Imai, Hideaki Kitazawa | Elsevier BV | Journal of Physics and Chemistry of Solids | 2005
61ba9f360a416aa3d9c512fc | Y 0.8 Ca 0.2 Ba 2 Cu 3 O 6.1 | -415949910 |  | Ba2Ca0.2Y0.8Cu3O6.1 |  |  | Oxides, Cuprates |  |  |  | 20 | K |  |  |  | body | paragraph | aa0229a672 | Systematic induction of superconductivity in Y 1-x Ca x Ba 2 Cu 3 O 6.3 system |  | V P S Awana, Anurag Gupta, M A Ansari, S B Samanta, R B Saxena, H Kishan, Devendra Buddhikot, S K Malik, V Ganesan, A V Narlikar
61ba9f36d7a99c43e8c51333 | Tl 2 Ca 2 Ba 2 Cu 3 O 10 | -541800033 |  | Ba2Ca2Tl2Cu3O10 |  |  | Oxides, Cuprates |  |  |  | 121.5 | K |  |  |  | body | paragraph | 99eaa78b17 | Gaussian Effective Potential and superconductivity | 10.1140/epjb/e2003-00166-7 | M Camarda, G G N Angilella, R Pucci, F Siringo | Springer Science and Business Media LLC | The European Physical Journal B - Condensed Matter | 2013
61ba9f362c886f0fe6c512c4 | MgB 2 | 1367348534 |  | MgB2 |  |  | Alloys, Borides |  |  |  | 40 | K |  |  |  | body | paragraph | 586358531b | Born effective charges and infrared response of LiBC | 10.1103/physrevb.68.085308 | Kwan-Woo Lee, W E Pickett | American Physical Society (APS) | Physical Review B | 2013
61ba9f3712cb23f3dfc51344 | CaFe 2 As 1.7 P 0.3 | -854840184 |  | Ca1Fe2As1.7P0.3 |  |  | Iron-pnictides, Pnictides |  |  |  | 13 | K |  |  |  | body | paragraph | 5310241909 | Structural properties and superconductivity of SrFe2As2 âˆ’xPx(0.0 â‰¤xâ‰¤ 1.0) and CaFe2As2 âˆ’yPy(0.0 â‰¤yâ‰¤ 0.3) | 10.1088/0953-8984/22/12/125702 | H L Shi, H X Yang, H F Tian, J B Lu, Z W Wang, Y B Qin, Y J Song, J Q Li | IOP Publishing | Journal of Physics: Condensed Matter | 2010
61ba9f3712cb23f3dfc51349 | SrFe 2 As 1.3 P 0.7 | 1515917903 |  | Sr1Fe2As1.3P0.7 |  |  | Iron-pnictides, Pnictides |  |  |  | 27 | K |  |  |  | body | paragraph | 5310241909 | Structural properties and superconductivity of SrFe2As2 âˆ’xPx(0.0 â‰¤xâ‰¤ 1.0) and CaFe2As2 âˆ’yPy(0.0 â‰¤yâ‰¤ 0.3) | 10.1088/0953-8984/22/12/125702 | H L Shi, H X Yang, H F Tian, J B Lu, Z W Wang, Y B Qin, Y J Song, J Q Li | IOP Publishing | Journal of Physics: Condensed Matter | 2010
61ba9f3712cb23f3dfc5134a | BaFe 2 As 2 | -388465596 |  | Ba(FeAs)2 |  |  | Iron-pnictides, Pnictides |  |  |  | 31 | K |  |  |  | body | paragraph | 5310241909 | Structural properties and superconductivity of SrFe2As2 âˆ’xPx(0.0 â‰¤xâ‰¤ 1.0) and CaFe2As2 âˆ’yPy(0.0 â‰¤yâ‰¤ 0.3) | 10.1088/0953-8984/22/12/125702 | H L Shi, H X Yang, H F Tian, J B Lu, Z W Wang, Y B Qin, Y J Song, J Q Li | IOP Publishing | Journal of Physics: Condensed Matter | 2010
61ba9f3712cb23f3dfc5134b | SrFe 2 As 1.3 P 0.7 | 1440792511 |  | Sr1Fe2As1.3P0.7 |  |  | Iron-pnictides, Pnictides |  |  |  | 27 | K | resistivity |  |  | body | paragraph | 5310241909 | Structural properties and superconductivity of SrFe2As2 âˆ’xPx(0.0 â‰¤xâ‰¤ 1.0) and CaFe2As2 âˆ’yPy(0.0 â‰¤yâ‰¤ 0.3) | 10.1088/0953-8984/22/12/125702 | H L Shi, H X Yang, H F Tian, J B Lu, Z W Wang, Y B Qin, Y J Song, J Q Li | IOP Publishing | Journal of Physics: Condensed Matter | 2010
61ba9f37e4552e90a8c512f7 | LaFeAs | 1077864670 |  | LaFeAs |  |  | Iron-pnictides, Pnictides |  |  |  | 43 | K |  |  |  | body | paragraph | 2d1e6c0b07 | High-temperature superconductivity in iron-based materials | 10.1038/nphys1759 | Johnpierre Paglione, Richard L Greene | Springer Science and Business Media LLC | Nature Physics | 2010
61ba9f37e4552e90a8c512f9 | BaFe 2 (As 0.7 P 0.3 ) 2 | 45505889 |  | Ba1Fe2As1.4P0.6 |  |  | Iron-pnictides, Pnictides |  |  |  | 30 | K |  |  |  | body | paragraph | 2d1e6c0b07 | High-temperature superconductivity in iron-based materials | 10.1038/nphys1759 | Johnpierre Paglione, Richard L Greene | Springer Science and Business Media LLC | Nature Physics | 2010
61ba9f37e4552e90a8c512fa | Ba(Fe 0.92 Co 0.08 ) 2 As 2 | -798513484 |  | Ba1Fe1.84Co0.16As2 |  |  | Iron-pnictides, Pnictides |  |  |  | 20 | K |  |  |  | body | paragraph | 2d1e6c0b07 | High-temperature superconductivity in iron-based materials | 10.1038/nphys1759 | Johnpierre Paglione, Richard L Greene | Springer Science and Business Media LLC | Nature Physics | 2010
61ba9f37e4552e90a8c512fb | CsFe 2 As 2 | -1938074105 |  | Cs(FeAs)2 |  |  | Iron-pnictides, Pnictides |  |  |  | 2.6 | K |  |  |  | body | paragraph | 2d1e6c0b07 | High-temperature superconductivity in iron-based materials | 10.1038/nphys1759 | Johnpierre Paglione, Richard L Greene | Springer Science and Business Media LLC | Nature Physics | 2010
61ba9f38c0bff55f4cc5130f | SrFe2As2 | -1710038217 |  | Sr(FeAs)2 |  |  | Iron-pnictides, Pnictides |  |  |  | 21 | K |  |  |  | body | paragraph | 764991a5d8 | Lattice disorder effect on magnetic ordering of iron arsenides | 10.1038/s41598-019-56301-5 | Athena S Sefat, Xiaoping P Wang, Yaohua Liu, Qiang Zou, Mimgming Fu, Zheng Gai, Kalaiselvan Ganesan, Yogesh Vohra, Li Li, David S Parker | Springer Science and Business Media LLC | Scientific Reports | 2019
61ba9f38c0bff55f4cc51310 | EuFe2As2 'crystal | 471614726 |  | Eu(FeAs)2 |  | crystal | Iron-pnictides, Pnictides |  |  |  | 195 | K |  |  |  | body | paragraph | 764991a5d8 | Lattice disorder effect on magnetic ordering of iron arsenides | 10.1038/s41598-019-56301-5 | Athena S Sefat, Xiaoping P Wang, Yaohua Liu, Qiang Zou, Mimgming Fu, Zheng Gai, Kalaiselvan Ganesan, Yogesh Vohra, Li Li, David S Parker | Springer Science and Business Media LLC | Scientific Reports | 2019
61ba9f386a35f302ddc512ff | PrRu 4 Sb 12 | -46931440 |  | Pr(Sb3Ru)4 |  |  | Alloys |  |  |  | 1 | K | specific heat |  |  | body | paragraph | 4ec88d74a1 | Superconductivity and crystalline electric field effects in the filled skutterudite seriesPr(Os1âˆ’xRux)4Sb12 | 10.1103/physrevb.69.024523 | N A Frederick, T D Do, P-C Ho, N P Butch, V S Zapf, M B Maple | American Physical Society (APS) | Physical Review B | 2008
61ba9f393961c0f52fc51327 | NdFeAsO 0.9 F 0.1 | -94741856 |  | Nd1Fe1As1O0.9F0.1 |  |  | Iron-pnictides, Pnictides, Oxides, Fluorides |  |  |  | 51 | K |  | 101325 | Pa | body | paragraph | bea526ac0a | Evidence for two-gap superconductivity inBa0.55K0.45Fe2As2from directional point-contact Andreev-reflection spectroscopy | 10.1103/physrevb.79.012503 | P SzabÃ³, Z PribulovÃ¡, G PristÃ¡Å¡, S L Budâ€™ko, P C Canfield, P Samuely | American Physical Society (APS) | Physical Review B | 2009
61ba9f397ecf8b73e6c51333 | Sr 0.9 La 0.1 CuO 2 (SLCO) | -1755393126 | SLCO | Sr0.9La0.1Cu1O2 |  |  | Oxides, Cuprates |  |  |  | 43 | K |  |  |  | body | paragraph | 41e84b7807 | Scanning Tunneling Spectroscopic Studies of the Low-Energy Quasiparticle Excitations in Cuprate Superconductors | 10.1007/s10948-012-1706-y | N-C Yeh, M L Teague, Null- P Wu, Z J Feng, H Chu, A M Moehle | Springer Science and Business Media LLC | Journal of Superconductivity and Novel Magnetism | 2002
61ba9f393af0453d0cc51369 | Sr 2 RuO 4 | 1503596112 |  | Sr2RuO4 |  |  | Oxides |  |  |  | 1.5 | K |  |  |  | body | paragraph | 9a71391c19 | Superconducting gap anisotropy and topological singularities due to lattice translational symmetry and their thermodynamic signatures | 10.1103/physrevb.100.014519 | Bastian Zinkl, Mark H Fischer, Manfred Sigrist | American Physical Society (APS) | Physical Review B | 2021
61ba9f39720b8b3d36c512fd | MgB 2 | 1390450520 |  | MgB2 |  |  | Alloys, Borides |  |  |  | 39 | K |  |  |  | body | paragraph | a19a6bd18c | First-principles study ofMgB2(0001) surfaces | 10.1103/physrevb.65.100507 | Zhenyu Li, Jinlong Yang, J G Hou, Qingshi Zhu | American Physical Society (APS) | Physical Review B | 2011
61ba9f3911af647618c512df | diboride TaB 2 | -1612261490 |  | TaB2 |  |  | Alloys, Borides |  |  |  | 5.5 | K |  |  |  | body | figure | 33275670c3 | Fermi surfaces of diborides: MgB2andZrB2 | 10.1103/physrevb.66.024521 | H Rosner, J M An, W E Pickett, S-L Drechsler | American Physical Society (APS) | Physical Review B | 2014
61ba9f3911af647618c512e0 | isostructural refractory diboride ZrB 2 | -1583391487 |  | ZrB2 |  |  | Alloys, Borides |  |  |  | 5.5 | K |  |  |  | body | paragraph | 33275670c3 | Fermi surfaces of diborides: MgB2andZrB2 | 10.1103/physrevb.66.024521 | H Rosner, J M An, W E Pickett, S-L Drechsler | American Physical Society (APS) | Physical Review B | 2014
61ba9f3985b12ae79ac512fb | 1-1-5 family of compounds (CeTIn 5 , T=Co, Rh, Ir) | -412053484 |  | TCeIn5 | 1-1-5 family of compounds |  | Alloys |  |  | T=Co, Rh, Ir | 2.3 | K |  |  |  | body | paragraph | 2fbd63e605 | Evolution of the Spin Resonance of CeCoIn5as a Function of Magnetic Field and La Substitution | 10.1143/jpsjs.80sb.sb023 | StÃ©phane Raymond, Justin Panarin, GÃ©rard Lapertot, Jacques Flouquet | Physical Society of Japan | Journal of the Physical Society of Japan | 2011
61ba9f3985b12ae79ac512fc | Ce 0.98 La 0.02 CoIn 5 | -1089053067 |  | La0.02Ce0.98In5Co1 |  |  | Alloys |  |  |  | 1.9 | K |  |  |  | body | paragraph | 2fbd63e605 | Evolution of the Spin Resonance of CeCoIn5as a Function of Magnetic Field and La Substitution | 10.1143/jpsjs.80sb.sb023 | StÃ©phane Raymond, Justin Panarin, GÃ©rard Lapertot, Jacques Flouquet | Physical Society of Japan | Journal of the Physical Society of Japan | 2011
61ba9f3a2c886f0fe6c512c6 | Al | 616084186 |  | Al |  |  | Alloys |  |  |  | 1.2 | K |  |  |  | body | paragraph | 32e25db261 | Amplitude Higgs Mode and Admittance in Superconductors with a Moving Condensate | 10.1103/physrevlett.118.047001 | Andreas Moor, Anatoly F Volkov, Konstantin B Efetov | American Physical Society (APS) | Physical Review Letters | 2017
61ba9f3a7f36ec6458c512c3 | underdoped Y Ba 2 Cu 3 O 6.7 | -1034561972 |  | Ba2Y1Cu3O6.7 | underdoped |  | Oxides, Cuprates |  |  |  | 67 | K |  |  |  | body | paragraph | 72649a245e | Strength of the interactions in Y Ba 2 Cu 3 O 6.7 obtained from the inelastic neutron-scattering measurements |  | Z G Koinov |  |  | 2010
61ba9f3a7ecf8b73e6c51334 | MgB 2 films on Si substrates | -1557090416 |  | MgB2 |  | films | Alloys, Borides |  | Si |  | 37.4 | K |  |  |  | body |  | 725ca1559b | Nanogranular MgB2thin films on SiC buffered Si substrates prepared by anin situmethod | 10.1088/0953-2048/19/6/027 | Å Chromik, J Huran, V Å trbÃ­k, M Å pankovÃ¡, I VÃ¡vra, W Bohne, J RÃ¶hrich, E Strub, P KovÃ¡Ä, S StanÄek | IOP Publishing | Superconductor Science and Technology | 2006
61ba9f3a3af0453d0cc5136a | LnFeAsO | -54892820 |  | LnFeAsO |  |  | Iron-pnictides, Oxides, Pnictides |  |  |  | 56 | K |  |  |  | header | abstract | 5e1b8cd477 | Superconductivity in 1111-type CaFeAsF1âˆ’xHx induced by selective hydrogen elimination | 10.1063/1.4823505 | Taku Hanna, Yoshinori Muraba, Satoru Matsuishi, Hideo Hosono | AIP Publishing | Applied Physics Letters | 2013
61ba9f3a3af0453d0cc5136b | AeFeAsF | 80614735 |  | AeFeAsF |  |  | Iron-pnictides, Pnictides, Fluorides |  |  |  | 56 | K |  |  |  | body | paragraph | 5e1b8cd477 | Superconductivity in 1111-type CaFeAsF1âˆ’xHx induced by selective hydrogen elimination | 10.1063/1.4823505 | Taku Hanna, Yoshinori Muraba, Satoru Matsuishi, Hideo Hosono | AIP Publishing | Applied Physics Letters | 2013
61ba9f3a3af0453d0cc5136c | CaFeAsF 0.8 H 0.2 | 686581783 |  | Ca1Fe1As1H0.2F0.8 |  |  | Hydrides, Iron-pnictides, Pnictides, Fluorides |  |  |  | 29 | K | electrical, magnetic |  |  | body | figure | 5e1b8cd477 | Superconductivity in 1111-type CaFeAsF1âˆ’xHx induced by selective hydrogen elimination | 10.1063/1.4823505 | Taku Hanna, Yoshinori Muraba, Satoru Matsuishi, Hideo Hosono | AIP Publishing | Applied Physics Letters | 2013
61ba9f3a3af0453d0cc5136d | CaFeAsF 0.8 H 0.2 | 707761767 |  | Ca1Fe1As1H0.2F0.8 |  |  | Hydrides, Iron-pnictides, Pnictides, Fluorides |  |  |  | 29 | K |  |  |  | body |  | 5e1b8cd477 | Superconductivity in 1111-type CaFeAsF1âˆ’xHx induced by selective hydrogen elimination | 10.1063/1.4823505 | Taku Hanna, Yoshinori Muraba, Satoru Matsuishi, Hideo Hosono | AIP Publishing | Applied Physics Letters | 2013
61ba9f3a3af0453d0cc5136e | H-eliminated CaFeAsF 0.8 H 0.2 | 58152735 |  | Ca1Fe1As1H0.2F0.8 | H-eliminated |  | Hydrides, Iron-pnictides, Pnictides, Fluorides |  |  |  | 29 | K | Ï-T curve |  |  | body | figure | 5e1b8cd477 | Superconductivity in 1111-type CaFeAsF1âˆ’xHx induced by selective hydrogen elimination | 10.1063/1.4823505 | Taku Hanna, Yoshinori Muraba, Satoru Matsuishi, Hideo Hosono | AIP Publishing | Applied Physics Letters | 2013
61ba9f3a3af0453d0cc5136f | hydrogen-eliminated CaFeAsF 0.8 H 0.2 | -2072729140 |  | Ca1Fe1As1H0.2F0.8 | hydrogen-eliminated |  | Hydrides, Iron-pnictides, Pnictides, Fluorides |  |  |  | 29 | K |  |  |  | body | paragraph | 5e1b8cd477 | Superconductivity in 1111-type CaFeAsF1âˆ’xHx induced by selective hydrogen elimination | 10.1063/1.4823505 | Taku Hanna, Yoshinori Muraba, Satoru Matsuishi, Hideo Hosono | AIP Publishing | Applied Physics Letters | 2013
61ba9f3a3af0453d0cc51370 | AeFeAsF | 286642945 |  | AeFeAsF |  |  | Iron-pnictides, Pnictides, Fluorides |  |  |  | 25 | K |  |  |  | body | paragraph | 5e1b8cd477 | Superconductivity in 1111-type CaFeAsF1âˆ’xHx induced by selective hydrogen elimination | 10.1063/1.4823505 | Taku Hanna, Yoshinori Muraba, Satoru Matsuishi, Hideo Hosono | AIP Publishing | Applied Physics Letters | 2013
61ba9f3ae720aae5f4c51317 | Bi2201 | 2104593171 | Bi2201 | Bi | [6 empty] | 118 | K |  |  |  | body | paragraph | 47d64ee5c3 | Universal superconducting fluctuations and the implications for the phase diagram of the cuprates |  | G Yu, D.-D Xia, N BariÅ¡iÄ‡, R.-H He, N Kaneko, T Sasagawa, Y Li, X Zhao, A Shekhter, M Greven
61ba9f3ae720aae5f4c51319 | Hg1212 | -719709365 | Hg1212 | Hg | [6 empty] | 154 | K |  |  |  | body | paragraph | 47d64ee5c3 | Universal superconducting fluctuations and the implications for the phase diagram of the cuprates |  | G Yu, D.-D Xia, N BariÅ¡iÄ‡, R.-H He, N Kaneko, T Sasagawa, Y Li, X Zhao, A Shekhter, M Greven
61ba9f3ae720aae5f4c5131a | slightly underdoped Hg1201 | -1757000463 | Hg1201 | Hg | slightly underdoped | [5 empty] | 89 | K |  |  |  | body | figure | 47d64ee5c3 | Universal superconducting fluctuations and the implications for the phase diagram of the cuprates |  | G Yu, D.-D Xia, N BariÅ¡iÄ‡, R.-H He, N Kaneko, T Sasagawa, Y Li, X Zhao, A Shekhter, M Greven
61ba9f3ae720aae5f4c5131d | Hg1201 | -1436162765 | Hg1201 | Hg | [6 empty] | 89 | K |  |  |  | body | figure | 47d64ee5c3 | Universal superconducting fluctuations and the implications for the phase diagram of the cuprates |  | G Yu, D.-D Xia, N BariÅ¡iÄ‡, R.-H He, N Kaneko, T Sasagawa, Y Li, X Zhao, A Shekhter, M Greven
61ba9f3ae720aae5f4c51321 | Hg1201 | -1362980465 | Hg1201 | Hg | [6 empty] | 118 | K |  |  |  | body | figure | 47d64ee5c3 | Universal superconducting fluctuations and the implications for the phase diagram of the cuprates |  | G Yu, D.-D Xia, N BariÅ¡iÄ‡, R.-H He, N Kaneko, T Sasagawa, Y Li, X Zhao, A Shekhter, M Greven
61ba9f3ae720aae5f4c51323 | optimally-doped Hg1201 | 1346507999 | Hg1201 | Hg | optimally-doped | [5 empty] | 118 | K |  | 20000000000 | Pa | body | paragraph | 47d64ee5c3 | Universal superconducting fluctuations and the implications for the phase diagram of the cuprates |  | G Yu, D.-D Xia, N BariÅ¡iÄ‡, R.-H He, N Kaneko, T Sasagawa, Y Li, X Zhao, A Shekhter, M Greven
61ba9f3ae720aae5f4c51325 | Hg1201 | -1106901467 | Hg1201 | Hg | [6 empty] | 118 | K |  |  |  | body | paragraph | 47d64ee5c3 | Universal superconducting fluctuations and the implications for the phase diagram of the cuprates |  | G Yu, D.-D Xia, N BariÅ¡iÄ‡, R.-H He, N Kaneko, T Sasagawa, Y Li, X Zhao, A Shekhter, M Greven
61ba9f3ae720aae5f4c51326 | La 1.875 Sr CuO 4 | 2074358262 |  | Sr1La1.875Cu1O4 |  |  | Oxides, Cuprates |  |  |  | 27 | K | susceptibility |  |  | body | paragraph | 47d64ee5c3 | Universal superconducting fluctuations and the implications for the phase diagram of the cuprates |  | G Yu, D.-D Xia, N BariÅ¡iÄ‡, R.-H He, N Kaneko, T Sasagawa, Y Li, X Zhao, A Shekhter, M Greven
61ba9f3ae720aae5f4c51327 | optimally doped Bi2201 | 806046819 | Bi2201 | Bi | optimally doped | [5 empty] | 89 | K |  |  |  | body | figure | 47d64ee5c3 | Universal superconducting fluctuations and the implications for the phase diagram of the cuprates |  | G Yu, D.-D Xia, N BariÅ¡iÄ‡, R.-H He, N Kaneko, T Sasagawa, Y Li, X Zhao, A Shekhter, M Greven
61ba9f3ae720aae5f4c51328 | Hg1201 | -1389955981 | Hg1201 | Hg | [6 empty] | 67 | K |  |  |  | body | figure | 47d64ee5c3 | Universal superconducting fluctuations and the implications for the phase diagram of the cuprates |  | G Yu, D.-D Xia, N BariÅ¡iÄ‡, R.-H He, N Kaneko, T Sasagawa, Y Li, X Zhao, A Shekhter, M Greven
61ba9f3ae720aae5f4c51329 | optimally-doped Bi2201 crystal | 1978857402 | Bi2201 | Bi | optimally-doped | crystal |  |  |  |  | 35 | K |  |  |  | body | paragraph | 47d64ee5c3 | Universal superconducting fluctuations and the implications for the phase diagram of the cuprates |  | G Yu, D.-D Xia, N BariÅ¡iÄ‡, R.-H He, N Kaneko, T Sasagawa, Y Li, X Zhao, A Shekhter, M Greven
61ba9f3ae720aae5f4c5132a | Hg1201 | -1545881381 | Hg1201 | Hg | [6 empty] | 96 | K | magnetization |  |  | body | paragraph | 47d64ee5c3 | Universal superconducting fluctuations and the implications for the phase diagram of the cuprates |  | G Yu, D.-D Xia, N BariÅ¡iÄ‡, R.-H He, N Kaneko, T Sasagawa, Y Li, X Zhao, A Shekhter, M Greven
61ba9f3ae720aae5f4c5132c | Hg1201 | -1513155325 | Hg1201 | Hg | [6 empty] | 90 | K |  |  |  | body | paragraph | 47d64ee5c3 | Universal superconducting fluctuations and the implications for the phase diagram of the cuprates |  | G Yu, D.-D Xia, N BariÅ¡iÄ‡, R.-H He, N Kaneko, T Sasagawa, Y Li, X Zhao, A Shekhter, M Greven
61ba9f3bab9e3e9324c5132b | Bulk FeSe | 1368588587 |  | FeSe |  | Bulk | Iron-chalcogenides, Chalcogenides |  |  |  | 9 | K |  |  |  | body | paragraph | 4f08602bb9 | Interplay of Strain and Magnetism in FeSe Monolayers* | 10.1088/0256-307x/36/5/056801 | Yun Xie, Junsheng Feng, Hongjun Xiang, Xingao Gong | IOP Publishing | Chinese Physics Letters | 2021
61ba9f3bab9e3e9324c5132c | Monolayer FeSe grown on SrTiO 3 substrate | 1162380086 |  | FeSe |  | Monolayer | Iron-chalcogenides, Chalcogenides |  | SrTiO 3 |  | 100 | K |  |  |  | body | paragraph | 4f08602bb9 | Interplay of Strain and Magnetism in FeSe Monolayers* | 10.1088/0256-307x/36/5/056801 | Yun Xie, Junsheng Feng, Hongjun Xiang, Xingao Gong | IOP Publishing | Chinese Physics Letters | 2021
61ba9f3b7b1a7abb24c512ea | FeSe | 1417547818 |  | FeSe |  |  | Iron-chalcogenides, Chalcogenides |  |  |  | 8 | K |  |  |  | body | paragraph | efaa94a66f | Cooperative effects of Coulomb and electron-phonon interactions in the two-dimensional 16-banddâˆ’pmodel for iron-based superconductors | 10.1103/physrevb.82.064518 | Yuki Yanagi, Youichi Yamakawa, Naoko Adachi, Yoshiaki ÅŒno | American Physical Society (APS) | Physical Review B | 2010
61ba9f3b20fc3eae4bc51374 | (TMTSF) 2 PF 6 | -1739180104 |  | M2T4P(SF4)2 |  |  | Chalcogenides, Pnictides, Fluorides |  |  |  | 1.1 | K |  | 850000000 | Pa | body | paragraph | 20483d2738 | Properties of superconductivity on a density wave background with small ungapped Fermi surface parts | 10.1103/physrevb.77.224508 | P D Grigoriev, L D Landau | American Physical Society (APS) | Physical Review B | 2013
61ba9f3b20fc3eae4bc51375 | (TMTSF) 2 PF 6 | -1739180104 |  | M2T4P(SF4)2 |  |  | Chalcogenides, Pnictides, Fluorides |  |  |  | 1.1 | K |  | 950000000 | Pa | body | paragraph | 20483d2738 | Properties of superconductivity on a density wave background with small ungapped Fermi surface parts | 10.1103/physrevb.77.224508 | P D Grigoriev, L D Landau | American Physical Society (APS) | Physical Review B | 2013
61ba9f3bd52116ffe1c5132a | CeCoIn 5 | -700978881 |  | CeIn5Co |  |  | Alloys |  |  |  | 2.3 | K |  | 101325 | Pa | body | paragraph | 7b6499bd81 | Wilson ratio in Yb-substituted CeCoIn 5 | 10.1209/0295-5075/92/47004 | C Capan, G Seyfarth, D Hurt, B Prevost, S Roorda, A D Bianchi, Z Fisk | IOP Publishing | EPL (Europhysics Letters) | 2010
61ba9f3cc2c99830dec5130f | (Pb 0.5 Sn 0.5 ) 0.7 In 0.3 Te single crystal | 478346225 |  | In0.3Sn0.35Te1Pb0.35 |  | single crystal | Chalcogenides |  |  |  | 4.5 | K | mag- netic susceptibility |  |  | body | paragraph | 0e2b481fca | Fully gapped superconductivity in In-doped topological crystalline insulatorPb0.5Sn0.5Te | 10.1103/physrevb.92.020512 | Guan Du, Zengyi Du, Delong Fang, Huan Yang, R D Zhong, J Schneeloch, G D Gu, Hai-Hu Wen | American Physical Society (APS) | Physical Review B | 2015
61ba9f3ca013f06956c51317 | MgB 2 | 1371198162 |  | MgB2 |  |  | Alloys, Borides |  |  |  | 39 | K |  |  |  | body | paragraph | fe5e192e85 | NMR spectroscopy of the normal and superconducting states ofMgB2and comparison toAlB2 | 10.1103/physrevb.66.104510 | S H Baek, B J Suh, E Pavarini, F Borsa, R G Barnes, S L Budâ€™ko, P C Canfield | American Physical Society (APS) | Physical Review B | 2014
61ba9f3c720b8b3d36c51301 | single-crystal Fe(Se,Te) | -1481080978 | Fe(Se,Te | MFe |  | single-crystal |  |  |  |  | 15 | K |  |  |  | body | paragraph | e9aab30ea7 | Violation of Andersonâ€™s Theorem for the Sign-Reversings-Wave State of Iron-Pnictide Superconductors | 10.1103/physrevlett.103.177001 | Seiichiro Onari, Hiroshi Kontani | American Physical Society (APS) | Physical Review Letters | 2013
61ba9f3dd52116ffe1c5132b | Sr 2 RuO 4 | 1482416128 |  | Sr2RuO4 |  |  | Oxides |  |  |  | 1.5 | K |  |  |  | body | paragraph | 90f1cba92f | Superconductivity at 31 K in Alkaline Metal-Doped Cobalt Oxides |  | Hai-Hu Wen, Hai-Peng Yang, Xi-Feng Lu, Jing Yan
61ba9f3e85fc223534c512a3 | Sr 2 RuO 4 | 1830922754 |  | Sr2RuO4 |  |  | Oxides |  |  |  | 1.5 | K |  |  |  | body | paragraph | 9808705220 | Anomalous Hall conductivity of clean Sr2RuO4at finite temperatures | 10.1088/1742-6596/449/1/012036 | Edward Taylor, Catherine Kallin | IOP Publishing | Journal of Physics: Conference Series | 2013
61ba9f3e3af0453d0cc51373 | TlSr 2 CaCu 2 O 6.8 | -1054707516 |  | Sr2Ca1Tl1Cu2O6.8 |  |  | Oxides, Cuprates |  |  |  | 68 | K |  |  |  | header | abstract | ecc963b53e | Superconducting Fluctuations and the Pseudogap in the Slightly Overdoped High-TcSuperconductorTlSr2CaCu2O6.8: High Magnetic Field NMR Studies | 10.1103/physrevlett.85.405 | Guo-Qing Zheng, H Ozaki, W G Clark, Y Kitaoka, P Kuhns, A P Reyes, W G Moulton, T Kondo, Y Shimakawa, Y Kubo | American Physical Society (APS) | Physical Review Letters | 2000
61ba9f3e3af0453d0cc51374 | underdoped material YBa 2 Cu 4 O 8 | -1920257503 |  | Ba2Y(CuO2)4 | underdoped |  | Oxides, Cuprates |  |  |  | 20 | K |  |  |  | body | paragraph | ecc963b53e | Superconducting Fluctuations and the Pseudogap in the Slightly Overdoped High-TcSuperconductorTlSr2CaCu2O6.8: High Magnetic Field NMR Studies | 10.1103/physrevlett.85.405 | Guo-Qing Zheng, H Ozaki, W G Clark, Y Kitaoka, P Kuhns, A P Reyes, W G Moulton, T Kondo, Y Shimakawa, Y Kubo | American Physical Society (APS) | Physical Review Letters | 2000
61ba9f3ee4552e90a8c512ff | MgB 2 | 1282637071 |  | MgB2 |  |  | Alloys, Borides |  |  |  | 39 | K |  |  |  | body | paragraph | 455284d33c | Order Parameter ofMgB2: A Fully Gapped Superconductor | 10.1103/physrevlett.87.167003 | H D Yang, J-Y Lin, H H Li, F H Hsu, C J Liu, S-C Li, R-C Yu, C-Q Jin | American Physical Society (APS) | Physical Review Letters | 2001
61ba9f3e5cc438644dc512f8 | rare-earth doped single crystalline CaFe 2 As 2 | 1072919698 |  | Ca(FeAs)2 | rare-earth doped | single crystalline | Iron-pnictides, Pnictides |  |  |  | 30 | s |  |  |  | header | abstract | a74c86d345 | Why is the superconducting T c so high in rare-earth-doped CaFe 2 As 2 ? |  | F Y Wei, B Lv, L Z Deng, J K Meen, Y Y Xue, C W Chu
61ba9f3e5cc438644dc512fd | (Ca,Pr)122 | -21758164 | (Ca,Pr)122 | M | [6 empty] | 49 | K |  |  |  | header | abstract | a74c86d345 | Why is the superconducting T c so high in rare-earth-doped CaFe 2 As 2 ? |  | F Y Wei, B Lv, L Z Deng, J K Meen, Y Y Xue, C W Chu
61ba9f3e5cc438644dc512fe | Pr-doped Ca122 [(Ca,Pr)122] | -1740437428 | Ca122 [(Ca,Pr)122 | Ca | Pr | [5 empty] | 49 | K |  |  |  | header | abstract | a74c86d345 | Why is the superconducting T c so high in rare-earth-doped CaFe 2 As 2 ? |  | F Y Wei, B Lv, L Z Deng, J K Meen, Y Y Xue, C W Chu
61ba9f3e1b5bc7b48bc51371 | CeIn 3 | 1295523499 |  | CeIn3 |  |  | Alloys |  |  |  | 0.2 | K |  |  |  | body | paragraph | c14a1ec5b3 | Analysis of Superconductivity Induced by On-site Coulomb Repulsion on Three-dimensional Cubic Lattice â€“Based on Third Order Perturbation Theoryâ€“ | 10.1143/jpsj.72.884 | Hirono Fukazawa, Hiroaki Ikeda, Kosaku Yamada | Physical Society of Japan | Journal of the Physical Society of Japan | 2002
61ba9f3e11af647618c512e4 | PdTe 2 | 202816524 |  | Te2Pd |  |  | Chalcogenides |  |  |  | 1.6 | K | specific heat |  |  | body | paragraph | d4b489f1a1 | Visualization by scanning SQUID microscopy of the intermediate state in the superconducting Dirac semimetal PdTe 2 |  | P Garcia-Campos, Y K Huang, A De Visser, K Hasselbach |  |  | 2021
61ba9f3e11af647618c512e5 | PdTe2 | 597263356 |  | Te2Pd |  |  | Chalcogenides |  |  |  | 1.6 | K |  |  |  | body | paragraph | d4b489f1a1 | Visualization by scanning SQUID microscopy of the intermediate state in the superconducting Dirac semimetal PdTe 2 |  | P Garcia-Campos, Y K Huang, A De Visser, K Hasselbach |  |  | 2021
61ba9f3fef148cdddfc51316 | Bi2212 single crystals | -689938157 | Bi2212 | Bi |  | single crystals |  |  |  |  | 80 | K |  |  |  | body | paragraph | 9f671b5624 | Absence of ÂµSR evidence for magnetic order in the pseudogap phase of Bi 2+x Sr 2âˆ’x CaCu 2 O 8+Î´ |  | S Gheidi, K Akintola, A C Y Fang, Shyam Sundar, A M CÃ´tÃ©, S R Dunsiger, G D Gu, J E Sonier |  |  | 2020
61ba9f3fef148cdddfc51317 | underdoped (p = 0.094) Bi2212 single crystals | -487433475 | Bi2212 | Bi | underdoped | single crystals |  |  |  | p=0.094 | 91 | K |  |  |  | body | paragraph | 9f671b5624 | Absence of ÂµSR evidence for magnetic order in the pseudogap phase of Bi 2+x Sr 2âˆ’x CaCu 2 O 8+Î´ |  | S Gheidi, K Akintola, A C Y Fang, Shyam Sundar, A M CÃ´tÃ©, S R Dunsiger, G D Gu, J E Sonier |  |  | 2020
61ba9f3f71dd2853b1c51332 | Bi2212 | -1672245424 | Bi2212 | Bi | [6 empty] | 87 | K |  |  |  | body | paragraph | 543fcc47d5 | Direct observation of particle-hole mixing in the superconducting state by angle-resolved photoemission | 10.1103/physrevb.53.r14737 | J C Campuzano, H Ding, M R Norman, M Randeira, A F Bellman, T Yokoya, T Takahashi, H Katayama-Yoshida, T Mochiku, K Kadowaki | American Physical Society (APS) | Physical Review B | 1996
61ba9f3f71dd2853b1c51333 | Pr 0.3 Y 0.7 Ba 2 Cu 3 O 6.95 | 777979914 |  | Ba2Pr0.3Y0.7Cu3O6.95 |  |  | Oxides, Cuprates |  |  |  | 60 | K |  |  |  | body | paragraph | 6a42d0c1b1 | Global trends in the interplane penetration depth of layered superconductors | 10.1103/physrevb.65.134511 | S V Dordevic, E J Singley, D N Basov, Seiki Komiya, Yoichi Ando, E Bucher, C C Homes, M Strongin | American Physical Society (APS) | Physical Review B | 2001
61ba9f3f71dd2853b1c51334 | under-doped La214 | -1705070402 | La214 | La | under-doped | [5 empty] | 12 | K |  |  |  | body | paragraph | 6a42d0c1b1 | Global trends in the interplane penetration depth of layered superconductors | 10.1103/physrevb.65.134511 | S V Dordevic, E J Singley, D N Basov, Seiki Komiya, Yoichi Ando, E Bucher, C C Homes, M Strongin | American Physical Society (APS) | Physical Review B | 2001
61ba9f3f3961c0f52fc5132f | La1111H | 10759770 | La1111H | La1111H | [6 empty] | 32 | K |  |  |  | body | paragraph | e08bd6c894 | Novel superconducting phases in copper oxides and iron-oxypnictides: NMR studies | 10.1016/j.jpcs.2010.10.020 | Yoshio Kitaoka, Hidekazu Mukuda, Sunao Shimizu, Shin-Ichiro Tabata, Parasharam M Shirage, Akira Iyo | Elsevier BV | Journal of Physics and Chemistry of Solids | 2011
61ba9f3f3961c0f52fc51330 | BaFe 2 As 2 | -118903058 |  | Ba(FeAs)2 |  |  | Iron-pnictides, Pnictides |  |  |  | 38 | K |  |  |  | body | paragraph | e08bd6c894 | Novel superconducting phases in copper oxides and iron-oxypnictides: NMR studies | 10.1016/j.jpcs.2010.10.020 | Yoshio Kitaoka, Hidekazu Mukuda, Sunao Shimizu, Shin-Ichiro Tabata, Parasharam M Shirage, Akira Iyo | Elsevier BV | Journal of Physics and Chemistry of Solids | 2011
61ba9f3f3961c0f52fc51331 | La 0.8 Y 0.2 1111 | 1595349930 | La 0.8 Y 0.2 1111 | La0.8Y0.21111 | [6 empty] | 34 | K |  |  |  | body | paragraph | e08bd6c894 | Novel superconducting phases in copper oxides and iron-oxypnictides: NMR studies | 10.1016/j.jpcs.2010.10.020 | Yoshio Kitaoka, Hidekazu Mukuda, Sunao Shimizu, Shin-Ichiro Tabata, Parasharam M Shirage, Akira Iyo | Elsevier BV | Journal of Physics and Chemistry of Solids | 2011
61ba9f3f3961c0f52fc51337 | La 0.8 Y 0.2 1111 | 1603050592 | La 0.8 Y 0.2 1111 | La0.8Y0.21111 | [6 empty] | 34 | K |  |  |  | body | paragraph | e08bd6c894 | Novel superconducting phases in copper oxides and iron-oxypnictides: NMR studies | 10.1016/j.jpcs.2010.10.020 | Yoshio Kitaoka, Hidekazu Mukuda, Sunao Shimizu, Shin-Ichiro Tabata, Parasharam M Shirage, Akira Iyo | Elsevier BV | Journal of Physics and Chemistry of Solids | 2011
61ba9f3f3961c0f52fc51341 | underdoped LaFeAsO 0.93 F 0.07 | -1534447809 |  | La1Fe1As1O0.93F0.07 | underdoped |  | Iron-pnictides, Pnictides, Oxides, Fluorides |  |  |  | 22.5 | K |  |  |  | body | figure | e08bd6c894 | Novel superconducting phases in copper oxides and iron-oxypnictides: NMR studies | 10.1016/j.jpcs.2010.10.020 | Yoshio Kitaoka, Hidekazu Mukuda, Sunao Shimizu, Shin-Ichiro Tabata, Parasharam M Shirage, Akira Iyo | Elsevier BV | Journal of Physics and Chemistry of Solids | 2011
61ba9f3f3136e52869c51324 | Tl2201 | 700660762 | Tl2201 | Tl | [6 empty] | 15 | K |  |  |  | body | paragraph | 815e7ed10d | Linear-in temperature resistivity from an isotropic Planckian scattering rate |  | GaÃ«l Grissonnanche, Yawen Fang, AnaÃ«lle Legros, Simon Verret, Francis LalibertÃ©, ClÃ©ment Collignon, Jianshi Zhou, David Graf, Paul A Goddard, Louis Taillefer, B J Ramshaw |  |  | 2021
61ba9f40e614176f2ec512fa | YRe2SiC | -364396817 |  | YRe2SiC |  |  | Carbides |  |  |  | 5.4 | K | magnetic susceptibility |  |  | body | figure | 403dd089df | Possible multiband superconductivity in the quaternary carbide YRe 2 SiC | 10.1088/1361-6668/abf7cf | L R De Faria, P P Ferreira, L E Correa, L T F Eleno, Torikachvili, A J S Machado
61ba9f40e614176f2ec512fb | RNi2B2C compounds (R = Y, Er, Ho, and Lu) | 177128576 |  | RNi2B2C |  |  | Carbides, Borides |  |  | R=Y, Er, Ho, Lu | 15 | K |  |  |  | body | paragraph | 403dd089df | Possible multiband superconductivity in the quaternary carbide YRe 2 SiC | 10.1088/1361-6668/abf7cf | L R De Faria, P P Ferreira, L E Correa, L T F Eleno, Torikachvili, A J S Machado
61ba9f40e614176f2ec512fc | silicide carbide YRe2SiC | 1331545430 | silicide carbide YRe2SiC | YRe2SiC | [6 empty] | 5.9 | K |  |  |  | header | abstract | 403dd089df | Possible multiband superconductivity in the quaternary carbide YRe 2 SiC | 10.1088/1361-6668/abf7cf | L R De Faria, P P Ferreira, L E Correa, L T F Eleno, Torikachvili, A J S Machado
61ba9f401b5bc7b48bc51373 | overdoped Bi2212 | 1874203304 | Bi2212 | Bi | overdoped | [5 empty] | 65 | K |  | 30397500 | Pa | body | paragraph | 979d653e56 | Anisotropic properties of single crystal Bi 2 Sr 2 CaCu 2 O 8+Î´ | 10.1016/0921-4534(89)90866-6 | Sunqi Feng, Hang Zhang, Xing Zhu, Bei Zhang, Qingrong Feng, Jian Zhang, Zizhao Gan | Elsevier BV | Physica C: Superconductivity and its Applications | 2001
61ba9f4056f16aed29c5131d | FeSe | 1477221270 |  | FeSe |  |  | Iron-chalcogenides, Chalcogenides |  |  |  | 8 | K |  |  |  | body | paragraph | ce4fda7a41 | Superconductivity in Fe1+d Te0.9Se0.1 Induced by Deintercalation of Excess Fe Using Alcoholic Beverage Treatment | 10.1007/s10948-013-2292-3 | K Deguchi, S Demura, T Yamaki, H Hara, S J Denholme, M Fujioka, H Okazaki, H Takeya, T Yamaguchi, Y Takano | Springer Science and Business Media LLC | Journal of Superconductivity and Novel Magnetism | 2013
61ba9f41ef148cdddfc51318 | PrOs4Sb12 | -1596211339 |  | Pr(Sb3Os)4 |  |  | Alloys |  |  |  | 1.82 | K |  |  |  | body | paragraph | 0cd3675a53 | Muon Spin Relaxation and Isotropic Pairing in SuperconductingPrOs4Sb12 | 10.1103/physrevlett.89.157001 | D E Maclaughlin, J E Sonier, R H Heffner, O O Bernal, Ben-Li Young, M S Rose, G D Morris, E D Bauer, T D Do, M B Maple | American Physical Society (APS) | Physical Review Letters | 2014
61ba9f411b93c0c6bec5134d | SrRuO 3 (SRO) | 681599093 | SRO | SrRuO3 |  |  | Oxides |  |  |  | 150 | K |  |  |  | body | paragraph | f0d3187533 | Strongly suppressed proximity effect and ferromagnetism in topological insulator/ferromagnet/superconductor thin film trilayers of Bi2Se3/SrRuO3/underdoped YBa2Cu3O x : a possible new platform for Majorana nano-electronics | 10.1088/1361-6668/aac25e | Gad Koren | IOP Publishing | Superconductor Science and Technology | 2018
61ba9f411b93c0c6bec5134e | SRO/YBCO | -1116048673 | YBCO | RSO |  |  | Chalcogenides, Oxides |  |  |  | 88 | K |  |  |  | body | paragraph | f0d3187533 | Strongly suppressed proximity effect and ferromagnetism in topological insulator/ferromagnet/superconductor thin film trilayers of Bi2Se3/SrRuO3/underdoped YBa2Cu3O x : a possible new platform for Majorana nano-electronics | 10.1088/1361-6668/aac25e | Gad Koren | IOP Publishing | Superconductor Science and Technology | 2018
61ba9f4161d1c9d20fc5133f | MgB 2 | 1369270536 |  | MgB2 |  |  | Alloys, Borides |  |  |  | 39 | K |  |  |  | body | paragraph | 29f4df255c | Optical studies of charge dynamics in c-axis oriented superconducting MgB 2 films |  | J J Tu, G L Carr, V Perebeinos, C C Homes, M Strongin, P B Allen, W N Kang, Eun-Mi Choi, Hyeong-Jin Kim, Sung-Ik Lee |  |  | 2008
61ba9f4161d1c9d20fc51340 | Ba 0.6 K 0.4 BiO 3 | -2105935804 |  | K0.4Ba0.6Bi1O3 |  |  | Oxides |  |  |  | 30 | K |  |  |  | body | paragraph | 29f4df255c | Optical studies of charge dynamics in c-axis oriented superconducting MgB 2 films |  | J J Tu, G L Carr, V Perebeinos, C C Homes, M Strongin, P B Allen, W N Kang, Eun-Mi Choi, Hyeong-Jin Kim, Sung-Ik Lee |  |  | 2008
61ba9f4161d1c9d20fc51341 | MgB2 films (âˆ¼ 450 nm) | 390384599 |  | MgB2 |  | films | Alloys, Borides |  |  |  | 39.6 | K | resistivity |  |  | header | abstract | 29f4df255c | Optical studies of charge dynamics in c-axis oriented superconducting MgB 2 films |  | J J Tu, G L Carr, V Perebeinos, C C Homes, M Strongin, P B Allen, W N Kang, Eun-Mi Choi, Hyeong-Jin Kim, Sung-Ik Lee |  |  | 2008
61ba9f4161d1c9d20fc51342 | MgB 2 film | 626245751 |  | MgB2 |  | film | Alloys, Borides |  |  |  | 33 | K |  |  |  | body | paragraph | 29f4df255c | Optical studies of charge dynamics in c-axis oriented superconducting MgB 2 films |  | J J Tu, G L Carr, V Perebeinos, C C Homes, M Strongin, P B Allen, W N Kang, Eun-Mi Choi, Hyeong-Jin Kim, Sung-Ik Lee |  |  | 2008
61ba9f4161d1c9d20fc51343 | MgB 2 films | 2068903383 |  | MgB2 |  | films | Alloys, Borides |  |  |  | 39.6 | K | resistivity |  |  | body | paragraph | 29f4df255c | Optical studies of charge dynamics in c-axis oriented superconducting MgB 2 films |  | J J Tu, G L Carr, V Perebeinos, C C Homes, M Strongin, P B Allen, W N Kang, Eun-Mi Choi, Hyeong-Jin Kim, Sung-Ik Lee |  |  | 2008
61ba9f41d52116ffe1c51332 | ZrB 2 | -1357661360 |  | ZrB2 |  |  | Alloys, Borides |  |  |  | 5.5 | K |  |  |  | body | paragraph | c89381fa13 | Anisotropic normal-state properties of the MgB2 superconductor | 10.1088/0953-8984/17/6/014 | Pablo De La Mora, Miguel Castro, Gustavo Tavizon | IOP Publishing | Journal of Physics: Condensed Matter | 2005
61ba9f41d52116ffe1c51333 | ScB 2 | -2143060924 |  | ScB2 |  |  | Alloys, Borides |  |  |  | 1.5 | K |  |  |  | body | paragraph | c89381fa13 | Anisotropic normal-state properties of the MgB2 superconductor | 10.1088/0953-8984/17/6/014 | Pablo De La Mora, Miguel Castro, Gustavo Tavizon | IOP Publishing | Journal of Physics: Condensed Matter | 2005
61ba9f41d52116ffe1c51334 | BeB 2 | 1119974049 |  | BeB2 |  |  | Alloys, Borides |  |  |  | 1.5 | K |  |  |  | body | paragraph | c89381fa13 | Anisotropic normal-state properties of the MgB2 superconductor | 10.1088/0953-8984/17/6/014 | Pablo De La Mora, Miguel Castro, Gustavo Tavizon | IOP Publishing | Journal of Physics: Condensed Matter | 2005
61ba9f4114d91e0862c5132a | K 0.77 Fe 1.65 Se 2 | 2145850150 |  | K0.77Fe1.65Se2 |  |  | Iron-chalcogenides, Chalcogenides |  |  |  | 30 | K |  |  |  | body | paragraph | c528a35294 | Extraordinary Doping Effects on Quasiparticle Scattering and Bandwidth in Iron-Based Superconductors | 10.1103/physrevx.4.031041 | Z R Ye, Y Zhang, F Chen, M Xu, J Jiang, X H Niu, C H P Wen, L Y Xing, X C Wang, C Q Jin, B P Xie, D L Feng | American Physical Society (APS) | Physical Review X | 2014
61ba9f4114d91e0862c5132d | monolayer FeSe thin film on a SrTiO 3 (STO) substrate | 1081761745 |  | FeSe |  | thin film | Iron-chalcogenides, Chalcogenides |  | SrTiO 3 (STO) substrate |  | 30 | K |  |  |  | body | paragraph | c528a35294 | Extraordinary Doping Effects on Quasiparticle Scattering and Bandwidth in Iron-Based Superconductors | 10.1103/physrevx.4.031041 | Z R Ye, Y Zhang, F Chen, M Xu, J Jiang, X H Niu, C H P Wen, L Y Xing, X C Wang, C Q Jin, B P Xie, D L Feng | American Physical Society (APS) | Physical Review X | 2014
61ba9f4114d91e0862c5132e | LC17 | -909724230 |  | LC17 |  |  | Carbides |  |  |  | 22 | K |  |  |  | body | paragraph | c528a35294 | Extraordinary Doping Effects on Quasiparticle Scattering and Bandwidth in Iron-Based Superconductors | 10.1103/physrevx.4.031041 | Z R Ye, Y Zhang, F Chen, M Xu, J Jiang, X H Niu, C H P Wen, L Y Xing, X C Wang, C Q Jin, B P Xie, D L Feng | American Physical Society (APS) | Physical Review X | 2014
61ba9f41a01e2beb09c5132d | LaO 0.5 F 0.5 BiS 2 | -1888152778 |  | La1Bi1S2O0.5F0.5 |  |  | Chalcogenides, Oxides, Fluorides |  |  |  | 3 | K |  |  |  | body | paragraph | cc71becef5 | High-Tc Phase of PrO0.5F0.5BiS2 single crystal induced by uniaxial pressure | 10.1063/1.4891197 | Masaya Fujioka, Masanori Nagao, Saleem J Denholme, Masashi Tanaka, Hiroyuki Takeya, Takahide Yamaguchi, Yoshihiko Takano | AIP Publishing | Applied Physics Letters | 2014
61ba9f41a01e2beb09c5132e | PrO 0.5 F 0.5 BiS 2 | -1721302207 |  | Pr1Bi1S2O0.5F0.5 |  |  | Chalcogenides, Oxides, Fluorides |  |  |  | 4.3 | K | resistivity | 101325 | Pa | body | paragraph | cc71becef5 | High-Tc Phase of PrO0.5F0.5BiS2 single crystal induced by uniaxial pressure | 10.1063/1.4891197 | Masaya Fujioka, Masanori Nagao, Saleem J Denholme, Masashi Tanaka, Hiroyuki Takeya, Takahide Yamaguchi, Yoshihiko Takano | AIP Publishing | Applied Physics Letters | 2014
61ba9f421b5bc7b48bc51374 | overdoped Bi2201 | 1658374482 | Bi2201 | Bi | overdoped | [5 empty] | 91 | K |  |  |  | body | paragraph | b4f4a34da0 | Ubiquitous suppression of the nodal coherent spectral weight in Bi-based cuprates |  | M Zonno, F Boschini, E Razzoli, M Michiardi, M X Na, S Dufresne, T M Pedersen, S Gorovikov, S Gonzalez, G Di Santo, L Petaccia, M Schneider, D Wong, P Dosanjh, Y Yoshida, H Eisaki, R D Zhong, J Schneeloch, G D Gu, A K Mills, S Zhdanovich, G Levy, D J Jones, A Damascelli |  |  | 2020
61ba9f421b5bc7b48bc51375 | overdoped Bi2201 | 1658374482 | Bi2201 | Bi | overdoped | [5 empty] | 24 | K |  |  |  | body | paragraph | b4f4a34da0 | Ubiquitous suppression of the nodal coherent spectral weight in Bi-based cuprates |  | M Zonno, F Boschini, E Razzoli, M Michiardi, M X Na, S Dufresne, T M Pedersen, S Gorovikov, S Gonzalez, G Di Santo, L Petaccia, M Schneider, D Wong, P Dosanjh, Y Yoshida, H Eisaki, R D Zhong, J Schneeloch, G D Gu, A K Mills, S Zhdanovich, G Levy, D J Jones, A Damascelli |  |  | 2020
61ba9f421b5bc7b48bc51376 | optimally- doped Bi2212 | -1856698600 | Bi2212 | Bi | optimally- doped | [5 empty] | 91 | K |  |  |  | body | paragraph | b4f4a34da0 | Ubiquitous suppression of the nodal coherent spectral weight in Bi-based cuprates |  | M Zonno, F Boschini, E Razzoli, M Michiardi, M X Na, S Dufresne, T M Pedersen, S Gorovikov, S Gonzalez, G Di Santo, L Petaccia, M Schneider, D Wong, P Dosanjh, Y Yoshida, H Eisaki, R D Zhong, J Schneeloch, G D Gu, A K Mills, S Zhdanovich, G Levy, D J Jones, A Damascelli |  |  | 2020
61ba9f421b5bc7b48bc51377 | optimally- doped Bi2212 | -1856698600 | Bi2212 | Bi | optimally- doped | [5 empty] | 24 | K |  |  |  | body | paragraph | b4f4a34da0 | Ubiquitous suppression of the nodal coherent spectral weight in Bi-based cuprates |  | M Zonno, F Boschini, E Razzoli, M Michiardi, M X Na, S Dufresne, T M Pedersen, S Gorovikov, S Gonzalez, G Di Santo, L Petaccia, M Schneider, D Wong, P Dosanjh, Y Yoshida, H Eisaki, R D Zhong, J Schneeloch, G D Gu, A K Mills, S Zhdanovich, G Levy, D J Jones, A Damascelli |  |  | 2020
61ba9f4307932c08a9c51343 | oxygen-deficient GdO 0.88 FeAs | 1870016166 |  | Gd1Fe1As1O0.88 | oxygen-deficient |  | Iron-pnictides, Oxides, Pnictides |  |  |  | 50 | K |  |  |  | body | paragraph | 838c4867a4 | Estimation of Intraband and Interband Relative Coupling Constants from Temperature Dependences of the Order Parameter for Two-Gap Superconductors | 10.1007/s10948-016-3386-5 | S A Kuzmichev, T E Kuzmicheva, S N Tchesnokov, V M Pudalov, A N Vasiliev | Springer Science and Business Media LLC | Journal of Superconductivity and Novel Magnetism | 2015
61ba9f4307932c08a9c51344 | LiFeAs single crystals | 1947812026 |  | LiFeAs |  | single crystals | Iron-pnictides, Pnictides |  |  |  | 16 | K |  |  |  | body | paragraph | 838c4867a4 | Estimation of Intraband and Interband Relative Coupling Constants from Temperature Dependences of the Order Parameter for Two-Gap Superconductors | 10.1007/s10948-016-3386-5 | S A Kuzmichev, T E Kuzmicheva, S N Tchesnokov, V M Pudalov, A N Vasiliev | Springer Science and Business Media LLC | Journal of Superconductivity and Novel Magnetism | 2015
61ba9f4312cb23f3dfc51354 | MgB 2 | 1386605110 |  | MgB2 |  |  | Alloys, Borides |  |  |  | 40 | K |  |  |  | header | abstract | e39bf509e1 | Topological theory of electron-phonon interactions in high-temperature superconductors | 10.1103/physrevb.71.184505 | J C Phillips | American Physical Society (APS) | Physical Review B | 2005
61ba9f4312cb23f3dfc51357 | Pb | 11885935 |  | Pb |  |  | Alloys |  |  |  | 7.2 | K |  |  |  | header | abstract | e39bf509e1 | Topological theory of electron-phonon interactions in high-temperature superconductors | 10.1103/physrevb.71.184505 | J C Phillips | American Physical Society (APS) | Physical Review B | 2005
61ba9f437ecf8b73e6c5133b | FeSe | 1798760816 |  | FeSe |  |  | Iron-chalcogenides, Chalcogenides |  |  |  | 8.5 | K |  |  |  | body | paragraph | f1184218c4 | Structure of vacancy-ordered single-crystalline superconducting potassium iron selenide | 10.1103/physrevb.83.132509 | P Zavalij, Wei Bao, X F Wang, J J Ying, X H Chen, D M Wang, J B He, X Q Wang, G F Chen, P-Y Hsieh, Q Huang, M A Green | American Physical Society (APS) | Physical Review B | 2011
61ba9f4349d0b378c6c51324 | annealed Ga 0.94 Mn 0.06 As | 211671150 |  | Mn0.06Ga0.94As1 |  |  | Pnictides |  |  |  | 125 | K |  |  |  | body | paragraph | 105fc6aaee | Hall effect and hole densities in Ga1âˆ’xMnxAs | 10.1063/1.1512822 | K W Edmonds, K Y Wang, R P Campion, A C Neumann, C T Foxon, B L Gallagher, P C Main | AIP Publishing | Applied Physics Letters | 2002
61ba9f4349d0b378c6c51325 | annealed Ga 0.94 Mn 0.06 As | 121173960 |  | Mn0.06Ga0.94As1 |  |  | Pnictides |  |  |  | 125 | K |  |  |  | body |  | 105fc6aaee | Hall effect and hole densities in Ga1âˆ’xMnxAs | 10.1063/1.1512822 | K W Edmonds, K Y Wang, R P Campion, A C Neumann, C T Foxon, B L Gallagher, P C Main | AIP Publishing | Applied Physics Letters | 2002
61ba9f43d7a99c43e8c5133b | Ba 0.75 K 0.25 Fe 2 As 2 | -2120952221 |  | K0.25Ba0.75Fe2As2 |  |  | Iron-pnictides, Pnictides |  |  |  | 26 | K |  |  |  | body |  | c0b36eb072 | Fermi surface dichotomy of the superconducting gap and pseudogap in underdoped pnictides | 10.1038/ncomms1394 | Y-M Xu, P Richard, K Nakayama, T Kawahara, Y Sekiba, T Qian, M Neupane, S Souma, T Sato, T Takahashi, H-Q Luo, H-H Wen, G-F Chen, N-L Wang, Z Wang, Z Fang, X Dai, H Ding | Springer Science and Business Media LLC | Nature Communications | 2011
61ba9f43d7a99c43e8c5133c | Ba 0.75 K 0.25 Fe 2 As 2 | -1984259495 |  | K0.25Ba0.75Fe2As2 |  |  | Iron-pnictides, Pnictides |  |  |  | 26 | K |  |  |  | annex | paragraph | c0b36eb072 | Fermi surface dichotomy of the superconducting gap and pseudogap in underdoped pnictides | 10.1038/ncomms1394 | Y-M Xu, P Richard, K Nakayama, T Kawahara, Y Sekiba, T Qian, M Neupane, S Souma, T Sato, T Takahashi, H-Q Luo, H-H Wen, G-F Chen, N-L Wang, Z Wang, Z Fang, X Dai, H Ding | Springer Science and Business Media LLC | Nature Communications | 2011
61ba9f43d7a99c43e8c5133d | Ba 0.75 K 0.25 Fe 2 As 2 | -2086305569 |  | K0.25Ba0.75Fe2As2 |  |  | Iron-pnictides, Pnictides |  |  |  | 26 | K |  |  |  | body | paragraph | c0b36eb072 | Fermi surface dichotomy of the superconducting gap and pseudogap in underdoped pnictides | 10.1038/ncomms1394 | Y-M Xu, P Richard, K Nakayama, T Kawahara, Y Sekiba, T Qian, M Neupane, S Souma, T Sato, T Takahashi, H-Q Luo, H-H Wen, G-F Chen, N-L Wang, Z Wang, Z Fang, X Dai, H Ding | Springer Science and Business Media LLC | Nature Communications | 2011
61ba9f43d7a99c43e8c5133e | Ba 0.75 K 0.25 Fe 2 As 2 | -2082455941 |  | K0.25Ba0.75Fe2As2 |  |  | Iron-pnictides, Pnictides |  |  |  | 26 | K |  |  |  | body | paragraph | c0b36eb072 | Fermi surface dichotomy of the superconducting gap and pseudogap in underdoped pnictides | 10.1038/ncomms1394 | Y-M Xu, P Richard, K Nakayama, T Kawahara, Y Sekiba, T Qian, M Neupane, S Souma, T Sato, T Takahashi, H-Q Luo, H-H Wen, G-F Chen, N-L Wang, Z Wang, Z Fang, X Dai, H Ding | Springer Science and Business Media LLC | Nature Communications | 2011
61ba9f43d7a99c43e8c5133f | underdoped Ba 0.75 K 0.25 Fe 2 As 2 | -49032740 |  | K0.25Ba0.75Fe2As2 | underdoped |  | Iron-pnictides, Pnictides |  |  |  | 26 | K |  |  |  | body | paragraph | c0b36eb072 | Fermi surface dichotomy of the superconducting gap and pseudogap in underdoped pnictides | 10.1038/ncomms1394 | Y-M Xu, P Richard, K Nakayama, T Kawahara, Y Sekiba, T Qian, M Neupane, S Souma, T Sato, T Takahashi, H-Q Luo, H-H Wen, G-F Chen, N-L Wang, Z Wang, Z Fang, X Dai, H Ding | Springer Science and Business Media LLC | Nature Communications | 2011
61ba9f43d7a99c43e8c51340 | optimally-hole-doped pnictide Ba 0.6 K 0.4 Fe 2 As 2 | -314589617 |  | K0.4Ba0.6Fe2As2 | optimally-hole |  | Iron-pnictides, Pnictides |  |  |  | 37 | K |  |  |  | body | paragraph | c0b36eb072 | Fermi surface dichotomy of the superconducting gap and pseudogap in underdoped pnictides | 10.1038/ncomms1394 | Y-M Xu, P Richard, K Nakayama, T Kawahara, Y Sekiba, T Qian, M Neupane, S Souma, T Sato, T Takahashi, H-Q Luo, H-H Wen, G-F Chen, N-L Wang, Z Wang, Z Fang, X Dai, H Ding | Springer Science and Business Media LLC | Nature Communications | 2011
61ba9f43d7a99c43e8c51341 | UD Bi2212 | 2112727040 | UD Bi2212 | Bi | [6 empty] | 83 | K |  |  |  | body | figure | c0b36eb072 | Fermi surface dichotomy of the superconducting gap and pseudogap in underdoped pnictides | 10.1038/ncomms1394 | Y-M Xu, P Richard, K Nakayama, T Kawahara, Y Sekiba, T Qian, M Neupane, S Souma, T Sato, T Takahashi, H-Q Luo, H-H Wen, G-F Chen, N-L Wang, Z Wang, Z Fang, X Dai, H Ding | Springer Science and Business Media LLC | Nature Communications | 2011
61ba9f43d7a99c43e8c51342 | Ba 0.75 K 0.25 Fe 2 As 2 | -2095932451 |  | K0.25Ba0.75Fe2As2 |  |  | Iron-pnictides, Pnictides |  |  |  | 26 | K |  |  |  | annex | paragraph | c0b36eb072 | Fermi surface dichotomy of the superconducting gap and pseudogap in underdoped pnictides | 10.1038/ncomms1394 | Y-M Xu, P Richard, K Nakayama, T Kawahara, Y Sekiba, T Qian, M Neupane, S Souma, T Sato, T Takahashi, H-Q Luo, H-H Wen, G-F Chen, N-L Wang, Z Wang, Z Fang, X Dai, H Ding | Springer Science and Business Media LLC | Nature Communications | 2011
61ba9f43d7a99c43e8c51343 | Ba 0.75 K 0.25 Fe 2 As 2 | -2047798041 |  | K0.25Ba0.75Fe2As2 |  |  | Iron-pnictides, Pnictides |  |  |  | 26 | K |  |  |  | annex | paragraph | c0b36eb072 | Fermi surface dichotomy of the superconducting gap and pseudogap in underdoped pnictides | 10.1038/ncomms1394 | Y-M Xu, P Richard, K Nakayama, T Kawahara, Y Sekiba, T Qian, M Neupane, S Souma, T Sato, T Takahashi, H-Q Luo, H-H Wen, G-F Chen, N-L Wang, Z Wang, Z Fang, X Dai, H Ding | Springer Science and Business Media LLC | Nature Communications | 2011
61ba9f43d7a99c43e8c51344 | overdoped (OD) Bi2212 | -1465280599 | Bi2212 | Bi | overdoped | [5 empty] | 82 | K |  |  |  | body | figure | c0b36eb072 | Fermi surface dichotomy of the superconducting gap and pseudogap in underdoped pnictides | 10.1038/ncomms1394 | Y-M Xu, P Richard, K Nakayama, T Kawahara, Y Sekiba, T Qian, M Neupane, S Souma, T Sato, T Takahashi, H-Q Luo, H-H Wen, G-F Chen, N-L Wang, Z Wang, Z Fang, X Dai, H Ding | Springer Science and Business Media LLC | Nature Communications | 2011
61ba9f43d7a99c43e8c51345 | Ba 0.75 K 0.25 Fe 2 As 2 | -2059349737 |  | K0.25Ba0.75Fe2As2 |  |  | Iron-pnictides, Pnictides |  |  |  | 26 | K |  |  |  | annex | paragraph | c0b36eb072 | Fermi surface dichotomy of the superconducting gap and pseudogap in underdoped pnictides | 10.1038/ncomms1394 | Y-M Xu, P Richard, K Nakayama, T Kawahara, Y Sekiba, T Qian, M Neupane, S Souma, T Sato, T Takahashi, H-Q Luo, H-H Wen, G-F Chen, N-L Wang, Z Wang, Z Fang, X Dai, H Ding | Springer Science and Business Media LLC | Nature Communications | 2011
61ba9f43d7a99c43e8c51346 | Ba 0.75 K 0.25 Fe 2 As 2 | -2078600689 |  | K0.25Ba0.75Fe2As2 |  |  | Iron-pnictides, Pnictides |  |  |  | 26 | K |  |  |  | body | figure | c0b36eb072 | Fermi surface dichotomy of the superconducting gap and pseudogap in underdoped pnictides | 10.1038/ncomms1394 | Y-M Xu, P Richard, K Nakayama, T Kawahara, Y Sekiba, T Qian, M Neupane, S Souma, T Sato, T Takahashi, H-Q Luo, H-H Wen, G-F Chen, N-L Wang, Z Wang, Z Fang, X Dai, H Ding | Springer Science and Business Media LLC | Nature Communications | 2011
61ba9f43d7a99c43e8c51347 | Ba 0.75 K 0.25 Fe 2 As 2 | -2126735099 |  | K0.25Ba0.75Fe2As2 |  |  | Iron-pnictides, Pnictides |  |  |  | 26 | K |  |  |  | body | paragraph | c0b36eb072 | Fermi surface dichotomy of the superconducting gap and pseudogap in underdoped pnictides | 10.1038/ncomms1394 | Y-M Xu, P Richard, K Nakayama, T Kawahara, Y Sekiba, T Qian, M Neupane, S Souma, T Sato, T Takahashi, H-Q Luo, H-H Wen, G-F Chen, N-L Wang, Z Wang, Z Fang, X Dai, H Ding | Springer Science and Business Media LLC | Nature Communications | 2011
61ba9f43d7a99c43e8c51348 | Ba 0.75 K 0.25 Fe 2 As 2 | -2090158009 |  | K0.25Ba0.75Fe2As2 |  |  | Iron-pnictides, Pnictides |  |  |  | 26 | K | Magnetic susceptibility |  |  | body | figure | c0b36eb072 | Fermi surface dichotomy of the superconducting gap and pseudogap in underdoped pnictides | 10.1038/ncomms1394 | Y-M Xu, P Richard, K Nakayama, T Kawahara, Y Sekiba, T Qian, M Neupane, S Souma, T Sato, T Takahashi, H-Q Luo, H-H Wen, G-F Chen, N-L Wang, Z Wang, Z Fang, X Dai, H Ding | Springer Science and Business Media LLC | Nature Communications | 2011
61ba9f442227d4ac07c512d2 | Nd 0.5 Sr 0.5 MnO 3 | 1251702660 |  | Sr0.5Nd0.5Mn1O3 |  |  | Oxides |  |  |  | 2 | K | magnetization |  |  | body | paragraph | d77d75c351 | Unusual magnetic relaxation behavior in La |  | Mno, J LÃ³pez, P N Lisboa-Filho, W A C Passos, W A Ortiz, F M Araujo-Moreira, O F De Lima, D Schaniel, K Ghosh |  |  | 2001
61ba9f447f36ec6458c512ca | Y2 | -201368231 |  | Y |  |  | Alloys |  |  |  | 52 | K |  |  |  | body | paragraph | 61e107334c | Two components of critical current in YBa 2 Cu 3 O 7âˆ’Î´ films |  | A V Kuznetsov, I I Sanninkov, A A Ivanov |  |  | 2016
61ba9f4471dd2853b1c51337 | Li 2 IrSi 3 | -1828768707 |  | Li2Si3Ir |  |  | Alloys |  |  |  | 4.2 | K |  |  |  | body | figure | 2831ced73c | Probing the superconducting ground state of ZrIrSi: A muon spin rotation and relaxation study | 10.1103/physrevb.99.174513 | K Panda, A Bhattacharyya, D T Adroja, N Kase, P K Biswas, Surabhi Saha, Tanmoy Das, M R Lees, A D Hillier | American Physical Society (APS) | Physical Review B | 2019
61ba9f4471dd2853b1c51338 | IrGe | -740901636 |  | GeIr |  |  | Alloys |  |  |  | 4.7 | K |  |  |  | body | figure | 2831ced73c | Probing the superconducting ground state of ZrIrSi: A muon spin rotation and relaxation study | 10.1103/physrevb.99.174513 | K Panda, A Bhattacharyya, D T Adroja, N Kase, P K Biswas, Surabhi Saha, Tanmoy Das, M R Lees, A D Hillier | American Physical Society (APS) | Physical Review B | 2019
61ba9f4471dd2853b1c51339 | RIr 3 | 1431263018 |  | RIr3 |  |  | Alloys |  |  |  | 3.1 | K |  |  |  | body | figure | 2831ced73c | Probing the superconducting ground state of ZrIrSi: A muon spin rotation and relaxation study | 10.1103/physrevb.99.174513 | K Panda, A Bhattacharyya, D T Adroja, N Kase, P K Biswas, Surabhi Saha, Tanmoy Das, M R Lees, A D Hillier | American Physical Society (APS) | Physical Review B | 2019
61ba9f4471dd2853b1c5133a | CaIr 2 | 794155770 |  | CaIr2 |  |  | Alloys |  |  |  | 5.8 | K |  |  |  | body | figure | 2831ced73c | Probing the superconducting ground state of ZrIrSi: A muon spin rotation and relaxation study | 10.1103/physrevb.99.174513 | K Panda, A Bhattacharyya, D T Adroja, N Kase, P K Biswas, Surabhi Saha, Tanmoy Das, M R Lees, A D Hillier | American Physical Society (APS) | Physical Review B | 2019
61ba9f4471dd2853b1c5133b | ScIrP | -1543958143 |  | ScPIr |  |  | Pnictides |  |  |  | 3.4 | K |  |  |  | body | figure | 2831ced73c | Probing the superconducting ground state of ZrIrSi: A muon spin rotation and relaxation study | 10.1103/physrevb.99.174513 | K Panda, A Bhattacharyya, D T Adroja, N Kase, P K Biswas, Surabhi Saha, Tanmoy Das, M R Lees, A D Hillier | American Physical Society (APS) | Physical Review B | 2019
61ba9f44c2c99830dec51316 | FeSe | 1463748978 |  | FeSe |  |  | Iron-chalcogenides, Chalcogenides |  |  |  | 8 | K |  |  |  | body | paragraph | 6a402b2b5e | Impact of valence states on the superconductivity of iron telluride and iron selenide films with incorporated oxygen | 10.1103/physrevb.85.214517 | D Telesca, Y Nie, J I Budnick, B O Wells, B Sinkovic | American Physical Society (APS) | Physical Review B | 2012
61ba9f45a013f06956c5131c | YPd2B2C | 1034823155 |  | YB2Pd2C |  |  | Carbides, Borides |  |  |  | 23 | K |  |  |  | body | paragraph | 9d3f441e56 | Superconducting properties of MgB2 bulk materials prepared by high-pressure sintering | 10.1063/1.1371239 | Y Takano, H Takeya, H Fujii, H Kumakura, T Hatano, K Togano, H Kito, H Ihara | AIP Publishing | Applied Physics Letters | 2001
61ba9f45a013f06956c5131d | Nb3Ge | -705510942 |  | Nb3Ge |  |  | Alloys |  |  |  | 23.2 | K |  |  |  | body | paragraph | 9d3f441e56 | Superconducting properties of MgB2 bulk materials prepared by high-pressure sintering | 10.1063/1.1371239 | Y Takano, H Takeya, H Fujii, H Kumakura, T Hatano, K Togano, H Kito, H Ihara | AIP Publishing | Applied Physics Letters | 2001
61ba9f4549d0b378c6c51329 | single crystal of CaAlSi | -1256567739 |  | CaAlSi |  | single crystal | Alloys |  |  |  | 6.2 | K |  |  |  | body | paragraph | 5cbe0b814d | The study on penetration depth of anisotropic two-band superconductors by Ginzburgâ€“Landau approach | 10.1016/j.physc.2019.03.014 | P Tongkhonburi, P Udomsamuthirun | Elsevier BV | Physica C: Superconductivity and its Applications | 2019
61ba9f4549d0b378c6c5132a | Sr2RuO4 | -899616666 |  | Sr2RuO4 |  |  | Oxides |  |  |  | 1.5 | K |  |  |  | body | paragraph | 5cbe0b814d | The study on penetration depth of anisotropic two-band superconductors by Ginzburgâ€“Landau approach | 10.1016/j.physc.2019.03.014 | P Tongkhonburi, P Udomsamuthirun | Elsevier BV | Physica C: Superconductivity and its Applications | 2019
61ba9f462227d4ac07c512d5 | PrFeAsO | -650552382 |  | PrFeAsO |  |  | Iron-pnictides, Oxides, Pnictides |  |  |  | 2 | K |  |  |  | body | paragraph | 0fd2a988c5 | Suppression of spin density wave by isoelectronic substitution in | 10.1016/j.jssc.2009.06.011 | Michael A Mcguire, David J Singh, Athena S Sefat, Brian C Sales, David Mandrus | Elsevier BV | Journal of Solid State Chemistry | 2009
61ba9f4661d1c9d20fc51346 | Li | 259792234 |  | Li |  |  | Alloys |  |  |  | 4.15 | K |  | 20 to 24 GPa |  | body | paragraph | 52954033b3 | Superconducting Phase Diagram of Li Metal in Nearly Hydrostatic Pressures up to 67 GPa | 10.1103/physrevlett.91.167001 | Shanti Deemyad, James S Schilling | American Physical Society (APS) | Physical Review Letters | 2003
61ba9f4661d1c9d20fc51348 | Li | 531234557 |  | Li |  |  | Alloys |  |  |  | 180 | K |  |  |  | body | paragraph | 52954033b3 | Superconducting Phase Diagram of Li Metal in Nearly Hydrostatic Pressures up to 67 GPa | 10.1103/physrevlett.91.167001 | Shanti Deemyad, James S Schilling | American Physical Society (APS) | Physical Review Letters | 2003
61ba9f4661d1c9d20fc51349 | Li | 242435164 |  | Li |  |  | Alloys |  |  |  | 5.47 | K |  | 20300000000 | Pa | body | paragraph | 52954033b3 | Superconducting Phase Diagram of Li Metal in Nearly Hydrostatic Pressures up to 67 GPa | 10.1103/physrevlett.91.167001 | Shanti Deemyad, James S Schilling | American Physical Society (APS) | Physical Review Letters | 2003
61ba9f467c13e4f711c512e9 | Sr 0.9 La 0.1 CuO 2 | 1402540523 |  | Sr0.9La0.1Cu1O2 |  |  | Oxides, Cuprates |  |  |  | 43 | K |  |  |  | body |  | c5552a7a91 | Nodeless superconductivity in the infinite-layer electron-doped cuprate superconductorSr0.9La0.1CuO2 | 10.1103/physrevb.77.184512 | R Khasanov, A Shengelaya, A Maisuradze, D Di Castro, I M SaviÄ‡, S Weyeneth, M S Park, D J Jang, S-I Lee, H Keller | American Physical Society (APS) | Physical Review B | 2013
61ba9f467c13e4f711c512ea | Sr 0.9 La 0.1 CuO 2 | 1213870789 |  | Sr0.9La0.1Cu1O2 |  |  | Oxides, Cuprates |  |  |  | 1.6 | K |  |  |  | body | paragraph | c5552a7a91 | Nodeless superconductivity in the infinite-layer electron-doped cuprate superconductorSr0.9La0.1CuO2 | 10.1103/physrevb.77.184512 | R Khasanov, A Shengelaya, A Maisuradze, D Di Castro, I M SaviÄ‡, S Weyeneth, M S Park, D J Jang, S-I Lee, H Keller | American Physical Society (APS) | Physical Review B | 2013
61ba9f467f36ec6458c512cb | RFeAsO | -364096449 |  | RFeAsO |  |  | Iron-pnictides, Oxides, Pnictides |  |  |  | 60 | K |  |  |  | body | paragraph | 59f0bc09ce | Structural, magnetic and superconducting phase transitions in CaFe2As2 under ambient and applied pressure | 10.1016/j.physc.2009.03.033 | P C Canfield, S L Budâ€™ko, N Ni, A Kreyssig, A I Goldman, R J Mcqueeney, M S Torikachvili, D N Argyriou, G Luke, W Yu | Elsevier BV | Physica C: Superconductivity | 2009
61ba9f4607932c08a9c51347 | NbSe 2 | 80579849 |  | NbSe2 |  |  | Chalcogenides |  |  |  | 35 | K |  |  |  | body | paragraph | 5cfe923411 | Polytypism and Superconductivity in the NbS 2 System |  | Catherine Witteveen, Karolina Gornicka, Johan Chang, Martin MÃ¥nsson, Tomasz Klimczuk, Fabian O Von Rohr |  |  | 2021
61ba9f4607932c08a9c5134a | NbS 2 | -643305881 |  | NbS2 |  |  | Chalcogenides |  |  |  | 5.7 | K |  |  |  | body | paragraph | 5cfe923411 | Polytypism and Superconductivity in the NbS 2 System |  | Catherine Witteveen, Karolina Gornicka, Johan Chang, Martin MÃ¥nsson, Tomasz Klimczuk, Fabian O Von Rohr |  |  | 2021
61ba9f4607932c08a9c5134c | NbS 2 | -1188167437 |  | NbS2 |  |  | Chalcogenides |  |  |  | 6 | K |  |  |  | body | paragraph | 5cfe923411 | Polytypism and Superconductivity in the NbS 2 System |  | Catherine Witteveen, Karolina Gornicka, Johan Chang, Martin MÃ¥nsson, Tomasz Klimczuk, Fabian O Von Rohr |  |  | 2021
61ba9f4612cb23f3dfc51359 | lead | -1906109597 | lead | Pb | [6 empty] | 7.2 | K |  |  |  | body | paragraph | 5c964684fc | Bernoulli potential at a superconductor surface | 10.1103/physrevb.65.012507 | Pavel LipavskÃ½, Jan KolÃ¡Äek, JiÅ™Ã­ J MareÅ¡, Klaus Morawetz | American Physical Society (APS) | Physical Review B | 2001
61ba9f470cb3d3a5e6c512ba | MgB 2 | 1369276160 |  | MgB2 |  |  | Alloys, Borides |  |  |  | 39 | K |  |  |  | body | paragraph | 8c9f04ee98 |  |  | M Ueda, Naito
61ba9f472b9a12e3d2c51350 | 4Ha polytype of TaSe 2 | 1703795679 |  | TaSe2 | 4Ha | polytype | Chalcogenides |  |  |  | 2.7 | K |  |  |  | header | abstract | bb40a5e794 |  |  | 03 Se, Hua Bai, Mengmeng Wang, Xiaohui Yang, Yupeng Li, Jiang Ma, Xikang Sun, Qian Tao, Linjun Li, Zhu-An Xu |  |  | 2018
61ba9f47ef148cdddfc5131c | IrTe 2 | -2101746135 |  | Te2Ir |  |  | Chalcogenides |  |  |  | 1.3 | K |  |  |  | body | paragraph | 5ac3c75781 | Competition between the structural phase transition and superconductivity in Ir1âˆ’xPtxTe2as revealed by pressure effects | 10.1103/physrevb.87.121107 | A Kiswandhi, J S Brooks, H B Cao, J Q Yan, D Mandrus, Z Jiang, H D Zhou | American Physical Society (APS) | Physical Review B | 2013
61ba9f47783c1e8128c5140a | AFe 2 As 2 (A = alkaline earth) | 1487394262 |  | A(FeAs)2 |  |  | Alloys |  |  | A=alkaline earth | 50 | K |  |  |  | body | paragraph | 98d353bf69 | Drastic suppression of the superconductivity of LaFeAsO 0.85 by a nonmagnetic impurity |  | Y F Guo, Y G Shi, S Yu, A A Belik, Y Matsushita, M Tanaka, Y Katsuya, K Kobayashi, I Nowik, I Felner, V P S Awana, K Yamaura, E Takayama-Muromachi
61ba9f47783c1e8128c5140d | LaFeAsO 0.85 | 1501915551 |  | La1Fe1As1O0.85 |  |  | Iron-pnictides, Oxides, Pnictides |  |  |  | 26 | K |  |  |  | header | abstract | 98d353bf69 | Drastic suppression of the superconductivity of LaFeAsO 0.85 by a nonmagnetic impurity |  | Y F Guo, Y G Shi, S Yu, A A Belik, Y Matsushita, M Tanaka, Y Katsuya, K Kobayashi, I Nowik, I Felner, V P S Awana, K Yamaura, E Takayama-Muromachi
61ba9f471b93c0c6bec51354 | Optimally doped Bi2212 | 1505109421 | Bi2212 | Bi | Optimally doped | [5 empty] | 91 | K |  |  |  | body | paragraph | b3ec096a34 | Extremely Correlated Fermi-Liquid Description of Normal-State ARPES in Cuprates | 10.1103/physrevlett.107.056404 | G-H Gweon, B S Shastry, G D Gu | American Physical Society (APS) | Physical Review Letters | 2011
61ba9f4820fc3eae4bc51381 | NbSe 2 | 95974143 |  | NbSe2 |  |  | Chalcogenides |  |  |  | 7.2 | K |  |  |  | body | paragraph | db299e272d | Nature of the quantum metal in a two-dimensional crystalline superconductor | 10.1038/nphys3579 | A W Tsen, B Hunt, Y D Kim, Z J Yuan, S Jia, R J Cava, J Hone, P Kim, C R Dean, A N Pasupathy | Springer Science and Business Media LLC | Nature Physics | 2015
61ba9f486a35f302ddc5130a | YBa2Cu2O7 | 168553573 |  | Ba2YCu2O7 |  |  | Oxides, Cuprates |  |  |  | 90 | K |  |  |  | header | abstract | 444a2e3fd6 | Millimeter-wave surface impedance of optimally-doped Ba(Fe1âˆ’xCox)2As2single crystals | 10.1103/physrevb.87.014506 | A Barannik, N T Cherpak, M A Tanatar, S Vitusevich, V Skresanov, P C Canfield, R Prozorov | American Physical Society (APS) | Physical Review B | 2012
61ba9f486a35f302ddc5130d | YBa 2 Cu 3 O 7 (YBCO) films | -335133684 | YBCO | Ba2YCu3O7 |  | films | Oxides, Cuprates |  |  |  | 90 | K |  |  |  | body | paragraph | 444a2e3fd6 | Millimeter-wave surface impedance of optimally-doped Ba(Fe1âˆ’xCox)2As2single crystals | 10.1103/physrevb.87.014506 | A Barannik, N T Cherpak, M A Tanatar, S Vitusevich, V Skresanov, P C Canfield, R Prozorov | American Physical Society (APS) | Physical Review B | 2012
61ba9f487ecf8b73e6c5133e | CaFeAs 2 | -772975050 |  | CaFeAs2 |  |  | Iron-pnictides, Pnictides |  |  |  | 20 | K |  |  |  | body | paragraph | 8ca294f4de | Multigap Superconductivity in RbCa2Fe4As4F2 Investigated Using Î¼SR Measurements | 10.7566/jpsj.87.124705 | Devashibhai T Adroja, Franziska K K Kirschner, Franz Lang, Michael Smidman, Adrian D Hillier, Zhi-Cheng Wang, Guang-Han Cao, Gavin B G Stenning, Stephen J Blundell | Physical Society of Japan | Journal of the Physical Society of Japan | 2018
61ba9f487ecf8b73e6c5133f | CaAFe 4 As 4 (A = K, Rb, Cs, 1144-family) 16 | -449692008 |  | ACa(FeAs)4 |  |  | Iron-pnictides, Pnictides |  |  | A=K, Rb, Cs | 35 | K |  |  |  | body | figure | 8ca294f4de | Multigap Superconductivity in RbCa2Fe4As4F2 Investigated Using Î¼SR Measurements | 10.7566/jpsj.87.124705 | Devashibhai T Adroja, Franziska K K Kirschner, Franz Lang, Michael Smidman, Adrian D Hillier, Zhi-Cheng Wang, Guang-Han Cao, Gavin B G Stenning, Stephen J Blundell | Physical Society of Japan | Journal of the Physical Society of Japan | 2018
61ba9f487ecf8b73e6c51340 | fluorine-doped LaFeAsO (1111-family) | 232887183 |  | LaFeAsO | fluorine |  | Iron-pnictides, Oxides, Pnictides |  |  |  | 26 | K |  |  |  | body | paragraph | 8ca294f4de | Multigap Superconductivity in RbCa2Fe4As4F2 Investigated Using Î¼SR Measurements | 10.7566/jpsj.87.124705 | Devashibhai T Adroja, Franziska K K Kirschner, Franz Lang, Michael Smidman, Adrian D Hillier, Zhi-Cheng Wang, Guang-Han Cao, Gavin B G Stenning, Stephen J Blundell | Physical Society of Japan | Journal of the Physical Society of Japan | 2018
61ba9f487ecf8b73e6c51341 | ThFeAsN | -937135139 |  | ThFeAsN |  |  | Nitrides, Iron-pnictides, Pnictides |  |  |  | 30 | K |  |  |  | body | paragraph | 8ca294f4de | Multigap Superconductivity in RbCa2Fe4As4F2 Investigated Using Î¼SR Measurements | 10.7566/jpsj.87.124705 | Devashibhai T Adroja, Franziska K K Kirschner, Franz Lang, Michael Smidman, Adrian D Hillier, Zhi-Cheng Wang, Guang-Han Cao, Gavin B G Stenning, Stephen J Blundell | Physical Society of Japan | Journal of the Physical Society of Japan | 2018
61ba9f487ecf8b73e6c51342 | LiFeAs | 201162049 |  | LiFeAs |  |  | Iron-pnictides, Pnictides |  |  |  | 18 | K |  |  |  | body | paragraph | 8ca294f4de | Multigap Superconductivity in RbCa2Fe4As4F2 Investigated Using Î¼SR Measurements | 10.7566/jpsj.87.124705 | Devashibhai T Adroja, Franziska K K Kirschner, Franz Lang, Michael Smidman, Adrian D Hillier, Zhi-Cheng Wang, Guang-Han Cao, Gavin B G Stenning, Stephen J Blundell | Physical Society of Japan | Journal of the Physical Society of Japan | 2018
61ba9f487ecf8b73e6c51343 | RbCa2Fe4As4F2 | 523715748 |  | RbCa2Fe4As4F2 |  |  | Iron-pnictides, Pnictides, Fluorides |  |  |  | 30 | K | magnetization |  |  | header | abstract | 8ca294f4de | Multigap Superconductivity in RbCa2Fe4As4F2 Investigated Using Î¼SR Measurements | 10.7566/jpsj.87.124705 | Devashibhai T Adroja, Franziska K K Kirschner, Franz Lang, Michael Smidman, Adrian D Hillier, Zhi-Cheng Wang, Guang-Han Cao, Gavin B G Stenning, Stephen J Blundell | Physical Society of Japan | Journal of the Physical Society of Japan | 2018
61ba9f487ecf8b73e6c51344 | Gd 0.8 Th 0.2 FeAsO 2 | 570111239 |  | Gd0.8Th0.2Fe1As1O2 |  |  | Iron-pnictides, Oxides, Pnictides |  |  |  | 56 | K |  |  |  | body | paragraph | 8ca294f4de | Multigap Superconductivity in RbCa2Fe4As4F2 Investigated Using Î¼SR Measurements | 10.7566/jpsj.87.124705 | Devashibhai T Adroja, Franziska K K Kirschner, Franz Lang, Michael Smidman, Adrian D Hillier, Zhi-Cheng Wang, Guang-Han Cao, Gavin B G Stenning, Stephen J Blundell | Physical Society of Japan | Journal of the Physical Society of Japan | 2018
61ba9f487ecf8b73e6c51345 | RbCa 2 Fe 4 As 4 F 2 | -1451788820 |  | RbCa2Fe4As4F2 |  |  | Iron-pnictides, Pnictides, Fluorides |  |  |  | 30 | K |  |  |  | body | paragraph | 8ca294f4de | Multigap Superconductivity in RbCa2Fe4As4F2 Investigated Using Î¼SR Measurements | 10.7566/jpsj.87.124705 | Devashibhai T Adroja, Franziska K K Kirschner, Franz Lang, Michael Smidman, Adrian D Hillier, Zhi-Cheng Wang, Guang-Han Cao, Gavin B G Stenning, Stephen J Blundell | Physical Society of Japan | Journal of the Physical Society of Japan | 2018
61ba9f487ecf8b73e6c51346 | FeSe | 1625492406 |  | FeSe |  |  | Iron-chalcogenides, Chalcogenides |  |  |  | 8 | K |  | 101325 | Pa | body | paragraph | 8ca294f4de | Multigap Superconductivity in RbCa2Fe4As4F2 Investigated Using Î¼SR Measurements | 10.7566/jpsj.87.124705 | Devashibhai T Adroja, Franziska K K Kirschner, Franz Lang, Michael Smidman, Adrian D Hillier, Zhi-Cheng Wang, Guang-Han Cao, Gavin B G Stenning, Stephen J Blundell | Physical Society of Japan | Journal of the Physical Society of Japan | 2018
61ba9f487ecf8b73e6c51347 | ACa 2 Fe 4 As 4 F 2 (A=K, Rb, Cs, 12442-family) | 539374134 |  | ACa2Fe4As4F2 |  |  | Iron-pnictides, Pnictides, Fluorides |  |  | A=K, Rb, Cs, 12442-family | 29 | K |  |  |  | body | paragraph | 8ca294f4de | Multigap Superconductivity in RbCa2Fe4As4F2 Investigated Using Î¼SR Measurements | 10.7566/jpsj.87.124705 | Devashibhai T Adroja, Franziska K K Kirschner, Franz Lang, Michael Smidman, Adrian D Hillier, Zhi-Cheng Wang, Guang-Han Cao, Gavin B G Stenning, Stephen J Blundell | Physical Society of Japan | Journal of the Physical Society of Japan | 2018
61ba9f487ecf8b73e6c51348 | RbCa2Fe4As4F2 | 431310616 |  | RbCa2Fe4As4F2 |  |  | Iron-pnictides, Pnictides, Fluorides |  |  |  | 1.2 | K |  |  |  | body | paragraph | 8ca294f4de | Multigap Superconductivity in RbCa2Fe4As4F2 Investigated Using Î¼SR Measurements | 10.7566/jpsj.87.124705 | Devashibhai T Adroja, Franziska K K Kirschner, Franz Lang, Michael Smidman, Adrian D Hillier, Zhi-Cheng Wang, Guang-Han Cao, Gavin B G Stenning, Stephen J Blundell | Physical Society of Japan | Journal of the Physical Society of Japan | 2018
61ba9f48e4552e90a8c51305 | Tl2201 slightly overdoped | 995743146 | Tl2201 | Tl | overdoped | [5 empty] | 84 | K |  |  |  | body | paragraph | b609f29fdc | The Temperature Evolution of the Inhomogeneous Magnetic Response of Cuprate Superconductors Above T c | 10.1007/s10948-014-2899-z | E V L De Mello | Springer Science and Business Media LLC | Journal of Superconductivity and Novel Magnetism | 2020
61ba9f494217bb9076c51387 | MGB | -1998738573 |  | GMB |  |  | Alloys, Borides |  |  |  | 38.7 | K |  |  |  | body | paragraph | 5d6a4dd639 | Thermal properties of MgB2: the effect of disorder on gap amplitudes and relaxation times of Ï€ and Ïƒ bands | 10.1016/j.physc.2004.02.171 | M Putti, E Galleani, I Pallecchi, C Bernini, P Manfrinetti, A Palenzona, M Affronte | Elsevier BV | Physica C: Superconductivity | 2004
61ba9f49dc085aa023c512c8 | NiBi 3 | -241733558 |  | NiBi3 |  |  | Alloys |  |  |  | 0 | K |  |  |  | body | paragraph | 022bbee4da | Effect of pressure on the physical properties of the superconductor NiBi3 | 10.1088/1361-648x/aaf03a | Elena Gati, Li Xiang, Lin-Lin Wang, Soham Manni, Paul C Canfield, Sergey L Budâ€™ko | IOP Publishing | Journal of Physics: Condensed Matter | 2018
61ba9f4956f16aed29c51322 | LaRu 2 As 2 | 1306029138 |  | La(AsRu)2 |  |  | Pnictides |  |  |  | 7.8 | K | resistivity |  |  | body | figure | d0326c2def | Synthesis and physical properties of CeRu 2 As 2 and CeIr 2 As 2 |  | Kangqiao Cheng, Xiaobo He, Haiyang Yang, Binjie Zhou, Yuke Li, Yongkang Luo |  |  | 2019
61ba9f49ab9e3e9324c51334 | Ce 2 PdIn 8 | 1870433599 |  | Ce2In8Pd |  |  | Alloys |  |  |  | 0.7 | K | specific heat |  |  | body | paragraph | 14306a6927 | Anomalous magnetotransport in the heavy-fermion superconductor Ce2PdIn8 | 10.1103/physrevb.85.060508 | Daniel Gnida, Marcin Matusiak, Dariusz Kaczorowski | American Physical Society (APS) | Physical Review B | 2014
61ba9f49ef148cdddfc5131f | underdoped Y123 | -1704871272 | Y123 | Y | underdoped | [5 empty] | 59 | K |  |  |  | body | paragraph | 405fb24c70 | Doping dependent optical properties of Bi 2 Sr 2 CaCu 2 O 8+Î´ |  | J Hwang, T Timusk, G D Gu |  |  | 2006
61ba9f497b1a7abb24c512f3 | optimally doped La 2 CuO 4.1 | -1745855845 |  | La2Cu1O4.1 | optimally doped |  | Oxides, Cuprates |  |  |  | 40 | K |  |  |  | body | figure | 1c2135e2f6 | Percolative superconductivity in La2CuO4.06 by lattice granularity patterns with scanning micro x-ray absorption near edge structure | 10.1063/1.4879286 | Nicola Poccia, Matthieu Chorro, Alessandro Ricci, Wei Xu, Augusto Marcelli, Gaetano Campi, Antonio Bianconi | AIP Publishing | Applied Physics Letters | 2014
61ba9f49783c1e8128c51410 | Sr 3 Ru 2 O 7 | -314139943 |  | Sr3Ru2O7 |  |  | Oxides |  |  |  | 160 | K |  |  |  | body | figure | e226103ff2 | Theory of superconductivity in a three-orbital model of Sr 2 RuO 4 | 10.1209/0295-5075/104/17013 | Q H Wang, C Platt, Y Yang, C Honerkamp, F C Zhang, W Hanke, T M Rice, R Thomale | IOP Publishing | EPL (Europhysics Letters) | 2015
61ba9f49783c1e8128c51412 | PCs | -428391761 |  | CsP |  |  | Pnictides |  |  |  | 1.5 | K |  |  |  | body | paragraph | e226103ff2 | Theory of superconductivity in a three-orbital model of Sr 2 RuO 4 | 10.1209/0295-5075/104/17013 | Q H Wang, C Platt, Y Yang, C Honerkamp, F C Zhang, W Hanke, T M Rice, R Thomale | IOP Publishing | EPL (Europhysics Letters) | 2015
61ba9f49a5c5381c2ec5134f | CePt3Si | 1917794721 |  | CeSiPt3 |  |  | Alloys |  |  |  | 0.75 | K |  |  |  | body | figure | 9e54b626bc | Superconductivity of centrosymmetric and non-centrosymmetric phases in antiperovskite (Ca,Sr)Pd3P |  | Akira Iyo, Izumi Hase, Hiroshi Fujihisa, Yoshito Gotoh, Nao Takeshita, Shigeyuki Ishida, Hiroki Ninomiya, Yoshiyuki Yoshida, Hiroshi Eisaki, Hishiro T Hirose, Taichi Terashima, Kenji Kawashima
61ba9f49a5c5381c2ec51351 | SrPt3P | -1388854789 |  | SrPPt3 |  |  | Pnictides |  |  |  | 8.35 | K |  | 101325 | Pa | body | figure | 9e54b626bc | Superconductivity of centrosymmetric and non-centrosymmetric phases in antiperovskite (Ca,Sr)Pd3P |  | Akira Iyo, Izumi Hase, Hiroshi Fujihisa, Yoshito Gotoh, Nao Takeshita, Shigeyuki Ishida, Hiroki Ninomiya, Yoshiyuki Yoshida, Hiroshi Eisaki, Hishiro T Hirose, Taichi Terashima, Kenji Kawashima
61ba9f49a5c5381c2ec51357 | SrPt3P | -1400399455 |  | SrPPt3 |  |  | Pnictides |  |  |  | 8.4 | K |  |  |  | body | figure | 9e54b626bc | Superconductivity of centrosymmetric and non-centrosymmetric phases in antiperovskite (Ca,Sr)Pd3P |  | Akira Iyo, Izumi Hase, Hiroshi Fujihisa, Yoshito Gotoh, Nao Takeshita, Shigeyuki Ishida, Hiroki Ninomiya, Yoshiyuki Yoshida, Hiroshi Eisaki, Hishiro T Hirose, Taichi Terashima, Kenji Kawashima
61ba9f49a5c5381c2ec51358 | IrGe | -517576814 |  | GeIr |  |  | Alloys |  |  |  | 4.7 | K |  |  |  | body | figure | 9e54b626bc | Superconductivity of centrosymmetric and non-centrosymmetric phases in antiperovskite (Ca,Sr)Pd3P |  | Akira Iyo, Izumi Hase, Hiroshi Fujihisa, Yoshito Gotoh, Nao Takeshita, Shigeyuki Ishida, Hiroki Ninomiya, Yoshiyuki Yoshida, Hiroshi Eisaki, Hishiro T Hirose, Taichi Terashima, Kenji Kawashima
61ba9f49a5c5381c2ec51359 | KOs2O6 | -2022239218 |  | K(OsO3)2 |  |  | Oxides |  |  |  | 9.6 | K |  |  |  | body | figure | 9e54b626bc | Superconductivity of centrosymmetric and non-centrosymmetric phases in antiperovskite (Ca,Sr)Pd3P |  | Akira Iyo, Izumi Hase, Hiroshi Fujihisa, Yoshito Gotoh, Nao Takeshita, Shigeyuki Ishida, Hiroki Ninomiya, Yoshiyuki Yoshida, Hiroshi Eisaki, Hishiro T Hirose, Taichi Terashima, Kenji Kawashima
61ba9f49a5c5381c2ec5135a | Li2Pt3B | -1456491258 |  | Li2BPt3 |  |  | Alloys, Borides |  |  |  | 2.8 | K |  |  |  | body | paragraph | 9e54b626bc | Superconductivity of centrosymmetric and non-centrosymmetric phases in antiperovskite (Ca,Sr)Pd3P |  | Akira Iyo, Izumi Hase, Hiroshi Fujihisa, Yoshito Gotoh, Nao Takeshita, Shigeyuki Ishida, Hiroki Ninomiya, Yoshiyuki Yoshida, Hiroshi Eisaki, Hishiro T Hirose, Taichi Terashima, Kenji Kawashima
61ba9f4a720b8b3d36c5130b | MgO | -522302506 |  | MgO |  |  | Oxides |  |  |  | 15.6 | K |  |  |  | body | paragraph | 9249bcf179 | Crystallographic orientation and morphology of epitaxial In2O3 thin films grown on MgO(001) single crystal substrates | 10.1016/s0040-6090(97)00139-9 | H Sieber, S T Senz, D Hesse | Elsevier BV | Thin Solid Films | 1997
61ba9f4a720b8b3d36c5130c | metastable YPd 2 B 2 C | -266328599 |  | YB2Pd2C |  |  | Carbides, Borides |  |  |  | 23 | K |  |  |  | body | paragraph | 9249bcf179 | Crystallographic orientation and morphology of epitaxial In2O3 thin films grown on MgO(001) single crystal substrates | 10.1016/s0040-6090(97)00139-9 | H Sieber, S T Senz, D Hesse | Elsevier BV | Thin Solid Films | 1997
61ba9f4a0cb3d3a5e6c512bc | Si 8 | 1392562401 |  | Si |  |  | Alloys |  |  |  | 0.75 | K |  |  |  | body | paragraph | 3f0d66ad12 | Noname manuscript No. (will be inserted by the editor) |  | S K Yip Errata, S K Yip |  |  | 2014
61ba9f4a2b9a12e3d2c51357 | overdoped TmBa 2 Cu 3 O 7 (TmBCO) | 650221615 | TmBCO | Ba2TmCu3O7 | overdoped |  | Oxides, Cuprates |  |  |  | 91.5 | K |  |  |  | body | paragraph | 586997fb78 | Stripe motion in CuO2 planes of Y1âˆ’x Pr x Ba2Cu3O7 as observed from the Cu(2) quadrupole resonance | 10.1134/1.567452 | M A Teplov, Yu. A Sakhratov, A V Dooglav, A V Egorov, E V Krjukov, O P Zaitsev | Pleiades Publishing Ltd | Journal of Experimental and Theoretical Physics Letters | 1997
61ba9f4bdc085aa023c512c9 | LuNi 2 B 2 C | -1247472184 |  | LuNi2B2C |  |  | Carbides, Borides |  |  |  | 16.6 | K |  |  |  | body | figure | 6e1e4dd739 | Direct observation of a Fermi surface and superconducting gap inLuNi2B2C | 10.1103/physrevb.77.134520 | P Starowicz, C Liu, R Khasanov, T Kondo, G Samolyuk, D Gardenghi, Y Lee, T Ohta, B Harmon, P Canfield, S Budâ€™ko, E Rotenberg, A Kaminski | American Physical Society (APS) | Physical Review B | 2013
61ba9f4b20fc3eae4bc51383 | HTSCs | -574804835 |  | TCsHS |  |  | Hydrides, Chalcogenides |  |  |  | 95 | K |  |  |  | body | paragraph | fc9ec933fd | Loss of nodal quasiparticle integrity in underdoped YBa2Cu3O6+x | 10.1038/nphys1763 | D Fournier, G Levy, Y Pennec, J L Mcchesney, A Bostwick, E Rotenberg, R Liang, W N Hardy, D A Bonn, I S Elfimov, A Damascelli | Springer Science and Business Media LLC | Nature Physics | 2010
61ba9f4ba01e2beb09c51334 | FeSe | 1581207624 |  | FeSe |  |  | Iron-chalcogenides, Chalcogenides |  |  |  | 37 | K |  | 7000000000 | Pa | body | paragraph | 01e959ab18 | Interface-induced superconductivity and strain-dependent spin density waves in FeSe/SrTiO3 thin films | 10.1038/nmat3654 | Shiyong Tan, Yan Zhang, Miao Xia, Zirong Ye, Fei Chen, Xin Xie, Rui Peng, Difei Xu, Qin Fan, Haichao Xu, Juan Jiang, Tong Zhang, Xinchun Lai, Tao Xiang, Jiangping Hu, Binping Xie, Donglai Feng | Springer Science and Business Media LLC | Nature Materials | 2013
61ba9f4ba01e2beb09c51335 | FeSe | 1456058158 |  | FeSe |  |  | Iron-chalcogenides, Chalcogenides |  |  |  | 37 | K |  | 7000000000 | Pa | body | paragraph | 01e959ab18 | Interface-induced superconductivity and strain-dependent spin density waves in FeSe/SrTiO3 thin films | 10.1038/nmat3654 | Shiyong Tan, Yan Zhang, Miao Xia, Zirong Ye, Fei Chen, Xin Xie, Rui Peng, Difei Xu, Qin Fan, Haichao Xu, Juan Jiang, Tong Zhang, Xinchun Lai, Tao Xiang, Jiangping Hu, Binping Xie, Donglai Feng | Springer Science and Business Media LLC | Nature Materials | 2013
61ba9f4ba01e2beb09c51336 | bulk FeSe | 737622293 |  | FeSe |  |  | Iron-chalcogenides, Chalcogenides |  |  |  | 8 | K |  |  |  | body | paragraph | 01e959ab18 | Interface-induced superconductivity and strain-dependent spin density waves in FeSe/SrTiO3 thin films | 10.1038/nmat3654 | Shiyong Tan, Yan Zhang, Miao Xia, Zirong Ye, Fei Chen, Xin Xie, Rui Peng, Difei Xu, Qin Fan, Haichao Xu, Juan Jiang, Tong Zhang, Xinchun Lai, Tao Xiang, Jiangping Hu, Binping Xie, Donglai Feng | Springer Science and Business Media LLC | Nature Materials | 2013
61ba9f4b3961c0f52fc5134d | Li 0.56 (NH 2 ) 0.53 (NH 3 ) 1.19 Fe 2 Se 2 | -347382313 |  | Li0.56Fe2H4.63Se2N1.72 |  |  | Hydrides, Nitrides, Iron-chalcogenides, Chalcogenides |  |  |  | 39 | K |  |  |  | body | paragraph | 9d974c110f | Unified picture of the doping dependence of superconducting transition temperatures in alkali metal/ammonia intercalated FeSe | 10.1103/physrevb.91.041112 | Daniel Guterding, Harald O Jeschke, P J Hirschfeld, Roser ValentÃ­ | American Physical Society (APS) | Physical Review B | 2015
61ba9f4b3961c0f52fc5134e | SrTiO 3 | -480585310 |  | SrTiO3 |  |  | Oxides |  |  |  | 65 | K |  |  |  | body | paragraph | 9d974c110f | Unified picture of the doping dependence of superconducting transition temperatures in alkali metal/ammonia intercalated FeSe | 10.1103/physrevb.91.041112 | Daniel Guterding, Harald O Jeschke, P J Hirschfeld, Roser ValentÃ­ | American Physical Society (APS) | Physical Review B | 2015
61ba9f4b3961c0f52fc5134f | single-layer FeSe films | 214372020 |  | FeSe |  | films | Iron-chalcogenides, Chalcogenides | films |  |  | 100 | K |  |  |  | body | paragraph | 9d974c110f | Unified picture of the doping dependence of superconducting transition temperatures in alkali metal/ammonia intercalated FeSe | 10.1103/physrevb.91.041112 | Daniel Guterding, Harald O Jeschke, P J Hirschfeld, Roser ValentÃ­ | American Physical Society (APS) | Physical Review B | 2015
61ba9f4b3961c0f52fc51350 | Li 0.6 (NH 2 ) 0.2 (NH 3 ) 0.8 Fe 2 Se 2 | -1214075170 |  | Li0.6Fe2H2.8Se2N1 |  |  | Hydrides, Nitrides, Iron-chalcogenides, Chalcogenides |  |  |  | 44 | K |  |  |  | body | paragraph | 9d974c110f | Unified picture of the doping dependence of superconducting transition temperatures in alkali metal/ammonia intercalated FeSe | 10.1103/physrevb.91.041112 | Daniel Guterding, Harald O Jeschke, P J Hirschfeld, Roser ValentÃ­ | American Physical Society (APS) | Physical Review B | 2015
61ba9f4c720b8b3d36c5130d | Nb 21 Ti 61 Zr 18 | 776301258 |  | Zr18Ti61Nb21 |  |  | Alloys |  |  |  | 6.8 | K |  |  |  | body |  | eb639ea6ce |  |  | Yuta Harayama, Jiro Kitagawa, Ing Al, Nb 24 Ti, Zr |  |  | 2021
61ba9f4c720b8b3d36c5130e | Nb 50 Ti 10 Zr 40 | -1449586783 |  | Zr4TiNb5 |  |  | Alloys |  |  |  | 10.3 | K |  |  |  | body |  | eb639ea6ce |  |  | Yuta Harayama, Jiro Kitagawa, Ing Al, Nb 24 Ti, Zr |  |  | 2021
61ba9f4c720b8b3d36c5130f | Nb 35 Ti 15 Zr 50 | 429398590 |  | Zr10Ti3Nb7 |  |  | Alloys |  |  |  | 8.95 | K |  |  |  | body |  | eb639ea6ce |  |  | Yuta Harayama, Jiro Kitagawa, Ing Al, Nb 24 Ti, Zr |  |  | 2021
61ba9f4c720b8b3d36c51310 | Nb 35 Ti 60 Zr 5 | -89851867 |  | ZrTi12Nb7 |  |  | Alloys |  |  |  | 8.6 | K |  |  |  | body |  | eb639ea6ce |  |  | Yuta Harayama, Jiro Kitagawa, Ing Al, Nb 24 Ti, Zr |  |  | 2021
61ba9f4ce720aae5f4c51336 | Re 7 B 3 | -1224712318 |  | Re7B3 |  |  | Alloys, Borides |  |  |  | 3.3 | K |  |  |  | body | paragraph | 16a595f35b | Fully gapped superconductivity in centrosymmetric and non-centrosymmetric Re-B compounds probed with ÂµSR |  | S Sharma, Arushi, K Motla, J Beare, M Nugent, M Pula, T J Munsie, A D Hillier, R P Singh, G M Luke |  |  | 2021
61ba9f4ce720aae5f4c51337 | Re3B | 1502140330 |  | Re3B |  |  | Alloys, Borides |  |  |  | 3.3 | K | zero-field resistiv- ity |  |  | body | figure | 16a595f35b | Fully gapped superconductivity in centrosymmetric and non-centrosymmetric Re-B compounds probed with ÂµSR |  | S Sharma, Arushi, K Motla, J Beare, M Nugent, M Pula, T J Munsie, A D Hillier, R P Singh, G M Luke |  |  | 2021
61ba9f4ce720aae5f4c51338 | Re7B3 | 806909378 |  | Re7B3 |  |  | Alloys, Borides |  |  |  | 3.2 | K |  |  |  | header | abstract | 16a595f35b | Fully gapped superconductivity in centrosymmetric and non-centrosymmetric Re-B compounds probed with ÂµSR |  | S Sharma, Arushi, K Motla, J Beare, M Nugent, M Pula, T J Munsie, A D Hillier, R P Singh, G M Luke |  |  | 2021
61ba9f4ce720aae5f4c51339 | R 3 B | -57600143 |  | R3B |  |  | Alloys, Borides |  |  |  | 4.8 | K |  |  |  | body | paragraph | 16a595f35b | Fully gapped superconductivity in centrosymmetric and non-centrosymmetric Re-B compounds probed with ÂµSR |  | S Sharma, Arushi, K Motla, J Beare, M Nugent, M Pula, T J Munsie, A D Hillier, R P Singh, G M Luke |  |  | 2021
61ba9f4ce720aae5f4c5133a | R 3 B | 17491468 |  | R3B |  |  | Alloys, Borides |  |  |  | 3.2 | K | Magnetization, magnetic sus- ceptibility |  |  | body | paragraph | 16a595f35b | Fully gapped superconductivity in centrosymmetric and non-centrosymmetric Re-B compounds probed with ÂµSR |  | S Sharma, Arushi, K Motla, J Beare, M Nugent, M Pula, T J Munsie, A D Hillier, R P Singh, G M Luke |  |  | 2021
61ba9f4ce720aae5f4c5133b | Re3B | 1271085357 |  | Re3B |  |  | Alloys, Borides |  |  |  | 5.19 | K |  |  |  | header | abstract | 16a595f35b | Fully gapped superconductivity in centrosymmetric and non-centrosymmetric Re-B compounds probed with ÂµSR |  | S Sharma, Arushi, K Motla, J Beare, M Nugent, M Pula, T J Munsie, A D Hillier, R P Singh, G M Luke |  |  | 2021
61ba9f4ce720aae5f4c5133c | Re 7 B 3 | -1026391800 |  | Re7B3 |  |  | Alloys, Borides |  |  |  | 5.19 | K | magnetic sus- ceptibility |  |  | body | paragraph | 16a595f35b | Fully gapped superconductivity in centrosymmetric and non-centrosymmetric Re-B compounds probed with ÂµSR |  | S Sharma, Arushi, K Motla, J Beare, M Nugent, M Pula, T J Munsie, A D Hillier, R P Singh, G M Luke |  |  | 2021
61ba9f4ce720aae5f4c5133d | Re7B3 | 1047585646 |  | Re7B3 |  |  | Alloys, Borides |  |  |  | 4.8 | K | magnetic susceptibility |  |  | body | figure | 16a595f35b | Fully gapped superconductivity in centrosymmetric and non-centrosymmetric Re-B compounds probed with ÂµSR |  | S Sharma, Arushi, K Motla, J Beare, M Nugent, M Pula, T J Munsie, A D Hillier, R P Singh, G M Luke |  |  | 2021
61ba9f4c2b9a12e3d2c51358 | underdoped Bi2212 | 802307271 | Bi2212 | Bi | underdoped | [5 empty] | 85 | K |  |  |  | body | paragraph | b857b7f29b | Extraction of the electron self-energy from angle-resolved photoemission data: Application toBi2Sr2CaCu2O8+x | 10.1103/physrevb.60.7585 | M R Norman, H Ding, H Fretwell, M Randeria, J C Campuzano | American Physical Society (APS) | Physical Review B | 1999
61ba9f4c2b9a12e3d2c51359 | overdoped Bi2212 | 1962774274 | Bi2212 | Bi | overdoped | [5 empty] | 72 | K |  |  |  | body | paragraph | b857b7f29b | Extraction of the electron self-energy from angle-resolved photoemission data: Application toBi2Sr2CaCu2O8+x | 10.1103/physrevb.60.7585 | M R Norman, H Ding, H Fretwell, M Randeria, J C Campuzano | American Physical Society (APS) | Physical Review B | 1999
61ba9f4c2b9a12e3d2c5135a | under- doped Bi2212 | 663619465 | Bi2212 | Bi | under- doped | [5 empty] | 85 | K |  |  |  | body | figure | b857b7f29b | Extraction of the electron self-energy from angle-resolved photoemission data: Application toBi2Sr2CaCu2O8+x | 10.1103/physrevb.60.7585 | M R Norman, H Ding, H Fretwell, M Randeria, J C Campuzano | American Physical Society (APS) | Physical Review B | 1999
61ba9f4c2b9a12e3d2c5135b | overdoped Bi2212 | 1980093382 | Bi2212 | Bi | overdoped | [5 empty] | 87 | K |  |  |  | body | paragraph | b857b7f29b | Extraction of the electron self-energy from angle-resolved photoemission data: Application toBi2Sr2CaCu2O8+x | 10.1103/physrevb.60.7585 | M R Norman, H Ding, H Fretwell, M Randeria, J C Campuzano | American Physical Society (APS) | Physical Review B | 1999
61ba9f4c2227d4ac07c512da | Rh 2 Ga 9 | -547899697 |  | Ga9Rh2 |  |  | Alloys |  |  |  | 2 | K |  |  |  | body | paragraph | 6864461306 | Superconductivity in Rh2Ga9and Ir2Ga9without Inversion Symmetry | 10.1143/jpsj.76.073708 | Takeshi Shibayama, Minoru Nohara, Hiroko Aruga Katori, Yoshihiko Okamoto, Zenji Hiroi, Hidenori Takagi | Physical Society of Japan | Journal of the Physical Society of Japan | 2013
61ba9f4c2227d4ac07c512dd | Rh2Ga9 | 650868655 |  | Ga9Rh2 |  |  | Alloys |  |  |  | 2 | K |  |  |  | header | abstract | 6864461306 | Superconductivity in Rh2Ga9and Ir2Ga9without Inversion Symmetry | 10.1143/jpsj.76.073708 | Takeshi Shibayama, Minoru Nohara, Hiroko Aruga Katori, Yoshihiko Okamoto, Zenji Hiroi, Hidenori Takagi | Physical Society of Japan | Journal of the Physical Society of Japan | 2013
61ba9f4c2227d4ac07c512de | Ir 2 Ga 9 | 1716369268 |  | Ga9Ir2 |  |  | Alloys |  |  |  | 2.2 | K |  |  |  | body | paragraph | 6864461306 | Superconductivity in Rh2Ga9and Ir2Ga9without Inversion Symmetry | 10.1143/jpsj.76.073708 | Takeshi Shibayama, Minoru Nohara, Hiroko Aruga Katori, Yoshihiko Okamoto, Zenji Hiroi, Hidenori Takagi | Physical Society of Japan | Journal of the Physical Society of Japan | 2013
61ba9f4cef148cdddfc51327 | SNSPDs | -167431748 |  | PS2NDs |  |  | Nitrides, Chalcogenides, Pnictides |  |  |  | 5 | K |  |  |  | body | paragraph | df8dacf3fd | Niobium diselenide superconducting photodetectors | 10.1063/1.5097389 | G J Orchin, D De Fazio, A Di Bernardo, M Hamer, D Yoon, A R Cadore, I Goykhman, K Watanabe, T Taniguchi, J W A Robinson, R V Gorbachev, A C Ferrari, R H Hadfield | AIP Publishing | Applied Physics Letters | 2019
61ba9f4cef148cdddfc51328 | NbSe 2 | -27251915 |  | NbSe2 |  |  | Chalcogenides |  |  |  | 7.2 | K |  |  |  | body | paragraph | df8dacf3fd | Niobium diselenide superconducting photodetectors | 10.1063/1.5097389 | G J Orchin, D De Fazio, A Di Bernardo, M Hamer, D Yoon, A R Cadore, I Goykhman, K Watanabe, T Taniguchi, J W A Robinson, R V Gorbachev, A C Ferrari, R H Hadfield | AIP Publishing | Applied Physics Letters | 2019
61ba9f4c1b93c0c6bec51357 | MgB 2 | 1369270536 |  | MgB2 |  |  | Alloys, Borides |  |  |  | 39 | K |  |  |  | body | paragraph | c184733a80 | Effect of pressure on the superconducting Tc of MgB2 | 10.1016/s0921-4534(01)00918-2 | V G Tissen, M V Nefedova, N N Kolesnikov, M P Kulakov | Elsevier BV | Physica C: Superconductivity | 2001
61ba9f4cc0bff55f4cc5131c | MgB 2 single crystals | 1465573739 |  | MgB2 |  | single crystals | Alloys, Borides |  |  |  | 39 | K |  |  |  | body | figure | fcb9def72d | Momentum dependence of the superconducting gap and in-gap states inMgB2multiband superconductor | 10.1103/physrevb.91.214519 | Daixiang Mou, Rui Jiang, Valentin Taufour, S L Bud'ko, P C Canfield, Adam Kaminski | American Physical Society (APS) | Physical Review B | 2015
61ba9f4cc0bff55f4cc5131d | MgB 2 | 1282637034 |  | MgB2 |  |  | Alloys, Borides |  |  |  | 40 | K |  |  |  | body | paragraph | fcb9def72d | Momentum dependence of the superconducting gap and in-gap states inMgB2multiband superconductor | 10.1103/physrevb.91.214519 | Daixiang Mou, Rui Jiang, Valentin Taufour, S L Bud'ko, P C Canfield, Adam Kaminski | American Physical Society (APS) | Physical Review B | 2015
61ba9f4d05e6aa6710c51389 | polycrystalline MgB 2 | 91319998 |  | MgB2 |  | polycrystalline | Alloys, Borides |  |  |  | 40 | K |  |  |  | body | paragraph | ee5894c9b6 | The Beanâ€“Livingston barrier at a superconductor/magnet interface | 10.1088/0953-8984/17/10/l02 | Yu A Genenko, H Rauh, S V Yampolskii | IOP Publishing | Journal of Physics: Condensed Matter | 2013
61ba9f4d8452d931a5c51313 | MgB 2 | 1315367308 |  | MgB2 |  |  | Alloys, Borides |  |  |  | 39 | K |  |  |  | body | paragraph | ba8dfba963 | A magnetization and 11 B NMR study of Mg 1âˆ’x Al x B 2 superconductors |  | M Pissas, G Papavassiliou, M Karayanni, M Fardis, I Maurin, I Margiolaki, K Prassides, C Christides |  |  | 2013
61ba9f4d3136e52869c5132d | Nb 2 Pd 0.81 S 5 | -639320896 |  | Nb2Pd0.81S5 |  |  | Chalcogenides |  |  |  | 7.4 | K |  |  |  | body | paragraph | 19e719e437 | Non-Ising-like two-dimensional superconductivity in a bulk single crystal | 10.1103/physrevb.94.094511 | Q R Zhang, D Rhodes, B Zeng, M D Johannes, L Balicas | American Physical Society (APS) | Physical Review B | 2016
61ba9f4d3136e52869c5132f | Ta 4 Pd 3 Te 16 | -535824900 |  | Ta4Te16Pd3 |  |  | Chalcogenides |  |  |  | 4.5 | K |  |  |  | body | paragraph | 19e719e437 | Non-Ising-like two-dimensional superconductivity in a bulk single crystal | 10.1103/physrevb.94.094511 | Q R Zhang, D Rhodes, B Zeng, M D Johannes, L Balicas | American Physical Society (APS) | Physical Review B | 2016
61ba9f4d3136e52869c51333 | Nb 3 Pd x=0.84 Se 7+Î´ single-crystals | 1093006260 |  | Nb3Pd |  | single-crystals | Alloys |  |  | x=0.84 | 3.5 | K |  |  |  | body | paragraph | 19e719e437 | Non-Ising-like two-dimensional superconductivity in a bulk single crystal | 10.1103/physrevb.94.094511 | Q R Zhang, D Rhodes, B Zeng, M D Johannes, L Balicas | American Physical Society (APS) | Physical Review B | 2016
61ba9f4d3136e52869c51335 | Ta 4 Pd 3 Te 16 crystals | 1970538122 |  | Ta4Te16Pd3 |  | crystals | Chalcogenides |  |  |  | 4.7 | K | resistivity |  |  | body | figure | 19e719e437 | Non-Ising-like two-dimensional superconductivity in a bulk single crystal | 10.1103/physrevb.94.094511 | Q R Zhang, D Rhodes, B Zeng, M D Johannes, L Balicas | American Physical Society (APS) | Physical Review B | 2016
61ba9f4d3136e52869c51337 | Ta4Pd3Te16 single-crystal | 1883146562 |  | Ta4Te16Pd3 |  | single-crystal | Chalcogenides |  |  |  | 4.7 | K | Electrical resistivity |  |  | body | paragraph | 19e719e437 | Non-Ising-like two-dimensional superconductivity in a bulk single crystal | 10.1103/physrevb.94.094511 | Q R Zhang, D Rhodes, B Zeng, M D Johannes, L Balicas | American Physical Society (APS) | Physical Review B | 2016
61ba9f4d85fc223534c512b2 | Pure crystals of (SnSe) 1.16 (TiSe 2 ) 2 | -1588788750 |  | Ti2Sn1.16Se5.16 |  | Pure crystals | Chalcogenides |  |  |  | 1.8 | K |  |  |  | body | paragraph | 83b09d8537 | Superconductivity in a Misfit Phase That Combines the Topological Crystalline Insulator Pb1âˆ’xSnxSe with the CDW-Bearing Transition Metal Dichalcogenide TiSe2 | 10.7566/jpsj.85.064705 | Huixia Luo, Kai Yan, Ivoâ€™s Pletikosic, Weiwei Xie, Brendan F Phelan, Tonica Valla, Robert J Cava | Physical Society of Japan | Journal of the Physical Society of Japan | 2016
61ba9f4d85fc223534c512b4 | (SnSe) 1.16 (TiSe 2 ) 2 | 2127644101 |  | Ti2Sn1.16Se5.16 |  |  | Chalcogenides |  |  |  | 1.8 | K |  |  |  | body | paragraph | 83b09d8537 | Superconductivity in a Misfit Phase That Combines the Topological Crystalline Insulator Pb1âˆ’xSnxSe with the CDW-Bearing Transition Metal Dichalcogenide TiSe2 | 10.7566/jpsj.85.064705 | Huixia Luo, Kai Yan, Ivoâ€™s Pletikosic, Weiwei Xie, Brendan F Phelan, Tonica Valla, Robert J Cava | Physical Society of Japan | Journal of the Physical Society of Japan | 2016
61ba9f4e11af647618c512ee | non- symmorphic metal CaSb 2 | 1810635627 |  | CaSb2 |  |  | Alloys |  |  |  | 1.7 | K |  |  |  | body | paragraph | 9a223dff6c | Superconductivity in the nonsymmorphic line-nodal compound CaSb 2 |  | Atsutoshi Ikeda, Mayo Kawaguchi, Shun Koibuchi, Tatsuki Hashimoto, Takuto Kawakami, Shingo Yonezawa, Masatoshi Sato, Yoshiteru Maeno |  |  | 2020
61ba9f4e11af647618c512ef | CaSb2 | 1883046908 |  | CaSb2 |  |  | Alloys |  |  |  | 1.7 | K | electrical-resistivity |  |  | header | abstract | 9a223dff6c | Superconductivity in the nonsymmorphic line-nodal compound CaSb 2 |  | Atsutoshi Ikeda, Mayo Kawaguchi, Shun Koibuchi, Tatsuki Hashimoto, Takuto Kawakami, Shingo Yonezawa, Masatoshi Sato, Yoshiteru Maeno |  |  | 2020
61ba9f4e85b12ae79ac5130a | BaFe 1.84 Co 0.16 As 2 ultrathin (40 nm) film deposited on a LaAlO 3 substrate | -468438461 |  | Ba1Fe1.84Co0.16As2 |  | ultrathin, film | Iron-pnictides, Pnictides | ultrathin, film | LaAlO 3 |  | 17.5 | K |  |  |  | body | paragraph | 737891bab6 | Transmittance and reflectance measurements at terahertz frequencies on a superconducting BaFe1.84Co0.16As2 ultrathin film: an analysis of the optical gaps in the Co-doped BaFe2As2 pnictide | 10.1140/epjb/e2013-30964-y | Andrea Perucchi, Leonetta Baldassarre, Boby Joseph, Stefano Lupi, Sanghan Lee, Chang Beom Eom, Jianyi Jiang, Jeremy D Weiss, Eric E Hellstrom, Paolo Dore | Springer Science and Business Media LLC | The European Physical Journal B | 2013
61ba9f4fc2c99830dec5131d | slightly underdoped Bi2212 | -1941125798 | Bi2212 | Bi | slightly underdoped | [5 empty] | 92 | K |  |  |  | body | figure | 3fa236d008 | Abrupt onset of a second energy gap at the superconducting transition of underdoped Bi2212 | 10.1038/nature06219 | W S Lee, I M Vishik, K Tanaka, D H Lu, T Sasagawa, N Nagaosa, T P Devereaux, Z Hussain, Z-X Shen | Springer Science and Business Media LLC | Nature | 2007
61ba9f4fc2c99830dec5131e | underdoped Bi2212 | 842733989 | Bi2212 | Bi | underdoped | [5 empty] | 92 | K |  |  |  | body | figure | 3fa236d008 | Abrupt onset of a second energy gap at the superconducting transition of underdoped Bi2212 | 10.1038/nature06219 | W S Lee, I M Vishik, K Tanaka, D H Lu, T Sasagawa, N Nagaosa, T P Devereaux, Z Hussain, Z-X Shen | Springer Science and Business Media LLC | Nature | 2007
61ba9f4f6a35f302ddc51312 | ZrZn 2 | 2143405808 |  | ZrZn2 |  |  | Alloys |  |  |  | 28.5 | K |  |  |  | body | paragraph | 3693de6fec | Magnon exchange mechanism of ferromagnetic superconductivity | 10.1103/physrevb.67.054416 | Naoum Karchev | American Physical Society (APS) | Physical Review B | 2002
61ba9f4f6a35f302ddc51313 | U Ge 2 | 1166900358 |  | UGe2 |  |  | Alloys |  |  |  | 52 | K |  | 101325 | Pa | body | paragraph | 3693de6fec | Magnon exchange mechanism of ferromagnetic superconductivity | 10.1103/physrevb.67.054416 | Naoum Karchev | American Physical Society (APS) | Physical Review B | 2002
61ba9f4f6a35f302ddc51314 | U RhGe | 664915464 | U RhGe | UGeRh | [6 empty] | 0.25 | K |  |  |  | body | paragraph | 3693de6fec | Magnon exchange mechanism of ferromagnetic superconductivity | 10.1103/physrevb.67.054416 | Naoum Karchev | American Physical Society (APS) | Physical Review B | 2002
61ba9f4f6a35f302ddc51315 | ZrZn 2 | -2118834063 |  | ZrZn2 |  |  | Alloys |  |  |  | 0.29 | K |  | 101325 | Pa | body | paragraph | 3693de6fec | Magnon exchange mechanism of ferromagnetic superconductivity | 10.1103/physrevb.67.054416 | Naoum Karchev | American Physical Society (APS) | Physical Review B | 2002
61ba9f4f85fc223534c512b6 | CrAs | -680181864 |  | CrAs |  |  | Pnictides |  |  |  | 2.2 | K | resistivity |  |  | body | paragraph | b7b1c3a32b | Superconductivity of 2.2 K under Pressure in Helimagnet CrAs | 10.7566/jpsj.83.093702 | Hisashi Kotegawa, Shingo Nakahara, Hideki Tou, Hitoshi Sugawara | Physical Society of Japan | Journal of the Physical Society of Japan | 2014
61ba9f4f85fc223534c512b8 | SrFe 2 As 2 | -501346328 |  | Sr(FeAs)2 |  |  | Iron-pnictides, Pnictides |  |  |  | 34 | K |  |  |  | body | figure | b7b1c3a32b | Superconductivity of 2.2 K under Pressure in Helimagnet CrAs | 10.7566/jpsj.83.093702 | Hisashi Kotegawa, Shingo Nakahara, Hideki Tou, Hitoshi Sugawara | Physical Society of Japan | Journal of the Physical Society of Japan | 2014
61ba9f4f0cb3d3a5e6c512bf | La 0.7 Ca 0.3 MnO 3 | -2062810570 |  | Ca0.3La0.7Mn1O3 |  |  | Oxides |  |  |  | 175 | K |  |  |  | body | paragraph | 50e7492919 | Giant anisotropic magnetostriction in Pr 0.5 Sr 0.5 MnO 3 |  | R Mahendiran, C Marquina, M R Ibarra, A Arulraj, C N R Rao, A Maignan, B Raveau |  |  | 2001
61ba9f4f0cb3d3a5e6c512c0 | PrSr | -1915491868 |  | SrPr |  |  | Alloys |  |  |  | 270 | K |  |  |  | body | figure | 50e7492919 | Giant anisotropic magnetostriction in Pr 0.5 Sr 0.5 MnO 3 |  | R Mahendiran, C Marquina, M R Ibarra, A Arulraj, C N R Rao, A Maignan, B Raveau |  |  | 2001
61ba9f507f36ec6458c512d2 | MgB 2 | 1378903042 |  | MgB2 |  |  | Alloys, Borides |  |  |  | 39 | K |  |  |  | body | paragraph | ef9c9da90b | Significantly enhanced critical current densities in MgB2 tapes made by a scaleable nanocarbon addition route | 10.1063/1.2173635 | Yanwei Ma, Xianping Zhang, G Nishijima, K Watanabe, S Awaji, Xuedong Bai | AIP Publishing | Applied Physics Letters | 2006
61ba9f5005e6aa6710c5138b | hole-doped C 60 | 736283990 |  | C | hole |  | Carbides |  |  |  | 52 | K |  |  |  | body | paragraph | 46155d3445 | Superconductivity above 33 K in (Ca1 âˆ’xNax)Fe2As2 | 10.1088/0953-8984/22/22/222203 | K Zhao, Q Q Liu, X C Wang, Z Deng, Y X Lv, J L Zhu, F Y Li, C Q Jin | IOP Publishing | Journal of Physics: Condensed Matter | 2001
61ba9f51c2c99830dec5131f | EuFe 2 (As 0.7 P 0.3 ) 2 | 1243405030 |  | Eu1Fe2As1.4P0.6 |  |  | Iron-pnictides, Pnictides |  |  |  | 26 | K |  |  |  | body | paragraph | f5a570de4b | Superconductivity and ferromagnetism in EuFe2(As1âˆ’xPx)2 | 10.1088/0953-8984/23/46/464204 | Guanghan Cao, Shenggao Xu, Zhi Ren, Shuai Jiang, Chunmu Feng, Zhuâ€™an Xu | IOP Publishing | Journal of Physics: Condensed Matter | 2011
61ba9f517ce09aab2ac5130c | K 2.9 | -1301975018 |  | K2.9 |  |  | Alloys |  |  |  | 18 | K |  |  |  | body | paragraph | 9661ae41d4 | Identification of the crystal structures of two superconducting phases for potassium-doped picene |  | Xun-Wang Yan, Zhongbing Huang, Hai-Qing Lin |  |  | 2014
61ba9f517ce09aab2ac5130f | doped K2picene | 764213077 |  | K | doped |  | Alloys |  |  |  | 18 | K |  |  |  | header | abstract | 9661ae41d4 | Identification of the crystal structures of two superconducting phases for potassium-doped picene |  | Xun-Wang Yan, Zhongbing Huang, Hai-Qing Lin |  |  | 2014
61ba9f517ce09aab2ac51310 | K 2 | -1851305795 |  | K |  |  | Alloys |  |  |  | 18 | K |  |  |  | body | paragraph | 9661ae41d4 | Identification of the crystal structures of two superconducting phases for potassium-doped picene |  | Xun-Wang Yan, Zhongbing Huang, Hai-Qing Lin |  |  | 2014
61ba9f517ce09aab2ac51312 | K 3 | 560390502 |  | K |  |  | Alloys |  |  |  | 18 | K |  |  |  | body | paragraph | 9661ae41d4 | Identification of the crystal structures of two superconducting phases for potassium-doped picene |  | Xun-Wang Yan, Zhongbing Huang, Hai-Qing Lin |  |  | 2014
61ba9f517ce09aab2ac51315 | K 3 | 858830874 |  | K |  |  | Alloys |  |  |  | 18 | K |  |  |  | body | paragraph | 9661ae41d4 | Identification of the crystal structures of two superconducting phases for potassium-doped picene |  | Xun-Wang Yan, Zhongbing Huang, Hai-Qing Lin |  |  | 2014
61ba9f517ce09aab2ac51318 | K 3 | 664372638 |  | K |  |  | Alloys |  |  |  | 18 | K |  |  |  | body |  | 9661ae41d4 | Identification of the crystal structures of two superconducting phases for potassium-doped picene |  | Xun-Wang Yan, Zhongbing Huang, Hai-Qing Lin |  |  | 2014
61ba9f513961c0f52fc51353 | MgB 2 | 1405847626 |  | MgB2 |  |  | Alloys, Borides |  |  |  | 40 | K |  |  |  | body | paragraph | c60d137327 | Specific Heat and Thermal Conductivity in the Mixed State ofMgB2 | 10.1103/physrevlett.89.137003 | L Tewordt, D Fay | American Physical Society (APS) | Physical Review Letters | 2015
61ba9f51e720aae5f4c51341 | Bi 4 O 4 S 3 | -932296571 |  | Bi4S3O4 |  |  | Chalcogenides, Oxides |  |  |  | 3 | K |  |  |  | body | paragraph | e3606d6e98 | Raman scattering investigation of the electron-phonon coupling in superconducting Nd(O,F)BiS2 | 10.1103/physrevb.90.054519 | S F Wu, P Richard, X B Wang, C S Lian, S M Nie, J T Wang, N L Wang, H Ding | American Physical Society (APS) | Physical Review B | 2014
61ba9f51e614176f2ec51307 | KOs 2 O 6 | 1324754430 |  | K(OsO3)2 |  |  | Oxides |  |  |  | 9.6 | K |  |  |  | body | paragraph | 05eb991b47 | NMR Relaxation and Resistivity from Rattling Phonons in Pyrochlore Superconductors | 10.1103/physrevlett.99.187003 | Thomas Dahm, Kazuo Ueda | American Physical Society (APS) | Physical Review Letters | 2013
61ba9f51e4dc5fe1bac51311 | H3S metal | 2085494133 |  | H3S |  |  | Hydrides, Chalcogenides |  |  |  | 203 | K |  |  |  | header | abstract | ca16cd0c94 | Lifshitz transitions and zero point lattice fluctuations in sulfur hydride showing near room temperature superconductivity | 10.1515/nsm-2015-0006 | Antonio Bianconi, Thomas Jarlborg | Walter de Gruyter GmbH | Novel Superconducting Materials | 2015
61ba9f51d7a99c43e8c51350 | fluo- rine doped LaFeAsO | 1809268738 |  | LaFeAsO | fluo- rine doped |  | Iron-pnictides, Oxides, Pnictides |  |  |  | 28 | K |  |  |  | body | paragraph | f4a07d41da | Phonon Density of States ofLaFeAsO1âˆ’xFx | 10.1103/physrevlett.101.157004 | A D Christianson, M D Lumsden, O Delaire, M B Stone, D L Abernathy, M A Mcguire, A S Sefat, R Jin, B C Sales, D Mandrus, E D Mun, P C Canfield, J Y Y Lin, M Lucas, M Kresch, J B Keith, B Fultz, E A Goremychkin, R J Mcqueeney | American Physical Society (APS) | Physical Review Letters | 2008
61ba9f51d7a99c43e8c51353 | RFeAsO (R=La,Ce,Pr,Nd,Sm,and Gd) | -157721354 |  | RFeAsO |  |  | Iron-pnictides, Oxides, Pnictides |  |  | R=La, Ce, Pr, Nd, Sm, Gd | 50 | K |  |  |  | body | paragraph | f4a07d41da | Phonon Density of States ofLaFeAsO1âˆ’xFx | 10.1103/physrevlett.101.157004 | A D Christianson, M D Lumsden, O Delaire, M B Stone, D L Abernathy, M A Mcguire, A S Sefat, R Jin, B C Sales, D Mandrus, E D Mun, P C Canfield, J Y Y Lin, M Lucas, M Kresch, J B Keith, B Fultz, E A Goremychkin, R J Mcqueeney | American Physical Society (APS) | Physical Review Letters | 2008
61ba9f51d7a99c43e8c51354 | LaFeAsO 0.89 F 0.11 | -342165430 |  | La1Fe1As1O0.89F0.11 |  |  | Iron-pnictides, Pnictides, Oxides, Fluorides |  |  |  | 28 | K |  |  |  | body | paragraph | f4a07d41da | Phonon Density of States ofLaFeAsO1âˆ’xFx | 10.1103/physrevlett.101.157004 | A D Christianson, M D Lumsden, O Delaire, M B Stone, D L Abernathy, M A Mcguire, A S Sefat, R Jin, B C Sales, D Mandrus, E D Mun, P C Canfield, J Y Y Lin, M Lucas, M Kresch, J B Keith, B Fultz, E A Goremychkin, R J Mcqueeney | American Physical Society (APS) | Physical Review Letters | 2008
61ba9f512227d4ac07c512e1 | thin films 9-12 and intercalated FeSe 13 | 986309148 |  | FeSe13 |  | thin films | Iron-chalcogenides, Chalcogenides |  |  |  | 8 | K |  |  |  | body | paragraph | 441d3273b7 | Bulk Superconductivity and Role of Fluctuations in the Iron-Based Superconductor FeSe at High Pressures | 10.1103/physrevlett.123.167002 | Elena Gati, Anna E BÃ¶hmer, Sergey L Budâ€™ko, Paul C Canfield | American Physical Society (APS) | Physical Review Letters | 2019
61ba9f5205e6aa6710c5138f | La 1.9 Sr 0.1 CuO 4 thin films | -435574585 |  | Sr0.1La1.9Cu1O4 |  | thin films | Oxides, Cuprates |  |  |  | 25 | K |  |  |  | body | paragraph | 052812ae0b | Chemical pressure effect of Sr on superconductivity in Hg 2 (Ba 1âˆ’y Sr y ) 2 YCu 2 O 8âˆ’Î´ |  | P Toulemonde, P Odier, P Bordet, S Le Floch, E Suard |  |  | 2014
61ba9f54fa2141a3e5c512dd | K 0.8 Fe 1.7 Se 2 | -790566922 |  | K0.8Fe1.7Se2 |  |  | Iron-chalcogenides, Chalcogenides |  |  |  | 48.7 | K |  | 12500000000 | Pa | body | figure | aec313d1c9 | Re-emerging superconductivity at 48 kelvin in iron chalcogenides | 10.1038/nature10813 | Liling Sun, Xiao-Jia Chen, Jing Guo, Peiwen Gao, Qing-Zhen Huang, Hangdong Wang, Minghu Fang, Xiaolong Chen, Genfu Chen, Qi Wu, Chao Zhang, Dachun Gu, Xiaoli Dong, Lin Wang, Ke Yang, Aiguo Li, Xi Dai, Ho-Kwang Mao, Zhongxian Zhao | Springer Science and Business Media LLC | Nature | 2012
61ba9f54fa2141a3e5c512e0 | K 0.8 Fe 1.7 Se 2 | -775162786 |  | K0.8Fe1.7Se2 |  |  | Iron-chalcogenides, Chalcogenides |  |  |  | 48.7 | K |  |  |  | body | paragraph | aec313d1c9 | Re-emerging superconductivity at 48 kelvin in iron chalcogenides | 10.1038/nature10813 | Liling Sun, Xiao-Jia Chen, Jing Guo, Peiwen Gao, Qing-Zhen Huang, Hangdong Wang, Minghu Fang, Xiaolong Chen, Genfu Chen, Qi Wu, Chao Zhang, Dachun Gu, Xiaoli Dong, Lin Wang, Ke Yang, Aiguo Li, Xi Dai, Ho-Kwang Mao, Zhongxian Zhao | Springer Science and Business Media LLC | Nature | 2012
61ba9f54fa2141a3e5c512e1 | K 0.8 Fe 1.7 Se 2 | -734751534 |  | K0.8Fe1.7Se2 |  |  | Iron-chalcogenides, Chalcogenides |  |  |  | 48.7 | K |  | 12500000000 | Pa | body | paragraph | aec313d1c9 | Re-emerging superconductivity at 48 kelvin in iron chalcogenides | 10.1038/nature10813 | Liling Sun, Xiao-Jia Chen, Jing Guo, Peiwen Gao, Qing-Zhen Huang, Hangdong Wang, Minghu Fang, Xiaolong Chen, Genfu Chen, Qi Wu, Chao Zhang, Dachun Gu, Xiaoli Dong, Lin Wang, Ke Yang, Aiguo Li, Xi Dai, Ho-Kwang Mao, Zhongxian Zhao | Springer Science and Business Media LLC | Nature | 2012
61ba9f5411af647618c512f2 | F eSe monolayers | -377069602 | F eSe monolayers | F2 | [6 empty] | 40 | K |  |  |  | body | paragraph | 8a2c5185be | The phonon mechanism explanation of the superconductivity dichotomy between F eSe and F eS monolayers on ST O and other substrates |  | Baruch Rosenstein, B Ya, Shapiro |  |  | 2021
61ba9f5411af647618c512f6 | bulk F eSe | -276943484 | bulk F eSe | F2 | [6 empty] | 8 | K |  |  |  | body | paragraph | 8a2c5185be | The phonon mechanism explanation of the superconductivity dichotomy between F eSe and F eS monolayers on ST O and other substrates |  | Baruch Rosenstein, B Ya, Shapiro |  |  | 2021
61ba9f557ce09aab2ac5131a | Bi 2 Sr 2 CaCu 2 O 8 (BSCCO) crystals | -2079186059 | BSCCO | Sr2CaCu2(BiO4)2 |  | crystals | Oxides, Cuprates |  |  |  | 89 | K |  |  |  | body | paragraph | 28090b8def | Melting of â€œPorousâ€ Vortex Matter | 10.1103/physrevlett.90.087004 | S S Banerjee, A Soibel, Y Myasoedov, M Rappaport, E Zeldov, M Menghini, Y Fasano, F De La Cruz, C J Van Der Beek, M Konczykowski, T Tamegai | American Physical Society (APS) | Physical Review Letters | 2013
61ba9f553961c0f52fc51356 | O 6.93 | -45595782 |  | O6.93 |  |  | Oxides |  |  |  | 100 | K |  |  |  | body | paragraph | eb0ab1d6d0 | NEURON SCATTERING STUDIES OF THE MAGNETIC FLUCTUATIONS IN YBa2Cu3O7âˆ’Î´ | 10.1016/s0022-3697(98)00196-6 | H A Mook, P Dai, R D Hunt, F DoÄŸan | Elsevier BV | Journal of Physics and Chemistry of Solids | 1997
61ba9f56e4dc5fe1bac51313 | Sr 2 RuO 4 | 1474722496 |  | Sr2RuO4 |  |  | Oxides |  |  |  | 1.3 | K |  |  |  | body | paragraph | c079fc2cf6 | Superconducting transition temperatures and coherence length in non-s-wave pairing materials correlated with spin-fluctuation mediated interaction | 10.1103/physrevb.65.092509 | G G N Angilella, N H March, R Pucci | American Physical Society (APS) | Physical Review B | 2014
61ba9f56e4dc5fe1bac51314 | Sr 2 RuO 4 | 1551722086 |  | Sr2RuO4 |  |  | Oxides |  |  |  | 1.3 | K |  |  |  | body | paragraph | c079fc2cf6 | Superconducting transition temperatures and coherence length in non-s-wave pairing materials correlated with spin-fluctuation mediated interaction | 10.1103/physrevb.65.092509 | G G N Angilella, N H March, R Pucci | American Physical Society (APS) | Physical Review B | 2014
61ba9f56e4dc5fe1bac51315 | quasi-2D ruthenate Sr2RuO4 | -1980794267 |  | Sr2RuO4 | quasi-2D ruthenate |  | Oxides |  |  |  | 1.3 | K |  |  |  | header | abstract | c079fc2cf6 | Superconducting transition temperatures and coherence length in non-s-wave pairing materials correlated with spin-fluctuation mediated interaction | 10.1103/physrevb.65.092509 | G G N Angilella, N H March, R Pucci | American Physical Society (APS) | Physical Review B | 2014
61ba9f562b9a12e3d2c51360 | BeAu | 1689142060 |  | BeAu |  |  | Alloys |  |  |  | 3.25 | K |  |  |  | body | paragraph | f1948bafa5 | Î¼SR and magnetometry study of the type-I superconductor BeAu | 10.1103/physrevb.99.134510 | J Beare, M Nugent, M N Wilson, Y Cai, T J S Munsie, A Amon, A Leithe-Jasper, Z Gong, S L Guo, Z Guguchia, Y Grin, Y J Uemura, E Svanidze, G M Luke | American Physical Society (APS) | Physical Review B | 2019
61ba9f562b9a12e3d2c51361 | BeAu | 1667963482 |  | BeAu |  |  | Alloys |  |  |  | 0.044 | K |  | 450000000 | Pa | body | paragraph | f1948bafa5 | Î¼SR and magnetometry study of the type-I superconductor BeAu | 10.1103/physrevb.99.134510 | J Beare, M Nugent, M N Wilson, Y Cai, T J S Munsie, A Amon, A Leithe-Jasper, Z Gong, S L Guo, Z Guguchia, Y Grin, Y J Uemura, E Svanidze, G M Luke | American Physical Society (APS) | Physical Review B | 2019
61ba9f562b9a12e3d2c51362 | Indium | -206131101 | Indium | In | [6 empty] | 0.02 | K |  |  |  | body | figure | f1948bafa5 | Î¼SR and magnetometry study of the type-I superconductor BeAu | 10.1103/physrevb.99.134510 | J Beare, M Nugent, M N Wilson, Y Cai, T J S Munsie, A Amon, A Leithe-Jasper, Z Gong, S L Guo, Z Guguchia, Y Grin, Y J Uemura, E Svanidze, G M Luke | American Physical Society (APS) | Physical Review B | 2019
61ba9f561b5bc7b48bc51383 | CaH 6 | -1398297376 |  | CaH6 |  |  | Hydrides, Alloys |  |  |  | 220 | K |  | 1.5E+11 | Pa | body | paragraph | dc06c2a2a8 | Materials informatics based on evolutionary algorithms: Application to search for superconducting hydrogen compounds | 10.1103/physrevb.100.174506 | Takahiro Ishikawa, Takashi Miyake, Katsuya Shimizu | American Physical Society (APS) | Physical Review B | 2019
61ba9f561b5bc7b48bc51386 | H 3 S 32 | -1366168186 |  | H3S32 |  |  | Hydrides, Chalcogenides |  |  |  | 265 | K |  | 3E+11 | Pa | body | figure | dc06c2a2a8 | Materials informatics based on evolutionary algorithms: Application to search for superconducting hydrogen compounds | 10.1103/physrevb.100.174506 | Takahiro Ishikawa, Takashi Miyake, Katsuya Shimizu | American Physical Society (APS) | Physical Review B | 2019
61ba9f561b5bc7b48bc51387 | GaAsH 6 | 1956444858 |  | GaAsH6 |  |  | Hydrides, Pnictides |  |  |  | 122 | K |  | 3E+11 | Pa | header | abstract | dc06c2a2a8 | Materials informatics based on evolutionary algorithms: Application to search for superconducting hydrogen compounds | 10.1103/physrevb.100.174506 | Takahiro Ishikawa, Takashi Miyake, Katsuya Shimizu | American Physical Society (APS) | Physical Review B | 2019
61ba9f561b5bc7b48bc51389 | KScH 12 | 1527662274 |  | KScH12 |  |  | Hydrides, Alloys |  |  |  | 122 | K |  | 3E+11 | Pa | body | paragraph | dc06c2a2a8 | Materials informatics based on evolutionary algorithms: Application to search for superconducting hydrogen compounds | 10.1103/physrevb.100.174506 | Takahiro Ishikawa, Takashi Miyake, Katsuya Shimizu | American Physical Society (APS) | Physical Review B | 2019
61ba9f561b5bc7b48bc5138a | YH 10 | 866435544 |  | YH10 |  |  | Hydrides, Alloys |  |  |  | 200 | K |  |  |  | body | paragraph | dc06c2a2a8 | Materials informatics based on evolutionary algorithms: Application to search for superconducting hydrogen compounds | 10.1103/physrevb.100.174506 | Takahiro Ishikawa, Takashi Miyake, Katsuya Shimizu | American Physical Society (APS) | Physical Review B | 2019
61ba9f5707932c08a9c51356 | C 60 | 1698056378 |  | C |  |  | Carbides |  |  |  | 52 | K |  |  |  | body | paragraph | 7613e373ed | Singular or non-Fermi liquids | 10.1016/s0370-1573(01)00060-6 | C M Varma, Z Nussinov, Wim Van Saarloos | Elsevier BV | Physics Reports | 2001
61ba9f576a35f302ddc5131b | Bi 4 O 4 S 3 | -774439327 |  | Bi4S3O4 |  |  | Chalcogenides, Oxides |  |  |  | 4.5 | K | Magnetic susceptibility |  |  | body | paragraph | 9756ed7910 | Physics and chemistry of layered chalcogenide superconductors | 10.1088/1468-6996/13/5/054303 | Keita Deguchi, Yoshihiko Takano, Yoshikazu Mizuguchi | Informa UK Limited | Science and Technology of Advanced Materials | 2012
61ba9f576a35f302ddc5131c | FeSe | 1380963698 |  | FeSe |  |  | Iron-chalcogenides, Chalcogenides |  |  |  | 10 | K |  |  |  | header | abstract | 9756ed7910 | Physics and chemistry of layered chalcogenide superconductors | 10.1088/1468-6996/13/5/054303 | Keita Deguchi, Yoshihiko Takano, Yoshikazu Mizuguchi | Informa UK Limited | Science and Technology of Advanced Materials | 2012
61ba9f576a35f302ddc5131d | LaFeAsO | 274587399 |  | LaFeAsO |  |  | Iron-pnictides, Oxides, Pnictides |  |  |  | 26 | K |  |  |  | body | paragraph | 9756ed7910 | Physics and chemistry of layered chalcogenide superconductors | 10.1088/1468-6996/13/5/054303 | Keita Deguchi, Yoshihiko Takano, Yoshikazu Mizuguchi | Informa UK Limited | Science and Technology of Advanced Materials | 2012
61ba9f576a35f302ddc5131f | K 0.8 Fe 2 Se 2 | 485000524 |  | K0.8Fe2Se2 |  |  | Iron-chalcogenides, Chalcogenides |  |  |  | 30 | K |  |  |  | body | paragraph | 9756ed7910 | Physics and chemistry of layered chalcogenide superconductors | 10.1088/1468-6996/13/5/054303 | Keita Deguchi, Yoshihiko Takano, Yoshikazu Mizuguchi | Informa UK Limited | Science and Technology of Advanced Materials | 2012
61ba9f576a35f302ddc51320 | FeTe 0.5 Se 0.5 | 2028542160 |  | Fe1Te0.5Se0.5 |  |  | Iron-chalcogenides, Chalcogenides |  |  |  | 14 | K |  | 101325 | Pa | body | paragraph | 9756ed7910 | Physics and chemistry of layered chalcogenide superconductors | 10.1088/1468-6996/13/5/054303 | Keita Deguchi, Yoshihiko Takano, Yoshikazu Mizuguchi | Informa UK Limited | Science and Technology of Advanced Materials | 2012
61ba9f576a35f302ddc51321 | FeTe | -685896247 |  | FeTe |  |  | Iron-chalcogenides, Chalcogenides |  |  |  | 13 | K |  |  |  | body | paragraph | 9756ed7910 | Physics and chemistry of layered chalcogenide superconductors | 10.1088/1468-6996/13/5/054303 | Keita Deguchi, Yoshihiko Takano, Yoshikazu Mizuguchi | Informa UK Limited | Science and Technology of Advanced Materials | 2012
61ba9f585ad933a7cac512c5 | MgB 2 | 1440523804 |  | MgB2 |  |  | Alloys, Borides |  |  |  | 39 | K |  | 30000000 | Pa | body | figure | 4a80b4e59e | Non-resonant radio-frequency response in superconducting MgB 2 |  | Subhasis Sarangi, S V Bhat
61ba9f585ad933a7cac512c7 | MgO mixed MgB 2 | -789912444 |  | MgO |  |  | Oxides |  |  |  | 35 | K | susceptibility |  |  | body | paragraph | 4a80b4e59e | Non-resonant radio-frequency response in superconducting MgB 2 |  | Subhasis Sarangi, S V Bhat
61ba9f585ad933a7cac512c8 | MgO mixed MgB 2 |  |  | MgB2 |  |  | Alloys, Borides |  |  |  | 35 | K | susceptibility |  |  | body | paragraph | 4a80b4e59e | Non-resonant radio-frequency response in superconducting MgB 2 |  | Subhasis Sarangi, S V Bhat
61ba9f58fa2141a3e5c512e5 | optimally doped La 1.85 Sr 0.15 CuO 4 (P pl = 0.15) | -1286771685 |  | Sr0.15La1.85Cu1O4 | optimally doped |  | Oxides, Cuprates |  |  |  | 38 | K |  |  |  | body | paragraph | 405b14b5cc | Universal intrinsic scale of the hole concentration in high-Tccuprates | 10.1103/physrevb.70.214517 | T Honma, P H Hor, H H Hsieh, M Tanimoto | American Physical Society (APS) | Physical Review B | 2013
61ba9f581b5bc7b48bc5138b | GaTa 4 Se 8 | -1946871695 |  | Ta4GaSe8 |  |  | Chalcogenides |  |  |  | 5.8 | K |  |  |  | body | figure | fd196d7757 | Pressure Induced Topological Superconductivity in the Spin-Orbit |  | Mott Insulator Gata, Moon Jip Park, Gibaik Sim, Min Yong Jeong, Archana Mishra, Myung Joon Han, Sungbin Lee |  |  | 2020
61ba9f5811af647618c512f8 | LiFeAs | -191629359 |  | LiFeAs |  |  | Iron-pnictides, Pnictides |  |  |  | 18 | K |  |  |  | body | paragraph | cba2e92b54 | Correlation-Enhanced Odd-Parity Interorbital Singlet Pairing in the Iron-Pnictide Superconductor LiFeAs | 10.1103/physrevlett.117.137001 | R Nourafkan, G Kotliar, A.-M S Tremblay | American Physical Society (APS) | Physical Review Letters | 2016
61ba9f59d52116ffe1c51348 | AV3Sb5 | -1299682806 |  | AV3Sb5 |  |  | Alloys |  |  |  | 3.5 | K |  |  |  | body | paragraph | dc04614b28 | Distinctive momentum dependent charge-density-wave gap observed in CsV 3 Sb 5 superconductor with topological Kagome lattice |  | Zhengguo Wang, Sheng Ma, Yuhang Zhang, Haitao Yang, Zhen Zhao, Yi Ou, Yu Zhu, Shunli Ni, Zouyouwei Lu, Hui Chen, Kun Jiang, Yu Li, Yan Zhang, Xiaoli Dong, Jiangping Hu, Hong-Jun Gao, Zhongxian Zhao
61ba9f59d52116ffe1c51349 | single crystals of CsV3Sb5 | -270878811 |  | CsV3Sb5 |  | single crystals | Alloys |  |  |  | 3.5 | K |  |  |  | body | figure | dc04614b28 | Distinctive momentum dependent charge-density-wave gap observed in CsV 3 Sb 5 superconductor with topological Kagome lattice |  | Zhengguo Wang, Sheng Ma, Yuhang Zhang, Haitao Yang, Zhen Zhao, Yi Ou, Yu Zhu, Shunli Ni, Zouyouwei Lu, Hui Chen, Kun Jiang, Yu Li, Yan Zhang, Xiaoli Dong, Jiangping Hu, Hong-Jun Gao, Zhongxian Zhao
61ba9f59a01e2beb09c5133d | impurity- free sample Ba 0.6 K 0.4 Fe 2 As 2 | -876373963 |  | K0.4Ba0.6Fe2As2 | impurity- free |  | Iron-pnictides, Pnictides |  |  |  | 38 | K |  |  |  | body | paragraph | 5e0635557f | Doping effect of Cu and Ni impurities on the Fe-based superconductor Ba 0.6 K 0.4 Fe 2 As 2 | 10.1209/0295-5075/104/37007 | Peng Cheng, Bing Shen, Fei Han, Hai-Hu Wen | IOP Publishing | EPL (Europhysics Letters) | 2013
61ba9f5a5cc438644dc51314 | CeCoIn 5 | -552734459 |  | CeIn5Co |  |  | Alloys |  |  |  | 2.3 | K |  |  |  | body | paragraph | ba6b9a0b07 | Superconductivity at 41 K and its Competition with Spin-Density-Wave Instability in Layered CeO1 â€“ xFxFeAs | 10.1142/9789813273146_0010 | G F Chen, Z Li, D Wu, G Li, W Z Hu, J Dong, P Zheng, J L Luo, N L Wang | WORLD SCIENTIFIC |  | 2008
61ba9f5a56f16aed29c5132c | MgB 2 | 1475170456 |  | MgB2 |  |  | Alloys, Borides |  |  |  | 39 | K |  |  |  | body | paragraph | 1b70c894f3 | Heat capacity ofÎ±âˆ’GaN: Isotope effects | 10.1103/physrevb.72.075209 | R K Kremer, M Cardona, E Schmitt, J Blumm, S K Estreicher, M Sanati, M Bockowski, I Grzegory, T Suski, A Jezowski | American Physical Society (APS) | Physical Review B | 2014
61ba9f5a2c886f0fe6c512da | H 3 S | -524791038 |  | H3S |  |  | Hydrides, Chalcogenides |  |  |  | 203 | K |  |  |  | body | paragraph | 043593e693 | Superconductivity of Light-Elements Doped H 3 S |  | Hongyi Guan, Ying Sun, Hanyu Liu |  |  | 2021
61ba9f5a2c886f0fe6c512db | H 24 S 7 Na | -1837894703 |  | NaH24S7 |  |  | Hydrides, Chalcogenides |  |  |  | 191 | K |  | 1.5E+11 | Pa | body | figure | 043593e693 | Superconductivity of Light-Elements Doped H 3 S |  | Hongyi Guan, Ying Sun, Hanyu Liu |  |  | 2021
61ba9f5a2c886f0fe6c512dc | H 3 S | 222299679 |  | H3S |  |  | Hydrides, Chalcogenides |  |  |  | 20 | K |  |  |  | body | figure | 043593e693 | Superconductivity of Light-Elements Doped H 3 S |  | Hongyi Guan, Ying Sun, Hanyu Liu |  |  | 2021
61ba9f5a2c886f0fe6c512dd | LaH 10 | 1272337259 |  | LaH10 |  |  | Hydrides, Alloys |  |  |  | 250 | K |  |  |  | body | paragraph | 043593e693 | Superconductivity of Light-Elements Doped H 3 S |  | Hongyi Guan, Ying Sun, Hanyu Liu |  |  | 2021
61ba9f5b7c13e4f711c512f5 | NbTiN | 1756504965 |  | TiNbN |  |  | Nitrides |  |  |  | 13.7 | K |  |  |  | body | figure | 7532172704 |  |  | R M J Janssen, â€¢ A Endo, J J A Baselmans, P J De Visser, â€¢ R Barends, T M Klapwijk |  |  | 2012
61ba9f5b07932c08a9c51358 | MgB 2 | 1380816608 |  | MgB2 |  |  | Alloys, Borides |  |  |  | 39 | K |  |  |  | header | abstract | 1f6321a82e | Spectroscopic evidence for anisotropics-wave pairing symmetry inMgB2 | 10.1103/physrevb.65.012505 | P Seneor, C-T Chen, N-C Yeh, R P Vasquez, L D Bell, C U Jung, Min-Seok Park, Heon-Jung Kim, W N Kang, Sung-Ik Lee | American Physical Society (APS) | Physical Review B | 2001
61ba9f5b07932c08a9c51359 | MgB 2 | 1367345722 |  | MgB2 |  |  | Alloys, Borides |  |  |  | 39 | K |  |  |  | body | paragraph | 1f6321a82e | Spectroscopic evidence for anisotropics-wave pairing symmetry inMgB2 | 10.1103/physrevb.65.012505 | P Seneor, C-T Chen, N-C Yeh, R P Vasquez, L D Bell, C U Jung, Min-Seok Park, Heon-Jung Kim, W N Kang, Sung-Ik Lee | American Physical Society (APS) | Physical Review B | 2001
61ba9f5be614176f2ec5130f | A15 Nb 3 Au | -1786877823 |  | A15Nb3Au |  |  | Alloys |  |  |  | 10.1 | K |  |  |  | header | abstract | 56af115523 | Ag-Au alloys BCS-like Superconductors? |  | Surender Singh, Subhamoy Char, Dasari L V K Prasad |  |  | 2018
61ba9f5be614176f2ec51310 | Laves Au 2 Bi | 1770077212 |  | BiAu2 |  |  | Alloys |  |  |  | 3.6 | K |  |  |  | header | abstract | 56af115523 | Ag-Au alloys BCS-like Superconductors? |  | Surender Singh, Subhamoy Char, Dasari L V K Prasad |  |  | 2018
61ba9f5be614176f2ec51311 | A15 Nb 3 Au 40 intermetallic alloys | 114878412 |  | A15Nb3Au40 |  |  | Alloys |  |  |  | 11.5 | K |  |  |  | body | paragraph | 56af115523 | Ag-Au alloys BCS-like Superconductors? |  | Surender Singh, Subhamoy Char, Dasari L V K Prasad |  |  | 2018
61ba9f5be614176f2ec51312 | A15 Nb 3 Au 40 intermetallic alloys | 114878412 |  | A15Nb3Au40 |  |  | Alloys |  |  |  | 1.84 | K |  |  |  | body | paragraph | 56af115523 | Ag-Au alloys BCS-like Superconductors? |  | Surender Singh, Subhamoy Char, Dasari L V K Prasad |  |  | 2018
61ba9f5be614176f2ec51313 | Laves Au 2 Bi 39 | 1808299657 |  | Bi39Au2 |  |  | Alloys |  |  |  | 1.84 | K |  |  |  | body | paragraph | 56af115523 | Ag-Au alloys BCS-like Superconductors? |  | Surender Singh, Subhamoy Char, Dasari L V K Prasad |  |  | 2018
61ba9f5be614176f2ec51317 | Li | 850845108 |  | Li |  |  | Alloys |  |  |  | 0.0004 | K |  |  |  | header | abstract | 56af115523 | Ag-Au alloys BCS-like Superconductors? |  | Surender Singh, Subhamoy Char, Dasari L V K Prasad |  |  | 2018
61ba9f5be614176f2ec51318 | MgB 2 | 1417407758 |  | MgB2 |  |  | Alloys, Borides |  |  |  | 203 | K |  | 1.5E+11 | Pa | header | abstract | 56af115523 | Ag-Au alloys BCS-like Superconductors? |  | Surender Singh, Subhamoy Char, Dasari L V K Prasad |  |  | 2018
61ba9f5be614176f2ec5131a | MgB 2 | 1307666646 |  | MgB2 |  |  | Alloys, Borides |  |  |  | 39 | K |  | 101325 | Pa | body | paragraph | 56af115523 | Ag-Au alloys BCS-like Superconductors? |  | Surender Singh, Subhamoy Char, Dasari L V K Prasad |  |  | 2018
61ba9f5c1b5bc7b48bc5138d | SiC doping level up to x = 0.8 | 905339326 |  | SiC |  |  | Carbides |  |  | x=0.8 | 2.4 | K |  |  |  | body | paragraph | 1f62a4b6f0 | Superconductivity, critical current density, and flux pinning in MgB2âˆ’x(SiC)x/2 superconductor after SiC nanoparticle doping | 10.1063/1.1586467 | S X Dou, A V Pan, S Zhou, M Ionescu, X L Wang, J Horvat, H K Liu, P R Munroe | AIP Publishing | Journal of Applied Physics | 2002
61ba9f5cab9e3e9324c5133e | YPtBi | 886063284 |  | YBiPt |  |  | Alloys |  |  |  | 0.77 | K |  |  |  | body | paragraph | cd123485a5 | Superconductivity in the half-Heusler compound TbPdBi | 10.1103/physrevb.97.224511 | H Xiao, T Hu, W Liu, Y L Zhu, P G Li, G Mu, J Su, K Li, Z Q Mao | American Physical Society (APS) | Physical Review B | 2018
61ba9f5cab9e3e9324c5133f | TbPdBi | 478572468 |  | TbBiPd |  |  | Alloys |  |  |  | 1.7 | K |  |  |  | body | paragraph | cd123485a5 | Superconductivity in the half-Heusler compound TbPdBi | 10.1103/physrevb.97.224511 | H Xiao, T Hu, W Liu, Y L Zhu, P G Li, G Mu, J Su, K Li, Z Q Mao | American Physical Society (APS) | Physical Review B | 2018
61ba9f5cab9e3e9324c51340 | LuPdBi | -1904313167 |  | LuBiPd |  |  | Alloys |  |  |  | 1.7 | K |  |  |  | body | paragraph | cd123485a5 | Superconductivity in the half-Heusler compound TbPdBi | 10.1103/physrevb.97.224511 | H Xiao, T Hu, W Liu, Y L Zhu, P G Li, G Mu, J Su, K Li, Z Q Mao | American Physical Society (APS) | Physical Review B | 2018
61ba9f5cab9e3e9324c51341 | LuPtBi | -613959579 |  | LuBiPt |  |  | Alloys |  |  |  | 1 | K |  |  |  | body | paragraph | cd123485a5 | Superconductivity in the half-Heusler compound TbPdBi | 10.1103/physrevb.97.224511 | H Xiao, T Hu, W Liu, Y L Zhu, P G Li, G Mu, J Su, K Li, Z Q Mao | American Physical Society (APS) | Physical Review B | 2018
61ba9f5cab9e3e9324c51342 | TbPdBi | 58853311 |  | TbBiPd |  |  | Alloys |  |  |  | 1.7 | K |  |  |  | body | paragraph | cd123485a5 | Superconductivity in the half-Heusler compound TbPdBi | 10.1103/physrevb.97.224511 | H Xiao, T Hu, W Liu, Y L Zhu, P G Li, G Mu, J Su, K Li, Z Q Mao | American Physical Society (APS) | Physical Review B | 2018
61ba9f5c7b1a7abb24c512fd | under-doped YBCO 25 | -1599839226 | YBCO 25 | YBCO25 | under-doped | [5 empty] | 56 | K |  |  |  | body | paragraph | e2b56d9b5e | In-plane optical conductivity ofLa2âˆ’xSrxCuO4: Reduced superconducting condensate and residual Drude-like response | 10.1103/physrevb.71.094508 | S Tajima, Y Fudamoto, T Kakeshita, B Gorshunov, V Å½eleznÃ½, K M Kojima, M Dressel, S Uchida | American Physical Society (APS) | Physical Review B | 2014
61ba9f5c7b1a7abb24c512ff | La 1.84 Sr 0.16 CuO 4 film | -419360920 |  | Sr0.16La1.84Cu1O4 |  | film | Oxides, Cuprates |  |  |  | 39.5 | K |  |  |  | body | paragraph | e2b56d9b5e | In-plane optical conductivity ofLa2âˆ’xSrxCuO4: Reduced superconducting condensate and residual Drude-like response | 10.1103/physrevb.71.094508 | S Tajima, Y Fudamoto, T Kakeshita, B Gorshunov, V Å½eleznÃ½, K M Kojima, M Dressel, S Uchida | American Physical Society (APS) | Physical Review B | 2014
61ba9f5d56f16aed29c5132e | Single crystals of Ca(Fe 0.927 Co 0.073 ) 2 As 2 | -416716607 |  | Ca1Fe1.854Co0.146As2 |  | Single crystals | Iron-pnictides, Pnictides |  |  |  | 15 | K | resistivity |  |  | body | paragraph | a7901a3605 | Signatures of superconducting and pseudogap phases in ultrafast transient reflectivity of Ca(Fe 0.927 Co 0.073 ) 2 As 2 | 10.1209/0295-5075/105/47004 | Sunil Kumar, L Harnagea, S Wurmehl, B Buechner, A K Sood | IOP Publishing | EPL (Europhysics Letters) | 2014
61ba9f5e1b93c0c6bec51362 | PrO 7 | -1901888127 |  | PrO7 |  |  | Oxides |  |  |  | 41 | K |  |  |  | body | paragraph | ac1edd8d77 | Paraconductivity of the K-doped SrFe2As2superconductor | 10.1088/1367-2630/14/4/043001 | P Marra, A Nigro, Z Li, G F Chen, N L Wang, J L Luo, C Noce | IOP Publishing | New Journal of Physics | 2013
61ba9f5e1b93c0c6bec51363 | doped BaFe 2 As 2 | 315082928 |  | Ba(FeAs)2 | doped |  | Iron-pnictides, Pnictides |  |  |  | 38 | K |  |  |  | body | paragraph | ac1edd8d77 | Paraconductivity of the K-doped SrFe2As2superconductor | 10.1088/1367-2630/14/4/043001 | P Marra, A Nigro, Z Li, G F Chen, N L Wang, J L Luo, C Noce | IOP Publishing | New Journal of Physics | 2013
61ba9f5e1b93c0c6bec51364 | optimally-doped BaFe 1.8 Co 0.2 As 2 single crystals | 778593959 |  | Ba1Fe1.8Co0.2As2 | optimally-doped | single crystals | Iron-pnictides, Pnictides |  |  |  | 24.6 | K |  |  |  | body | paragraph | ac1edd8d77 | Paraconductivity of the K-doped SrFe2As2superconductor | 10.1088/1367-2630/14/4/043001 | P Marra, A Nigro, Z Li, G F Chen, N L Wang, J L Luo, C Noce | IOP Publishing | New Journal of Physics | 2013
61ba9f5f7ecf8b73e6c51353 | Cu 0.07 TiSe 2 | -1065308025 |  | Ti1Cu0.07Se2 |  |  | Chalcogenides |  |  |  | 3.9 | K | resistivity |  |  | body | paragraph | d2f5a51d59 | Anisotropic properties of the layered superconductorCu0.07TiSe2 | 10.1103/physrevb.75.104505 | E Morosan, Lu Li, N P Ong, R J Cava | American Physical Society (APS) | Physical Review B | 2007
61ba9f5f7ecf8b73e6c51354 | Cu 0.07 TiSe 2 | -1092272293 |  | Ti1Cu0.07Se2 |  |  | Chalcogenides |  |  |  | 3.9 | K |  |  |  | body | paragraph | d2f5a51d59 | Anisotropic properties of the layered superconductorCu0.07TiSe2 | 10.1103/physrevb.75.104505 | E Morosan, Lu Li, N P Ong, R J Cava | American Physical Society (APS) | Physical Review B | 2007
61ba9f5f7ecf8b73e6c51355 | Cu TiSe 2 | -753471791 |  | TiCuSe2 |  |  | Chalcogenides |  |  |  | 3.9 | K | resistivity |  |  | body | paragraph | d2f5a51d59 | Anisotropic properties of the layered superconductorCu0.07TiSe2 | 10.1103/physrevb.75.104505 | E Morosan, Lu Li, N P Ong, R J Cava | American Physical Society (APS) | Physical Review B | 2007
61ba9f5fa013f06956c5132b | UPd 2 Al 3 | 705858310 |  | UAl3Pd2 |  |  | Alloys |  |  |  | 2 | K |  |  |  | body | paragraph | 60be9969d8 | Superconducting gap function in antiferromagnetic heavy-fermion UPd2Al3 probed by angle-resolved magnetothermal transport measurements | 10.1103/physrevb.70.184502 | T Watanabe, K Izawa, Y Kasahara, Y Haga, Y Onuki, P Thalmeier, K Maki, Y Matsuda | American Physical Society (APS) | Physical Review B | 2008
61ba9f5fa013f06956c5132c | single crystals of UPd 2 Al 3 | -966219359 |  | UAl3Pd2 |  | single crystals | Alloys |  |  |  | 2 | K |  |  |  | body | figure | 60be9969d8 | Superconducting gap function in antiferromagnetic heavy-fermion UPd2Al3 probed by angle-resolved magnetothermal transport measurements | 10.1103/physrevb.70.184502 | T Watanabe, K Izawa, Y Kasahara, Y Haga, Y Onuki, P Thalmeier, K Maki, Y Matsuda | American Physical Society (APS) | Physical Review B | 2008
61ba9f5fdc085aa023c512d3 | FeSe0.94 | 1403417624 |  | Fe1Se0.94 |  |  | Iron-chalcogenides, Chalcogenides |  |  |  | 13 | K |  | 760000000 | Pa | body | paragraph | 5f1412f93d | Evolution of Two-Gap Behavior of the SuperconductorFeSe1âˆ’x | 10.1103/physrevlett.104.087004 | R Khasanov, M Bendele, A Amato, K Conder, H Keller, H-H Klauss, H Luetkens, E Pomjakushina | American Physical Society (APS) | Physical Review Letters | 2009
61ba9f5fe720aae5f4c5134a | single layer FeSe thin film grown on SrTiO 3 substrate by molecular beam epitaxy (MBE) | -2146305066 |  | FeSe |  | single layer, thin film | Iron-chalcogenides, Chalcogenides |  | SrTiO 3 substrate by molecular beam epitaxy (MBE |  | 65 | K |  |  |  | body | paragraph | 804efa8258 | In-plane optical spectroscopy study on FeSe epitaxial thin film grown on SrTiO3substrate | 10.1103/physrevb.87.144517 | R H Yuan, W D Kong, L Yan, H Ding, N L Wang | American Physical Society (APS) | Physical Review B | 2013
61ba9f5fe720aae5f4c5134b | undoped FeSe | -1409328491 |  | FeSe | undoped |  | Iron-chalcogenides, Chalcogenides |  |  |  | 8 | K |  |  |  | body | paragraph | 804efa8258 | In-plane optical spectroscopy study on FeSe epitaxial thin film grown on SrTiO3substrate | 10.1103/physrevb.87.144517 | R H Yuan, W D Kong, L Yan, H Ding, N L Wang | American Physical Society (APS) | Physical Review B | 2013
61ba9f5f1b5bc7b48bc51394 | Bi 2 Sr 2 CuO 6 | 1000450927 |  | Sr2Cu(BiO3)2 |  |  | Oxides, Cuprates |  |  |  | 20 | K |  |  |  | body | paragraph | 83ab9ad196 | Optical conductivity of the non-superconducting cuprate La 8âˆ’x Sr x Cu 8 O 20 |  | A Lucarelli, S Lupi, P Calvani, P Maselli, G De Marzi, P Roy, N L Saini, A Bianconi, T Ito, K Oka |  |  | 2013
61ba9f60ab9e3e9324c51348 | MgB 2 | 1376972604 |  | MgB2 |  |  | Alloys, Borides |  |  |  | 39 | K |  |  |  | body | paragraph | 8bcf418c87 | Study of Ag and Cu/MgB2 powder-in-tube composite wires fabricated by in situ reaction at low temperatures | 10.1088/0953-2048/15/7/309 | E Mart$iacute$nez, L A Angurel, R Navarro | IOP Publishing | Superconductor Science and Technology | 2002
61ba9f601b93c0c6bec51365 | PrOs 4 Sb 12 | 539813993 |  | Pr(Sb3Os)4 |  |  | Alloys |  |  |  | 1.85 | K |  |  |  | header | abstract | 08d3f14591 | Penetration depth, multiband superconductivity, and absence of muon-induced perturbation in superconductingPrOs4Sb12 | 10.1103/physrevb.79.174511 | Lei Shu, D E Maclaughlin, W P Beyermann, R H Heffner, G D Morris, O O Bernal, F D Callaghan, J E Sonier, W M Yuhasz, N A Frederick, M B Maple | American Physical Society (APS) | Physical Review B | 2009
61ba9f607f36ec6458c512db | FeSe | 1477221270 |  | FeSe |  |  | Iron-chalcogenides, Chalcogenides |  |  |  | 8.5 | K |  |  |  | header | abstract | 2c7519c46c | Emergence of an incipient ordering mode in FeSe | 10.1103/physrevb.92.060505 | Sahana RÃ¶ÃŸler, Cevriye Koz, Lin Jiao, Ulrich K RÃ¶ÃŸler, Frank Steglich, Ulrich Schwarz, Steffen Wirth | American Physical Society (APS) | Physical Review B | 2015
61ba9f6061d1c9d20fc51357 | PtTe 2 | -1344636506 |  | Te2Pt |  |  | Chalcogenides |  |  |  | 3.1 | K |  |  |  | body | figure | e632dab608 | Superconductivity Induced by Bond Breaking in the Triangular Lattice of IrTe2 | 10.1143/jpsj.81.053701 | Sunseng Pyon, Kazutaka Kudo, Minoru Nohara | Physical Society of Japan | Journal of the Physical Society of Japan | 2012
61ba9f607c13e4f711c512f8 | FeSe thin film on SrTiO 3 (STO) substrate | -1607264130 |  | FeSe |  | thin film | Iron-chalcogenides, Chalcogenides |  | SrTiO 3 (STO) substrate |  | 60 | K |  |  |  | header | abstract | 53a34d9714 | Interfacial effects on the spin density wave in FeSe/SrTiO3thin films | 10.1103/physrevb.89.014501 | Hai-Yuan Cao, Shiyong Tan, Hongjun Xiang, D L Feng, Xin-Gao Gong | American Physical Society (APS) | Physical Review B | 2013
61ba9f607c13e4f711c512f9 | monolayer FeSe thin film grown on STO substrate | -1602153681 |  | FeSe |  | thin film | Iron-chalcogenides, Chalcogenides |  | STO |  | 65 | K |  |  |  | body | paragraph | 53a34d9714 | Interfacial effects on the spin density wave in FeSe/SrTiO3thin films | 10.1103/physrevb.89.014501 | Hai-Yuan Cao, Shiyong Tan, Hongjun Xiang, D L Feng, Xin-Gao Gong | American Physical Society (APS) | Physical Review B | 2013
61ba9f607c13e4f711c512fa | bulk FeSe | 793451741 |  | FeSe |  |  | Iron-chalcogenides, Chalcogenides |  |  |  | 8 | K |  |  |  | body | paragraph | 53a34d9714 | Interfacial effects on the spin density wave in FeSe/SrTiO3thin films | 10.1103/physrevb.89.014501 | Hai-Yuan Cao, Shiyong Tan, Hongjun Xiang, D L Feng, Xin-Gao Gong | American Physical Society (APS) | Physical Review B | 2013
61ba9f608452d931a5c5131e | Nb films | 1825064354 |  | Nb |  | films | Alloys |  |  |  | 9 | K | resistance |  |  | body | paragraph | 2e396cf79a | Reducing vortex losses in superconducting microwave resonators with microsphere patterned antidot arrays | 10.1063/1.3673869 | D Bothner, C Clauss, E Koroknay, M Kemmler, T Gaber, M Jetter, M Scheffler, P Michler, M Dressel, D Koelle, R Kleiner | AIP Publishing | Applied Physics Letters | 2011
61ba9f6012cb23f3dfc51368 | Pb | -128621269 |  | Pb |  |  | Alloys |  |  |  | 6.019 | K |  |  |  | body | paragraph | 5f72416207 | Benchmark of density functional theory for superconductors in elemental materials |  | Mitsuaki Kawamura, Yuma Hizume, Taisuke Ozaki |  |  | 2020
61ba9f614217bb9076c51394 | bulk Sn | 1607073827 |  | Sn |  |  | Alloys |  |  |  | 3.7 | K |  |  |  | body | paragraph | 26bf193c4c | Possibility of Exciton Mediated Superconductivity in Nano-Sized Sn/Si Coreâ€“Shell Clusters: A Process Technology towards Heterogeneous Material in Nano-Scale | 10.1143/jjap.51.070207 | Yuichiro Kurokawa, Takehiko Hihara, Ikuo Ichinose, Kenji Sumiyama | Japan Society of Applied Physics | Japanese Journal of Applied Physics | 2012
61ba9f623961c0f52fc5135d | FeSe | 1407916718 |  | FeSe |  |  | Iron-chalcogenides, Chalcogenides |  |  |  | 8 | K |  |  |  | body | paragraph | 407cadfce8 | Electrochemical Deposition of FeSe on RABiTS Tapes | 10.7566/jpsj.85.015001 | Satoshi Demura, Masashi Tanaka, Aichi Yamashita, Saleem J Denholme, Hiroyuki Okazaki, Masaya Fujioka, Takahide Yamaguchi, Hiroyuki Takeya, Kazumasa Iida, Bernhard Holzapfel, Hideaki Sakata, Yoshihiko Takano | Physical Society of Japan | Journal of the Physical Society of Japan | 2016
61ba9f6285fc223534c512c2 | sub-stoichiometric TiN films | -438983564 |  | TiN |  | films | Nitrides |  |  |  | 4.5 | K |  |  |  | body | paragraph | 1bbafa25c9 | A titanium-nitride near-infrared kinetic inductance photon-counting detector and its anomalous electrodynamics | 10.1063/1.4756916 | J Gao, M R Vissers, M O Sandberg, F C S Da Silva, S W Nam, D P Pappas, D S Wisbey, E C Langman, S R Meeker, B A Mazin, H G Leduc, J Zmuidzinas, K D Irwin | AIP Publishing | Applied Physics Letters | 2012
61ba9f6285fc223534c512c4 | sub-stoichiometric TiN | 457696303 |  | TiN |  |  | Nitrides |  |  |  | 1 | K |  |  |  | body | figure | 1bbafa25c9 | A titanium-nitride near-infrared kinetic inductance photon-counting detector and its anomalous electrodynamics | 10.1063/1.4756916 | J Gao, M R Vissers, M O Sandberg, F C S Da Silva, S W Nam, D P Pappas, D S Wisbey, E C Langman, S R Meeker, B A Mazin, H G Leduc, J Zmuidzinas, K D Irwin | AIP Publishing | Applied Physics Letters | 2012
61ba9f6285fc223534c512c5 | TiN films | -279230630 |  | TiN |  | films | Nitrides |  |  |  | 4.5 | K |  |  |  | body | paragraph | 1bbafa25c9 | A titanium-nitride near-infrared kinetic inductance photon-counting detector and its anomalous electrodynamics | 10.1063/1.4756916 | J Gao, M R Vissers, M O Sandberg, F C S Da Silva, S W Nam, D P Pappas, D S Wisbey, E C Langman, S R Meeker, B A Mazin, H G Leduc, J Zmuidzinas, K D Irwin | AIP Publishing | Applied Physics Letters | 2012
61ba9f630a416aa3d9c51324 | Sr 2 RuO 4 | 1626826388 |  | Sr2RuO4 |  |  | Oxides |  |  |  | 1.5 | K |  |  |  | body | paragraph | 1b4fb71a84 | Theory of anisotropics-wave superconductivity with point-node-like gap minima: Analysis of(Y,Lu)Ni2B2C | 10.1103/physrevb.70.054507 | Lu ) Ni, Hiroshi Kontani | American Physical Society (APS) | Physical Review B | 2004
61ba9f630a416aa3d9c51325 | Na 0.33 CoO 2 | -2136058938 |  | Na0.33Co1O2 |  |  | Oxides |  |  |  | 4.5 | K |  |  |  | body | paragraph | 1b4fb71a84 | Theory of anisotropics-wave superconductivity with point-node-like gap minima: Analysis of(Y,Lu)Ni2B2C | 10.1103/physrevb.70.054507 | Lu ) Ni, Hiroshi Kontani | American Physical Society (APS) | Physical Review B | 2004
61ba9f630a416aa3d9c51326 | LuNi 2 B 2 C | -1299452004 |  | LuNi2B2C |  |  | Carbides, Borides |  |  |  | 16.5 | K |  |  |  | body | paragraph | 1b4fb71a84 | Theory of anisotropics-wave superconductivity with point-node-like gap minima: Analysis of(Y,Lu)Ni2B2C | 10.1103/physrevb.70.054507 | Lu ) Ni, Hiroshi Kontani | American Physical Society (APS) | Physical Review B | 2004
61ba9f630a416aa3d9c51327 | YNi 2 B 2 C | 679930757 |  | YNi2B2C |  |  | Carbides, Borides |  |  |  | 15.5 | K |  |  |  | body | paragraph | 1b4fb71a84 | Theory of anisotropics-wave superconductivity with point-node-like gap minima: Analysis of(Y,Lu)Ni2B2C | 10.1103/physrevb.70.054507 | Lu ) Ni, Hiroshi Kontani | American Physical Society (APS) | Physical Review B | 2004
61ba9f630a416aa3d9c51328 | PrOs 4 Sb 12 | 360766923 |  | Pr(Sb3Os)4 |  |  | Alloys |  |  |  | 1.85 | K |  |  |  | body | paragraph | 1b4fb71a84 | Theory of anisotropics-wave superconductivity with point-node-like gap minima: Analysis of(Y,Lu)Ni2B2C | 10.1103/physrevb.70.054507 | Lu ) Ni, Hiroshi Kontani | American Physical Society (APS) | Physical Review B | 2004
61ba9f632b9a12e3d2c51369 | Pd 84 Ni 16 | -2042252864 |  | Ni4Pd21 |  |  | Alloys |  |  |  | 200 | K |  |  |  | body | paragraph | 7db492c530 | Robustness of the0âˆ’Ï€transition against compositional and structural ageing in superconductor/ferromagnetic/superconductor heterostructures | 10.1103/physrevb.92.184106 | R Loria, C Meneghini, K Torokhtii, L Tortora, N Pompeo, C Cirillo, C Attanasio, E Silva | American Physical Society (APS) | Physical Review B | 2015
61ba9f632227d4ac07c512ee | Sr 3 Ru 2 O 7 | -610656907 |  | Sr3Ru2O7 |  |  | Oxides |  |  |  | 104 | K |  |  |  | body | paragraph | 06e21485f6 | Ground state inSr3Ru2O7:Fermi liquid close to a ferromagnetic instability | 10.1103/physrevb.62.r6089 | Shin-Ichi Ikeda, Yoshiteru Maeno, Satoru Nakatsuji, Masashi Kosaka, Yoshiya Uwatoko | American Physical Society (APS) | Physical Review B | 2000
61ba9f647ecf8b73e6c5135a | FeSe | 1517663454 |  | FeSe |  |  | Iron-chalcogenides, Chalcogenides |  |  |  | 8 | K |  |  |  | body | paragraph | ec5b181cdf | Phonon, two-magnon, and electronic Raman scattering of Fe1+yTe1âˆ’xSex | 10.1103/physrevb.83.035103 | K Okazaki, S Sugai, S Niitaka, H Takagi | American Physical Society (APS) | Physical Review B | 2010
61ba9f647ecf8b73e6c5135d | Fe1.074Te | 1200396828 |  | Fe1.074Te1 |  |  | Iron-chalcogenides, Chalcogenides |  |  |  | 14.5 | K |  |  |  | header | abstract | ec5b181cdf | Phonon, two-magnon, and electronic Raman scattering of Fe1+yTe1âˆ’xSex | 10.1103/physrevb.83.035103 | K Okazaki, S Sugai, S Niitaka, H Takagi | American Physical Society (APS) | Physical Review B | 2010
61ba9f65dc085aa023c512d6 | LaMnO 3 | 1630575504 |  | LaMnO3 |  |  | Oxides |  |  |  | 140 | K |  |  |  | body | paragraph | 4a5b75253e | Disproportionation and electronic phase separation in parent manganiteLaMnO3 | 10.1103/physrevb.79.115102 | A S Moskvin | American Physical Society (APS) | Physical Review B | 2010
61ba9f657c13e4f711c512fd | magnesium diboride (MgB 2 | -634506949 | magnesium diboride | MgB2 |  |  | Alloys, Borides |  |  |  | 39 | K |  |  |  | body | paragraph | c4e0cfbc31 | Vortex Imaging in theÏ€Band of Magnesium Diboride | 10.1103/physrevlett.89.187003 | M R Eskildsen, M Kugler, S Tanaka, J Jun, S M Kazakov, J Karpinski, Ã˜ Fischer | American Physical Society (APS) | Physical Review Letters | 2013
61ba9f66e720aae5f4c5134f | Rh 3 Bi 14 single crystal | -25715915 |  | Bi14Rh3 |  | single crystal | Alloys |  |  |  | 2.91 | K |  |  |  | body | paragraph | e1a6da291d | Superconducting state in the metastable binary bismuthide Rh3Bi14single crystals | 10.1103/physrevb.86.054502 | Xiao Zhang, Hechang Lei, C Petrovic | American Physical Society (APS) | Physical Review B | 2012
61ba9f66e720aae5f4c51351 | Rh3Bi14 | -1704536216 |  | Bi14Rh3 |  |  | Alloys |  |  |  | 2.94 | K | resistivity |  |  | header | abstract | e1a6da291d | Superconducting state in the metastable binary bismuthide Rh3Bi14single crystals | 10.1103/physrevb.86.054502 | Xiao Zhang, Hechang Lei, C Petrovic | American Physical Society (APS) | Physical Review B | 2012
61ba9f6720fc3eae4bc51392 | Ba122 | 476285897 | Ba122 | Ba | [6 empty] | 33 | K |  |  |  | header | abstract | 370ec5bab1 | The simultaneous occurrence of superparamagnetism and superconductivity in nominal single crystalline (Ca 1--x Pr x )Fe 2 As 2 with 0 â‰¤ x â‰¤ 0.13 |  | B Lv, F Y Wei, L Z Deng, Y Y Xue, C W Chu
61ba9f6720fc3eae4bc51394 | RFeAsO | -125361904 |  | RFeAsO |  |  | Iron-pnictides, Oxides, Pnictides |  |  |  | 57 | K |  |  |  | header | abstract | 370ec5bab1 | The simultaneous occurrence of superparamagnetism and superconductivity in nominal single crystalline (Ca 1--x Pr x )Fe 2 As 2 with 0 â‰¤ x â‰¤ 0.13 |  | B Lv, F Y Wei, L Z Deng, Y Y Xue, C W Chu
61ba9f6720fc3eae4bc51398 | single crystalline Ca122 doped with rare--earth R = La, Ce, Pr, or Nd | -1197734515 | Ca122 | Ca | doped with rare--earth | single crystalline |  |  |  | R=La, Ce, Pr, Nd | 49 | K |  |  |  | header | abstract | 370ec5bab1 | The simultaneous occurrence of superparamagnetism and superconductivity in nominal single crystalline (Ca 1--x Pr x )Fe 2 As 2 with 0 â‰¤ x â‰¤ 0.13 |  | B Lv, F Y Wei, L Z Deng, Y Y Xue, C W Chu
61ba9f6720fc3eae4bc51399 | Pr--doped Ca122 | -1062067661 | Ca122 | Ca | Pr--doped | [5 empty] | 49 | K |  |  |  | body | paragraph | 370ec5bab1 | The simultaneous occurrence of superparamagnetism and superconductivity in nominal single crystalline (Ca 1--x Pr x )Fe 2 As 2 with 0 â‰¤ x â‰¤ 0.13 |  | B Lv, F Y Wei, L Z Deng, Y Y Xue, C W Chu
61ba9f6720fc3eae4bc5139b | AFeAs | -1393245025 |  | AFeAs |  |  | Iron-pnictides, Pnictides |  |  |  | 18 | K |  |  |  | header | abstract | 370ec5bab1 | The simultaneous occurrence of superparamagnetism and superconductivity in nominal single crystalline (Ca 1--x Pr x )Fe 2 As 2 with 0 â‰¤ x â‰¤ 0.13 |  | B Lv, F Y Wei, L Z Deng, Y Y Xue, C W Chu
61ba9f6720fc3eae4bc5139c | non--superconducting single crystalline CaFe 2 As 2 | 1716257344 |  | Ca(FeAs)2 | non--superconducting | single crystalline | Iron-pnictides, Pnictides |  |  |  | 49 | K |  |  |  | header | abstract | 370ec5bab1 | The simultaneous occurrence of superparamagnetism and superconductivity in nominal single crystalline (Ca 1--x Pr x )Fe 2 As 2 with 0 â‰¤ x â‰¤ 0.13 |  | B Lv, F Y Wei, L Z Deng, Y Y Xue, C W Chu
61ba9f6720fc3eae4bc5139e | thin platelets of R--doped Ca122 | 559260265 | Ca122 | Ca | R--doped | thin platelets |  |  |  |  | 49 | K |  |  |  | body | paragraph | 370ec5bab1 | The simultaneous occurrence of superparamagnetism and superconductivity in nominal single crystalline (Ca 1--x Pr x )Fe 2 As 2 with 0 â‰¤ x â‰¤ 0.13 |  | B Lv, F Y Wei, L Z Deng, Y Y Xue, C W Chu
61ba9f68e4552e90a8c5131a | SrFe 1.85 Co 0.15 As 2 single crystal | 135098866 |  | Sr1Fe1.85Co0.15As2 |  | single crystal | Iron-pnictides, Pnictides |  |  |  | 20.2 | K | resistivity |  |  | header | abstract | 6c56131b1e | Nearly isotropic upper critical fields in a SrFe1.85Co0.15As2 single crystal | 10.1016/j.physc.2009.11.060 | Seunghyun Khim, Jun Sung Kim, Jae Wook Kim, Suk Ho Lee, F F Balakirev, Yunkyu Bang, Kee Hoon Kim | Elsevier BV | Physica C: Superconductivity and its Applications | 2013
61ba9f68e4dc5fe1bac5131d | Mo79Ge21 | 660630612 |  | Ge21Mo79 |  |  | Alloys |  |  |  | 7.2 | K |  |  |  | body |  | f9aa7e199e | High-Tc superconductivity in ultrathin Bi2Sr2CaCu2O8+x down to half-unit-cell thickness by protection with graphene | 10.1038/ncomms6708 | Da Jiang, Tao Hu, Lixing You, Qiao Li, Ang Li, Haomin Wang, Gang Mu, Zhiying Chen, Haoran Zhang, Guanghui Yu, Jie Zhu, Qiujuan Sun, Chengtian Lin, Hong Xiao, Xiaoming Xie, Mianheng Jiang | Springer Science and Business Media LLC | Nature Communications | 2014
61ba9f68e4dc5fe1bac5131e | Bi2212 | -1880177395 | Bi2212 | Bi | [6 empty] | 93 | K |  |  |  | body |  | f9aa7e199e | High-Tc superconductivity in ultrathin Bi2Sr2CaCu2O8+x down to half-unit-cell thickness by protection with graphene | 10.1038/ncomms6708 | Da Jiang, Tao Hu, Lixing You, Qiao Li, Ang Li, Haomin Wang, Gang Mu, Zhiying Chen, Haoran Zhang, Guanghui Yu, Jie Zhu, Qiujuan Sun, Chengtian Lin, Hong Xiao, Xiaoming Xie, Mianheng Jiang | Springer Science and Business Media LLC | Nature Communications | 2014
61ba9f682b9a12e3d2c5136c | SmN film | 2054907712 |  | SmN |  | film | Nitrides |  |  |  | 3 | K | resistivity |  |  | body | paragraph | 2df3d4cab7 | Superconductivity in the ferromagnetic semiconductor samarium nitride | 10.1103/physrevb.94.024106 | E-M Anton, S Granville, A Engel, S V Chong, M Governale, U ZÃ¼licke, A G Moghaddam, H J Trodahl, F Natali, S VÃ©zian, B J Ruck | American Physical Society (APS) | Physical Review B | 2016
61ba9f682b9a12e3d2c5136d | heavily doped ferromagnetic SmN | -130212193 |  | SmN | heavily |  | Nitrides |  |  |  | 5 | K |  |  |  | body | paragraph | 2df3d4cab7 | Superconductivity in the ferromagnetic semiconductor samarium nitride | 10.1103/physrevb.94.024106 | E-M Anton, S Granville, A Engel, S V Chong, M Governale, U ZÃ¼licke, A G Moghaddam, H J Trodahl, F Natali, S VÃ©zian, B J Ruck | American Physical Society (APS) | Physical Review B | 2016
61ba9f682b9a12e3d2c5136e | bulk SmN film | 309983669 |  | SmN |  | film | Nitrides |  |  |  | 4.5 | K | magnetisation |  |  | body | paragraph | 2df3d4cab7 | Superconductivity in the ferromagnetic semiconductor samarium nitride | 10.1103/physrevb.94.024106 | E-M Anton, S Granville, A Engel, S V Chong, M Governale, U ZÃ¼licke, A G Moghaddam, H J Trodahl, F Natali, S VÃ©zian, B J Ruck | American Physical Society (APS) | Physical Review B | 2016
61ba9f68e720aae5f4c51353 | Ni(x) Ni/Nb/Ni(x)/Nb/Ni | -1300473416 |  | Ni |  |  | Alloys |  |  |  | 6.4 | K |  |  |  | body | paragraph | 4364d60a08 | Observation of periodicÏ€-phase shifts in ferromagnet-superconductor multilayers | 10.1103/physrevb.73.174506 | V Shelukhin, A Tsukernik, M Karpovski, Y Blum, K B Efetov, A F Volkov, T Champel, M Eschrig, T LÃ¶fwander, G SchÃ¶n, A Palevski | American Physical Society (APS) | Physical Review B | 2013
61ba9f68e720aae5f4c51354 | Ni(x) Ni/Nb/Ni(x)/Nb/Ni |  |  | Ni |  |  | Alloys |  |  |  | 6.4 | K |  |  |  | body | paragraph | 4364d60a08 | Observation of periodicÏ€-phase shifts in ferromagnet-superconductor multilayers | 10.1103/physrevb.73.174506 | V Shelukhin, A Tsukernik, M Karpovski, Y Blum, K B Efetov, A F Volkov, T Champel, M Eschrig, T LÃ¶fwander, G SchÃ¶n, A Palevski | American Physical Society (APS) | Physical Review B | 2013
61ba9f68e720aae5f4c51355 | Ni(x) Ni/Nb/Ni(x)/Nb/Ni |  |  | Nb |  |  | Alloys |  |  |  | 6.4 | K |  |  |  | body | paragraph | 4364d60a08 | Observation of periodicÏ€-phase shifts in ferromagnet-superconductor multilayers | 10.1103/physrevb.73.174506 | V Shelukhin, A Tsukernik, M Karpovski, Y Blum, K B Efetov, A F Volkov, T Champel, M Eschrig, T LÃ¶fwander, G SchÃ¶n, A Palevski | American Physical Society (APS) | Physical Review B | 2013
61ba9f68e720aae5f4c51356 | Ni(x) Ni/Nb/Ni(x)/Nb/Ni |  |  | Ni |  |  | Alloys |  |  |  | 6.4 | K |  |  |  | body | paragraph | 4364d60a08 | Observation of periodicÏ€-phase shifts in ferromagnet-superconductor multilayers | 10.1103/physrevb.73.174506 | V Shelukhin, A Tsukernik, M Karpovski, Y Blum, K B Efetov, A F Volkov, T Champel, M Eschrig, T LÃ¶fwander, G SchÃ¶n, A Palevski | American Physical Society (APS) | Physical Review B | 2013
61ba9f68e720aae5f4c51357 | Ni(x) Ni/Nb/Ni(x)/Nb/Ni |  |  | Nb |  |  | Alloys |  |  |  | 6.4 | K |  |  |  | body | paragraph | 4364d60a08 | Observation of periodicÏ€-phase shifts in ferromagnet-superconductor multilayers | 10.1103/physrevb.73.174506 | V Shelukhin, A Tsukernik, M Karpovski, Y Blum, K B Efetov, A F Volkov, T Champel, M Eschrig, T LÃ¶fwander, G SchÃ¶n, A Palevski | American Physical Society (APS) | Physical Review B | 2013
61ba9f68e720aae5f4c51358 | Ni(x) Ni/Nb/Ni(x)/Nb/Ni |  |  | Ni |  |  | Alloys |  |  |  | 6.4 | K |  |  |  | body | paragraph | 4364d60a08 | Observation of periodicÏ€-phase shifts in ferromagnet-superconductor multilayers | 10.1103/physrevb.73.174506 | V Shelukhin, A Tsukernik, M Karpovski, Y Blum, K B Efetov, A F Volkov, T Champel, M Eschrig, T LÃ¶fwander, G SchÃ¶n, A Palevski | American Physical Society (APS) | Physical Review B | 2013
61ba9f685cc438644dc5131f | CeCoIn5 | 12147211 |  | CeIn5Co |  |  | Alloys |  |  |  | 2.3 | K |  |  |  | header | abstract | b69ff78018 | Anomalous superconductivity and field-induced magnetism inCeCoIn5 | 10.1103/physrevb.65.100514 | T P Murphy, Donavan Hall, E C Palm, S W Tozer, C Petrovic, Z Fisk, R G Goodrich, P G Pagliuso, J L Sarrao, J D Thompson | American Physical Society (APS) | Physical Review B | 2013
61ba9f692227d4ac07c512f1 | Bi 4 O 4 S 3 | -273852711 |  | Bi4S3O4 |  |  | Chalcogenides, Oxides |  |  |  | 4.5 | K |  |  |  | body | paragraph | d246fb7b69 | Triplet pairing and possible weak topological superconductivity inBiS2-based superconductors | 10.1103/physrevb.88.094519 | Yang Yang, Wan-Sheng Wang, Yuan-Yuan Xiang, Zheng-Zao Li, Qiang-Hua Wang | American Physical Society (APS) | Physical Review B | 2013
61ba9f69783c1e8128c51426 | Nb | -195537323 |  | Nb |  |  | Alloys |  |  |  | 0.93 | K |  |  |  | body | figure | bf86a66b59 | Refinement of Nb3Sn grain size by the generation of ZrO2 precipitates in Nb3Sn wires | 10.1063/1.4866865 | X Xu, M Sumption, X Peng, E W Collings | AIP Publishing | Applied Physics Letters | 2014
61ba9f696a35f302ddc5132f | YBa 2 Cu 4 O 8 | -1915293778 |  | Ba2Y(CuO2)4 |  |  | Oxides, Cuprates |  |  |  | 74 | K |  |  |  | body | paragraph | f2be66b4b0 | Metal-to-insulator crossover and pseudogap in single-layerBi2+xSr2âˆ’xCu1+yO6+Î´single crystals in high magnetic fields | 10.1103/physrevb.70.184524 | S I Vedeneev, D K Maude | American Physical Society (APS) | Physical Review B | 2008
61ba9f696a35f302ddc51330 | Bi2212 crystals | 1355117060 | Bi2212 | Bi |  | crystals |  |  |  |  | 67 | K |  |  |  | body | paragraph | f2be66b4b0 | Metal-to-insulator crossover and pseudogap in single-layerBi2+xSr2âˆ’xCu1+yO6+Î´single crystals in high magnetic fields | 10.1103/physrevb.70.184524 | S I Vedeneev, D K Maude | American Physical Society (APS) | Physical Review B | 2008
61ba9f696a35f302ddc51332 | La-doped Bi2201 | -1873641585 | Bi2201 | Bi | La | [5 empty] | 32 | K |  |  |  | body | paragraph | f2be66b4b0 | Metal-to-insulator crossover and pseudogap in single-layerBi2+xSr2âˆ’xCu1+yO6+Î´single crystals in high magnetic fields | 10.1103/physrevb.70.184524 | S I Vedeneev, D K Maude | American Physical Society (APS) | Physical Review B | 2008
61ba9f696a35f302ddc51334 | overdoped Bi2212 single crystals | -1966912581 | Bi2212 | Bi | overdoped | single crystals |  |  |  |  | 60 | K | Ï c |  |  | body | paragraph | f2be66b4b0 | Metal-to-insulator crossover and pseudogap in single-layerBi2+xSr2âˆ’xCu1+yO6+Î´single crystals in high magnetic fields | 10.1103/physrevb.70.184524 | S I Vedeneev, D K Maude | American Physical Society (APS) | Physical Review B | 2008
61ba9f6a5ad933a7cac512d4 | BaFe 1.87 Co 0.13 As 2 single crystals | 735195744 |  | Ba1Fe1.87Co0.13As2 |  | single crystals | Iron-pnictides, Pnictides |  |  |  | 24.5 | K | magnetization |  |  | body | paragraph | 59355d42e6 | Evidence for multiple superconducting gaps in optimally dopedBaFe1.87Co0.13As2from infrared spectroscopy | 10.1103/physrevb.81.214508 | K W Kim, M RÃ¶ssle, A Dubroka, V K Malik, T Wolf, C Bernhard | American Physical Society (APS) | Physical Review B | 2010
61ba9f6a5ad933a7cac512d5 | BaFe 1.87 Co 0.13 As 2 single crys- tals | -1690861932 |  | Ba1Fe1.87Co0.13As2 |  | single crys- tals | Iron-pnictides, Pnictides |  |  |  | 24.5 | K |  |  |  | body |  | 59355d42e6 | Evidence for multiple superconducting gaps in optimally dopedBaFe1.87Co0.13As2from infrared spectroscopy | 10.1103/physrevb.81.214508 | K W Kim, M RÃ¶ssle, A Dubroka, V K Malik, T Wolf, C Bernhard | American Physical Society (APS) | Physical Review B | 2010
61ba9f6a5ad933a7cac512d6 | electron doped BaFe 1.87 Co 0.13 As 2 single crystals | 1780864209 |  | Ba1Fe1.87Co0.13As2 | electron doped | single crystals | Iron-pnictides, Pnictides |  |  |  | 24.5 | K |  |  |  | body | paragraph | 59355d42e6 | Evidence for multiple superconducting gaps in optimally dopedBaFe1.87Co0.13As2from infrared spectroscopy | 10.1103/physrevb.81.214508 | K W Kim, M RÃ¶ssle, A Dubroka, V K Malik, T Wolf, C Bernhard | American Physical Society (APS) | Physical Review B | 2010
61ba9f6ae614176f2ec51325 | NbSe 2 | 126764137 |  | NbSe2 |  |  | Chalcogenides |  |  |  | 7.4 | K |  |  |  | body | paragraph | de907c878f | Imaging the two gaps of the high-temperature superconductor Bi2Sr2CuO6+x | 10.1038/nphys725 | M C Boyer, W D Wise, Kamalesh Chatterjee, Ming Yi, Takeshi Kondo, T Takeuchi, H Ikuta, E W Hudson | Springer Science and Business Media LLC | Nature Physics | 2007
61ba9f6a49d0b378c6c5133f | H 2 O | 1716487483 |  | H2O |  |  | Hydrides, Oxides |  |  |  | 5 | K |  |  |  | body | paragraph | 3e4146ed84 | Identifying materials with charge-spin physics using charge-spin susceptibility computed from first principles |  | J N B Rodrigues, Lucas K Wagner |  |  | 2021
61ba9f6a2227d4ac07c512f2 | Bi2212 | -1741542946 | Bi2212 | Bi | [6 empty] | 87 | K |  |  |  | body | figure | 4ab2af6b2b | High-temperature Superconductivity-Magnetic Mechanisms | 10.1002/9780470022184.hmm506 | Michael R Norman | John Wiley & Sons, Ltd |  | 2007
61ba9f6ac0bff55f4cc5132e | SrFe 2 As 2 | -250996780 |  | Sr(FeAs)2 |  |  | Iron-pnictides, Pnictides |  |  |  | 30 | K |  |  |  | body | paragraph | 224bfc4043 | Band-dependent superconducting gap in SrFe2(As0.65P0.35)2 studied by angle-resolved photoemission spectroscopy | 10.1038/s41598-019-52887-y | H Suzuki, T Kobayashi, S Miyasaka, K Okazaki, T Yoshida, M Horio, L C C Ambolode, Y Ota, H Yamamoto, S Shin, M Hashimoto, D H Lu, Z-X Shen, S Tajima, A Fujimori | Springer Science and Business Media LLC | Scientific Reports | 2019
61ba9f6ac0bff55f4cc5132f | Ba122P (x = 0.30 | -1717134637 |  | Ba122P |  |  | Pnictides |  |  | x=0.30 | 33 | K |  |  |  | body | paragraph | 224bfc4043 | Band-dependent superconducting gap in SrFe2(As0.65P0.35)2 studied by angle-resolved photoemission spectroscopy | 10.1038/s41598-019-52887-y | H Suzuki, T Kobayashi, S Miyasaka, K Okazaki, T Yoshida, M Horio, L C C Ambolode, Y Ota, H Yamamoto, S Shin, M Hashimoto, D H Lu, Z-X Shen, S Tajima, A Fujimori | Springer Science and Business Media LLC | Scientific Reports | 2019
61ba9f6b8452d931a5c51324 | FeSe | 1380963698 |  | FeSe |  |  | Iron-chalcogenides, Chalcogenides |  |  |  | 8.5 | K |  |  |  | body | paragraph | a1e3f87254 | Clarification as to why alcoholic beverages have the ability to induce superconductivity in Fe1+dTe1âˆ’xSx | 10.1088/0953-2048/25/8/084025 | K Deguchi, D Sato, M Sugimoto, H Hara, Y Kawasaki, S Demura, T Watanabe, S J Denholme, H Okazaki, T Ozaki, T Yamaguchi, H Takeya, T Soga, M Tomita, Y Takano | IOP Publishing | Superconductor Science and Technology | 2012
61ba9f6b3136e52869c51349 | Bi2201 | 2087293784 | Bi2201 | Bi | [6 empty] | 40 | K |  |  |  | body | paragraph | 5c6822d2fa | Fermi Surface and Quasiparticle Excitations of OverdopedTl2Ba2CuO6+Î´ | 10.1103/physrevlett.95.077001 | M PlatÃ©, J D F Mottershead, I S Elfimov, D C Peets, Ruixing Liang, D A Bonn, W N Hardy, S Chiuzbaian, M Falub, M Shi, L Patthey, A Damascelli | American Physical Society (APS) | Physical Review Letters | 2005
61ba9f6b0a416aa3d9c5132d | MgB 2 | 1513669548 |  | MgB2 |  |  | Alloys, Borides |  |  |  | 40 | K |  |  |  | body | paragraph | 0f705b8c2f | Thermodynamics of two-band superconductors: The case ofMgB2 | 10.1103/physrevb.72.024504 | Oleg V Dolgov, Reinhard K Kremer, Jens Kortus, Alexander A Golubov, Sergei V Shulga | American Physical Society (APS) | Physical Review B | 2013
61ba9f6cd7a99c43e8c51363 | B488 | 1265581463 | B488 | B | [6 empty] | 31.5 | K | resistivity |  |  | body | figure | 18fbc2e304 | Superconductivity and magnetism in RbxFe2âˆ’ySe2: Impact of thermal treatment on mesoscopic phase separation | 10.1103/physrevb.86.134530 | S Weyeneth, M Bendele, F Von Rohr, P Dluzewski, R Puzniak, A Krzton-Maziopa, S Bosma, Z Guguchia, R Khasanov, Z Shermadini, A Amato, E Pomjakushina, K Conder, A Schilling, H Keller | American Physical Society (APS) | Physical Review B | 2014
61ba9f6c2227d4ac07c512f3 | U 2 PtC 2 | -160162566 |  | U2PtC2 |  |  | Carbides |  |  |  | 1.45 | K |  |  |  | body | paragraph | 77d1ac5620 | Magnetism and superconductivity in U 2 Pt x Rh (1âˆ’x) C 2 |  | N Wakeham, Ni Ni, E D Bauer, J D Thompson, E Tegtmeier, F Ronning |  |  | 2015
61ba9f6c2227d4ac07c512f4 | U 2 PtC 2 | -33093910 |  | U2PtC2 |  |  | Carbides |  |  |  | 1.5 | K | resistivity |  |  | body | paragraph | 77d1ac5620 | Magnetism and superconductivity in U 2 Pt x Rh (1âˆ’x) C 2 |  | N Wakeham, Ni Ni, E D Bauer, J D Thompson, E Tegtmeier, F Ronning |  |  | 2015
61ba9f6c14d91e0862c51346 | Al film | -1608524210 |  | Al |  | film | Alloys |  |  |  | 1.18 | K | R(T ) |  |  | body | paragraph | 206edf52ce | Proximity effect thermometer for local electron temperature measurements on mesoscopic samples | 10.1063/1.125386 | J Aumentado, V Chandrasekhar, J Eom, P M Baldo, L E Rehn | AIP Publishing | Applied Physics Letters | 1999
61ba9f6eab9e3e9324c51351 | magnetron-sputtered films of nominal composition Bi 2 Sr 2 Ca 2 Cu 3 O 10 | -887265365 |  | Sr2Ca2Cu3(BiO5)2 |  | films | Oxides, Cuprates |  |  |  | 80 | K |  |  |  | body | paragraph | f1b3e204bb | Negative magnetoresistance in granular HTSC with trapped magnetic flux | 10.1016/s0921-4534(02)02641-2 | A A Sukhanov, V I Omelchenko | Elsevier BV | Physica C: Superconductivity | 2003
61ba9f6eab9e3e9324c51352 | Pb 0.5 Bi 2 Sr 2 Ca 2 Cu 3 O 11 | 1932376613 |  | Sr2Ca2Cu3Bi2Pb0.5O11 |  |  | Oxides, Cuprates |  |  |  | 108 | K |  |  |  | body | paragraph | f1b3e204bb | Negative magnetoresistance in granular HTSC with trapped magnetic flux | 10.1016/s0921-4534(02)02641-2 | A A Sukhanov, V I Omelchenko | Elsevier BV | Physica C: Superconductivity | 2003
61ba9f6e2227d4ac07c512f6 | FeTe 0.80 Se 0.20 | -1207470752 |  | Fe1Te0.8Se0.2 |  |  | Iron-chalcogenides, Chalcogenides |  |  |  | 13 | K |  |  |  | body | paragraph | d6a4a0d488 | Detailed physical property characterization of FeTe1âˆ’xSex (0.00 â‰¤ x â‰¤ 0.50) single crystals | 10.1088/2053-1591/aafea6 | P K Maheshwari, V Raghavendra Reddy, Bhasker Gahtori, V P S Awana | IOP Publishing | Materials Research Express | 2019
61ba9f6e2227d4ac07c512fe | FeSe mono layer | 1967971033 |  | FeSe |  |  | Iron-chalcogenides, Chalcogenides |  |  |  | 100 | K |  |  |  | body | paragraph | d6a4a0d488 | Detailed physical property characterization of FeTe1âˆ’xSex (0.00 â‰¤ x â‰¤ 0.50) single crystals | 10.1088/2053-1591/aafea6 | P K Maheshwari, V Raghavendra Reddy, Bhasker Gahtori, V P S Awana | IOP Publishing | Materials Research Express | 2019
61ba9f6e61d1c9d20fc51363 | La 0.7 Ca 0.3 MnO 3 | 2145530254 |  | Ca0.3La0.7Mn1O3 |  |  | Oxides |  |  |  | 242 | K |  |  |  | body | paragraph | 2fba309dbc | Spin-wave dispersion softening in the ferromagnetic Kondo lattice model for manganites | 10.1016/s0375-9601(01)00321-8 | F Mancini, N B Perkins, N M Plakida | Elsevier BV | Physics Letters A | 2000
61ba9f6e61d1c9d20fc51364 | Pr 0.63 Sr 0.37 MnO 3 | 151110099 |  | Sr0.37Pr0.63Mn1O3 |  |  | Oxides |  |  |  | 242 | K |  |  |  | body | paragraph | 2fba309dbc | Spin-wave dispersion softening in the ferromagnetic Kondo lattice model for manganites | 10.1016/s0375-9601(01)00321-8 | F Mancini, N B Perkins, N M Plakida | Elsevier BV | Physics Letters A | 2000
61ba9f6e61d1c9d20fc51366 | Nd 0.7 Sr 0.3 MnO 3 | 1790499026 |  | Sr0.3Nd0.7Mn1O3 |  |  | Oxides |  |  |  | 198 | K |  |  |  | body | paragraph | 2fba309dbc | Spin-wave dispersion softening in the ferromagnetic Kondo lattice model for manganites | 10.1016/s0375-9601(01)00321-8 | F Mancini, N B Perkins, N M Plakida | Elsevier BV | Physics Letters A | 2000
61ba9f6ea5c5381c2ec5136f | LaH 10 | 1447561415 |  | LaH10 |  |  | Hydrides, Alloys |  |  |  | 265 | K |  |  |  | body | paragraph | e04906e8a3 | High-Temperature Conventional Superconductivity in the Boron-Carbon system: Material Trends |  | Santanu Saha, Simone Di Cataldo, Maximilian Amsler, Wolfgang Von Der Linden, Lilia Boeri |  |  | 2020
61ba9f6e7ce09aab2ac51328 | OD Bi2212 | -1868534608 | Bi2212 | Bi | OD | [5 empty] | 70 | K |  |  |  | body | paragraph | 1ca738b810 | Interplay of superconductivity and bosonic coupling in the peak-dip-hump structure of Bi2Sr2CaCu2O8+Î´ | 10.1103/physrevb.97.134517 | Tristan L Miller, Wentao Zhang, Jonathan Ma, Hiroshi Eisaki, Joel E Moore, Alessandra Lanzara | American Physical Society (APS) | Physical Review B | 2018
61ba9f6e7ce09aab2ac51329 | over- doped (OD) Bi2212 | 612535463 | Bi2212 | Bi | over- doped | [5 empty] | 70 | K |  |  |  | body | figure | 1ca738b810 | Interplay of superconductivity and bosonic coupling in the peak-dip-hump structure of Bi2Sr2CaCu2O8+Î´ | 10.1103/physrevb.97.134517 | Tristan L Miller, Wentao Zhang, Jonathan Ma, Hiroshi Eisaki, Joel E Moore, Alessandra Lanzara | American Physical Society (APS) | Physical Review B | 2018
61ba9f6e7ce09aab2ac5132a | overdoped Bi2212 | 1924268152 | Bi2212 | Bi | overdoped | [5 empty] | 70 | K |  |  |  | body | paragraph | 1ca738b810 | Interplay of superconductivity and bosonic coupling in the peak-dip-hump structure of Bi2Sr2CaCu2O8+Î´ | 10.1103/physrevb.97.134517 | Tristan L Miller, Wentao Zhang, Jonathan Ma, Hiroshi Eisaki, Joel E Moore, Alessandra Lanzara | American Physical Society (APS) | Physical Review B | 2018
61ba9f6e7ce09aab2ac5132b | underdoped (UD) Bi2212 | -451281418 | Bi2212 | Bi | underdoped | [5 empty] | 78 | K |  |  |  | body | paragraph | 1ca738b810 | Interplay of superconductivity and bosonic coupling in the peak-dip-hump structure of Bi2Sr2CaCu2O8+Î´ | 10.1103/physrevb.97.134517 | Tristan L Miller, Wentao Zhang, Jonathan Ma, Hiroshi Eisaki, Joel E Moore, Alessandra Lanzara | American Physical Society (APS) | Physical Review B | 2018
61ba9f6e6a35f302ddc51338 | single crystal of MgB 2 | -1566354933 |  | MgB2 |  | single crystal | Alloys, Borides |  |  |  | 38 | K |  |  |  | body | paragraph | f2537aad7c | Non-equilibrium structural phase transitions of the vortex lattice |  | In Mgb, E R Louden, C Rastovski, L Debeer-Schmitt, C D Dewhurst, N D Zhigadlo, M R Eskildsen |  |  | 2019
61ba9f6e3961c0f52fc5136a | Ba 0.6 K 0.4 Fe 2 As 2 | -122143322 |  | K0.4Ba0.6Fe2As2 |  |  | Iron-pnictides, Pnictides |  |  |  | 38 | K |  |  |  | body | paragraph | e4d3db3fc3 | Conventional superconductivity in Fe-based pnictides: The relevance of intra-band electron-boson scattering | 10.1209/0295-5075/85/47008 | M L KuliÄ‡, S-L Drechsler, O V Dolgov | IOP Publishing | EPL (Europhysics Letters) | 2008
61ba9f6e3961c0f52fc5136e | single crystals of NdFeAsO 0.9 F 0.1 | 1664446249 |  | Nd1Fe1As1O0.9F0.1 |  | single crystals | Iron-pnictides, Pnictides, Oxides, Fluorides |  |  |  | 53 | K |  |  |  | body | paragraph | e4d3db3fc3 | Conventional superconductivity in Fe-based pnictides: The relevance of intra-band electron-boson scattering | 10.1209/0295-5075/85/47008 | M L KuliÄ‡, S-L Drechsler, O V Dolgov | IOP Publishing | EPL (Europhysics Letters) | 2008
61ba9f6fef148cdddfc51340 | LaO 0.9 F 0.1 FeAs | -322419630 |  | La1Fe1As1O0.9F0.1 |  |  | Iron-pnictides, Pnictides, Oxides, Fluorides |  |  |  | 26 | K |  |  |  | body | paragraph | c04b4dcdb8 | A generic two-band model for unconventional superconductivity and spin-density-wave order in electron- and hole-doped iron-based superconductors | 10.1209/0295-5075/82/37007 | Qiang Han, Yan Chen, Z D Wang | IOP Publishing | EPL (Europhysics Letters) | 2013
61ba9f7085b12ae79ac5131f | MgB 2 | 1396227774 |  | MgB2 |  |  | Alloys, Borides |  |  |  | 40 | K |  |  |  | body | paragraph | 480cfa0658 | The mechanical relaxation study of polycrystalline MgC1 xNi3 | 10.1088/0953-2048/17/4/007 | Y X Yao, X N Ying, Y N Huang, Y N Wang, Z A Ren, G C Che, H H Wen, Z X Zhao, J W Ding | IOP Publishing | Superconductor Science and Technology | 2003
61ba9f70c0bff55f4cc51333 | crystalline Cd | 1918915376 |  | Cd |  | crystalline | Alloys |  |  |  | 0.9 | K |  |  |  | body | paragraph | 526277cb50 | Different behaviour of magnetic impurities in crystalline and amorphous states of superconductors | 10.1088/0953-2048/15/11/313 | Mi-Ae Park, Kerim Savran, Yong-Jihn Kim | IOP Publishing | Superconductor Science and Technology | 2002
61ba9f70c0bff55f4cc51334 | pure Cd | 1336908123 |  | Cd | pure |  | Alloys |  |  |  | 0.9 | K |  |  |  | body | paragraph | 526277cb50 | Different behaviour of magnetic impurities in crystalline and amorphous states of superconductors | 10.1088/0953-2048/15/11/313 | Mi-Ae Park, Kerim Savran, Yong-Jihn Kim | IOP Publishing | Superconductor Science and Technology | 2002
61ba9f70c0bff55f4cc51335 | pure Cd | 1334987527 |  | Cd | pure |  | Alloys |  |  |  | 0.9 | K |  |  |  | body | paragraph | 526277cb50 | Different behaviour of magnetic impurities in crystalline and amorphous states of superconductors | 10.1088/0953-2048/15/11/313 | Mi-Ae Park, Kerim Savran, Yong-Jihn Kim | IOP Publishing | Superconductor Science and Technology | 2002
61ba9f70c0bff55f4cc51336 | quench-condensed film of Cd | -489209742 |  | Cd | quench-condensed | film | Alloys |  |  |  | 0.9 | K |  |  |  | body | paragraph | 526277cb50 | Different behaviour of magnetic impurities in crystalline and amorphous states of superconductors | 10.1088/0953-2048/15/11/313 | Mi-Ae Park, Kerim Savran, Yong-Jihn Kim | IOP Publishing | Superconductor Science and Technology | 2002
61ba9f707c13e4f711c51303 | pure Nb | -635034013 |  | Nb | pure |  | Alloys |  |  |  | 9.2 | K |  |  |  | body | figure | 41b1988e27 | Superconductor-ferromagnetCuNiâˆ•Nbâˆ•CuNitrilayers as superconducting spin-valve core structures | 10.1103/physrevb.71.180503 | A Potenza, C H Marrows | American Physical Society (APS) | Physical Review B | 2013
61ba9f708452d931a5c51329 | LaFeAsO 0.95 F 0.05 | 1220384732 |  | La1Fe1As1O0.95F0.05 |  |  | Iron-pnictides, Pnictides, Oxides, Fluorides |  |  |  | 20.6 | K |  |  |  | body | paragraph | 920608254a | Thermoelectric properties of iron-based superconductors and parent compounds | 10.1088/0953-2048/29/7/073002 | Ilaria Pallecchi, Federico Caglieris, Marina Putti | IOP Publishing | Superconductor Science and Technology | 2016
61ba9f708452d931a5c5132a | K 0.8 Fe 2.2 Se 2 single crystal | 1132778461 |  | K0.8Fe2.2Se2 |  | single crystal | Iron-chalcogenides, Chalcogenides |  |  |  | 31.8 | K |  |  |  | body | paragraph | 920608254a | Thermoelectric properties of iron-based superconductors and parent compounds | 10.1088/0953-2048/29/7/073002 | Ilaria Pallecchi, Federico Caglieris, Marina Putti | IOP Publishing | Superconductor Science and Technology | 2016
61ba9f708452d931a5c5132b | SmFeAsO 0.85 F 0.15 polycrystal | -741103749 |  | Sm1Fe1As1O0.85F0.15 |  | polycrystal | Iron-pnictides, Pnictides, Oxides, Fluorides |  |  |  | 52 | K | resistivity |  |  | body | figure | 920608254a | Thermoelectric properties of iron-based superconductors and parent compounds | 10.1088/0953-2048/29/7/073002 | Ilaria Pallecchi, Federico Caglieris, Marina Putti | IOP Publishing | Superconductor Science and Technology | 2016
61ba9f708452d931a5c5132c | K 0.80 Fe 1.76 Se 2.00 single crystal | -1382342122 |  | K0.8Fe1.76Se2 |  | single crystal | Iron-chalcogenides, Chalcogenides |  |  |  | 30 | K |  |  |  | body | paragraph | 920608254a | Thermoelectric properties of iron-based superconductors and parent compounds | 10.1088/0953-2048/29/7/073002 | Ilaria Pallecchi, Federico Caglieris, Marina Putti | IOP Publishing | Superconductor Science and Technology | 2016
61ba9f708452d931a5c5132f | Sm 0.9 Th 0.1 FeAsO 0.85 F 0.15 | 956331607 |  | Sm0.9Th0.1Fe1As1O0.85F0.15 |  |  | Iron-pnictides, Pnictides, Oxides, Fluorides |  |  |  | 55 | K |  |  |  | body | figure | 920608254a | Thermoelectric properties of iron-based superconductors and parent compounds | 10.1088/0953-2048/29/7/073002 | Ilaria Pallecchi, Federico Caglieris, Marina Putti | IOP Publishing | Superconductor Science and Technology | 2016
61ba9f708452d931a5c51330 | La 0.8 Th 0.2 FeAsO | -635758891 |  | La0.8Th0.2Fe1As1O1 |  |  | Iron-pnictides, Oxides, Pnictides |  |  |  | 30.3 | K |  |  |  | body | figure | 920608254a | Thermoelectric properties of iron-based superconductors and parent compounds | 10.1088/0953-2048/29/7/073002 | Ilaria Pallecchi, Federico Caglieris, Marina Putti | IOP Publishing | Superconductor Science and Technology | 2016
61ba9f708452d931a5c51331 | FeSe 0.97 | -70255229 |  | Fe1Se0.97 |  |  | Iron-chalcogenides, Chalcogenides |  |  |  | 9 | K |  |  |  | body | paragraph | 920608254a | Thermoelectric properties of iron-based superconductors and parent compounds | 10.1088/0953-2048/29/7/073002 | Ilaria Pallecchi, Federico Caglieris, Marina Putti | IOP Publishing | Superconductor Science and Technology | 2016
61ba9f708452d931a5c51333 | Fe 1.01 Te 0.62 Se 0.38 | 332890059 |  | Fe1.01Te0.62Se0.38 |  |  | Iron-chalcogenides, Chalcogenides |  |  |  | 13.4 | K |  |  |  | body | figure | 920608254a | Thermoelectric properties of iron-based superconductors and parent compounds | 10.1088/0953-2048/29/7/073002 | Ilaria Pallecchi, Federico Caglieris, Marina Putti | IOP Publishing | Superconductor Science and Technology | 2016
61ba9f708452d931a5c51334 | Fe(Te,Se) thin film | 1138655083 | Fe(Te,Se | MFe |  | thin film |  |  |  |  | 20.5 | K |  |  |  | body | figure | 920608254a | Thermoelectric properties of iron-based superconductors and parent compounds | 10.1088/0953-2048/29/7/073002 | Ilaria Pallecchi, Federico Caglieris, Marina Putti | IOP Publishing | Superconductor Science and Technology | 2016
61ba9f708452d931a5c51336 | Fe 1.01 Te 0.62 Se 0.38 | 396432823 |  | Fe1.01Te0.62Se0.38 |  |  | Iron-chalcogenides, Chalcogenides |  |  |  | 13.4 | K |  |  |  | body | figure | 920608254a | Thermoelectric properties of iron-based superconductors and parent compounds | 10.1088/0953-2048/29/7/073002 | Ilaria Pallecchi, Federico Caglieris, Marina Putti | IOP Publishing | Superconductor Science and Technology | 2016
61ba9f708452d931a5c51337 | FeSe | 1598563251 |  | FeSe |  |  | Iron-chalcogenides, Chalcogenides |  |  |  | 13 | K |  |  |  | body | figure | 920608254a | Thermoelectric properties of iron-based superconductors and parent compounds | 10.1088/0953-2048/29/7/073002 | Ilaria Pallecchi, Federico Caglieris, Marina Putti | IOP Publishing | Superconductor Science and Technology | 2016
61ba9f708452d931a5c51338 | PrFe 0.9 Co 0.1 AsO | 939910868 |  | Pr1Fe0.9Co0.1As1O1 |  |  | Iron-pnictides, Oxides, Pnictides |  |  |  | 16 | K |  |  |  | body | figure | 920608254a | Thermoelectric properties of iron-based superconductors and parent compounds | 10.1088/0953-2048/29/7/073002 | Ilaria Pallecchi, Federico Caglieris, Marina Putti | IOP Publishing | Superconductor Science and Technology | 2016
61ba9f708452d931a5c5133e | LaFe 0.89 Co 0.11 AsO | -1451417450 |  | La1Fe0.89Co0.11As1O1 |  |  | Iron-pnictides, Oxides, Pnictides |  |  |  | 14.3 | K |  |  |  | body | figure | 920608254a | Thermoelectric properties of iron-based superconductors and parent compounds | 10.1088/0953-2048/29/7/073002 | Ilaria Pallecchi, Federico Caglieris, Marina Putti | IOP Publishing | Superconductor Science and Technology | 2016
61ba9f708452d931a5c5133f | x=1 (KFe 2 As 2 | 1518647759 |  | K(FeAs)2 |  |  | Iron-pnictides, Pnictides |  |  | x=1 | 3.8 | K |  |  |  | body | figure | 920608254a | Thermoelectric properties of iron-based superconductors and parent compounds | 10.1088/0953-2048/29/7/073002 | Ilaria Pallecchi, Federico Caglieris, Marina Putti | IOP Publishing | Superconductor Science and Technology | 2016
61ba9f708452d931a5c51341 | FeTe 0.5 Se 0.5 | 1882243642 |  | Fe1Te0.5Se0.5 |  |  | Iron-chalcogenides, Chalcogenides |  |  |  | 16 | K |  |  |  | body | figure | 920608254a | Thermoelectric properties of iron-based superconductors and parent compounds | 10.1088/0953-2048/29/7/073002 | Ilaria Pallecchi, Federico Caglieris, Marina Putti | IOP Publishing | Superconductor Science and Technology | 2016
61ba9f708452d931a5c51342 | optimally doped LaO 0.9 F 0.1 FeAs | -926534167 |  | La1Fe1As1O0.9F0.1 | optimally doped |  | Iron-pnictides, Pnictides, Oxides, Fluorides |  |  |  | 26 | K |  |  |  | body | paragraph | 920608254a | Thermoelectric properties of iron-based superconductors and parent compounds | 10.1088/0953-2048/29/7/073002 | Ilaria Pallecchi, Federico Caglieris, Marina Putti | IOP Publishing | Superconductor Science and Technology | 2016
61ba9f708452d931a5c51345 | FeSe 0.97 | -151117101 |  | Fe1Se0.97 |  |  | Iron-chalcogenides, Chalcogenides |  |  |  | 0.6 | K |  |  |  | body | paragraph | 920608254a | Thermoelectric properties of iron-based superconductors and parent compounds | 10.1088/0953-2048/29/7/073002 | Ilaria Pallecchi, Federico Caglieris, Marina Putti | IOP Publishing | Superconductor Science and Technology | 2016
61ba9f708452d931a5c51347 | Fe 1.01 Te 0.62 Se 0.40 single crystals | 585755778 |  | Fe1.01Te0.62Se0.4 |  | single crystals | Iron-chalcogenides, Chalcogenides |  |  |  | 13.4 | K |  |  |  | body | figure | 920608254a | Thermoelectric properties of iron-based superconductors and parent compounds | 10.1088/0953-2048/29/7/073002 | Ilaria Pallecchi, Federico Caglieris, Marina Putti | IOP Publishing | Superconductor Science and Technology | 2016
61ba9f708452d931a5c51348 | Fe 1.01 Te 0.62 Se 0.40 single crystals | 585755778 |  | Fe1.01Te0.62Se0.4 |  | single crystals | Iron-chalcogenides, Chalcogenides |  |  |  | 13.9 | K |  |  |  | body | figure | 920608254a | Thermoelectric properties of iron-based superconductors and parent compounds | 10.1088/0953-2048/29/7/073002 | Ilaria Pallecchi, Federico Caglieris, Marina Putti | IOP Publishing | Superconductor Science and Technology | 2016
61ba9f708452d931a5c51349 | CeFe 0.9 Co 0.1 AsO | 642554078 |  | Ce1Fe0.9Co0.1As1O1 |  |  | Iron-pnictides, Oxides, Pnictides |  |  |  | 12.5 | K |  |  |  | body | figure | 920608254a | Thermoelectric properties of iron-based superconductors and parent compounds | 10.1088/0953-2048/29/7/073002 | Ilaria Pallecchi, Federico Caglieris, Marina Putti | IOP Publishing | Superconductor Science and Technology | 2016
61ba9f708452d931a5c5134a | polycrystalline TbFeAsO 0.85 | 2147431526 |  | Tb1Fe1As1O0.85 |  | polycrystalline | Iron-pnictides, Oxides, Pnictides |  |  |  | 42.5 | K |  |  |  | body | figure | 920608254a | Thermoelectric properties of iron-based superconductors and parent compounds | 10.1088/0953-2048/29/7/073002 | Ilaria Pallecchi, Federico Caglieris, Marina Putti | IOP Publishing | Superconductor Science and Technology | 2016
61ba9f708452d931a5c5134b | optimally doped samples LaO 0.9 F 0.1 FeAs | 624090 |  | La1Fe1As1O0.9F0.1 | optimally doped |  | Iron-pnictides, Pnictides, Oxides, Fluorides |  |  |  | 26 | K |  |  |  | body | paragraph | 920608254a | Thermoelectric properties of iron-based superconductors and parent compounds | 10.1088/0953-2048/29/7/073002 | Ilaria Pallecchi, Federico Caglieris, Marina Putti | IOP Publishing | Superconductor Science and Technology | 2016
61ba9f708452d931a5c5134c | K 0.80 Fe 1.76 Se 2 single crystal | -1458923109 |  | K0.8Fe1.76Se2 |  | single crystal | Iron-chalcogenides, Chalcogenides |  |  |  | 30 | K |  |  |  | body | paragraph | 920608254a | Thermoelectric properties of iron-based superconductors and parent compounds | 10.1088/0953-2048/29/7/073002 | Ilaria Pallecchi, Federico Caglieris, Marina Putti | IOP Publishing | Superconductor Science and Technology | 2016
61ba9f708452d931a5c5134d | Fe 1.01 Te 0.62 Se 0.40 | -731021766 |  | Fe1.01Te0.62Se0.4 |  |  | Iron-chalcogenides, Chalcogenides |  |  |  | 13.9 | K |  |  |  | body | figure | 920608254a | Thermoelectric properties of iron-based superconductors and parent compounds | 10.1088/0953-2048/29/7/073002 | Ilaria Pallecchi, Federico Caglieris, Marina Putti | IOP Publishing | Superconductor Science and Technology | 2016
61ba9f708452d931a5c5134e | fluorine-doped LaFeAsO 2 | -1937129841 |  | LaFeAsO2 | fluorine |  | Iron-pnictides, Oxides, Pnictides |  |  |  | 26 | K |  |  |  | body | paragraph | 920608254a | Thermoelectric properties of iron-based superconductors and parent compounds | 10.1088/0953-2048/29/7/073002 | Ilaria Pallecchi, Federico Caglieris, Marina Putti | IOP Publishing | Superconductor Science and Technology | 2016
61ba9f708452d931a5c5134f | SmFeAsO 0.85 | -1613573720 |  | Sm1Fe1As1O0.85 |  |  | Iron-pnictides, Oxides, Pnictides |  |  |  | 53 | K |  |  |  | body | figure | 920608254a | Thermoelectric properties of iron-based superconductors and parent compounds | 10.1088/0953-2048/29/7/073002 | Ilaria Pallecchi, Federico Caglieris, Marina Putti | IOP Publishing | Superconductor Science and Technology | 2016
61ba9f708452d931a5c51350 | SmFeAsO 0.85 | -1613573720 |  | Sm1Fe1As1O0.85 |  |  | Iron-pnictides, Oxides, Pnictides |  |  |  | 30.3 | K |  |  |  | body | figure | 920608254a | Thermoelectric properties of iron-based superconductors and parent compounds | 10.1088/0953-2048/29/7/073002 | Ilaria Pallecchi, Federico Caglieris, Marina Putti | IOP Publishing | Superconductor Science and Technology | 2016
61ba9f708452d931a5c51351 | FeSe 0.98 | -1984334500 |  | Fe1Se0.98 |  |  | Iron-chalcogenides, Chalcogenides |  |  |  | 8.5 | K |  |  |  | body | paragraph | 920608254a | Thermoelectric properties of iron-based superconductors and parent compounds | 10.1088/0953-2048/29/7/073002 | Ilaria Pallecchi, Federico Caglieris, Marina Putti | IOP Publishing | Superconductor Science and Technology | 2016
61ba9f708452d931a5c51352 | SmFe 0.9 Co 0.1 AsO | 2055158990 |  | Sm1Fe0.9Co0.1As1O1 |  |  | Iron-pnictides, Oxides, Pnictides |  |  |  | 17.2 | K |  |  |  | body | figure | 920608254a | Thermoelectric properties of iron-based superconductors and parent compounds | 10.1088/0953-2048/29/7/073002 | Ilaria Pallecchi, Federico Caglieris, Marina Putti | IOP Publishing | Superconductor Science and Technology | 2016
61ba9f708452d931a5c51353 | LaFe 0.9 Co 0.1 AsO | 424472123 |  | La1Fe0.9Co0.1As1O1 |  |  | Iron-pnictides, Oxides, Pnictides |  |  |  | 13 | K |  |  |  | body | figure | 920608254a | Thermoelectric properties of iron-based superconductors and parent compounds | 10.1088/0953-2048/29/7/073002 | Ilaria Pallecchi, Federico Caglieris, Marina Putti | IOP Publishing | Superconductor Science and Technology | 2016
61ba9f708452d931a5c51354 | Fe 1.01 Te 0.62 Se 0.38 | 511934317 |  | Fe1.01Te0.62Se0.38 |  |  | Iron-chalcogenides, Chalcogenides |  |  |  | 13.4 | K |  |  |  | body | paragraph | 920608254a | Thermoelectric properties of iron-based superconductors and parent compounds | 10.1088/0953-2048/29/7/073002 | Ilaria Pallecchi, Federico Caglieris, Marina Putti | IOP Publishing | Superconductor Science and Technology | 2016
61ba9f708452d931a5c51356 | LaO 0.8 F 0.2 FeAs 0.95 Sb 0.05 | 1434115799 |  | La1Fe1Sb0.05As0.95O0.8F0.2 |  |  | Iron-pnictides, Pnictides, Oxides, Fluorides |  |  |  | 30.1 | K |  |  |  | body | figure | 920608254a | Thermoelectric properties of iron-based superconductors and parent compounds | 10.1088/0953-2048/29/7/073002 | Ilaria Pallecchi, Federico Caglieris, Marina Putti | IOP Publishing | Superconductor Science and Technology | 2016
61ba9f708452d931a5c51357 | K 0.8 Fe 2.2 Se 2 single crystal | 1175132805 |  | K0.8Fe2.2Se2 |  | single crystal | Iron-chalcogenides, Chalcogenides |  |  |  | 31.8 | K |  |  |  | body | paragraph | 920608254a | Thermoelectric properties of iron-based superconductors and parent compounds | 10.1088/0953-2048/29/7/073002 | Ilaria Pallecchi, Federico Caglieris, Marina Putti | IOP Publishing | Superconductor Science and Technology | 2016
61ba9f708452d931a5c51358 | Fe 1.01 Te 0.62 Se 0.40 | -551977508 |  | Fe1.01Te0.62Se0.4 |  |  | Iron-chalcogenides, Chalcogenides |  |  |  | 13.9 | K |  |  |  | body | paragraph | 920608254a | Thermoelectric properties of iron-based superconductors and parent compounds | 10.1088/0953-2048/29/7/073002 | Ilaria Pallecchi, Federico Caglieris, Marina Putti | IOP Publishing | Superconductor Science and Technology | 2016
61ba9f708452d931a5c51359 | single crystal with composition K 0.65 Fe 1.41 Se 2.00 | 1649818356 |  | K0.65Fe1.41Se2 |  | single crystal | Iron-chalcogenides, Chalcogenides |  |  |  | 32 | K |  |  |  | body | paragraph | 920608254a | Thermoelectric properties of iron-based superconductors and parent compounds | 10.1088/0953-2048/29/7/073002 | Ilaria Pallecchi, Federico Caglieris, Marina Putti | IOP Publishing | Superconductor Science and Technology | 2016
61ba9f713af0453d0cc51391 | Na 0.05 WO 3 | 825166510 |  | Na0.05W1O3 |  |  | Oxides |  |  |  | 91 | K |  |  |  | body | paragraph | db3d65db2a | Bose-Einstein Condensation Picture of Superconductivity in YBa 2 Cu 3 O 7 (91K) and YBa 2 Cu 3 Se 7 (371 K). (Dilute metals) |  | V N Bogomolov |  |  | 2014
61ba9f713af0453d0cc51392 | Na 0.04 NH 3 | 911024225 |  | Na0.04H3N1 |  |  | Hydrides, Nitrides |  |  |  | 200 | K |  |  |  | body | paragraph | db3d65db2a | Bose-Einstein Condensation Picture of Superconductivity in YBa 2 Cu 3 O 7 (91K) and YBa 2 Cu 3 Se 7 (371 K). (Dilute metals) |  | V N Bogomolov |  |  | 2014
61ba9f71fa2141a3e5c512f3 | MgB 2 | 1482858464 |  | MgB2 |  |  | Alloys, Borides |  |  |  | 40 | K |  |  |  | body | paragraph | 8e86e0ec43 | Comparative study of the electronic structure of alkaline-earth borides (MeB2; Me=Mg, Al, Zr, Nb, and Ta) and their normal-state conductivity | 10.1016/s0022-4596(02)00045-2 | Pablo De La Mora, Miguel Castro, Gustavo Tavizon | Elsevier BV | Journal of Solid State Chemistry | 2002
61ba9f7149d0b378c6c51346 | doped Bi2Sr2CaCu2O8 | 676813878 |  | Sr2CaCu2(BiO4)2 | doped |  | Oxides, Cuprates |  |  |  | 85 | K |  |  |  | body | figure | 9cfe99ea7c | Four-legged starfish-shaped Cooper pairs with ultrashort antinodal length scales in cuprate superconductors |  | Haoxiang Li, Xiaoqing Zhou, Stephen Parham, Kyle N Gordon, R D Zhong, J Schneeloch, G D Gu, Y Huang, H Berger, G B Arnold, D S Dessau
61ba9f715cc438644dc51329 | Ru 0.9 Sr 2 YCu 2.1 O 7.9 | 1216168362 |  | Sr2Y1Cu2.1Ru0.9O7.9 |  |  | Oxides, Cuprates |  |  |  | 5 | K | magnetic susceptibility |  |  | body | paragraph | b9f59d27b3 | Magneto-Superconductivity of Rutheno-Cuprates | 10.1002/chin.200549225 | V P S Awana | Wiley | ChemInform | 2005
61ba9f715cc438644dc5132a | Ru 0.9 Sr 2 YCu 2.1 O 7.9 | 1574289216 |  | Sr2Y1Cu2.1Ru0.9O7.9 |  |  | Oxides, Cuprates |  |  |  | 10 | K | magnetization |  |  | annex | paragraph | b9f59d27b3 | Magneto-Superconductivity of Rutheno-Cuprates | 10.1002/chin.200549225 | V P S Awana | Wiley | ChemInform | 2005
61ba9f72d7a99c43e8c51374 | Îº-Br | -1195650881 | Îº-Br | Br | [6 empty] | 11.6 | K |  |  |  | body | paragraph | af4554b4e8 | Evidence for structural and electronic instabilities at intermediate temperatures inÎºâˆ’(BEDTâˆ’TTF)2XforX=Cu[N(CN)2]Cl,Cu[N(CN)2]BrandCu(NCS)2:Implications for the phase diagram of these quasi-two-dimensional organic superconductors | 10.1103/physrevb.65.144521 | J MÃ¼ller, M Lang, F Steglich, J A Schlueter, A M Kini, T Sasaki | American Physical Society (APS) | Physical Review B | 2013
61ba9f7205e6aa6710c513a7 | Flux-grown single crystals of PuPt2In7 | 889626274 |  | PuIn7Pt2 |  | single crystals | Alloys |  |  |  | 2 | K |  |  |  | header | abstract | d73eab1004 | PuPt2In7: A computational and experimental investigation | 10.1103/physrevb.86.115137 | H B Rhee, F Ronning, J-X Zhu, E D Bauer, J N Mitchell, P H Tobash, B L Scott, J D Thompson, Yu Jiang, C H Booth, W E Pickett | American Physical Society (APS) | Physical Review B | 2012
61ba9f7205e6aa6710c513a8 | PuPt 2 In 7 | -1431831743 |  | PuIn7Pt2 |  |  | Alloys |  |  |  | 2 | K |  |  |  | body | paragraph | d73eab1004 | PuPt2In7: A computational and experimental investigation | 10.1103/physrevb.86.115137 | H B Rhee, F Ronning, J-X Zhu, E D Bauer, J N Mitchell, P H Tobash, B L Scott, J D Thompson, Yu Jiang, C H Booth, W E Pickett | American Physical Society (APS) | Physical Review B | 2012
61ba9f7205e6aa6710c513a9 | PuPt 2 In 7 | -1593569547 |  | PuIn7Pt2 |  |  | Alloys |  |  |  | 2 | K |  |  |  | body | paragraph | d73eab1004 | PuPt2In7: A computational and experimental investigation | 10.1103/physrevb.86.115137 | H B Rhee, F Ronning, J-X Zhu, E D Bauer, J N Mitchell, P H Tobash, B L Scott, J D Thompson, Yu Jiang, C H Booth, W E Pickett | American Physical Society (APS) | Physical Review B | 2012
61ba9f72a01e2beb09c5134a | Bi2201 | 1998707348 | Bi2201 | Bi | [6 empty] | 30 | K |  |  |  | body | paragraph | 2f25676f5f | Superconductivity in Cuprates | 10.1007/978-3-642-00712-5_5 | Z X Shen, A Lanzara, N Nagaosa | Springer Berlin Heidelberg |  | 2014
61ba9f73720b8b3d36c51325 | BaF 2 | 1776252123 |  | BaF2 |  |  | Fluorides |  |  |  | 91 | K |  |  |  | body | paragraph | 57ee8e19ac | Response of fractal penetration of magnetic flux to disorder landscape in superconducting films | 10.1103/physrevb.72.134514 | Zuxin Ye, Qiang Li, W D Si, M Suenaga, V F Solovyov, P D Johnson | American Physical Society (APS) | Physical Review B | 2005
61ba9f73a013f06956c5133c | Bi2201 | 1923621324 | Bi2201 | Bi | [6 empty] | 28 | K |  |  |  | body | paragraph | 15488d7c4d | Ir 4f hard X-ray photoemission spectrum of | 10.1016/j.radphyschem.2005.07.058 | Y Taguchi, K Yamamoto, K Mimura, K Ichikawa, K Kitamoto, O Aita, H Ishibashi, Y Takata, K Horiba, S Shin, M Yabashi, K Tamasaku, Y Nishino, D Miwa, T Ishikawa, E Ikenaga, K Kobayashi | Elsevier BV | Radiation Physics and Chemistry | 2013
61ba9f73a013f06956c5133d | Bi2212 | -1828186290 | Bi2212 | Bi | [6 empty] | 90 | K |  |  |  | body | paragraph | 15488d7c4d | Ir 4f hard X-ray photoemission spectrum of | 10.1016/j.radphyschem.2005.07.058 | Y Taguchi, K Yamamoto, K Mimura, K Ichikawa, K Kitamoto, O Aita, H Ishibashi, Y Takata, K Horiba, S Shin, M Yabashi, K Tamasaku, Y Nishino, D Miwa, T Ishikawa, E Ikenaga, K Kobayashi | Elsevier BV | Radiation Physics and Chemistry | 2013
61ba9f735cc438644dc5132d | MgB2 | 54816308 |  | MgB2 |  |  | Alloys, Borides |  |  |  | 39 | K |  |  |  | header | abstract | 6ca5a1788f | Optical measurements of the superconducting gap in MgB 2 | 10.1007/s100510170191 | B Gorshunov, C A Kuntscher, P Haas, M Dressel, F P Mena, A B Kuz'menko, D Van Der Marel, T Muranaka, J Akimitsu | Springer Science and Business Media LLC | The European Physical Journal B | 2001
61ba9f735cc438644dc5132e | MgB 2 | 1405844814 |  | MgB2 |  |  | Alloys, Borides |  |  |  | 40 | K |  |  |  | body | paragraph | 6ca5a1788f | Optical measurements of the superconducting gap in MgB 2 | 10.1007/s100510170191 | B Gorshunov, C A Kuntscher, P Haas, M Dressel, F P Mena, A B Kuz'menko, D Van Der Marel, T Muranaka, J Akimitsu | Springer Science and Business Media LLC | The European Physical Journal B | 2001
61ba9f74c0bff55f4cc51338 | TiN films | -267680340 |  | TiN |  | films | Nitrides |  |  |  | 5 | K |  |  |  | body | paragraph | 63c93a69ed | The electron-phonon relaxation time in thin superconducting titanium nitride films | 10.1063/1.4851235 | A Kardakova, M Finkel, D Morozov, V Kovalyuk, P An, C Dunscombe, M Tarkhov, P Mauskopf, T M Klapwijk, G Goltsman | AIP Publishing | Applied Physics Letters | 2013
61ba9f74d7a99c43e8c51377 | CePt 3 Si | 1748209828 |  | CeSiPt3 |  |  | Alloys |  |  |  | 0.5 | K |  |  |  | body | paragraph | 5eb7559ce6 | Superconductivity and Magnetism in Non-centrosymmetric System: Application to CePt3Si | 10.1143/jpsj.77.124711 | Youichi Yanase, Manfred Sigrist | Physical Society of Japan | Journal of the Physical Society of Japan | 2008
61ba9f74d7a99c43e8c51378 | CePt 3 Si | 1848322652 |  | CeSiPt3 |  |  | Alloys |  |  |  | 0.75 | K |  |  |  | body | paragraph | 5eb7559ce6 | Superconductivity and Magnetism in Non-centrosymmetric System: Application to CePt3Si | 10.1143/jpsj.77.124711 | Youichi Yanase, Manfred Sigrist | Physical Society of Japan | Journal of the Physical Society of Japan | 2008
61ba9f7420fc3eae4bc513a4 | MgB 2 | 1371203786 |  | MgB2 |  |  | Alloys, Borides |  |  |  | 40 | K | resistivity |  |  | body | paragraph | 6812442de6 | Thickness dependence of the properties of epitaxial MgB2 thin films grown by hybrid physical-chemical vapor deposition | 10.1063/1.1583852 | A V Pogrebnyakov, J M Redwing, J E Jones, X X Xi, S Y Xu, Qi Li, V Vaithyanathan, D G Schlom | AIP Publishing | Applied Physics Letters | 2003
61ba9f7461d1c9d20fc5136d | Ru-embedded region of Sr2RuO4 | -535910187 |  | Sr2RuO4 | Ru-embedded region |  | Oxides |  |  |  | 3 | K |  |  |  | body | figure | 16e14ff8a2 | Observation of Andreev Surface Bound States in the 3-K Phase Region ofSr2RuO4 | 10.1103/physrevlett.87.037003 | Z Q Mao, K D Nelson, R Jin, Y Liu, Y Maeno | American Physical Society (APS) | Physical Review Letters | 2014
61ba9f7461d1c9d20fc5136e | Sr2RuO4 | -864957360 |  | Sr2RuO4 |  |  | Oxides |  |  |  | 1.5 | K |  |  |  | body | figure | 16e14ff8a2 | Observation of Andreev Surface Bound States in the 3-K Phase Region ofSr2RuO4 | 10.1103/physrevlett.87.037003 | Z Q Mao, K D Nelson, R Jin, Y Liu, Y Maeno | American Physical Society (APS) | Physical Review Letters | 2014
61ba9f7461d1c9d20fc5136f | Sr 2 RuO 4 | 1542100828 |  | Sr2RuO4 |  |  | Oxides |  |  |  | 1.5 | K |  |  |  | body | paragraph | 16e14ff8a2 | Observation of Andreev Surface Bound States in the 3-K Phase Region ofSr2RuO4 | 10.1103/physrevlett.87.037003 | Z Q Mao, K D Nelson, R Jin, Y Liu, Y Maeno | American Physical Society (APS) | Physical Review Letters | 2014
61ba9f7461d1c9d20fc51370 | Sr 2 RuO 4 single crystal | 1625802411 |  | Sr2RuO4 |  | single crystal | Oxides |  |  |  | 3 | K |  |  |  | body | paragraph | 16e14ff8a2 | Observation of Andreev Surface Bound States in the 3-K Phase Region ofSr2RuO4 | 10.1103/physrevlett.87.037003 | Z Q Mao, K D Nelson, R Jin, Y Liu, Y Maeno | American Physical Society (APS) | Physical Review Letters | 2014
61ba9f752227d4ac07c51306 | La214 | 296039497 | La214 | La | [6 empty] | 38 | K |  |  |  | body | paragraph | 6d0ae46a29 | Spontaneous superconductivity and optical properties of high-Tccuprates | 10.1103/physrevb.74.052503 | M N Chernodub | American Physical Society (APS) | Physical Review B | 2006
61ba9f765ad933a7cac512dd | (TMTSF) 2 ClO 4 | 1944695967 |  | M2T4S2Cl(O2F)2 |  |  | Chalcogenides, Oxides, Fluorides |  |  |  | 1.2 | K |  |  |  | body | paragraph | bb2d626542 | Conduction anisotropy, Hall effect and magnetoresistance of (TMTSF)2ReO4 at high temperatures | 10.1016/s0379-6779(02)01072-x | Bojana Korin-HamziÄ‡, Emil Tafra, Mario BasletiÄ‡, Amir HamziÄ‡, Gabriele Untereiner, Martin Dressel | Elsevier BV | Synthetic Metals | 2013
61ba9f77e4dc5fe1bac51326 | Single crystal Bi2212 | -1499616775 | Bi2212 | Bi |  | Single crystal |  |  |  |  | 91 | K |  |  |  | body |  | a670e1820e | Fully gapped topological surface states in Bi2Se3 films induced by a d-wave high-temperature superconductor | 10.1038/nphys2744 | Eryin Wang, Hao Ding, Alexei V Fedorov, Wei Yao, Zhi Li, Yan-Feng Lv, Kun Zhao, Li-Guo Zhang, Zhijun Xu, John Schneeloch, Ruidan Zhong, Shuai-Hua Ji, Lili Wang, Ke He, Xucun Ma, Genda Gu, Hong Yao, Qi-Kun Xue, Xi Chen, Shuyun Zhou | Springer Science and Business Media LLC | Nature Physics | 2013
61ba9f77fa2141a3e5c512f8 | Tl2201 13 | -862373846 | Tl2201 13 | Tl | [6 empty] | 15 | K | resistivity |  |  | body | paragraph | 7732498f7a | Universal sheet resistance and revised phase diagram of the cuprate high-temperature superconductors | 10.1073/pnas.1301989110 | N Barisic, M K Chan, Y Li, G Yu, X Zhao, M Dressel, A Smontara, Martin Greven | Proceedings of the National Academy of Sciences | Proceedings of the National Academy of Sciences | 2013
61ba9f77fa2141a3e5c512f9 | Tl2201 | 1195527770 | Tl2201 | Tl | [6 empty] | 39 | K |  |  |  | body | figure | 7732498f7a | Universal sheet resistance and revised phase diagram of the cuprate high-temperature superconductors | 10.1073/pnas.1301989110 | N Barisic, M K Chan, Y Li, G Yu, X Zhao, M Dressel, A Smontara, Martin Greven | Proceedings of the National Academy of Sciences | Proceedings of the National Academy of Sciences | 2013
61ba9f77fa2141a3e5c512fa | underdoped Hg1201 | 1049965528 | Hg1201 | Hg | underdoped | [5 empty] | 15 | K | resistivity |  |  | body | figure | 7732498f7a | Universal sheet resistance and revised phase diagram of the cuprate high-temperature superconductors | 10.1073/pnas.1301989110 | N Barisic, M K Chan, Y Li, G Yu, X Zhao, M Dressel, A Smontara, Martin Greven | Proceedings of the National Academy of Sciences | Proceedings of the National Academy of Sciences | 2013
61ba9f77fa2141a3e5c512fb | underdoped Hg1201 | 1098091502 | Hg1201 | Hg | underdoped | [5 empty] | 80 | K | magnetic susceptibility |  |  | body | figure | 7732498f7a | Universal sheet resistance and revised phase diagram of the cuprate high-temperature superconductors | 10.1073/pnas.1301989110 | N Barisic, M K Chan, Y Li, G Yu, X Zhao, M Dressel, A Smontara, Martin Greven | Proceedings of the National Academy of Sciences | Proceedings of the National Academy of Sciences | 2013
61ba9f77fa2141a3e5c512fd | underdoped Hg1201 | 1074985298 | Hg1201 | Hg | underdoped | [5 empty] | 67 | K | Resistivity, magnetic susceptibility |  |  | body | paragraph | 7732498f7a | Universal sheet resistance and revised phase diagram of the cuprate high-temperature superconductors | 10.1073/pnas.1301989110 | N Barisic, M K Chan, Y Li, G Yu, X Zhao, M Dressel, A Smontara, Martin Greven | Proceedings of the National Academy of Sciences | Proceedings of the National Academy of Sciences | 2013
61ba9f77d7a99c43e8c5137a | CeRhIn 5 | -1256332759 |  | CeIn5Rh |  |  | Alloys |  |  |  | 2.1 | K |  |  |  | body | paragraph | bab2e40b85 | Relativistic Band-Structure Calculations for CeTIn5(T = Ir and Co) and Analysis of the Energy Bands by Using Tight-Binding Method | 10.1143/jpsj.72.854 | Takahiro Maehira, Takashi Hotta, Kazuo Ueda, Akira Hasegawa | Physical Society of Japan | Journal of the Physical Society of Japan | 2002
61ba9f77d7a99c43e8c5137b | CeCoIn 5 | -573879293 |  | CeIn5Co |  |  | Alloys |  |  |  | 2.3 | K |  |  |  | body | paragraph | bab2e40b85 | Relativistic Band-Structure Calculations for CeTIn5(T = Ir and Co) and Analysis of the Energy Bands by Using Tight-Binding Method | 10.1143/jpsj.72.854 | Takahiro Maehira, Takashi Hotta, Kazuo Ueda, Akira Hasegawa | Physical Society of Japan | Journal of the Physical Society of Japan | 2002
61ba9f77d7a99c43e8c5137c | CeCoIn 5 | -647068623 |  | CeIn5Co |  |  | Alloys |  |  |  | 2.3 | K |  | 101325 | Pa | body | paragraph | bab2e40b85 | Relativistic Band-Structure Calculations for CeTIn5(T = Ir and Co) and Analysis of the Energy Bands by Using Tight-Binding Method | 10.1143/jpsj.72.854 | Takahiro Maehira, Takashi Hotta, Kazuo Ueda, Akira Hasegawa | Physical Society of Japan | Journal of the Physical Society of Japan | 2002
61ba9f77d7a99c43e8c5137d | CeIrIn 5 | 890749480 |  | CeIn5Ir |  |  | Alloys |  |  |  | 0.4 | K |  |  |  | body | paragraph | bab2e40b85 | Relativistic Band-Structure Calculations for CeTIn5(T = Ir and Co) and Analysis of the Energy Bands by Using Tight-Binding Method | 10.1143/jpsj.72.854 | Takahiro Maehira, Takashi Hotta, Kazuo Ueda, Akira Hasegawa | Physical Society of Japan | Journal of the Physical Society of Japan | 2002
61ba9f77d7a99c43e8c5137e | CeIrIn 5 | 861867428 |  | CeIn5Ir |  |  | Alloys |  |  |  | 0.2 | K |  |  |  | body | paragraph | bab2e40b85 | Relativistic Band-Structure Calculations for CeTIn5(T = Ir and Co) and Analysis of the Energy Bands by Using Tight-Binding Method | 10.1143/jpsj.72.854 | Takahiro Maehira, Takashi Hotta, Kazuo Ueda, Akira Hasegawa | Physical Society of Japan | Journal of the Physical Society of Japan | 2002
61ba9f77d7a99c43e8c5137f | single crystals of Sr 2 RuO 4 | -262822751 |  | Sr2RuO4 |  | single crystals | Oxides |  |  |  | 1.3 | K |  |  |  | body | paragraph | d3a995dab1 | Anisotropy of the Incommensurate Fluctuations inSr2RuO4: A Study with Polarized Neutrons | 10.1103/physrevlett.92.097402 | M Braden, P Steffens, Y Sidis, J Kulda, P Bourges, S Hayden, N Kikugawa, Y Maeno | American Physical Society (APS) | Physical Review Letters | 2003
61ba9f7807932c08a9c51369 | SrPt 2 As 2 | 2066113603 |  | Sr(AsPt)2 |  |  | Pnictides |  |  |  | 5.2 | K |  |  |  | body | figure | af1950545b | Coexistence of Superconductivity and Charge Density Wave in SrPt2As2 | 10.1143/jpsj.79.123710 | Kazutaka Kudo, Yoshihiro Nishikubo, Minoru Nohara | Physical Society of Japan | Journal of the Physical Society of Japan | 2010
61ba9f7807932c08a9c5136a | SrPt 2 As 2 | 1862027079 |  | Sr(AsPt)2 |  |  | Pnictides |  |  |  | 5.2 | K |  |  |  | body |  | af1950545b | Coexistence of Superconductivity and Charge Density Wave in SrPt2As2 | 10.1143/jpsj.79.123710 | Kazutaka Kudo, Yoshihiro Nishikubo, Minoru Nohara | Physical Society of Japan | Journal of the Physical Society of Japan | 2010
61ba9f7807932c08a9c5136e | SrNi 2 As 2 | 1197690128 |  | Sr(NiAs)2 |  |  | Pnictides |  |  |  | 0.62 | K |  |  |  | body | paragraph | af1950545b | Coexistence of Superconductivity and Charge Density Wave in SrPt2As2 | 10.1143/jpsj.79.123710 | Kazutaka Kudo, Yoshihiro Nishikubo, Minoru Nohara | Physical Society of Japan | Journal of the Physical Society of Japan | 2010
61ba9f7807932c08a9c5136f | SrPt 2 As 2 | 1987177951 |  | Sr(AsPt)2 |  |  | Pnictides |  |  |  | 5.2 | K |  |  |  | body | paragraph | af1950545b | Coexistence of Superconductivity and Charge Density Wave in SrPt2As2 | 10.1143/jpsj.79.123710 | Kazutaka Kudo, Yoshihiro Nishikubo, Minoru Nohara | Physical Society of Japan | Journal of the Physical Society of Japan | 2010
61ba9f7807932c08a9c51370 | SrPt2As2 | -842113579 |  | Sr(AsPt)2 |  |  | Pnictides |  |  |  | 5.2 | K |  |  |  | header | abstract | af1950545b | Coexistence of Superconductivity and Charge Density Wave in SrPt2As2 | 10.1143/jpsj.79.123710 | Kazutaka Kudo, Yoshihiro Nishikubo, Minoru Nohara | Physical Society of Japan | Journal of the Physical Society of Japan | 2010
61ba9f7807932c08a9c51371 | BaNi 2 As 2 | 1351024292 |  | Ba(NiAs)2 |  |  | Pnictides |  |  |  | 0.7 | K |  |  |  | body | paragraph | af1950545b | Coexistence of Superconductivity and Charge Density Wave in SrPt2As2 | 10.1143/jpsj.79.123710 | Kazutaka Kudo, Yoshihiro Nishikubo, Minoru Nohara | Physical Society of Japan | Journal of the Physical Society of Japan | 2010
61ba9f78c2c99830dec5133a | MgB 2 | 1479013054 |  | MgB2 |  |  | Alloys, Borides |  |  |  | 39 | K |  |  |  | body | paragraph | 4bb686d48c | Thermal conductivity of superconducting MgB2 | 10.1088/0953-8984/13/22/107 | E Bauer, Ch Paul, St Berger, S Majumdar, H Michor, M Giovannini, A Saccone, A Bianconi | IOP Publishing | Journal of Physics: Condensed Matter | 2013
61ba9f783961c0f52fc51375 | copper intercalated Bi 2 Se 3 | -365548209 |  | Bi2Se3 |  |  | Chalcogenides |  |  |  | 3.8 | K |  | 101325 | Pa | body | paragraph | 5bfc506c13 | Pressure-induced electronic topological transition and superconductivity in topological insulator Bi 2 Te 2.1 Se 0.9 |  | Lei Kang, Shourui Li, Bo Wang, Xiaoshuang Li, Qingguang Zeng, Xiaofei Bian, Xiao-Jia Chen
61ba9f783961c0f52fc51376 | Bi 2 Te 2.1 Se 0.9 | -449674107 |  | Bi2Te2.1Se0.9 |  |  | Chalcogenides |  |  |  | 6.6 | K | electrical resistance | 2400000000 | Pa | body | paragraph | 5bfc506c13 | Pressure-induced electronic topological transition and superconductivity in topological insulator Bi 2 Te 2.1 Se 0.9 |  | Lei Kang, Shourui Li, Bo Wang, Xiaoshuang Li, Qingguang Zeng, Xiaofei Bian, Xiao-Jia Chen
61ba9f783961c0f52fc51377 | Bi 2 Te 2.1 Se 0.9 | -232122321 |  | Bi2Te2.1Se0.9 |  |  | Chalcogenides |  |  |  | 6.6 | K | resistance |  |  | body | paragraph | 5bfc506c13 | Pressure-induced electronic topological transition and superconductivity in topological insulator Bi 2 Te 2.1 Se 0.9 |  | Lei Kang, Shourui Li, Bo Wang, Xiaoshuang Li, Qingguang Zeng, Xiaofei Bian, Xiao-Jia Chen
61ba9f783961c0f52fc51378 | Bi 2 Te 2.1 Se 0.9 | -453526547 |  | Bi2Te2.1Se0.9 |  |  | Chalcogenides |  |  |  | 6.6 | K | resistance | 2400000000 | Pa | header | abstract | 5bfc506c13 | Pressure-induced electronic topological transition and superconductivity in topological insulator Bi 2 Te 2.1 Se 0.9 |  | Lei Kang, Shourui Li, Bo Wang, Xiaoshuang Li, Qingguang Zeng, Xiaofei Bian, Xiao-Jia Chen
61ba9f783961c0f52fc51379 | Sb 2 Te 3 | 120262219 |  | Sb2Te3 |  |  | Chalcogenides |  |  |  | 3 | K |  | 4000000000 | Pa | body | paragraph | 5bfc506c13 | Pressure-induced electronic topological transition and superconductivity in topological insulator Bi 2 Te 2.1 Se 0.9 |  | Lei Kang, Shourui Li, Bo Wang, Xiaoshuang Li, Qingguang Zeng, Xiaofei Bian, Xiao-Jia Chen
61ba9f784217bb9076c513a0 | NbB 2 | 1880480084 |  | NbB2 |  |  | Alloys, Borides |  |  |  | 39 | K |  |  |  | body | paragraph | 621e5f86a8 | Evidence for high-frequency phonon mediatedS-wave superconductivity:11BNMR study of Al-dopedMgB2 | 10.1103/physrevb.66.064516 | H Kotegawa, K Ishida, Y Kitaoka, T Muranaka, N Nakagawa, H Takagiwa, J Akimitsu | American Physical Society (APS) | Physical Review B | 2013
61ba9f784217bb9076c513a2 | MgB 2 | 1350013960 |  | MgB2 |  |  | Alloys, Borides |  |  |  | 40 | K | specific-heat |  |  | body | paragraph | 621e5f86a8 | Evidence for high-frequency phonon mediatedS-wave superconductivity:11BNMR study of Al-dopedMgB2 | 10.1103/physrevb.66.064516 | H Kotegawa, K Ishida, Y Kitaoka, T Muranaka, N Nakagawa, H Takagiwa, J Akimitsu | American Physical Society (APS) | Physical Review B | 2013
61ba9f784217bb9076c513a4 | MgB2 | 230040427 |  | MgB2 |  |  | Alloys, Borides |  |  |  | 40 | K |  |  |  | header | abstract | 621e5f86a8 | Evidence for high-frequency phonon mediatedS-wave superconductivity:11BNMR study of Al-dopedMgB2 | 10.1103/physrevb.66.064516 | H Kotegawa, K Ishida, Y Kitaoka, T Muranaka, N Nakagawa, H Takagiwa, J Akimitsu | American Physical Society (APS) | Physical Review B | 2013
61ba9f784217bb9076c513a5 | MgB 2 | 1525240928 |  | MgB2 |  |  | Alloys, Borides |  |  |  | 5 | K |  |  |  | body | paragraph | 621e5f86a8 | Evidence for high-frequency phonon mediatedS-wave superconductivity:11BNMR study of Al-dopedMgB2 | 10.1103/physrevb.66.064516 | H Kotegawa, K Ishida, Y Kitaoka, T Muranaka, N Nakagawa, H Takagiwa, J Akimitsu | American Physical Society (APS) | Physical Review B | 2013
61ba9f791b5bc7b48bc513a4 | optimally doped Bi2212 | 1455099391 | Bi2212 | Bi | optimally doped | [5 empty] | 85 | K |  |  |  | body | paragraph | 53a8c7d625 | ARPES in the normal state of the cuprates: Comparing the marginal Fermi-liquid and spin-fluctuation scenarios | 10.1209/epl/i2002-00633-9 | R Haslinger, Ar Abanov, A Chubukov | IOP Publishing | Europhysics Letters (EPL) | 2001
61ba9f795cc438644dc51333 | SmFeAsO 0.9 F 0.1 | 1801121588 |  | Sm1Fe1As1O0.9F0.1 |  |  | Iron-pnictides, Pnictides, Oxides, Fluorides |  |  |  | 52.6 | K | resistivity |  |  | body | paragraph | 29d603b6b5 | Fluctuation conductivity and pseudogap in Y1âˆ’xPrxBa2Cu3O7âˆ’y films | 10.1063/1.2215374 | A L Solovjov, V M Dmitriev | AIP Publishing | Low Temperature Physics | 2010
61ba9f795cc438644dc51335 | SmFeAsO 0.85 | 1697536640 |  | Sm1Fe1As1O0.85 |  |  | Iron-pnictides, Oxides, Pnictides |  |  |  | 55 | K | resistivity |  |  | header | abstract | 29d603b6b5 | Fluctuation conductivity and pseudogap in Y1âˆ’xPrxBa2Cu3O7âˆ’y films | 10.1063/1.2215374 | A L Solovjov, V M Dmitriev | AIP Publishing | Low Temperature Physics | 2010
61ba9f795cc438644dc51336 | ErNi 2 B 2 C | -1904469830 |  | ErNi2B2C |  |  | Carbides, Borides |  |  |  | 11 | K |  |  |  | body | paragraph | 29d603b6b5 | Fluctuation conductivity and pseudogap in Y1âˆ’xPrxBa2Cu3O7âˆ’y films | 10.1063/1.2215374 | A L Solovjov, V M Dmitriev | AIP Publishing | Low Temperature Physics | 2010
61ba9f792c886f0fe6c512ef | single-layer FeSe films | 535910123 |  | FeSe |  | films | Iron-chalcogenides, Chalcogenides | films |  |  | 45 | K |  |  |  | body | paragraph | 95ee3350ae | Superconductivity and Intercalation State in the Lithium-Hexamethylenediamine-Intercalated Superconductor Lix(C6H16N2)yFe2âˆ’zSe2: Dependence on the Intercalation Temperature and Lithium Content | 10.7566/jpsj.85.104701 | Shohei Hosono, Takashi Noji, Takehiro Hatakeda, Takayuki Kawamata, Masatsune Kato, Yoji Koike | Physical Society of Japan | Journal of the Physical Society of Japan | 2016
61ba9f792c886f0fe6c512f3 | FeSe | 1556159734 |  | FeSe |  |  | Iron-chalcogenides, Chalcogenides |  |  |  | 8 | K |  |  |  | body | paragraph | 95ee3350ae | Superconductivity and Intercalation State in the Lithium-Hexamethylenediamine-Intercalated Superconductor Lix(C6H16N2)yFe2âˆ’zSe2: Dependence on the Intercalation Temperature and Lithium Content | 10.7566/jpsj.85.104701 | Shohei Hosono, Takashi Noji, Takehiro Hatakeda, Takayuki Kawamata, Masatsune Kato, Yoji Koike | Physical Society of Japan | Journal of the Physical Society of Japan | 2016
61ba9f792c886f0fe6c512f7 | FeSe | 1700581205 |  | FeSe |  |  | Iron-chalcogenides, Chalcogenides |  |  |  | 8 | K |  |  |  | body | figure | 95ee3350ae | Superconductivity and Intercalation State in the Lithium-Hexamethylenediamine-Intercalated Superconductor Lix(C6H16N2)yFe2âˆ’zSe2: Dependence on the Intercalation Temperature and Lithium Content | 10.7566/jpsj.85.104701 | Shohei Hosono, Takashi Noji, Takehiro Hatakeda, Takayuki Kawamata, Masatsune Kato, Yoji Koike | Physical Society of Japan | Journal of the Physical Society of Japan | 2016
61ba9f797b1a7abb24c51314 | Optimally doped single crystals of Bi2212 | -1121287774 | Bi2212 | Bi | Optimally doped | single crystals |  |  |  |  | 95 | K |  |  |  | body | paragraph | e99a51b1ad | Direct observation of self-energy signatures of the resonant collective mode in Bi2Sr2CaCu2O8+Î´ | 10.1103/physrevb.95.174501 | Daixiang Mou, Adam Kaminski, Genda Gu | American Physical Society (APS) | Physical Review B | 2017
61ba9f797f36ec6458c512ea | Bi2212 | -1664532108 | Bi2212 | Bi | [6 empty] | 97 | K |  |  |  | body | figure | f0ce5c7cc2 | Solution of real-axis Eliashberg equations with different pari symmetries and tunneling density of states | 10.1016/s0921-4534(00)00489-5 | G A Ummarino, R S Gonnelli, D Daghero | Elsevier BV | Physica C: Superconductivity | 1999
61ba9f797f36ec6458c512eb | Bi 2212 | 307752868 | Bi 2212 | Bi | [6 empty] | 92 | K |  |  |  | body | paragraph | f0ce5c7cc2 | Solution of real-axis Eliashberg equations with different pari symmetries and tunneling density of states | 10.1016/s0921-4534(00)00489-5 | G A Ummarino, R S Gonnelli, D Daghero | Elsevier BV | Physica C: Superconductivity | 1999
61ba9f7914d91e0862c5134d | RbGd2Fe4As4O2 | -1097468206 |  | RbGd2Fe4(As2O)2 |  |  | Iron-pnictides, Oxides, Pnictides |  |  |  | 35 | K |  |  |  | body | paragraph | 5e729ac512 | MÃ¶ssbauer spectroscopy study of magnetic fluctuations in superconducting RbGd2Fe4As4O2 | 10.1016/j.physc.2018.02.002 | Yang Li, Zhicheng C Wang, Guanghan H Cao, Junming M Zhang, Bo Zhang, Tao Wang, Hua Pang, Fashen S Li, Zhiwei W Li | Elsevier BV | Physica C: Superconductivity and its Applications | 2018
61ba9f7914d91e0862c5134e | RbGd 2 Fe 4 As 4 O 2 | -1845363758 |  | RbGd2Fe4(As2O)2 |  |  | Iron-pnictides, Oxides, Pnictides |  |  |  | 35 | K |  |  |  | body | paragraph | 5e729ac512 | MÃ¶ssbauer spectroscopy study of magnetic fluctuations in superconducting RbGd2Fe4As4O2 | 10.1016/j.physc.2018.02.002 | Yang Li, Zhicheng C Wang, Guanghan H Cao, Junming M Zhang, Bo Zhang, Tao Wang, Hua Pang, Fashen S Li, Zhiwei W Li | Elsevier BV | Physica C: Superconductivity and its Applications | 2018
61ba9f7914d91e0862c5134f | RbGd2Fe4As4O2 | -933823866 |  | RbGd2Fe4(As2O)2 |  |  | Iron-pnictides, Oxides, Pnictides |  |  |  | 35 | K |  |  |  | header | abstract | 5e729ac512 | MÃ¶ssbauer spectroscopy study of magnetic fluctuations in superconducting RbGd2Fe4As4O2 | 10.1016/j.physc.2018.02.002 | Yang Li, Zhicheng C Wang, Guanghan H Cao, Junming M Zhang, Bo Zhang, Tao Wang, Hua Pang, Fashen S Li, Zhiwei W Li | Elsevier BV | Physica C: Superconductivity and its Applications | 2018
61ba9f7907932c08a9c51372 | REOFeAs | 775736601 |  | ERFeAsO |  |  | Iron-pnictides, Oxides, Pnictides |  |  |  | 56 | K |  |  |  | body | paragraph | a84bebfe92 | BiOCuS: A new superconducting compound with oxypnictide-related structure | 10.1016/j.physc.2009.11.164 | A Ubaldini, E Giannini, C Senatore, D Van Der Marel | Elsevier BV | Physica C: Superconductivity and its Applications | 2010
61ba9f7907932c08a9c51374 | BiOCu 0.9 S | -64610042 |  | Cu0.9Bi1S1O1 |  |  | Chalcogenides, Oxides, Cuprates |  |  |  | 5.8 | K |  |  |  | body | figure | a84bebfe92 | BiOCuS: A new superconducting compound with oxypnictide-related structure | 10.1016/j.physc.2009.11.164 | A Ubaldini, E Giannini, C Senatore, D Van Der Marel | Elsevier BV | Physica C: Superconductivity and its Applications | 2010
61ba9f7adc085aa023c512e1 | BiS 2 | -808629088 |  | BiS2 |  |  | Chalcogenides |  |  |  | 5.6 | K |  | 101325 | Pa | body | paragraph | f1af6a9b12 | Enhancement of Tc in BiS2-based superconductors NdO0.7F0.3BiS2 by substitution of Pb for Bi | 10.1016/j.ssc.2015.09.002 | S Demura, Y Fujisawa, S Otsuki, R Ishio, Y Takano, H Sakata | Elsevier BV | Solid State Communications | 2015
61ba9f7a0cb3d3a5e6c512de | FeSe | 1577342530 |  | FeSe |  |  | Iron-chalcogenides, Chalcogenides |  |  |  | 37 | K |  |  |  | body | paragraph | f6a7a2ca2a | A flat band at the chemical potential of a Fe1.03Te0.94S0.06superconductor observed by angle-resolved photoemission spectroscopy | 10.1088/0953-8984/25/19/195701 | P Starowicz, H Schwab, J Goraus, P Zajdel, F Forster, J R Rak, M A Green, I Vobornik, F Reinert | IOP Publishing | Journal of Physics: Condensed Matter | 2013
61ba9f7a2b9a12e3d2c51379 | MgCNi 3 | -1700029169 |  | MgNi3C |  |  | Carbides |  |  |  | 6.85 | K | specific heat |  |  | body | paragraph | 5c1ebe2122 | Superconducting energy gap in MgCNi3single crystals: Point-contact spectroscopy and specific-heat measurements | 10.1103/physrevb.83.104511 | Z PribulovÃ¡, J KaÄmarÄÃ­k, C Marcenat, P SzabÃ³, T Klein, A Demuer, P Rodiere, D J Jang, H S Lee, H G Lee, S-I Lee, P Samuely | American Physical Society (APS) | Physical Review B | 2011
61ba9f7b7b1a7abb24c51315 | YB 6 | 738587642 |  | YB6 |  |  | Alloys, Borides |  |  |  | 7.1 | K |  |  |  | body | paragraph | b16c432bfe | Stability and superconductivity of Ca-B phases at ambient and high pressure | 10.1103/physrevb.88.014107 | Sheena Shah, Aleksey N Kolmogorov | American Physical Society (APS) | Physical Review B | 2013
61ba9f7b7b1a7abb24c51319 | CaB2 | 727690790 |  | CaB2 |  |  | Alloys, Borides |  |  |  | 1 | K |  | 8000000000 | Pa | body | paragraph | b16c432bfe | Stability and superconductivity of Ca-B phases at ambient and high pressure | 10.1103/physrevb.88.014107 | Sheena Shah, Aleksey N Kolmogorov | American Physical Society (APS) | Physical Review B | 2013
61ba9f7b7b1a7abb24c5131b | metastable tI58-CaB 6.25 | -354331266 |  | Ca1B6.25 |  |  | Alloys, Borides |  |  |  | 1.9 | K |  | 50000000000 | Pa | body | paragraph | b16c432bfe | Stability and superconductivity of Ca-B phases at ambient and high pressure | 10.1103/physrevb.88.014107 | Sheena Shah, Aleksey N Kolmogorov | American Physical Society (APS) | Physical Review B | 2013
61ba9f7b7b1a7abb24c5131d | CaC 6 | 1333805681 |  | CaC6 |  |  | Carbides |  |  |  | 11.5 | K |  | 0 | Pa | body | figure | b16c432bfe | Stability and superconductivity of Ca-B phases at ambient and high pressure | 10.1103/physrevb.88.014107 | Sheena Shah, Aleksey N Kolmogorov | American Physical Society (APS) | Physical Review B | 2013
61ba9f7b7b1a7abb24c51321 | Sr 4 B 8 | -1084389690 |  | SrB2 |  |  | Alloys, Borides |  |  |  | 0.7 | K |  | 30000000000 | Pa | body | paragraph | b16c432bfe | Stability and superconductivity of Ca-B phases at ambient and high pressure | 10.1103/physrevb.88.014107 | Sheena Shah, Aleksey N Kolmogorov | American Physical Society (APS) | Physical Review B | 2013
61ba9f7b7b1a7abb24c51322 | CaB 6.25 | 318298644 |  | Ca1B6.25 |  |  | Alloys, Borides |  |  |  | 1.9 | K |  |  |  | body | figure | b16c432bfe | Stability and superconductivity of Ca-B phases at ambient and high pressure | 10.1103/physrevb.88.014107 | Sheena Shah, Aleksey N Kolmogorov | American Physical Society (APS) | Physical Review B | 2013
61ba9f7b14d91e0862c51351 | MgB 2 ultrathin films on SiC substrate | 233744035 |  | MgB2 |  | ultrathin films | Alloys, Borides |  | SiC |  | 42 | K |  |  |  | body | paragraph | 9736735871 | Hybrid Physicalâ€“Chemical Vapor Deposition of Ultrathin $\hbox{MgB}_{2}$ Films on MgO Substrate With High $T_{C}$ and $J_{C}$ | 10.1109/tasc.2012.2230212 | Chen Zhang, Yue Wang, Da Wang, Yan Zhang, Qing-Rong Feng, Zi-Zhao Gan | Institute of Electrical and Electronics Engineers (IEEE) | IEEE Transactions on Applied Superconductivity | 2013
61ba9f7b14d91e0862c51352 | Al 2 O 3 substrate | 1141142391 |  | Al2O3 |  |  | Oxides |  |  |  | 35 | K |  |  |  | body | paragraph | 9736735871 | Hybrid Physicalâ€“Chemical Vapor Deposition of Ultrathin $\hbox{MgB}_{2}$ Films on MgO Substrate With High $T_{C}$ and $J_{C}$ | 10.1109/tasc.2012.2230212 | Chen Zhang, Yue Wang, Da Wang, Yan Zhang, Qing-Rong Feng, Zi-Zhao Gan | Institute of Electrical and Electronics Engineers (IEEE) | IEEE Transactions on Applied Superconductivity | 2013
61ba9f7b14d91e0862c51353 | ultrathin MgB 2 films on SiC substrate | -1889103074 |  | MgB2 |  | ultrathin, films | Alloys, Borides |  |  |  | 35 | K |  |  |  | body | paragraph | 9736735871 | Hybrid Physicalâ€“Chemical Vapor Deposition of Ultrathin $\hbox{MgB}_{2}$ Films on MgO Substrate With High $T_{C}$ and $J_{C}$ | 10.1109/tasc.2012.2230212 | Chen Zhang, Yue Wang, Da Wang, Yan Zhang, Qing-Rong Feng, Zi-Zhao Gan | Institute of Electrical and Electronics Engineers (IEEE) | IEEE Transactions on Applied Superconductivity | 2013
61ba9f7b14d91e0862c51354 | MgB 2 | 1409729592 |  | MgB2 |  |  | Alloys, Borides |  |  |  | 40 | K |  |  |  | body | paragraph | 9736735871 | Hybrid Physicalâ€“Chemical Vapor Deposition of Ultrathin $\hbox{MgB}_{2}$ Films on MgO Substrate With High $T_{C}$ and $J_{C}$ | 10.1109/tasc.2012.2230212 | Chen Zhang, Yue Wang, Da Wang, Yan Zhang, Qing-Rong Feng, Zi-Zhao Gan | Institute of Electrical and Electronics Engineers (IEEE) | IEEE Transactions on Applied Superconductivity | 2013
61ba9f7b14d91e0862c51355 | ultrathin MgB 2 films grown on (0001) Al 2 O 3 substrate | 1546390779 |  | MgB2 |  | ultrathin, films | Alloys, Borides |  |  |  | 34 | K |  |  |  | body | paragraph | 9736735871 | Hybrid Physicalâ€“Chemical Vapor Deposition of Ultrathin $\hbox{MgB}_{2}$ Films on MgO Substrate With High $T_{C}$ and $J_{C}$ | 10.1109/tasc.2012.2230212 | Chen Zhang, Yue Wang, Da Wang, Yan Zhang, Qing-Rong Feng, Zi-Zhao Gan | Institute of Electrical and Electronics Engineers (IEEE) | IEEE Transactions on Applied Superconductivity | 2013
61ba9f7b14d91e0862c51356 | ultrathin MgB 2 films grown on (0001) Al 2 O 3 substrate |  |  | Al2O3 |  | ultrathin, films | Oxides |  |  |  | 34 | K |  |  |  | body | paragraph | 9736735871 | Hybrid Physicalâ€“Chemical Vapor Deposition of Ultrathin $\hbox{MgB}_{2}$ Films on MgO Substrate With High $T_{C}$ and $J_{C}$ | 10.1109/tasc.2012.2230212 | Chen Zhang, Yue Wang, Da Wang, Yan Zhang, Qing-Rong Feng, Zi-Zhao Gan | Institute of Electrical and Electronics Engineers (IEEE) | IEEE Transactions on Applied Superconductivity | 2013
61ba9f7ba01e2beb09c5135c | La 1.88 Sr 0.12 CuO 4 film | 1608489154 |  | Sr0.12La1.88Cu1O4 |  | film | Oxides, Cuprates |  |  |  | 16.6 | K |  |  |  | header | abstract | f2d3eb8167 | Conventional proximity effect in bilayers of superconducting underdopedLa1.88Sr0.12CuO4islands coated with nonsuperconducting overdopedLa1.65Sr0.35CuO4 | 10.1103/physrevb.80.054507 | G Koren, O Millo | American Physical Society (APS) | Physical Review B | 2009
61ba9f7ba01e2beb09c51360 | La 1.65 Sr 0.35 CuO 4 film | 423617313 |  | Sr0.35La1.65Cu1O4 |  | film | Oxides, Cuprates |  |  |  | 16.6 | K |  |  |  | header | abstract | f2d3eb8167 | Conventional proximity effect in bilayers of superconducting underdopedLa1.88Sr0.12CuO4islands coated with nonsuperconducting overdopedLa1.65Sr0.35CuO4 | 10.1103/physrevb.80.054507 | G Koren, O Millo | American Physical Society (APS) | Physical Review B | 2009
61ba9f7b07932c08a9c51375 | NbTiN | 1897072627 |  | TiNbN |  |  | Nitrides |  |  |  | 17 | K |  |  |  | body | paragraph | 48f42ade8a | AC/RF Superconductivity |  | G Ciovati |  |  | 2015
61ba9f7b07932c08a9c51376 | Nb 3 Sn | 439798302 |  | Nb3Sn |  |  | Alloys |  |  |  | 18 | K |  |  |  | body | paragraph | 48f42ade8a | AC/RF Superconductivity |  | G Ciovati |  |  | 2015
61ba9f7b3136e52869c51354 | "F-free" CeOBiS2 | -1792615452 |  | CeBiS2O | F-free |  | Chalcogenides, Oxides |  |  |  | 1.3 | K |  |  |  | body | paragraph | 2a884b9ddd | Superconductivity and its enhancement under high pressure in â€œF-freeâ€ single crystals of CeOBiS2 | 10.1016/j.jallcom.2017.06.125 | Masashi Tanaka, Masanori Nagao, Ryo Matsumoto, Noriyuki Kataoka, Ikuo Ueta, Hiromi Tanaka, Satoshi Watauchi, Isao Tanaka, Yoshihiko Takano | Elsevier BV | Journal of Alloys and Compounds | 2017
61ba9f7b3136e52869c51356 | CeOBiS2 | 1072774816 |  | CeBiS2O |  |  | Chalcogenides, Oxides |  |  |  | 1.3 | K |  |  |  | body | paragraph | 2a884b9ddd | Superconductivity and its enhancement under high pressure in â€œF-freeâ€ single crystals of CeOBiS2 | 10.1016/j.jallcom.2017.06.125 | Masashi Tanaka, Masanori Nagao, Ryo Matsumoto, Noriyuki Kataoka, Ikuo Ueta, Hiromi Tanaka, Satoshi Watauchi, Isao Tanaka, Yoshihiko Takano | Elsevier BV | Journal of Alloys and Compounds | 2017
61ba9f7bdc085aa023c512e5 | Pb(60 nm) | 19771887 |  | Pb |  |  | Alloys |  |  |  | 0.1 | K |  |  |  | body | paragraph | 9e88970b41 | Superconducting spin-valve effect and triplet superconductivity inCoOx/Fe1/Cu/Fe2/Cu/Pbmultilayer | 10.1103/physrevb.91.214508 | P V Leksin, N N Garif'yanov, A A Kamashev, Ya. V Fominov, J Schumann, C Hess, V Kataev, B BÃ¼chner, I A Garifullin | American Physical Society (APS) | Physical Review B | 2015
61ba9f7be614176f2ec5132f | YFe 2 Ge 2 | 214654357 |  | Y(FeGe)2 |  |  | Alloys |  |  |  | 1.8 | K |  |  |  | body | paragraph | 352ddf650c | Magnetic competition in Fe-based germanide and silicide superconductors | 10.1209/0295-5075/128/47004 | P Villar Arribi, F Bernardini, L Deâ€™ Medici, P Toulemonde, S TencÃ©, A Cano | IOP Publishing | EPL (Europhysics Letters) | 2020
61ba9f7be614176f2ec51330 | LaFeSiH | 928659556 |  | LaFeSiH |  |  | Hydrides, Alloys |  |  |  | 11 | K |  |  |  | body | paragraph | 352ddf650c | Magnetic competition in Fe-based germanide and silicide superconductors | 10.1209/0295-5075/128/47004 | P Villar Arribi, F Bernardini, L Deâ€™ Medici, P Toulemonde, S TencÃ©, A Cano | IOP Publishing | EPL (Europhysics Letters) | 2020
61ba9f7ce720aae5f4c51363 | NbN films | 1259665324 |  | NbN |  | films | Nitrides |  |  |  | 4.2 | K |  |  |  | body | paragraph | cb4838e180 | Broadening of hot-spot response spectrum of superconducting NbN nanowire single-photon detector with reduced nitrogen content | 10.1063/1.4757625 | D Henrich, S DÃ¶rner, M Hofherr, K Il'in, A Semenov, E Heintze, M Scheffler, M Dressel, M Siegel | AIP Publishing | Journal of Applied Physics | 2012
61ba9f7ce720aae5f4c51365 | NbTiN | 1906685412 |  | TiNbN |  |  | Nitrides |  |  |  | 15 | K |  |  |  | body | paragraph | cb4838e180 | Broadening of hot-spot response spectrum of superconducting NbN nanowire single-photon detector with reduced nitrogen content | 10.1063/1.4757625 | D Henrich, S DÃ¶rner, M Hofherr, K Il'in, A Semenov, E Heintze, M Scheffler, M Dressel, M Siegel | AIP Publishing | Journal of Applied Physics | 2012
61ba9f7ce720aae5f4c51366 | pure Nb | -748645806 |  | Nb | pure |  | Alloys |  |  |  | 9.25 | K |  |  |  | body | paragraph | cb4838e180 | Broadening of hot-spot response spectrum of superconducting NbN nanowire single-photon detector with reduced nitrogen content | 10.1063/1.4757625 | D Henrich, S DÃ¶rner, M Hofherr, K Il'in, A Semenov, E Heintze, M Scheffler, M Dressel, M Siegel | AIP Publishing | Journal of Applied Physics | 2012
61ba9f7ce720aae5f4c51367 | magnesium diboride | -464995988 | magnesium diboride | MgB2 | [6 empty] | 18 | K |  |  |  | body | paragraph | cb4838e180 | Broadening of hot-spot response spectrum of superconducting NbN nanowire single-photon detector with reduced nitrogen content | 10.1063/1.4757625 | D Henrich, S DÃ¶rner, M Hofherr, K Il'in, A Semenov, E Heintze, M Scheffler, M Dressel, M Siegel | AIP Publishing | Journal of Applied Physics | 2012
61ba9f7c2b9a12e3d2c5137a | pure MgB 2 | -472227273 |  | MgB2 | pure |  | Alloys, Borides |  |  |  | 37.9 | K |  |  |  | body | paragraph | 77efe2bac9 | Strongly enhanced critical current density in MgB2/Fe tapes by stearic acid and stearate doping | 10.1088/0953-2048/20/5/013 | Zhaoshun Gao, Yanwei Ma, Xianping Zhang, Dongliang Wang, Zhengguang Yu, K Watanabe, Huan Yang, Haihu Wen | IOP Publishing | Superconductor Science and Technology | 2007
61ba9f7c11af647618c5130d | ZrB 12 | 125264186 |  | ZrB12 |  |  | Alloys, Borides |  |  |  | 6 | K |  |  |  | body | paragraph | 65ed09e29b | Superconductivity mediated by a soft phonon mode: Specific heat, resistivity, thermal expansion, and magnetization ofYB6 | 10.1103/physrevb.73.024512 | R Lortz, Y Wang, U Tutsch, S Abe, C Meingast, P Popovich, W Knafo, N Shitsevalova, Yu. B Paderno, A Junod | American Physical Society (APS) | Physical Review B | 2005
61ba9f7c11af647618c5130e | YB 6 | 906085828 |  | YB6 |  |  | Alloys, Borides |  |  |  | 8.4 | K |  |  |  | body | paragraph | 65ed09e29b | Superconductivity mediated by a soft phonon mode: Specific heat, resistivity, thermal expansion, and magnetization ofYB6 | 10.1103/physrevb.73.024512 | R Lortz, Y Wang, U Tutsch, S Abe, C Meingast, P Popovich, W Knafo, N Shitsevalova, Yu. B Paderno, A Junod | American Physical Society (APS) | Physical Review B | 2005
61ba9f7c20fc3eae4bc513a8 | Al | 804759544 |  | Al |  |  | Alloys |  |  |  | 1.2 | K | electrical transport |  |  | body | paragraph | 120cdde906 | Phase-Coherent Transport in Graphene Quantum Billiards | 10.1126/science.1144359 | F Miao, S Wijeratne, Y Zhang, U C Coskun, W Bao, C N Lau | American Association for the Advancement of Science (AAAS) | Science | 2007
61ba9f7cd7a99c43e8c51382 | SrNi2P2 | 1940289597 |  | Sr(NiP)2 |  |  | Pnictides |  |  |  | 1.4 | K |  |  |  | header | abstract | 5b9c935852 | Fully gapped superconductivity in Ni-pnictide superconductors BaNi2As2and SrNi2P2 | 10.1088/1742-6596/273/1/012097 | N Kurita, F Ronning, C F Miclea, Y Tokiwa, E D Bauer, A Subedi, D J Singh, H Sakai, J D Thompson, R Movshovich | IOP Publishing | Journal of Physics: Conference Series | 2011
61ba9f7cd7a99c43e8c51383 | SrNi 2 P 2 | -727593633 |  | Sr(NiP)2 |  |  | Pnictides |  |  |  | 0.7 | K |  |  |  | body | paragraph | 5b9c935852 | Fully gapped superconductivity in Ni-pnictide superconductors BaNi2As2and SrNi2P2 | 10.1088/1742-6596/273/1/012097 | N Kurita, F Ronning, C F Miclea, Y Tokiwa, E D Bauer, A Subedi, D J Singh, H Sakai, J D Thompson, R Movshovich | IOP Publishing | Journal of Physics: Conference Series | 2011
61ba9f7cd7a99c43e8c51384 | BaNi2As2 | 1073189426 |  | Ba(NiAs)2 |  |  | Pnictides |  |  |  | 0.7 | K | specific heat |  |  | header | abstract | 5b9c935852 | Fully gapped superconductivity in Ni-pnictide superconductors BaNi2As2and SrNi2P2 | 10.1088/1742-6596/273/1/012097 | N Kurita, F Ronning, C F Miclea, Y Tokiwa, E D Bauer, A Subedi, D J Singh, H Sakai, J D Thompson, R Movshovich | IOP Publishing | Journal of Physics: Conference Series | 2011
61ba9f7c61d1c9d20fc51376 | MgB 2 | 1386600892 |  | MgB2 |  |  | Alloys, Borides |  |  |  | 40 | K |  |  |  | body | paragraph | 95e0c8bd92 | Evidence of strong electron-phonon interaction in superconducting MgB 2 from electron tunneling |  | A I D'yachenko, V Yu Tarenkov, A V Abal'oshev, S J Lewandowski |  |  | 2002
61ba9f7c61d1c9d20fc51377 | MgB 2 | 1413558130 |  | MgB2 |  |  | Alloys, Borides |  |  |  | 38 | K |  |  |  | body | paragraph | 95e0c8bd92 | Evidence of strong electron-phonon interaction in superconducting MgB 2 from electron tunneling |  | A I D'yachenko, V Yu Tarenkov, A V Abal'oshev, S J Lewandowski |  |  | 2002
61ba9f7d07932c08a9c51378 | Y Ba 2 Cu 4 O 8 crystal | -281655907 |  | Ba2Y(CuO2)4 |  | crystal | Oxides, Cuprates |  |  |  | 80 | K |  |  |  | body | paragraph | ee86409425 | Driven Vortex States and Relaxation in Single Crystal Y Ba 2 Cu 4 O 8 |  | V Metlushko, U Welp, I Aranson, S Scheidl #, V M Vinokur, G W Crabtree, K Rogacki, B Dabrowski |  |  | 2013
61ba9f7d6a35f302ddc51340 | MgB 2 | 1989215304 |  | MgB2 |  |  | Alloys, Borides |  |  |  | 20 | K |  |  |  | header | abstract | 58623338d5 | Creating better superconductors by periodic nanopatterning | 10.21468/scipostphys.3.2.010 | Milan Allan, Mark H Fischer, Oliver Ostojic, Arjo Andringa | Stichting SciPost | SciPost Physics | 2017
61ba9f7d6a35f302ddc51342 | Nb 3 Sn | 917253406 |  | Nb3Sn |  |  | Alloys |  |  |  | 39 | K |  | 101325 | Pa | header | abstract | 58623338d5 | Creating better superconductors by periodic nanopatterning | 10.21468/scipostphys.3.2.010 | Milan Allan, Mark H Fischer, Oliver Ostojic, Arjo Andringa | Stichting SciPost | SciPost Physics | 2017
61ba9f7d2a711de29cc51356 | Bi 2 Se 3 | 994659058 |  | Bi2Se3 |  |  | Chalcogenides |  |  |  | 10 | K |  |  |  | body | figure | ff3b869d6f | Signature of proximity-induced p x + ip y triplet pairing in the doped topological insulator Bi 2 Se 3 by the s-wave superconductor NbN | 10.1209/0295-5075/103/67010 | Gad Koren, Tal Kirzhner, Yoav Kalcheim, Oded Millo | IOP Publishing | EPL (Europhysics Letters) | 2013
61ba9f7e56f16aed29c51342 | CeO 0.88 F 0.12 FeAs | 1437748904 |  | Ce1Fe1As1O0.88F0.12 |  |  | Iron-pnictides, Pnictides, Oxides, Fluorides |  |  |  | 38 | K |  |  |  | body | figure | 1e867123de | Common Features in Electronic Structure of the Oxypnictide Superconductors from Photoemission Spectroscopy | 10.1088/0256-307x/25/10/067 | Jia Xiao-Wen, Liu Hai-Yun, Zhang Wen-Tao, Zhao Lin, Meng Jian-Qiao, Liu Guo-Dong, Dong Xiao-Li, Wu Gang, Liu Rong-Hua, Chen Xian-Hui, Ren Zhi-An, Yi Wei, Che Guang-Can, Chen Gen-Fu, Wang Nan-Lin, Wang Gui-Ling, Zhou Yong, Zhu Yong, Wang Xiao-Yang, Zhao Zhong-Xian, Xu Zu-Yan, Chen Chuang-Tian, Zhou Xing-Jiang | IOP Publishing | Chinese Physics Letters | 2008
61ba9f7e56f16aed29c51344 | LaO 0.92 F 0.08 FeAs | -839341382 |  | La1Fe1As1O0.92F0.08 |  |  | Iron-pnictides, Pnictides, Oxides, Fluorides |  |  |  | 26 | K |  |  |  | body | figure | 1e867123de | Common Features in Electronic Structure of the Oxypnictide Superconductors from Photoemission Spectroscopy | 10.1088/0256-307x/25/10/067 | Jia Xiao-Wen, Liu Hai-Yun, Zhang Wen-Tao, Zhao Lin, Meng Jian-Qiao, Liu Guo-Dong, Dong Xiao-Li, Wu Gang, Liu Rong-Hua, Chen Xian-Hui, Ren Zhi-An, Yi Wei, Che Guang-Can, Chen Gen-Fu, Wang Nan-Lin, Wang Gui-Ling, Zhou Yong, Zhu Yong, Wang Xiao-Yang, Zhao Zhong-Xian, Xu Zu-Yan, Chen Chuang-Tian, Zhou Xing-Jiang | IOP Publishing | Chinese Physics Letters | 2008
61ba9f7e56f16aed29c51346 | PrO 0.89 F 0.11 FeAs | 1398246840 |  | Pr1Fe1As1O0.89F0.11 |  |  | Iron-pnictides, Pnictides, Oxides, Fluorides |  |  |  | 48 | K |  |  |  | body | figure | 1e867123de | Common Features in Electronic Structure of the Oxypnictide Superconductors from Photoemission Spectroscopy | 10.1088/0256-307x/25/10/067 | Jia Xiao-Wen, Liu Hai-Yun, Zhang Wen-Tao, Zhao Lin, Meng Jian-Qiao, Liu Guo-Dong, Dong Xiao-Li, Wu Gang, Liu Rong-Hua, Chen Xian-Hui, Ren Zhi-An, Yi Wei, Che Guang-Can, Chen Gen-Fu, Wang Nan-Lin, Wang Gui-Ling, Zhou Yong, Zhu Yong, Wang Xiao-Yang, Zhao Zhong-Xian, Xu Zu-Yan, Chen Chuang-Tian, Zhou Xing-Jiang | IOP Publishing | Chinese Physics Letters | 2008
61ba9f7e56f16aed29c51347 | LaOFeAs | 1646023879 |  | LaFeAsO |  |  | Iron-pnictides, Oxides, Pnictides |  |  |  | 150 | K |  |  |  | body | figure | 1e867123de | Common Features in Electronic Structure of the Oxypnictide Superconductors from Photoemission Spectroscopy | 10.1088/0256-307x/25/10/067 | Jia Xiao-Wen, Liu Hai-Yun, Zhang Wen-Tao, Zhao Lin, Meng Jian-Qiao, Liu Guo-Dong, Dong Xiao-Li, Wu Gang, Liu Rong-Hua, Chen Xian-Hui, Ren Zhi-An, Yi Wei, Che Guang-Can, Chen Gen-Fu, Wang Nan-Lin, Wang Gui-Ling, Zhou Yong, Zhu Yong, Wang Xiao-Yang, Zhao Zhong-Xian, Xu Zu-Yan, Chen Chuang-Tian, Zhou Xing-Jiang | IOP Publishing | Chinese Physics Letters | 2008
61ba9f7f07932c08a9c51379 | ReO 3 | -1943077203 |  | ReO3 |  |  | Oxides |  |  |  | 120 | K | resistivity |  |  | body | paragraph | 2007efa8e9 | Nonlinear temperature dependence of resistivity in single crystal Ag5Pb2O6 | 10.1103/physrevb.70.184523 | Shingo Yonezawa, Yoshiteru Maeno | American Physical Society (APS) | Physical Review B | 2008
61ba9f7f07932c08a9c5137b | MgB 2 | 1723551604 |  | MgB2 |  |  | Alloys, Borides |  |  |  | 39 | K | resistivity |  |  | body | paragraph | 2007efa8e9 | Nonlinear temperature dependence of resistivity in single crystal Ag5Pb2O6 | 10.1103/physrevb.70.184523 | Shingo Yonezawa, Yoshiteru Maeno | American Physical Society (APS) | Physical Review B | 2008
61ba9f7f71dd2853b1c5135c | Sr 2 RuO 4 | 2137001924 |  | Sr2RuO4 |  |  | Oxides |  |  |  | 0.9 | K | magnetization |  |  | body | paragraph | c9dad5e4eb | Tiny adiabatic-demagnetization refrigerator for a commercial superconducting quantum interference device magnetometer | 10.1063/1.4972249 | Taku J Sato, Daisuke Okuyama, Hideo Kimura | AIP Publishing | Review of Scientific Instruments | 2016
61ba9f7f7ecf8b73e6c5136d | LaH 10 | 1341654465 |  | LaH10 |  |  | Hydrides, Alloys |  |  |  | 250 | K |  | 1.66E+11 | Pa | body | paragraph | 69cff6005e | Phonon-mode specific contributions to room-temperature superconductivity in atomic hydrogen at high pressures |  | Ashok K Verma, P Modak, Fabian Schrodi, Alex Aperis, Peter M Oppeneer |  |  | 2020
61ba9f7f7ecf8b73e6c5136e | LaH 10 | 1341654465 |  | LaH10 |  |  | Hydrides, Alloys |  |  |  | 203 | K |  | 1.55E+11 | Pa | body | paragraph | 69cff6005e | Phonon-mode specific contributions to room-temperature superconductivity in atomic hydrogen at high pressures |  | Ashok K Verma, P Modak, Fabian Schrodi, Alex Aperis, Peter M Oppeneer |  |  | 2020
61ba9f7f7ecf8b73e6c5136f | YH 6 | -998564088 |  | YH6 |  |  | Hydrides, Alloys |  |  |  | 250 | K |  | 1.66E+11 | Pa | body | paragraph | 69cff6005e | Phonon-mode specific contributions to room-temperature superconductivity in atomic hydrogen at high pressures |  | Ashok K Verma, P Modak, Fabian Schrodi, Alex Aperis, Peter M Oppeneer |  |  | 2020
61ba9f802a711de29cc51358 | RuSr2GdCu2O8 | -1005922122 |  | Sr2GdCu2RuO8 |  |  | Oxides, Cuprates |  |  |  | 45 | K |  |  |  | header | abstract | 4cdc928780 | Phonon anomalies and electron-phonon interaction in theRuSr2GdCu2O8ferromagnetic superconductor: Evidence from infrared conductivity | 10.1103/physrevb.63.184505 | A V Boris, P Mandal, C Bernhard, N N Kovaleva, K Pucher, J Hemberger, A Loidl | American Physical Society (APS) | Physical Review B | 2008
61ba9f80fa2141a3e5c51301 | MgB 2 | 1282637034 |  | MgB2 |  |  | Alloys, Borides |  |  |  | 40 | K |  |  |  | body | paragraph | c2e349a4ee | Two-phonon contributions to the inelastic x-ray scattering spectra ofMgB2 | 10.1103/physrevb.75.020505 | A Q R Baron, H Uchiyama, R Heid, K P Bohnen, Y Tanaka, S Tsutsui, D Ishikawa, S Lee, S Tajima | American Physical Society (APS) | Physical Review B | 2007
61ba9f800cb3d3a5e6c512e1 | MgB 2 | 1681180388 |  | MgB2 |  |  | Alloys, Borides |  |  |  | 25 | K |  | 10 -2 mbar |  | header | abstract | f9e0ec1384 | As-grown magnesium diboride superconducting thin films deposited by pulsed laser deposition | 10.1088/0953-2048/14/9/326 | G Grassano, W Ramadan, V Ferrando, E Bellingeri, D MarrÃ©, C Ferdeghini, G Grasso, M Putti, P Manfrinetti, A Palenzona, A Chincarini | IOP Publishing | Superconductor Science and Technology | 2001
61ba9f80c0bff55f4cc5133f | CaKFe 4 As 4 single crystals | 1902805384 |  | KCa(FeAs)4 |  | single crystals | Iron-pnictides, Pnictides |  |  |  | 35 | K |  |  |  | body | paragraph | 732b98283e | High- Tc superconductivity in CaKFe4As4 in absence of nematic fluctuations | 10.1103/physrevb.98.140501 | W-L Zhang, W R Meier, T Kong, P C Canfield, G Blumberg | American Physical Society (APS) | Physical Review B | 2018
61ba9f80c0bff55f4cc51340 | CaKFe 4 As 4 | -940899241 |  | KCa(FeAs)4 |  |  | Iron-pnictides, Pnictides |  |  |  | 35 | K |  |  |  | body | paragraph | 732b98283e | High- Tc superconductivity in CaKFe4As4 in absence of nematic fluctuations | 10.1103/physrevb.98.140501 | W-L Zhang, W R Meier, T Kong, P C Canfield, G Blumberg | American Physical Society (APS) | Physical Review B | 2018
61ba9f80c0bff55f4cc51341 | tetragonal FeSCs CaAFe 4 As 4 (A = K, Rb, Cs) | 515697685 |  | ACsCaFe5As4S |  |  | Iron-chalcogenides, Chalcogenides, Iron-pnictides, Pnictides |  |  | A=K, Rb, Cs | 31 | K |  |  |  | body | paragraph | 732b98283e | High- Tc superconductivity in CaKFe4As4 in absence of nematic fluctuations | 10.1103/physrevb.98.140501 | W-L Zhang, W R Meier, T Kong, P C Canfield, G Blumberg | American Physical Society (APS) | Physical Review B | 2018
61ba9f80c0bff55f4cc51342 | MgB 2 | 1407773846 |  | MgB2 |  |  | Alloys, Borides |  |  |  | 39 | K |  |  |  | body | paragraph | 732b98283e | High- Tc superconductivity in CaKFe4As4 in absence of nematic fluctuations | 10.1103/physrevb.98.140501 | W-L Zhang, W R Meier, T Kong, P C Canfield, G Blumberg | American Physical Society (APS) | Physical Review B | 2018
61ba9f80c0bff55f4cc51343 | single-crystal CaKFe 4 As 4 | -967606013 |  | KCa(FeAs)4 |  | single-crystal | Iron-pnictides, Pnictides |  |  |  | 35 | K |  |  |  | body | paragraph | 732b98283e | High- Tc superconductivity in CaKFe4As4 in absence of nematic fluctuations | 10.1103/physrevb.98.140501 | W-L Zhang, W R Meier, T Kong, P C Canfield, G Blumberg | American Physical Society (APS) | Physical Review B | 2018
61ba9f81a01e2beb09c51363 | magnesium diboride | -438041525 | magnesium diboride | MgB2 | [6 empty] | 39 | K |  |  |  | body | paragraph | 6338bc4966 | Intergrain Connectivity and Resistive Broadening in Vortex State: A Comparison Between ${\rm MgB}_{2}$, ${\rm NbSe}_{2}$ and ${\rm Bi}_{2}{\rm Sr}_{2}{\rm Ca}_{2}{\rm Cu}_{3}{\rm O}_{10}$ Superconductors | 10.1109/tasc.2007.899387 | S D Kaushik, S Patnaik | Institute of Electrical and Electronics Engineers (IEEE) | IEEE Transactions on Applied Superconductivity | 2007
61ba9f817ce09aab2ac51336 | SmFeAsO 0.85 F 0.15 | 2065332679 |  | Sm1Fe1As1O0.85F0.15 |  |  | Iron-pnictides, Pnictides, Oxides, Fluorides |  |  |  | 46 | K |  |  |  | header | title | 568a3c0abb | Upper critical fields well above 100 T for the superconductorSmFeAsO0.85F0.15withTc=46 K | 10.1103/physrevb.78.054514 | C Senatore, R FlÃ¼kiger, M Cantoni, G Wu, R H Liu, X H Chen | American Physical Society (APS) | Physical Review B | 2008
61ba9f817ce09aab2ac51338 | polycrystalline SmFeAsO 0.85 F 0.15 | -131824863 |  | Sm1Fe1As1O0.85F0.15 |  | polycrystalline | Iron-pnictides, Pnictides, Oxides, Fluorides |  |  |  | 46 | K |  |  |  | header | abstract | 568a3c0abb | Upper critical fields well above 100 T for the superconductorSmFeAsO0.85F0.15withTc=46 K | 10.1103/physrevb.78.054514 | C Senatore, R FlÃ¼kiger, M Cantoni, G Wu, R H Liu, X H Chen | American Physical Society (APS) | Physical Review B | 2008
61ba9f81e614176f2ec51333 | MBZr700 | -2020643577 |  | MZr700B |  |  | Alloys, Borides |  |  |  | 2.5 | K |  |  |  | body | paragraph | 76d2e90a41 | Increases in the irreversibility field and the upper critical field of bulk MgB2 by ZrB2 addition | 10.1063/1.2001736 | M Bhatia, M D Sumption, E W Collings, S Dregia | AIP Publishing | Applied Physics Letters | 2005
61ba9f815cc438644dc5133c | fluorine- doped LaFeAsO 2 | -501204869 |  | LaFeAsO2 | fluorine |  | Iron-pnictides, Oxides, Pnictides |  |  |  | 26 | K |  |  |  | body | paragraph | c8567adea1 | Pressure driven phase transition in 1T-TiSe 2 , a MOIPT+DMFT study | 10.1016/j.ssc.2016.12.008 | S Koley | Elsevier BV | Solid State Communications | 2018
61ba9f815cc438644dc5133d | SrFe 2 As 2 | -568727472 |  | Sr(FeAs)2 |  |  | Iron-pnictides, Pnictides |  |  |  | 21 | K |  |  |  | body | paragraph | c8567adea1 | Pressure driven phase transition in 1T-TiSe 2 , a MOIPT+DMFT study | 10.1016/j.ssc.2016.12.008 | S Koley | Elsevier BV | Solid State Communications | 2018
61ba9f82c0bff55f4cc51344 | RuSr 2 GdCu 2 O 8 | 1208767192 |  | Sr2GdCu2RuO8 |  |  | Oxides, Cuprates |  |  |  | 12 | K |  |  |  | body | paragraph | cbc1842659 | Transport and microwave study of superconducting and magneticRuSr2EuCu2O8 | 10.1103/physrevb.64.064508 | M PoÅ¾ek, A DulÄiÄ‡, D Paar, G V M Williams, S KrÃ¤mer | American Physical Society (APS) | Physical Review B | 2001
61ba9f82c0bff55f4cc51345 | RuSr 2 EuCu 2 O 8 | -496638047 |  | Sr2EuCu2RuO8 |  |  | Oxides, Cuprates |  |  |  | 32 | K | resistance |  |  | body | paragraph | cbc1842659 | Transport and microwave study of superconducting and magneticRuSr2EuCu2O8 | 10.1103/physrevb.64.064508 | M PoÅ¾ek, A DulÄiÄ‡, D Paar, G V M Williams, S KrÃ¤mer | American Physical Society (APS) | Physical Review B | 2001
61ba9f827c13e4f711c5130c | MgB 2 | 1371200974 |  | MgB2 |  |  | Alloys, Borides |  |  |  | 39 | K |  |  |  | body | paragraph | 0e107e3e49 | Raman scattering investigation of electronâ€“phonon coupling in carbon substituted MgB2 | 10.1088/0953-8984/17/21/021 | T Sakuntala, A Bharathi, S K Deb, N Gayathri, C S Sundar, Y Hariharan | IOP Publishing | Journal of Physics: Condensed Matter | 2005
61ba9f827c13e4f711c5130d | MgB 2 | 1504070786 |  | MgB2 |  |  | Alloys, Borides |  |  |  | 39 | K |  |  |  | body | paragraph | 0e107e3e49 | Raman scattering investigation of electronâ€“phonon coupling in carbon substituted MgB2 | 10.1088/0953-8984/17/21/021 | T Sakuntala, A Bharathi, S K Deb, N Gayathri, C S Sundar, Y Hariharan | IOP Publishing | Journal of Physics: Condensed Matter | 2005
61ba9f827c13e4f711c5130f | MgB 2 | 1405861686 |  | MgB2 |  |  | Alloys, Borides |  |  |  | 22 | K |  |  |  | body | paragraph | 0e107e3e49 | Raman scattering investigation of electronâ€“phonon coupling in carbon substituted MgB2 | 10.1088/0953-8984/17/21/021 | T Sakuntala, A Bharathi, S K Deb, N Gayathri, C S Sundar, Y Hariharan | IOP Publishing | Journal of Physics: Condensed Matter | 2005
61ba9f826a35f302ddc51347 | Se | 1233182091 |  | Se |  |  | Chalcogenides |  |  |  | 7.5 | K |  | 1.6E+11 | Pa | body |  | c3fb61aac5 | Magnetic and Superconducting Materials at High Pressures | 10.2172/1176942 | Viktor V Struzhkin, Yuri A Timofeev, Eugene Gregoryanz, Rus- Sell J Hemley, Ho-Kwang Mao | Office of Scientific and Technical Information (OSTI) |  | 2002
61ba9f82720b8b3d36c5132f | overdoped Bi2212 single crystal | -876352037 | Bi2212 | Bi | overdoped | single crystal |  |  |  |  | 88.5 | K |  |  |  | body | figure | a47edaee0a | The pseudogap in Bi 2 Sr 2 CaCu 2 O 8 + x single crystals from tunneling measurements: A possible evidence for the Cooper pairs above T c | 10.1209/epl/i2000-00123-2 | A Mourachkine | IOP Publishing | Europhysics Letters (EPL) | 1998
61ba9f82720b8b3d36c51330 | underdoped Bi2212 single crystal | 2145108814 | Bi2212 | Bi | underdoped | single crystal |  |  |  |  | 51 | K |  |  |  | body | paragraph | a47edaee0a | The pseudogap in Bi 2 Sr 2 CaCu 2 O 8 + x single crystals from tunneling measurements: A possible evidence for the Cooper pairs above T c | 10.1209/epl/i2000-00123-2 | A Mourachkine | IOP Publishing | Europhysics Letters (EPL) | 1998
61ba9f82720b8b3d36c51331 | underdoped Bi2212 single crystals | -1295219038 | Bi2212 | Bi | underdoped | single crystals |  |  |  |  | 21 | K |  |  |  | body | paragraph | a47edaee0a | The pseudogap in Bi 2 Sr 2 CaCu 2 O 8 + x single crystals from tunneling measurements: A possible evidence for the Cooper pairs above T c | 10.1209/epl/i2000-00123-2 | A Mourachkine | IOP Publishing | Europhysics Letters (EPL) | 1998
61ba9f82720b8b3d36c51332 | underdoped Bi2212) | -379978758 | Bi2212 | Bi | underdoped | [5 empty] | 51 | K |  |  |  | body | paragraph | a47edaee0a | The pseudogap in Bi 2 Sr 2 CaCu 2 O 8 + x single crystals from tunneling measurements: A possible evidence for the Cooper pairs above T c | 10.1209/epl/i2000-00123-2 | A Mourachkine | IOP Publishing | Europhysics Letters (EPL) | 1998
61ba9f830cb3d3a5e6c512e3 | BaFe 2 As 2 | -527080324 |  | Ba(FeAs)2 |  |  | Iron-pnictides, Pnictides |  |  |  | 30 | K |  | 40 -60 kbar |  | body | paragraph | bb398a8820 | Pressure-induced unconventional superconductivity near a quantum critical point in CaFe2As2 | 10.1088/0953-2048/23/5/054004 | S Kawasaki, T Tabuchi, X F Wang, X H Chen, Guo-Qing Zheng | IOP Publishing | Superconductor Science and Technology | 2010
61ba9f830cb3d3a5e6c512e4 | SrFe 2 As 2 | -582196952 |  | Sr(FeAs)2 |  |  | Iron-pnictides, Pnictides |  |  |  | 10 | K |  | 500000000 | Pa | body | paragraph | bb398a8820 | Pressure-induced unconventional superconductivity near a quantum critical point in CaFe2As2 | 10.1088/0953-2048/23/5/054004 | S Kawasaki, T Tabuchi, X F Wang, X H Chen, Guo-Qing Zheng | IOP Publishing | Superconductor Science and Technology | 2010
61ba9f830cb3d3a5e6c512e5 | CaFe 2 As 2 | 440976093 |  | Ca(FeAs)2 |  |  | Iron-pnictides, Pnictides |  |  |  | 30 | K |  | 40 -60 kbar |  | body | paragraph | bb398a8820 | Pressure-induced unconventional superconductivity near a quantum critical point in CaFe2As2 | 10.1088/0953-2048/23/5/054004 | S Kawasaki, T Tabuchi, X F Wang, X H Chen, Guo-Qing Zheng | IOP Publishing | Superconductor Science and Technology | 2010
61ba9f830cb3d3a5e6c512e6 | LaFeAsO 0.92 F 0.08 | 2100482728 |  | La1Fe1As1O0.92F0.08 |  |  | Iron-pnictides, Pnictides, Oxides, Fluorides |  |  |  | 23 | K |  |  |  | body | figure | bb398a8820 | Pressure-induced unconventional superconductivity near a quantum critical point in CaFe2As2 | 10.1088/0953-2048/23/5/054004 | S Kawasaki, T Tabuchi, X F Wang, X H Chen, Guo-Qing Zheng | IOP Publishing | Superconductor Science and Technology | 2010
61ba9f832b9a12e3d2c5137f | K doped BaFe 2 As 2 | -1687201501 |  | Ba(FeAs)2 | K doped |  | Iron-pnictides, Pnictides |  |  |  | 38 | K |  |  |  | body | paragraph | fed4c46f2a | Electronâ€“phonon coupling in 122 Fe pnictides analyzed by femtosecond time-resolved photoemission | 10.1088/1367-2630/15/8/083023 | L Rettig, R CortÃ©s, H S Jeevan, P Gegenwart, T Wolf, J Fink, U Bovensiepen | IOP Publishing | New Journal of Physics | 2013
61ba9f832b9a12e3d2c51380 | optimally doped BaFe 1.85 Co 0.15 As 2 | 750043184 |  | Ba1Fe1.85Co0.15As2 | optimally doped |  | Iron-pnictides, Pnictides |  |  |  | 23 | K |  | 10 âˆ’10 mbar |  | body | paragraph | fed4c46f2a | Electronâ€“phonon coupling in 122 Fe pnictides analyzed by femtosecond time-resolved photoemission | 10.1088/1367-2630/15/8/083023 | L Rettig, R CortÃ©s, H S Jeevan, P Gegenwart, T Wolf, J Fink, U Bovensiepen | IOP Publishing | New Journal of Physics | 2013
61ba9f832b9a12e3d2c51381 | optimally doped BaFe 1.85 Co 0.15 As 2 | 701907368 |  | Ba1Fe1.85Co0.15As2 | optimally doped |  | Iron-pnictides, Pnictides |  |  |  | 24 | K |  |  |  | body | paragraph | fed4c46f2a | Electronâ€“phonon coupling in 122 Fe pnictides analyzed by femtosecond time-resolved photoemission | 10.1088/1367-2630/15/8/083023 | L Rettig, R CortÃ©s, H S Jeevan, P Gegenwart, T Wolf, J Fink, U Bovensiepen | IOP Publishing | New Journal of Physics | 2013
61ba9f8311af647618c51312 | Ba 0.6 K 0.4 Fe 2 As 2 single crystal | 749259303 |  | K0.4Ba0.6Fe2As2 |  | single crystal | Iron-pnictides, Pnictides |  |  |  | 37 | K |  |  |  | body | paragraph | 4409c1131a | Probing the Superconducting Energy Gap from Infrared Spectroscopy on aBa0.6K0.4Fe2As2Single Crystal withTc=37 K | 10.1103/physrevlett.101.107004 | G Li, W Z Hu, J Dong, Z Li, P Zheng, G F Chen, J L Luo, N L Wang | American Physical Society (APS) | Physical Review Letters | 2008
61ba9f8311af647618c51313 | Ba 0.6 K 0.4 Fe 2 As 2 single crystal | 749249461 |  | K0.4Ba0.6Fe2As2 |  | single crystal | Iron-pnictides, Pnictides |  |  |  | 37 | K |  |  |  | header | title | 4409c1131a | Probing the Superconducting Energy Gap from Infrared Spectroscopy on aBa0.6K0.4Fe2As2Single Crystal withTc=37 K | 10.1103/physrevlett.101.107004 | G Li, W Z Hu, J Dong, Z Li, P Zheng, G F Chen, J L Luo, N L Wang | American Physical Society (APS) | Physical Review Letters | 2008
61ba9f8311af647618c51314 | Ba 0.6 K 0.4 Fe 2 As 2 sin- gle crystal | 1522429919 |  | K0.4Ba0.6Fe2As2 |  | sin- gle crystal | Iron-pnictides, Pnictides |  |  |  | 37 | K |  |  |  | body | paragraph | 4409c1131a | Probing the Superconducting Energy Gap from Infrared Spectroscopy on aBa0.6K0.4Fe2As2Single Crystal withTc=37 K | 10.1103/physrevlett.101.107004 | G Li, W Z Hu, J Dong, Z Li, P Zheng, G F Chen, J L Luo, N L Wang | American Physical Society (APS) | Physical Review Letters | 2008
61ba9f848452d931a5c51364 | MgB 2 | 1282637034 |  | MgB2 |  |  | Alloys, Borides |  |  |  | 40 | K |  |  |  | body | paragraph | 455d9e80fd | Development of Iron-based Superconducting Bulk Magnet | 10.2221/jcsj.52.397 | Akiyasu Yamamoto, Jeremy Weiss, Mark Ainslie, Anatolii Polyanskii, David Larbalestier, Eric Hellstrom | Cryogenic Association of Japan | TEION KOGAKU (Journal of Cryogenics and Superconductivity Society of Japan) | 2017
61ba9f846a35f302ddc51348 | Lu2Fe3Si5 | 271073133 |  | Lu2Fe3Si5 |  |  | Alloys |  |  |  | 300 | K | resistivity |  |  | body | paragraph | 1afca5a713 | Disorder-sensitive superconductivity in the doped iron silicide superconductor(Lu1âˆ’xRx)2Fe3Si5(R=Sc, Y, and Dy) | 10.1103/physrevb.80.100502 | Tadataka Watanabe, Hiroki Sasame, Hiroaki Okuyama, Kouichi Takase, Yoshiki Takano | American Physical Society (APS) | Physical Review B | 2013
61ba9f846a35f302ddc5134a | Lu 2 Fe 3 Si 5 | 287959779 |  | Lu2Fe3Si5 |  |  | Alloys |  |  |  | 300 | K | resistivities |  |  | body | figure | 1afca5a713 | Disorder-sensitive superconductivity in the doped iron silicide superconductor(Lu1âˆ’xRx)2Fe3Si5(R=Sc, Y, and Dy) | 10.1103/physrevb.80.100502 | Tadataka Watanabe, Hiroki Sasame, Hiroaki Okuyama, Kouichi Takase, Yoshiki Takano | American Physical Society (APS) | Physical Review B | 2013
61ba9f846a35f302ddc5134b | (Lu 0.95 Dy 0.05 ) 2 Fe 3 Si 5 | -481988169 |  | Dy0.1Lu1.9Fe3Si5 |  |  | Alloys |  |  |  | 3.8 | K | resistivities |  |  | body | figure | 1afca5a713 | Disorder-sensitive superconductivity in the doped iron silicide superconductor(Lu1âˆ’xRx)2Fe3Si5(R=Sc, Y, and Dy) | 10.1103/physrevb.80.100502 | Tadataka Watanabe, Hiroki Sasame, Hiroaki Okuyama, Kouichi Takase, Yoshiki Takano | American Physical Society (APS) | Physical Review B | 2013
61ba9f846a35f302ddc5134d | (Lu 0.95 Y 0.05 ) 2 Fe 3 Si 5 | 1266472632 |  | Y0.1Lu1.9Fe3Si5 |  |  | Alloys |  |  |  | 4.2 | K |  |  |  | body | figure | 1afca5a713 | Disorder-sensitive superconductivity in the doped iron silicide superconductor(Lu1âˆ’xRx)2Fe3Si5(R=Sc, Y, and Dy) | 10.1103/physrevb.80.100502 | Tadataka Watanabe, Hiroki Sasame, Hiroaki Okuyama, Kouichi Takase, Yoshiki Takano | American Physical Society (APS) | Physical Review B | 2013
61ba9f846a35f302ddc5134e | Lu 2 Fe 3 Si 5 | 47308819 |  | Lu2Fe3Si5 |  |  | Alloys |  |  |  | 300 | K |  |  |  | body | paragraph | 1afca5a713 | Disorder-sensitive superconductivity in the doped iron silicide superconductor(Lu1âˆ’xRx)2Fe3Si5(R=Sc, Y, and Dy) | 10.1103/physrevb.80.100502 | Tadataka Watanabe, Hiroki Sasame, Hiroaki Okuyama, Kouichi Takase, Yoshiki Takano | American Physical Society (APS) | Physical Review B | 2013
61ba9f845ad933a7cac512e6 | underdoped Bi(Pb)-2212 | -17810216 | Bi(Pb)-2212 | BiPb | underdoped | [5 empty] | 77 | K |  |  |  | body | paragraph | 7e7f8df2f7 | Bare electron dispersion from experiment: Self-consistent self-energy analysis of photoemission data | 10.1103/physrevb.71.214513 | A A Kordyuk, S V Borisenko, A Koitzsch, J Fink, M Knupfer, H Berger | American Physical Society (APS) | Physical Review B | 2004
61ba9f842a711de29cc5135b | MgB 2 | 1332693446 |  | MgB2 |  |  | Alloys, Borides |  |  |  | 40 | K |  |  |  | header | abstract | 9d235d1bd0 | Vortex dynamics in superconducting MgB2 and prospects for applications | 10.1038/35069029 | Y Bugoslavsky, G K Perkins, X Qi, L F Cohen, A D Caplin | Springer Science and Business Media LLC | Nature | 2001
61ba9f842a711de29cc5135d | single MgB 2 | -2131615813 |  | MgB2 |  |  | Alloys, Borides |  |  |  | 37 | K |  |  |  | body | figure | 9d235d1bd0 | Vortex dynamics in superconducting MgB2 and prospects for applications | 10.1038/35069029 | Y Bugoslavsky, G K Perkins, X Qi, L F Cohen, A D Caplin | Springer Science and Business Media LLC | Nature | 2001
61ba9f8514d91e0862c51361 | LaFePO | 2051079206 |  | LaFePO |  |  | Iron-pnictides, Oxides, Pnictides |  |  |  | 4 | K |  |  |  | body | paragraph | 9651d857dd | Iron-based superconductors: Current status of materials and pairing mechanism | 10.1016/j.physc.2015.02.020 | Hideo Hosono, Kazuhiko Kuroki | Elsevier BV | Physica C: Superconductivity and its Applications | 2015
61ba9f8514d91e0862c51363 | non-doped LaFeAsO | -995908557 |  | LaFeAsO | non-doped |  | Iron-pnictides, Oxides, Pnictides |  |  |  | 140 | K |  |  |  | body | paragraph | 9651d857dd | Iron-based superconductors: Current status of materials and pairing mechanism | 10.1016/j.physc.2015.02.020 | Hideo Hosono, Kazuhiko Kuroki | Elsevier BV | Physica C: Superconductivity and its Applications | 2015
61ba9f8514d91e0862c51365 | LaNiAsO | 185537721 |  | LaNiAsO |  |  | Oxides, Pnictides |  |  |  | 2.4 | K |  |  |  | body | paragraph | 9651d857dd | Iron-based superconductors: Current status of materials and pairing mechanism | 10.1016/j.physc.2015.02.020 | Hideo Hosono, Kazuhiko Kuroki | Elsevier BV | Physica C: Superconductivity and its Applications | 2015
61ba9f8514d91e0862c51366 | LaFePO | 1846999712 |  | LaFePO |  |  | Iron-pnictides, Oxides, Pnictides |  |  |  | 4 | K |  |  |  | body | paragraph | 9651d857dd | Iron-based superconductors: Current status of materials and pairing mechanism | 10.1016/j.physc.2015.02.020 | Hideo Hosono, Kazuhiko Kuroki | Elsevier BV | Physica C: Superconductivity and its Applications | 2015
61ba9f863136e52869c5135c | underdoped Bi2212 crystals | 655940473 | Bi2212 | Bi | underdoped | crystals |  |  |  |  | 83 | K |  |  |  | body | paragraph | 5739c87b3c | Observation of the Andreev reflection in thec-axis transport ofBi2Sr2CaCu2O8+xsingle crystals nearTcand the search for the preformed-pair state | 10.1103/physrevb.64.134504 | Hyun-Sik Chang, Hu-Jong Lee, Migaku Oda | American Physical Society (APS) | Physical Review B | 2001
61ba9f86e4552e90a8c5132b | NbN film | 369596254 |  | NbN |  | film | Nitrides |  |  |  | 9.5 | K |  |  |  | body | paragraph | c7faa805d9 | Critical-current reduction in thin superconducting wires due to current crowding | 10.1063/1.4711217 | H L Hortensius, E F C Driessen, T M Klapwijk, K K Berggren, J R Clem | AIP Publishing | Applied Physics Letters | 2012
61ba9f862b9a12e3d2c51383 | Al films | -807450131 |  | Al |  | films | Alloys |  |  |  | 1.7 | K |  |  |  | body | paragraph | 17c1af5c64 | Superconductivity induced by spark erosion inZrZn2 | 10.1103/physrevb.72.214523 | E A Yelland, S M Hayden, S J C Yates, C Pfleiderer, M Uhlarz, R Vollmer, H V LÃ¶hneysen, N R Bernhoeft, R P Smith, S S Saxena, N Kimura | American Physical Society (APS) | Physical Review B | 2008
61ba9f86ab9e3e9324c51364 | LaO 0.5 F 0.5 BiS 2 | -1999827140 |  | La1Bi1S2O0.5F0.5 |  |  | Chalcogenides, Oxides, Fluorides |  |  |  | 2 | K |  | 101325 | Pa | body | paragraph | e818eaab2d | Pressure-tuned enhancement of superconductivity and change of ground state properties inLaO0.5F0.5BiSe2single crystals | 10.1103/physrevb.90.094507 | Jianzhong Liu, Sheng Li, Yufeng Li, Xiyu Zhu, Hai-Hu Wen | American Physical Society (APS) | Physical Review B | 2014
61ba9f86ab9e3e9324c51365 | LaO 0.5 F 0.5 BiS 2 | -1840011338 |  | La1Bi1S2O0.5F0.5 |  |  | Chalcogenides, Oxides, Fluorides |  |  |  | 3.5 | K |  |  |  | body | paragraph | e818eaab2d | Pressure-tuned enhancement of superconductivity and change of ground state properties inLaO0.5F0.5BiSe2single crystals | 10.1103/physrevb.90.094507 | Jianzhong Liu, Sheng Li, Yufeng Li, Xiyu Zhu, Hai-Hu Wen | American Physical Society (APS) | Physical Review B | 2014
61ba9f86ab9e3e9324c51366 | LaO 0.5 F 0.5 BiS 2 | -1911267418 |  | La1Bi1S2O0.5F0.5 |  |  | Chalcogenides, Oxides, Fluorides |  |  |  | 10.6 | K |  |  |  | body | paragraph | e818eaab2d | Pressure-tuned enhancement of superconductivity and change of ground state properties inLaO0.5F0.5BiSe2single crystals | 10.1103/physrevb.90.094507 | Jianzhong Liu, Sheng Li, Yufeng Li, Xiyu Zhu, Hai-Hu Wen | American Physical Society (APS) | Physical Review B | 2014
61ba9f877c13e4f711c51312 | FeSe | 1504181320 |  | FeSe |  |  | Iron-chalcogenides, Chalcogenides |  |  |  | 9 | K |  | 101325 | Pa | body | paragraph | cb695efe0f | Sulfur-induced magnetism in FeSe 1âˆ’x S x thin films on LaAlO 3 revealed by muon spin rotation/relaxation |  | F Nabeshima, Y Kawai, N Shikama, Y Sakishita, A Suter, T Prokscha, S E Park, S Komiya, A Ichinose, T Adachi, A Maeda |  |  | 2021
61ba9f877c13e4f711c51315 | FeSe | 1529216556 |  | FeSe |  |  | Iron-chalcogenides, Chalcogenides |  |  |  | 46 | K |  |  |  | body | paragraph | cb695efe0f | Sulfur-induced magnetism in FeSe 1âˆ’x S x thin films on LaAlO 3 revealed by muon spin rotation/relaxation |  | F Nabeshima, Y Kawai, N Shikama, Y Sakishita, A Suter, T Prokscha, S E Park, S Komiya, A Ichinose, T Adachi, A Maeda |  |  | 2021
61ba9f8771dd2853b1c51362 | hydrogen | -174087311 | hydrogen | H2 | [6 empty] | 6 | K |  |  |  | body | paragraph | 23afa8234b |  |  | L H Willems Van Beveren, ) R Liu, H Bowers, K Ganesan, B C Johnson, J C Mccallum, S Prawer |  |  | 2016
61ba9f8707932c08a9c51380 | PdTe 2 | 202816524 |  | Te2Pd |  |  | Chalcogenides |  |  |  | 1.7 | K |  |  |  | body | paragraph | f8b32f3e46 | Electron irradiation effects on superconductivity in PdTe 2 : an application of a generalized Anderson theorem |  | E I Timmons, S Teknowijoyo, M KoÅ„czykowski, O Cavani, M A Tanatar, Sunil Ghimire, Kyuil Cho, Yongbin Lee, Liqin Ke, Na Hyun Jo, S L Bud'ko, P C Canfield, Peter P Orth, Mathias S Scheurer, R Prozorov |  |  | 2020
61ba9f8707932c08a9c51382 | PdTe 2 | 287553332 |  | Te2Pd |  |  | Chalcogenides |  |  |  | 1.76 | K |  |  |  | body | paragraph | f8b32f3e46 | Electron irradiation effects on superconductivity in PdTe 2 : an application of a generalized Anderson theorem |  | E I Timmons, S Teknowijoyo, M KoÅ„czykowski, O Cavani, M A Tanatar, Sunil Ghimire, Kyuil Cho, Yongbin Lee, Liqin Ke, Na Hyun Jo, S L Bud'ko, P C Canfield, Peter P Orth, Mathias S Scheurer, R Prozorov |  |  | 2020
61ba9f877ce09aab2ac5133f | Sr 2 RuO 4 | 1599864932 |  | Sr2RuO4 |  |  | Oxides |  |  |  | 1 | K |  |  |  | body | paragraph | d4b85783b5 | The Role of Oddâ€Frequency Pairing in Multiband Superconductors | 10.1002/andp.201900298 | Christopher Triola, Jorge Cayao, Annica M Blackâ€schaffer | Wiley | Annalen der Physik | 2019
61ba9f877ce09aab2ac51340 | UPt 3 | 1840117736 |  | UPt3 |  |  | Alloys |  |  |  | 0.55 | K |  |  |  | body | paragraph | d4b85783b5 | The Role of Oddâ€Frequency Pairing in Multiband Superconductors | 10.1002/andp.201900298 | Christopher Triola, Jorge Cayao, Annica M Blackâ€schaffer | Wiley | Annalen der Physik | 2019
61ba9f883136e52869c5135d | MgB 2 | 1448216030 |  | MgB2 |  |  | Alloys, Borides |  |  |  | 39 | K |  |  |  | body | paragraph | cc44f98fbf | Structural, elastic, electronic properties and Fermi surface for superconducting Mo2GaC in comparison with V2GaC and Nb2GaC from first principles | 10.1016/j.physc.2010.04.010 | I R Shein, A L Ivanovskii | Elsevier BV | Physica C: Superconductivity | 2001
61ba9f883136e52869c5135e | MgCNi 3 | -1549861339 |  | MgNi3C |  |  | Carbides |  |  |  | 8 | K |  |  |  | body | paragraph | cc44f98fbf | Structural, elastic, electronic properties and Fermi surface for superconducting Mo2GaC in comparison with V2GaC and Nb2GaC from first principles | 10.1016/j.physc.2010.04.010 | I R Shein, A L Ivanovskii | Elsevier BV | Physica C: Superconductivity | 2001
61ba9f883136e52869c5135f | LuNi 2 B 2 C | -1237846708 |  | LuNi2B2C |  |  | Carbides, Borides |  |  |  | 16 | K |  |  |  | body | paragraph | cc44f98fbf | Structural, elastic, electronic properties and Fermi surface for superconducting Mo2GaC in comparison with V2GaC and Nb2GaC from first principles | 10.1016/j.physc.2010.04.010 | I R Shein, A L Ivanovskii | Elsevier BV | Physica C: Superconductivity | 2001
61ba9f883136e52869c51360 | ZrB 2 | -1269097420 |  | ZrB2 |  |  | Alloys, Borides |  |  |  | 5.5 | K |  |  |  | body | paragraph | cc44f98fbf | Structural, elastic, electronic properties and Fermi surface for superconducting Mo2GaC in comparison with V2GaC and Nb2GaC from first principles | 10.1016/j.physc.2010.04.010 | I R Shein, A L Ivanovskii | Elsevier BV | Physica C: Superconductivity | 2001
61ba9f883136e52869c51361 | YNi 2 B 2 C | 758873439 |  | YNi2B2C |  |  | Carbides, Borides |  |  |  | 156 | K |  |  |  | body | paragraph | cc44f98fbf | Structural, elastic, electronic properties and Fermi surface for superconducting Mo2GaC in comparison with V2GaC and Nb2GaC from first principles | 10.1016/j.physc.2010.04.010 | I R Shein, A L Ivanovskii | Elsevier BV | Physica C: Superconductivity | 2001
61ba9f882b9a12e3d2c51384 | LaPtIn | -220358133 |  | LaInPt |  |  | Alloys |  |  |  | 0.4 | K |  |  |  | body | paragraph | 36501fc8fe | Fully gapped superconductivity with preserved time reversal symmetry in noncentrosymmetric LaPdIn |  | H Su, Z Y Nie, F Du, S S Luo, A Wang, Y J Zhang, Y Chen, P K Biswas, D T Adroja, C Cao, M Smidman, H Q Yuan, ] E Bauer, G Hilscher, H Michor, C Paul, E W Scheidt, A Gribanov, Y Seropegin, H NoÃ«l, M Sigrist, P Rogl |  |  | 2021
61ba9f882b9a12e3d2c51385 | LaPdIn | -1427948974 |  | LaInPd |  |  | Alloys |  |  |  | 1.6 | K | Specific heat |  |  | body |  | 36501fc8fe | Fully gapped superconductivity with preserved time reversal symmetry in noncentrosymmetric LaPdIn |  | H Su, Z Y Nie, F Du, S S Luo, A Wang, Y J Zhang, Y Chen, P K Biswas, D T Adroja, C Cao, M Smidman, H Q Yuan, ] E Bauer, G Hilscher, H Michor, C Paul, E W Scheidt, A Gribanov, Y Seropegin, H NoÃ«l, M Sigrist, P Rogl |  |  | 2021
61ba9f882b9a12e3d2c51386 | ScIrP | -1659556688 |  | ScPIr |  |  | Pnictides |  |  |  | 10 | K |  |  |  | body | paragraph | 36501fc8fe | Fully gapped superconductivity with preserved time reversal symmetry in noncentrosymmetric LaPdIn |  | H Su, Z Y Nie, F Du, S S Luo, A Wang, Y J Zhang, Y Chen, P K Biswas, D T Adroja, C Cao, M Smidman, H Q Yuan, ] E Bauer, G Hilscher, H Michor, C Paul, E W Scheidt, A Gribanov, Y Seropegin, H NoÃ«l, M Sigrist, P Rogl |  |  | 2021
61ba9f898452d931a5c51367 | Y0.7Pr0.3Ba2Cu3O | 1845319048 |  | Ba2Pr0.3Y0.7Cu3O1 |  |  | Oxides, Cuprates |  |  |  | 53.7 | K |  |  |  | body | paragraph | 9d47470008 | Relevance of electronâ€“lattice coupling in cuprate superconductors | 10.1088/0953-8984/15/50/l03 | T Schneider, R Khasanov, K Conder, H Keller | IOP Publishing | Journal of Physics: Condensed Matter | 2003
61ba9f89c2c99830dec51344 | metallic Pr 124 single crystals | -896225221 | metallic Pr 124 | Pr |  | single crystals |  |  |  |  | 2 | K | resistivity |  |  | body | paragraph | 056732f9e0 | Superconductivity in Pr2Ba4Cu7O15âˆ’Î´ with metallic double chains | 10.1016/j.physc.2004.07.002 | M Matsukawa, Yuh Yamada, M Chiba, H Ogasawara, T Shibata, A Matsushita, Y Takano | Elsevier BV | Physica C: Superconductivity and its Applications | 2008
61ba9f89c2c99830dec51345 | Bi2212 | -1637594554 | Bi2212 | Bi | [6 empty] | 70 | K |  |  |  | body | paragraph | 056732f9e0 | Superconductivity in Pr2Ba4Cu7O15âˆ’Î´ with metallic double chains | 10.1016/j.physc.2004.07.002 | M Matsukawa, Yuh Yamada, M Chiba, H Ogasawara, T Shibata, A Matsushita, Y Takano | Elsevier BV | Physica C: Superconductivity and its Applications | 2008
61ba9f89c2c99830dec51346 | Pr247 | -2036059243 | Pr247 | Pr | [6 empty] | 89 | K |  |  |  | body | paragraph | 056732f9e0 | Superconductivity in Pr2Ba4Cu7O15âˆ’Î´ with metallic double chains | 10.1016/j.physc.2004.07.002 | M Matsukawa, Yuh Yamada, M Chiba, H Ogasawara, T Shibata, A Matsushita, Y Takano | Elsevier BV | Physica C: Superconductivity and its Applications | 2008
61ba9f89c2c99830dec51347 | Pr123 single crystal | -1960272070 | Pr123 | Pr |  | single crystal |  |  |  |  | 85 | K |  |  |  | body |  | 056732f9e0 | Superconductivity in Pr2Ba4Cu7O15âˆ’Î´ with metallic double chains | 10.1016/j.physc.2004.07.002 | M Matsukawa, Yuh Yamada, M Chiba, H Ogasawara, T Shibata, A Matsushita, Y Takano | Elsevier BV | Physica C: Superconductivity and its Applications | 2008
61ba9f8a07932c08a9c51385 | CeCu2Si2 | -1422357550 |  | Ce(CuSi)2 |  |  | Alloys |  |  |  | 2.44 | K |  |  |  | body | figure | 191c2ca297 | The dominant role of critical valence fluctuations on high Tc superconductivity in heavy fermions | 10.1038/s41535-018-0111-6 | Gernot W Scheerer, Zhi Ren, Shinji Watanabe, GÃ©rard Lapertot, Dai Aoki, Didier Jaccard, Kazumasa Miyake | Springer Science and Business Media LLC | npj Quantum Materials | 2018
61ba9f8a07932c08a9c51386 | CePd2Si2 | 886284772 |  | Ce(SiPd)2 |  |  | Alloys |  |  |  | 0.325 | K | Resistivity |  |  | body | figure | 191c2ca297 | The dominant role of critical valence fluctuations on high Tc superconductivity in heavy fermions | 10.1038/s41535-018-0111-6 | Gernot W Scheerer, Zhi Ren, Shinji Watanabe, GÃ©rard Lapertot, Dai Aoki, Didier Jaccard, Kazumasa Miyake | Springer Science and Business Media LLC | npj Quantum Materials | 2018
61ba9f8a07932c08a9c51387 | CeCu2Ge2 | -1672098806 |  | Ce(CuGe)2 |  |  | Alloys |  |  |  | 1.47 | K |  |  |  | body | figure | 191c2ca297 | The dominant role of critical valence fluctuations on high Tc superconductivity in heavy fermions | 10.1038/s41535-018-0111-6 | Gernot W Scheerer, Zhi Ren, Shinji Watanabe, GÃ©rard Lapertot, Dai Aoki, Didier Jaccard, Kazumasa Miyake | Springer Science and Business Media LLC | npj Quantum Materials | 2018
61ba9f8a07932c08a9c51388 | polycrystalline CeCu 2 Si 2 | 961405822 |  | Ce(CuSi)2 |  | polycrystalline | Alloys |  |  |  | 0.3 | K |  |  |  | body | paragraph | 191c2ca297 | The dominant role of critical valence fluctuations on high Tc superconductivity in heavy fermions | 10.1038/s41535-018-0111-6 | Gernot W Scheerer, Zhi Ren, Shinji Watanabe, GÃ©rard Lapertot, Dai Aoki, Didier Jaccard, Kazumasa Miyake | Springer Science and Business Media LLC | npj Quantum Materials | 2018
61ba9f8a3af0453d0cc513a1 | Sr 2 RuO 4 | 1665310014 |  | Sr2RuO4 |  |  | Oxides |  |  |  | 1.5 | K |  |  |  | body | paragraph | 1f69c84aa9 | Anisotropic superconductivity mediated by phonons in layered compounds with weak screening effects | 10.1103/physrevb.65.174502 | Hiroshi Shimahara, Mahito Kohmoto | American Physical Society (APS) | Physical Review B | 2001
61ba9f8a7ecf8b73e6c51375 | slightly underdoped Bi2212 crystals | 248870063 | Bi2212 | Bi | slightly underdoped | crystals |  |  |  |  | 87 | K | Ï ab |  |  | body | figure | b4b6d087fc | Normal state of extremely anisotropic superconducting cuprates as revealed by magnetotransport | 10.1103/physrevb.71.012502 | V N Zavaritsky, A S Alexandrov | American Physical Society (APS) | Physical Review B | 2004
61ba9f8a3136e52869c51363 | I-Na 0.5 (C 2 N 2 H 8 )Fe 2 Se 2 | 356670884 |  | Na0.5Fe2H8C2Se2N2 |  |  | Carbides, Nitrides, Iron-chalcogenides, Chalcogenides, Hydrides |  |  |  | 45 | K |  |  |  | body | figure | cbdcdb2671 | Electronic, magnetic and optical properties of two Fe-based superconductors and related parent compounds | 10.1088/0953-2048/23/5/054005 | R Jin, M H Pan, X B He, Guorong Li, De Li, Ru-Wen Peng, J R Thompson, B C Sales, A S Sefat, M A Mcguire, D Mandrus, J F Wendelken, V Keppens, E W Plummer | IOP Publishing | Superconductor Science and Technology | 2010
61ba9f8a3136e52869c51364 | Fe 1.01 Se | -982317848 |  | Fe1.01Se1 |  |  | Iron-chalcogenides, Chalcogenides |  |  |  | 8 | K |  |  |  | body | figure | cbdcdb2671 | Electronic, magnetic and optical properties of two Fe-based superconductors and related parent compounds | 10.1088/0953-2048/23/5/054005 | R Jin, M H Pan, X B He, Guorong Li, De Li, Ru-Wen Peng, J R Thompson, B C Sales, A S Sefat, M A Mcguire, D Mandrus, J F Wendelken, V Keppens, E W Plummer | IOP Publishing | Superconductor Science and Technology | 2010
61ba9f8a0cb3d3a5e6c512eb | Sr 2 RuO 4 | 1490111166 |  | Sr2RuO4 |  |  | Oxides |  |  |  | 1.5 | K |  |  |  | body | paragraph | ac11e5a2fd |  |  | Mott Insulator Ca, Ruo, Hideto Fukazawa, Yoshiteru Maeno |  |  | 2000
61ba9f8ae720aae5f4c51373 | K 0.8 Fe 2 Se 2 | 706441306 |  | K0.8Fe2Se2 |  |  | Iron-chalcogenides, Chalcogenides |  |  |  | 30 | K |  |  |  | body | paragraph | 06aca820d9 |  |  | Tianping Ying, Xiaolong Chen, Gang Wang, Shifeng Jin, Xiaofang Lai, Tingting Zhou, Han Zhang, Shijie Shen, Wanyan Wang
61ba9f8ae720aae5f4c51376 | K 0.6 Fe 2 Se 2 (NH 3 ) 0.37 | -355995800 |  | K0.6Fe2H1.11Se2N0.37 |  |  | Hydrides, Nitrides, Iron-chalcogenides, Chalcogenides |  |  |  | 44 | K | magnetization |  |  | body | paragraph | 06aca820d9 |  |  | Tianping Ying, Xiaolong Chen, Gang Wang, Shifeng Jin, Xiaofang Lai, Tingting Zhou, Han Zhang, Shijie Shen, Wanyan Wang
61ba9f8ae720aae5f4c51378 | K 0.3 Fe 2 Se 2 (NH 3 ) 0.47 | -1156410412 |  | K0.3Fe2H1.41Se2N0.47 |  |  | Hydrides, Nitrides, Iron-chalcogenides, Chalcogenides |  |  |  | 44 | K |  |  |  | body | paragraph | 06aca820d9 |  |  | Tianping Ying, Xiaolong Chen, Gang Wang, Shifeng Jin, Xiaofang Lai, Tingting Zhou, Han Zhang, Shijie Shen, Wanyan Wang
61ba9f8ae720aae5f4c5137f | K 0.6 Fe 2 Se 2 (NH 3 ) 0.37 | -236606716 |  | K0.6Fe2H1.11Se2N0.37 |  |  | Hydrides, Nitrides, Iron-chalcogenides, Chalcogenides |  |  |  | 30 | K |  |  |  | body | paragraph | 06aca820d9 |  |  | Tianping Ying, Xiaolong Chen, Gang Wang, Shifeng Jin, Xiaofang Lai, Tingting Zhou, Han Zhang, Shijie Shen, Wanyan Wang
61ba9f8bab9e3e9324c5136a | Bi 4 O 4 S 3 | -1026646201 |  | Bi4S3O4 |  |  | Chalcogenides, Oxides |  |  |  | 8.6 | K |  |  |  | body | paragraph | 0d72813229 | Understanding the reentrant superconducting phase diagram of the iron pnictide Ca4Al2O6Fe2(As1âˆ’xPx)2: First-principles calculations | 10.1103/physrevb.87.174528 | Hidetomo Usui, Katsuhiro Suzuki, Kazuhiko Kuroki, Nao Takeshita, Parasharam Maruti Shirage, Hiroshi Eisaki, Akira Iyo | American Physical Society (APS) | Physical Review B | 2012
61ba9f8b14d91e0862c5136a | F-doped LaFeAsO | -1434884787 |  | LaFeAsO | F |  | Iron-pnictides, Oxides, Pnictides |  |  |  | 56 | K |  |  |  | body | paragraph | 6b2cda72ae | Fermi-Suface Evolution by Transition-Metal Substitution in the Iron-based Superconductor LaFeAsO | 10.1143/jpsj.80.123701 | Shun Konbu, Kazuma Nakamura, Hiroaki Ikeda, Ryotaro Arita | Physical Society of Japan | Journal of the Physical Society of Japan | 2011
61ba9f8b7b1a7abb24c5132e | KFe 2 As 2 | 939878321 |  | K(FeAs)2 |  |  | Iron-pnictides, Pnictides |  |  |  | 12 | K |  |  |  | body | figure | 8af51e2623 | Tripling the critical temperature of KFe 2 As 2 by carrier switch |  | Jian-Jun Ying, Ling-Yun Tang, Viktor V Struzhkin, Ho-Kwang Mao, Alexander G Gavriliuk, Ai-Feng Wang, Xian-Hui Chen, Xiao-Jia Chen
61ba9f8b7b1a7abb24c5132f | single crystal of KFe 2 As 2 | 95465836 |  | K(FeAs)2 |  | single crystal | Iron-pnictides, Pnictides |  |  |  | 12 | K | resistivity | 12.2 and 16.0 GPa |  | body | paragraph | 8af51e2623 | Tripling the critical temperature of KFe 2 As 2 by carrier switch |  | Jian-Jun Ying, Ling-Yun Tang, Viktor V Struzhkin, Ho-Kwang Mao, Alexander G Gavriliuk, Ai-Feng Wang, Xian-Hui Chen, Xiao-Jia Chen
61ba9f8b8452d931a5c5136a | SrFe 2 As 2 | -618785290 |  | Sr(FeAs)2 |  |  | Iron-pnictides, Pnictides |  |  |  | 9.8 | K |  |  |  | body | paragraph | 74eb6aeff0 | Superconductivity in SrFe2As2with Pt Doping | 10.1143/jpsj.79.095002 | Yoshihiro Nishikubo, Satomi Kakiya, Masataka Danura, Kazutaka Kudo, Minoru Nohara | Physical Society of Japan | Journal of the Physical Society of Japan | 2010
61ba9f8b8452d931a5c5136b | electron-doped Sr(Fe 0.875 Pt 0.125 ) 2 As 2 | -1409516875 |  | Sr1Fe1.75As2Pt0.25 | electron-doped |  | Iron-pnictides, Pnictides |  |  |  | 17 | K |  |  |  | body | paragraph | 74eb6aeff0 | Superconductivity in SrFe2As2with Pt Doping | 10.1143/jpsj.79.095002 | Yoshihiro Nishikubo, Satomi Kakiya, Masataka Danura, Kazutaka Kudo, Minoru Nohara | Physical Society of Japan | Journal of the Physical Society of Japan | 2010
61ba9f8b8452d931a5c5136e | Th-substituted GdFeAsO | -1615142144 |  | GdFeAsO | Th-substituted |  | Iron-pnictides, Oxides, Pnictides |  |  |  | 56 | K |  |  |  | body | paragraph | 74eb6aeff0 | Superconductivity in SrFe2As2with Pt Doping | 10.1143/jpsj.79.095002 | Yoshihiro Nishikubo, Satomi Kakiya, Masataka Danura, Kazutaka Kudo, Minoru Nohara | Physical Society of Japan | Journal of the Physical Society of Japan | 2010
61ba9f8ba5c5381c2ec5137f | Ba(Fe 0.95 Co 0.05 ) 2 As 2 | 1754850640 |  | Ba1Fe1.9Co0.1As2 |  |  | Iron-pnictides, Pnictides |  |  |  | 17.2 | K |  |  |  | annex | paragraph | 36efef80af | Detection of orbital fluctuations above the structural transition temperature in the iron pnictides and chalcogenides | 10.1103/physrevb.85.214515 | H Z Arham, C R Hunt, W K Park, J Gillett, S D Das, S E Sebastian, Z J Xu, J S Wen, Z W Lin, Q Li, G Gu, A Thaler, S Ran, S L Bud'ko, P C Canfield, D Y Chung, M G Kanatzidis, L H Greene | American Physical Society (APS) | Physical Review B | 2013
61ba9f8ba5c5381c2ec51380 | Ba(Fe 0.95 Co 0.05 ) 2 As 2 | 1704797040 |  | Ba1Fe1.9Co0.1As2 |  |  | Iron-pnictides, Pnictides |  |  |  | 11.6 | K |  |  |  | body | figure | 36efef80af | Detection of orbital fluctuations above the structural transition temperature in the iron pnictides and chalcogenides | 10.1103/physrevb.85.214515 | H Z Arham, C R Hunt, W K Park, J Gillett, S D Das, S E Sebastian, Z J Xu, J S Wen, Z W Lin, Q Li, G Gu, A Thaler, S Ran, S L Bud'ko, P C Canfield, D Y Chung, M G Kanatzidis, L H Greene | American Physical Society (APS) | Physical Review B | 2013
61ba9f8ba5c5381c2ec51381 | Ba(Fe 0.945 Co 0.055 ) 2 As 2 | -722726137 |  | Ba1Fe1.89Co0.11As2 |  |  | Iron-pnictides, Pnictides |  |  |  | 12.5 | K |  |  |  | body | figure | 36efef80af | Detection of orbital fluctuations above the structural transition temperature in the iron pnictides and chalcogenides | 10.1103/physrevb.85.214515 | H Z Arham, C R Hunt, W K Park, J Gillett, S D Das, S E Sebastian, Z J Xu, J S Wen, Z W Lin, Q Li, G Gu, A Thaler, S Ran, S L Bud'ko, P C Canfield, D Y Chung, M G Kanatzidis, L H Greene | American Physical Society (APS) | Physical Review B | 2013
61ba9f8ba5c5381c2ec51382 | Ba(Fe 0.93 Co 0.07 ) 2 As 2 | 1451544630 |  | Ba1Fe1.86Co0.14As2 |  |  | Iron-pnictides, Pnictides |  |  |  | 21.7 | K |  |  |  | body | figure | 36efef80af | Detection of orbital fluctuations above the structural transition temperature in the iron pnictides and chalcogenides | 10.1103/physrevb.85.214515 | H Z Arham, C R Hunt, W K Park, J Gillett, S D Das, S E Sebastian, Z J Xu, J S Wen, Z W Lin, Q Li, G Gu, A Thaler, S Ran, S L Bud'ko, P C Canfield, D Y Chung, M G Kanatzidis, L H Greene | American Physical Society (APS) | Physical Review B | 2013
61ba9f8ba5c5381c2ec51383 | Ba(Fe 0.92 Co 0.08 ) 2 As 2 | -925587764 |  | Ba1Fe1.84Co0.16As2 |  |  | Iron-pnictides, Pnictides |  |  |  | 24.5 | K |  |  |  | body | figure | 36efef80af | Detection of orbital fluctuations above the structural transition temperature in the iron pnictides and chalcogenides | 10.1103/physrevb.85.214515 | H Z Arham, C R Hunt, W K Park, J Gillett, S D Das, S E Sebastian, Z J Xu, J S Wen, Z W Lin, Q Li, G Gu, A Thaler, S Ran, S L Bud'ko, P C Canfield, D Y Chung, M G Kanatzidis, L H Greene | American Physical Society (APS) | Physical Review B | 2013
61ba9f8b720b8b3d36c51336 | KFS2 | 238775254 |  | KS2F |  |  | Chalcogenides, Fluorides |  |  |  | 32.5 | K |  |  |  | body | paragraph | d5e0373e6b | Upper critical magnetic field in K 0.83 Fe 1.83 Se 2 and Eu 0.5 K 0.5 Fe 2 As 2 single crystals |  | Vitaly A Gasparov, A Audouard, L Drigo, A I Rodigin, C T Lin, W P Liu, M Zhang, A F Wang, X H Chen, H S Jeevan, J Maiwald, P Gegenwart
61ba9f8b720b8b3d36c51337 | Eu 0.5 K 0.5 Fe 2 As 2 (EKFA) polycrystalline samples | -1793601391 | EKFA | K0.5Eu0.5Fe2As2 |  | polycrystalline | Iron-pnictides, Pnictides |  |  |  | 10 | K |  |  |  | body | paragraph | d5e0373e6b | Upper critical magnetic field in K 0.83 Fe 1.83 Se 2 and Eu 0.5 K 0.5 Fe 2 As 2 single crystals |  | Vitaly A Gasparov, A Audouard, L Drigo, A I Rodigin, C T Lin, W P Liu, M Zhang, A F Wang, X H Chen, H S Jeevan, J Maiwald, P Gegenwart
61ba9f8b720b8b3d36c5133a | KFS1 | 1819778749 |  | KSF |  |  | Chalcogenides, Fluorides |  |  |  | 28 | K | zero-field resistivity |  |  | body | paragraph | d5e0373e6b | Upper critical magnetic field in K 0.83 Fe 1.83 Se 2 and Eu 0.5 K 0.5 Fe 2 As 2 single crystals |  | Vitaly A Gasparov, A Audouard, L Drigo, A I Rodigin, C T Lin, W P Liu, M Zhang, A F Wang, X H Chen, H S Jeevan, J Maiwald, P Gegenwart
61ba9f8c0a416aa3d9c51340 | LaMnPO | -188962324 |  | LaMnPO |  |  | Oxides, Pnictides |  |  |  | 1.5 | K |  |  |  | body | paragraph | 227d02b2a3 | Observation of antiferromagnetic order collapse in the pressurized insulator LaMnPO | 10.1038/srep02555 | Jing Guo, J W Simonson, Liling Sun, Qi Wu, Peiwen Gao, Chao Zhang, Dachun Gu, Gabriel Kotliar, Meigan Aronson, Zhongxian Zhao | Springer Science and Business Media LLC | Scientific Reports | 2013
61ba9f8cdc085aa023c512ef | MgB 2 | 1317289310 |  | MgB2 |  |  | Alloys, Borides |  |  |  | 39 | K |  |  |  | body | paragraph | d697927d9e | First-principles prediction of phonon-mediated superconductivity in XBC (X = Mg, Ca, Sr, Ba) | 10.1039/c8cp07634k | Enamul Haque, M Anwar Hossain, Catherine Stampfl | Royal Society of Chemistry (RSC) | Physical Chemistry Chemical Physics | 2018
61ba9f8cdc085aa023c512f0 | MgB 2 | 1492520496 |  | MgB2 |  |  | Alloys, Borides |  |  |  | 53 | K |  |  |  | body | figure | d697927d9e | First-principles prediction of phonon-mediated superconductivity in XBC (X = Mg, Ca, Sr, Ba) | 10.1039/c8cp07634k | Enamul Haque, M Anwar Hossain, Catherine Stampfl | Royal Society of Chemistry (RSC) | Physical Chemistry Chemical Physics | 2018
61ba9f8cdc085aa023c512f1 | MgB 2 | 1413569378 |  | MgB2 |  |  | Alloys, Borides |  |  |  | 51 | K |  |  |  | body | figure | d697927d9e | First-principles prediction of phonon-mediated superconductivity in XBC (X = Mg, Ca, Sr, Ba) | 10.1039/c8cp07634k | Enamul Haque, M Anwar Hossain, Catherine Stampfl | Royal Society of Chemistry (RSC) | Physical Chemistry Chemical Physics | 2018
61ba9f8cdc085aa023c512f2 | MgBC | 809158104 |  | MgBC |  |  | Carbides, Borides |  |  |  | 40 | K |  |  |  | body | paragraph | d697927d9e | First-principles prediction of phonon-mediated superconductivity in XBC (X = Mg, Ca, Sr, Ba) | 10.1039/c8cp07634k | Enamul Haque, M Anwar Hossain, Catherine Stampfl | Royal Society of Chemistry (RSC) | Physical Chemistry Chemical Physics | 2018
61ba9f8cdc085aa023c512f3 | MgBC | 689774644 |  | MgBC |  |  | Carbides, Borides |  |  |  | 51 | K |  |  |  | header | abstract | d697927d9e | First-principles prediction of phonon-mediated superconductivity in XBC (X = Mg, Ca, Sr, Ba) | 10.1039/c8cp07634k | Enamul Haque, M Anwar Hossain, Catherine Stampfl | Royal Society of Chemistry (RSC) | Physical Chemistry Chemical Physics | 2018
61ba9f8cdc085aa023c512f4 | MgBC | 655122368 |  | MgBC |  |  | Carbides, Borides |  |  |  | 51 | K |  |  |  | body | paragraph | d697927d9e | First-principles prediction of phonon-mediated superconductivity in XBC (X = Mg, Ca, Sr, Ba) | 10.1039/c8cp07634k | Enamul Haque, M Anwar Hossain, Catherine Stampfl | Royal Society of Chemistry (RSC) | Physical Chemistry Chemical Physics | 2018
61ba9f8cdc085aa023c512f5 | CaBC | 1328009504 |  | CaBC |  |  | Carbides, Borides |  |  |  | 4 | K |  |  |  | body | figure | d697927d9e | First-principles prediction of phonon-mediated superconductivity in XBC (X = Mg, Ca, Sr, Ba) | 10.1039/c8cp07634k | Enamul Haque, M Anwar Hossain, Catherine Stampfl | Royal Society of Chemistry (RSC) | Physical Chemistry Chemical Physics | 2018
61ba9f8cdc085aa023c512f6 | Li 4 B 5 C 3 | 1487008807 |  | Li4B5C3 |  |  | Carbides, Borides |  |  |  | 16.8 | K |  |  |  | body | figure | d697927d9e | First-principles prediction of phonon-mediated superconductivity in XBC (X = Mg, Ca, Sr, Ba) | 10.1039/c8cp07634k | Enamul Haque, M Anwar Hossain, Catherine Stampfl | Royal Society of Chemistry (RSC) | Physical Chemistry Chemical Physics | 2018
61ba9f8cdc085aa023c512f7 | MgBC | 695577169 |  | MgBC |  |  | Carbides, Borides |  |  |  | 72 | K |  |  |  | body | paragraph | d697927d9e | First-principles prediction of phonon-mediated superconductivity in XBC (X = Mg, Ca, Sr, Ba) | 10.1039/c8cp07634k | Enamul Haque, M Anwar Hossain, Catherine Stampfl | Royal Society of Chemistry (RSC) | Physical Chemistry Chemical Physics | 2018
61ba9f8ce720aae5f4c51381 | Bi | -592681106 |  | Bi |  |  | Alloys |  |  |  | 6 | K |  |  |  | body | paragraph | 7bc5134622 | Origin of superconductivity at nickel-bismuth interfaces | 10.1103/physrevresearch.2.013270 | Matthew Vaughan, Nathan Satchell, Mannan Ali, Christian J Kinane, Gavin B G Stenning, Sean Langridge, Gavin Burnell | American Physical Society (APS) | Physical Review Research | 2019
61ba9f8ce720aae5f4c51382 | NiBi3 | -712701746 |  | NiBi3 |  |  | Alloys |  |  |  | 3.8 | K | electrical transport |  |  | header | abstract | 7bc5134622 | Origin of superconductivity at nickel-bismuth interfaces | 10.1103/physrevresearch.2.013270 | Matthew Vaughan, Nathan Satchell, Mannan Ali, Christian J Kinane, Gavin B G Stenning, Sean Langridge, Gavin Burnell | American Physical Society (APS) | Physical Review Research | 2019
61ba9f8ce720aae5f4c51383 | amorphous Bi | 682397835 |  | Bi |  |  | Alloys |  |  |  | 4 | K |  |  |  | body | paragraph | 7bc5134622 | Origin of superconductivity at nickel-bismuth interfaces | 10.1103/physrevresearch.2.013270 | Matthew Vaughan, Nathan Satchell, Mannan Ali, Christian J Kinane, Gavin B G Stenning, Sean Langridge, Gavin Burnell | American Physical Society (APS) | Physical Review Research | 2019
61ba9f8ce720aae5f4c51384 | amorphous Bi | 682397835 |  | Bi |  |  | Alloys |  |  |  | 6 | K |  |  |  | body | paragraph | 7bc5134622 | Origin of superconductivity at nickel-bismuth interfaces | 10.1103/physrevresearch.2.013270 | Matthew Vaughan, Nathan Satchell, Mannan Ali, Christian J Kinane, Gavin B G Stenning, Sean Langridge, Gavin Burnell | American Physical Society (APS) | Physical Review Research | 2019
61ba9f8ce720aae5f4c51385 | alloy NiBi 3 | 1467799281 |  | NiBi3 |  |  | Alloys |  |  |  | 4 | K |  |  |  | body | paragraph | 7bc5134622 | Origin of superconductivity at nickel-bismuth interfaces | 10.1103/physrevresearch.2.013270 | Matthew Vaughan, Nathan Satchell, Mannan Ali, Christian J Kinane, Gavin B G Stenning, Sean Langridge, Gavin Burnell | American Physical Society (APS) | Physical Review Research | 2019
61ba9f8dd7a99c43e8c5138d | YBa 2 Cu 3 O 6.5 | 1106239256 |  | Ba2Y1Cu3O6.5 |  |  | Oxides, Cuprates |  |  |  | 55 | K |  |  |  | body | paragraph | d4189b7d08 | Possibility of Kauzmann points in the vortex matter phase diagram of single crystal YBa2Cu3O7âˆ’Î´ | 10.1016/s0921-4534(02)02808-3 | S B Roy, Y Radzyner, D Giller, Y Wolfus, A Shaulov, P Chaddah, Y Yeshurun | Elsevier BV | Physica C: Superconductivity | 2013
61ba9f8d71dd2853b1c51365 | Hg1223 | -540460445 | Hg1223 | Hg | [6 empty] | 120 | K |  |  |  | body |  | 744898fef2 | Carrier relaxation dynamics in high-temperature superconductors | 10.1117/12.452388 | Jure Demsar, Dragan Mihailovic, Viktor V Kabanov | SPIE |  | 2002
61ba9f8d12cb23f3dfc51384 | KV 3 Sb 5 | 1594593516 |  | KV3Sb5 |  |  | Alloys |  |  |  | 1.1 | K |  |  |  | body | paragraph | 783ebbe92f | Time-reversal symmetry-breaking charge order in a correlated kagome superconductor |  | C Mielke, D Das, J.-X Yin, H Liu, R Gupta, C N Wang, Y.-X Jiang, M Medarde, X Wu, H C Lei, J J Chang, P Dai, Q Si, H Miao, R Thomale, T Neupert, Y Shi, R Khasanov, M Z Hasan, H Luetkens, Z Guguchia |  |  | 2021
61ba9f8e7ecf8b73e6c51377 | UGe 2 | -1198446497 |  | UGe2 |  |  | Alloys |  |  |  | 35 | K |  |  |  | body | paragraph | 56f71fa202 | Meissner phases in spin-triplet ferromagnetic superconductors | 10.1103/physrevb.72.024531 | Diana V Shopova, Dimo I Uzunov | American Physical Society (APS) | Physical Review B | 2005
61ba9f8ec0bff55f4cc5134d | UPd 2 Al 3 | 725110668 |  | UAl3Pd2 |  |  | Alloys |  |  |  | 14 | K |  |  |  | body | paragraph | 456950d845 | Symmetry-Protected Line Nodes in Non-symmorphic Magnetic Space Groups: Applications to UCoGe and UPd2Al3 | 10.7566/jpsj.86.023703 | Takuya Nomoto, Hiroaki Ikeda | Physical Society of Japan | Journal of the Physical Society of Japan | 2016
61ba9f8fd52116ffe1c51367 | underdoped YBa 2 Cu 3 O 6.4 single crystal | 131490839 |  | Ba2Y1Cu3O6.4 | underdoped | single crystal | Oxides, Cuprates |  |  |  | 18 | K |  |  |  | body | paragraph | 5be4d0d1cd | Influence of oxygen-ordering kinetics on Raman and optical response in YBa2Cu3O6.4 | 10.1103/physrevb.54.r6901 | A A Maksimov, D A Pronin, S V Zaitsev, I I Tartakovskii, G Blumberg, M V Klein, M Karlow, S L Cooper, A P Paulikas, B W Veal | American Physical Society (APS) | Physical Review B | 1995
61ba9f8fd52116ffe1c51368 | underdoped YBa 2 Cu 3 O 6.4 single crystal | 131490839 |  | Ba2Y1Cu3O6.4 | underdoped | single crystal | Oxides, Cuprates |  |  |  | 1 | K |  |  |  | body | paragraph | 5be4d0d1cd | Influence of oxygen-ordering kinetics on Raman and optical response in YBa2Cu3O6.4 | 10.1103/physrevb.54.r6901 | A A Maksimov, D A Pronin, S V Zaitsev, I I Tartakovskii, G Blumberg, M V Klein, M Karlow, S L Cooper, A P Paulikas, B W Veal | American Physical Society (APS) | Physical Review B | 1995
61ba9f8f6a35f302ddc51359 | SmFeAsO 0.85 F 0.15 | 2084597691 |  | Sm1Fe1As1O0.85F0.15 |  |  | Iron-pnictides, Pnictides, Oxides, Fluorides |  |  |  | 50.3 | K |  |  |  | body | figure | 395a94e87f | Low-Temperature Rapid Synthesis and Superconductivity of Fe-Based Oxypnictide Superconductors | 10.1021/ja100055k | Ai-Hua Fang, Fu-Qiang Huang, Xiao-Ming Xie, Mian-Heng Jiang | American Chemical Society (ACS) | Journal of the American Chemical Society | 2010
61ba9f8f6a35f302ddc5135a | Sm 0.85 Nd 0.15 FeAsO 0.85 F 0.15 | 159748516 |  | Nd0.15Sm0.85Fe1As1O0.85F0.15 |  |  | Iron-pnictides, Pnictides, Oxides, Fluorides |  |  |  | 50.7 | K |  |  |  | body | figure | 395a94e87f | Low-Temperature Rapid Synthesis and Superconductivity of Fe-Based Oxypnictide Superconductors | 10.1021/ja100055k | Ai-Hua Fang, Fu-Qiang Huang, Xiao-Ming Xie, Mian-Heng Jiang | American Chemical Society (ACS) | Journal of the American Chemical Society | 2010
61ba9f8f6a35f302ddc5135b | SmFeAsO 0.8 F 0.2 | -1851777830 |  | Sm1Fe1As1O0.8F0.2 |  |  | Iron-pnictides, Pnictides, Oxides, Fluorides |  |  |  | 53.2 | K |  |  |  | body | figure | 395a94e87f | Low-Temperature Rapid Synthesis and Superconductivity of Fe-Based Oxypnictide Superconductors | 10.1021/ja100055k | Ai-Hua Fang, Fu-Qiang Huang, Xiao-Ming Xie, Mian-Heng Jiang | American Chemical Society (ACS) | Journal of the American Chemical Society | 2010
61ba9f8f7ce09aab2ac51344 | Re 24 Zr 5 | -431565369 |  | Zr5Re24 |  |  | Alloys |  |  |  | 5 | K |  |  |  | header | abstract | 323f573b47 | Full-gap superconductivity in non-centrosymmetric Re 6 Zr, Re 27 Zr 5 and Re 24 Zr 5 |  | K Matano, R Yatagai, S Maeda, Guo-Qing Zheng |  |  | 2016
61ba9f8f7ce09aab2ac51345 | Re 27 Zr 5 | 2047464536 |  | Zr5Re27 |  |  | Alloys |  |  |  | 6.53 | K |  |  |  | header | abstract | 323f573b47 | Full-gap superconductivity in non-centrosymmetric Re 6 Zr, Re 27 Zr 5 and Re 24 Zr 5 |  | K Matano, R Yatagai, S Maeda, Guo-Qing Zheng |  |  | 2016
61ba9f8f7ce09aab2ac51346 | Re 27 Zr 5 | 2047464536 |  | Zr5Re27 |  |  | Alloys |  |  |  | 5 | K |  |  |  | header | abstract | 323f573b47 | Full-gap superconductivity in non-centrosymmetric Re 6 Zr, Re 27 Zr 5 and Re 24 Zr 5 |  | K Matano, R Yatagai, S Maeda, Guo-Qing Zheng |  |  | 2016
61ba9f8f7ce09aab2ac51347 | Re 6 Zr | 369958305 |  | ZrRe6 |  |  | Alloys |  |  |  | 6.72 | K |  |  |  | header | abstract | 323f573b47 | Full-gap superconductivity in non-centrosymmetric Re 6 Zr, Re 27 Zr 5 and Re 24 Zr 5 |  | K Matano, R Yatagai, S Maeda, Guo-Qing Zheng |  |  | 2016
61ba9f8f7ce09aab2ac51348 | Re 6 Zr | 237118019 |  | ZrRe6 |  |  | Alloys |  |  |  | 6.72 | K |  |  |  | body | figure | 323f573b47 | Full-gap superconductivity in non-centrosymmetric Re 6 Zr, Re 27 Zr 5 and Re 24 Zr 5 |  | K Matano, R Yatagai, S Maeda, Guo-Qing Zheng |  |  | 2016
61ba9f8f720b8b3d36c5133c | MgB 2 | 1444355154 |  | MgB2 |  |  | Alloys, Borides |  |  |  | 39 | K |  |  |  | body | paragraph | 984d39dd65 | Aluminium substitution induced superstructures in Mg1âˆ’xAlxB2 (x=0.0 to 0.50): An X-ray diffraction study | 10.1016/j.physc.2007.08.005 | Monika Mudgel, V P S Awana, H Kishan, G L Bhalla | Elsevier BV | Physica C: Superconductivity and its Applications | 2007
61ba9f901b5bc7b48bc513b2 | Cd2Re2O7 | 590134150 |  | Cd2Re2O7 |  |  | Oxides |  |  |  | 200 | K | specific heat |  |  | header | abstract | f65a2435ff | Fluctuation effects on the physical properties of Cd2Re2O7near 200 K | 10.1088/0953-8984/14/5/102 | R Jin, J He, J R Thompson, M F Chisholm, B C Sales, D Mandrus | IOP Publishing | Journal of Physics: Condensed Matter | 2008
61ba9f9056f16aed29c51351 | Cs) | -1886789568 |  | Cs |  |  | Alloys |  |  |  | 38 | K |  |  |  | body | paragraph | 5371304aa4 | Upper critical fields and critical current density of single crystal | 10.1016/j.ssc.2010.04.019 | S V Chong, S Hashimoto, K Kadowaki | Elsevier BV | Solid State Communications | 2010
61ba9f9056f16aed29c51352 | SrFe 2 As 2 | -272220350 |  | Sr(FeAs)2 |  |  | Iron-pnictides, Pnictides |  |  |  | 31 | K |  |  |  | body | paragraph | 5371304aa4 | Upper critical fields and critical current density of single crystal | 10.1016/j.ssc.2010.04.019 | S V Chong, S Hashimoto, K Kadowaki | Elsevier BV | Solid State Communications | 2010
61ba9f9056f16aed29c51353 | BaFe 2 (As 0.68 P 0.32 ) 2 single crystal | 1405196183 |  | Ba1Fe2As1.36P0.64 |  | single crystal | Iron-pnictides, Pnictides |  |  |  | 30.2 | K | R-T |  |  | body | paragraph | 5371304aa4 | Upper critical fields and critical current density of single crystal | 10.1016/j.ssc.2010.04.019 | S V Chong, S Hashimoto, K Kadowaki | Elsevier BV | Solid State Communications | 2010
61ba9f9056f16aed29c51354 | BaFe 2 As 2 | -157395120 |  | Ba(FeAs)2 |  |  | Iron-pnictides, Pnictides |  |  |  | 31 | K |  |  |  | body | paragraph | 5371304aa4 | Upper critical fields and critical current density of single crystal | 10.1016/j.ssc.2010.04.019 | S V Chong, S Hashimoto, K Kadowaki | Elsevier BV | Solid State Communications | 2010
61ba9f90ab9e3e9324c5136f | V 3 Si | -1368434323 |  | V3Si |  |  | Alloys |  |  |  | 17 | K |  |  |  | body | paragraph | 50d7cfe70c | Heat Conduction in the Vortex State ofNbSe2: Evidence for Multiband Superconductivity | 10.1103/physrevlett.90.117003 | Etienne Boaknin, M A Tanatar, Johnpierre Paglione, D Hawthorn, F Ronning, R W Hill, M Sutherland, Louis Taillefer, Jeff Sonier, S M Hayden, J W Brill | American Physical Society (APS) | Physical Review Letters | 2013
61ba9f90ef148cdddfc51353 | undoped TiSe 2 | 950156959 |  | TiSe2 | undoped |  | Chalcogenides |  |  |  | 1.8 | K |  | 4000000000 | Pa | body | paragraph | 45e61e06f2 | Heat capacity of single-crystal CuxTiSe2superconductors | 10.1103/physrevb.88.020507 | J KaÄmarÄÃ­k, Z PribulovÃ¡, V Palâ€™uchovÃ¡, P SzabÃ³, P HusanÃ­kovÃ¡, G Karapetrov, P Samuely | American Physical Society (APS) | Physical Review B | 2013
61ba9f905cc438644dc51348 | flourine-doped LaOFeAs | -1237248148 |  | LaFeAsO | flourine |  | Iron-pnictides, Oxides, Pnictides |  |  |  | 26 | K |  |  |  | body | paragraph | 4a485a45eb | Influence of growth flux solvent on anneal-tuning of ground states in CaFe2As2 | 10.1103/physrevmaterials.2.044801 | Connor Roncaioli, Tyler Drye, Shanta R Saha, Johnpierre Paglione | American Physical Society (APS) | Physical Review Materials | 2017
61ba9f902c886f0fe6c51309 | MgB 2 | 1559877738 |  | MgB2 |  |  | Alloys, Borides |  |  |  | 40 | K |  |  |  | body | paragraph | b263c1dc53 | Effect of metal vacancies on the band structure of Nb, Zr, and Y diborides | 10.1134/1.1611221 | I R Shein, N I Medvedeva, A L Ivanovskii | Pleiades Publishing Ltd | Physics of the Solid State | 2002
61ba9f902c886f0fe6c5130b | ZrB 2 | -1271020828 |  | ZrB2 |  |  | Alloys, Borides |  |  |  | 5.5 | K |  |  |  | body | paragraph | b263c1dc53 | Effect of metal vacancies on the band structure of Nb, Zr, and Y diborides | 10.1134/1.1611221 | I R Shein, N I Medvedeva, A L Ivanovskii | Pleiades Publishing Ltd | Physics of the Solid State | 2002
61ba9f902c886f0fe6c5130d | ZrB 2 | -1195913714 |  | ZrB2 |  |  | Alloys, Borides |  |  |  | 5.5 | K |  |  |  | body | paragraph | b263c1dc53 | Effect of metal vacancies on the band structure of Nb, Zr, and Y diborides | 10.1134/1.1611221 | I R Shein, N I Medvedeva, A L Ivanovskii | Pleiades Publishing Ltd | Physics of the Solid State | 2002
61ba9f913136e52869c5136a | K 0.76 Fe 1.72 Se 2 | -412906429 |  | K0.76Fe1.72Se2 |  |  | Iron-chalcogenides, Chalcogenides |  |  |  | 32 | K |  |  |  | body | paragraph | d68688e63d | Observation of universal strong orbital-dependent correlation effects in iron chalcogenides | 10.1038/ncomms8777 | M Yi, Z-K Liu, Y Zhang, R Yu, J-X Zhu, J J Lee, R G Moore, F T Schmitt, W Li, S C Riggs, J-H Chu, B Lv, J Hu, M Hashimoto, S-K Mo, Z Hussain, Z Q Mao, C W Chu, I R Fisher, Q Si, Z-X Shen, D H Lu | Springer Science and Business Media LLC | Nature Communications | 2015
61ba9f913136e52869c5136b | FeTe 0.56 Se 0.44 | 1912428423 |  | Fe1Te0.56Se0.44 |  |  | Iron-chalcogenides, Chalcogenides |  |  |  | 14.5 | K |  |  |  | body | paragraph | d68688e63d | Observation of universal strong orbital-dependent correlation effects in iron chalcogenides | 10.1038/ncomms8777 | M Yi, Z-K Liu, Y Zhang, R Yu, J-X Zhu, J J Lee, R G Moore, F T Schmitt, W Li, S C Riggs, J-H Chu, B Lv, J Hu, M Hashimoto, S-K Mo, Z Hussain, Z Q Mao, C W Chu, I R Fisher, Q Si, Z-X Shen, D H Lu | Springer Science and Business Media LLC | Nature Communications | 2015
61ba9f913136e52869c5136c | FeSe film grown on SrTiO 3 | -670233312 |  | FeSe |  | film | Iron-chalcogenides, Chalcogenides |  | SrTiO 3 |  | 65 | K |  |  |  | body | paragraph | d68688e63d | Observation of universal strong orbital-dependent correlation effects in iron chalcogenides | 10.1038/ncomms8777 | M Yi, Z-K Liu, Y Zhang, R Yu, J-X Zhu, J J Lee, R G Moore, F T Schmitt, W Li, S C Riggs, J-H Chu, B Lv, J Hu, M Hashimoto, S-K Mo, Z Hussain, Z Q Mao, C W Chu, I R Fisher, Q Si, Z-X Shen, D H Lu | Springer Science and Business Media LLC | Nature Communications | 2015
61ba9f910a416aa3d9c51343 | C 30 H 18 | 337578643 |  | H3C5 |  |  | Hydrides, Carbides |  |  |  | 33 | K |  | 101325 | Pa | header | abstract | a1281ae11f | On the nature of filamentary superconductivity in metal-doped hydrocarbon organic materials | 10.1515/nsm-2015-0001 | D Hillesheim, K Gofryk, A S Sefat | Walter de Gruyter GmbH | Novel Superconducting Materials | 2015
61ba9f912b9a12e3d2c5138b | sulfur | 1463279624 | sulfur | S | [6 empty] | 10.1 | K |  | 93000000000 | Pa | body | paragraph | ee0f38b7fd | Superconductivity in the chalcogens up to multimegabar pressures | 10.1103/physrevb.65.064504 | Eugene Gregoryanz, Viktor V Struzhkin, Russell J Hemley, Mikhail I Eremets, Ho-Kwang Mao, Yuri A Timofeev | American Physical Society (APS) | Physical Review B | 2001
61ba9f92ef148cdddfc51358 | Zn 190 | 450544879 | Zn 190 | Zn | [6 empty] | 105 | K |  |  |  | body | paragraph | 54e70631f4 | Shell structure and strengthening of superconducting pair correlation in nanoclusters | 10.1103/physrevb.74.024514 | Vladimir Z Kresin, Yurii N Ovchinnikov | American Physical Society (APS) | Physical Review B | 2006
61ba9f92ef148cdddfc51359 | Cd 190 | -1463861074 | Cd 190 | Cd | [6 empty] | 90 | K |  |  |  | body | paragraph | 54e70631f4 | Shell structure and strengthening of superconducting pair correlation in nanoclusters | 10.1103/physrevb.74.024514 | Vladimir Z Kresin, Yurii N Ovchinnikov | American Physical Society (APS) | Physical Review B | 2006
61ba9f92ef148cdddfc5135a | Cd) | -1075725940 |  | Cd |  |  | Alloys |  |  |  | 95 | K |  |  |  | body | paragraph | 54e70631f4 | Shell structure and strengthening of superconducting pair correlation in nanoclusters | 10.1103/physrevb.74.024514 | Vladimir Z Kresin, Yurii N Ovchinnikov | American Physical Society (APS) | Physical Review B | 2006
61ba9f92ef148cdddfc5135b | Zn 83 | -838591793 |  | Zn |  |  | Alloys |  |  |  | 106 | K |  |  |  | body | paragraph | 54e70631f4 | Shell structure and strengthening of superconducting pair correlation in nanoclusters | 10.1103/physrevb.74.024514 | Vladimir Z Kresin, Yurii N Ovchinnikov | American Physical Society (APS) | Physical Review B | 2006
61ba9f92ef148cdddfc5135c | Cd 83 | -1345314896 |  | Cd |  |  | Alloys |  |  |  | 85 | K |  |  |  | body | paragraph | 54e70631f4 | Shell structure and strengthening of superconducting pair correlation in nanoclusters | 10.1103/physrevb.74.024514 | Vladimir Z Kresin, Yurii N Ovchinnikov | American Physical Society (APS) | Physical Review B | 2006
61ba9f92ef148cdddfc5135d | Cd) | -937081686 |  | Cd |  |  | Alloys |  |  |  | 65 | K |  |  |  | body | paragraph | 54e70631f4 | Shell structure and strengthening of superconducting pair correlation in nanoclusters | 10.1103/physrevb.74.024514 | Vladimir Z Kresin, Yurii N Ovchinnikov | American Physical Society (APS) | Physical Review B | 2006
61ba9f92ef148cdddfc5135e | Ga 56 | 912014397 |  | Ga |  |  | Alloys |  |  |  | 132 | K |  |  |  | body | paragraph | 54e70631f4 | Shell structure and strengthening of superconducting pair correlation in nanoclusters | 10.1103/physrevb.74.024514 | Vladimir Z Kresin, Yurii N Ovchinnikov | American Physical Society (APS) | Physical Review B | 2006
61ba9f9214d91e0862c5136e | RBa 2 Cu 3 O 7 | -199536899 |  | RBa2Cu3O7 |  |  | Oxides, Cuprates |  |  |  | 90 | K | resistivity |  |  | body | paragraph | 2498909a0b | Phonon dispersion relations inPrBa2Cu3O6+x(xâ‰ˆ0.2) | 10.1103/physrevb.69.092302 | C H Gardiner, A T Boothroyd, B H Larsen, W Reichardt, A A Zhokhov, N H Andersen, S J S Lister, A R Wildes | American Physical Society (APS) | Physical Review B | 2011
61ba9f927c13e4f711c5131b | KFe 2 As 2 | 932169223 |  | K(FeAs)2 |  |  | Iron-pnictides, Pnictides |  |  |  | 3.6 | K | resistivity | 101325 | Pa | body | figure | 770461c2f8 | High-temperature superconductivity stabilized by electron-hole interband coupling in collapsed tetragonal phase ofKFe2As2under high pressure | 10.1103/physrevb.91.060508 | Yasuyuki Nakajima, Renxiong Wang, Tristin Metz, Xiangfeng Wang, Limin Wang, Hyunchae Cynn, Samuel T Weir, Jason R Jeffries, Johnpierre Paglione | American Physical Society (APS) | Physical Review B | 2015
61ba9f942b9a12e3d2c5138d | NbSe 2 | 67085061 |  | NbSe2 |  |  | Chalcogenides |  |  |  | 7.2 | K |  |  |  | body | paragraph | 5e6f5e201d | A scanning tunneling microscope for a dilution refrigerator | 10.1063/1.3328059 | M Marz, G Goll, H V LÃ¶hneysen | AIP Publishing | Review of Scientific Instruments | 2010
61ba9f942b9a12e3d2c5138e | UPt 3 | 1992224440 |  | UPt3 |  |  | Alloys |  |  |  | 0.55 | K |  |  |  | body | paragraph | 5e6f5e201d | A scanning tunneling microscope for a dilution refrigerator | 10.1063/1.3328059 | M Marz, G Goll, H V LÃ¶hneysen | AIP Publishing | Review of Scientific Instruments | 2010
61ba9f9512cb23f3dfc51388 | R 1.5 Ce 0.5 RuSr 2 Cu 2 O 10 | 1107335113 |  | R1.5Sr2Ce0.5Cu2Ru1O10 |  |  | Oxides, Cuprates |  |  |  | 30 | K | magnetization |  |  | body | paragraph | f67585be45 | Superconductivity in Ferromagnetic RuSr 2 GdCu 2 O 8 |  | Jian-Xin Zhu, ) C S Ting, C W Chu |  |  | 2000
61ba9f9512cb23f3dfc51389 | RuSr 2 GdCu 2 O 8 (Ru-1212) | -411989189 | Ru-1212 | Sr2GdCu2RuO8 |  |  | Oxides, Cuprates |  |  |  | 16 | K |  |  |  | body | paragraph | f67585be45 | Superconductivity in Ferromagnetic RuSr 2 GdCu 2 O 8 |  | Jian-Xin Zhu, ) C S Ting, C W Chu |  |  | 2000
61ba9f96e720aae5f4c5138a | MWNTs | 2061070221 |  | MWNTs |  |  | Nitrides |  |  |  | 12 | K | resistance |  |  | body | paragraph | 727247ac37 | High-Tc superconductivity in entirely end-bonded multi-walled carbon nanotubes | 10.1002/pssb.200669120 | I Takesue, J Haruyama, N Kobayashi, N Murata, S Chiashi, S Maruyama, T Sugai, H Shinohara | Wiley | physica status solidi (b) | 2006
61ba9f964217bb9076c513b4 | CeRhIn 5 | -1202423907 |  | CeIn5Rh |  |  | Alloys |  |  |  | 2.1 | K |  |  |  | body | paragraph | ea2c346898 | Field-induced magnetic transitions in the quasi-two-dimensional heavy-fermion antiferromagnetsCenRhIn3n+2(n=1or 2) | 10.1103/physrevb.64.144411 | A L Cornelius, P G Pagliuso, M F Hundley, J L Sarrao | American Physical Society (APS) | Physical Review B | 2001
61ba9f9656f16aed29c51357 | Ce 3 PtIn 11 | 2024669047 |  | Ce3In11Pt |  |  | Alloys |  |  |  | 0.32 | K |  |  |  | body | paragraph | 3498b9a1c0 | Magnetic field driven complex phase diagram of antiferromagnetic heavy-fermion superconductor Ce3PtIn11 | 10.1038/s41598-018-34991-7 | Debarchan Das, Daniel Gnida, Åukasz Bochenek, Andriy Rudenko, Marek Daszkiewicz, Dariusz Kaczorowski | Springer Science and Business Media LLC | Scientific Reports | 2019
61ba9f9611af647618c51320 | Sr 2 RuO 4 | 1898306710 |  | Sr2RuO4 |  |  | Oxides |  |  |  | 3.5 | K | heat capacity |  |  | body | paragraph | a80be0f1ec | High sensitivity heat capacity measurements on Sr 2 RuO 4 under uniaxial pressure |  | Y.-S Li, N Kikugawa, D A Sokolov, F Jerzembeck, A S Gibbs, Y Maeno, C W Hicks, M Nicklas, A P Mackenzie |  |  | 2020
61ba9f96d52116ffe1c5136e | CaFe | -1518978990 |  | CaFe |  |  | Alloys |  |  |  | 17 | K | magnetization |  |  | body | figure | f712c1c354 | Anomalous local magnetic field distribution and strong pinning in CaFe 1.94 Co 0.06 As 2 single crystals | 10.1209/0295-5075/100/47002 | Pabitra Mandal, Gorky Shaw, S S Banerjee, Neeraj Kumar, S K Dhar, A Thamizhavel | IOP Publishing | EPL (Europhysics Letters) | 2012
61ba9f9712cb23f3dfc5138a | FeSe 0.4 Te 0.6 single crystal | -1800083339 |  | Fe1Te0.6Se0.4 |  | single crystal | Iron-chalcogenides, Chalcogenides |  |  |  | 14 | K |  |  |  | body | paragraph | 38cddb2eca | Dielectric Resonators for the Measurements of the Surface Impedance of Superconducting Films | 10.2478/msr-2014-0022 | N Pompeo, K Torokhtii, E Silva | Walter de Gruyter GmbH | Measurement Science Review | 2020
61ba9f973af0453d0cc513a8 | NbN | -1086138328 |  | NbN |  |  | Nitrides |  |  |  | 10 | K |  |  |  | body | paragraph | 3ac06f4f63 | Theory of single photon detection by 'dirty' current-carrying superconducting strip based on the kinetic equation approach |  | D Yu, Vodolazov |  |  | 2017
61ba9f973af0453d0cc513aa | NbN | -1165065544 |  | NbN |  |  | Nitrides |  |  |  | 10 | K |  |  |  | body | figure | 3ac06f4f63 | Theory of single photon detection by 'dirty' current-carrying superconducting strip based on the kinetic equation approach |  | D Yu, Vodolazov |  |  | 2017
61ba9f983136e52869c51370 | doped FeSe | -607415684 |  | FeSe | doped |  | Iron-chalcogenides, Chalcogenides |  |  |  | 50 | K |  |  |  | body | paragraph | bdba0c1c7e | Coexistence of Replica Bands and Superconductivity in FeSe Monolayer Films | 10.1103/physrevlett.118.067002 | S N Rebec, T Jia, C Zhang, M Hashimoto, D-H Lu, R G Moore, Z-X Shen | American Physical Society (APS) | Physical Review Letters | 2016
61ba9f983136e52869c51375 | FeSe | 1390590580 |  | FeSe |  |  | Iron-chalcogenides, Chalcogenides |  |  |  | 8 | K |  |  |  | body | paragraph | bdba0c1c7e | Coexistence of Replica Bands and Superconductivity in FeSe Monolayer Films | 10.1103/physrevlett.118.067002 | S N Rebec, T Jia, C Zhang, M Hashimoto, D-H Lu, R G Moore, Z-X Shen | American Physical Society (APS) | Physical Review Letters | 2016
61ba9f983136e52869c51376 | rutile TiO2 | -1446581391 |  | TiO2 |  |  | Oxides |  |  |  | 63 | K |  |  |  | header | abstract | bdba0c1c7e | Coexistence of Replica Bands and Superconductivity in FeSe Monolayer Films | 10.1103/physrevlett.118.067002 | S N Rebec, T Jia, C Zhang, M Hashimoto, D-H Lu, R G Moore, Z-X Shen | American Physical Society (APS) | Physical Review Letters | 2016
61ba9f987ecf8b73e6c5137c | MgB 2 | 1405863092 |  | MgB2 |  |  | Alloys, Borides |  |  |  | 40 | K |  |  |  | body | paragraph | 81e5453720 | On heavy carbon doping of MgB2 | 10.1016/j.physc.2005.05.002 | Deepa Kasinathan, K-W Lee, W E Pickett | Elsevier BV | Physica C: Superconductivity and its Applications | 2004
61ba9f982a711de29cc51368 | FeSC) | 1461342111 |  | FeCS |  |  | Carbides, Iron-chalcogenides, Chalcogenides |  |  |  | 55 | K |  |  |  | body | paragraph | 82432e3222 | Evidence for Strong Itinerant Spin Fluctuations in the Normal State ofCeFeAsO0.89F0.11Iron-Oxypnictide Superconductors | 10.1103/physrevlett.101.267001 | F Bondino, E Magnano, M Malvestuto, F Parmigiani, M A Mcguire, A S Sefat, B C Sales, R Jin, D Mandrus, E W Plummer, D J Singh, N Mannella | American Physical Society (APS) | Physical Review Letters | 2008
61ba9f9856f16aed29c51358 | SmFeAsO 0.8 F 0.2 | -1855642924 |  | Sm1Fe1As1O0.8F0.2 |  |  | Iron-pnictides, Pnictides, Oxides, Fluorides |  |  |  | 53 | K |  |  |  | body |  | 18d1123f87 | Evidence for two-gap nodeless superconductivity inSmFeAsO1âˆ’xFxfrom point-contact Andreev-reflection spectroscopy | 10.1103/physrevb.80.060502 | D Daghero, M Tortello, R S Gonnelli, V A Stepanov, N D Zhigadlo, J Karpinski | American Physical Society (APS) | Physical Review B | 2008
61ba9f9856f16aed29c51359 | SmFeAsO0.8F0.2 polycrystals | 735347406 |  | Sm1Fe1As1O0.8F0.2 |  | polycrystals | Iron-pnictides, Pnictides, Oxides, Fluorides |  |  |  | 53 | K |  |  |  | header | abstract | 18d1123f87 | Evidence for two-gap nodeless superconductivity inSmFeAsO1âˆ’xFxfrom point-contact Andreev-reflection spectroscopy | 10.1103/physrevb.80.060502 | D Daghero, M Tortello, R S Gonnelli, V A Stepanov, N D Zhigadlo, J Karpinski | American Physical Society (APS) | Physical Review B | 2008
61ba9f9856f16aed29c5135a | SmFeAsO 0.8 F 0.2 | -1751687502 |  | Sm1Fe1As1O0.8F0.2 |  |  | Iron-pnictides, Pnictides, Oxides, Fluorides |  |  |  | 53 | K | suscepti- bility |  |  | body | paragraph | 18d1123f87 | Evidence for two-gap nodeless superconductivity inSmFeAsO1âˆ’xFxfrom point-contact Andreev-reflection spectroscopy | 10.1103/physrevb.80.060502 | D Daghero, M Tortello, R S Gonnelli, V A Stepanov, N D Zhigadlo, J Karpinski | American Physical Society (APS) | Physical Review B | 2008
61ba9f9856f16aed29c5135b | F-doped or oxygen defi- cient SmFeAsO | -850512877 |  | SmFeAsO | F |  | Iron-pnictides, Oxides, Pnictides |  |  |  | 55 | K |  |  |  | body | paragraph | 18d1123f87 | Evidence for two-gap nodeless superconductivity inSmFeAsO1âˆ’xFxfrom point-contact Andreev-reflection spectroscopy | 10.1103/physrevb.80.060502 | D Daghero, M Tortello, R S Gonnelli, V A Stepanov, N D Zhigadlo, J Karpinski | American Physical Society (APS) | Physical Review B | 2008
61ba9f9856f16aed29c5135c | F-doped or oxygen defi- cient SmFeAsO |  |  | SmFeAsO | oxygen defi- cient |  | Iron-pnictides, Oxides, Pnictides |  |  |  | 55 | K |  |  |  | body | paragraph | 18d1123f87 | Evidence for two-gap nodeless superconductivity inSmFeAsO1âˆ’xFxfrom point-contact Andreev-reflection spectroscopy | 10.1103/physrevb.80.060502 | D Daghero, M Tortello, R S Gonnelli, V A Stepanov, N D Zhigadlo, J Karpinski | American Physical Society (APS) | Physical Review B | 2008
61ba9f98ef148cdddfc51361 | magnesium diboride (MgB 2 | -634506949 | magnesium diboride | MgB2 |  |  | Alloys, Borides |  |  |  | 39 | K |  |  |  | body | paragraph | 8fde846def | Superconductivity of Ca2InN with a layered structure embedding an anionic indium chain array | 10.1088/0953-2048/27/5/055005 | Sehoon Jeong, Satoru Matsuishi, Kimoon Lee, Yoshitake Toda, Sung Wng Kim, Hideo Hosono | IOP Publishing | Superconductor Science and Technology | 2014
61ba9f9914d91e0862c51373 | SrFe 2 As 2 | -360775854 |  | Sr(FeAs)2 |  |  | Iron-pnictides, Pnictides |  |  |  | 38 | K |  |  |  | header | abstract | c906d7f81f | Structure and superconductivity of LiFeAs | 10.1039/b813153h | Michael J Pitcher, Dinah R Parker, Paul Adamson, Sebastian J C Herkelrath, Andrew T Boothroyd, Richard M Ibberson, Michela Brunelli, Simon J Clarke | Royal Society of Chemistry (RSC) | Chemical Communications | 2008
61ba9f9914d91e0862c51375 | LiFeAs | -83817279 |  | LiFeAs |  |  | Iron-pnictides, Pnictides |  |  |  | 16 | K |  |  |  | header | abstract | c906d7f81f | Structure and superconductivity of LiFeAs | 10.1039/b813153h | Michael J Pitcher, Dinah R Parker, Paul Adamson, Sebastian J C Herkelrath, Andrew T Boothroyd, Richard M Ibberson, Michela Brunelli, Simon J Clarke | Royal Society of Chemistry (RSC) | Chemical Communications | 2008
61ba9f9905e6aa6710c513bf | YPtBi | 1055505968 |  | YBiPt |  |  | Alloys |  |  |  | 0.8 | K |  |  |  | body | paragraph | 9a687df1ba | Unconventional Superconductivity in Luttinger Semimetals: Theory of Complex Tensor Order and the Emergence of the Uniaxial Nematic State | 10.1103/physrevlett.120.057002 | Igor Boettcher, Igor F Herbut | American Physical Society (APS) | Physical Review Letters | 2018
61ba9f993961c0f52fc5138d | optimally doped Ba(Fe 0.92 Co 0.08 ) 2 As 2 | 1787717167 |  | Ba1Fe1.84Co0.16As2 | optimally doped |  | Iron-pnictides, Pnictides |  |  |  | 25 | K | spe- cific heat |  |  | body | paragraph | 5e14b5db5f | Calorimetric evidence for nodes in the overdoped Ba(Fe0.9Co0.1)2As2 | 10.1088/1367-2630/13/2/023036 | Dong-Jin Jang, A B Vorontsov, I Vekhter, K Gofryk, Z Yang, S Ju, J B Hong, J H Han, Y S Kwon, F Ronning, J D Thompson, T Park | IOP Publishing | New Journal of Physics | 2010
61ba9f9bd52116ffe1c51371 | CeRh 3 B 2 | -1921946542 |  | CeB2Rh3 |  |  | Alloys, Borides |  |  |  | 115 | K |  |  |  | body | paragraph | 2d139f23a8 | Itinerant ferromagnetism in the periodic Anderson model | 10.1103/physrevb.68.214430 | C D Batista, J BonÄa, J E Gubernatis | American Physical Society (APS) | Physical Review B | 2002
61ba9f9bd52116ffe1c51372 | CeRh 3 B 2 | -2122210152 |  | CeB2Rh3 |  |  | Alloys, Borides |  |  |  | 115 | K |  |  |  | body | paragraph | 2d139f23a8 | Itinerant ferromagnetism in the periodic Anderson model | 10.1103/physrevb.68.214430 | C D Batista, J BonÄa, J E Gubernatis | American Physical Society (APS) | Physical Review B | 2002
61ba9f9bd52116ffe1c51373 | USe | 1104689643 |  | USe |  |  | Chalcogenides |  |  |  | 180 | K |  |  |  | body | paragraph | 2d139f23a8 | Itinerant ferromagnetism in the periodic Anderson model | 10.1103/physrevb.68.214430 | C D Batista, J BonÄa, J E Gubernatis | American Physical Society (APS) | Physical Review B | 2002
61ba9f9b5ad933a7cac512f3 | LiFeAs | -114617115 |  | LiFeAs |  |  | Iron-pnictides, Pnictides |  |  |  | 18 | K |  |  |  | body | paragraph | 3d595e4be0 | Antiferromagnetic spin excitations in single crystals of nonsuperconducting Li1âˆ’xFeAs | 10.1103/physrevb.83.220515 | Meng Wang, X C Wang, D L Abernathy, L W Harriger, H Q Luo, Yang Zhao, J W Lynn, Q Q Liu, C Q Jin, Chen Fang, Jiangping Hu, Pengcheng Dai | American Physical Society (APS) | Physical Review B | 2011
61ba9f9c7c13e4f711c51320 | underdoped BaFe 1.92 Ni 0.08 As 2 | -1257615559 |  | Ba1Fe1.92Ni0.08As2 | underdoped |  | Iron-pnictides, Pnictides |  |  |  | 17 | K |  |  |  | body | figure | 3f81cc0ad9 | Neutron scattering study of underdoped Ba1âˆ’xKxFe2As2(x=0.09and0.17) self-flux-grown single crystals and the universality of the tricritical point | 10.1103/physrevb.85.144506 | C R Rotundu, W Tian, K C Rule, T R Forrest, J Zhao, J L Zarestky, R J Birgeneau | American Physical Society (APS) | Physical Review B | 2012
61ba9f9c8452d931a5c51377 | NbSe 2 | -27251915 |  | NbSe2 |  |  | Chalcogenides |  |  |  | 7.2 | K |  |  |  | body | paragraph | 561d145f43 | Uniaxial Strain Tuning of Superconductivity in 2H-NbSe 2 |  | Andrew Wieteska, Ben Foutty, Zurab Guguchia, Felix Flicker, Ben Mazel, Lyuwen Fu, Shuang Jia, Chris Marianetti, Jasper Van Wezel, Abhay Pasupathy |  |  | 2019
61ba9f9ca01e2beb09c51373 | SC1 | -1079969768 |  | CS |  |  | Carbides, Chalcogenides |  |  |  | 0.1 | K |  |  |  | body | paragraph | 3f895be8d9 | Acoustic-phonon-mediated superconductivity in rhombohedral trilayer graphene |  | Yang-Zhi Chou, Fengcheng Wu, Jay D Sau, Sankar Das Sarma |  |  | 2021
61ba9f9cc2c99830dec51353 | GICs | -1566816700 |  | GCsI |  |  | Alloys |  |  |  | 0.9 | K |  |  |  | body | paragraph | aafadf3635 | Strain-enhanced superconductivity in Li-doped graphene | 10.1209/0295-5075/108/67005 | Jelena PeÅ¡iÄ‡, RadoÅ¡ GajiÄ‡, Kurt Hingerl, Milivoj BeliÄ‡ | IOP Publishing | EPL (Europhysics Letters) | 2014
61ba9f9ca5c5381c2ec5138c | MgB 2 | 1371200974 |  | MgB2 |  |  | Alloys, Borides |  |  |  | 39 | K |  |  |  | body | paragraph | 0faa6ebb59 | Synthesis and properties of c-axis oriented epitaxial MgB2 thin films | 10.1063/1.1504490 | S D Bu, D M Kim, J H Choi, J Giencke, E E Hellstrom, D C Larbalestier, S Patnaik, L Cooley, C B Eom, J Lettieri, D G Schlom, W Tian, X Q Pan | AIP Publishing | Applied Physics Letters | 2002
61ba9f9c6a35f302ddc51363 | BaFe 2 As 2 | -301811004 |  | Ba(FeAs)2 |  |  | Iron-pnictides, Pnictides |  |  |  | 30 | K |  |  |  | body | paragraph | eeb7cb28c4 | Magnetic ordering and structural distortion in Ru-doped BaFe2As2single crystals studied by neutron and x-ray diffraction | 10.1103/physrevb.83.054514 | M G Kim, D K Pratt, G E Rustan, W Tian, J L Zarestky, A Thaler, S L Budâ€™ko, P C Canfield, R J Mcqueeney, A Kreyssig, A I Goldman | American Physical Society (APS) | Physical Review B | 2010
61ba9f9c7ce09aab2ac5134f | MgB 2 | 1550262104 |  | MgB2 |  |  | Alloys, Borides |  |  |  | 39 | K |  |  |  | body | paragraph | 6da8330e18 |  |  | Fedor V Prigara |  |  | 2013
61ba9f9c7ce09aab2ac51350 | ErRh 4 B 4 | 1477889256 |  | Er(BRh)4 |  |  | Alloys, Borides |  |  |  | 8.7 | K |  |  |  | body | paragraph | 6da8330e18 |  |  | Fedor V Prigara |  |  | 2013
61ba9f9c7ce09aab2ac51351 | ErNi 2 B 2 C | -1892937855 |  | ErNi2B2C |  |  | Carbides, Borides |  |  |  | 2.3 | K |  |  |  | body | paragraph | 6da8330e18 |  |  | Fedor V Prigara |  |  | 2013
61ba9f9c7ce09aab2ac51352 | ErRh 4 B 4 | 1475926480 |  | Er(BRh)4 |  |  | Alloys, Borides |  |  |  | 8.7 | K | Ï‡ (T ), AC magnetic susceptibility |  |  | body | paragraph | 6da8330e18 |  |  | Fedor V Prigara |  |  | 2013
61ba9f9c3136e52869c51379 | SrPtAs 1 | 1506427300 |  | SrAsPt |  |  | Pnictides |  |  |  | 2.4 | K |  |  |  | body | paragraph | 30df64886f | Symmetry and Gap Classification of Non-Symmorphic SrPtAs | 10.7566/jpsj.84.054705 | Mark H Fischer, Jun Goryo | Physical Society of Japan | Journal of the Physical Society of Japan | 2017
61ba9f9de4552e90a8c51337 | Mg 11 B 2 | 603294522 |  | Mg11B2 |  |  | Alloys, Borides |  |  |  | 39.2 | K |  |  |  | body | paragraph | 527bc797d9 | Boron Isotope Effect in SuperconductingMgB2 | 10.1103/physrevlett.86.1877 | S L Bud'ko, G Lapertot, C Petrovic, C E Cunningham, N Anderson, P C Canfield | American Physical Society (APS) | Physical Review Letters | 2014
61ba9f9de4552e90a8c51338 | magnesium diboride (MgB 2 | -580591067 | magnesium diboride | MgB2 |  |  | Alloys, Borides |  |  |  | 39 | K |  |  |  | body | paragraph | 527bc797d9 | Boron Isotope Effect in SuperconductingMgB2 | 10.1103/physrevlett.86.1877 | S L Bud'ko, G Lapertot, C Petrovic, C E Cunningham, N Anderson, P C Canfield | American Physical Society (APS) | Physical Review Letters | 2014
61ba9f9d0cb3d3a5e6c512f8 | Hg1201 | -1540112563 | Hg1201 | Hg | [6 empty] | 94 | K |  |  |  | body | paragraph | 3d542f7604 | Self-organized networks and lattice effects in high-temperature superconductors | 10.1103/physrevb.75.214503 | J C Phillips | American Physical Society (APS) | Physical Review B | 2007
61ba9f9d1b93c0c6bec51387 | Sr 2 RuO 4 | 1674950956 |  | Sr2RuO4 |  |  | Oxides |  |  |  | 0.7 | K |  |  |  | body | paragraph | d3a5c6d7e1 | Increase of superconducting order parameter in the magnetic superconductor Dy 0.6 Y 0.4 Rh 3.85 Ru 0.15 B 4 in a wide magnetic field range. Is it a further candidate in p-wave superconductors? |  | L F Rybaltchenko, E V Khristenko, L A Ishchenko, A V Terekhov, I V Zolochevskii, E P Khlybov, A J Zaleski
61ba9f9d1b93c0c6bec51389 | Dy 0.8 Y 0.2 Rh 4 B 4 | 808614590 |  | Dy0.8Y0.2B4Rh4 |  |  | Alloys |  |  |  | 6 | K |  |  |  | body | paragraph | d3a5c6d7e1 | Increase of superconducting order parameter in the magnetic superconductor Dy 0.6 Y 0.4 Rh 3.85 Ru 0.15 B 4 in a wide magnetic field range. Is it a further candidate in p-wave superconductors? |  | L F Rybaltchenko, E V Khristenko, L A Ishchenko, A V Terekhov, I V Zolochevskii, E P Khlybov, A J Zaleski
61ba9f9e07932c08a9c5139b | ThFeAsN | -875566436 |  | ThFeAsN |  |  | Nitrides, Iron-pnictides, Pnictides |  |  |  | 0.05 | K |  |  |  | header | abstract | eb54d5a534 | Electronic structure, lattice dynamics and magnetism of new ThXAsN (X=Fe,Co,Ni) superconductors: A First Principles Study |  | Smritijit Sen, Guang-Yu Guo |  |  | 2020
61ba9f9e07932c08a9c5139c | ThCoAsN | -220029784 |  | ThCoAsN |  |  | Nitrides, Pnictides |  |  |  | 6.4 | K |  |  |  | header | abstract | eb54d5a534 | Electronic structure, lattice dynamics and magnetism of new ThXAsN (X=Fe,Co,Ni) superconductors: A First Principles Study |  | Smritijit Sen, Guang-Yu Guo |  |  | 2020
61ba9f9e07932c08a9c5139d | ThFeAsN | -1449321255 |  | ThFeAsN |  |  | Nitrides, Iron-pnictides, Pnictides |  |  |  | 0.05 | K |  |  |  | body | paragraph | eb54d5a534 | Electronic structure, lattice dynamics and magnetism of new ThXAsN (X=Fe,Co,Ni) superconductors: A First Principles Study |  | Smritijit Sen, Guang-Yu Guo |  |  | 2020
61ba9f9e07932c08a9c5139e | ThCoAsN | -516513004 |  | ThCoAsN |  |  | Nitrides, Pnictides |  |  |  | 6.4 | K |  |  |  | body | paragraph | eb54d5a534 | Electronic structure, lattice dynamics and magnetism of new ThXAsN (X=Fe,Co,Ni) superconductors: A First Principles Study |  | Smritijit Sen, Guang-Yu Guo |  |  | 2020
61ba9f9e07932c08a9c513a0 | ThFeAsN | -1387701899 |  | ThFeAsN |  |  | Nitrides, Iron-pnictides, Pnictides |  |  |  | 0.05 | K |  |  |  | body | paragraph | eb54d5a534 | Electronic structure, lattice dynamics and magnetism of new ThXAsN (X=Fe,Co,Ni) superconductors: A First Principles Study |  | Smritijit Sen, Guang-Yu Guo |  |  | 2020
61ba9f9ea013f06956c51356 | CeCoIn 5 | -625888639 |  | CeIn5Co |  |  | Alloys |  |  |  | 2.3 | K |  | ambient pressures |  | body | figure | 71dc06a2a1 | Single to Multiquasiparticle Excitations in the Itinerant Helical MagnetCeRhIn5 | 10.1103/physrevlett.114.247005 | C Stock, J A Rodriguez-Rivera, K Schmalzl, E E Rodriguez, A Stunault, C Petrovic | American Physical Society (APS) | Physical Review Letters | 2015
61ba9f9f49d0b378c6c51365 | CaF 2 | 543102790 |  | CaF2 |  |  | Fluorides |  |  |  | 19.1 | K |  |  |  | body | paragraph | 666889e562 | Influence of substrate type on transport properties of superconducting FeSe0.5Te0.5thin films | 10.1088/0953-2048/28/6/065005 | Feifei Yuan, Kazumasa Iida, Marco Langer, Jens HÃ¤nisch, Ataru Ichinose, Ichiro Tsukada, Alberto Sala, Marina Putti, Ruben HÃ¼hne, Ludwig Schultz, Zhixiang Shi | IOP Publishing | Superconductor Science and Technology | 2015
61ba9f9f49d0b378c6c51367 | FeSe | 1380963698 |  | FeSe |  |  | Iron-chalcogenides, Chalcogenides |  |  |  | 8 | K |  |  |  | body | paragraph | 666889e562 | Influence of substrate type on transport properties of superconducting FeSe0.5Te0.5thin films | 10.1088/0953-2048/28/6/065005 | Feifei Yuan, Kazumasa Iida, Marco Langer, Jens HÃ¤nisch, Ataru Ichinose, Ichiro Tsukada, Alberto Sala, Marina Putti, Ruben HÃ¼hne, Ludwig Schultz, Zhixiang Shi | IOP Publishing | Superconductor Science and Technology | 2015
61ba9f9f20fc3eae4bc513be | La1.0 | 405986794 |  | La |  |  | Alloys |  |  |  | 6 | K |  |  |  | body | paragraph | 692e5aa456 | Extended superconducting dome of electron-doped cuprates after protect annealing revealed by ARPES |  | C Lin, T Adachi, M Horio, T Ohgi, M A Baqiya, T Kawamata, H Sato, T Sumura, K Koshiishi, S Nakata, G Shibata, K Hagiwara, M Suzuki, K Ono, K Horiba, H Kumigashira, S Ideta, K Tanaka, Y Koike, A Fujimori |  |  | 2021
61ba9f9f61d1c9d20fc5138a | La 1.91 Sr 0.09 CuO 4 | -2095986045 |  | Sr0.09La1.91Cu1O4 |  |  | Oxides, Cuprates |  |  |  | 284 | K |  |  |  | body | figure | c924bd30ce | An effect of the uniaxial strain on the temperature of Boseâ€“Einstein condensation of the intersite bipolarons | 10.1016/j.physc.2010.12.008 | B Ya Yavidov | Elsevier BV | Physica C: Superconductivity | 2013
61ba9f9f61d1c9d20fc5138f | La 1.9 Sr 0.1 CuO 4 film | -1503974755 |  | Sr0.1La1.9Cu1O4 |  | film | Oxides, Cuprates |  |  |  | 49 | K |  |  |  | body | paragraph | c924bd30ce | An effect of the uniaxial strain on the temperature of Boseâ€“Einstein condensation of the intersite bipolarons | 10.1016/j.physc.2010.12.008 | B Ya Yavidov | Elsevier BV | Physica C: Superconductivity | 2013
61ba9f9f61d1c9d20fc51391 | La 1.9 Sr 0.1 CuO 4 | -1701893506 |  | Sr0.1La1.9Cu1O4 |  |  | Oxides, Cuprates |  |  |  | 25 | K |  |  |  | body | figure | c924bd30ce | An effect of the uniaxial strain on the temperature of Boseâ€“Einstein condensation of the intersite bipolarons | 10.1016/j.physc.2010.12.008 | B Ya Yavidov | Elsevier BV | Physica C: Superconductivity | 2013
61ba9f9f61d1c9d20fc51392 | La 1.9 Sr 0.1 CuO 4 | -1782765220 |  | Sr0.1La1.9Cu1O4 |  |  | Oxides, Cuprates |  |  |  | 25 | K |  |  |  | body | paragraph | c924bd30ce | An effect of the uniaxial strain on the temperature of Boseâ€“Einstein condensation of the intersite bipolarons | 10.1016/j.physc.2010.12.008 | B Ya Yavidov | Elsevier BV | Physica C: Superconductivity | 2013
61ba9f9f783c1e8128c51448 | LaCoAsO | 1363358975 |  | LaCoAsO |  |  | Oxides, Pnictides |  |  |  | 80 | K |  |  |  | body | figure | 237eb1d701 | Intriguing complex magnetism of Co in RECoAsO (RE=La, Nd, and Sm) | 10.1063/1.3551743 | Anand Pal, M Tropeano, S D Kaushik, Mushahid Hussain, Hari Kishan, V P S Awana | AIP Publishing | Journal of Applied Physics | 2011
61ba9f9fd52116ffe1c51376 | CaC 6 | 1256782189 |  | CaC6 |  |  | Carbides |  |  |  | 11.6 | K |  |  |  | header | abstract | 4e1393dd3e | Anisotropic Electron-Phonon Coupling and Dynamical Nesting on the Graphene Sheets in SuperconductingCaC6using Angle-Resolved Photoemission Spectroscopy | 10.1103/physrevlett.102.107007 | T Valla, J Camacho, Z-H Pan, A V Fedorov, A C Walters, C A Howard, M Ellerby | American Physical Society (APS) | Physical Review Letters | 2009
61ba9fa07ecf8b73e6c51381 | MgB2 | -39513638 |  | MgB2 |  |  | Alloys, Borides |  |  |  | 39 | K |  |  |  | header | abstract | 3577e8e3c6 | Theory for phonon-induced superconductivity inMgB2 | 10.1103/physrevb.65.132518 | C Joas, I Eremin, D Manske, K H Bennemann | American Physical Society (APS) | Physical Review B | 2001
61ba9fa07ecf8b73e6c51382 | MgB 2 | 1455911068 |  | MgB2 |  |  | Alloys, Borides |  |  |  | 39 | K |  |  |  | body | paragraph | 3577e8e3c6 | Theory for phonon-induced superconductivity inMgB2 | 10.1103/physrevb.65.132518 | C Joas, I Eremin, D Manske, K H Bennemann | American Physical Society (APS) | Physical Review B | 2001
61ba9fa085fc223534c512e7 | pure CeCoIn 5 | 1274570238 |  | CeIn5Co | pure |  | Alloys |  |  |  | 2.3 | K |  |  |  | body | paragraph | abe1cb2122 | Local structure and site occupancy of Cd and Hg substitutions inCeTIn5(T=Co, Rh, and Ir) | 10.1103/physrevb.79.144519 | C H Booth, E D Bauer, A D Bianchi, F Ronning, J D Thompson, J L Sarrao, Jung Young Cho, Julia Y Chan, C Capan, Z Fisk | American Physical Society (APS) | Physical Review B | 2009
61ba9fa05ad933a7cac512f7 | Bi2212 | -1799321110 | Bi2212 | Bi | [6 empty] | 92 | K |  |  |  | body | paragraph | 7603058990 | Carrier relaxation, pseudogap, and superconducting gap in high-Tccuprates: A Raman scattering study | 10.1103/physrevb.61.9752 | M Opel, R Nemetschek, C Hoffmann, R Philipp, P F MÃ¼ller, R Hackl, I TÃ¼ttÅ‘, A Erb, B Revaz, E Walker, H Berger, L ForrÃ³ | American Physical Society (APS) | Physical Review B | 2014
61ba9fa0e4552e90a8c51340 | tellurium doped FeTe 0.61 Se 0.39 crystals | 480354564 |  | Fe1Te0.61Se0.39 | tellurium doped | crystals | Iron-chalcogenides, Chalcogenides |  |  |  | 14 | K |  |  |  | body | paragraph | a12f47c0a8 | New Fe-based superconductors: properties relevant for applications | 10.1088/0953-2048/23/3/034003 | M Putti, I Pallecchi, E Bellingeri, M R Cimberle, M Tropeano, C Ferdeghini, A Palenzona, C Tarantini, A Yamamoto, J Jiang, J Jaroszynski, F Kametani, D Abraimov, A Polyanskii, J D Weiss, E E Hellstrom, A Gurevich, D C Larbalestier, R Jin, B C Sales, A S Sefat, M A Mcguire, D Mandrus, P Cheng, Y Jia, H H Wen, S Lee, C B Eom | IOP Publishing | Superconductor Science and Technology | 2010
61ba9fa0e4552e90a8c51342 | FeSe 0.5 Te 0.5 | 1908718776 |  | Fe1Te0.5Se0.5 |  |  | Iron-chalcogenides, Chalcogenides |  |  |  | 18 | K |  |  |  | body | paragraph | a12f47c0a8 | New Fe-based superconductors: properties relevant for applications | 10.1088/0953-2048/23/3/034003 | M Putti, I Pallecchi, E Bellingeri, M R Cimberle, M Tropeano, C Ferdeghini, A Palenzona, C Tarantini, A Yamamoto, J Jiang, J Jaroszynski, F Kametani, D Abraimov, A Polyanskii, J D Weiss, E E Hellstrom, A Gurevich, D C Larbalestier, R Jin, B C Sales, A S Sefat, M A Mcguire, D Mandrus, P Cheng, Y Jia, H H Wen, S Lee, C B Eom | IOP Publishing | Superconductor Science and Technology | 2010
61ba9fa0e4552e90a8c51343 | Nb 3 Sn | 509129568 |  | Nb3Sn |  |  | Alloys |  |  |  | 18 | K |  |  |  | body | paragraph | a12f47c0a8 | New Fe-based superconductors: properties relevant for applications | 10.1088/0953-2048/23/3/034003 | M Putti, I Pallecchi, E Bellingeri, M R Cimberle, M Tropeano, C Ferdeghini, A Palenzona, C Tarantini, A Yamamoto, J Jiang, J Jaroszynski, F Kametani, D Abraimov, A Polyanskii, J D Weiss, E E Hellstrom, A Gurevich, D C Larbalestier, R Jin, B C Sales, A S Sefat, M A Mcguire, D Mandrus, P Cheng, Y Jia, H H Wen, S Lee, C B Eom | IOP Publishing | Superconductor Science and Technology | 2010
61ba9fa0e4552e90a8c51346 | Ba(Fe 0.9 Co 0.1 ) 2 As 2 | 871258039 |  | Ba1Fe1.8Co0.2As2 |  |  | Iron-pnictides, Pnictides |  |  |  | 23 | K |  |  |  | body | paragraph | a12f47c0a8 | New Fe-based superconductors: properties relevant for applications | 10.1088/0953-2048/23/3/034003 | M Putti, I Pallecchi, E Bellingeri, M R Cimberle, M Tropeano, C Ferdeghini, A Palenzona, C Tarantini, A Yamamoto, J Jiang, J Jaroszynski, F Kametani, D Abraimov, A Polyanskii, J D Weiss, E E Hellstrom, A Gurevich, D C Larbalestier, R Jin, B C Sales, A S Sefat, M A Mcguire, D Mandrus, P Cheng, Y Jia, H H Wen, S Lee, C B Eom | IOP Publishing | Superconductor Science and Technology | 2010
61ba9fa0e4552e90a8c51347 | Sm 2 | 916254933 |  | Sm |  |  | Alloys |  |  |  | 55 | K |  |  |  | body | paragraph | a12f47c0a8 | New Fe-based superconductors: properties relevant for applications | 10.1088/0953-2048/23/3/034003 | M Putti, I Pallecchi, E Bellingeri, M R Cimberle, M Tropeano, C Ferdeghini, A Palenzona, C Tarantini, A Yamamoto, J Jiang, J Jaroszynski, F Kametani, D Abraimov, A Polyanskii, J D Weiss, E E Hellstrom, A Gurevich, D C Larbalestier, R Jin, B C Sales, A S Sefat, M A Mcguire, D Mandrus, P Cheng, Y Jia, H H Wen, S Lee, C B Eom | IOP Publishing | Superconductor Science and Technology | 2010
61ba9fa17c13e4f711c5132c | PbBi films | -1596102635 |  | BiPb |  | films | Alloys |  |  |  | 1 | K | resistance |  |  | body | paragraph | e8d866e9d4 | An Inhomogeneous Josephson Phase Near the (Super) Conductor-Insulator Transition |  | Jiufeng Tu, M Strongin
61ba9fa1a01e2beb09c51376 | Cd 2 Re 2 O 7 | 1669430458 |  | Cd2Re2O7 |  |  | Oxides |  |  |  | 2 | K | specific heat |  |  | body | paragraph | 21a7ee40df | Quasiparticle Excitation in the Superconducting Pyrochlore Cd2Re2O7Probed by Muon Spin Rotation | 10.1143/jpsj.71.709 | Ryosuke Kadono, Wataru Higemoto, Akihiro Koda, Yu Kawasaki, Masashi Hanawa, Zenji Hiroi | Physical Society of Japan | Journal of the Physical Society of Japan | 2001
61ba9fa1a01e2beb09c51377 | Cd 2 Re 2 O 7 | 1704082734 |  | Cd2Re2O7 |  |  | Oxides |  |  |  | 0.7 | K |  |  |  | body | paragraph | 21a7ee40df | Quasiparticle Excitation in the Superconducting Pyrochlore Cd2Re2O7Probed by Muon Spin Rotation | 10.1143/jpsj.71.709 | Ryosuke Kadono, Wataru Higemoto, Akihiro Koda, Yu Kawasaki, Masashi Hanawa, Zenji Hiroi | Physical Society of Japan | Journal of the Physical Society of Japan | 2001
61ba9fa2e4552e90a8c51348 | YBa 2 Cu 3 O 6.5 | 986881104 |  | Ba2Y1Cu3O6.5 |  |  | Oxides, Cuprates |  |  |  | 56 | K |  |  |  | header | abstract | 05b755cc46 |  |  | A V Dooglav, A V Egorov, I R Mukhamedshin, A V Savinkov, H Alloul, J Bobroff, W A Macfarlane, P Mendels, G Collin, N Blanchard, P G Picard |  |  | 1999
61ba9fa2ab9e3e9324c51379 | Bi 2 Sr 2 CaCu 2 O | 1107187602 |  | Sr2CaCu2Bi2O |  |  | Oxides, Cuprates |  |  |  | 76 | K |  |  |  | body | paragraph | 068807f0c6 | 5HDO DQG PDUJLQDO LVRWRSH HIIHFWV LQ FXSUDWH VXSHUFRQGXFWRUV |  | A R Bishop, A Bussmann-Holder, O V Dolgov, A Furrer, H Kamimura, H Keller, R Khasanov, R K Kremer, D Manske, K A MÃ¼ller, A Simon
61ba9fa31b5bc7b48bc513be | C3 | 860200656 |  | C |  |  | Carbides |  |  |  | 90 | K |  |  |  | body | paragraph | 73d9f31cd1 | Coexistence of Fermi and Charge-Spin Separated Liquids in High-T c Superconductors |  | Andrew Das Arulsamy |  |  | 2002
61ba9fa31b5bc7b48bc513c0 | B2 | 74430050 |  | B |  |  | Alloys, Borides |  |  |  | 74 | K |  |  |  | annex | paragraph | 73d9f31cd1 | Coexistence of Fermi and Charge-Spin Separated Liquids in High-T c Superconductors |  | Andrew Das Arulsamy |  |  | 2002
61ba9fa31b5bc7b48bc513c1 | B2 | 324778155 |  | B |  |  | Alloys, Borides |  |  |  | 90 | K |  |  |  | annex | paragraph | 73d9f31cd1 | Coexistence of Fermi and Charge-Spin Separated Liquids in High-T c Superconductors |  | Andrew Das Arulsamy |  |  | 2002
61ba9fa31b5bc7b48bc513c2 | B2 | 324778155 |  | B |  |  | Alloys, Borides |  |  |  | 74 | K |  |  |  | annex | paragraph | 73d9f31cd1 | Coexistence of Fermi and Charge-Spin Separated Liquids in High-T c Superconductors |  | Andrew Das Arulsamy |  |  | 2002
61ba9fa31b5bc7b48bc513c3 | C3 | 586777242 |  | C |  |  | Carbides |  |  |  | 60 | K |  |  |  | annex | paragraph | 73d9f31cd1 | Coexistence of Fermi and Charge-Spin Separated Liquids in High-T c Superconductors |  | Andrew Das Arulsamy |  |  | 2002
61ba9fa31b5bc7b48bc513c4 | A1 | -432141331 |  | A |  |  | Alloys |  |  |  | 90 | K |  |  |  | annex | paragraph | 73d9f31cd1 | Coexistence of Fermi and Charge-Spin Separated Liquids in High-T c Superconductors |  | Andrew Das Arulsamy |  |  | 2002
61ba9fa3c0bff55f4cc51358 | Î²-Na 0.33 V 2 O 5 | -1730947504 |  | Na0.33V2O5 |  |  | Oxides |  |  |  | 8 | K |  |  |  | body | paragraph | 3e6cfc0d50 | Perturbation Theory for a Repulsive Hubbard Model in Quasi-One-Dimensional Superconductors | 10.1143/jpsj.73.815 | Sotaro Sasaki, Hiroaki Ikeda, Kosaku Yamada | Physical Society of Japan | Journal of the Physical Society of Japan | 2004
61ba9fa38452d931a5c5137b | FM Ni | 745954593 |  | Ni |  |  | Alloys |  |  |  | 300 | K |  |  |  | body | paragraph | e593e02c57 | The exchange coupling and spin waves in metallic magnets: removal of the long-wave approximation | 10.1016/s0304-8853(03)00206-3 | V P Antropov | Elsevier BV | Journal of Magnetism and Magnetic Materials | 2003
61ba9fa4e614176f2ec51347 | W5Si3 | -2048628283 |  | Si3W5 |  |  | Alloys |  |  |  | 2.7 | K |  |  |  | body | paragraph | 499edf61ae | Superconductivity in Hf5Sb3â€“xRux: Are Ru and Sb a Critical Charge-Transfer Pair for Superconductivity? | 10.1021/acs.chemmater.5b01655 | Weiwei Xie, Huixia Luo, Elizabeth M Seibel, Morten B Nielsen, Robert J Cava | American Chemical Society (ACS) | Chemistry of Materials | 2015
61ba9fa40a416aa3d9c51351 | PuRhIn 5 | -947013252 |  | PuIn5Rh |  |  | Alloys |  |  |  | 1.6 | K |  |  |  | body | paragraph | 1b086362dd | Extended nuclear quadrupole resonance study of the heavy-fermion superconductorPuCoGa5 | 10.1103/physrevb.94.165115 | G Koutroulakis, H Yasuoka, P H Tobash, J N Mitchell, E D Bauer, J D Thompson | American Physical Society (APS) | Physical Review B | 2016
61ba9fa40a416aa3d9c51352 | PuCoGa5 | 1027065999 |  | PuGa5Co |  |  | Alloys |  |  |  | 18.5 | K |  |  |  | header | abstract | 1b086362dd | Extended nuclear quadrupole resonance study of the heavy-fermion superconductorPuCoGa5 | 10.1103/physrevb.94.165115 | G Koutroulakis, H Yasuoka, P H Tobash, J N Mitchell, E D Bauer, J D Thompson | American Physical Society (APS) | Physical Review B | 2016
61ba9fa40a416aa3d9c51353 | PuCoIn 5 | -428254742 |  | PuIn5Co |  |  | Alloys |  |  |  | 2.3 | K |  |  |  | body | paragraph | 1b086362dd | Extended nuclear quadrupole resonance study of the heavy-fermion superconductorPuCoGa5 | 10.1103/physrevb.94.165115 | G Koutroulakis, H Yasuoka, P H Tobash, J N Mitchell, E D Bauer, J D Thompson | American Physical Society (APS) | Physical Review B | 2016
61ba9fa40a416aa3d9c51354 | PuCoIn 5 | -561117524 |  | PuIn5Co |  |  | Alloys |  |  |  | 2.3 | K |  |  |  | body | figure | 1b086362dd | Extended nuclear quadrupole resonance study of the heavy-fermion superconductorPuCoGa5 | 10.1103/physrevb.94.165115 | G Koutroulakis, H Yasuoka, P H Tobash, J N Mitchell, E D Bauer, J D Thompson | American Physical Society (APS) | Physical Review B | 2016
61ba9fa40a416aa3d9c51355 | PuRhGa 5 | -1673893987 |  | PuGa5Rh |  |  | Alloys |  |  |  | 8.7 | K |  |  |  | body | paragraph | 1b086362dd | Extended nuclear quadrupole resonance study of the heavy-fermion superconductorPuCoGa5 | 10.1103/physrevb.94.165115 | G Koutroulakis, H Yasuoka, P H Tobash, J N Mitchell, E D Bauer, J D Thompson | American Physical Society (APS) | Physical Review B | 2016
61ba9fa40a416aa3d9c51356 | PuRhGa 5 | -1673893987 |  | PuGa5Rh |  |  | Alloys |  |  |  | 2.3 | K |  |  |  | body | paragraph | 1b086362dd | Extended nuclear quadrupole resonance study of the heavy-fermion superconductorPuCoGa5 | 10.1103/physrevb.94.165115 | G Koutroulakis, H Yasuoka, P H Tobash, J N Mitchell, E D Bauer, J D Thompson | American Physical Society (APS) | Physical Review B | 2016
61ba9fa52227d4ac07c51320 | oxygen-disordered 2 Cu 3 O 6.67 | -1015187345 |  | Cu3O6.67 | oxygen |  | Oxides, Cuprates |  |  |  | 65.5 | K |  |  |  | body | paragraph | 7db10351c6 | Diamagnetism and density-wave order in the pseudogap regime ofYBa2Cu3O6+x | 10.1103/physrevb.90.094515 | Lauren E Hayward, Andrew J Achkar, David G Hawthorn, Roger G Melko, Subir Sachdev | American Physical Society (APS) | Physical Review B | 2014
61ba9fa52227d4ac07c51321 | underdoped YBa 2 Cu 3 O 6.5 | 543362519 |  | Ba2Y1Cu3O6.5 | underdoped |  | Oxides, Cuprates |  |  |  | 57 | K |  |  |  | body | paragraph | 7db10351c6 | Diamagnetism and density-wave order in the pseudogap regime ofYBa2Cu3O6+x | 10.1103/physrevb.90.094515 | Lauren E Hayward, Andrew J Achkar, David G Hawthorn, Roger G Melko, Subir Sachdev | American Physical Society (APS) | Physical Review B | 2014
61ba9fa520fc3eae4bc513cc | La 1.85 Sr 0.15 CuO 4 | -1009469503 |  | Sr0.15La1.85Cu1O4 |  |  | Oxides, Cuprates |  |  |  | 38 | K |  |  |  | body | paragraph | f5582ec846 | Evidence for strong-coupling s-wave superconductivity in MgB2: 11B-NMR study of MgB2 and the related materials | 10.1016/s0921-4534(02)01376-x | H Kotegawa, K Ishida, Y Kitaoka, T Muranaka, N Nakagawa, H Takagiwa, J Akimitsu | Elsevier BV | Physica C: Superconductivity | 2001
61ba9fa520fc3eae4bc513cd | MgB 2 | 1463614542 |  | MgB2 |  |  | Alloys, Borides |  |  |  | 40 | K |  |  |  | body | paragraph | f5582ec846 | Evidence for strong-coupling s-wave superconductivity in MgB2: 11B-NMR study of MgB2 and the related materials | 10.1016/s0921-4534(02)01376-x | H Kotegawa, K Ishida, Y Kitaoka, T Muranaka, N Nakagawa, H Takagiwa, J Akimitsu | Elsevier BV | Physica C: Superconductivity | 2001
61ba9fa520fc3eae4bc513ce | Mg 11 B 2 | 545548696 |  | Mg11B2 |  |  | Alloys, Borides |  |  |  | 39.2 | K |  |  |  | body | paragraph | f5582ec846 | Evidence for strong-coupling s-wave superconductivity in MgB2: 11B-NMR study of MgB2 and the related materials | 10.1016/s0921-4534(02)01376-x | H Kotegawa, K Ishida, Y Kitaoka, T Muranaka, N Nakagawa, H Takagiwa, J Akimitsu | Elsevier BV | Physica C: Superconductivity | 2001
61ba9fa520fc3eae4bc513cf | TlMo 6 Se 7.5 | -1287256736 |  | Tl1Mo6Se7.5 |  |  | Chalcogenides |  |  |  | 12.2 | K |  |  |  | body | paragraph | f5582ec846 | Evidence for strong-coupling s-wave superconductivity in MgB2: 11B-NMR study of MgB2 and the related materials | 10.1016/s0921-4534(02)01376-x | H Kotegawa, K Ishida, Y Kitaoka, T Muranaka, N Nakagawa, H Takagiwa, J Akimitsu | Elsevier BV | Physica C: Superconductivity | 2001
61ba9fa52c886f0fe6c51321 | FeSe 0.7 Te 0.3 film | 2067312587 |  | Fe1Te0.3Se0.7 |  | film | Iron-chalcogenides, Chalcogenides |  |  |  | 19 | K |  |  |  | body | paragraph | 1dee3851b9 | The influence of the in-plane lattice constant on the superconducting transition temperature of FeSe0.7Te0.3 thin films | 10.1063/1.4989566 | Feifei Yuan, Kazumasa Iida, Vadim Grinenko, Paul Chekhonin, Aurimas Pukenas, Werner Skrotzki, Masahito Sakoda, Michio Naito, Alberto Sala, Marina Putti, Aichi Yamashita, Yoshihiko Takano, Zhixiang Shi, Kornelius Nielsch, Ruben HÃ¼hne | AIP Publishing | AIP Advances | 2017
61ba9fa5a01e2beb09c5137e | Nb 3 Ge | -2128993041 |  | Nb3Ge |  |  | Alloys |  |  |  | 23 | K |  |  |  | header | abstract | 493dbe4b6e | Superstripes and Complexity in High-Temperature Superconductors | 10.1007/s10948-012-1670-6 | Antonio Bianconi, Nicola Poccia | Springer Science and Business Media LLC | Journal of Superconductivity and Novel Magnetism | 2012
61ba9fa5a01e2beb09c5137f | magnesium diboride | -268618525 | magnesium diboride | MgB2 | [6 empty] | 39 | K |  |  |  | body | figure | 493dbe4b6e | Superstripes and Complexity in High-Temperature Superconductors | 10.1007/s10948-012-1670-6 | Antonio Bianconi, Nicola Poccia | Springer Science and Business Media LLC | Journal of Superconductivity and Novel Magnetism | 2012
61ba9fa5a01e2beb09c51380 | Hg 0.2 Tl 0.8 Ba 2 Ca 2 Cu 3 O 8.33 | 1137216314 |  | Ba2Ca2Tl0.8Cu3Hg0.2O8.33 |  |  | Oxides, Cuprates |  |  |  | 139 | K |  |  |  | header | abstract | 493dbe4b6e | Superstripes and Complexity in High-Temperature Superconductors | 10.1007/s10948-012-1670-6 | Antonio Bianconi, Nicola Poccia | Springer Science and Business Media LLC | Journal of Superconductivity and Novel Magnetism | 2012
61ba9fa57ce09aab2ac51358 | NdOFeAs | -656031943 |  | NdFeAsO |  |  | Iron-pnictides, Oxides, Pnictides |  |  |  | 141 | K |  |  |  | body | paragraph | 176e6d8e97 | Properties of a two-orbital model for oxypnictide superconductors: Magnetic order,B2gspin-singlet pairing channel, and its nodal structure | 10.1103/physrevb.79.134502 | A Moreo, M Daghofer, J A Riera, E Dagotto | American Physical Society (APS) | Physical Review B | 2009
61ba9fa57ce09aab2ac51359 | CaFe 2 As 2 | -107757587 |  | Ca(FeAs)2 |  |  | Iron-pnictides, Pnictides |  |  |  | 173 | K |  |  |  | body | paragraph | 176e6d8e97 | Properties of a two-orbital model for oxypnictide superconductors: Magnetic order,B2gspin-singlet pairing channel, and its nodal structure | 10.1103/physrevb.79.134502 | A Moreo, M Daghofer, J A Riera, E Dagotto | American Physical Society (APS) | Physical Review B | 2009
61ba9fa57ce09aab2ac5135a | SrFe 2 As 2 | -333855172 |  | Sr(FeAs)2 |  |  | Iron-pnictides, Pnictides |  |  |  | 205 | K | magnetic susceptibility |  |  | body | paragraph | 176e6d8e97 | Properties of a two-orbital model for oxypnictide superconductors: Magnetic order,B2gspin-singlet pairing channel, and its nodal structure | 10.1103/physrevb.79.134502 | A Moreo, M Daghofer, J A Riera, E Dagotto | American Physical Society (APS) | Physical Review B | 2009
61ba9fa607932c08a9c513a7 | NbB 2.5 | -780629079 |  | Nb1B2.5 |  |  | Alloys, Borides |  |  |  | 6.4 | K |  |  |  | body | paragraph | dadd494f20 | High-pressure synthesis of superconducting Nb1âˆ’xB2 (x=0â€“0.48) with the maximum Tc=9.2 K | 10.1016/s0921-4534(02)01996-2 | Ayako Yamamoto, Chigaku Takao, Takahiko Masui, Mitsuru Izumi, Setsuko Tajima | Elsevier BV | Physica C: Superconductivity | 2002
61ba9fa607932c08a9c513a8 | NbB 2 | 1543525154 |  | NbB2 |  |  | Alloys, Borides |  |  |  | 5.2 | K |  |  |  | body | paragraph | dadd494f20 | High-pressure synthesis of superconducting Nb1âˆ’xB2 (x=0â€“0.48) with the maximum Tc=9.2 K | 10.1016/s0921-4534(02)01996-2 | Ayako Yamamoto, Chigaku Takao, Takahiko Masui, Mitsuru Izumi, Setsuko Tajima | Elsevier BV | Physica C: Superconductivity | 2002
61ba9fa607932c08a9c513aa | MoB 2.5 | 1201500707 |  | B2.5Mo1 |  |  | Alloys, Borides |  |  |  | 8.1 | K |  |  |  | body | paragraph | dadd494f20 | High-pressure synthesis of superconducting Nb1âˆ’xB2 (x=0â€“0.48) with the maximum Tc=9.2 K | 10.1016/s0921-4534(02)01996-2 | Ayako Yamamoto, Chigaku Takao, Takahiko Masui, Mitsuru Izumi, Setsuko Tajima | Elsevier BV | Physica C: Superconductivity | 2002
61ba9fa607932c08a9c513ab | MoB 2.5 | 1201500707 |  | B2.5Mo1 |  |  | Alloys, Borides |  |  |  | 6.4 | K |  |  |  | body | paragraph | dadd494f20 | High-pressure synthesis of superconducting Nb1âˆ’xB2 (x=0â€“0.48) with the maximum Tc=9.2 K | 10.1016/s0921-4534(02)01996-2 | Ayako Yamamoto, Chigaku Takao, Takahiko Masui, Mitsuru Izumi, Setsuko Tajima | Elsevier BV | Physica C: Superconductivity | 2002
61ba9fa607932c08a9c513ac | TaB 2 | 709743625 |  | TaB2 |  |  | Alloys, Borides |  |  |  | 9.5 | K |  |  |  | body | paragraph | dadd494f20 | High-pressure synthesis of superconducting Nb1âˆ’xB2 (x=0â€“0.48) with the maximum Tc=9.2 K | 10.1016/s0921-4534(02)01996-2 | Ayako Yamamoto, Chigaku Takao, Takahiko Masui, Mitsuru Izumi, Setsuko Tajima | Elsevier BV | Physica C: Superconductivity | 2002
61ba9fa607932c08a9c513b0 | MgB 2 | 1394309990 |  | MgB2 |  |  | Alloys, Borides |  |  |  | 39 | K |  |  |  | body | paragraph | dadd494f20 | High-pressure synthesis of superconducting Nb1âˆ’xB2 (x=0â€“0.48) with the maximum Tc=9.2 K | 10.1016/s0921-4534(02)01996-2 | Ayako Yamamoto, Chigaku Takao, Takahiko Masui, Mitsuru Izumi, Setsuko Tajima | Elsevier BV | Physica C: Superconductivity | 2002
61ba9fa607932c08a9c513b1 | NbB 2 | 1734122514 |  | NbB2 |  |  | Alloys, Borides |  |  |  | 3 | K |  |  |  | header | abstract | dadd494f20 | High-pressure synthesis of superconducting Nb1âˆ’xB2 (x=0â€“0.48) with the maximum Tc=9.2 K | 10.1016/s0921-4534(02)01996-2 | Ayako Yamamoto, Chigaku Takao, Takahiko Masui, Mitsuru Izumi, Setsuko Tajima | Elsevier BV | Physica C: Superconductivity | 2002
61ba9fa607932c08a9c513b2 | MgB 2 | 1428969296 |  | MgB2 |  |  | Alloys, Borides |  |  |  | 39 | K |  |  |  | body | paragraph | dadd494f20 | High-pressure synthesis of superconducting Nb1âˆ’xB2 (x=0â€“0.48) with the maximum Tc=9.2 K | 10.1016/s0921-4534(02)01996-2 | Ayako Yamamoto, Chigaku Takao, Takahiko Masui, Mitsuru Izumi, Setsuko Tajima | Elsevier BV | Physica C: Superconductivity | 2002
61ba9fa607932c08a9c513b3 | NbB 2 | 1624387026 |  | NbB2 |  |  | Alloys, Borides |  |  |  | 2 | K |  |  |  | body | paragraph | dadd494f20 | High-pressure synthesis of superconducting Nb1âˆ’xB2 (x=0â€“0.48) with the maximum Tc=9.2 K | 10.1016/s0921-4534(02)01996-2 | Ayako Yamamoto, Chigaku Takao, Takahiko Masui, Mitsuru Izumi, Setsuko Tajima | Elsevier BV | Physica C: Superconductivity | 2002
61ba9fa607932c08a9c513b4 | TaB 2 | 790612527 |  | TaB2 |  |  | Alloys, Borides |  |  |  | 9.5 | K |  |  |  | body | paragraph | dadd494f20 | High-pressure synthesis of superconducting Nb1âˆ’xB2 (x=0â€“0.48) with the maximum Tc=9.2 K | 10.1016/s0921-4534(02)01996-2 | Ayako Yamamoto, Chigaku Takao, Takahiko Masui, Mitsuru Izumi, Setsuko Tajima | Elsevier BV | Physica C: Superconductivity | 2002
61ba9fa607932c08a9c513b5 | B-rich sample (NbB 2.5 | -1999947808 |  | Nb1B2.5 | B-rich |  | Alloys, Borides |  |  |  | 6.4 | K |  |  |  | body | paragraph | dadd494f20 | High-pressure synthesis of superconducting Nb1âˆ’xB2 (x=0â€“0.48) with the maximum Tc=9.2 K | 10.1016/s0921-4534(02)01996-2 | Ayako Yamamoto, Chigaku Takao, Takahiko Masui, Mitsuru Izumi, Setsuko Tajima | Elsevier BV | Physica C: Superconductivity | 2002
61ba9fa607932c08a9c513b6 | NbB 2 | 1514630448 |  | NbB2 |  |  | Alloys, Borides |  |  |  | 0.62 | K |  |  |  | body | paragraph | dadd494f20 | High-pressure synthesis of superconducting Nb1âˆ’xB2 (x=0â€“0.48) with the maximum Tc=9.2 K | 10.1016/s0921-4534(02)01996-2 | Ayako Yamamoto, Chigaku Takao, Takahiko Masui, Mitsuru Izumi, Setsuko Tajima | Elsevier BV | Physica C: Superconductivity | 2002
61ba9fa607932c08a9c513b8 | metal-deficient NbB 2 | 336551531 |  | NbB2 | metal-deficient |  | Alloys, Borides |  |  |  | 9 | K |  | 5000000000 | Pa | header | abstract | dadd494f20 | High-pressure synthesis of superconducting Nb1âˆ’xB2 (x=0â€“0.48) with the maximum Tc=9.2 K | 10.1016/s0921-4534(02)01996-2 | Ayako Yamamoto, Chigaku Takao, Takahiko Masui, Mitsuru Izumi, Setsuko Tajima | Elsevier BV | Physica C: Superconductivity | 2002
61ba9fa6e4552e90a8c5134a | YbC 6 | -688247634 |  | YbC6 |  |  | Carbides |  |  |  | 11.5 | K |  |  |  | body | paragraph | 8e6b40d188 | Superconductivity in Li3Ca2C6 intercalated graphite | 10.1016/j.jssc.2006.01.053 | Nicolas Emery, Claire HÃ©rold, Jean-FranÃ§ois MarÃªchÃ©, Christine Bellouard, GeneviÃ¨ve Loupias, Philippe Lagrange | Elsevier BV | Journal of Solid State Chemistry | 2006
61ba9fa6e4552e90a8c5134b | CaC 6 | 1460879961 |  | CaC6 |  |  | Carbides |  |  |  | 6.5 | K |  |  |  | body | paragraph | 8e6b40d188 | Superconductivity in Li3Ca2C6 intercalated graphite | 10.1016/j.jssc.2006.01.053 | Nicolas Emery, Claire HÃ©rold, Jean-FranÃ§ois MarÃªchÃ©, Christine Bellouard, GeneviÃ¨ve Loupias, Philippe Lagrange | Elsevier BV | Journal of Solid State Chemistry | 2006
61ba9fa6e4552e90a8c5134c | LiC 2 | -908345392 |  | LiC2 |  |  | Carbides |  |  |  | 1.9 | K |  |  |  | body | paragraph | 8e6b40d188 | Superconductivity in Li3Ca2C6 intercalated graphite | 10.1016/j.jssc.2006.01.053 | Nicolas Emery, Claire HÃ©rold, Jean-FranÃ§ois MarÃªchÃ©, Christine Bellouard, GeneviÃ¨ve Loupias, Philippe Lagrange | Elsevier BV | Journal of Solid State Chemistry | 2006
61ba9fa6fa2141a3e5c5131a | Al | 662306399 |  | Al |  |  | Alloys |  |  |  | 6 | K |  |  |  | body | paragraph | 6c3c42d3de | Effect of spin fluctuations on superconductivity in V and Nb: a first-principles study |  | Kentaro Tsutsumi, Yuma Hizume, Mitsuaki Kawamura, Ryosuke Akashi, Shinji Tsuneyuki |  |  | 2020
61ba9fa65cc438644dc51354 | 5% and 10% Y 2 O 3 | -1099269879 |  | Y2O3 | 5% and 10 |  | Oxides |  |  |  | 39 | K |  |  |  | body | paragraph | 0303a50b56 | High critical current density and improved irreversibility field in bulk MgB2 made by a scaleable, nanoparticle addition route | 10.1063/1.1506184 | J Wang, Y Bugoslavsky, A Berenov, L Cowey, A D Caplin, L F Cohen, J L Macmanus Driscoll, L D Cooley, X Song, D C Larbalestier | AIP Publishing | Applied Physics Letters | 2002
61ba9fa65cc438644dc51355 | MgB 2 | 1592608012 |  | MgB2 |  |  | Alloys, Borides |  |  |  | 34.5 | K |  |  |  | body | paragraph | 0303a50b56 | High critical current density and improved irreversibility field in bulk MgB2 made by a scaleable, nanoparticle addition route | 10.1063/1.1506184 | J Wang, Y Bugoslavsky, A Berenov, L Cowey, A D Caplin, L F Cohen, J L Macmanus Driscoll, L D Cooley, X Song, D C Larbalestier | AIP Publishing | Applied Physics Letters | 2002
61ba9fa71b93c0c6bec5138e | K-doped BaFe 2 As 2 | 221905318 |  | Ba(FeAs)2 | K |  | Iron-pnictides, Pnictides |  |  |  | 37 | K |  |  |  | body | paragraph | ba293ef003 | Evolution of the optical spectrum with doping in iron-pnictides Ba(Fe 1âˆ’x Co x ) 2 As 2 |  | M Nakajima, S Ishida, K Kihou, Y Tomioka, T Ito, Y Yoshida, C H Lee, H Kito, A Iyo, H Eisaki, K M Kojima, S Uchida |  |  | 2013
61ba9fa7d7a99c43e8c513a1 | K 3 C 60 | -418887572 |  | KC20 |  |  | Carbides |  |  |  | 30 | K |  |  |  | body | paragraph | 879a67759e | Electronic properties of molecular solids: the peculiar case of solid picene | 10.1088/1367-2630/12/10/103036 | Friedrich Roth, Matteo Gatti, Pierluigi Cudazzo, Mandy Grobosch, Benjamin Mahns, Bernd BÃ¼chner, Angel Rubio, Martin Knupfer | IOP Publishing | New Journal of Physics | 2010
61ba9fa7a01e2beb09c51381 | KFe2As2 | 147507248 |  | K(FeAs)2 |  |  | Iron-pnictides, Pnictides |  |  |  | 4 | K |  |  |  | header | abstract | 82e36398dc | Orbital character and electron correlation effects on two- and three-dimensional Fermi surfaces in KFe2As2 revealed by angle-resolved photoemission spectroscopy | 10.3389/fphy.2014.00017 | Teppei Yoshida, Shin-Ichiro Ideta, Ichiro Nishi, Atsushi Fujimori, Ming Yi, Rob G Moore, Sung-Kwan Mo, Donghui Lu, Zhi-Xun Shen, Zahid Hussain, Kunihiro Kihou, Parasharam M Shirage, Hijiri Kito, Chul-Ho Lee, Akira Iyo, Hiroshi Eisaki, Hisatomo Harima | Frontiers Media SA | Frontiers in Physics | 2012
61ba9fa7a01e2beb09c51382 | K-doped BaFe 2 As 2 (Ba122) | 124607766 | Ba122 | Ba(FeAs)2 | K |  | Iron-pnictides, Pnictides |  |  |  | 37 | K |  |  |  | body | paragraph | 82e36398dc | Orbital character and electron correlation effects on two- and three-dimensional Fermi surfaces in KFe2As2 revealed by angle-resolved photoemission spectroscopy | 10.3389/fphy.2014.00017 | Teppei Yoshida, Shin-Ichiro Ideta, Ichiro Nishi, Atsushi Fujimori, Ming Yi, Rob G Moore, Sung-Kwan Mo, Donghui Lu, Zhi-Xun Shen, Zahid Hussain, Kunihiro Kihou, Parasharam M Shirage, Hijiri Kito, Chul-Ho Lee, Akira Iyo, Hiroshi Eisaki, Hisatomo Harima | Frontiers Media SA | Frontiers in Physics | 2012
61ba9fa7a01e2beb09c51383 | KFe 2 As 2 | 1336513733 |  | K(FeAs)2 |  |  | Iron-pnictides, Pnictides |  |  |  | 4 | K |  |  |  | body | paragraph | 82e36398dc | Orbital character and electron correlation effects on two- and three-dimensional Fermi surfaces in KFe2As2 revealed by angle-resolved photoemission spectroscopy | 10.3389/fphy.2014.00017 | Teppei Yoshida, Shin-Ichiro Ideta, Ichiro Nishi, Atsushi Fujimori, Ming Yi, Rob G Moore, Sung-Kwan Mo, Donghui Lu, Zhi-Xun Shen, Zahid Hussain, Kunihiro Kihou, Parasharam M Shirage, Hijiri Kito, Chul-Ho Lee, Akira Iyo, Hiroshi Eisaki, Hisatomo Harima | Frontiers Media SA | Frontiers in Physics | 2012
61ba9fa76a35f302ddc51369 | Bi 2 Sr 2 CuO 6 film | -1305800208 |  | Sr2Cu(BiO3)2 |  | film | Oxides, Cuprates |  |  |  | 20 | K |  |  |  | body | paragraph | 91e62aaabf | Infrared signatures of charge stripes in La 2-x Sr x CuO 4 |  | A Lucarelli, S Lupi, M Ortolani, P Calvani, P Maselli, M Capizzi, P Giura, H Eisaki, N Kikugawa, T Fujita, M Fujita, K Yamada
61ba9fa705e6aa6710c513c7 | K 0.88 Fe 1.63 Se 2 | 1664568518 |  | K0.88Fe1.63Se2 |  |  | Iron-chalcogenides, Chalcogenides |  |  |  | 30 | K |  |  |  | body |  | b0e0c51b5d | Neutron-Diffraction Measurements of an Antiferromagnetic Semiconducting Phase in the Vicinity of the High-Temperature Superconducting State ofKxFe2âˆ’ySe2 | 10.1103/physrevlett.109.267003 | Jun Zhao, Huibo Cao, E Bourret-Courchesne, D-H Lee, R J Birgeneau | American Physical Society (APS) | Physical Review Letters | 2012
61ba9fa77ecf8b73e6c51386 | Tl2201 | 843133591 | Tl2201 | Tl | [6 empty] | 80 | K |  |  |  | body | paragraph | 034ac900fe | Optical signatures of electron correlations in the cuprates | 10.1007/978-1-4020-3463-3_8 | D Van Der Marel | Springer Netherlands |  | 2003
61ba9fa77ecf8b73e6c51387 | Tl2201 | 1139650555 | Tl2201 | Tl | [6 empty] | 80 | K |  |  |  | body | paragraph | 034ac900fe | Optical signatures of electron correlations in the cuprates | 10.1007/978-1-4020-3463-3_8 | D Van Der Marel | Springer Netherlands |  | 2003
61ba9fa77ecf8b73e6c51388 | Tl2201 | 1214722482 | Tl2201 | Tl | [6 empty] | 85 | K |  |  |  | body | paragraph | 034ac900fe | Optical signatures of electron correlations in the cuprates | 10.1007/978-1-4020-3463-3_8 | D Van Der Marel | Springer Netherlands |  | 2003
61ba9fa77ecf8b73e6c51389 | Bi2212 | -1797378018 | Bi2212 | Bi | [6 empty] | 88 | K |  |  |  | body | paragraph | 034ac900fe | Optical signatures of electron correlations in the cuprates | 10.1007/978-1-4020-3463-3_8 | D Van Der Marel | Springer Netherlands |  | 2003
61ba9fa73961c0f52fc51395 | PrOs 4 Sb 12 | 462807373 |  | Pr(Sb3Os)4 |  |  | Alloys |  |  |  | 1.85 | K |  |  |  | body | paragraph | 10a788de61 | Superconducting phase diagram of the filled skuterruditePrOs4Sb12 | 10.1103/physrevb.70.064516 | M-A Measson, D Braithwaite, J Flouquet, G Seyfarth, J P Brison, E Lhotel, C Paulsen, H Sugawara, H Sato | American Physical Society (APS) | Physical Review B | 2004
61ba9fa73961c0f52fc51396 | PrOs4Sb12 | -1528838668 |  | Pr(Sb3Os)4 |  |  | Alloys |  |  |  | 1.89 | K | specific heat |  |  | header | abstract | 10a788de61 | Superconducting phase diagram of the filled skuterruditePrOs4Sb12 | 10.1103/physrevb.70.064516 | M-A Measson, D Braithwaite, J Flouquet, G Seyfarth, J P Brison, E Lhotel, C Paulsen, H Sugawara, H Sato | American Physical Society (APS) | Physical Review B | 2004
61ba9fa8e4552e90a8c5134d | ClO 4 salt | -72170952 |  | ClO4 |  |  | Oxides |  |  |  | 5.5 | K |  |  |  | body | paragraph | 025b1ef930 | Competing Phases in the High Field Phase Diagram of(TMTSF)2ClO4 | 10.1103/physrevlett.89.087001 | S Haddad, S Charfi-Kaddour, C Nickel, M HÃ©ritier, R Bennaceur | American Physical Society (APS) | Physical Review Letters | 2002
61ba9fa9783c1e8128c5144d | YBa 2 Cu 3 O 6.35 single crystal | -1174548951 |  | Ba2Y1Cu3O6.35 |  | single crystal | Oxides, Cuprates |  |  |  | 18 | K |  |  |  | body | figure | 7b858e6486 | Competing orders suppressed by disorder around a hidden quantum critical point in high-Tccuprate superconductors | 10.1103/physrevb.82.100503 | S Sanna, F Coneri, A Rigoldi, G Concas, S R Giblin, R De Renzi | American Physical Society (APS) | Physical Review B | 2010
61ba9fa97f36ec6458c51315 | C129A1 | -995550785 |  | AC129 |  |  | Carbides |  |  |  | 1.42 | K |  |  |  | body | paragraph | 0c3f842bd6 | Cyclotron resonance in the layered perovskite superconductor Sr2RuO4 | 10.1088/0953-8984/14/14/309 | Eva Rzepniewski, Rachel S Edwards, John Singleton, Arzhang Ardavan, Y Maeno | IOP Publishing | Journal of Physics: Condensed Matter | 2002
61ba9fa97f36ec6458c51316 | Sr 2 RuO 4 | 1802028048 |  | Sr2RuO4 |  |  | Oxides |  |  |  | 1.4 | K |  |  |  | body | paragraph | 0c3f842bd6 | Cyclotron resonance in the layered perovskite superconductor Sr2RuO4 | 10.1088/0953-8984/14/14/309 | Eva Rzepniewski, Rachel S Edwards, John Singleton, Arzhang Ardavan, Y Maeno | IOP Publishing | Journal of Physics: Condensed Matter | 2002
61ba9fa97f36ec6458c51317 | C85A10 | 779008011 |  | A2C17 |  |  | Carbides |  |  |  | 1.36 | K |  |  |  | body | paragraph | 0c3f842bd6 | Cyclotron resonance in the layered perovskite superconductor Sr2RuO4 | 10.1088/0953-8984/14/14/309 | Eva Rzepniewski, Rachel S Edwards, John Singleton, Arzhang Ardavan, Y Maeno | IOP Publishing | Journal of Physics: Condensed Matter | 2002
61ba9faa85fc223534c512ee | LaO(F)FeAs | 1540871477 |  | LaFeAsOF |  |  | Iron-pnictides, Pnictides, Oxides, Fluorides |  |  |  | 26 | K | resistance |  |  | body | paragraph | db94d86749 | Study of the itinerant electron magnetism of Fe-based superconductors by the proximity effect | 10.1016/j.physc.2013.08.004 | Yu. N Chiang, D A Chareev, M O Dzuba, O G Shevchenko, A N Vasiliev | Elsevier BV | Physica C: Superconductivity | 2013
61ba9faadc085aa023c51307 | CaC 6 | 1204796745 |  | CaC6 |  |  | Carbides |  |  |  | 15.1 | K | electrical resistivity | 9000000000 | Pa | body | paragraph | 5c64ae2b8f | Superconductivity forCaC6to 32 GPa hydrostatic pressure | 10.1103/physrevb.82.132502 | M Debessai, J J Hamlin, J S Schilling, D Rosenmann, D G Hinks, H Claus | American Physical Society (APS) | Physical Review B | 2009
61ba9faadc085aa023c51308 | CaC 6 | 1183625197 |  | CaC6 |  |  | Carbides |  |  |  | 11.5 | K |  |  |  | body | paragraph | 5c64ae2b8f | Superconductivity forCaC6to 32 GPa hydrostatic pressure | 10.1103/physrevb.82.132502 | M Debessai, J J Hamlin, J S Schilling, D Rosenmann, D G Hinks, H Claus | American Physical Society (APS) | Physical Review B | 2009
61ba9faa85b12ae79ac51355 | pure C 60 | -893390091 |  | C | pure |  | Carbides |  |  |  | 11 | K |  |  |  | body | paragraph | a20d59d2a8 | Possibility of Coupling to haloform molecules in intercalatedC60 | 10.1103/physrevb.67.161402 | Erik Koch, Olle Gunnarsson | American Physical Society (APS) | Physical Review B | 2002
61ba9faa85b12ae79ac51357 | pure C 60 by crystals intercalated with chloroform (CHCl 3 |  |  | HCCl3 | pure | crystals | Hydrides, Carbides |  |  |  | 25 | K |  |  |  | body | paragraph | a20d59d2a8 | Possibility of Coupling to haloform molecules in intercalatedC60 | 10.1103/physrevb.67.161402 | Erik Koch, Olle Gunnarsson | American Physical Society (APS) | Physical Review B | 2002
61ba9faa11af647618c51330 | BaFe 2 As 2 | -330708522 |  | Ba(FeAs)2 |  |  | Iron-pnictides, Pnictides |  |  |  | 36 | K | resistivity |  |  | body | paragraph | c492417cf6 | Superconductivity in Ru-substituted polycrystallineBaFe2âˆ’xRuxAs2 | 10.1103/physrevb.81.174512 | Shilpam Sharma, A Bharathi, Sharat Chandra, V Raghavendra Reddy, S Paulraj, A T Satya, V S Sastry, Ajay Gupta, C S Sundar | American Physical Society (APS) | Physical Review B | 2010
61ba9faa7c13e4f711c51331 | FeSe film grown on SrTiO 3 | -506580536 |  | FeSe |  | film | Iron-chalcogenides, Chalcogenides |  | SrTiO 3 |  | 50 | K |  |  |  | body | figure | dc21cf5352 | Colloquium: The unexpected properties of alkali metal iron selenide superconductors | 10.1103/revmodphys.85.849 | Elbio Dagotto | American Physical Society (APS) | Reviews of Modern Physics | 2012
61ba9faa7c13e4f711c51332 | K 0.8 Fe 1.78 Se 2 | 1698698599 |  | K0.8Fe1.78Se2 |  |  | Iron-chalcogenides, Chalcogenides |  |  |  | 48 | K |  | 11500000000 | Pa | body | paragraph | dc21cf5352 | Colloquium: The unexpected properties of alkali metal iron selenide superconductors | 10.1103/revmodphys.85.849 | Elbio Dagotto | American Physical Society (APS) | Reviews of Modern Physics | 2012
61ba9faa7c13e4f711c51335 | K 0.8 Fe 2 Se 2 | 562001520 |  | K0.8Fe2Se2 |  |  | Iron-chalcogenides, Chalcogenides |  |  |  | 33 | K | resistivity |  |  | body | paragraph | dc21cf5352 | Colloquium: The unexpected properties of alkali metal iron selenide superconductors | 10.1103/revmodphys.85.849 | Elbio Dagotto | American Physical Society (APS) | Reviews of Modern Physics | 2012
61ba9faa7c13e4f711c51337 | K 0.68 Fe 1.79 Se 2 | -26991093 |  | K0.68Fe1.79Se2 |  |  | Iron-chalcogenides, Chalcogenides |  |  |  | 32 | K |  |  |  | body | figure | dc21cf5352 | Colloquium: The unexpected properties of alkali metal iron selenide superconductors | 10.1103/revmodphys.85.849 | Elbio Dagotto | American Physical Society (APS) | Reviews of Modern Physics | 2012
61ba9faa7c13e4f711c51338 | F-doped LaFeAsO | -1365567544 |  | LaFeAsO | F |  | Iron-pnictides, Oxides, Pnictides |  |  |  | 26 | K |  |  |  | body | paragraph | dc21cf5352 | Colloquium: The unexpected properties of alkali metal iron selenide superconductors | 10.1103/revmodphys.85.849 | Elbio Dagotto | American Physical Society (APS) | Reviews of Modern Physics | 2012
61ba9faa7c13e4f711c51339 | Tl 0.6 Rb 0.4 Fe 1.67 Se 2 | 1489998118 |  | Rb0.4Tl0.6Fe1.67Se2 |  |  | Iron-chalcogenides, Chalcogenides |  |  |  | 48 | K |  | 11500000000 | Pa | body | paragraph | dc21cf5352 | Colloquium: The unexpected properties of alkali metal iron selenide superconductors | 10.1103/revmodphys.85.849 | Elbio Dagotto | American Physical Society (APS) | Reviews of Modern Physics | 2012
61ba9faa7c13e4f711c5133a | Cs 0.8 (FeSe 0.98 ) 2 | -300153764 |  | Cs0.8Fe2Se1.96 |  |  | Iron-chalcogenides, Chalcogenides |  |  |  | 27 | K | Krzton-Maziopa |  |  | body | figure | dc21cf5352 | Colloquium: The unexpected properties of alkali metal iron selenide superconductors | 10.1103/revmodphys.85.849 | Elbio Dagotto | American Physical Society (APS) | Reviews of Modern Physics | 2012
61ba9faa7c13e4f711c5133b | FeSe | 1534993810 |  | FeSe |  |  | Iron-chalcogenides, Chalcogenides |  |  |  | 8 | K |  |  |  | body | figure | dc21cf5352 | Colloquium: The unexpected properties of alkali metal iron selenide superconductors | 10.1103/revmodphys.85.849 | Elbio Dagotto | American Physical Society (APS) | Reviews of Modern Physics | 2012
61ba9faa7c13e4f711c5133e | Rb 0.77 Fe 1.61 Se 2 | -2052245238 |  | Rb0.77Fe1.61Se2 |  |  | Iron-chalcogenides, Chalcogenides |  |  |  | 32.6 | K |  |  |  | body | paragraph | dc21cf5352 | Colloquium: The unexpected properties of alkali metal iron selenide superconductors | 10.1103/revmodphys.85.849 | Elbio Dagotto | American Physical Society (APS) | Reviews of Modern Physics | 2012
61ba9faa7c13e4f711c5133f | FeSe | 1421396040 |  | FeSe |  |  | Iron-chalcogenides, Chalcogenides |  |  |  | 8 | K |  |  |  | body | paragraph | dc21cf5352 | Colloquium: The unexpected properties of alkali metal iron selenide superconductors | 10.1103/revmodphys.85.849 | Elbio Dagotto | American Physical Society (APS) | Reviews of Modern Physics | 2012
61ba9faa7c13e4f711c51340 | SmFeAsO | -2078681510 |  | SmFeAsO |  |  | Iron-pnictides, Oxides, Pnictides |  |  |  | 55 | K |  |  |  | body | paragraph | dc21cf5352 | Colloquium: The unexpected properties of alkali metal iron selenide superconductors | 10.1103/revmodphys.85.849 | Elbio Dagotto | American Physical Society (APS) | Reviews of Modern Physics | 2012
61ba9faa7c13e4f711c51341 | Rb 0.88 Fe 1.81 Se 2 | 1471348566 |  | Rb0.88Fe1.81Se2 |  |  | Iron-chalcogenides, Chalcogenides |  |  |  | 32 | K |  |  |  | body | figure | dc21cf5352 | Colloquium: The unexpected properties of alkali metal iron selenide superconductors | 10.1103/revmodphys.85.849 | Elbio Dagotto | American Physical Society (APS) | Reviews of Modern Physics | 2012
61ba9fab7ce09aab2ac5135f | AFeSe-122 | -2004435930 | AFeSe-122 | AFeSe | [6 empty] | 30 | K |  |  |  | header | abstract | 7a4ef2f00a | Spin glass behavior of semiconducting K x Fe 2âˆ’y S 2 |  | Hechang Lei, Milinda Abeykoon, Emil S Bozin, C Petrovic |  |  | 2011
61ba9fab3136e52869c51382 | 45% indium doped SnTe | 1356743363 |  | SnTe | 45% indium |  | Chalcogenides |  |  |  | 4.7 | K |  |  |  | body | paragraph | 70abb3cbf7 | Indium Substitution Effect on the Topological Crystalline Insulator Family (Pb1âˆ’xSnx)1âˆ’yInyTe: Topological and Superconducting Properties | 10.3390/cryst7020055 | Ruidan Zhong, John Schneeloch, Qiang Li, Wei Ku, John Tranquada, Genda Gu | MDPI AG | Crystals | 2017
61ba9fab2a711de29cc51374 | FeSe | 1590813416 |  | FeSe |  |  | Iron-chalcogenides, Chalcogenides |  |  |  | 8 | K |  |  |  | body | paragraph | 83dcee8d19 | Electronic structure of ruthenium-doped iron chalcogenides | 10.1063/1.4903957 | M J Winiarski, M Samsel-CzekaÅ‚a, A Ciechan | AIP Publishing | Journal of Applied Physics | 2014
61ba9fab2b9a12e3d2c5139b | Bi2212 | -1803162302 | Bi2212 | Bi | [6 empty] | 90 | K |  |  |  | body | paragraph | 86d90b8433 | Temperature evolution of the spectral peak in high-temperature superconductors | 10.1103/physrevb.63.140508 | M R Norman, A Kaminski, J Mesot, J C Campuzano | American Physical Society (APS) | Physical Review B | 2000
61ba9fab2b9a12e3d2c5139c | Bi2212 | -1801237488 | Bi2212 | Bi | [6 empty] | 90 | K |  |  |  | body |  | 86d90b8433 | Temperature evolution of the spectral peak in high-temperature superconductors | 10.1103/physrevb.63.140508 | M R Norman, A Kaminski, J Mesot, J C Campuzano | American Physical Society (APS) | Physical Review B | 2000
61ba9fac2227d4ac07c51325 | NbSe 2 | 90194077 |  | NbSe2 |  |  | Chalcogenides |  |  |  | 2.5 | K |  |  |  | body | paragraph | 542c1ad17f
61ba9fac20fc3eae4bc513d3 | MgB 2 | 1388527112 |  | MgB2 |  |  | Alloys, Borides |  |  |  | 40 | K |  |  |  | body | paragraph | 0c9cff8661 | Unconventional phonon-mediated superconductivity in MgB2 | 10.1088/1367-2630/4/1/303 | Guo-Meng Zhao | IOP Publishing | New Journal of Physics | 2001
61ba9fac783c1e8128c5144f | Sr 2 RuO 4 | 1497820264 |  | Sr2RuO4 |  |  | Oxides |  |  |  | 1.5 | K |  |  |  | body | paragraph | 2531b09004 | First-Principles Correlated Approach to the Normal State of Strontium Ruthenate | 10.1038/srep43033 | S Acharya, M S Laad, Dibyendu Dey, T Maitra, A Taraphder | Springer Science and Business Media LLC | Scientific Reports | 2016
61ba9fad3af0453d0cc513b7 | MgB 2 | 1463613136 |  | MgB2 |  |  | Alloys, Borides |  |  |  | 40 | K |  |  |  | body | paragraph | 7b5a53de0d | Ab InitioInvestigation of Collective Charge Excitations inMgB2 | 10.1103/physrevlett.88.057001 | Wei Ku, W E Pickett, R T Scalettar, A G Eguiluz | American Physical Society (APS) | Physical Review Letters | 2001
61ba9fade4552e90a8c51350 | Ca 2 CuO 2 Cl 2 oxychloride | 1278688378 |  | Ca2Cu(ClO)2 |  | oxychloride | Oxides, Cuprates |  |  |  | 43 | K |  |  |  | body | paragraph | 4150f92ecb | Phonon anomalies and lattice dynamics in superconducting |  | Oxychlorides Ca, Cuo, Cl, Matteo D'astuto, Ikuya Yamada, Paola Giura, Lorenzo Paulatto, Andrea Gauzzi, Moritz Hoesch, Michael Krisch, Masaki Azuma, Mikio Takano |  |  | 2013
61ba9fade4dc5fe1bac5134a | MgB 2 | 1686953424 |  | MgB2 |  |  | Alloys, Borides |  |  |  | 39 | K | specific heat |  |  | body | paragraph | c95c957a1a | Elaboration of the Î±-model derived from the BCS theory of superconductivity | 10.1088/0953-2048/26/11/115011 | David C Johnston | IOP Publishing | Superconductor Science and Technology | 2013
61ba9fade4dc5fe1bac5134b | MgB 2 | 1590680386 |  | MgB2 |  |  | Alloys, Borides |  |  |  | 17 | K | heat capacity |  |  | body | paragraph | c95c957a1a | Elaboration of the Î±-model derived from the BCS theory of superconductivity | 10.1088/0953-2048/26/11/115011 | David C Johnston | IOP Publishing | Superconductor Science and Technology | 2013
61ba9fade4dc5fe1bac5134c | pure Al | 498122861 |  | Al | pure |  | Alloys |  |  |  | 1.2 | K |  |  |  | body | paragraph | c95c957a1a | Elaboration of the Î±-model derived from the BCS theory of superconductivity | 10.1088/0953-2048/26/11/115011 | David C Johnston | IOP Publishing | Superconductor Science and Technology | 2013
61ba9fade4dc5fe1bac5134d | NbSe 2 | 3560575 |  | NbSe2 |  |  | Chalcogenides |  |  |  | 7.1 | K |  |  |  | body | paragraph | c95c957a1a | Elaboration of the Î±-model derived from the BCS theory of superconductivity | 10.1088/0953-2048/26/11/115011 | David C Johnston | IOP Publishing | Superconductor Science and Technology | 2013
61ba9fade4dc5fe1bac5134e | V 3 Si | -1123926668 |  | V3Si |  |  | Alloys |  |  |  | 17 | K | heat capacity |  |  | body | paragraph | c95c957a1a | Elaboration of the Î±-model derived from the BCS theory of superconductivity | 10.1088/0953-2048/26/11/115011 | David C Johnston | IOP Publishing | Superconductor Science and Technology | 2013
61ba9fad56f16aed29c5136e | BaFe 1.9 Ni 0.1 As 2 | -695505133 |  | Ba1Fe1.9Ni0.1As2 |  |  | Iron-pnictides, Pnictides |  |  |  | 18.3 | K |  |  |  | body | figure | e13f7c1fc8 | Flux-flow and vortex-glass phase in iron pnictide BaFe 2âˆ’x Ni x As 2 single crystals with T c âˆ¼ 20 K |  | A D Alvarenga, H-Q Luo, R Zhang, D-L Gong |  |  | 2017
61ba9fae1b5bc7b48bc513ca | undoped Ba122 | -601553066 | Ba122 | Ba | undoped | [5 empty] | 29 | K |  |  |  | body | figure | f468bab113 | High-pressure evolution of the specific heat of a strongly underdoped Ba(Fe0.963Co0.037)As2iron-based superconductor | 10.1103/physrevb.89.054514 | Y Zheng, Y Wang, F Hardy, A E BÃ¶hmer, T Wolf, C Meingast, R Lortz | American Physical Society (APS) | Physical Review B | 2014
61ba9faed52116ffe1c51381 | FeAs | 1536372374 |  | FeAs |  |  | Iron-pnictides, Pnictides |  |  |  | 55 | K |  |  |  | body | paragraph | 4a6f2b211d | Similarities between structural distortions under pressure and chemical doping in superconducting BaFe2As2 | 10.1038/nmat2443 | Simon A J Kimber, Andreas Kreyssig, Yu-Zhong Zhang, Harald O Jeschke, Roser ValentÃ­, Fabiano Yokaichiya, Estelle Colombier, Jiaqiang Yan, Thomas C Hansen, Tapan Chatterji, Robert J Mcqueeney, Paul C Canfield, Alan I Goldman, Dimitri N Argyriou | Springer Science and Business Media LLC | Nature Materials | 2009
61ba9faed52116ffe1c51382 | BaFe2As2 | 347266982 |  | Ba(FeAs)2 |  |  | Iron-pnictides, Pnictides |  |  |  | 31 | K | resistance | 5500000000 | Pa | body | paragraph | 4a6f2b211d | Similarities between structural distortions under pressure and chemical doping in superconducting BaFe2As2 | 10.1038/nmat2443 | Simon A J Kimber, Andreas Kreyssig, Yu-Zhong Zhang, Harald O Jeschke, Roser ValentÃ­, Fabiano Yokaichiya, Estelle Colombier, Jiaqiang Yan, Thomas C Hansen, Tapan Chatterji, Robert J Mcqueeney, Paul C Canfield, Alan I Goldman, Dimitri N Argyriou | Springer Science and Business Media LLC | Nature Materials | 2009
61ba9faf5ad933a7cac512ff | NaFeAs (Na111) | 656882889 | Na111 | NaFeAs |  |  | Iron-pnictides, Pnictides |  |  |  | 53 | K |  |  |  | body | paragraph | cbdbdf795b | Lifting ofxz/yzorbital degeneracy at the structural transition in detwinned FeSe | 10.1103/physrevb.90.121111 | T Shimojima, Y Suzuki, T Sonobe, A Nakamura, M Sakano, J Omachi, K Yoshioka, M Kuwata-Gonokami, K Ono, H Kumigashira, A E BÃ¶hmer, F Hardy, T Wolf, C Meingast, H V LÃ¶hneysen, H Ikeda, K Ishizaka | American Physical Society (APS) | Physical Review B | 2014
61ba9faf0cb3d3a5e6c51302 | hole-doped C 60 | 769028324 |  | C | hole |  | Carbides |  |  |  | 52 | K |  |  |  | body | paragraph | 85007c9545 | Prediction of HighTcSuperconductivity in Hole-Doped LiBC | 10.1103/physrevlett.88.127001 | H Rosner, A Kitaigorodsky, W E Pickett | American Physical Society (APS) | Physical Review Letters | 2001
61ba9faf0cb3d3a5e6c51304 | C 60 | 1715420478 |  | C |  |  | Carbides |  |  |  | 117 | K |  |  |  | body | paragraph | 85007c9545 | Prediction of HighTcSuperconductivity in Hole-Doped LiBC | 10.1103/physrevlett.88.127001 | H Rosner, A Kitaigorodsky, W E Pickett | American Physical Society (APS) | Physical Review Letters | 2001
61ba9faf0cb3d3a5e6c51306 | MgB 2 | 1675439690 |  | MgB2 |  |  | Alloys, Borides |  |  |  | 39 | K |  |  |  | body | figure | 85007c9545 | Prediction of HighTcSuperconductivity in Hole-Doped LiBC | 10.1103/physrevlett.88.127001 | H Rosner, A Kitaigorodsky, W E Pickett | American Physical Society (APS) | Physical Review Letters | 2001
61ba9faf0cb3d3a5e6c51307 | MgB2 | 297430007 |  | MgB2 |  |  | Alloys, Borides |  |  |  | 40 | K |  |  |  | header | abstract | 85007c9545 | Prediction of HighTcSuperconductivity in Hole-Doped LiBC | 10.1103/physrevlett.88.127001 | H Rosner, A Kitaigorodsky, W E Pickett | American Physical Society (APS) | Physical Review Letters | 2001
61ba9faf2b9a12e3d2c5139e | Bi 2212 single crystals | 1072986397 | Bi 2212 | Bi |  | single crystals |  |  |  |  | 90 | K |  |  |  | annex | paragraph | 536d097a6b | Î·collective mode asA1gRaman resonance in cuprate superconductors | 10.1103/physrevb.93.024515 | X Montiel, T Kloss, C PÃ©pin, S Benhabib, Y Gallais, A Sacuto | American Physical Society (APS) | Physical Review B | 2016
61ba9faf4217bb9076c513ce | FeSe | 1434872550 |  | FeSe |  |  | Iron-chalcogenides, Chalcogenides |  |  |  | 10 | K |  | ambient pres- sure |  | body | paragraph | 0dc1bb3c62 | Fluctuating Cooper pairs in FeSe at temperatures exceeding double T c |  | A L Solovjov, E V Petrenko, L V Omelchenko, E Nazarova, K Buchkov, K Rogacki |  |  | 2020
61ba9faf4217bb9076c513cf | SmFeAsO 0.85 | 1892046898 |  | Sm1Fe1As1O0.85 |  |  | Iron-pnictides, Oxides, Pnictides |  |  |  | 55 | K |  |  |  | body | paragraph | 0dc1bb3c62 | Fluctuating Cooper pairs in FeSe at temperatures exceeding double T c |  | A L Solovjov, E V Petrenko, L V Omelchenko, E Nazarova, K Buchkov, K Rogacki |  |  | 2020
61ba9faf4217bb9076c513d1 | FeSe | 1525354274 |  | FeSe |  |  | Iron-chalcogenides, Chalcogenides |  |  |  | 8 | K |  |  |  | body | paragraph | 0dc1bb3c62 | Fluctuating Cooper pairs in FeSe at temperatures exceeding double T c |  | A L Solovjov, E V Petrenko, L V Omelchenko, E Nazarova, K Buchkov, K Rogacki |  |  | 2020
61ba9faf4217bb9076c513d3 | FeSe single crystal | -839600227 |  | FeSe |  | single crystal | Iron-chalcogenides, Chalcogenides |  |  |  | 9 | K |  |  |  | body | paragraph | 0dc1bb3c62 | Fluctuating Cooper pairs in FeSe at temperatures exceeding double T c |  | A L Solovjov, E V Petrenko, L V Omelchenko, E Nazarova, K Buchkov, K Rogacki |  |  | 2020
61ba9faf4217bb9076c513d5 | FeSe | 1999001930 |  | FeSe |  |  | Iron-chalcogenides, Chalcogenides |  |  |  | 9 | K |  |  |  | header | abstract | 0dc1bb3c62 | Fluctuating Cooper pairs in FeSe at temperatures exceeding double T c |  | A L Solovjov, E V Petrenko, L V Omelchenko, E Nazarova, K Buchkov, K Rogacki |  |  | 2020
61ba9faf4217bb9076c513d7 | EuFeAsO 0.85 F 0.15 | 670442923 |  | Eu1Fe1As1O0.85F0.15 |  |  | Iron-pnictides, Pnictides, Oxides, Fluorides |  |  |  | 11 | K |  |  |  | body | paragraph | 0dc1bb3c62 | Fluctuating Cooper pairs in FeSe at temperatures exceeding double T c |  | A L Solovjov, E V Petrenko, L V Omelchenko, E Nazarova, K Buchkov, K Rogacki |  |  | 2020
61ba9fb02227d4ac07c5132a | LiOHFeSe | 1141414608 |  | LiFeHSeO |  |  | Hydrides, Iron-chalcogenides, Chalcogenides, Oxides |  |  |  | 43 | K |  |  |  | body | paragraph | ba3c4f3073 | High-temperature superconductivity in FeSe monolayers | 10.3367/ufne.2016.06.037825 | M V Sadovskii | Uspekhi Fizicheskikh Nauk (UFN) Journal | Physics-Uspekhi | 2016
61ba9fb02227d4ac07c5132b | FeSe | 1569660146 |  | FeSe |  |  | Iron-chalcogenides, Chalcogenides |  |  |  | 40 | K |  |  |  | body | paragraph | ba3c4f3073 | High-temperature superconductivity in FeSe monolayers | 10.3367/ufne.2016.06.037825 | M V Sadovskii | Uspekhi Fizicheskikh Nauk (UFN) Journal | Physics-Uspekhi | 2016
61ba9fb02227d4ac07c5132c | FeSe films grown on BaTiO 3 (BTO) | -1911085587 |  | FeSe |  | films | Iron-chalcogenides, Chalcogenides |  | BaTiO 3 (BTO |  | 30 | K | Resistive |  |  | body | paragraph | ba3c4f3073 | High-temperature superconductivity in FeSe monolayers | 10.3367/ufne.2016.06.037825 | M V Sadovskii | Uspekhi Fizicheskikh Nauk (UFN) Journal | Physics-Uspekhi | 2016
61ba9fb02227d4ac07c5132d | SrTiO 3 | -786726344 |  | SrTiO3 |  |  | Oxides |  |  |  | 0.25 | K |  |  |  | body | paragraph | ba3c4f3073 | High-temperature superconductivity in FeSe monolayers | 10.3367/ufne.2016.06.037825 | M V Sadovskii | Uspekhi Fizicheskikh Nauk (UFN) Journal | Physics-Uspekhi | 2016
61ba9fb02227d4ac07c5132e | bulk FeSe | 926328546 |  | FeSe |  |  | Iron-chalcogenides, Chalcogenides |  |  |  | 9 | K |  |  |  | body | paragraph | ba3c4f3073 | High-temperature superconductivity in FeSe monolayers | 10.3367/ufne.2016.06.037825 | M V Sadovskii | Uspekhi Fizicheskikh Nauk (UFN) Journal | Physics-Uspekhi | 2016
61ba9fb02227d4ac07c5132f | FeSe films on STO | -750893038 |  | FeSe |  | films | Iron-chalcogenides, Chalcogenides |  | STO |  | 100 | K |  |  |  | body | paragraph | ba3c4f3073 | High-temperature superconductivity in FeSe monolayers | 10.3367/ufne.2016.06.037825 | M V Sadovskii | Uspekhi Fizicheskikh Nauk (UFN) Journal | Physics-Uspekhi | 2016
61ba9fb02227d4ac07c51330 | K 0.68 Fe 1.79 Se 2 | -71273063 |  | K0.68Fe1.79Se2 |  |  | Iron-chalcogenides, Chalcogenides |  |  |  | 32 | K |  |  |  | body | paragraph | ba3c4f3073 | High-temperature superconductivity in FeSe monolayers | 10.3367/ufne.2016.06.037825 | M V Sadovskii | Uspekhi Fizicheskikh Nauk (UFN) Journal | Physics-Uspekhi | 2016
61ba9fb02227d4ac07c51331 | FeSe monolayers on STO(BTO) | 1906053751 |  | FeSe |  | monolayers | Iron-chalcogenides, Chalcogenides |  | STO(BTO |  | 65 | K |  |  |  | body | paragraph | ba3c4f3073 | High-temperature superconductivity in FeSe monolayers | 10.3367/ufne.2016.06.037825 | M V Sadovskii | Uspekhi Fizicheskikh Nauk (UFN) Journal | Physics-Uspekhi | 2016
61ba9fb02227d4ac07c51332 | bulk crystals and multilayer films of FeSe | -883982470 |  | FeSe |  | bulk crystals, multilayer films | Iron-chalcogenides, Chalcogenides |  |  |  | 40 | K |  |  |  | body | paragraph | ba3c4f3073 | High-temperature superconductivity in FeSe monolayers | 10.3367/ufne.2016.06.037825 | M V Sadovskii | Uspekhi Fizicheskikh Nauk (UFN) Journal | Physics-Uspekhi | 2016
61ba9fb02227d4ac07c51333 | FeSe | 1835378680 |  | FeSe |  |  | Iron-chalcogenides, Chalcogenides |  |  |  | 9 | K |  |  |  | body | figure | ba3c4f3073 | High-temperature superconductivity in FeSe monolayers | 10.3367/ufne.2016.06.037825 | M V Sadovskii | Uspekhi Fizicheskikh Nauk (UFN) Journal | Physics-Uspekhi | 2016
61ba9fb02227d4ac07c51336 | bulk FeSe | 935925939 |  | FeSe |  |  | Iron-chalcogenides, Chalcogenides |  |  |  | 8 | K |  |  |  | body | paragraph | ba3c4f3073 | High-temperature superconductivity in FeSe monolayers | 10.3367/ufne.2016.06.037825 | M V Sadovskii | Uspekhi Fizicheskikh Nauk (UFN) Journal | Physics-Uspekhi | 2016
61ba9fb02227d4ac07c51338 | monolayers of FeSe on 100 plane of rutile TiO 2 | 972963287 |  | FeSe |  |  | Iron-chalcogenides, Chalcogenides |  |  |  | 65 | K |  |  |  | annex | paragraph | ba3c4f3073 | High-temperature superconductivity in FeSe monolayers | 10.3367/ufne.2016.06.037825 | M V Sadovskii | Uspekhi Fizicheskikh Nauk (UFN) Journal | Physics-Uspekhi | 2016
61ba9fb02227d4ac07c51339 | monolayers of FeSe on 100 plane of rutile TiO 2 |  |  | TiO2 |  |  | Oxides |  |  |  | 65 | K |  |  |  | annex | paragraph | ba3c4f3073 | High-temperature superconductivity in FeSe monolayers | 10.3367/ufne.2016.06.037825 | M V Sadovskii | Uspekhi Fizicheskikh Nauk (UFN) Journal | Physics-Uspekhi | 2016
61ba9fb02227d4ac07c5133a | Tl 0.45 K 0.34 Fe 1.84 Se 2 | -1984795377 |  | K0.34Tl0.45Fe1.84Se2 |  |  | Iron-chalcogenides, Chalcogenides |  |  |  | 28 | K |  |  |  | body | paragraph | ba3c4f3073 | High-temperature superconductivity in FeSe monolayers | 10.3367/ufne.2016.06.037825 | M V Sadovskii | Uspekhi Fizicheskikh Nauk (UFN) Journal | Physics-Uspekhi | 2016
61ba9fb02227d4ac07c5133b | FeSe | 1610068549 |  | FeSe |  |  | Iron-chalcogenides, Chalcogenides |  |  |  | 8 | K |  |  |  | body | paragraph | ba3c4f3073 | High-temperature superconductivity in FeSe monolayers | 10.3367/ufne.2016.06.037825 | M V Sadovskii | Uspekhi Fizicheskikh Nauk (UFN) Journal | Physics-Uspekhi | 2016
61ba9fb02227d4ac07c5133c | bulk FeSe | 1132315982 |  | FeSe |  |  | Iron-chalcogenides, Chalcogenides |  |  |  | 40 | K |  |  |  | body | paragraph | ba3c4f3073 | High-temperature superconductivity in FeSe monolayers | 10.3367/ufne.2016.06.037825 | M V Sadovskii | Uspekhi Fizicheskikh Nauk (UFN) Journal | Physics-Uspekhi | 2016
61ba9fb061d1c9d20fc5139c | MgB 2 | 1402000810 |  | MgB2 |  |  | Alloys, Borides |  |  |  | 40 | K |  |  |  | body | paragraph | c93c2023fd | Prominent bulk pinning effect in theMgB2superconductor | 10.1103/physrevb.64.012511 | Mun-Seog Kim, C U Jung, Min-Seok Park, Sung-Ik Y Lee, Kijoon H P Kim, W N Kang, Sung-Ik Y Lee | American Physical Society (APS) | Physical Review B | 2014
61ba9fb061d1c9d20fc5139d | MgB 2 | 1436660116 |  | MgB2 |  |  | Alloys, Borides |  |  |  | 37 | K | magnetization |  |  | body |  | c93c2023fd | Prominent bulk pinning effect in theMgB2superconductor | 10.1103/physrevb.64.012511 | Mun-Seog Kim, C U Jung, Min-Seok Park, Sung-Ik Y Lee, Kijoon H P Kim, W N Kang, Sung-Ik Y Lee | American Physical Society (APS) | Physical Review B | 2014
61ba9fb012cb23f3dfc5139c | melt-textured YBa 2 Cu 3 O 7 | -1509015444 |  | Ba2YCu3O7 |  |  | Oxides, Cuprates |  |  |  | 92 | K |  |  |  | body | paragraph | 9cc7f156ee | Measuring the interaction force between a high temperature superconductor and a permanent magnet | 10.1119/1.19160 | S O Valenzuela, G A Jorge, E RodrÄ±Ìguez | American Association of Physics Teachers (AAPT) | American Journal of Physics | 1999
61ba9fb13961c0f52fc5139b | Sr 2 RuO 4 single crystal | 1610433425 |  | Sr2RuO4 |  | single crystal | Oxides |  |  |  | 1.8 | K |  |  |  | body | paragraph | e05cc8397a | Higher-Tcsuperconducting phase inSr2RuO4induced by uniaxial pressure | 10.1103/physrevb.81.180510 | Shunichiro Kittaka, Haruka Taniguchi, Shingo Yonezawa, Hiroshi Yaguchi, Yoshiteru Maeno | American Physical Society (APS) | Physical Review B | 2010
61ba9fb13961c0f52fc5139c | pure Sr 2 RuO 4 | 1611356809 |  | Sr2RuO4 | pure |  | Oxides |  |  |  | 1.5 | K |  |  |  | header | abstract | e05cc8397a | Higher-Tcsuperconducting phase inSr2RuO4induced by uniaxial pressure | 10.1103/physrevb.81.180510 | Shunichiro Kittaka, Haruka Taniguchi, Shingo Yonezawa, Hiroshi Yaguchi, Yoshiteru Maeno | American Physical Society (APS) | Physical Review B | 2010
61ba9fb13961c0f52fc5139f | pure Sr 2 RuO 4 | 1680661361 |  | Sr2RuO4 | pure |  | Oxides |  |  |  | 1.5 | K |  |  |  | header | abstract | e05cc8397a | Higher-Tcsuperconducting phase inSr2RuO4induced by uniaxial pressure | 10.1103/physrevb.81.180510 | Shunichiro Kittaka, Haruka Taniguchi, Shingo Yonezawa, Hiroshi Yaguchi, Yoshiteru Maeno | American Physical Society (APS) | Physical Review B | 2010
61ba9fb13961c0f52fc513a0 | Sr 2 RuO 4 | 1532465510 |  | Sr2RuO4 |  |  | Oxides |  |  |  | 1.5 | K |  |  |  | body | paragraph | e05cc8397a | Higher-Tcsuperconducting phase inSr2RuO4induced by uniaxial pressure | 10.1103/physrevb.81.180510 | Shunichiro Kittaka, Haruka Taniguchi, Shingo Yonezawa, Hiroshi Yaguchi, Yoshiteru Maeno | American Physical Society (APS) | Physical Review B | 2010
61ba9fb13961c0f52fc513a2 | Ru | 1958430180 |  | Ru |  |  | Alloys |  |  |  | 0.49 | K |  |  |  | body | paragraph | e05cc8397a | Higher-Tcsuperconducting phase inSr2RuO4induced by uniaxial pressure | 10.1103/physrevb.81.180510 | Shunichiro Kittaka, Haruka Taniguchi, Shingo Yonezawa, Hiroshi Yaguchi, Yoshiteru Maeno | American Physical Society (APS) | Physical Review B | 2010
61ba9fb13961c0f52fc513a4 | pure Sr 2 RuO 4 | 1938690481 |  | Sr2RuO4 | pure |  | Oxides |  |  |  | 3.2 | K |  |  |  | body | paragraph | e05cc8397a | Higher-Tcsuperconducting phase inSr2RuO4induced by uniaxial pressure | 10.1103/physrevb.81.180510 | Shunichiro Kittaka, Haruka Taniguchi, Shingo Yonezawa, Hiroshi Yaguchi, Yoshiteru Maeno | American Physical Society (APS) | Physical Review B | 2010
61ba9fb13136e52869c51386 | LuNi 2 B 2 C | -1151194965 |  | LuNi2B2C |  |  | Carbides, Borides |  |  |  | 1 | K |  |  |  | body | paragraph | 7cec094879 | Superconducting order parameter in nonmagnetic borocarbidesRNi2B2C (R= Y, Lu) probed by point-contact Andreev reflection spectroscopy | 10.1103/physrevb.83.104519 | X Lu, W K Park, S Yeo, K-H Oh, S-I Lee, S L Budâ€™ko, P C Canfield, L H Greene | American Physical Society (APS) | Physical Review B | 2014
61ba9fb13136e52869c51387 | YNi 2 B 2 C | 751161492 |  | YNi2B2C |  |  | Carbides, Borides |  |  |  | 15.5 | K |  |  |  | body | paragraph | 7cec094879 | Superconducting order parameter in nonmagnetic borocarbidesRNi2B2C (R= Y, Lu) probed by point-contact Andreev reflection spectroscopy | 10.1103/physrevb.83.104519 | X Lu, W K Park, S Yeo, K-H Oh, S-I Lee, S L Budâ€™ko, P C Canfield, L H Greene | American Physical Society (APS) | Physical Review B | 2014
61ba9fb13136e52869c51388 | LuNi 2 B 2 C | -1228221232 |  | LuNi2B2C |  |  | Carbides, Borides |  |  |  | 16.5 | K |  |  |  | body | paragraph | 7cec094879 | Superconducting order parameter in nonmagnetic borocarbidesRNi2B2C (R= Y, Lu) probed by point-contact Andreev reflection spectroscopy | 10.1103/physrevb.83.104519 | X Lu, W K Park, S Yeo, K-H Oh, S-I Lee, S L Budâ€™ko, P C Canfield, L H Greene | American Physical Society (APS) | Physical Review B | 2014
61ba9fb1dc085aa023c5130c | annealed Y(Fe 1.05 Ge) 2 ingot (# 34) | 609536660 |  | Y1Fe2.1Ge2 |  |  | Alloys |  |  |  | 1.87 | K |  |  |  | body | paragraph | 950a320cd6 | Composition dependence of bulk superconductivity in YFe2Ge2 | 10.1103/physrevb.99.020501 | Jiasheng Chen, Monika B GamÅ¼a, Konstantin Semeniuk, F Malte Grosche | American Physical Society (APS) | Physical Review B | 2018
61ba9fb1dc085aa023c5130d | YFe 2 Ge 2 | 280117717 |  | Y(FeGe)2 |  |  | Alloys |  |  |  | 1.8 | K |  |  |  | body | paragraph | 950a320cd6 | Composition dependence of bulk superconductivity in YFe2Ge2 | 10.1103/physrevb.99.020501 | Jiasheng Chen, Monika B GamÅ¼a, Konstantin Semeniuk, F Malte Grosche | American Physical Society (APS) | Physical Review B | 2018
61ba9fb1fa2141a3e5c51320 | (Re/Ti) 12 Re multilayer) | -1560182209 | (Re/Ti) 12 Re multilayer | Re | [6 empty] | 1.1 | K |  |  |  | body | paragraph | 6cee9f1257 | Sub-micrometer epitaxial Josephson junctions for quantum circuits | 10.1088/0953-2048/25/2/025005 | Jeffrey S Kline, Michael R Vissers, Fabio C S Da Silva, David S Wisbey, Martin Weides, Terence J Weir, Benjamin Turek, Danielle A Braje, William D Oliver, Yoni Shalibo, Nadav Katz, Blake R Johnson, Thomas A Ohki, David P Pappas | IOP Publishing | Superconductor Science and Technology | 2011
61ba9fb161d1c9d20fc5139e | RuSr 2 GdCu 2 O 8 (Ru1212) | -1370790226 | Ru1212 | Sr2GdCu2RuO8 |  |  | Oxides, Cuprates |  |  |  | 45 | K |  |  |  | body | paragraph | ec0268d041 | Intrinsic Josephson Effects in the Magnetic SuperconductorRuSr2GdCu2O8 | 10.1103/physrevlett.92.117001 | T Nachtrab, D Koelle, R Kleiner, C Bernhard, C T Lin | American Physical Society (APS) | Physical Review Letters | 2013
61ba9fb27f36ec6458c5131d | pressed pellets of tiny single crystals of PrOs 4 Sb 12 | 1037960460 |  | Pr(Sb3Os)4 |  | single crystals | Alloys | single crystals |  |  | 1.85 | K | specific heat |  |  | body | paragraph | f2a2e4dea0 | Low-Temperature Specific Heat of the Heavy-Fermion SuperconductorPrï»¿Os4Sb12 | 10.1103/physrevlett.90.057001 | R Vollmer, A FaiÃŸt, C Pfleiderer, H V. LÃ¶hneysen, E D Bauer, P-C Ho, V Zapf, M B Maple | American Physical Society (APS) | Physical Review Letters | 2013
61ba9fb212cb23f3dfc5139d | undoped CuGeO 3 | 1729562485 |  | CuGeO3 | undoped |  | Oxides, Cuprates |  |  |  | 0.1 | K |  |  |  | body | paragraph | 1e0057ad5f | Structural Critical Scattering Study of Mg-DopedCuGeO3 | 10.1103/physrevlett.83.1676 | Y J Wang, V Kiryukhin, R J Birgeneau, T Masuda, I Tsukada, K Uchinokura | American Physical Society (APS) | Physical Review Letters | 2013
61ba9fb32b9a12e3d2c513a0 | Bi2201 | 2068035802 | Bi2201 | Bi | [6 empty] | 23 | K |  |  |  | body | paragraph | cb651670e0 | Evidence for Two Energy Scales in the Superconducting State of Optimally Doped(Bi,Pb)2(Sr,La)2CuO6+Î´ | 10.1103/physrevlett.98.267004 | Takeshi Kondo, Tsunehiro Takeuchi, Adam Kaminski, Syunsuke Tsuda, Shik Shin | American Physical Society (APS) | Physical Review Letters | 2012
61ba9fb32b9a12e3d2c513a3 | un- derdoped Bi2212 | 46122605 | Bi2212 | Bi | un- derdoped | [5 empty] | 60 | K |  |  |  | body | paragraph | cb651670e0 | Evidence for Two Energy Scales in the Superconducting State of Optimally Doped(Bi,Pb)2(Sr,La)2CuO6+Î´ | 10.1103/physrevlett.98.267004 | Takeshi Kondo, Tsunehiro Takeuchi, Adam Kaminski, Syunsuke Tsuda, Shik Shin | American Physical Society (APS) | Physical Review Letters | 2012
61ba9fb37c13e4f711c51347 | SrPt3P | -1311852387 |  | SrPPt3 |  |  | Pnictides |  |  |  | 8.4 | K |  |  |  | header | abstract | a74a0eae37 | Lattice dynamical properties of superconductingSrPt3Pstudied via inelastic x-ray scattering and density functional perturbation theory | 10.1103/physrevb.92.220504 | D A Zocco, S Krannich, R Heid, K-P Bohnen, T Wolf, T Forrest, A Bosak, F Weber | American Physical Society (APS) | Physical Review B | 2016
61ba9fb4720b8b3d36c51352 | sulfur hydride H 3 S | 1082603137 | sulfur hydride H 3 S | H3S | [6 empty] | 203 | K |  | 1.5E+11 | Pa | body | paragraph | 496d619d3c | Charge-Transfer Luminescence and Energy Transfer in Eu2+-Doped Barium Zirconosilicates | 10.1149/2.008112jes | De-Yin Wang, Ling-Li Wang, Te-Ju Lee, Teng-Ming Chen, Bing-Ming Cheng | The Electrochemical Society | Journal of The Electrochemical Society | 2020
61ba9fb4720b8b3d36c51354 | lanthanum hy- dride LaH 10 | -91562130 | lanthanum hy- dride LaH 10 | LaH | [6 empty] | 250 | K |  | 1.7E+11 | Pa | body | paragraph | 496d619d3c | Charge-Transfer Luminescence and Energy Transfer in Eu2+-Doped Barium Zirconosilicates | 10.1149/2.008112jes | De-Yin Wang, Ling-Li Wang, Te-Ju Lee, Teng-Ming Chen, Bing-Ming Cheng | The Electrochemical Society | Journal of The Electrochemical Society | 2020
61ba9fb43136e52869c5138b | CaSi 2 | -853875575 |  | CaSi2 |  |  | Alloys |  |  |  | 14 | K |  |  |  | body | paragraph | c0ef6bcf68 | Theoretical Evidences for Enhanced Superconducting Transition Temperature of CaSi2in a High-Pressure AlB2Phase | 10.1143/jpsj.77.104712 | Akitaka Nakanishi, Takahiro Ishikawa, Hitose Nagara, Kouichi Kusakabe | Physical Society of Japan | Journal of the Physical Society of Japan | 2013
61ba9fb4a013f06956c51362 | SrPt 2 As 2 | 1838922281 |  | Sr(AsPt)2 |  |  | Pnictides |  |  |  | 5.4 | K |  |  |  | body | paragraph | 147d193dc0 | Superconductivity in 122 antimonide SrPt2Sb2 | 10.1088/0953-2048/26/7/075001 | Motoharu Imai, Satoshi Emura, Mitsuaki Nishio, Yoshitaka Matsushita, Soshi Ibuka, Naoya Eguchi, Fumihiro Ishikawa, Yuh Yamada, Takahiro Muranaka, Jun Akimitsu | IOP Publishing | Superconductor Science and Technology | 2013
61ba9fb4a013f06956c51365 | BaPt 2 Sb 2 | -916339980 |  | Ba(SbPt)2 |  |  | Alloys |  |  |  | 1.85 | K |  |  |  | body | paragraph | 147d193dc0 | Superconductivity in 122 antimonide SrPt2Sb2 | 10.1088/0953-2048/26/7/075001 | Motoharu Imai, Satoshi Emura, Mitsuaki Nishio, Yoshitaka Matsushita, Soshi Ibuka, Naoya Eguchi, Fumihiro Ishikawa, Yuh Yamada, Takahiro Muranaka, Jun Akimitsu | IOP Publishing | Superconductor Science and Technology | 2013
61ba9fb4a013f06956c51366 | BaPt 2 Sb 2 | -808540554 |  | Ba(SbPt)2 |  |  | Alloys |  |  |  | 1.82 | K | electrical resistivity, specific heat |  |  | body | paragraph | 147d193dc0 | Superconductivity in 122 antimonide SrPt2Sb2 | 10.1088/0953-2048/26/7/075001 | Motoharu Imai, Satoshi Emura, Mitsuaki Nishio, Yoshitaka Matsushita, Soshi Ibuka, Naoya Eguchi, Fumihiro Ishikawa, Yuh Yamada, Takahiro Muranaka, Jun Akimitsu | IOP Publishing | Superconductor Science and Technology | 2013
61ba9fb4a013f06956c51367 | SrPt 2 Sb 2 | -1029227742 |  | Sr(SbPt)2 |  |  | Alloys |  |  |  | 2.1 | K |  |  |  | body | paragraph | 147d193dc0 | Superconductivity in 122 antimonide SrPt2Sb2 | 10.1088/0953-2048/26/7/075001 | Motoharu Imai, Satoshi Emura, Mitsuaki Nishio, Yoshitaka Matsushita, Soshi Ibuka, Naoya Eguchi, Fumihiro Ishikawa, Yuh Yamada, Takahiro Muranaka, Jun Akimitsu | IOP Publishing | Superconductor Science and Technology | 2013
61ba9fb4a013f06956c51368 | BaPt 2 Sb 2 | -806617146 |  | Ba(SbPt)2 |  |  | Alloys |  |  |  | 1.8 | K | specific heat |  |  | header | abstract | 147d193dc0 | Superconductivity in 122 antimonide SrPt2Sb2 | 10.1088/0953-2048/26/7/075001 | Motoharu Imai, Satoshi Emura, Mitsuaki Nishio, Yoshitaka Matsushita, Soshi Ibuka, Naoya Eguchi, Fumihiro Ishikawa, Yuh Yamada, Takahiro Muranaka, Jun Akimitsu | IOP Publishing | Superconductor Science and Technology | 2013
61ba9fb4a013f06956c51369 | BaPt 2 Sb 2 | -947152470 |  | Ba(SbPt)2 |  |  | Alloys |  |  |  | 1.8 | K |  |  |  | body | paragraph | 147d193dc0 | Superconductivity in 122 antimonide SrPt2Sb2 | 10.1088/0953-2048/26/7/075001 | Motoharu Imai, Satoshi Emura, Mitsuaki Nishio, Yoshitaka Matsushita, Soshi Ibuka, Naoya Eguchi, Fumihiro Ishikawa, Yuh Yamada, Takahiro Muranaka, Jun Akimitsu | IOP Publishing | Superconductor Science and Technology | 2013
61ba9fb40a416aa3d9c5135f | YBa 2 Cu 4 O 8 | -2057758134 |  | Ba2Y(CuO2)4 |  |  | Oxides, Cuprates |  |  |  | 108 | K |  | 12000000000 | Pa | body | paragraph | 2ea9b0b120 | Pressure dependence of the oxygen isotope effect in the superconductorYBa2Cu4O8 | 10.1103/physrevb.78.100503 | N Suresh, J G Storey, G V M Williams, J L Tallon | American Physical Society (APS) | Physical Review B | 2013
61ba9fb42a711de29cc5137d | CeRhIn 5 | -1271735489 |  | CeIn5Rh |  |  | Alloys |  |  |  | 0.1 | K |  | 1850000000 | Pa | body | paragraph | 87176e3682 | Fermi-Surface Reconstruction inCeRh1âˆ’xCoxIn5 | 10.1103/physrevlett.101.056402 | Swee K Goh, Johnpierre Paglione, Mike Sutherland, E C T Oâ€™farrell, C Bergemann, T A Sayles, M B Maple | American Physical Society (APS) | Physical Review Letters | 2013
61ba9fb42a711de29cc5137e | CeIrIn 5 | 1025525828 |  | CeIn5Ir |  |  | Alloys |  |  |  | 2.3 | K |  |  |  | body | paragraph | 87176e3682 | Fermi-Surface Reconstruction inCeRh1âˆ’xCoxIn5 | 10.1103/physrevlett.101.056402 | Swee K Goh, Johnpierre Paglione, Mike Sutherland, E C T Oâ€™farrell, C Bergemann, T A Sayles, M B Maple | American Physical Society (APS) | Physical Review Letters | 2013
61ba9fb42a711de29cc5137f | CeRhIn 5 | -892430433 |  | CeIn5Rh |  |  | Alloys |  |  |  | 0.4 | K |  |  |  | body | paragraph | 87176e3682 | Fermi-Surface Reconstruction inCeRh1âˆ’xCoxIn5 | 10.1103/physrevlett.101.056402 | Swee K Goh, Johnpierre Paglione, Mike Sutherland, E C T Oâ€™farrell, C Bergemann, T A Sayles, M B Maple | American Physical Society (APS) | Physical Review Letters | 2013
61ba9fb4fa2141a3e5c51322 | EuFe 2 As 2 | 693806153 |  | Eu(FeAs)2 |  |  | Iron-pnictides, Pnictides |  |  |  | 18.9 | K |  |  |  | body | paragraph | b480153252 | Helical spin order in EuFe 2 As 2 and EuRbFe 4 As 4 single crystals |  | I A Golovchanskiy, I V Shchetinin, K S Pervakov, V A Vlasenko, P S Dzhumaev, O V Emelianova, D S Baranov, A S Astrakhantseva, V M Pudalov, V S Stolyarov |  |  | 2021
61ba9fb5c0bff55f4cc51362 | bulk FeSe | 739545701 |  | FeSe |  |  | Iron-chalcogenides, Chalcogenides |  |  |  | 9 | K |  |  |  | body | paragraph | 59ab40a399 | Enhanced superconductivity due to forward scattering in FeSe thin films on SrTiO3substrates | 10.1088/1367-2630/18/2/022001 | Louk Rademaker, Yan Wang, Tom Berlijn, Steve Johnston | IOP Publishing | New Journal of Physics | 2015
61ba9fb57c13e4f711c51348 | MgB 2 | 1405847626 |  | MgB2 |  |  | Alloys, Borides |  |  |  | 40 | K |  |  |  | body | paragraph | f653485e5c | Specific Heat and Thermal Conductivity in the Mixed State ofMgB2 | 10.1103/physrevlett.89.137003 | L Tewordt, D Fay | American Physical Society (APS) | Physical Review Letters | 2015
61ba9fb571dd2853b1c51383 | FeTe 0.55 Se 0.45 | 1462396401 |  | Fe1Te0.55Se0.45 |  |  | Iron-chalcogenides, Chalcogenides |  |  |  | 14.5 | K |  |  |  | body | paragraph | e6bb79e0d1 | Isotropic superconducting gaps with enhanced pairing on electron Fermi surfaces in FeTe0.55Se0.45 | 10.1103/physrevb.85.094506 | H Miao, P Richard, Y Tanaka, K Nakayama, T Qian, K Umezawa, T Sato, Y-M Xu, Y.-B B Shi, N Xu, X-P Wang, P Zhang, H-B Yang, Z-J Xu, J S Wen, G-D Gu, X Dai, J-P Hu, T Takahashi, H Ding | American Physical Society (APS) | Physical Review B | 2012
61ba9fb571dd2853b1c51384 | AFe 2 Se 2 (A = K, Rb, Cs, Tl) | 305671041 |  | A(FeSe)2 |  |  | Iron-chalcogenides, Chalcogenides |  |  | A=K, Rb, Cs, Tl | 31 | K |  |  |  | body | paragraph | e6bb79e0d1 | Isotropic superconducting gaps with enhanced pairing on electron Fermi surfaces in FeTe0.55Se0.45 | 10.1103/physrevb.85.094506 | H Miao, P Richard, Y Tanaka, K Nakayama, T Qian, K Umezawa, T Sato, Y-M Xu, Y.-B B Shi, N Xu, X-P Wang, P Zhang, H-B Yang, Z-J Xu, J S Wen, G-D Gu, X Dai, J-P Hu, T Takahashi, H Ding | American Physical Society (APS) | Physical Review B | 2012
61ba9fb571dd2853b1c51385 | FeTe 0.55 Se 0.45 | 1566354635 |  | Fe1Te0.55Se0.45 |  |  | Iron-chalcogenides, Chalcogenides |  |  |  | 14.5 | K | magnetic susceptibility |  |  | body | paragraph | e6bb79e0d1 | Isotropic superconducting gaps with enhanced pairing on electron Fermi surfaces in FeTe0.55Se0.45 | 10.1103/physrevb.85.094506 | H Miao, P Richard, Y Tanaka, K Nakayama, T Qian, K Umezawa, T Sato, Y-M Xu, Y.-B B Shi, N Xu, X-P Wang, P Zhang, H-B Yang, Z-J Xu, J S Wen, G-D Gu, X Dai, J-P Hu, T Takahashi, H Ding | American Physical Society (APS) | Physical Review B | 2012
61ba9fb7ab9e3e9324c51384 | MoReRu(Rh/Ir)]0.8+xPd0.2-x | -8617980 |  | ReMoRu |  |  | Alloys |  |  |  | 1.695 | K |  |  |  | body | paragraph | c4436631e7 | Stability and superconductivity of 4d and 5d transition metal high-entropy alloys |  | Alexander J Browne, Denver P Strong, Robert J Cava
61ba9fb8720b8b3d36c51357 | Ta films | 1053091717 | Ta | Ta |  | films |  |  |  |  | 4.77 | K |  |  |  | body | paragraph | a902889567 | The non-equilibrium response of a superconductor to pair-breaking radiation measured over a broad frequency band | 10.1063/1.4923097 | P J De Visser, S J C Yates, T Guruswamy, D J Goldie, S Withington, A Neto, N Llombart, A M Baryshev, T M Klapwijk, J J A Baselmans | AIP Publishing | Applied Physics Letters | 2015
61ba9fb83136e52869c5138d | CeCoIn 5 | -564283343 |  | CeIn5Co |  |  | Alloys |  |  |  | 2.3 | K |  |  |  | body | paragraph | 456bd3ea6b | Sign Reversal of Field-Angle Resolved Heat Capacity Oscillations in a Heavy Fermion SuperconductorCeCoIn5anddx2âˆ’y2Pairing Symmetry | 10.1103/physrevlett.104.037002 | K An, T Sakakibara, R Settai, Y Onuki, M Hiragi, M Ichioka, K Machida | American Physical Society (APS) | Physical Review Letters | 2009
61ba9fb80cb3d3a5e6c5130d | MgB 2 films | 2018859625 |  | MgB2 |  | films | Alloys, Borides |  |  |  | 35.5 | K |  |  |  | header | abstract | 08f7ade59d | Properties of MgB2films grown at various temperatures by hybrid physicalâ€“chemical vapour deposition | 10.1088/0953-2048/21/9/095015 | Ke Chen, Menno Veldhorst, Che-Hui Lee, Daniel R Lamborn, Raymond Defrain, Joan M Redwing, Qi Li, X X Xi | IOP Publishing | Superconductor Science and Technology | 2008
61ba9fb80cb3d3a5e6c5130e | MgB 2 film | 456815721 |  | MgB2 |  | film | Alloys, Borides |  |  |  | 35.5 | K |  |  |  | body | paragraph | 08f7ade59d | Properties of MgB2films grown at various temperatures by hybrid physicalâ€“chemical vapour deposition | 10.1088/0953-2048/21/9/095015 | Ke Chen, Menno Veldhorst, Che-Hui Lee, Daniel R Lamborn, Raymond Defrain, Joan M Redwing, Qi Li, X X Xi | IOP Publishing | Superconductor Science and Technology | 2008
61ba9fb8e720aae5f4c513a0 | UCoGe | 337396649 |  | UCoGe |  |  | Alloys |  |  |  | 3 | K | magnetization |  |  | body | paragraph | 8e70ca7009 | Muon Spin Rotation and Relaxation in the Superconducting Ferromagnet UCoGe | 10.1103/physrevlett.102.167003 | A De Visser, N T Huy, A Gasparini, D E De Nijs, D Andreica, C Baines, A Amato | American Physical Society (APS) | Physical Review Letters | 2009
61ba9fb8ab9e3e9324c51388 | Calcium doped counterpart CaSn 6 | 616898479 |  | CaSn6 | Calcium |  | Alloys |  |  |  | 1.3 | K |  |  |  | body | figure | 2842f7a94c | First principles predictions of superconductivity in doped stanene | 10.1016/j.commatsci.2016.02.029 | Yusuf Shaidu, Omololu Akin-Ojo | Elsevier BV | Computational Materials Science | 2015
61ba9fb911af647618c5133c | Re 6 Hf | -1680060538 |  | HfRe6 |  |  | Alloys |  |  |  | 5.96 | K | C(T ) |  |  | body | figure | 1c73276d1f | Crystal growth and properties of the non-centrosymmetric superconductor, Ru7B3 | 10.1016/j.jcrysgro.2014.03.003 | R P Singh, N A Parzyk, M R Lees, D Mck. Paul, G Balakrishnan | Elsevier BV | Journal of Crystal Growth | 2016
61ba9fb911af647618c5133d | Re6Hf | -873688685 |  | HfRe6 |  |  | Alloys |  |  |  | 5.96 | K | resis- tivity |  |  | body | figure | 1c73276d1f | Crystal growth and properties of the non-centrosymmetric superconductor, Ru7B3 | 10.1016/j.jcrysgro.2014.03.003 | R P Singh, N A Parzyk, M R Lees, D Mck. Paul, G Balakrishnan | Elsevier BV | Journal of Crystal Growth | 2016
61ba9fb911af647618c5133e | Re 6 Hf | -1456739897 |  | HfRe6 |  |  | Alloys |  |  |  | 5.96 | K | resistivity |  |  | body |  | 1c73276d1f | Crystal growth and properties of the non-centrosymmetric superconductor, Ru7B3 | 10.1016/j.jcrysgro.2014.03.003 | R P Singh, N A Parzyk, M R Lees, D Mck. Paul, G Balakrishnan | Elsevier BV | Journal of Crystal Growth | 2016
61ba9fb911af647618c5133f | Single phase polycrystalline sample of Re 6 Hf | 1895266620 |  | HfRe6 |  | polycrystalline | Alloys |  |  |  | 5.96 | K | resistivity |  |  | body |  | 1c73276d1f | Crystal growth and properties of the non-centrosymmetric superconductor, Ru7B3 | 10.1016/j.jcrysgro.2014.03.003 | R P Singh, N A Parzyk, M R Lees, D Mck. Paul, G Balakrishnan | Elsevier BV | Journal of Crystal Growth | 2016
61ba9fb9a01e2beb09c5138c | Yb 3 Rh 4 Sn 13 | -1370432739 |  | Yb3Sn13Rh4 |  |  | Alloys |  |  |  | 7.92 | K | magnetization |  |  | body | figure | c68dda16c7 | Paramagnetic Meissner effect in single crystal Yb 3 Rh 4 Sn 13 |  | P Kulkarni
61ba9fb9a01e2beb09c5138d | Ca 3 Rh 4 Sn 13 | 530100128 |  | Ca3Sn13Rh4 |  |  | Alloys |  |  |  | 8.35 | K | magnetization |  |  | body | paragraph | c68dda16c7 | Paramagnetic Meissner effect in single crystal Yb 3 Rh 4 Sn 13 |  | P Kulkarni
61ba9fb971dd2853b1c5138a | KTaO 3 | -1504004369 |  | KTaO3 |  |  | Oxides |  |  |  | 2 | K |  |  |  | body | paragraph | 111f2fe3d6 | Spontaneous rotational symmetry breaking in KTaO 3 interface superconductors |  | Guanqun Zhang, Lijie Wang, Jinghui Wang, Guangyi Huang, Huanyi Xue, Yueshen Wu, Yanru Song, Zhenghua An, Changlin Zheng, Jun Li, Yan Chen, Wei Li |  |  | 2021
61ba9fb93961c0f52fc513a9 | OD65 Bi2212 | 1160119508 | Bi2212 | Bi | OD65 | [5 empty] | 65 | K |  |  |  | body | paragraph | 5067ac3830 | A global non-analytical fit method for the complex lineshape analysis of Bi 2 Sr 2 CaCu 2 O 8+Î´ |  | R H He, D L Feng |  |  | 2004
61ba9fb9e4552e90a8c51356 | annealed Re 3 W | -449072103 |  | Re3W |  |  | Alloys |  |  |  | 7.4 | K |  |  |  | body | paragraph | dc4fe4d976 | Evidence fors-wave superconductivity in noncentrosymmetricRe3Wfrom magnetic penetration depth measurements | 10.1103/physrevb.76.132508 | Yuri L Zuev, Valentina A Kuznetsova, Ruslan Prozorov, Matthew D Vannette, Maxim V Lobanov, David K Christen, James R Thompson | American Physical Society (APS) | Physical Review B | 2007
61ba9fba2a711de29cc51383 | InSn | 285691907 |  | InSn |  |  | Alloys |  |  |  | 6 | K |  |  |  | body | paragraph | 908b89cc44 | Superconductivity and parity preservation in as-grown In islands on InAs nanowires |  | Martin Saurbrey Bjergfelt, Damon J Carrad, Thomas Kanne, Erik Johnson, Elisabetta M Fiordaliso, Thomas Sand Jespersen, Jesper NygÃ¥rd, Kongens Lyngby, Denmark |  |  | 2021
61ba9fba2b9a12e3d2c513a8 | n = 4 alkali fulleride Rb 4 C 60 | -1878528107 |  | RbC15 |  |  | Carbides |  |  | n=4 | 0.39 | K |  |  |  | body | figure | d180cdb80f | Direct Transition between a Singlet Mott Insulator and a Superconductor | 10.1103/physrevlett.86.5361 | Massimo Capone, Michele Fabrizio, Erio Tosatti | American Physical Society (APS) | Physical Review Letters | 2014
61ba9fba49d0b378c6c51377 | CdCr 1.7 In 0.3 S 4 | -1200021627 |  | Cr1.7Cd1In0.3S4 |  |  | Chalcogenides |  |  |  | 16.7 | K | AC-susceptibility |  |  | body | paragraph | 17bbe91a41 | Multiple domain growth and memory in the droplet model for spin-glasses | 10.1007/s100510170257 | Hajime Yoshino, A LemaÄ±tre, J-P Bouchaud | Springer Science and Business Media LLC | The European Physical Journal B | 2000
61ba9fbb720b8b3d36c51364 | BaFe 1.88 Co 0.12 As 2 | -434024347 |  | Ba1Fe1.88Co0.12As2 |  |  | Iron-pnictides, Pnictides |  |  |  | 12 | K |  |  |  | body | paragraph | a90f5677a8 | Nonequilibrium quasiparticle relaxation dynamics in single crystals of hole- and electron-doped BaFe2As2 | 10.1103/physrevb.84.104518 | Darius H Torchinsky, James W Mciver, David Hsieh, G F Chen, J L Luo, N L Wang, Nuh Gedik | American Physical Society (APS) | Physical Review B | 2011
61ba9fbbe614176f2ec51354 | Cd 2 Re 2 O 7 | -2044061636 |  | Cd2Re2O7 |  |  | Oxides |  |  |  | 6.3 | K |  |  |  | body | paragraph | 3db38e649e | Second Anomaly in the Specific Heat of Î²-Pyrochlore Oxide Superconductor KOs2O6 | 10.1143/jpsj.74.1682 | Zenji Hiroi, Shigeki Yonezawa, Jun-Ichi Yamaura, Takaki Muramatsu, Yuji Muraoka | Physical Society of Japan | Journal of the Physical Society of Japan | 2005
61ba9fbbe614176f2ec51355 | RbOs 2 O 6 | 1956315138 |  | Rb(OsO3)2 |  |  | Oxides |  |  |  | 6.3 | K |  |  |  | body | paragraph | 3db38e649e | Second Anomaly in the Specific Heat of Î²-Pyrochlore Oxide Superconductor KOs2O6 | 10.1143/jpsj.74.1682 | Zenji Hiroi, Shigeki Yonezawa, Jun-Ichi Yamaura, Takaki Muramatsu, Yuji Muraoka | Physical Society of Japan | Journal of the Physical Society of Japan | 2005
61ba9fbbe614176f2ec51356 | RbOs 2 O 6 | 1956315138 |  | Rb(OsO3)2 |  |  | Oxides |  |  |  | 3.3 | K |  |  |  | body | paragraph | 3db38e649e | Second Anomaly in the Specific Heat of Î²-Pyrochlore Oxide Superconductor KOs2O6 | 10.1143/jpsj.74.1682 | Zenji Hiroi, Shigeki Yonezawa, Jun-Ichi Yamaura, Takaki Muramatsu, Yuji Muraoka | Physical Society of Japan | Journal of the Physical Society of Japan | 2005
61ba9fbbe614176f2ec51357 | CsOs 2 O 6 | -1827366076 |  | Cs(OsO3)2 |  |  | Oxides |  |  |  | 3.3 | K |  |  |  | body | paragraph | 3db38e649e | Second Anomaly in the Specific Heat of Î²-Pyrochlore Oxide Superconductor KOs2O6 | 10.1143/jpsj.74.1682 | Zenji Hiroi, Shigeki Yonezawa, Jun-Ichi Yamaura, Takaki Muramatsu, Yuji Muraoka | Physical Society of Japan | Journal of the Physical Society of Japan | 2005
61ba9fbbe614176f2ec51358 | RbOs 2 O 6 | 2067979658 |  | Rb(OsO3)2 |  |  | Oxides |  |  |  | 6.3 | K |  |  |  | header | abstract | 3db38e649e | Second Anomaly in the Specific Heat of Î²-Pyrochlore Oxide Superconductor KOs2O6 | 10.1143/jpsj.74.1682 | Zenji Hiroi, Shigeki Yonezawa, Jun-Ichi Yamaura, Takaki Muramatsu, Yuji Muraoka | Physical Society of Japan | Journal of the Physical Society of Japan | 2005
61ba9fbbe614176f2ec51359 | AOs 2 O 6 | -694839846 |  | A(OsO3)2 |  |  | Oxides |  |  |  | 3.3 | K |  |  |  | body | paragraph | 3db38e649e | Second Anomaly in the Specific Heat of Î²-Pyrochlore Oxide Superconductor KOs2O6 | 10.1143/jpsj.74.1682 | Zenji Hiroi, Shigeki Yonezawa, Jun-Ichi Yamaura, Takaki Muramatsu, Yuji Muraoka | Physical Society of Japan | Journal of the Physical Society of Japan | 2005
61ba9fbbe614176f2ec5135a | CsOs 2 O 6 | -1630961936 |  | Cs(OsO3)2 |  |  | Oxides |  |  |  | 3.3 | K |  |  |  | header | abstract | 3db38e649e | Second Anomaly in the Specific Heat of Î²-Pyrochlore Oxide Superconductor KOs2O6 | 10.1143/jpsj.74.1682 | Zenji Hiroi, Shigeki Yonezawa, Jun-Ichi Yamaura, Takaki Muramatsu, Yuji Muraoka | Physical Society of Japan | Journal of the Physical Society of Japan | 2005
61ba9fbb0a416aa3d9c51367 | MgB 2 | 1438579306 |  | MgB2 |  |  | Alloys, Borides |  |  |  | 40 | K |  |  |  | body | paragraph | eb762175eb | Effects of Al doping on the structural and electronic properties ofMg1âˆ’xAlxB2 | 10.1103/physrevb.66.012511 | O De La PeÃ±a, A Aguayo, R De Coss | American Physical Society (APS) | Physical Review B | 2014
61ba9fbcab9e3e9324c5138b | CaBi2 | -1219074802 |  | CaBi2 |  |  | Alloys |  |  |  | 2 | K |  |  |  | header | abstract | 04bc481d97 | Observation of topological surface state in a superconducting material |  | Gyanendra Dhakal, M Mofazzel Hosen, Ayana Ghosh, Christopher Lane, Karolina GÃ³rnicka, Michal J Winiarski, Klauss Dimitri, Firoza Kabir, Christopher Sims, Sabin Regmi, William Neff, Luis Persaud, Yangyang Liu, Dariusz Kaczorowski, Jian-Xin Zhu, Tomasz Klimczuk, Madhab Neupane |  |  | 2019
61ba9fbcab9e3e9324c5138c | single-crystalline CaBi 2 | -2079130812 |  | CaBi2 |  | single-crystalline | Alloys |  |  |  | 2 | K | electrical resistivity |  |  | body | paragraph | 04bc481d97 | Observation of topological surface state in a superconducting material |  | Gyanendra Dhakal, M Mofazzel Hosen, Ayana Ghosh, Christopher Lane, Karolina GÃ³rnicka, Michal J Winiarski, Klauss Dimitri, Firoza Kabir, Christopher Sims, Sabin Regmi, William Neff, Luis Persaud, Yangyang Liu, Dariusz Kaczorowski, Jian-Xin Zhu, Tomasz Klimczuk, Madhab Neupane |  |  | 2019
61ba9fbc5cc438644dc51362 | single crystals of Cd 2 Re 2 O 7 | 949803975 |  | Cd2Re2O7 |  | single crystals | Oxides |  |  |  | 1 | K |  |  |  | body | paragraph | a18267f5b4 | Structural phase transition in the superconducting pyrochlore oxide Cd2Re2O7 | 10.1016/s0022-3697(02)00090-2 | M Hanawa, J Yamaura, Y Muraoka, F Sakai, Z Hiroi | Elsevier BV | Journal of Physics and Chemistry of Solids | 2001

## Supercon2_all
id | rawMaterial | materialId | name | formula | doping | shape | materialClass | fabrication | substrate | variables | criticalTemperature | criticalTemperatureMeasurementMethod | appliedPressure | section | subsection | hash | title | doi | authors | publisher | journal | year
61ba959a7c13e4f711c50c3e | InO x films | 1942078213 |  | InO x |  | films | Oxides |  |  |  | 2.8 K |  |  | body | figure | b7d13f231a | Infinite-randomness fixed point of the quantum superconductor-metal transitions in amorphous thin films | 10.1103/physrevb.99.054515 | Nicholas A Lewellyn, Ilana M Percher, J J Nelson, Javier Garcia-Barriocanal, Irina Volotsenko, Aviad Frydman, Thomas Vojta, Allen M Goldman | American Physical Society (APS) | Physical Review B | 2019
61ba959a0cb3d3a5e6c50c3e | x = 0.04, 0.05, and 0.06) | 1064203920 | [7 empty] | x=0.04, 0.05, 0.06 | 2 K |  |  | body | paragraph | 67f5567e75 | Tuning the interplay between nematicity and spin fluctuations in Na1âˆ’xLi x FeAs superconductors | 10.1038/s41467-018-04471-7 | S-H Baek, Dilip Bhoi, Woohyun Nam, Bumsung Lee, D V Efremov, B BÃ¼chner, Kee Hoon Kim | Springer Science and Business Media LLC | Nature Communications | 2018
61ba959a720b8b3d36c50c3e | amorphous In-O films | -1411819201 |  | In-O |  | films | Alloys |  |  |  | 2 K |  |  | body |  | e74ca47303 | Scaling analysis of the magnetic field-tuned quantum transition in superconducting amorphous In-O films | 10.1134/1.568304 | V F Gantmakher, M V Golubkov, V T Dolgopolov, G E Tsydynzhapov, A A Shashkin | Pleiades Publishing Ltd | Journal of Experimental and Theoretical Physics Letters | 1998
61ba959a6a35f302ddc50c3e | x= 0.108 | 496988263 | [7 empty] | x=0.108 | 20 K |  |  | body | figure | c8fb7503bc | Doping evolution of antiferromagnetism and transport properties in the non-superconducting BaFe 2âˆ’2x Ni x Cr x As 2 |  | Rui Zhang, Dongliang Gong, Xingye Lu, Shiliang Li, Mark Laver, Christof Niedermayer, Sergey Danilkin, Guochu Deng, Pengcheng Dai, Huiqian Luo |  |  | 2015
61ba959a85b12ae79ac50c3e | PrRu 2 Si 2 | -503070731 |  | PrRu 2 Si 2 |  |  | Alloys |  |  |  | 14K |  |  | header | abstract | e8285dd0b7 | Crystal-field interactions in PrRu2Si2 | 10.1088/0953-8984/12/34/307 | R Michalski, Z Ropka, R J Radwanski | IOP Publishing | Journal of Physics: Condensed Matter | 2014
61ba959a05e6aa6710c50c3e | Lu3Os4Ge13 | 1093100062 |  | Lu3Os4Ge13 |  |  | Alloys |  |  |  | 2.85 K | heat capacity |  | header | abstract | 96a5aef3c7 | Superconductivity in Y 3 Ru 4 Ge 13 and Lu 3 Os 4 Ge 13 : A comparative study |  | Om Prakash, A Thamizhavel, S Ramakrishnan |  |  | 2014
61ba959ba01e2beb09c50c3e | LaMnO 3.04 | -781035485 |  | LaMnO 3.04 |  |  | Oxides |  |  |  | 125 K |  |  | body | paragraph | 21ea47f3a7 | Ultraslow Polaron Dynamics in Low-Doped Manganites fromL139aNMR-NQR and Muon Spin Rotation | 10.1103/physrevlett.87.127206 | G Allodi, M Cestelli Guidi, R De Renzi, A Caneiro, L Pinsard | American Physical Society (APS) | Physical Review Letters | 2014
61ba959ba01e2beb09c50c3f | doping con- centrations 0.06 < x â‰¤ 0.1 | -630868416 | [7 empty] | x=â‰¤ 0.1, 0.06 < | 140 K |  |  | body | paragraph | 21ea47f3a7 | Ultraslow Polaron Dynamics in Low-Doped Manganites fromL139aNMR-NQR and Muon Spin Rotation | 10.1103/physrevlett.87.127206 | G Allodi, M Cestelli Guidi, R De Renzi, A Caneiro, L Pinsard | American Physical Society (APS) | Physical Review Letters | 2014
61ba959ba01e2beb09c50c40 | La 0.8 Ca 0.2 MnO 3.015 | -262546106 |  | La 0.8 Ca 0.2 MnO 3.015 |  |  | Oxides |  |  |  | 190 K | resistivity |  | body | paragraph | 21ea47f3a7 | Ultraslow Polaron Dynamics in Low-Doped Manganites fromL139aNMR-NQR and Muon Spin Rotation | 10.1103/physrevlett.87.127206 | G Allodi, M Cestelli Guidi, R De Renzi, A Caneiro, L Pinsard | American Physical Society (APS) | Physical Review Letters | 2014
61ba959ba01e2beb09c50c41 | LaMnO 3.06 | 61228697 |  | LaMnO 3.06 |  |  | Oxides |  |  |  | 125 and 150 K |  |  | body | figure | 21ea47f3a7 | Ultraslow Polaron Dynamics in Low-Doped Manganites fromL139aNMR-NQR and Muon Spin Rotation | 10.1103/physrevlett.87.127206 | G Allodi, M Cestelli Guidi, R De Renzi, A Caneiro, L Pinsard | American Physical Society (APS) | Physical Review Letters | 2014
61ba959ba01e2beb09c50c42 | LaMnO 3.045 | -2113730259 |  | LaMnO 3.045 |  |  | Oxides |  |  |  | 130K |  |  | body | paragraph | 21ea47f3a7 | Ultraslow Polaron Dynamics in Low-Doped Manganites fromL139aNMR-NQR and Muon Spin Rotation | 10.1103/physrevlett.87.127206 | G Allodi, M Cestelli Guidi, R De Renzi, A Caneiro, L Pinsard | American Physical Society (APS) | Physical Review Letters | 2014
61ba959ba01e2beb09c50c43 | x = 0.23 | 451977771 | [7 empty] | x=0.23 | 140 K |  |  | body | paragraph | 21ea47f3a7 | Ultraslow Polaron Dynamics in Low-Doped Manganites fromL139aNMR-NQR and Muon Spin Rotation | 10.1103/physrevlett.87.127206 | G Allodi, M Cestelli Guidi, R De Renzi, A Caneiro, L Pinsard | American Physical Society (APS) | Physical Review Letters | 2014
61ba959ba01e2beb09c50c44 | La 0.87 Ca 0.13 MnO 3.035 | 1076261901 |  | La 0.87 Ca 0.13 MnO 3.035 |  |  | Oxides |  |  |  | 170 K |  |  | body | figure | 21ea47f3a7 | Ultraslow Polaron Dynamics in Low-Doped Manganites fromL139aNMR-NQR and Muon Spin Rotation | 10.1103/physrevlett.87.127206 | G Allodi, M Cestelli Guidi, R De Renzi, A Caneiro, L Pinsard | American Physical Society (APS) | Physical Review Letters | 2014
61ba959b0a416aa3d9c50c3e | Ru-(1222) | 862430415 | Ru-(1222 | [7 empty] | 30 -35 K | magnetization |  | body | paragraph | b58d53c2ab |  |  | Rusr, Ce, ) Cu, S GarcÃ­a, J E Musa, R S Freitas, L Ghivelder |  |  | 2003
61ba959b0a416aa3d9c50c3f | Ru-(1212) | 341140804 | Ru-(1212 | [7 empty] | 45 K |  |  | body | paragraph | b58d53c2ab |  |  | Rusr, Ce, ) Cu, S GarcÃ­a, J E Musa, R S Freitas, L Ghivelder |  |  | 2003
61ba959b12cb23f3dfc50c3e | (Li 1âˆ’x Fe x )OHFeSe | 2124254379 |  | (Li 1âˆ’x Fe x )OHFeSe |  |  | Hydrides, Iron-chalcogenides, Chalcogenides, Oxides |  |  |  | 40K |  |  | body | figure | ecf944dfa7 | Robust superconductivity and transport properties in (Li1-x Fe x )OHFeSe single crystals | 10.1007/s11433-016-5782-z | Hai Lin, Jie Xing, Xiyu Zhu, Huan Yang, Hai-Hu Wen | Springer Science and Business Media LLC | Science China Physics, Mechanics & Astronomy | 2016
61ba959b12cb23f3dfc50c3f | Li1âˆ’xFex)OHFeSe | 1768706069 |  | Li1âˆ’xFex)OHFeSe |  |  | Alloys |  |  |  | 40K | magnetization |  | header | abstract | ecf944dfa7 | Robust superconductivity and transport properties in (Li1-x Fe x )OHFeSe single crystals | 10.1007/s11433-016-5782-z | Hai Lin, Jie Xing, Xiyu Zhu, Huan Yang, Hai-Hu Wen | Springer Science and Business Media LLC | Science China Physics, Mechanics & Astronomy | 2016
61ba959b12cb23f3dfc50c40 | A x Fe 2âˆ’y Se 2 | -1214484631 |  | A x Fe 2âˆ’y Se 2 |  |  | Iron-chalcogenides, Chalcogenides |  |  |  | 32K |  |  | body | paragraph | ecf944dfa7 | Robust superconductivity and transport properties in (Li1-x Fe x )OHFeSe single crystals | 10.1007/s11433-016-5782-z | Hai Lin, Jie Xing, Xiyu Zhu, Huan Yang, Hai-Hu Wen | Springer Science and Business Media LLC | Science China Physics, Mechanics & Astronomy | 2016
61ba959b12cb23f3dfc50c41 | (Li1âˆ’xFex)OHFeSe crystal | 1429389825 |  | (Li1âˆ’xFex)OHFeSe |  | crystal | Hydrides, Iron-chalcogenides, Chalcogenides, Oxides |  |  |  | 50K |  |  | body | figure | ecf944dfa7 | Robust superconductivity and transport properties in (Li1-x Fe x )OHFeSe single crystals | 10.1007/s11433-016-5782-z | Hai Lin, Jie Xing, Xiyu Zhu, Huan Yang, Hai-Hu Wen | Springer Science and Business Media LLC | Science China Physics, Mechanics & Astronomy | 2016
61ba959b12cb23f3dfc50c42 | Fe 1+x Se single crystal | 1266592190 |  | Fe 1+x Se |  | single crystal | Alloys |  |  |  | 8K |  | ambient pressure | body | paragraph | ecf944dfa7 | Robust superconductivity and transport properties in (Li1-x Fe x )OHFeSe single crystals | 10.1007/s11433-016-5782-z | Hai Lin, Jie Xing, Xiyu Zhu, Huan Yang, Hai-Hu Wen | Springer Science and Business Media LLC | Science China Physics, Mechanics & Astronomy | 2016
61ba959b12cb23f3dfc50c43 | monolayer FeSe film | -1379263357 |  | FeSe |  | film | Iron-chalcogenides, Chalcogenides |  |  |  | 65K |  |  | body | paragraph | ecf944dfa7 | Robust superconductivity and transport properties in (Li1-x Fe x )OHFeSe single crystals | 10.1007/s11433-016-5782-z | Hai Lin, Jie Xing, Xiyu Zhu, Huan Yang, Hai-Hu Wen | Springer Science and Business Media LLC | Science China Physics, Mechanics & Astronomy | 2016
61ba959bef148cdddfc50c3e | SCFs | 816497389 |  | SCFs |  |  | Alloys |  |  |  | 29 K | Ï(T ) |  | body | paragraph | 0f819e1751 | Effective two-dimensional thickness for the Berezinskii-Kosterlitz-Thouless-like transition in a highly underdopedLa2âˆ’xSrxCuO4 | 10.1103/physrevb.93.024519 | P G Baity, Xiaoyan Shi, Zhenzhong Shi, L Benfatto, Dragana PopoviÄ‡ | American Physical Society (APS) | Physical Review B | 2016
61ba959ce4dc5fe1bac50c3f | A x Fe 2âˆ’y Se 2 (A=K, Rb, Cs, Tl, etc.) | 1994874522 |  | A x Fe 2âˆ’y Se 2 |  |  | Alloys |  |  | A=K, Rb, Cs, Tl | 30 âˆ’ 40K |  |  | body |  | 9af16d4aa1 | Phonon Boost Effect on the SÂ±-wave Superconductor with Incipient Band | 10.1038/s41598-019-40536-3 | Yunkyu Bang | Springer Science and Business Media LLC | Scientific Reports | 2018
61ba959ce4dc5fe1bac50c40 | FeSe/SrTiO 3 | -589118533 |  | FeSe/SrTiO 3 |  |  | Alloys |  |  |  | 60 âˆ’ 100K |  |  | header | abstract | 9af16d4aa1 | Phonon Boost Effect on the SÂ±-wave Superconductor with Incipient Band | 10.1038/s41598-019-40536-3 | Yunkyu Bang | Springer Science and Business Media LLC | Scientific Reports | 2018
61ba959ce4dc5fe1bac50c41 | (Li 1âˆ’x Fe x OH)FeSe | -542484910 |  | (Li 1âˆ’x Fe x OH)FeSe |  |  | Hydrides, Iron-chalcogenides, Chalcogenides, Oxides |  |  |  | 40K |  |  | body |  | 9af16d4aa1 | Phonon Boost Effect on the SÂ±-wave Superconductor with Incipient Band | 10.1038/s41598-019-40536-3 | Yunkyu Bang | Springer Science and Business Media LLC | Scientific Reports | 2018
61ba959c7ce09aab2ac50c3f | 0.11 BSCCO-o | 748316111 | BSCCO | [7 empty] | 77 K |  |  | body | figure | 5d83e0f572 | The two-component physics in cuprates in the real space and in the momentum representation | 10.1088/1742-6596/108/1/012009 | Lev P Gor'kov, Gregory B Teitel'baum | IOP Publishing | Journal of Physics: Conference Series | 2008
61ba959c7ce09aab2ac50c40 | 0.15 YBCO 123 (Ca=0.00) | -973162340 | YBCO 123 | [6 empty] | Ca=0.00 | 90 K |  |  | body | figure | 5d83e0f572 | The two-component physics in cuprates in the real space and in the momentum representation | 10.1088/1742-6596/108/1/012009 | Lev P Gor'kov, Gregory B Teitel'baum | IOP Publishing | Journal of Physics: Conference Series | 2008
61ba959c3136e52869c50c3f | bulk 2H-TaS 2 | 1417052674 |  | 2H-TaS 2 |  |  | Alloys |  |  |  | 2.7K |  |  | body | paragraph | e22b1399b9 | Robust Gapless Superconductivity in 4Hb-TaS 2 |  | David Dentelski, Ezra Day-Roberts, Turan Birol, Rafael M Fernandes, Jonathan Ruhman |  |  | 2021
61ba959d49d0b378c6c50c3f | Sr 2 RuO 4 | 1624886108 |  | Sr 2 RuO 4 |  |  | Oxides |  |  |  | 1.2 K | heat capacity |  | body | paragraph | 44b3344e25 | Reduction of the 17O Knight Shift in the Superconducting State and the Heat-up Effect by NMR Pulses on Sr2RuO4 | 10.7566/jpsj.89.034712 | Kenji Ishida, Masahiro Manago, Katsuki Kinjo, Yoshiteru Maeno | Physical Society of Japan | Journal of the Physical Society of Japan | 2020
61ba959d49d0b378c6c50c40 | O-enriched single-crystalline sample | 323108224 | O-enriched |  |  | single-crystalline |  |  |  |  | 1.5 K |  |  | body | paragraph | 44b3344e25 | Reduction of the 17O Knight Shift in the Superconducting State and the Heat-up Effect by NMR Pulses on Sr2RuO4 | 10.7566/jpsj.89.034712 | Kenji Ishida, Masahiro Manago, Katsuki Kinjo, Yoshiteru Maeno | Physical Society of Japan | Journal of the Physical Society of Japan | 2020
61ba959d5ad933a7cac50c3f | Mn-substituted crystals | 1999228825 |  |  | Mn-substituted | crystals |  |  |  |  | 25 K |  |  | body | paragraph | eac7857229 | Strong magnetic pair breaking in Mn-substitutedMgB2single crystals | 10.1103/physrevb.73.174520 | K Rogacki, B Batlogg, J Karpinski, N D Zhigadlo, G Schuck, S M Kazakov, P WÃ¤gli, R PuÅºniak, A WiÅ›niewski, F Carbone, A Brinkman, D Van Der Marel | American Physical Society (APS) | Physical Review B | 2008
61ba959d61d1c9d20fc50c3f | x â‰ˆ 0.575 | -660045998 | [7 empty] | x=0.575 | 24.2 K |  |  | body | paragraph | 3be27497c6 | Doping evolution of superconducting gaps and electronic densities of states in Ba(Fe 1âˆ’x Co x ) 2 As 2 iron pnictides | 10.1209/0295-5075/91/47008 | F Hardy, P Burger, T Wolf, R A Fisher, P Schweiss, P Adelmann, R Heid, R Fromknecht, R Eder, D Ernst, H V LÃ¶hneysen, C Meingast | IOP Publishing | EPL (Europhysics Letters) | 2010
61ba959d7b1a7abb24c50c3f | optimally doped BaFe 1.9 Ni 0.1 As 2 | -1764546690 |  | BaFe 1.9 Ni 0.1 As 2 | optimally doped |  | Iron-pnictides, Pnictides |  |  |  | 20 K |  |  | body | paragraph | bee8636dbf | Doping effects of Cr on the physical properties of BaFe1.9âˆ’xNi0.1CrxAs2 | 10.1103/physrevb.98.014512 | Dongliang Gong, Tao Xie, Rui Zhang, Jonas Birk, Christof Niedermayer, Fei Han, S H Lapidus, Pengcheng Dai, Shiliang Li, Huiqian Luo | American Physical Society (APS) | Physical Review B | 2018
61ba959d7f36ec6458c50c3f | LaH 10 | 1339726802 |  | LaH 10 |  |  | Hydrides, Alloys |  |  |  | 260 K |  |  | body | paragraph | aca7ea043d | Superconductivity in a Scandium Borocarbide with a Layered Crystal Structure | 10.1021/acs.inorgchem.9b02709 | Hiroki Ninomiya, Kunihiko Oka, Izumi Hase, Kenji Kawashima, Hiroshi Fujihisa, Yoshito Gotoh, Shigeyuki Ishida, Hiraku Ogino, Akira Iyo, Yoshiyuki Yoshida, Hiroshi Eisaki | American Chemical Society (ACS) | Inorganic Chemistry | 2019
61ba959d7f36ec6458c50c40 | Sc 20 BC 27 | -2022402802 |  | Sc 20 BC 27 |  |  | Carbides, Borides |  |  |  | 7.7 K | magnetic susceptibility |  | body | paragraph | aca7ea043d | Superconductivity in a Scandium Borocarbide with a Layered Crystal Structure | 10.1021/acs.inorgchem.9b02709 | Hiroki Ninomiya, Kunihiko Oka, Izumi Hase, Kenji Kawashima, Hiroshi Fujihisa, Yoshito Gotoh, Shigeyuki Ishida, Hiraku Ogino, Akira Iyo, Yoshiyuki Yoshida, Hiroshi Eisaki | American Chemical Society (ACS) | Inorganic Chemistry | 2019
61ba959d7f36ec6458c50c41 | H 3 S | -440071139 |  | H 3 S |  |  | Hydrides, Chalcogenides |  |  |  | 203 K |  |  | body | paragraph | aca7ea043d | Superconductivity in a Scandium Borocarbide with a Layered Crystal Structure | 10.1021/acs.inorgchem.9b02709 | Hiroki Ninomiya, Kunihiko Oka, Izumi Hase, Kenji Kawashima, Hiroshi Fujihisa, Yoshito Gotoh, Shigeyuki Ishida, Hiraku Ogino, Akira Iyo, Yoshiyuki Yoshida, Hiroshi Eisaki | American Chemical Society (ACS) | Inorganic Chemistry | 2019
61ba959d7f36ec6458c50c42 | MgB 2 | 1646514052 |  | MgB 2 |  |  | Alloys, Borides |  |  |  | 39 K |  |  | body | paragraph | aca7ea043d | Superconductivity in a Scandium Borocarbide with a Layered Crystal Structure | 10.1021/acs.inorgchem.9b02709 | Hiroki Ninomiya, Kunihiko Oka, Izumi Hase, Kenji Kawashima, Hiroshi Fujihisa, Yoshito Gotoh, Shigeyuki Ishida, Hiraku Ogino, Akira Iyo, Yoshiyuki Yoshida, Hiroshi Eisaki | American Chemical Society (ACS) | Inorganic Chemistry | 2019
61ba959d783c1e8128c50c40 | Nb 3 Ga, Nb 3 Ge, and Nb 3 Si | -1620683454 |  | Nb 3 Ga, Nb 3 Ge, and Nb 3 Si |  |  | Alloys |  |  |  | 23 K |  |  | body | paragraph | 20790752ee | Nonconstant electronic density of states tunneling inversion for A15 superconductors:Nb3Sn | 10.1103/physrevb.65.224510 | J K Freericks, Amy Y Liu, A Quandt, J Geerk | American Physical Society (APS) | Physical Review B | 2014
61ba959d783c1e8128c50c41 | V 3 Ga and Nb 3 Sn | -1911043965 |  | V 3 Ga and Nb 3 Sn |  |  | Alloys |  |  |  | 15-18 K |  |  | body | paragraph | 20790752ee | Nonconstant electronic density of states tunneling inversion for A15 superconductors:Nb3Sn | 10.1103/physrevb.65.224510 | J K Freericks, Amy Y Liu, A Quandt, J Geerk | American Physical Society (APS) | Physical Review B | 2014
61ba959d783c1e8128c50c42 | Nb 3 Sn | 561091073 |  | Nb 3 Sn |  |  | Alloys |  |  |  | 18 K |  |  | body | paragraph | 20790752ee | Nonconstant electronic density of states tunneling inversion for A15 superconductors:Nb3Sn | 10.1103/physrevb.65.224510 | J K Freericks, Amy Y Liu, A Quandt, J Geerk | American Physical Society (APS) | Physical Review B | 2014
61ba959d783c1e8128c50c43 | V 3 Si | -1372290981 |  | V 3 Si |  |  | Alloys |  |  |  | 17 K |  |  | body | paragraph | 20790752ee | Nonconstant electronic density of states tunneling inversion for A15 superconductors:Nb3Sn | 10.1103/physrevb.65.224510 | J K Freericks, Amy Y Liu, A Quandt, J Geerk | American Physical Society (APS) | Physical Review B | 2014
61ba959dd52116ffe1c50c40 | Y 0.54 Pr 0.46 Ba 2 Cu 3 O 71-Î´4 | 1970437135 |  | Y 0.54 Pr 0.46 Ba 2 Cu 3 O 71-Î´4 |  |  | Oxides, Cuprates |  |  |  | 38 K |  |  | annex | paragraph | 7f0d33a049 | High temperature mixed statec-axis dissipation in low carrier densityY0.54Pr0.46Ba2Cu3O7âˆ’Î´ | 10.1103/physrevb.73.144510 | T Katuwal, V Sandu, C C Almasan, B J Taylor, M B Maple | American Physical Society (APS) | Physical Review B | 2013
61ba959de4552e90a8c50c40 | FeSe | 1579270156 |  | FeSe |  |  | Iron-chalcogenides, Chalcogenides |  |  |  | 300 K | susceptibility |  | body | paragraph | e349cb2209 | Magnetic properties of novel FeSe(Te) superconductors | 10.1016/j.jmmm.2012.02.065 | G E Grechnev, A S Panfilov, A V Fedorchenko, V A Desnenko, S L Gnatchenko, V Tsurkan, J Deisenhofer, A Loidl, D A Chareev, O S Volkova, A N Vasiliev | Elsevier BV | Journal of Magnetism and Magnetic Materials | 2012
61ba959de4552e90a8c50c41 | FeSe 1âˆ’x | -1137499667 |  | FeSe 1âˆ’x |  |  | Iron-chalcogenides, Chalcogenides |  |  |  | 6Ã·8 K |  |  | body | paragraph | e349cb2209 | Magnetic properties of novel FeSe(Te) superconductors | 10.1016/j.jmmm.2012.02.065 | G E Grechnev, A S Panfilov, A V Fedorchenko, V A Desnenko, S L Gnatchenko, V Tsurkan, J Deisenhofer, A Loidl, D A Chareev, O S Volkova, A N Vasiliev | Elsevier BV | Journal of Magnetism and Magnetic Materials | 2012
61ba959de4552e90a8c50c42 | FeSe 1âˆ’x | -1062408019 |  | FeSe 1âˆ’x |  |  | Iron-chalcogenides, Chalcogenides |  |  |  | 8 K |  |  | body | paragraph | e349cb2209 | Magnetic properties of novel FeSe(Te) superconductors | 10.1016/j.jmmm.2012.02.065 | G E Grechnev, A S Panfilov, A V Fedorchenko, V A Desnenko, S L Gnatchenko, V Tsurkan, J Deisenhofer, A Loidl, D A Chareev, O S Volkova, A N Vasiliev | Elsevier BV | Journal of Magnetism and Magnetic Materials | 2012
61ba959de4552e90a8c50c43 | FeSe 1âˆ’x | -1050843669 |  | FeSe 1âˆ’x |  |  | Iron-chalcogenides, Chalcogenides |  |  |  | 37 K |  | 9 GPa | body | paragraph | e349cb2209 | Magnetic properties of novel FeSe(Te) superconductors | 10.1016/j.jmmm.2012.02.065 | G E Grechnev, A S Panfilov, A V Fedorchenko, V A Desnenko, S L Gnatchenko, V Tsurkan, J Deisenhofer, A Loidl, D A Chareev, O S Volkova, A N Vasiliev | Elsevier BV | Journal of Magnetism and Magnetic Materials | 2012
61ba959ea01e2beb09c50c46 | NaFeAs | 1144890741 |  | NaFeAs |  |  | Iron-pnictides, Pnictides |  |  |  | 9K to 18K |  |  | body | paragraph | 109beba089 | Electronic properties of superconducting Sr 4 V 2 Fe 2 As 2 O 6 versus Sr 4 Sc 2 Fe 2 As 2 O 6 |  | I R Shein, A L Ivanovskii
61ba959ea01e2beb09c50c47 | V42226 | -1924789252 | V42226 | V42226V42226 | [6 empty] | 37.2 K |  |  | body | paragraph | 109beba089 | Electronic properties of superconducting Sr 4 V 2 Fe 2 As 2 O 6 versus Sr 4 Sc 2 Fe 2 As 2 O 6 |  | I R Shein, A L Ivanovskii
61ba959ea01e2beb09c50c48 | fluorine-doped La-Fe arsenide oxide LaFeAsO 1-x F x | 315941893 | La-Fe arsenide oxide | LaFeAsO 1-x F x | fluorine |  | Iron-pnictides, Pnictides, Oxides, Fluorides |  |  |  | ~26K |  |  | body | paragraph | 109beba089 | Electronic properties of superconducting Sr 4 V 2 Fe 2 As 2 O 6 versus Sr 4 Sc 2 Fe 2 As 2 O 6 |  | I R Shein, A L Ivanovskii
61ba959ec0bff55f4cc50c40 | LaFe 2 As 2 | -420900970 |  | LaFe 2 As 2 |  |  | Iron-pnictides, Pnictides |  |  |  | 12.1 K |  |  | body | paragraph | 9ca7bfb62c | Hidden robust presence of a hole Fermi surface in a heavily electron-doped iron-based superconductor LaFe2As2 | 10.1103/physrevresearch.1.033025 | Hidetomo Usui, Kazuhiko Kuroki | American Physical Society (APS) | Physical Review Research | 2019
61ba959e49d0b378c6c50c41 | Îº-type organic (BEDT-TTF)2X molecular crystal | -279703678 |  |  | BEDT-TTF)2X molecular | crystal |  |  |  |  | 10 K |  |  | header | abstract | b8f8f1543c | Pairing due to Spin Fluctuations in Layered Organic Superconductors | 10.1103/physrevlett.81.4232 | JÃ¶rg Schmalian | American Physical Society (APS) | Physical Review Letters | 2013
61ba959e49d0b378c6c50c42 | Cu[N(CN) 2 ]Br or Cu(SCN) 2 | 1055219627 |  | Cu[N(CN) 2 ]Br or Cu(SCN) 2 |  |  | Alloys |  |  |  | 10 K |  |  | body | paragraph | b8f8f1543c | Pairing due to Spin Fluctuations in Layered Organic Superconductors | 10.1103/physrevlett.81.4232 | JÃ¶rg Schmalian | American Physical Society (APS) | Physical Review Letters | 2013
61ba959e20fc3eae4bc50c40 | x = 0 | -1547388993 | [7 empty] | x=0 | 197 K |  |  | body | paragraph | 7f0c0e38df | 75As NMR local probe study of magnetism in (Eu1âˆ’xKx)Fe2As2 | 10.1140/epjb/e2013-40483-6 | Tusharkanti Dey, Panchanana Khuntia, Avinash V Mahajan, Anupam, Zakir Hossain | Springer Science and Business Media LLC | The European Physical Journal B | 2013
61ba959e20fc3eae4bc50c41 | LaFeAs(O 1âˆ’x F x ) | 1766389784 |  | LaFeAs(O 1âˆ’x F x |  |  | Alloys |  |  |  | 26 K |  |  | body | paragraph | 7f0c0e38df | 75As NMR local probe study of magnetism in (Eu1âˆ’xKx)Fe2As2 | 10.1140/epjb/e2013-40483-6 | Tusharkanti Dey, Panchanana Khuntia, Avinash V Mahajan, Anupam, Zakir Hossain | Springer Science and Business Media LLC | The European Physical Journal B | 2013
61ba959e20fc3eae4bc50c42 | x = 0.5 | 1577844790 | [7 empty] | x=0.5 | 32 K |  |  | body | paragraph | 7f0c0e38df | 75As NMR local probe study of magnetism in (Eu1âˆ’xKx)Fe2As2 | 10.1140/epjb/e2013-40483-6 | Tusharkanti Dey, Panchanana Khuntia, Avinash V Mahajan, Anupam, Zakir Hossain | Springer Science and Business Media LLC | The European Physical Journal B | 2013
61ba959e20fc3eae4bc50c43 | x = 0.5 | 1404559471 | [7 empty] | x=0.5 | 32 K |  |  | body | paragraph | 7f0c0e38df | 75As NMR local probe study of magnetism in (Eu1âˆ’xKx)Fe2As2 | 10.1140/epjb/e2013-40483-6 | Tusharkanti Dey, Panchanana Khuntia, Avinash V Mahajan, Anupam, Zakir Hossain | Springer Science and Business Media LLC | The European Physical Journal B | 2013
61ba959e20fc3eae4bc50c44 | x = 0.3 | 562286853 | [7 empty] | x=0.3 | 20 K |  |  | body | paragraph | 7f0c0e38df | 75As NMR local probe study of magnetism in (Eu1âˆ’xKx)Fe2As2 | 10.1140/epjb/e2013-40483-6 | Tusharkanti Dey, Panchanana Khuntia, Avinash V Mahajan, Anupam, Zakir Hossain | Springer Science and Business Media LLC | The European Physical Journal B | 2013
61ba959e20fc3eae4bc50c45 | x = 0.15 | -1174578259 | [7 empty] | x=0.15 | 5.5 K |  |  | body | paragraph | 7f0c0e38df | 75As NMR local probe study of magnetism in (Eu1âˆ’xKx)Fe2As2 | 10.1140/epjb/e2013-40483-6 | Tusharkanti Dey, Panchanana Khuntia, Avinash V Mahajan, Anupam, Zakir Hossain | Springer Science and Business Media LLC | The European Physical Journal B | 2013
61ba959e20fc3eae4bc50c46 | EuFe 2 As 2 | 532072567 |  | EuFe 2 As 2 |  |  | Iron-pnictides, Pnictides |  |  |  | 32 K |  |  | body | paragraph | 7f0c0e38df | 75As NMR local probe study of magnetism in (Eu1âˆ’xKx)Fe2As2 | 10.1140/epjb/e2013-40483-6 | Tusharkanti Dey, Panchanana Khuntia, Avinash V Mahajan, Anupam, Zakir Hossain | Springer Science and Business Media LLC | The European Physical Journal B | 2013
61ba959e20fc3eae4bc50c47 | Eu 0.2 Sr 0.8 (Fe 0.86 Co 0.14 ) 2 As 2 single crystal | -79672843 |  | Eu 0.2 Sr 0.8 (Fe 0.86 Co 0.14 ) 2 As 2 |  | single crystal | Iron-pnictides, Pnictides |  |  |  | below 20 K |  |  | body | paragraph | 7f0c0e38df | 75As NMR local probe study of magnetism in (Eu1âˆ’xKx)Fe2As2 | 10.1140/epjb/e2013-40483-6 | Tusharkanti Dey, Panchanana Khuntia, Avinash V Mahajan, Anupam, Zakir Hossain | Springer Science and Business Media LLC | The European Physical Journal B | 2013
61ba959e20fc3eae4bc50c48 | x = 0.38 | -2044720630 | [7 empty] | x=0.38 | 32 K |  |  | body | paragraph | 7f0c0e38df | 75As NMR local probe study of magnetism in (Eu1âˆ’xKx)Fe2As2 | 10.1140/epjb/e2013-40483-6 | Tusharkanti Dey, Panchanana Khuntia, Avinash V Mahajan, Anupam, Zakir Hossain | Springer Science and Business Media LLC | The European Physical Journal B | 2013
61ba959e1b5bc7b48bc50c40 | SRO214 single crystal | -831231680 | SRO214 |  |  | single crystal |  |  |  |  | 1.25 K |  |  | body | paragraph | 0fa2813fd2 | Observation of superconducting gap spectra of long-range proximity effect in Au/SrTiO3/SrRuO3/Sr2RuO4 tunnel junctions | 10.1103/physrevb.100.024516 | M S Anwar, M Kunieda, R Ishiguro, S R Lee, L A B Olde Olthof, J W A Robinson, S Yonezawa, T W Noh, Y Maeno | American Physical Society (APS) | Physical Review B | 2019
61ba959e1b5bc7b48bc50c41 | SRO214 | -1261174303 | SRO214 | [7 empty] | 1.5 K |  |  | body | paragraph | 0fa2813fd2 | Observation of superconducting gap spectra of long-range proximity effect in Au/SrTiO3/SrRuO3/Sr2RuO4 tunnel junctions | 10.1103/physrevb.100.024516 | M S Anwar, M Kunieda, R Ishiguro, S R Lee, L A B Olde Olthof, J W A Robinson, S Yonezawa, T W Noh, Y Maeno | American Physical Society (APS) | Physical Review B | 2019
61ba959e1b5bc7b48bc50c42 | SRO214 substrate | -1333172980 | SRO214 substrate | [7 empty] | 1.25 K | AC magnetic susceptibility |  | body | paragraph | 0fa2813fd2 | Observation of superconducting gap spectra of long-range proximity effect in Au/SrTiO3/SrRuO3/Sr2RuO4 tunnel junctions | 10.1103/physrevb.100.024516 | M S Anwar, M Kunieda, R Ishiguro, S R Lee, L A B Olde Olthof, J W A Robinson, S Yonezawa, T W Noh, Y Maeno | American Physical Society (APS) | Physical Review B | 2019
61ba959f61d1c9d20fc50c40 | CeCoIn 5 | -625897075 |  | CeCoIn 5 |  |  | Alloys |  |  |  | 2.3 K |  |  | body | paragraph | a7aaf82396 | Resonant Spin Excitations in Unconventional Heavy Fermion Superconductors and Kondo Lattice Compounds | 10.1142/9789814704090_0002 | Peter Thalmeier, Alireza Akbari | WORLD SCIENTIFIC |  | 2015
61ba959f61d1c9d20fc50c41 | CeFeAsO 1âˆ’x F x (x = 0.16 | -1878301410 |  | CeFeAsO 1âˆ’x F x |  |  | Iron-pnictides, Pnictides, Oxides, Fluorides |  |  | x=0.16 | 41K |  |  | body | paragraph | a7aaf82396 | Resonant Spin Excitations in Unconventional Heavy Fermion Superconductors and Kondo Lattice Compounds | 10.1142/9789814704090_0002 | Peter Thalmeier, Alireza Akbari | WORLD SCIENTIFIC |  | 2015
61ba959f14d91e0862c50c40 | Nd-Sb0.05 | -2014802648 | Nd-Sb0.05 | [7 empty] | 48 K | electrical resistivity |  | body | paragraph | cab1c65488 | Isovalent Substitution Effects of Arsenic on Structural and Electrical Properties of Iron-Based Superconductor NdFeAsO0.8F0.2 | 10.1007/s10948-019-05209-2 | Z Alborzi, V Daadmehr | Springer Science and Business Media LLC | Journal of Superconductivity and Novel Magnetism | 2019
61ba959f14d91e0862c50c41 | pure and fluorine-doped LaOFeP | -893053030 |  | LaOFeP | pure and fluorine |  | Iron-pnictides, Oxides, Pnictides |  |  |  | 3.2 K |  |  | body | paragraph | cab1c65488 | Isovalent Substitution Effects of Arsenic on Structural and Electrical Properties of Iron-Based Superconductor NdFeAsO0.8F0.2 | 10.1007/s10948-019-05209-2 | Z Alborzi, V Daadmehr | Springer Science and Business Media LLC | Journal of Superconductivity and Novel Magnetism | 2019
61ba959f14d91e0862c50c42 | Nd- 1111 | -1185996352 | Nd- 1111 | [7 empty] | 62 K | electrical resistivity |  | body | figure | cab1c65488 | Isovalent Substitution Effects of Arsenic on Structural and Electrical Properties of Iron-Based Superconductor NdFeAsO0.8F0.2 | 10.1007/s10948-019-05209-2 | Z Alborzi, V Daadmehr | Springer Science and Business Media LLC | Journal of Superconductivity and Novel Magnetism | 2019
61ba959f14d91e0862c50c43 | NdFeAs 0.95 Sb 0.05 O 0.8 F 0.2 | -193334226 |  | NdFeAs 0.95 Sb 0.05 O 0.8 F 0.2 |  |  | Iron-pnictides, Pnictides, Oxides, Fluorides |  |  |  | 56 K |  |  | header | abstract | cab1c65488 | Isovalent Substitution Effects of Arsenic on Structural and Electrical Properties of Iron-Based Superconductor NdFeAsO0.8F0.2 | 10.1007/s10948-019-05209-2 | Z Alborzi, V Daadmehr | Springer Science and Business Media LLC | Journal of Superconductivity and Novel Magnetism | 2019
61ba959f14d91e0862c50c44 | x=0.25 | 540563296 | [7 empty] | x=0.25 | 10.8 K |  |  | body | paragraph | cab1c65488 | Isovalent Substitution Effects of Arsenic on Structural and Electrical Properties of Iron-Based Superconductor NdFeAsO0.8F0.2 | 10.1007/s10948-019-05209-2 | Z Alborzi, V Daadmehr | Springer Science and Business Media LLC | Journal of Superconductivity and Novel Magnetism | 2019
61ba959f14d91e0862c50c45 | fluorine-doped LaFeAsO | 2131381119 |  | LaFeAsO | fluorine |  | Iron-pnictides, Oxides, Pnictides |  |  |  | 26K |  |  | body | paragraph | cab1c65488 | Isovalent Substitution Effects of Arsenic on Structural and Electrical Properties of Iron-Based Superconductor NdFeAsO0.8F0.2 | 10.1007/s10948-019-05209-2 | Z Alborzi, V Daadmehr | Springer Science and Business Media LLC | Journal of Superconductivity and Novel Magnetism | 2019
61ba959f14d91e0862c50c46 | Nd-Sb0.05 | -1930077088 | Nd-Sb0.05 | [7 empty] | 56 K |  |  | body |  | cab1c65488 | Isovalent Substitution Effects of Arsenic on Structural and Electrical Properties of Iron-Based Superconductor NdFeAsO0.8F0.2 | 10.1007/s10948-019-05209-2 | Z Alborzi, V Daadmehr | Springer Science and Business Media LLC | Journal of Superconductivity and Novel Magnetism | 2019
61ba959f14d91e0862c50c47 | NdFeAsO 1âˆ’x F x | 1901088477 |  | NdFeAsO 1âˆ’x F x |  |  | Iron-pnictides, Pnictides, Oxides, Fluorides |  |  |  | 55 K |  | ambient pressure | body | paragraph | cab1c65488 | Isovalent Substitution Effects of Arsenic on Structural and Electrical Properties of Iron-Based Superconductor NdFeAsO0.8F0.2 | 10.1007/s10948-019-05209-2 | Z Alborzi, V Daadmehr | Springer Science and Business Media LLC | Journal of Superconductivity and Novel Magnetism | 2019
61ba959f14d91e0862c50c48 | NdFeAsO 0.8 F 0.2 | 984338942 |  | NdFeAsO 0.8 F 0.2 |  |  | Iron-pnictides, Pnictides, Oxides, Fluorides |  |  |  | 56 K |  |  | body | paragraph | cab1c65488 | Isovalent Substitution Effects of Arsenic on Structural and Electrical Properties of Iron-Based Superconductor NdFeAsO0.8F0.2 | 10.1007/s10948-019-05209-2 | Z Alborzi, V Daadmehr | Springer Science and Business Media LLC | Journal of Superconductivity and Novel Magnetism | 2019
61ba959f14d91e0862c50c49 | x=0.25 | 584839642 | [7 empty] | x=0.25 | 10.8 K |  |  | body | paragraph | cab1c65488 | Isovalent Substitution Effects of Arsenic on Structural and Electrical Properties of Iron-Based Superconductor NdFeAsO0.8F0.2 | 10.1007/s10948-019-05209-2 | Z Alborzi, V Daadmehr | Springer Science and Business Media LLC | Journal of Superconductivity and Novel Magnetism | 2019
61ba959f14d91e0862c50c4a | NdFeAsO 0.8 F 0.2 | 743696418 |  | NdFeAsO 0.8 F 0.2 |  |  | Iron-pnictides, Pnictides, Oxides, Fluorides |  |  |  | 46 K |  |  | header | abstract | cab1c65488 | Isovalent Substitution Effects of Arsenic on Structural and Electrical Properties of Iron-Based Superconductor NdFeAsO0.8F0.2 | 10.1007/s10948-019-05209-2 | Z Alborzi, V Daadmehr | Springer Science and Business Media LLC | Journal of Superconductivity and Novel Magnetism | 2019
61ba959f14d91e0862c50c4b | NdFeAsO 1âˆ’x F x | 1949220075 |  | NdFeAsO 1âˆ’x F x |  |  | Iron-pnictides, Pnictides, Oxides, Fluorides |  |  |  | 51.9K |  |  | body | paragraph | cab1c65488 | Isovalent Substitution Effects of Arsenic on Structural and Electrical Properties of Iron-Based Superconductor NdFeAsO0.8F0.2 | 10.1007/s10948-019-05209-2 | Z Alborzi, V Daadmehr | Springer Science and Business Media LLC | Journal of Superconductivity and Novel Magnetism | 2019
61ba959f85fc223534c50c40 | 2H-TaS 2 | -998231103 |  | 2H-TaS 2 |  |  | Alloys |  |  |  | 0.8 K | magnetization |  | body | paragraph | f7fa62da7c | Superconductivity and single crystal growth of Ni0.05TaS2 | 10.1016/j.ssc.2009.05.007 | X D Zhu, Y P Sun, S B Zhang, H C Lei, L J Li, X B Zhu, Z R Yang, W H Song, J M Dai | Elsevier BV | Solid State Communications | 2009
61ba959f85fc223534c50c41 | 2H-TaS 2 | -1290868913 |  | 2H-TaS 2 |  |  | Alloys |  |  |  | 0.8 K |  |  | body | paragraph | f7fa62da7c | Superconductivity and single crystal growth of Ni0.05TaS2 | 10.1016/j.ssc.2009.05.007 | X D Zhu, Y P Sun, S B Zhang, H C Lei, L J Li, X B Zhu, Z R Yang, W H Song, J M Dai | Elsevier BV | Solid State Communications | 2009
61ba959f783c1e8128c50c44 | CuxBi2Se3 | -969819312 |  | CuxBi2Se3 |  |  | Chalcogenides |  |  |  | 3.8 K |  |  | header | abstract | ae14576b74 | Anomalous suppression of the superfluid density in the CuxBi2Se3superconductor upon progressive Cu intercalation | 10.1103/physrevb.86.180505 | M Kriener, Kouji Segawa, Satoshi Sasaki, Yoichi Ando | American Physical Society (APS) | Physical Review B | 2012
61ba959f783c1e8128c50c45 | x = 0.26 | -581350880 | [7 empty] | x=0.26 | 3.2 K | magnetization |  | body | paragraph | ae14576b74 | Anomalous suppression of the superfluid density in the CuxBi2Se3superconductor upon progressive Cu intercalation | 10.1103/physrevb.86.180505 | M Kriener, Kouji Segawa, Satoshi Sasaki, Yoichi Ando | American Physical Society (APS) | Physical Review B | 2012
61ba959f2b9a12e3d2c50c40 | optimally doped BKFA | -1158499389 | BKFA |  | optimally doped | [5 empty] | 36 K |  |  | body | paragraph | dfb6626b79 | Observation of pseudogaplike feature aboveTcin LiFeAs by ultrafast optical spectroscopy | 10.1103/physrevb.90.174502 | Kung-Hsuan Lin, Kuan-Jen Wang, Chung-Chieh Chang, Yu-Chieh Wen, Dzung-Han Tsai, Yu-Ruei Wu, Yao-Tsung Hsieh, Ming-Jye Wang, Bing Lv, Paul Ching-Wu Chu, Maw-Kuen Wu | American Physical Society (APS) | Physical Review B | 2014
61ba959f2b9a12e3d2c50c41 | Ba 0.6 K 0.4 Fe 2 As 2 | -47062922 |  | Ba 0.6 K 0.4 Fe 2 As 2 |  |  | Iron-pnictides, Pnictides |  |  |  | 36 K |  |  | header | abstract | dfb6626b79 | Observation of pseudogaplike feature aboveTcin LiFeAs by ultrafast optical spectroscopy | 10.1103/physrevb.90.174502 | Kung-Hsuan Lin, Kuan-Jen Wang, Chung-Chieh Chang, Yu-Chieh Wen, Dzung-Han Tsai, Yu-Ruei Wu, Yao-Tsung Hsieh, Ming-Jye Wang, Bing Lv, Paul Ching-Wu Chu, Maw-Kuen Wu | American Physical Society (APS) | Physical Review B | 2014
61ba959f2b9a12e3d2c50c42 | LiFeAs | -95369012 |  | LiFeAs |  |  | Iron-pnictides, Pnictides |  |  |  | 55 K |  |  | header | abstract | dfb6626b79 | Observation of pseudogaplike feature aboveTcin LiFeAs by ultrafast optical spectroscopy | 10.1103/physrevb.90.174502 | Kung-Hsuan Lin, Kuan-Jen Wang, Chung-Chieh Chang, Yu-Chieh Wen, Dzung-Han Tsai, Yu-Ruei Wu, Yao-Tsung Hsieh, Ming-Jye Wang, Bing Lv, Paul Ching-Wu Chu, Maw-Kuen Wu | American Physical Society (APS) | Physical Review B | 2014
61ba959f2b9a12e3d2c50c43 | LiFeAs | -103068231 |  | LiFeAs |  |  | Iron-pnictides, Pnictides |  |  |  | 55 K |  |  | body | paragraph | dfb6626b79 | Observation of pseudogaplike feature aboveTcin LiFeAs by ultrafast optical spectroscopy | 10.1103/physrevb.90.174502 | Kung-Hsuan Lin, Kuan-Jen Wang, Chung-Chieh Chang, Yu-Chieh Wen, Dzung-Han Tsai, Yu-Ruei Wu, Yao-Tsung Hsieh, Ming-Jye Wang, Bing Lv, Paul Ching-Wu Chu, Maw-Kuen Wu | American Physical Society (APS) | Physical Review B | 2014
61ba959f2b9a12e3d2c50c44 | LiFeAs | 66387070 |  | LiFeAs |  |  | Iron-pnictides, Pnictides |  |  |  | 15 K |  |  | body | figure | dfb6626b79 | Observation of pseudogaplike feature aboveTcin LiFeAs by ultrafast optical spectroscopy | 10.1103/physrevb.90.174502 | Kung-Hsuan Lin, Kuan-Jen Wang, Chung-Chieh Chang, Yu-Chieh Wen, Dzung-Han Tsai, Yu-Ruei Wu, Yao-Tsung Hsieh, Ming-Jye Wang, Bing Lv, Paul Ching-Wu Chu, Maw-Kuen Wu | American Physical Society (APS) | Physical Review B | 2014
61ba959f2b9a12e3d2c50c45 | NaFeAs | 1185334294 |  | NaFeAs |  |  | Iron-pnictides, Pnictides |  |  |  | 54 K |  |  | body | paragraph | dfb6626b79 | Observation of pseudogaplike feature aboveTcin LiFeAs by ultrafast optical spectroscopy | 10.1103/physrevb.90.174502 | Kung-Hsuan Lin, Kuan-Jen Wang, Chung-Chieh Chang, Yu-Chieh Wen, Dzung-Han Tsai, Yu-Ruei Wu, Yao-Tsung Hsieh, Ming-Jye Wang, Bing Lv, Paul Ching-Wu Chu, Maw-Kuen Wu | American Physical Society (APS) | Physical Review B | 2014
61ba959f2b9a12e3d2c50c46 | BKFA | -891046572 | BKFA | [7 empty] | 36 K |  |  | body | paragraph | dfb6626b79 | Observation of pseudogaplike feature aboveTcin LiFeAs by ultrafast optical spectroscopy | 10.1103/physrevb.90.174502 | Kung-Hsuan Lin, Kuan-Jen Wang, Chung-Chieh Chang, Yu-Chieh Wen, Dzung-Han Tsai, Yu-Ruei Wu, Yao-Tsung Hsieh, Ming-Jye Wang, Bing Lv, Paul Ching-Wu Chu, Maw-Kuen Wu | American Physical Society (APS) | Physical Review B | 2014
61ba959f2b9a12e3d2c50c47 | BKFA | -654207241 | BKFA | [7 empty] | 37 K |  |  | body | paragraph | dfb6626b79 | Observation of pseudogaplike feature aboveTcin LiFeAs by ultrafast optical spectroscopy | 10.1103/physrevb.90.174502 | Kung-Hsuan Lin, Kuan-Jen Wang, Chung-Chieh Chang, Yu-Chieh Wen, Dzung-Han Tsai, Yu-Ruei Wu, Yao-Tsung Hsieh, Ming-Jye Wang, Bing Lv, Paul Ching-Wu Chu, Maw-Kuen Wu | American Physical Society (APS) | Physical Review B | 2014
61ba959f2b9a12e3d2c50c48 | LiFeAs | -183927328 |  | LiFeAs |  |  | Iron-pnictides, Pnictides |  |  |  | 55 K |  |  | body | paragraph | dfb6626b79 | Observation of pseudogaplike feature aboveTcin LiFeAs by ultrafast optical spectroscopy | 10.1103/physrevb.90.174502 | Kung-Hsuan Lin, Kuan-Jen Wang, Chung-Chieh Chang, Yu-Chieh Wen, Dzung-Han Tsai, Yu-Ruei Wu, Yao-Tsung Hsieh, Ming-Jye Wang, Bing Lv, Paul Ching-Wu Chu, Maw-Kuen Wu | American Physical Society (APS) | Physical Review B | 2014
61ba959f2b9a12e3d2c50c49 | BKFA | -781318077 | BKFA | [7 empty] | 35 K |  |  | body | paragraph | dfb6626b79 | Observation of pseudogaplike feature aboveTcin LiFeAs by ultrafast optical spectroscopy | 10.1103/physrevb.90.174502 | Kung-Hsuan Lin, Kuan-Jen Wang, Chung-Chieh Chang, Yu-Chieh Wen, Dzung-Han Tsai, Yu-Ruei Wu, Yao-Tsung Hsieh, Ming-Jye Wang, Bing Lv, Paul Ching-Wu Chu, Maw-Kuen Wu | American Physical Society (APS) | Physical Review B | 2014
61ba959f2b9a12e3d2c50c4a | optimally doped BKFA | -1160428384 | BKFA |  | optimally doped | [5 empty] | 90 K |  |  | body | paragraph | dfb6626b79 | Observation of pseudogaplike feature aboveTcin LiFeAs by ultrafast optical spectroscopy | 10.1103/physrevb.90.174502 | Kung-Hsuan Lin, Kuan-Jen Wang, Chung-Chieh Chang, Yu-Chieh Wen, Dzung-Han Tsai, Yu-Ruei Wu, Yao-Tsung Hsieh, Ming-Jye Wang, Bing Lv, Paul Ching-Wu Chu, Maw-Kuen Wu | American Physical Society (APS) | Physical Review B | 2014
61ba959f2b9a12e3d2c50c4b | LiFeAs | -124243997 |  | LiFeAs |  |  | Iron-pnictides, Pnictides |  |  |  | 55 K |  |  | body | paragraph | dfb6626b79 | Observation of pseudogaplike feature aboveTcin LiFeAs by ultrafast optical spectroscopy | 10.1103/physrevb.90.174502 | Kung-Hsuan Lin, Kuan-Jen Wang, Chung-Chieh Chang, Yu-Chieh Wen, Dzung-Han Tsai, Yu-Ruei Wu, Yao-Tsung Hsieh, Ming-Jye Wang, Bing Lv, Paul Ching-Wu Chu, Maw-Kuen Wu | American Physical Society (APS) | Physical Review B | 2014
61ba959f2b9a12e3d2c50c4c | (Ba 0.6 K 0.4 )Fe 2 As 2 | 1633793235 |  | (Ba 0.6 K 0.4 )Fe 2 As 2 |  |  | Iron-pnictides, Pnictides |  |  |  | 36 K |  |  | body | paragraph | dfb6626b79 | Observation of pseudogaplike feature aboveTcin LiFeAs by ultrafast optical spectroscopy | 10.1103/physrevb.90.174502 | Kung-Hsuan Lin, Kuan-Jen Wang, Chung-Chieh Chang, Yu-Chieh Wen, Dzung-Han Tsai, Yu-Ruei Wu, Yao-Tsung Hsieh, Ming-Jye Wang, Bing Lv, Paul Ching-Wu Chu, Maw-Kuen Wu | American Physical Society (APS) | Physical Review B | 2014
61ba959f2b9a12e3d2c50c4d | LiFeAs | -103058426 |  | LiFeAs |  |  | Iron-pnictides, Pnictides |  |  |  | 15K |  |  | body | figure | dfb6626b79 | Observation of pseudogaplike feature aboveTcin LiFeAs by ultrafast optical spectroscopy | 10.1103/physrevb.90.174502 | Kung-Hsuan Lin, Kuan-Jen Wang, Chung-Chieh Chang, Yu-Chieh Wen, Dzung-Han Tsai, Yu-Ruei Wu, Yao-Tsung Hsieh, Ming-Jye Wang, Bing Lv, Paul Ching-Wu Chu, Maw-Kuen Wu | American Physical Society (APS) | Physical Review B | 2014
61ba959f2b9a12e3d2c50c4e | slightly underdoped BKFA | -437825744 |  |  | slightly underdoped BKFA | [5 empty] | 90 K |  |  | body | paragraph | dfb6626b79 | Observation of pseudogaplike feature aboveTcin LiFeAs by ultrafast optical spectroscopy | 10.1103/physrevb.90.174502 | Kung-Hsuan Lin, Kuan-Jen Wang, Chung-Chieh Chang, Yu-Chieh Wen, Dzung-Han Tsai, Yu-Ruei Wu, Yao-Tsung Hsieh, Ming-Jye Wang, Bing Lv, Paul Ching-Wu Chu, Maw-Kuen Wu | American Physical Society (APS) | Physical Review B | 2014
61ba959f2b9a12e3d2c50c4f | BKFA | -679263567 | BKFA | [7 empty] | 37 K |  |  | body | paragraph | dfb6626b79 | Observation of pseudogaplike feature aboveTcin LiFeAs by ultrafast optical spectroscopy | 10.1103/physrevb.90.174502 | Kung-Hsuan Lin, Kuan-Jen Wang, Chung-Chieh Chang, Yu-Chieh Wen, Dzung-Han Tsai, Yu-Ruei Wu, Yao-Tsung Hsieh, Ming-Jye Wang, Bing Lv, Paul Ching-Wu Chu, Maw-Kuen Wu | American Physical Society (APS) | Physical Review B | 2014
61ba959f0cb3d3a5e6c50c41 | PrOs 4 Sb 12 | 639956343 |  | PrOs 4 Sb 12 |  |  | Alloys |  |  |  | 1.85 K |  |  | body | paragraph | 9176dd9afe | Multiband Superconductivity in Filled-Skutterudite Compounds (Pr1-xLax)Os4Sb12: An Sb Nuclear-Quadrupole-Resonance Study | 10.1143/jpsj.75.124702 | Mamoru Yogi, Takayuki Nagai, Yojyu Imamura, Hidekazu Mukuda, Yoshio Kitaoka, Daisuke Kikuchi, Hitoshi Sugawara, Yuji Aoki, Hideyuki Sato, Hisatomo Harima | Physical Society of Japan | Journal of the Physical Society of Japan | 2006
61ba959f0cb3d3a5e6c50c42 | x = 0.2 | -1951427361 | [7 empty] | x=0.2 | 1.80 K |  |  | body | figure | 9176dd9afe | Multiband Superconductivity in Filled-Skutterudite Compounds (Pr1-xLax)Os4Sb12: An Sb Nuclear-Quadrupole-Resonance Study | 10.1143/jpsj.75.124702 | Mamoru Yogi, Takayuki Nagai, Yojyu Imamura, Hidekazu Mukuda, Yoshio Kitaoka, Daisuke Kikuchi, Hitoshi Sugawara, Yuji Aoki, Hideyuki Sato, Hisatomo Harima | Physical Society of Japan | Journal of the Physical Society of Japan | 2006
61ba959f0cb3d3a5e6c50c43 | PrOs 4 Sb 12 | 532131609 |  | PrOs 4 Sb 12 |  |  | Alloys |  |  |  | 0.74 K |  |  | body | paragraph | 9176dd9afe | Multiband Superconductivity in Filled-Skutterudite Compounds (Pr1-xLax)Os4Sb12: An Sb Nuclear-Quadrupole-Resonance Study | 10.1143/jpsj.75.124702 | Mamoru Yogi, Takayuki Nagai, Yojyu Imamura, Hidekazu Mukuda, Yoshio Kitaoka, Daisuke Kikuchi, Hitoshi Sugawara, Yuji Aoki, Hideyuki Sato, Hisatomo Harima | Physical Society of Japan | Journal of the Physical Society of Japan | 2006
61ba959f0cb3d3a5e6c50c44 | x = 0 | -1266257924 | [7 empty] | x=0 | 1.85, 1.84, 1.80, 1.67, 1.07 and 0.74 K | resistivity |  | body | paragraph | 9176dd9afe | Multiband Superconductivity in Filled-Skutterudite Compounds (Pr1-xLax)Os4Sb12: An Sb Nuclear-Quadrupole-Resonance Study | 10.1143/jpsj.75.124702 | Mamoru Yogi, Takayuki Nagai, Yojyu Imamura, Hidekazu Mukuda, Yoshio Kitaoka, Daisuke Kikuchi, Hitoshi Sugawara, Yuji Aoki, Hideyuki Sato, Hisatomo Harima | Physical Society of Japan | Journal of the Physical Society of Japan | 2006
61ba959f0cb3d3a5e6c50c45 | LaOs 4 Sb 12 | -1964566598 |  | LaOs 4 Sb 12 |  |  | Alloys |  |  |  | 0.74 K |  |  | body | figure | 9176dd9afe | Multiband Superconductivity in Filled-Skutterudite Compounds (Pr1-xLax)Os4Sb12: An Sb Nuclear-Quadrupole-Resonance Study | 10.1143/jpsj.75.124702 | Mamoru Yogi, Takayuki Nagai, Yojyu Imamura, Hidekazu Mukuda, Yoshio Kitaoka, Daisuke Kikuchi, Hitoshi Sugawara, Yuji Aoki, Hideyuki Sato, Hisatomo Harima | Physical Society of Japan | Journal of the Physical Society of Japan | 2006
61ba959f0cb3d3a5e6c50c46 | x = 0.8 | 482923497 | [7 empty] | x=0.8 | 1.05 K |  |  | body | paragraph | 9176dd9afe | Multiband Superconductivity in Filled-Skutterudite Compounds (Pr1-xLax)Os4Sb12: An Sb Nuclear-Quadrupole-Resonance Study | 10.1143/jpsj.75.124702 | Mamoru Yogi, Takayuki Nagai, Yojyu Imamura, Hidekazu Mukuda, Yoshio Kitaoka, Daisuke Kikuchi, Hitoshi Sugawara, Yuji Aoki, Hideyuki Sato, Hisatomo Harima | Physical Society of Japan | Journal of the Physical Society of Japan | 2006
61ba959f0cb3d3a5e6c50c47 | LaOs 4 Sb 12 | -2114769578 |  | LaOs 4 Sb 12 |  |  | Alloys |  |  |  | 0.74 K |  |  | body | paragraph | 9176dd9afe | Multiband Superconductivity in Filled-Skutterudite Compounds (Pr1-xLax)Os4Sb12: An Sb Nuclear-Quadrupole-Resonance Study | 10.1143/jpsj.75.124702 | Mamoru Yogi, Takayuki Nagai, Yojyu Imamura, Hidekazu Mukuda, Yoshio Kitaoka, Daisuke Kikuchi, Hitoshi Sugawara, Yuji Aoki, Hideyuki Sato, Hisatomo Harima | Physical Society of Japan | Journal of the Physical Society of Japan | 2006
61ba95a03136e52869c50c41 | x âˆ¼ 0.1) | 312575465 | [7 empty] | x=0.1 | 4Ï€xt âˆ¼ 4000K |  |  | body | paragraph | dd7b9e68eb | Electron Spectral Function and Algebraic Spin Liquid for the Normal State of Underdoped HighTcSuperconductors | 10.1103/physrevlett.86.3871 | Walter Rantner, Xiao-Gang Wen | American Physical Society (APS) | Physical Review Letters | 2008
61ba95a0c2c99830dec50c41 | pristine sample | 29826492 | [8 empty] | 8.1 K |  |  | body | paragraph | 9d47b92888 | Theory of the Knight Shift and Spin-Lattice Relaxation Rate in Pu-115 | 10.1557/proc-0893-jj02-04 | Yunkyu Bang, Matthias J Graf, Nicholas J Curro, Alexander J Balatsky | Cambridge University Press (CUP) | MRS Proceedings | 2005
61ba95a0e720aae5f4c50c41 | Rh 9 In 4 S 4 | -796741949 |  | Rh 9 In 4 S 4 |  |  | Chalcogenides |  |  |  | 2.25 K | specific heat |  | body |  | 5bbe288f90 | Superconducting properties ofRh9In4S4single crystals | 10.1103/physrevb.93.094524 | Udhara S Kaluarachchi, Qisheng Lin, Weiwei Xie, Valentin Taufour, Sergey L Bud'ko, Gordon J Miller, Paul C Canfield | American Physical Society (APS) | Physical Review B | 2016
61ba95a0e720aae5f4c50c42 | Rh9In4S4 | 1941127455 |  | Rh9In4S4 |  |  | Chalcogenides |  |  |  | 2.25 K | resistivity |  | body | paragraph | 5bbe288f90 | Superconducting properties ofRh9In4S4single crystals | 10.1103/physrevb.93.094524 | Udhara S Kaluarachchi, Qisheng Lin, Weiwei Xie, Valentin Taufour, Sergey L Bud'ko, Gordon J Miller, Paul C Canfield | American Physical Society (APS) | Physical Review B | 2016
61ba95a0e720aae5f4c50c43 | Rh 9 In 4 S 4 | -889158329 |  | Rh 9 In 4 S 4 |  |  | Chalcogenides |  |  |  | 2.25 K | specific heat |  | body | paragraph | 5bbe288f90 | Superconducting properties ofRh9In4S4single crystals | 10.1103/physrevb.93.094524 | Udhara S Kaluarachchi, Qisheng Lin, Weiwei Xie, Valentin Taufour, Sergey L Bud'ko, Gordon J Miller, Paul C Canfield | American Physical Society (APS) | Physical Review B | 2016
61ba95a0e720aae5f4c50c44 | Rh 9 In 4 S 4 | -794759489 |  | Rh 9 In 4 S 4 |  |  | Chalcogenides |  |  |  | 2.25 K |  |  | body | paragraph | 5bbe288f90 | Superconducting properties ofRh9In4S4single crystals | 10.1103/physrevb.93.094524 | Udhara S Kaluarachchi, Qisheng Lin, Weiwei Xie, Valentin Taufour, Sergey L Bud'ko, Gordon J Miller, Paul C Canfield | American Physical Society (APS) | Physical Review B | 2016
61ba95a0e720aae5f4c50c45 | Bi 2 Rh 3.5 S 2 24 | -2087157419 |  | Bi 2 Rh 3.5 S 2 24 |  |  | Alloys |  |  |  | 1.7 K |  |  | body | paragraph | 5bbe288f90 | Superconducting properties ofRh9In4S4single crystals | 10.1103/physrevb.93.094524 | Udhara S Kaluarachchi, Qisheng Lin, Weiwei Xie, Valentin Taufour, Sergey L Bud'ko, Gordon J Miller, Paul C Canfield | American Physical Society (APS) | Physical Review B | 2016
61ba95a0e720aae5f4c50c46 | isostructural Bi 2 Rh 3 S 2 10 | -515821516 |  | Bi 2 Rh 3 S 2 10 |  |  | Alloys |  |  |  | 1.7 K |  |  | body | paragraph | 5bbe288f90 | Superconducting properties ofRh9In4S4single crystals | 10.1103/physrevb.93.094524 | Udhara S Kaluarachchi, Qisheng Lin, Weiwei Xie, Valentin Taufour, Sergey L Bud'ko, Gordon J Miller, Paul C Canfield | American Physical Society (APS) | Physical Review B | 2016
61ba95a0e720aae5f4c50c47 | isostructural Bi 2 Rh 3 S 2 10 | -515821516 |  | Bi 2 Rh 3 S 2 10 |  |  | Alloys |  |  |  | 0.5 K |  |  | body | paragraph | 5bbe288f90 | Superconducting properties ofRh9In4S4single crystals | 10.1103/physrevb.93.094524 | Udhara S Kaluarachchi, Qisheng Lin, Weiwei Xie, Valentin Taufour, Sergey L Bud'ko, Gordon J Miller, Paul C Canfield | American Physical Society (APS) | Physical Review B | 2016
61ba95a17f36ec6458c50c44 | YNi2B2C single crystals | 1251210182 |  | YNi2B2C |  | single crystals | Carbides, Borides |  |  |  | â‰ƒ15.4 K |  |  | header | abstract | 3a10770392 | Point-contact spectroscopy of the borocarbide superconductor YNi2B2C | 10.1016/j.physc.2007.03.164 | Yu. G Naidyuk, D L Bashlakov, I K Yanson, G Fuchs, G Behr, D Souptel, S-L Drechsler | Elsevier BV | Physica C: Superconductivity and its Applications | 2006
61ba95a17f36ec6458c50c45 | YNi 2 B 2 C | 710720751 |  | YNi 2 B 2 C |  |  | Carbides, Borides |  |  |  | 15.4 K |  |  | body | paragraph | 3a10770392 | Point-contact spectroscopy of the borocarbide superconductor YNi2B2C | 10.1016/j.physc.2007.03.164 | Yu. G Naidyuk, D L Bashlakov, I K Yanson, G Fuchs, G Behr, D Souptel, S-L Drechsler | Elsevier BV | Physica C: Superconductivity and its Applications | 2006
61ba95a1fa2141a3e5c50c41 | La 0.7 Ce 0.3 MnO 3 | -832212815 |  | La 0.7 Ce 0.3 MnO 3 |  |  | Oxides |  |  |  | 250 K |  |  | body | figure | 78b12b96ca | Direct observation of electron doping in La 0.7 Ce 0.3 MnO 3 |  | C Mitra, Z Hu, P Raychaudhuri, S Wirth, S I Csiszar, H H Hsieh, H.-J Lin, C T Chen, L H Tjeng |  |  | 2013
61ba95a185fc223534c50c42 | Ba)Fe 2 As 2 | -576305208 |  | Ba)Fe 2 As 2 |  |  | Alloys |  |  |  | 38K |  |  | body | paragraph | 1bbb63ffda | First-principles investigation of the effect of pressure onBaFe2As2 | 10.1103/physrevb.79.115128 | Wenhui Xie, Mingli Bao, Zhenjie Zhao, Bang-Gui Liu | American Physical Society (APS) | Physical Review B | 2009
61ba95a185fc223534c50c43 | BaFe 2 As 2 | -473170066 |  | BaFe 2 As 2 |  |  | Iron-pnictides, Pnictides |  |  |  | 28 K |  | 2-6 GPa | body | paragraph | 1bbb63ffda | First-principles investigation of the effect of pressure onBaFe2As2 | 10.1103/physrevb.79.115128 | Wenhui Xie, Mingli Bao, Zhenjie Zhao, Bang-Gui Liu | American Physical Society (APS) | Physical Review B | 2009
61ba95a185fc223534c50c44 | x=0.4 | -389914552 | [7 empty] | x=0.4 | 38 K |  |  | body | paragraph | 1bbb63ffda | First-principles investigation of the effect of pressure onBaFe2As2 | 10.1103/physrevb.79.115128 | Wenhui Xie, Mingli Bao, Zhenjie Zhao, Bang-Gui Liu | American Physical Society (APS) | Physical Review B | 2009
61ba95a185fc223534c50c45 | RFeAsO se- ries compounds (R= La-Gd) | -759212232 |  | RFeAsO |  |  | Alloys |  |  | R=La-Gd | 55 K |  |  | body | paragraph | 1bbb63ffda | First-principles investigation of the effect of pressure onBaFe2As2 | 10.1103/physrevb.79.115128 | Wenhui Xie, Mingli Bao, Zhenjie Zhao, Bang-Gui Liu | American Physical Society (APS) | Physical Review B | 2009
61ba95a185fc223534c50c46 | Ba)Fe 2 As 2 | -483884610 |  | Ba)Fe 2 As 2 |  |  | Alloys |  |  |  | 38 K |  |  | body | paragraph | 1bbb63ffda | First-principles investigation of the effect of pressure onBaFe2As2 | 10.1103/physrevb.79.115128 | Wenhui Xie, Mingli Bao, Zhenjie Zhao, Bang-Gui Liu | American Physical Society (APS) | Physical Review B | 2009
61ba95a12b9a12e3d2c50c50 | LaFeAsO 1âˆ’x F x (1111-type) with x âˆ¼ 0.11 1 | -2054022319 |  | LaFeAsO 1âˆ’x F x |  |  | Iron-pnictides, Pnictides, Oxides, Fluorides |  |  | x=0.11 1 | 26 K |  |  | body | paragraph | 733ae1484e | Thermoelectric studies ofKxFe2âˆ’ySe2indicating a weakly correlated superconductor | 10.1103/physrevb.83.174503 | Kefeng Wang, Hechang Lei, C Petrovic | American Physical Society (APS) | Physical Review B | 2014
61ba95a12b9a12e3d2c50c51 | A x Fe 2 Se 2 (A=K,Rb,Cs,Tl) | 1596010499 |  | A x Fe 2 Se 2 |  |  | Alloys |  |  | A=K, Rb, Cs, Tl | 30 K |  |  | body | paragraph | 733ae1484e | Thermoelectric studies ofKxFe2âˆ’ySe2indicating a weakly correlated superconductor | 10.1103/physrevb.83.174503 | Kefeng Wang, Hechang Lei, C Petrovic | American Physical Society (APS) | Physical Review B | 2014
61ba95a12b9a12e3d2c50c52 | K- 122 | 2021460065 | K- 122 | [7 empty] | 27 K |  |  | body | paragraph | 733ae1484e | Thermoelectric studies ofKxFe2âˆ’ySe2indicating a weakly correlated superconductor | 10.1103/physrevb.83.174503 | Kefeng Wang, Hechang Lei, C Petrovic | American Physical Society (APS) | Physical Review B | 2014
61ba95a12b9a12e3d2c50c53 | SmO 1âˆ’x F x FeAs 7 | -723866205 |  | SmO 1âˆ’x F x FeAs 7 |  |  | Iron-pnictides, Pnictides, Oxides, Fluorides |  |  |  | 55 K |  |  | body | paragraph | 733ae1484e | Thermoelectric studies ofKxFe2âˆ’ySe2indicating a weakly correlated superconductor | 10.1103/physrevb.83.174503 | Kefeng Wang, Hechang Lei, C Petrovic | American Physical Society (APS) | Physical Review B | 2014
61ba95a1d7a99c43e8c50c42 | Covellite CuS | 819025096 |  | CuS |  |  | Chalcogenides |  |  |  | 1.72 K 15 down to 1.31 K |  |  | body | paragraph | fba919c1d9 | Phase transition and anomalous electronic behavior in the layered superconductor CuS probed by NQR | 10.1103/physrevb.79.075115 | R R Gainov, A V Dooglav, I N Penâ€™kov, I R Mukhamedshin, N N Mozgova, I A Evlampiev, I A Bryzgalov | American Physical Society (APS) | Physical Review B | 2009
61ba95a10cb3d3a5e6c50c48 | Ce 0.75 La 0.25 B 6 | 514424094 |  | Ce 0.75 La 0.25 B 6 |  |  | Alloys, Borides |  |  |  | 1.7K |  |  | body | paragraph | f6c4399c30 | Lattice Distortion and Octupole Ordering Model in CexLa1-xB6 | 10.1143/jpsj.72.1859 | Katsunori Kubo, Yoshio Kuramoto | Physical Society of Japan | Journal of the Physical Society of Japan | 2003
61ba95a1720b8b3d36c50c42 | MgB 2 31 | -672010753 |  | MgB 2 31 |  |  | Alloys |  |  |  | 40K | resistance |  | body | paragraph | 74693bc6b0 | Current-induced pair breaking in magnesium diboride | 10.1088/0953-8984/16/39/r01 | Milind N Kunchur | IOP Publishing | Journal of Physics: Condensed Matter | 2008
61ba95a1720b8b3d36c50c43 | MgB2 | -39508014 |  | MgB2 |  |  | Alloys, Borides |  |  |  | 42K |  |  | body | paragraph | 74693bc6b0 | Current-induced pair breaking in magnesium diboride | 10.1088/0953-8984/16/39/r01 | Milind N Kunchur | IOP Publishing | Journal of Physics: Condensed Matter | 2008
61ba95a2ab9e3e9324c50c42 | x â‰ˆ 0.12 | -1076027895 | [7 empty] | x=0.12 | 11 K |  |  | body | paragraph | db939e102d | Superconductor-insulator transitions: Phase diagram and magnetoresistance | 10.1103/physrevb.92.014506 | I S Burmistrov, I V Gornyi, A D Mirlin | American Physical Society (APS) | Physical Review B | 2015
61ba95a20a416aa3d9c50c43 | single crystal of CePt 3 Si denoted as C-1 | -682210519 |  | CePt 3 Si |  | single crystal | Alloys | single crystal |  |  | 0.63 K | specific heat |  | body | paragraph | af381c6dbf | AC/DC Susceptibility of the Heavy-Fermion Superconductor CePt3Si under Pressure | 10.1143/jpsj.76.114708 | Yoshihiro Aoki, Akihiko Sumiyama, Gaku Motoyama, Yasukage Oda, Takashi Yasuda, Rikio Settai, Yoshichika ÅŒnuki | Physical Society of Japan | Journal of the Physical Society of Japan | 2007
61ba95a20a416aa3d9c50c44 | CePt3Si | 1908155185 |  | CePt3Si |  |  | Alloys |  |  |  | 0.75 K | susceptibilities |  | header | abstract | af381c6dbf | AC/DC Susceptibility of the Heavy-Fermion Superconductor CePt3Si under Pressure | 10.1143/jpsj.76.114708 | Yoshihiro Aoki, Akihiko Sumiyama, Gaku Motoyama, Yasukage Oda, Takashi Yasuda, Rikio Settai, Yoshichika ÅŒnuki | Physical Society of Japan | Journal of the Physical Society of Japan | 2007
61ba95a2c2c99830dec50c42 | BSLCO crys- tals | 1419564673 | BSLCO |  |  | crys- tals |  |  |  |  | 38 K | resistivity |  | body | figure | 683b7aa039 | Zn-doping effect on the magnetotransport properties ofBi2Sr2âˆ’xLaxCuO6+Î´single crystals | 10.1103/physrevb.64.172514 | Y Hanaki, Yoichi Ando, S Ono, J Takeya | American Physical Society (APS) | Physical Review B | 2012
61ba95a249d0b378c6c50c44 | NbN films | 1132572803 |  | NbN |  | films | Nitrides |  |  |  | 16 K |  |  | body | paragraph | a272054843 | Anomalous gap-edge dissipation in disordered superconductors on the brink of localization | 10.1103/physrevb.93.180511 | Bing Cheng, Liang Wu, N J Laurita, Harkirat Singh, Madhavi Chand, Pratap Raychaudhuri, N P Armitage | American Physical Society (APS) | Physical Review B | 2015
61ba95a21b5bc7b48bc50c44 | 16 Bi 2 Se 3 1step-method Cu 0.15 Bi 2 Se 3 2 | 1274446184 |  | Bi 2 Se 3 1 |  |  | Alloys |  |  |  | 2.7 K | resistivity |  | body | paragraph | e8dd9eefc7 | Reproducible Synthetic Method for the Topological Superconductor CuxBi2Se3 | 10.7566/jpsj.82.063702 | Ryusuke Kondo, Taiki Yoshinaka, Yoshinori Imai, Atsutaka Maeda | Physical Society of Japan | Journal of the Physical Society of Japan | 2013
61ba95a21b5bc7b48bc50c45 | 16 Bi 2 Se 3 1step-method Cu 0.15 Bi 2 Se 3 2 |  |  | Cu 0.15 Bi 2 Se 3 2 |  |  | Alloys |  |  |  | 2.7 K | resistivity |  | body | paragraph | e8dd9eefc7 | Reproducible Synthetic Method for the Topological Superconductor CuxBi2Se3 | 10.7566/jpsj.82.063702 | Ryusuke Kondo, Taiki Yoshinaka, Yoshinori Imai, Atsutaka Maeda | Physical Society of Japan | Journal of the Physical Society of Japan | 2013
61ba95a21b5bc7b48bc50c46 | Bi 2 Se 3 | 1040860218 |  | Bi 2 Se 3 |  |  | Chalcogenides |  |  |  | 3.8 K |  |  | body | paragraph | e8dd9eefc7 | Reproducible Synthetic Method for the Topological Superconductor CuxBi2Se3 | 10.7566/jpsj.82.063702 | Ryusuke Kondo, Taiki Yoshinaka, Yoshinori Imai, Atsutaka Maeda | Physical Society of Japan | Journal of the Physical Society of Japan | 2013
61ba95a21b5bc7b48bc50c47 | single crystal compositions with 0.12â‰¤xâ‰¤0.15) | 1566560340 |  |  |  | single crystal compositions |  |  |  |  | 3.8 K |  |  | body | paragraph | e8dd9eefc7 | Reproducible Synthetic Method for the Topological Superconductor CuxBi2Se3 | 10.7566/jpsj.82.063702 | Ryusuke Kondo, Taiki Yoshinaka, Yoshinori Imai, Atsutaka Maeda | Physical Society of Japan | Journal of the Physical Society of Japan | 2013
61ba95a220fc3eae4bc50c4a | Mo 3 Sb 7 | 1388225813 |  | Mo 3 Sb 7 |  |  | Alloys |  |  |  | 2.35 Â± 0.05 K | specific heat |  | body | paragraph | 6a2557d879 | Flux growth and physical properties of Mo3Sb7single crystals | 10.1103/physrevb.87.104515 | J-Q Yan, M A Mcguire, A F May, H Cao, A D Christianson, D G Mandrus, B C Sales | American Physical Society (APS) | Physical Review B | 2013
61ba95a220fc3eae4bc50c4b | Mo 3 Sb 7 | 1105195201 |  | Mo 3 Sb 7 |  |  | Alloys |  |  |  | 2.08 K |  |  | body | paragraph | 6a2557d879 | Flux growth and physical properties of Mo3Sb7single crystals | 10.1103/physrevb.87.104515 | J-Q Yan, M A Mcguire, A F May, H Cao, A D Christianson, D G Mandrus, B C Sales | American Physical Society (APS) | Physical Review B | 2013
61ba95a2e720aae5f4c50c48 | LaFeAsO 1âˆ’x F x | 131255726 |  | LaFeAsO 1âˆ’x F x |  |  | Iron-pnictides, Pnictides, Oxides, Fluorides |  |  |  | 26 K |  |  | body | paragraph | acc8629b8d | Antiferromagnetic Spin Fluctuations above the Dome-Shaped and Full-Gap Superconducting States ofLaFeAsO1âˆ’xFxRevealed byAs75-Nuclear Quadrupole Resonance | 10.1103/physrevlett.108.047001 | T Oka, Z Li, S Kawasaki, G F Chen, N L Wang, Guo-Qing Zheng | American Physical Society (APS) | Physical Review Letters | 2013
61ba95a2e720aae5f4c50c49 | x = 0.06 | -1029485556 | [7 empty] | x=0.06 | 27 K |  |  | body |  | acc8629b8d | Antiferromagnetic Spin Fluctuations above the Dome-Shaped and Full-Gap Superconducting States ofLaFeAsO1âˆ’xFxRevealed byAs75-Nuclear Quadrupole Resonance | 10.1103/physrevlett.108.047001 | T Oka, Z Li, S Kawasaki, G F Chen, N L Wang, Guo-Qing Zheng | American Physical Society (APS) | Physical Review Letters | 2013
61ba95a2e720aae5f4c50c4a | x = 0.06 | -960165538 | [7 empty] | x=0.06 | 27 K |  |  | body | paragraph | acc8629b8d | Antiferromagnetic Spin Fluctuations above the Dome-Shaped and Full-Gap Superconducting States ofLaFeAsO1âˆ’xFxRevealed byAs75-Nuclear Quadrupole Resonance | 10.1103/physrevlett.108.047001 | T Oka, Z Li, S Kawasaki, G F Chen, N L Wang, Guo-Qing Zheng | American Physical Society (APS) | Physical Review Letters | 2013
61ba95a2e720aae5f4c50c4b | x = 0.06 | -879316320 | [7 empty] | x=0.06 | 27 K |  |  | body | paragraph | acc8629b8d | Antiferromagnetic Spin Fluctuations above the Dome-Shaped and Full-Gap Superconducting States ofLaFeAsO1âˆ’xFxRevealed byAs75-Nuclear Quadrupole Resonance | 10.1103/physrevlett.108.047001 | T Oka, Z Li, S Kawasaki, G F Chen, N L Wang, Guo-Qing Zheng | American Physical Society (APS) | Physical Review Letters | 2013
61ba95a2e720aae5f4c50c4c | x = 0.06 | -971727113 | [7 empty] | x=0.06 | 27 K |  |  | body | paragraph | acc8629b8d | Antiferromagnetic Spin Fluctuations above the Dome-Shaped and Full-Gap Superconducting States ofLaFeAsO1âˆ’xFxRevealed byAs75-Nuclear Quadrupole Resonance | 10.1103/physrevlett.108.047001 | T Oka, Z Li, S Kawasaki, G F Chen, N L Wang, Guo-Qing Zheng | American Physical Society (APS) | Physical Review Letters | 2013
61ba95a2e720aae5f4c50c4d | x = 0.04 | -1846720163 | [7 empty] | x=0.04 | 21 K |  |  | body | paragraph | acc8629b8d | Antiferromagnetic Spin Fluctuations above the Dome-Shaped and Full-Gap Superconducting States ofLaFeAsO1âˆ’xFxRevealed byAs75-Nuclear Quadrupole Resonance | 10.1103/physrevlett.108.047001 | T Oka, Z Li, S Kawasaki, G F Chen, N L Wang, Guo-Qing Zheng | American Physical Society (APS) | Physical Review Letters | 2013
61ba95a2e720aae5f4c50c4e | RFeAsO 1âˆ’x F x (R: Ce, Pr, Nd, Sm) | -678384637 |  | RFeAsO 1âˆ’x F x |  |  | Alloys |  |  | R=Ce, Pr, Nd, Sm | 55 K |  |  | body | paragraph | acc8629b8d | Antiferromagnetic Spin Fluctuations above the Dome-Shaped and Full-Gap Superconducting States ofLaFeAsO1âˆ’xFxRevealed byAs75-Nuclear Quadrupole Resonance | 10.1103/physrevlett.108.047001 | T Oka, Z Li, S Kawasaki, G F Chen, N L Wang, Guo-Qing Zheng | American Physical Society (APS) | Physical Review Letters | 2013
61ba95a2ef148cdddfc50c42 | Sample ss1 | 624344814 | [8 empty] | 4.3 K |  |  | body |  | 6858a6bebe | Quantum suppression of superconductivity in ultrathin nanowires | 10.1038/35010060 | A Bezryadin, C N Lau, M Tinkham | Springer Science and Business Media LLC | Nature | 2000
61ba95a32b9a12e3d2c50c54 | pure titanium | 1282913626 | titanium | Ti | pure | [5 empty] | 3.5 K |  |  | body | paragraph | b622fd5d5a | Piezoelectric-driven uniaxial pressure cell for muon spin relaxation and neutron scattering experiments |  | Shreenanda Ghosh, Felix BrÃ¼ckner, Artem Nikitin, Vadim Grinenko, Matthias Elender, Andrew P Mackenzie, Hubertus Luetkens, Hans-Henning Klauss, Clifford W Hicks |  |  | 2020
61ba95a37c13e4f711c50c43 | URu2Si2 | -1476334175 |  | URu2Si2 |  |  | Alloys |  |  |  | 1.45 K |  |  | header | abstract | 63163836ec | Flux Line Lattice Melting and the Formation of a Coherent Quasiparticle Bloch State in the UltracleanURu2Si2Superconductor | 10.1103/physrevlett.100.037004 | R Okazaki, Y Kasahara, H Shishido, M Konczykowski, K Behnia, Y Haga, T D Matsuda, Y Onuki, T Shibauchi, Y Matsuda | American Physical Society (APS) | Physical Review Letters | 2007
61ba95a3e4dc5fe1bac50c45 | optimally doped YBCO (BSCCO) | -1268081750 | YBCO |  | optimally doped | [5 empty] | 90K |  |  | body | paragraph | 9f65b7ef7f | PHASE DIAGRAM OF VORTICES IN HIGH-Tc SUPERCONDUCTORS | 10.1142/9789812837271_0040 | JÃ¼rgen Dietel, Hagen Kleinert | WORLD SCIENTIFIC |  | 2006
61ba95a3e4dc5fe1bac50c46 | optimally doped YBCO (BSCCO) |  | BSCCO |  | optimally doped | [5 empty] | 90K |  |  | body | paragraph | 9f65b7ef7f | PHASE DIAGRAM OF VORTICES IN HIGH-Tc SUPERCONDUCTORS | 10.1142/9789812837271_0040 | JÃ¼rgen Dietel, Hagen Kleinert | WORLD SCIENTIFIC |  | 2006
61ba95a34217bb9076c50c43 | LaFeAsO 1âˆ’x F x | 131255726 |  | LaFeAsO 1âˆ’x F x |  |  | Iron-pnictides, Pnictides, Oxides, Fluorides |  |  |  | 26 K |  |  | body | paragraph | 69646ab766 | Correlation Effects on Antiferromagnetism in Fe Pnictides | 10.1143/jpsjs.80sa.sa121 | Katsunori Kubo, Peter Thalmeier | Physical Society of Japan | Journal of the Physical Society of Japan | 2010
61ba95a45cc438644dc50c43 | Cs 3 C 60 | 310546746 |  | Cs 3 C 60 |  |  | Carbides |  |  |  | 38 K |  | 7 kbar | body | paragraph | c4e855e953 | Cooling quasiparticles in A3C60 fullerides by excitonic mid-infrared absorption | 10.1038/nphys4288 | Andrea Nava, Claudio Giannetti, Antoine Georges, Erio Tosatti, Michele Fabrizio | Springer Science and Business Media LLC | Nature Physics | 2017
61ba95a45cc438644dc50c44 | K 3 C 60 | -259090048 |  | K 3 C 60 |  |  | Carbides |  |  |  | 20 K |  |  | body | paragraph | c4e855e953 | Cooling quasiparticles in A3C60 fullerides by excitonic mid-infrared absorption | 10.1038/nphys4288 | Andrea Nava, Claudio Giannetti, Antoine Georges, Erio Tosatti, Michele Fabrizio | Springer Science and Business Media LLC | Nature Physics | 2017
61ba95a45cc438644dc50c45 | K 3 C 60 | -101215932 |  | K 3 C 60 |  |  | Carbides |  |  |  | 20 K |  |  | header | abstract | c4e855e953 | Cooling quasiparticles in A3C60 fullerides by excitonic mid-infrared absorption | 10.1038/nphys4288 | Andrea Nava, Claudio Giannetti, Antoine Georges, Erio Tosatti, Michele Fabrizio | Springer Science and Business Media LLC | Nature Physics | 2017
61ba95a407932c08a9c50c43 | NdFeAsO 1âˆ’x F x with nominal x = 0.18 | -1477171933 |  | NdFeAsO 1âˆ’x F x |  |  | Iron-pnictides, Pnictides, Oxides, Fluorides |  |  | x=0.18 | 50 K |  |  | body | paragraph | 1e1e094cf7 | Single-vortex pinning and penetration depth in superconductingNdFeAsO1âˆ’xFx | 10.1103/physrevb.92.134509 | Jessie T Zhang, Jeehoon Kim, Magdalena Huefner, Cun Ye, Stella Kim, Paul C Canfield, Ruslan Prozorov, Ophir M Auslaender, Jennifer E Hoffman | American Physical Society (APS) | Physical Review B | 2015
61ba95a407932c08a9c50c44 | NdFeAsO 1âˆ’x F x | 1849108657 |  | NdFeAsO 1âˆ’x F x |  |  | Iron-pnictides, Pnictides, Oxides, Fluorides |  |  |  | 34 K |  |  | body | paragraph | 1e1e094cf7 | Single-vortex pinning and penetration depth in superconductingNdFeAsO1âˆ’xFx | 10.1103/physrevb.92.134509 | Jessie T Zhang, Jeehoon Kim, Magdalena Huefner, Cun Ye, Stella Kim, Paul C Canfield, Ruslan Prozorov, Ophir M Auslaender, Jennifer E Hoffman | American Physical Society (APS) | Physical Review B | 2015
61ba95a407932c08a9c50c45 | underdoped Ba(Fe 0.95 Co 0.05 ) 2 As 2 | -2128517933 |  | Ba(Fe 0.95 Co 0.05 ) 2 As 2 | underdoped |  | Iron-pnictides, Pnictides |  |  |  | 18.5 K |  |  | body | paragraph | 1e1e094cf7 | Single-vortex pinning and penetration depth in superconductingNdFeAsO1âˆ’xFx | 10.1103/physrevb.92.134509 | Jessie T Zhang, Jeehoon Kim, Magdalena Huefner, Cun Ye, Stella Kim, Paul C Canfield, Ruslan Prozorov, Ophir M Auslaender, Jennifer E Hoffman | American Physical Society (APS) | Physical Review B | 2015
61ba95a407932c08a9c50c46 | optimally doped K 0.4 Ba 0.6 Fe 2 As 2 | 1971201305 |  | K 0.4 Ba 0.6 Fe 2 As 2 | optimally doped |  | Iron-pnictides, Pnictides |  |  |  | 38 K |  |  | body | paragraph | 1e1e094cf7 | Single-vortex pinning and penetration depth in superconductingNdFeAsO1âˆ’xFx | 10.1103/physrevb.92.134509 | Jessie T Zhang, Jeehoon Kim, Magdalena Huefner, Cun Ye, Stella Kim, Paul C Canfield, Ruslan Prozorov, Ophir M Auslaender, Jennifer E Hoffman | American Physical Society (APS) | Physical Review B | 2015
61ba95a407932c08a9c50c47 | NdFeAsO 1âˆ’x F x | 2033979379 |  | NdFeAsO 1âˆ’x F x |  |  | Iron-pnictides, Pnictides, Oxides, Fluorides |  |  |  | 32.5 K |  |  | body | paragraph | 1e1e094cf7 | Single-vortex pinning and penetration depth in superconductingNdFeAsO1âˆ’xFx | 10.1103/physrevb.92.134509 | Jessie T Zhang, Jeehoon Kim, Magdalena Huefner, Cun Ye, Stella Kim, Paul C Canfield, Ruslan Prozorov, Ophir M Auslaender, Jennifer E Hoffman | American Physical Society (APS) | Physical Review B | 2015
61ba95a407932c08a9c50c48 | under- doped NdFeAsO 1âˆ’x F x | 1237505120 |  | NdFeAsO 1âˆ’x F x | under- doped |  | Iron-pnictides, Pnictides, Oxides, Fluorides |  |  |  | 35 K |  |  | body | paragraph | 1e1e094cf7 | Single-vortex pinning and penetration depth in superconductingNdFeAsO1âˆ’xFx | 10.1103/physrevb.92.134509 | Jessie T Zhang, Jeehoon Kim, Magdalena Huefner, Cun Ye, Stella Kim, Paul C Canfield, Ruslan Prozorov, Ophir M Auslaender, Jennifer E Hoffman | American Physical Society (APS) | Physical Review B | 2015
61ba95a407932c08a9c50c49 | NdFeAsO 0.85 | -1817085490 |  | NdFeAsO 0.85 |  |  | Iron-pnictides, Oxides, Pnictides |  |  |  | 51 K |  |  | body | paragraph | 1e1e094cf7 | Single-vortex pinning and penetration depth in superconductingNdFeAsO1âˆ’xFx | 10.1103/physrevb.92.134509 | Jessie T Zhang, Jeehoon Kim, Magdalena Huefner, Cun Ye, Stella Kim, Paul C Canfield, Ruslan Prozorov, Ophir M Auslaender, Jennifer E Hoffman | American Physical Society (APS) | Physical Review B | 2015
61ba95a407932c08a9c50c4a | x = 0.1 | -268422821 | [7 empty] | x=0.1 | 50 K |  |  | body | paragraph | 1e1e094cf7 | Single-vortex pinning and penetration depth in superconductingNdFeAsO1âˆ’xFx | 10.1103/physrevb.92.134509 | Jessie T Zhang, Jeehoon Kim, Magdalena Huefner, Cun Ye, Stella Kim, Paul C Canfield, Ruslan Prozorov, Ophir M Auslaender, Jennifer E Hoffman | American Physical Society (APS) | Physical Review B | 2015
61ba95a43af0453d0cc50c43 | x âˆ¼ = 0.05 | -951253013 | [7 empty] | x âˆ¼== 0.05 | 39 K |  |  | body | paragraph | 120b383ccf | Effect of Coulomb repulsion on the London penetration depth in cuprate superconductors | 10.1088/1402-4896/ab8163 | Konstantin Komarov, Dmitry Dzebisashvili | IOP Publishing | Physica Scripta | 2020
61ba95a43af0453d0cc50c44 | x = 0.24 | -1514113658 | [7 empty] | x=0.24 | 20 K |  |  | body | paragraph | 120b383ccf | Effect of Coulomb repulsion on the London penetration depth in cuprate superconductors | 10.1088/1402-4896/ab8163 | Konstantin Komarov, Dmitry Dzebisashvili | IOP Publishing | Physica Scripta | 2020
61ba95a43af0453d0cc50c45 | LSCO | -1288669740 | LSCO | [7 empty] | 30 K |  |  | body | paragraph | 120b383ccf | Effect of Coulomb repulsion on the London penetration depth in cuprate superconductors | 10.1088/1402-4896/ab8163 | Konstantin Komarov, Dmitry Dzebisashvili | IOP Publishing | Physica Scripta | 2020
61ba95a41b93c0c6bec50c42 | CeFeAsO 0.84 F 0.16 | 990352771 |  | CeFeAsO 0.84 F 0.16 |  |  | Iron-pnictides, Pnictides, Oxides, Fluorides |  |  |  | 41 K |  |  | body | paragraph | 6fe8036f7e | Crystalline Electric Field as a Probe for Long-Range Antiferromagnetic Order and Superconducting State ofCeFeAsO1âˆ’xFx | 10.1103/physrevlett.101.217002 | Songxue Chi, D T Adroja, T Guidi, R Bewley, Shiliang Li, Jun Zhao, J W Lynn, C M Brown, Y Qiu, G F Chen, J L Lou, N L Wang, Pengcheng Dai | American Physical Society (APS) | Physical Review Letters | 2008
61ba95a41b93c0c6bec50c43 | electron doped LaFeAsO | -1853094164 |  | LaFeAsO | electron doped |  | Iron-pnictides, Oxides, Pnictides |  |  |  | 28 K |  |  | body | paragraph | 6fe8036f7e | Crystalline Electric Field as a Probe for Long-Range Antiferromagnetic Order and Superconducting State ofCeFeAsO1âˆ’xFx | 10.1103/physrevlett.101.217002 | Songxue Chi, D T Adroja, T Guidi, R Bewley, Shiliang Li, Jun Zhao, J W Lynn, C M Brown, Y Qiu, G F Chen, J L Lou, N L Wang, Pengcheng Dai | American Physical Society (APS) | Physical Review Letters | 2008
61ba95a514d91e0862c50c4e | Bulk Nb | -1736049780 |  | Nb |  | Bulk | Alloys |  |  |  | 9.1 K |  |  | body | paragraph | 6084dbc2ca | Spin-Singlet and Spin-Triplet Josephson Junctions for Cryogenic Memory | 10.1109/lmag.2019.2955419 | Norman O Birge, Manuel Houzet | Institute of Electrical and Electronics Engineers (IEEE) | IEEE Magnetics Letters | 2018
61ba95a5783c1e8128c50c48 | Ta 4 Pd 3 Te 16 | -574323992 |  | Ta 4 Pd 3 Te 16 |  |  | Chalcogenides |  |  |  | 4.6 K |  |  | body | paragraph | 8dbf4f78ac | Evidence for nodal superconductivity in a layered compound Ta4Pd3Te16 | 10.1088/1361-648x/aaa3b6 | Guiming Pang, Michael Smidman, Wenhe Jiao, Lin Jiao, Zongfa Weng, Wenbing Jiang, Chunyu Guo, Ye Chen, Guanghan Cao, Huiqiu Yuan | IOP Publishing | Journal of Physics: Condensed Matter | 2017
61ba95a52b9a12e3d2c50c55 | x = 0.25 | 978433226 | [7 empty] | x=0.25 | 22 K |  |  | header | abstract | 7e24929ed4 | Tailoring the Superconductivity and Antiferromagnetic Order in SrFe 2âˆ’x Rh x As 2 |  | Fei Han, Xiyu Zhu, Peng Cheng, Bing Shen, Hai-Hu Wen |  |  | 2009
61ba95a52b9a12e3d2c50c56 | x = 0.25 | 963047368 | [7 empty] | x=0.25 | 21.9 K |  |  | body | paragraph | 7e24929ed4 | Tailoring the Superconductivity and Antiferromagnetic Order in SrFe 2âˆ’x Rh x As 2 |  | Fei Han, Xiyu Zhu, Peng Cheng, Bing Shen, Hai-Hu Wen |  |  | 2009
61ba95a52b9a12e3d2c50c57 | x = 0.25 | 795533716 | [7 empty] | x=0.25 | 21.9 K |  |  | body | figure | 7e24929ed4 | Tailoring the Superconductivity and Antiferromagnetic Order in SrFe 2âˆ’x Rh x As 2 |  | Fei Han, Xiyu Zhu, Peng Cheng, Bing Shen, Hai-Hu Wen |  |  | 2009
61ba95a52b9a12e3d2c50c58 | Co-doping | 803258737 | Co-doping | [7 empty] | 24 K |  |  | body | paragraph | 7e24929ed4 | Tailoring the Superconductivity and Antiferromagnetic Order in SrFe 2âˆ’x Rh x As 2 |  | Fei Han, Xiyu Zhu, Peng Cheng, Bing Shen, Hai-Hu Wen |  |  | 2009
61ba95a52b9a12e3d2c50c59 | x = 0.1 | -262648379 | [7 empty] | x=0.1 | 21.9 K |  |  | body | paragraph | 7e24929ed4 | Tailoring the Superconductivity and Antiferromagnetic Order in SrFe 2âˆ’x Rh x As 2 |  | Fei Han, Xiyu Zhu, Peng Cheng, Bing Shen, Hai-Hu Wen |  |  | 2009
61ba95a52b9a12e3d2c50c5a | LaFeAsO 1âˆ’x F x 1 | 976848969 |  | LaFeAsO 1âˆ’x F x 1 |  |  | Alloys |  |  |  | 26 K |  |  | body | paragraph | 7e24929ed4 | Tailoring the Superconductivity and Antiferromagnetic Order in SrFe 2âˆ’x Rh x As 2 |  | Fei Han, Xiyu Zhu, Peng Cheng, Bing Shen, Hai-Hu Wen |  |  | 2009
61ba95a52b9a12e3d2c50c5b | x = 0.25 | 1038147452 | [7 empty] | x=0.25 | 21.9 K |  |  | body | paragraph | 7e24929ed4 | Tailoring the Superconductivity and Antiferromagnetic Order in SrFe 2âˆ’x Rh x As 2 |  | Fei Han, Xiyu Zhu, Peng Cheng, Bing Shen, Hai-Hu Wen |  |  | 2009
61ba95a52b9a12e3d2c50c5c | x = 0.25 | 1176762180 | [7 empty] | x=0.25 | 21.9 K |  |  | body | figure | 7e24929ed4 | Tailoring the Superconductivity and Antiferromagnetic Order in SrFe 2âˆ’x Rh x As 2 |  | Fei Han, Xiyu Zhu, Peng Cheng, Bing Shen, Hai-Hu Wen |  |  | 2009
61ba95a6e4dc5fe1bac50c48 | Bi-2212 | 2095851135 | Bi-2212 | [7 empty] | 65 K |  |  | body | paragraph | c9d57a836b | Nanoscale Proximity Effect in the High Temperature Superconductor Bi 2 Sr 2 CaCu 2 O 8+Î´ |  | Colin V Parker, Aakash Pushp, Abhay N Pasupathy, Kenjiro K Gomes, Jinsheng Wen, Zhijun Xu, Shimpei Ono, Genda Gu, Ali Yazdani |  |  | 2010
61ba95a67ce09aab2ac50c45 | Z=Ni, Ru, Rh, Re, Ag Samples of Li 2 Z 3 B where Z= Ni, Ru, Rh, Re and Ag did | -2034200123 |  | Li 2 Z 3 B |  |  | Alloys, Borides |  |  | Z=Ni, Ru, Rh, Re, Ag | 1.8K |  |  | body |  | 625c499e53 | Discovery of Li2(Pd,Pt)3B superconductors | 10.1016/j.physc.2007.03.163 | P Badica, K Togano, H Takeya, K Hirata, S Awaji, K Watanabe | Elsevier BV | Physica C: Superconductivity and its Applications | 2007
61ba95a67ce09aab2ac50c46 | x=0 | 306828513 | [7 empty] | x=0 | 7-8K |  |  | header | abstract | 625c499e53 | Discovery of Li2(Pd,Pt)3B superconductors | 10.1016/j.physc.2007.03.163 | P Badica, K Togano, H Takeya, K Hirata, S Awaji, K Watanabe | Elsevier BV | Physica C: Superconductivity and its Applications | 2007
61ba95a67ce09aab2ac50c47 | alloy Pd:B=3:1 | 667764543 |  |  | alloy Pd |  |  |  |  | B=3:1 | 7.8-8K |  |  | body | figure | 625c499e53 | Discovery of Li2(Pd,Pt)3B superconductors | 10.1016/j.physc.2007.03.163 | P Badica, K Togano, H Takeya, K Hirata, S Awaji, K Watanabe | Elsevier BV | Physica C: Superconductivity and its Applications | 2007
61ba95a67ce09aab2ac50c48 | Li y Pd 3 B | 1043720973 |  | Li y Pd 3 B |  |  | Alloys, Borides |  |  |  | 4.4-4.6K |  |  | header | abstract | 625c499e53 | Discovery of Li2(Pd,Pt)3B superconductors | 10.1016/j.physc.2007.03.163 | P Badica, K Togano, H Takeya, K Hirata, S Awaji, K Watanabe | Elsevier BV | Physica C: Superconductivity and its Applications | 2007
61ba95a67ce09aab2ac50c49 | y>2 | -708418423 | [7 empty] | y=>2 | 7.8-8K |  |  | body | figure | 625c499e53 | Discovery of Li2(Pd,Pt)3B superconductors | 10.1016/j.physc.2007.03.163 | P Badica, K Togano, H Takeya, K Hirata, S Awaji, K Watanabe | Elsevier BV | Physica C: Superconductivity and its Applications | 2007
61ba95a67ce09aab2ac50c4a | Re 3 B | 1128731583 |  | Re 3 B |  |  | Alloys, Borides |  |  |  | 4.65K |  |  | body |  | 625c499e53 | Discovery of Li2(Pd,Pt)3B superconductors | 10.1016/j.physc.2007.03.163 | P Badica, K Togano, H Takeya, K Hirata, S Awaji, K Watanabe | Elsevier BV | Physica C: Superconductivity and its Applications | 2007
61ba95a67ce09aab2ac50c4b | y31 | -1994262566 | y31 | [7 empty] | 4.4-4.6K |  |  | body | figure | 625c499e53 | Discovery of Li2(Pd,Pt)3B superconductors | 10.1016/j.physc.2007.03.163 | P Badica, K Togano, H Takeya, K Hirata, S Awaji, K Watanabe | Elsevier BV | Physica C: Superconductivity and its Applications | 2007
61ba95a605e6aa6710c50c44 | MgC 1âˆ’x Ni 3 (x = 0.04 âˆ¼ 0.1) 5 | 334110936 |  | MgC 1âˆ’x Ni 3 |  |  | Alloys |  |  | x=0.04 âˆ¼ 0.1) 5 | 7K |  |  | body | paragraph | 616608c268 | Photoemission and x-ray absorption study ofMgC1âˆ’xNi3 | 10.1103/physrevb.66.172507 | Jinsoo H Kim, J S Ahn, Jinsoo H Kim, Min-Seok Park, S I Lee, E J Choi, S-J Oh | American Physical Society (APS) | Physical Review B | 2002
61ba95a761d1c9d20fc50c45 | twinned YBa 2 Cu 3 O 7 single crystals 13 , with typical dimensions 0.6 x 0.6 x 0.02 mm 3 | -1680749231 |  | YBa 2 Cu 3 O 7 |  | single crystals | Oxides, Cuprates | single crystals |  | x=0.02 mm 3 | âˆ¼ K | susceptibility |  | body | paragraph | c0d9bfd8e5 | Oscillatory dynamics of a superconductor vortex lattice in high amplitude ac magnetic fields | 10.1103/physrevb.71.132513 | A J Moreno, S O Valenzuela, G Pasquini, V Bekeris | American Physical Society (APS) | Physical Review B | 2005
61ba95a7ef148cdddfc50c44 | optimally-doped YBCO | -2101305364 | YBCO |  | optimally-doped | [5 empty] | 100 K |  |  | body | paragraph | 450a64d192 | Optical studies of charge dynamics in the optimally-doped Bi 2 Sr 2 CaCu 2 O 8+Î´ and the non-superconducting (Bi 0.5 Pb 0.5 ) 2 Ba 3 Co 2 O Î´ single crystals |  | J J Tu, C C Homes, G D Gu, D N Basov, S M Loureiro, R J Cava, M Strongin |  |  | 2013
61ba95a7ef148cdddfc50c45 | La 2âˆ’x Sr x CuO 4 (x = 0.17) (LSCO) | -714605943 | LSCO | La 2âˆ’x Sr x CuO 4 |  |  | Oxides, Cuprates |  |  | x=0.17 | 38 K |  |  | body | paragraph | 450a64d192 | Optical studies of charge dynamics in the optimally-doped Bi 2 Sr 2 CaCu 2 O 8+Î´ and the non-superconducting (Bi 0.5 Pb 0.5 ) 2 Ba 3 Co 2 O Î´ single crystals |  | J J Tu, C C Homes, G D Gu, D N Basov, S M Loureiro, R J Cava, M Strongin |  |  | 2013
61ba95a7ef148cdddfc50c46 | optimally- doped Bi2212 | -1833589584 | Bi2212 | Bi2212Bi2212 | optimally- doped | [5 empty] | 100 K |  |  | body | paragraph | 450a64d192 | Optical studies of charge dynamics in the optimally-doped Bi 2 Sr 2 CaCu 2 O 8+Î´ and the non-superconducting (Bi 0.5 Pb 0.5 ) 2 Ba 3 Co 2 O Î´ single crystals |  | J J Tu, C C Homes, G D Gu, D N Basov, S M Loureiro, R J Cava, M Strongin |  |  | 2013
61ba95a7ef148cdddfc50c47 | optimally-doped Bi2212 | 1066130716 | Bi2212 | Bi2212Bi2212 | optimally-doped | [5 empty] | 100 K |  |  | body | paragraph | 450a64d192 | Optical studies of charge dynamics in the optimally-doped Bi 2 Sr 2 CaCu 2 O 8+Î´ and the non-superconducting (Bi 0.5 Pb 0.5 ) 2 Ba 3 Co 2 O Î´ single crystals |  | J J Tu, C C Homes, G D Gu, D N Basov, S M Loureiro, R J Cava, M Strongin |  |  | 2013
61ba95a72227d4ac07c50c44 | Îº-(BEDT- TTF) | 481505849 | BEDT- TTF |  | Îº- | [5 empty] | 10K |  |  | body | paragraph | 187f0de46d | Phase Diagram of Superconductivity on the Anisotropic Triangular Lattice Hubbard Model: An Effective Model ofÎº-(BEDT-TTF) Salts | 10.1143/jpsj.67.3691 | Hiori Kino, Hiroshi Kontani | Physical Society of Japan | Journal of the Physical Society of Japan | 1998
61ba95a7783c1e8128c50c49 | KFe2Se2 | 922360845 |  | KFe2Se2 |  |  | Iron-chalcogenides, Chalcogenides |  |  |  | 40 K | Magnetization |  | body | figure | 381457ef74 | Observation of superconductivity at 30~46K in A x Fe 2 Se 2 |  | #NAME?
61ba95a7783c1e8128c50c4a | Ba0.5Fe2Se2 | 101278952 |  | Ba0.5Fe2Se2 |  |  | Iron-chalcogenides, Chalcogenides |  |  |  | 4 K |  |  | body | paragraph | 381457ef74 | Observation of superconductivity at 30~46K in A x Fe 2 Se 2 |  | #NAME?
61ba95a7783c1e8128c50c4b | Am0.8Fe2Se2 1-7 (Am = K, Rb, Cs, and Tl) | 2015879958 |  | Am0.8Fe2Se2 1-7 |  |  | Alloys |  |  | Am=K, Rb, Cs, Tl | 30~46 K |  |  | body | paragraph | 381457ef74 | Observation of superconductivity at 30~46K in A x Fe 2 Se 2 |  | #NAME?
61ba95a7783c1e8128c50c4c | A x Fe 2 Se 2 | -325245918 |  | A x Fe 2 Se 2 |  |  | Iron-chalcogenides, Chalcogenides |  |  |  | 30~46K |  |  | header | title | 381457ef74 | Observation of superconductivity at 30~46K in A x Fe 2 Se 2 |  | #NAME?
61ba95a7783c1e8128c50c4d | KFe2Se2 | 1272762722 |  | KFe2Se2 |  |  | Iron-chalcogenides, Chalcogenides |  |  |  | 30 K |  |  | header | abstract | 381457ef74 | Observation of superconductivity at 30~46K in A x Fe 2 Se 2 |  | #NAME?
61ba95a8e4dc5fe1bac50c49 | CeIn 3 | 1830782075 |  | CeIn 3 |  |  | Alloys |  |  |  | 0.15 K | susceptibility |  | body | paragraph | 22a59df739 | Pressure-temperature phase diagram of antiferromagnetism and superconductivity inCeRhIn5andCeIn3:115Inâˆ’NQRstudy under pressure | 10.1103/physrevb.65.020504 | S Kawasaki, T Mito, G-Q Zheng, C Thessieu, Y Kawasaki, K Ishida, Y Kitaoka, T Muramatsu, T C Kobayashi, D Aoki, S Araki, Y Haga, R Settai, Y ÅŒnuki | American Physical Society (APS) | Physical Review B | 2001
61ba95a8e614176f2ec50c45 | MgB 2 | 1396227774 |  | MgB 2 |  |  | Alloys, Borides |  |  |  | 40 K |  |  | body | paragraph | 84c83cc846 | The mechanical relaxation study of polycrystalline MgC1 xNi3 | 10.1088/0953-2048/17/4/007 | Y X Yao, X N Ying, Y N Huang, Y N Wang, Z A Ren, G C Che, H H Wen, Z X Zhao, J W Ding | IOP Publishing | Superconductor Science and Technology | 2003
61ba95a8e614176f2ec50c46 | MgC 1âˆ’x Ni 3 | 1656339655 |  | MgC 1âˆ’x Ni 3 |  |  | Carbides |  |  |  | 7 K |  |  | body | paragraph | 84c83cc846 | The mechanical relaxation study of polycrystalline MgC1 xNi3 | 10.1088/0953-2048/17/4/007 | Y X Yao, X N Ying, Y N Huang, Y N Wang, Z A Ren, G C Che, H H Wen, Z X Zhao, J W Ding | IOP Publishing | Superconductor Science and Technology | 2003
61ba95a8720b8b3d36c50c46 | (Tl,K) y Fe 2âˆ’x Se 2 | -1444608205 |  | (Tl,K) y Fe 2âˆ’x Se 2 |  |  | Alloys |  |  |  | 30K |  |  | body | paragraph | 32e9983e0b | Block Spin Ground State and Three-Dimensionality of(K,Tl)yFe1.6Se2 | 10.1103/physrevlett.107.056401 | Chao Cao, Jianhui Dai | American Physical Society (APS) | Physical Review Letters | 2011
61ba95a885b12ae79ac50c45 | 200 nm thick LaMnO epitaxial thin films | -735323270 |  |  |  | thin films |  | thin films |  |  | 270 K |  |  | body | paragraph | d1246e5f99 | Degradation of LaMnO3âˆ’y surface layer in LaMnO3âˆ’y/metal interface | 10.1063/1.1497439 | A Plecenik, K FrÃ¶hlich, J P EspinÃ³s, J P Holgado, A Halabica, M Pripko, A Gilabert | AIP Publishing | Applied Physics Letters | 2002
61ba95a90a416aa3d9c50c47 | LnFeAsO | -160787116 |  | LnFeAsO |  |  | Iron-pnictides, Oxides, Pnictides |  |  |  | âˆ¼55 K |  |  | body | paragraph | 6d3920a60e | Unusual Electronic Structure and Observation of Dispersion Kink in CeFeAsO Parent Compound of FeAs-based Superconductors | 10.1103/physrevlett.105.027001 | Haiyun Liu, G F Chen, Wentao Zhang, Lin Zhao, Guodong Liu, T-L Xia, Xiaowen Jia, Daixiang Mu, Shanyu Liu, Shaolong He, Yingying Peng, Junfeng He, Zhaoyu Chen, Xiaoli Dong, Jun Zhang, Guiling Wang, Yong Zhu, Zuyan Xu, Chuangtian Chen, X J Zhou | American Physical Society (APS) | Physical Review Letters | 2009
61ba95aaa5c5381c2ec50c45 | overdoped YBa 2 Cu 3 O 6.98 | 1802767443 |  | YBa 2 Cu 3 O 6.98 | overdoped |  | Oxides, Cuprates |  |  |  | 88K |  |  | body | figure | 9f099a3943 | Bounding the pseudogap with a line of phase transitions in YBa2Cu3O6+Î´ | 10.1038/nature12165 | Arkady Shekhter, B J Ramshaw, Ruixing Liang, W N Hardy, D A Bonn, Fedor F Balakirev, Ross D Mcdonald, Jon B Betts, Scott C Riggs, Albert Migliori | Springer Science and Business Media LLC | Nature | 2013
61ba95aaa5c5381c2ec50c46 | YBCO | 1308703717 | YBCO | [7 empty] | 5000K |  |  | body | paragraph | 9f099a3943 | Bounding the pseudogap with a line of phase transitions in YBa2Cu3O6+Î´ | 10.1038/nature12165 | Arkady Shekhter, B J Ramshaw, Ruixing Liang, W N Hardy, D A Bonn, Fedor F Balakirev, Ross D Mcdonald, Jon B Betts, Scott C Riggs, Albert Migliori | Springer Science and Business Media LLC | Nature | 2013
61ba95aaa5c5381c2ec50c47 | underdoped YBa 2 Cu 3 O 6.60 | 462635047 |  | YBa 2 Cu 3 O 6.60 | underdoped |  | Oxides, Cuprates |  |  |  | 61.6K |  |  | body | figure | 9f099a3943 | Bounding the pseudogap with a line of phase transitions in YBa2Cu3O6+Î´ | 10.1038/nature12165 | Arkady Shekhter, B J Ramshaw, Ruixing Liang, W N Hardy, D A Bonn, Fedor F Balakirev, Ross D Mcdonald, Jon B Betts, Scott C Riggs, Albert Migliori | Springer Science and Business Media LLC | Nature | 2013
61ba95aa7b1a7abb24c50c45 | NbSe 2 | 69019717 |  | NbSe 2 |  |  | Chalcogenides |  |  |  | 7K |  |  | body | paragraph | 48b53cc560 | Nature and Raman signatures of the Higgs amplitude mode in the coexisting superconducting and charge-density-wave state | 10.1103/physrevb.90.224515 | T Cea, L Benfatto | American Physical Society (APS) | Physical Review B | 2015
61ba95aa783c1e8128c50c4e | H 3 Se | -511312579 |  | H 3 Se |  |  | Hydrides, Chalcogenides |  |  |  | 112 K |  |  | body | paragraph | 8577904793 | Pressure-induced high-temperature superconductivity in hypothetical H3X (X=As, Se, Br, Sb, Te and I) in the H3S structure with Im3Â¯m symmetry | 10.1016/j.jpcs.2019.109315 | P-H Chang, S Silayi, D A Papaconstantopoulos, M J Mehl | Elsevier BV | Journal of Physics and Chemistry of Solids | 2019
61ba95aa783c1e8128c50c4f | H 3 Br | -866789928 |  | H 3 Br |  |  | Hydrides, Alloys |  |  |  | 98 K |  |  | body | paragraph | 8577904793 | Pressure-induced high-temperature superconductivity in hypothetical H3X (X=As, Se, Br, Sb, Te and I) in the H3S structure with Im3Â¯m symmetry | 10.1016/j.jpcs.2019.109315 | P-H Chang, S Silayi, D A Papaconstantopoulos, M J Mehl | Elsevier BV | Journal of Physics and Chemistry of Solids | 2019
61ba95aa783c1e8128c50c50 | H3Br | 1137557154 |  | H3Br |  |  | Hydrides, Alloys |  |  |  | 100 K |  |  | header | abstract | 8577904793 | Pressure-induced high-temperature superconductivity in hypothetical H3X (X=As, Se, Br, Sb, Te and I) in the H3S structure with Im3Â¯m symmetry | 10.1016/j.jpcs.2019.109315 | P-H Chang, S Silayi, D A Papaconstantopoulos, M J Mehl | Elsevier BV | Journal of Physics and Chemistry of Solids | 2019
61ba95aa783c1e8128c50c51 | H3Br | 1297361708 |  | H3Br |  |  | Hydrides, Alloys |  |  |  | 150 K |  |  | header | abstract | 8577904793 | Pressure-induced high-temperature superconductivity in hypothetical H3X (X=As, Se, Br, Sb, Te and I) in the H3S structure with Im3Â¯m symmetry | 10.1016/j.jpcs.2019.109315 | P-H Chang, S Silayi, D A Papaconstantopoulos, M J Mehl | Elsevier BV | Journal of Physics and Chemistry of Solids | 2019
61ba95aa783c1e8128c50c52 | H 3 Br | -803250013 |  | H 3 Br |  |  | Hydrides, Alloys |  |  |  | 150 K |  |  | body | paragraph | 8577904793 | Pressure-induced high-temperature superconductivity in hypothetical H3X (X=As, Se, Br, Sb, Te and I) in the H3S structure with Im3Â¯m symmetry | 10.1016/j.jpcs.2019.109315 | P-H Chang, S Silayi, D A Papaconstantopoulos, M J Mehl | Elsevier BV | Journal of Physics and Chemistry of Solids | 2019
61ba95aa783c1e8128c50c53 | metallic hydrogen | 49903796 | metallic hydrogen | [7 empty] | 234 K |  | 460 GPa | body | paragraph | 8577904793 | Pressure-induced high-temperature superconductivity in hypothetical H3X (X=As, Se, Br, Sb, Te and I) in the H3S structure with Im3Â¯m symmetry | 10.1016/j.jpcs.2019.109315 | P-H Chang, S Silayi, D A Papaconstantopoulos, M J Mehl | Elsevier BV | Journal of Physics and Chemistry of Solids | 2019
61ba95aa71dd2853b1c50c46 | YBCO 15 | -801221843 | YBCO 15 | [7 empty] | 60K |  |  | body | paragraph | 3530bf115a | Effective interactions in the stripe state of the two-dimensional Hubbard model | 10.1103/physrevb.65.075109 | S Varlamov, G Seibold | American Physical Society (APS) | Physical Review B | 2014
61ba95aa0cb3d3a5e6c50c4b | x = 0.45 âˆ’ 0.97 | -479017276 | [7 empty] | x=0.45 âˆ’ 0.97 | 93 K |  |  | body | paragraph | ec0e96173a | Linear Dependence of Peak Width inÏ‡(q,Ï‰)vsTcforYBa2Cu3O6+xSuperconductors | 10.1103/physrevlett.82.5337 | A V Balatsky, P Bourges | American Physical Society (APS) | Physical Review Letters | 2013
61ba95ab7ce09aab2ac50c4d | NbN | -1228613932 |  | NbN |  |  | Nitrides |  |  |  | 10K |  |  | body | paragraph | b33c23fe9c | Josephson junction based on highly disordered superconductor/low-resistive normal metal bilayer |  | P M Marychev, Yu Vodolazov |  |  | 2020
61ba95aba01e2beb09c50c4e | slightly underdoped BSCCO | 938048582 | BSCCO |  | slightly underdoped | [5 empty] | 90K |  |  | body | paragraph | 7107189132 | Pairing in the Presence of a Pseudogap |  | T A Maier, P Staar, D J Scalapino
61ba95ab3136e52869c50c46 | PrOs4Sb12 | -1501888423 |  | PrOs4Sb12 |  |  | Alloys |  |  |  | 1.85 K |  |  | header | abstract | 8c7d0c97f8 | Penetration depth, symmetry breaking, and gap nodes in superconducting PrOs 4 Sb 12 |  | Lei Shu, D E Maclaughlin, R H Heffner, G D Morris, O O Bernal, F Callaghan, J E Sonier, A Bosse, J E Anderson, W M Yuhasz, N A Frederick, M B Maple |  |  | 2008
61ba95ab7ecf8b73e6c50c46 | A 1âˆ’x (K,Na) x Fe 2 As 2 (A = Ba, Sr, Eu, and Ca) | -902199363 |  | A 1âˆ’x (K,Na) x Fe 2 As 2 |  |  | Alloys |  |  | A=Ba, Sr, Eu, Ca | 55 K |  |  | body | paragraph | e65544b7ee | MicroscopicA75sNMR study of the effect of impurities on the first-order spin-density-wave transition inBaFe2As2 | 10.1103/physrevb.78.212509 | S-H Baek, T Klimczuk, F Ronning, E D Bauer, J D Thompson, N J Curro | American Physical Society (APS) | Physical Review B | 2013
61ba95ab3af0453d0cc50c48 | x â‰¥ 0.6 | -323184701 | [7 empty] | x=â‰¥ 0.6 | ~ 4 K | electrical resistivity |  | body | paragraph | eb3917cb33 | Synchrotron powder X-ray diffraction and structural analysis of Eu0.5La0.5FBiS2-xSex | 10.1088/1742-6596/871/1/012007 | K Nagasaka, G Jinno, O Miura, A Miura, C Moriyoshi, Y Kuroiwa, Y Mizuguchi | IOP Publishing | Journal of Physics: Conference Series | 2017
61ba95ab3af0453d0cc50c49 | optimally doped x = 0.5 | -142951853 |  |  | optimally doped |  |  |  |  | x=0.5 | 3 K |  |  | body | paragraph | eb3917cb33 | Synchrotron powder X-ray diffraction and structural analysis of Eu0.5La0.5FBiS2-xSex | 10.1088/1742-6596/871/1/012007 | K Nagasaka, G Jinno, O Miura, A Miura, C Moriyoshi, Y Kuroiwa, Y Mizuguchi | IOP Publishing | Journal of Physics: Conference Series | 2017
61ba95abc0bff55f4cc50c46 | x = 0.4 | -1114951718 | [7 empty] | x=0.4 | 72 K |  |  | body | figure | c9c0407ef0 | The ruthenocuprates: natural superconductorâ€“ferromagnet multilayers | 10.1016/j.crhy.2005.11.010 | Timo Nachtrab, Christian Bernhard, Chengtian Lin, Dieter Koelle, Reinhold Kleiner | Elsevier BV | Comptes Rendus Physique | 2005
61ba95abc0bff55f4cc50c47 | Ru-1212Gd sample | 1926438519 | Ru-1212 | [7 empty] | 16 K |  |  | body | figure | c9c0407ef0 | The ruthenocuprates: natural superconductorâ€“ferromagnet multilayers | 10.1016/j.crhy.2005.11.010 | Timo Nachtrab, Christian Bernhard, Chengtian Lin, Dieter Koelle, Reinhold Kleiner | Elsevier BV | Comptes Rendus Physique | 2005
61ba95abc0bff55f4cc50c48 | Ru-1212Gd sample | 1939920653 | Ru-1212 | [7 empty] | 16 K |  |  | body | paragraph | c9c0407ef0 | The ruthenocuprates: natural superconductorâ€“ferromagnet multilayers | 10.1016/j.crhy.2005.11.010 | Timo Nachtrab, Christian Bernhard, Chengtian Lin, Dieter Koelle, Reinhold Kleiner | Elsevier BV | Comptes Rendus Physique | 2005
61ba95abc0bff55f4cc50c49 | Ru-1222 | -906750657 | Ru-1222 | [7 empty] | 30-40 K |  |  | body | figure | c9c0407ef0 | The ruthenocuprates: natural superconductorâ€“ferromagnet multilayers | 10.1016/j.crhy.2005.11.010 | Timo Nachtrab, Christian Bernhard, Chengtian Lin, Dieter Koelle, Reinhold Kleiner | Elsevier BV | Comptes Rendus Physique | 2005
61ba95abc0bff55f4cc50c4a | Ru-1212 | 1138934891 | Ru-1212 | [7 empty] | 15-50 K |  |  | body | figure | c9c0407ef0 | The ruthenocuprates: natural superconductorâ€“ferromagnet multilayers | 10.1016/j.crhy.2005.11.010 | Timo Nachtrab, Christian Bernhard, Chengtian Lin, Dieter Koelle, Reinhold Kleiner | Elsevier BV | Comptes Rendus Physique | 2005
61ba95ac1b93c0c6bec50c46 | CsCa 2 Fe 4 As 4 F 2 | -1404753644 |  | CsCa 2 Fe 4 As 4 F 2 |  |  | Iron-pnictides, Pnictides, Fluorides |  |  |  | 28-29 K |  |  | body | paragraph | 3c7ccd541f | Two-gap superconductivity with line nodes in CsCa2Fe4As4F2 | 10.1103/physrevb.97.060506 | Franziska K K Kirschner, Devashibhai T Adroja, Zhi-Cheng Wang, Franz Lang, Michael Smidman, Peter J Baker, Guang-Han Cao, Stephen J Blundell | American Physical Society (APS) | Physical Review B | 2018
61ba95ac1b93c0c6bec50c47 | A= Rb, the alkali atom | -1989735101 | [7 empty] | A=Rb, the alkali atom | 35 K |  |  | body | figure | 3c7ccd541f | Two-gap superconductivity with line nodes in CsCa2Fe4As4F2 | 10.1103/physrevb.97.060506 | Franziska K K Kirschner, Devashibhai T Adroja, Zhi-Cheng Wang, Franz Lang, Michael Smidman, Peter J Baker, Guang-Han Cao, Stephen J Blundell | American Physical Society (APS) | Physical Review B | 2018
61ba95ac1b93c0c6bec50c48 | LaFeAsO 1âˆ’x F x | 189019830 |  | LaFeAsO 1âˆ’x F x |  |  | Iron-pnictides, Pnictides, Oxides, Fluorides |  |  |  | 26 K |  |  | body | paragraph | 3c7ccd541f | Two-gap superconductivity with line nodes in CsCa2Fe4As4F2 | 10.1103/physrevb.97.060506 | Franziska K K Kirschner, Devashibhai T Adroja, Zhi-Cheng Wang, Franz Lang, Michael Smidman, Peter J Baker, Guang-Han Cao, Stephen J Blundell | American Physical Society (APS) | Physical Review B | 2018
61ba95ac1b93c0c6bec50c49 | sub- sequently A = Rb, Cs | 754780515 | [7 empty] | A=Rb, Cs | 31 K |  |  | body | paragraph | 3c7ccd541f | Two-gap superconductivity with line nodes in CsCa2Fe4As4F2 | 10.1103/physrevb.97.060506 | Franziska K K Kirschner, Devashibhai T Adroja, Zhi-Cheng Wang, Franz Lang, Michael Smidman, Peter J Baker, Guang-Han Cao, Stephen J Blundell | American Physical Society (APS) | Physical Review B | 2018
61ba95ac2a711de29cc50c46 | FeSe | 1448349060 |  | FeSe |  |  | Iron-chalcogenides, Chalcogenides |  |  |  | 10 K |  |  | body | paragraph | 4c09d9e481 | Enhanced critical current density in the pressure-induced magnetic state of the high-temperature superconductor FeSe | 10.1038/srep16385 | Soon-Gil Jung, Ji-Hoon Kang, Eunsung Park, Sangyun Lee, Jiunn-Yuan Lin, Dmitriy A Chareev, Alexander N Vasiliev, Tuson Park | Springer Science and Business Media LLC | Scientific Reports | 2015
61ba95ac2a711de29cc50c47 | FeSe monolayer | -765116154 |  | FeSe |  | monolayer | Iron-chalcogenides, Chalcogenides |  |  |  | 100 K |  |  | body | paragraph | 4c09d9e481 | Enhanced critical current density in the pressure-induced magnetic state of the high-temperature superconductor FeSe | 10.1038/srep16385 | Soon-Gil Jung, Ji-Hoon Kang, Eunsung Park, Sangyun Lee, Jiunn-Yuan Lin, Dmitriy A Chareev, Alexander N Vasiliev, Tuson Park | Springer Science and Business Media LLC | Scientific Reports | 2015
61ba95acd7a99c43e8c50c47 | RbFe 2 As 2 | -1426524341 |  | RbFe 2 As 2 |  |  | Iron-pnictides, Pnictides |  |  |  | 36.5 K |  |  | body | paragraph | 8408bad2c5 | Muon spin rotation measurements on RbEuFe 4 As 4 under pressure |  | S Holenstein, B Fischer, Y Liu, N Barbero, G Simutis, Z Shermadini, M Elender, P K Biswas, R Khasanov, A Amato, T Shiroka, H.-H Klauss, E Morenzoni, G.-H Cao, D Johrendt, H Luetkens
61ba95acd7a99c43e8c50c48 | RbEuFe 4 As 4 | 1990254061 |  | RbEuFe 4 As 4 |  |  | Iron-pnictides, Pnictides |  |  |  | 36.5 K |  |  | body | paragraph | 8408bad2c5 | Muon spin rotation measurements on RbEuFe 4 As 4 under pressure |  | S Holenstein, B Fischer, Y Liu, N Barbero, G Simutis, Z Shermadini, M Elender, P K Biswas, R Khasanov, A Amato, T Shiroka, H.-H Klauss, E Morenzoni, G.-H Cao, D Johrendt, H Luetkens
61ba95acd7a99c43e8c50c49 | RbEuFe4As4 | -1518005085 |  | RbEuFe4As4 |  |  | Iron-pnictides, Pnictides |  |  |  | 36.5 K |  | ambient pressure | header | abstract | 8408bad2c5 | Muon spin rotation measurements on RbEuFe 4 As 4 under pressure |  | S Holenstein, B Fischer, Y Liu, N Barbero, G Simutis, Z Shermadini, M Elender, P K Biswas, R Khasanov, A Amato, T Shiroka, H.-H Klauss, E Morenzoni, G.-H Cao, D Johrendt, H Luetkens
61ba95ad8452d931a5c50c47 | MgB 2 | 1384677484 |  | MgB 2 |  |  | Alloys, Borides |  |  |  | 39 K |  |  | body | paragraph | acf713153e | Synthesis and photoemission study of as-grown superconducting MgB2 thin films | 10.1016/s0921-4534(02)01417-x | Kenji Ueda, H Yamamoto, M Naito | Elsevier BV | Physica C: Superconductivity | 2001
61ba95ad3136e52869c50c47 | MgB 2 | 1475169050 |  | MgB 2 |  |  | Alloys, Borides |  |  |  | 297 and 5 K |  |  | body |  | 74565df2bf | Infrared absorption in superconducting MgB 2 |  | C S Sundar, A Bharathi, M Premila, T N Sairam, S Kalavathi, G L N Reddy, V S Sastry, Y Hariharan, T S Radhakrishnan |  |  | 2001
61ba95adc2c99830dec50c47 | LSCO overdoped | -1838832378 | LSCO | [7 empty] | 26.86K |  |  | body | paragraph | 941d10eb17 | Theory of the diamagnetism above the critical temperature for cuprates | 10.1103/physrevb.69.134510 | J L GonzÃ¡lez, E V L De Mello | American Physical Society (APS) | Physical Review B | 2004
61ba95ae49d0b378c6c50c49 | DyMo 6 S 8 | 1095858737 |  | DyMo 6 S 8 |  |  | Chalcogenides |  |  |  | 1.6 K |  |  | body | paragraph | 01d113140b | Magnetic Flux Penetration and Motion in Antiferromagnetic Superconductors | 10.1002/chin.200313205 | Tomasz KrzysztoÅ„ | Wiley | ChemInform | 2002
61ba95ae5ad933a7cac50c47 | (111) film | 999552000 |  | -111 |  | film | Alloys |  |  |  | 3.2 K |  |  | body | figure | d8d8a8395d | Advantage on Superconductivity of Heavily Boron-Doped (111) Diamond Films |  | Hitoshi Umezawa, Tomohiro Takenouchi, Yoshihiko Takano, Kensaku Kobayashi, Masanori Nagao, Isao Sakaguchi, Minoru Tachiki, Takeshi Hatano, Guofang Zhong, Masashi Tachiki, Hiroshi Kawarada
61ba95ae5ad933a7cac50c48 | boron-doped (4.9 x 10 21 cm -3 , 2.8 at%) diamond synthesized | -1980044383 |  | (4.9 x 10 21 cm -3 , 2.8 | boron-doped |  | Alloys |  |  |  | 2.3 K |  |  | body | paragraph | d8d8a8395d | Advantage on Superconductivity of Heavily Boron-Doped (111) Diamond Films |  | Hitoshi Umezawa, Tomohiro Takenouchi, Yoshihiko Takano, Kensaku Kobayashi, Masanori Nagao, Isao Sakaguchi, Minoru Tachiki, Takeshi Hatano, Guofang Zhong, Masashi Tachiki, Hiroshi Kawarada
61ba95ae5ad933a7cac50c49 | (111) diamond film | -1640063423 | (111 |  |  | film |  |  |  |  | 7.4 K | resistance |  | body | figure | d8d8a8395d | Advantage on Superconductivity of Heavily Boron-Doped (111) Diamond Films |  | Hitoshi Umezawa, Tomohiro Takenouchi, Yoshihiko Takano, Kensaku Kobayashi, Masanori Nagao, Isao Sakaguchi, Minoru Tachiki, Takeshi Hatano, Guofang Zhong, Masashi Tachiki, Hiroshi Kawarada
61ba95ae5ad933a7cac50c4a | heavily boron-doped (1.9 x 10 21 cm -3 ) diamond deposited on (100) single-crystalline diamond 3 | -1347066735 |  | (1.9 x 10 21 | heavily boron-doped | single-crystalline | Alloys |  |  |  | 2.1 K |  |  | body | paragraph | d8d8a8395d | Advantage on Superconductivity of Heavily Boron-Doped (111) Diamond Films |  | Hitoshi Umezawa, Tomohiro Takenouchi, Yoshihiko Takano, Kensaku Kobayashi, Masanori Nagao, Isao Sakaguchi, Minoru Tachiki, Takeshi Hatano, Guofang Zhong, Masashi Tachiki, Hiroshi Kawarada
61ba95ae5ad933a7cac50c4b | 8.5 x 10 21 | -961742843 |  | 8.5 x 10 21 |  |  | Alloys |  |  |  | 3.2 K |  |  | body | paragraph | d8d8a8395d | Advantage on Superconductivity of Heavily Boron-Doped (111) Diamond Films |  | Hitoshi Umezawa, Tomohiro Takenouchi, Yoshihiko Takano, Kensaku Kobayashi, Masanori Nagao, Isao Sakaguchi, Minoru Tachiki, Takeshi Hatano, Guofang Zhong, Masashi Tachiki, Hiroshi Kawarada
61ba95ae5ad933a7cac50c4c | 1.4 x 10 22 cm -3 , 7.9 %) | -709396690 |  | 1.4 x 10 22 cm -3 , 7.9 % |  |  | Alloys |  |  |  | 2.9 K |  |  | body | paragraph | d8d8a8395d | Advantage on Superconductivity of Heavily Boron-Doped (111) Diamond Films |  | Hitoshi Umezawa, Tomohiro Takenouchi, Yoshihiko Takano, Kensaku Kobayashi, Masanori Nagao, Isao Sakaguchi, Minoru Tachiki, Takeshi Hatano, Guofang Zhong, Masashi Tachiki, Hiroshi Kawarada
61ba95ae5ad933a7cac50c4d | 8.4 x 10 21 | 1010612774 |  | 8.4 x 10 21 |  |  | Alloys |  |  |  | 11.4 and 7.4 K | Electrical resistivity |  | body | figure | d8d8a8395d | Advantage on Superconductivity of Heavily Boron-Doped (111) Diamond Films |  | Hitoshi Umezawa, Tomohiro Takenouchi, Yoshihiko Takano, Kensaku Kobayashi, Masanori Nagao, Isao Sakaguchi, Minoru Tachiki, Takeshi Hatano, Guofang Zhong, Masashi Tachiki, Hiroshi Kawarada
61ba95ae5ad933a7cac50c4e | 5 x 10 21 cm -3 into (111) and (100) single-crystalline diamonds using CVD | -649800028 |  | 5 x 10 21 cm -3 |  | single-crystalline | Alloys |  |  |  | 7.4 K |  |  | body | paragraph | d8d8a8395d | Advantage on Superconductivity of Heavily Boron-Doped (111) Diamond Films |  | Hitoshi Umezawa, Tomohiro Takenouchi, Yoshihiko Takano, Kensaku Kobayashi, Masanori Nagao, Isao Sakaguchi, Minoru Tachiki, Takeshi Hatano, Guofang Zhong, Masashi Tachiki, Hiroshi Kawarada
61ba95ae5ad933a7cac50c4f | homoepitaxially grown (111 ) d ia mo nd films with a high boron doping concentration of 8.4 x 10 21 cm -3 (4.7 | 1329189842 | homoepitaxially grown (111 | 8.4 x 10 21 cm -3 (4.7 |  | films | Alloys |  |  |  | 7.4 K |  |  | header | abstract | d8d8a8395d | Advantage on Superconductivity of Heavily Boron-Doped (111) Diamond Films |  | Hitoshi Umezawa, Tomohiro Takenouchi, Yoshihiko Takano, Kensaku Kobayashi, Masanori Nagao, Isao Sakaguchi, Minoru Tachiki, Takeshi Hatano, Guofang Zhong, Masashi Tachiki, Hiroshi Kawarada
61ba95ae5ad933a7cac50c50 | boron concentration of 8.4 x 10 21 cm -3 , is 1.3 x 10 22 | -479031836 |  | 8.4 x 10 21 cm -3 , is 1.3 x 10 22 | boron concentration |  | Alloys |  |  |  | 7.4 K |  |  | body | paragraph | d8d8a8395d | Advantage on Superconductivity of Heavily Boron-Doped (111) Diamond Films |  | Hitoshi Umezawa, Tomohiro Takenouchi, Yoshihiko Takano, Kensaku Kobayashi, Masanori Nagao, Isao Sakaguchi, Minoru Tachiki, Takeshi Hatano, Guofang Zhong, Masashi Tachiki, Hiroshi Kawarada
61ba95ae2c886f0fe6c50c47 | underdoped Bi-2212 | 1054105072 | Bi-2212 |  | underdoped | [5 empty] | 48 K |  |  | header | abstract | 941aeb390c | Evidence of two-dimensional quantum critical behavior in the superfluid density of extremely underdoped Bi2Sr2CaCu2O8+x | 10.1103/physrevb.85.180507 | Jie Yong, M J Hinton, A Mccray, M Randeria, M Naamneh, A Kanigel, T R Lemberger | American Physical Society (APS) | Physical Review B | 2012
61ba95ae2c886f0fe6c50c48 | Bi-2212 powders | -817361085 | Bi-2212 |  |  | powders |  |  |  |  | 40 K |  |  | body | paragraph | 941aeb390c | Evidence of two-dimensional quantum critical behavior in the superfluid density of extremely underdoped Bi2Sr2CaCu2O8+x | 10.1103/physrevb.85.180507 | Jie Yong, M J Hinton, A Mccray, M Randeria, M Naamneh, A Kanigel, T R Lemberger | American Physical Society (APS) | Physical Review B | 2012
61ba95ae14d91e0862c50c52 | optimally doped Bi 2 Sr 2 CaCu 2 O 8+Î´ (Bi2212; ref. 1) | 145628788 | Bi2212 | Bi 2 Sr 2 CaCu 2 O 8+Î´ | optimally doped |  | Alloys |  |  |  | 92 to 91 K |  |  | body | paragraph | 7c1ef13483 | An unusual isotope effect in a high-transition-temperature superconductor | 10.1038/nature02731 | G-H Gweon, T Sasagawa, S Y Zhou, J Graf, H Takagi, D-H Lee, A Lanzara | Springer Science and Business Media LLC | Nature | 2004
61ba95ae7f36ec6458c50c4b | slightly over- doped BSCCO crystal | -999036643 | BSCCO |  | slightly over- doped | crystal |  |  |  |  | 85.5K |  |  | body | paragraph | 199ee05474 | 2D scaling approach for the first order transition in Bi 2 Sr 2 CaCu 2 O 8+y |  | T Schneider, J M Singer |  |  | 2013
61ba95ae7f36ec6458c50c4c | BSCCO | 441782730 | BSCCO | [7 empty] | 84.1K |  |  | body | paragraph | 199ee05474 | 2D scaling approach for the first order transition in Bi 2 Sr 2 CaCu 2 O 8+y |  | T Schneider, J M Singer |  |  | 2013
61ba95aea013f06956c50c47 | #1 -#3 | -1570164267 | [8 empty] | 35.9, 43.0 and 44.5 K |  |  | body | paragraph | 7b1ea61454 | Synthesis of ErFeAsO-based superconductors by the hydrogen doping method | 10.1209/0295-5075/92/57011 | Parasharam M Shirage, Kiichi Miyazawa, Kunihiro Kihou, Chul-Ho Lee, Hijiri Kito, Kazuyasu Tokiwa, Yasumoto Tanaka, Hiroshi Eisaki, Akira Iyo | IOP Publishing | EPL (Europhysics Letters) | 2010
61ba95aea013f06956c50c48 | oxygen-deficient HoFeAsO 1-y | -1162014603 |  | HoFeAsO 1-y | oxygen-deficient |  | Iron-pnictides, Oxides, Pnictides |  |  |  | 49 K |  |  | body | paragraph | 7b1ea61454 | Synthesis of ErFeAsO-based superconductors by the hydrogen doping method | 10.1209/0295-5075/92/57011 | Parasharam M Shirage, Kiichi Miyazawa, Kunihiro Kihou, Chul-Ho Lee, Hijiri Kito, Kazuyasu Tokiwa, Yasumoto Tanaka, Hiroshi Eisaki, Akira Iyo | IOP Publishing | EPL (Europhysics Letters) | 2010
61ba95aea013f06956c50c49 | Ln = Nd (Pr) | -1154455547 | [7 empty] | Ln=Nd (Pr | 53 K |  |  | body | paragraph | 7b1ea61454 | Synthesis of ErFeAsO-based superconductors by the hydrogen doping method | 10.1209/0295-5075/92/57011 | Parasharam M Shirage, Kiichi Miyazawa, Kunihiro Kihou, Chul-Ho Lee, Hijiri Kito, Kazuyasu Tokiwa, Yasumoto Tanaka, Hiroshi Eisaki, Akira Iyo | IOP Publishing | EPL (Europhysics Letters) | 2010
61ba95aea013f06956c50c4a | HoFeAsO 1-y | 865099276 |  | HoFeAsO 1-y |  |  | Iron-pnictides, Oxides, Pnictides |  |  |  | 49.1 K |  |  | body | paragraph | 7b1ea61454 | Synthesis of ErFeAsO-based superconductors by the hydrogen doping method | 10.1209/0295-5075/92/57011 | Parasharam M Shirage, Kiichi Miyazawa, Kunihiro Kihou, Chul-Ho Lee, Hijiri Kito, Kazuyasu Tokiwa, Yasumoto Tanaka, Hiroshi Eisaki, Akira Iyo | IOP Publishing | EPL (Europhysics Letters) | 2010
61ba95aea013f06956c50c4b | HoFeAsO 1-y | 915145846 |  | HoFeAsO 1-y |  |  | Iron-pnictides, Oxides, Pnictides |  |  |  | 49 K |  |  | body | figure | 7b1ea61454 | Synthesis of ErFeAsO-based superconductors by the hydrogen doping method | 10.1209/0295-5075/92/57011 | Parasharam M Shirage, Kiichi Miyazawa, Kunihiro Kihou, Chul-Ho Lee, Hijiri Kito, Kazuyasu Tokiwa, Yasumoto Tanaka, Hiroshi Eisaki, Akira Iyo | IOP Publishing | EPL (Europhysics Letters) | 2010
61ba95aea013f06956c50c4c | HoFeAs(O,F) | 530010820 |  | HoFeAs(O,F |  |  | Alloys |  |  |  | 36 K |  |  | body | paragraph | 7b1ea61454 | Synthesis of ErFeAsO-based superconductors by the hydrogen doping method | 10.1209/0295-5075/92/57011 | Parasharam M Shirage, Kiichi Miyazawa, Kunihiro Kihou, Chul-Ho Lee, Hijiri Kito, Kazuyasu Tokiwa, Yasumoto Tanaka, Hiroshi Eisaki, Akira Iyo | IOP Publishing | EPL (Europhysics Letters) | 2010
61ba95ae783c1e8128c50c55 | LaNiPO | 382717800 |  | LaNiPO |  |  | Oxides, Pnictides |  |  |  | 3 K |  |  | header | abstract | e1563238bb | Fermi Surface in BaNi2P2 | 10.1143/jpsj.78.033706 | Taichi Terashima, Motoi Kimata, Hidetaka Satsukawa, Atsushi Harada, Kaori Hazama, Motoharu Imai, Shinya Uji, Hijiri Kito, Akira Iyo, Hiroshi Eisaki, Hisatomo Harima | Physical Society of Japan | Journal of the Physical Society of Japan | 2009
61ba95ae783c1e8128c50c56 | BaNi 2 P 2 single crystals | -253187200 |  | BaNi 2 P 2 |  | single crystals | Pnictides |  |  |  | 3 K |  | 1 GPa | body | figure | e1563238bb | Fermi Surface in BaNi2P2 | 10.1143/jpsj.78.033706 | Taichi Terashima, Motoi Kimata, Hidetaka Satsukawa, Atsushi Harada, Kaori Hazama, Motoharu Imai, Shinya Uji, Hijiri Kito, Akira Iyo, Hiroshi Eisaki, Hisatomo Harima | Physical Society of Japan | Journal of the Physical Society of Japan | 2009
61ba95ae783c1e8128c50c57 | LaFePO | 1868172666 |  | LaFePO |  |  | Iron-pnictides, Oxides, Pnictides |  |  |  | 4 K |  |  | header | abstract | e1563238bb | Fermi Surface in BaNi2P2 | 10.1143/jpsj.78.033706 | Taichi Terashima, Motoi Kimata, Hidetaka Satsukawa, Atsushi Harada, Kaori Hazama, Motoharu Imai, Shinya Uji, Hijiri Kito, Akira Iyo, Hiroshi Eisaki, Hisatomo Harima | Physical Society of Japan | Journal of the Physical Society of Japan | 2009
61ba95ae783c1e8128c50c58 | LiFeAs | 176140873 |  | LiFeAs |  |  | Iron-pnictides, Pnictides |  |  |  | 18 K |  |  | header | abstract | e1563238bb | Fermi Surface in BaNi2P2 | 10.1143/jpsj.78.033706 | Taichi Terashima, Motoi Kimata, Hidetaka Satsukawa, Atsushi Harada, Kaori Hazama, Motoharu Imai, Shinya Uji, Hijiri Kito, Akira Iyo, Hiroshi Eisaki, Hisatomo Harima | Physical Society of Japan | Journal of the Physical Society of Japan | 2009
61ba95ae783c1e8128c50c59 | BaNi 2 P 2 | 1734361059 |  | BaNi 2 P 2 |  |  | Pnictides |  |  |  | 3 K |  | 1 GPa | body | figure | e1563238bb | Fermi Surface in BaNi2P2 | 10.1143/jpsj.78.033706 | Taichi Terashima, Motoi Kimata, Hidetaka Satsukawa, Atsushi Harada, Kaori Hazama, Motoharu Imai, Shinya Uji, Hijiri Kito, Akira Iyo, Hiroshi Eisaki, Hisatomo Harima | Physical Society of Japan | Journal of the Physical Society of Japan | 2009
61ba95ae783c1e8128c50c5a | (Ba 1âˆ’x K x )Fe 2 As 2 | -348171974 |  | (Ba 1âˆ’x K x )Fe 2 As 2 |  |  | Iron-pnictides, Pnictides |  |  |  | 38 K |  |  | header | abstract | e1563238bb | Fermi Surface in BaNi2P2 | 10.1143/jpsj.78.033706 | Taichi Terashima, Motoi Kimata, Hidetaka Satsukawa, Atsushi Harada, Kaori Hazama, Motoharu Imai, Shinya Uji, Hijiri Kito, Akira Iyo, Hiroshi Eisaki, Hisatomo Harima | Physical Society of Japan | Journal of the Physical Society of Japan | 2009
61ba95ae783c1e8128c50c5b | Î±-FeSe | 661096282 | Î±-FeSe | FeSe | [6 empty] | 8 K |  |  | header | abstract | e1563238bb | Fermi Surface in BaNi2P2 | 10.1143/jpsj.78.033706 | Taichi Terashima, Motoi Kimata, Hidetaka Satsukawa, Atsushi Harada, Kaori Hazama, Motoharu Imai, Shinya Uji, Hijiri Kito, Akira Iyo, Hiroshi Eisaki, Hisatomo Harima | Physical Society of Japan | Journal of the Physical Society of Japan | 2009
61ba95ae783c1e8128c50c5c | LaFeAsO 1âˆ’x F x | 227547042 |  | LaFeAsO 1âˆ’x F x |  |  | Iron-pnictides, Pnictides, Oxides, Fluorides |  |  |  | 26 K |  |  | header | abstract | e1563238bb | Fermi Surface in BaNi2P2 | 10.1143/jpsj.78.033706 | Taichi Terashima, Motoi Kimata, Hidetaka Satsukawa, Atsushi Harada, Kaori Hazama, Motoharu Imai, Shinya Uji, Hijiri Kito, Akira Iyo, Hiroshi Eisaki, Hisatomo Harima | Physical Society of Japan | Journal of the Physical Society of Japan | 2009
61ba95af0cb3d3a5e6c50c4d | Îº- (BEDT-TTF) 2 Cu(NCS) 2 | 1146863565 |  | Îº- (BEDT-TTF) 2 Cu(NCS) 2 |  |  | Alloys |  |  |  | 10 K |  |  | body | paragraph | 85ab7182c2 | Shubnikovâ€“de Haas effect in the quantum vortex liquid state of the organic superconductorÎºâˆ’(BEDTâˆ’TTF)2Cu(NCS)2 | 10.1103/physrevb.67.144521 | T Sasaki, T Fukuda, N Yoneyama, N Kobayashi | American Physical Society (APS) | Physical Review B | 2008
61ba95af720b8b3d36c50c49 | EuB 6 | -2077697416 |  | EuB 6 |  |  | Alloys, Borides |  |  |  | 15.3 K | magnetization |  | body | paragraph | 54767efc07 | Magnetic polarons and the metal-semiconductor transitions in(Eu,La)B6and EuO: Raman scattering studies | 10.1103/physrevb.64.174412 | C S Snow, S L Cooper, D P Young, Z Fisk, Arnaud Comment, Jean-Philippe Ansermet | American Physical Society (APS) | Physical Review B | 2013
61ba95af720b8b3d36c50c4a | EuB 6 | 2067102050 |  | EuB 6 |  |  | Alloys, Borides |  |  |  | 15.4 K |  |  | body | figure | 54767efc07 | Magnetic polarons and the metal-semiconductor transitions in(Eu,La)B6and EuO: Raman scattering studies | 10.1103/physrevb.64.174412 | C S Snow, S L Cooper, D P Young, Z Fisk, Arnaud Comment, Jean-Philippe Ansermet | American Physical Society (APS) | Physical Review B | 2013
61ba95af720b8b3d36c50c4b | EuB 6 | 2101750108 |  | EuB 6 |  |  | Alloys, Borides |  |  |  | 65 K |  |  | body | figure | 54767efc07 | Magnetic polarons and the metal-semiconductor transitions in(Eu,La)B6and EuO: Raman scattering studies | 10.1103/physrevb.64.174412 | C S Snow, S L Cooper, D P Young, Z Fisk, Arnaud Comment, Jean-Philippe Ansermet | American Physical Society (APS) | Physical Review B | 2013
61ba95af720b8b3d36c50c4c | EuB 6 | -1989125040 |  | EuB 6 |  |  | Alloys, Borides |  |  |  | 12 K |  |  | body | paragraph | 54767efc07 | Magnetic polarons and the metal-semiconductor transitions in(Eu,La)B6and EuO: Raman scattering studies | 10.1103/physrevb.64.174412 | C S Snow, S L Cooper, D P Young, Z Fisk, Arnaud Comment, Jean-Philippe Ansermet | American Physical Society (APS) | Physical Review B | 2013
61ba95af720b8b3d36c50c4d | EuB 6 | -1690722630 |  | EuB 6 |  |  | Alloys, Borides |  |  |  | 15.3 K | magnetization |  | body | paragraph | 54767efc07 | Magnetic polarons and the metal-semiconductor transitions in(Eu,La)B6and EuO: Raman scattering studies | 10.1103/physrevb.64.174412 | C S Snow, S L Cooper, D P Young, Z Fisk, Arnaud Comment, Jean-Philippe Ansermet | American Physical Society (APS) | Physical Review B | 2013
61ba95af720b8b3d36c50c4e | EuB 6 | -1690722630 |  | EuB 6 |  |  | Alloys, Borides |  |  |  | 12.5 K | heat capacity |  | body | paragraph | 54767efc07 | Magnetic polarons and the metal-semiconductor transitions in(Eu,La)B6and EuO: Raman scattering studies | 10.1103/physrevb.64.174412 | C S Snow, S L Cooper, D P Young, Z Fisk, Arnaud Comment, Jean-Philippe Ansermet | American Physical Society (APS) | Physical Review B | 2013
61ba95af720b8b3d36c50c4f | EuB 6 | 1926538606 |  | EuB 6 |  |  | Alloys, Borides |  |  |  | 12 K |  |  | body | paragraph | 54767efc07 | Magnetic polarons and the metal-semiconductor transitions in(Eu,La)B6and EuO: Raman scattering studies | 10.1103/physrevb.64.174412 | C S Snow, S L Cooper, D P Young, Z Fisk, Arnaud Comment, Jean-Philippe Ansermet | American Physical Society (APS) | Physical Review B | 2013
61ba95af7ce09aab2ac50c4f | Ir and Rh-doped EuFe 2 As 2 crystals | 2076476555 |  | EuFe 2 As 2 | Ir | crystals | Iron-pnictides, Pnictides |  |  |  | 19.6 K |  |  | body | paragraph | 7a21994713 | Reentrant phases in electron-dopedEuFe2As2: Spin glass and superconductivity | 10.1103/physrevb.95.174522 | A Baumgartner, D Neubauer, S Zapf, A V Pronin, W H Jiao, G H Cao, M Dressel | American Physical Society (APS) | Physical Review B | 2017
61ba95af7ce09aab2ac50c50 | Ir and Rh-doped EuFe 2 As 2 crystals |  |  | EuFe 2 As 2 | Rh | crystals | Iron-pnictides, Pnictides |  |  |  | 19.6 K |  |  | body | paragraph | 7a21994713 | Reentrant phases in electron-dopedEuFe2As2: Spin glass and superconductivity | 10.1103/physrevb.95.174522 | A Baumgartner, D Neubauer, S Zapf, A V Pronin, W H Jiao, G H Cao, M Dressel | American Physical Society (APS) | Physical Review B | 2017
61ba95af7ce09aab2ac50c51 | Eu(Fe0.91Ir0.09)2As2 | -938905579 |  | Eu(Fe0.91Ir0.09)2As2 |  |  | Iron-pnictides, Pnictides |  |  |  | 21 K | Resistivity |  | body | paragraph | 7a21994713 | Reentrant phases in electron-dopedEuFe2As2: Spin glass and superconductivity | 10.1103/physrevb.95.174522 | A Baumgartner, D Neubauer, S Zapf, A V Pronin, W H Jiao, G H Cao, M Dressel | American Physical Society (APS) | Physical Review B | 2017
61ba95af7ce09aab2ac50c52 | Eu(Fe 0.93 Rh 0.07 ) 2 As 2 | -1814675685 |  | Eu(Fe 0.93 Rh 0.07 ) 2 As 2 |  |  | Iron-pnictides, Pnictides |  |  |  | 19.6 K | resistivity |  | body | figure | 7a21994713 | Reentrant phases in electron-dopedEuFe2As2: Spin glass and superconductivity | 10.1103/physrevb.95.174522 | A Baumgartner, D Neubauer, S Zapf, A V Pronin, W H Jiao, G H Cao, M Dressel | American Physical Society (APS) | Physical Review B | 2017
61ba95af7ce09aab2ac50c53 | optimally doped Ir sample | 1044974287 |  |  | optimally doped Ir | [5 empty] | 21 K |  |  | body | figure | 7a21994713 | Reentrant phases in electron-dopedEuFe2As2: Spin glass and superconductivity | 10.1103/physrevb.95.174522 | A Baumgartner, D Neubauer, S Zapf, A V Pronin, W H Jiao, G H Cao, M Dressel | American Physical Society (APS) | Physical Review B | 2017
61ba95af7ce09aab2ac50c54 | fluorine-doped LaFeAsO | -2098129847 |  | LaFeAsO | fluorine |  | Iron-pnictides, Oxides, Pnictides |  |  |  | 26 K |  |  | body | paragraph | 7a21994713 | Reentrant phases in electron-dopedEuFe2As2: Spin glass and superconductivity | 10.1103/physrevb.95.174522 | A Baumgartner, D Neubauer, S Zapf, A V Pronin, W H Jiao, G H Cao, M Dressel | American Physical Society (APS) | Physical Review B | 2017
61ba95af05e6aa6710c50c48 | LaFeAsO 0.89 F 0.11 | -84116626 |  | LaFeAsO 0.89 F 0.11 |  |  | Iron-pnictides, Pnictides, Oxides, Fluorides |  |  |  | 28 K |  |  | body | figure | cdcdf68fae | A view from inside iron-based superconductors | 10.1088/0031-8949/88/06/068504 | P Carretta, R De Renzi, G Prando, S Sanna | IOP Publishing | Physica Scripta | 2013
61ba95af05e6aa6710c50c49 | polycrystalline sample of LaFeAsO 0.89 F 0.11 | -1458942941 |  | LaFeAsO 0.89 F 0.11 |  | polycrystalline | Iron-pnictides, Pnictides, Oxides, Fluorides |  |  |  | 28 K |  |  | body | paragraph | cdcdf68fae | A view from inside iron-based superconductors | 10.1088/0031-8949/88/06/068504 | P Carretta, R De Renzi, G Prando, S Sanna | IOP Publishing | Physica Scripta | 2013
61ba95af0a416aa3d9c50c4a | Ba 1âˆ’x K x Fe 2 As 2 | -1570142849 |  | Ba 1âˆ’x K x Fe 2 As 2 |  |  | Iron-pnictides, Pnictides |  |  |  | 32 K |  |  | header | abstract | 99d27e5ac3 | Suppression of the structural phase transition and lattice softening in slightly underdopedBa1âˆ’xKxFe2As2with electronic phase separation | 10.1103/physrevb.79.224503 | D S Inosov, A Leineweber, Xiaoping Yang, J T Park, N B Christensen, R Dinnebier, G L Sun, Ch H Niedermayer, D Haug, P W Stephens, J Stahn, O Khvostikova, C T Lin, O K Andersen, B Keimer, V Hinkov | American Physical Society (APS) | Physical Review B | 2009
61ba95af0a416aa3d9c50c4b | Sr 1âˆ’x Sm x FeAsF 9 | -833722516 |  | Sr 1âˆ’x Sm x FeAsF 9 |  |  | Iron-pnictides, Pnictides, Fluorides |  |  |  | 56 K |  |  | body | paragraph | 99d27e5ac3 | Suppression of the structural phase transition and lattice softening in slightly underdopedBa1âˆ’xKxFe2As2with electronic phase separation | 10.1103/physrevb.79.224503 | D S Inosov, A Leineweber, Xiaoping Yang, J T Park, N B Christensen, R Dinnebier, G L Sun, Ch H Niedermayer, D Haug, P W Stephens, J Stahn, O Khvostikova, C T Lin, O K Andersen, B Keimer, V Hinkov | American Physical Society (APS) | Physical Review B | 2009
61ba95af0a416aa3d9c50c4c | underdoped 122-compound Ba 1âˆ’x K x Fe 2 As 2 (BKFA) | 2114692325 | BKFA | Ba 1âˆ’x K x Fe 2 As 2 | underdoped 122-compound |  | Iron-pnictides, Pnictides |  |  |  | 32 K |  |  | body | paragraph | 99d27e5ac3 | Suppression of the structural phase transition and lattice softening in slightly underdopedBa1âˆ’xKxFe2As2with electronic phase separation | 10.1103/physrevb.79.224503 | D S Inosov, A Leineweber, Xiaoping Yang, J T Park, N B Christensen, R Dinnebier, G L Sun, Ch H Niedermayer, D Haug, P W Stephens, J Stahn, O Khvostikova, C T Lin, O K Andersen, B Keimer, V Hinkov | American Physical Society (APS) | Physical Review B | 2009
61ba95af0a416aa3d9c50c4d | hole-doped Ba 1âˆ’x K Fe 2 As 2 | 692591857 |  | Ba 1âˆ’x K Fe 2 As 2 | hole-doped |  | Iron-pnictides, Pnictides |  |  |  | 38 K |  |  | body | paragraph | 99d27e5ac3 | Suppression of the structural phase transition and lattice softening in slightly underdopedBa1âˆ’xKxFe2As2with electronic phase separation | 10.1103/physrevb.79.224503 | D S Inosov, A Leineweber, Xiaoping Yang, J T Park, N B Christensen, R Dinnebier, G L Sun, Ch H Niedermayer, D Haug, P W Stephens, J Stahn, O Khvostikova, C T Lin, O K Andersen, B Keimer, V Hinkov | American Physical Society (APS) | Physical Review B | 2009
61ba95af5cc438644dc50c4a | Hg-1223 | -1673664359 | Hg-1223 | [7 empty] | 130 K |  |  | body | paragraph | 8ccc055c32 | On properly integrating the electronic Raman and optical infra-red spectra of high temperature superconducting cuprate materials | 10.1088/0953-8984/21/49/495703 | John A Wilson | IOP Publishing | Journal of Physics: Condensed Matter | 2009
61ba95af5cc438644dc50c4b | underdoped Hg-1201 crystals | -1937349191 | Hg-1201 |  | underdoped | crystals |  |  |  |  | 91 K |  |  | body | paragraph | 8ccc055c32 | On properly integrating the electronic Raman and optical infra-red spectra of high temperature superconducting cuprate materials | 10.1088/0953-8984/21/49/495703 | John A Wilson | IOP Publishing | Journal of Physics: Condensed Matter | 2009
61ba95afc0bff55f4cc50c4c | Ca 10 (Pt 4âˆ’Î´ As 8 )((Fe 0.97 Pt 0.03 ) 2 As 2 ) 5 (Î´ â‰ˆ 0.246) | -801928619 |  | Ca 10 (Pt 4âˆ’Î´ As 8 )((Fe 0.97 Pt 0.03 ) 2 As 2 ) 5 |  |  | Iron-pnictides, Pnictides |  |  | Î´=0.246 | 26.5 K |  |  | body | paragraph | 85392ebb31 | AnisotropicHc2up to 92 T and the signature of multiband superconductivity in Ca10(Pt4As8)((Fe1âˆ’xPtx)2As2)5 | 10.1103/physrevb.85.100502 | Eundeok Mun, Ni Ni, Jared M Allred, Robert J Cava, Oscar Ayala, Ross D Mcdonald, Neil Harrison, Vivien S Zapf | American Physical Society (APS) | Physical Review B | 2012
61ba95afc0bff55f4cc50c4d | Ca 10 (Pt n As 8 )(Fe 2 As 2 ) 5 | 1370056325 |  | Ca 10 (Pt n As 8 )(Fe 2 As 2 ) 5 |  |  | Alloys |  |  |  | âˆ¼38 K |  |  | body | paragraph | 85392ebb31 | AnisotropicHc2up to 92 T and the signature of multiband superconductivity in Ca10(Pt4As8)((Fe1âˆ’xPtx)2As2)5 | 10.1103/physrevb.85.100502 | Eundeok Mun, Ni Ni, Jared M Allred, Robert J Cava, Oscar Ayala, Ross D Mcdonald, Neil Harrison, Vivien S Zapf | American Physical Society (APS) | Physical Review B | 2012
61ba95af20fc3eae4bc50c51 | LaIn 3 | 632113446 |  | LaIn 3 |  |  | Alloys |  |  |  | 0.7 K |  |  | body | figure | fc16c6b335 | Electron spin resonance study of the LaIn3âˆ’xSnxsuperconducting system | 10.1088/0953-8984/23/45/455701 | E M Bittar, C Adriano, C Giles, C Rettori, Z Fisk, P G Pagliuso | IOP Publishing | Journal of Physics: Condensed Matter | 2011
61ba95af20fc3eae4bc50c52 | LaSn 3 | -1583887492 |  | LaSn 3 |  |  | Alloys |  |  |  | 6.4 K |  |  | body | figure | fc16c6b335 | Electron spin resonance study of the LaIn3âˆ’xSnxsuperconducting system | 10.1088/0953-8984/23/45/455701 | E M Bittar, C Adriano, C Giles, C Rettori, Z Fisk, P G Pagliuso | IOP Publishing | Journal of Physics: Condensed Matter | 2011
61ba95af61d1c9d20fc50c49 | (111) LaAlO 3 /SrTiO 3 | 106846439 |  | (111) LaAlO 3 /SrTiO 3 |  |  | Alloys |  |  |  | 100 mK |  |  | body | paragraph | 28b93ce25a | Link between the Superconducting Dome and Spin-Orbit Interaction in the (111) LaAlO3/SrTiO3 Interface | 10.1103/physrevlett.119.237002 | P K Rout, E Maniv, Y Dagan | American Physical Society (APS) | Physical Review Letters | 2017
61ba95b02c886f0fe6c50c49 | Mo8Ga41 | -1864111500 |  | Mo8Ga41 |  |  | Alloys |  |  |  | 10 K |  |  | header | abstract | 735942959f | Multiband superconductivity in Mo8Ga41 driven by a site-selective mechanism | 10.1103/physrevb.99.054503 | Anshu Sirohi, Surabhi Saha, Prakriti Neha, Shekhar Das, Satyabrata Patnaik, Tanmoy Das, Goutam Sheet | American Physical Society (APS) | Physical Review B | 2019
61ba95b02c886f0fe6c50c4a | Mo 8 Ga 41 | -952798466 |  | Mo 8 Ga 41 |  |  | Alloys |  |  |  | 10 K |  |  | body | paragraph | 735942959f | Multiband superconductivity in Mo8Ga41 driven by a site-selective mechanism | 10.1103/physrevb.99.054503 | Anshu Sirohi, Surabhi Saha, Prakriti Neha, Shekhar Das, Satyabrata Patnaik, Tanmoy Das, Goutam Sheet | American Physical Society (APS) | Physical Review B | 2019
61ba95b02227d4ac07c50c48 | CeCoIn 5 | -691351999 |  | CeCoIn 5 |  |  | Alloys |  |  |  | 2.3 K |  |  | body | paragraph | 2c50abfd05 | Magnetic and superconducting properties of a heavy-fermion CeCoIn5 epitaxial film probed by nuclear quadrupole resonance | 10.1103/physrevb.96.060507 | Takayoshi Yamanaka, Masaaki Shimozawa, Hiroaki Shishido, Shunsaku Kitagawa, Hiroaki Ikeda, Takasada Shibauchi, Takahito Terashima, Yuji Matsuda, Kenji Ishida | American Physical Society (APS) | Physical Review B | 2017
61ba95b085fc223534c50c4d | thin TiN film | -357111708 |  |  |  | thin TiN film |  |  |  |  | 4.5 K |  |  | body | paragraph | ae79045faa | An On-Chip Superconducting Kinetic Inductance Fourier Transform Spectrometer for Millimeter-Wave Astronomy | 10.1007/s10909-019-02295-3 | Farzad B Faramarzi, Philip Mauskopf, S Gordon, G Che, Peter K Day, H Mani, H Surdi, Sasha Sypkens, P Barry, E Shirokoff, R B Thakur | Springer Science and Business Media LLC | Journal of Low Temperature Physics | 2021
61ba95b085fc223534c50c4e | NbTiN | 1737249795 |  | NbTiN |  |  | Nitrides |  |  |  | 15 K |  |  | body | paragraph | ae79045faa | An On-Chip Superconducting Kinetic Inductance Fourier Transform Spectrometer for Millimeter-Wave Astronomy | 10.1007/s10909-019-02295-3 | Farzad B Faramarzi, Philip Mauskopf, S Gordon, G Che, Peter K Day, H Mani, H Surdi, Sasha Sypkens, P Barry, E Shirokoff, R B Thakur | Springer Science and Business Media LLC | Journal of Low Temperature Physics | 2021
61ba95b085fc223534c50c4f | NbTiN | 1739176015 |  | NbTiN |  |  | Nitrides |  |  |  | 15 K |  |  | body | paragraph | ae79045faa | An On-Chip Superconducting Kinetic Inductance Fourier Transform Spectrometer for Millimeter-Wave Astronomy | 10.1007/s10909-019-02295-3 | Farzad B Faramarzi, Philip Mauskopf, S Gordon, G Che, Peter K Day, H Mani, H Surdi, Sasha Sypkens, P Barry, E Shirokoff, R B Thakur | Springer Science and Business Media LLC | Journal of Low Temperature Physics | 2021
61ba95b02b9a12e3d2c50c61 | monolayer FeSe | -1671994440 |  | FeSe |  |  | Iron-chalcogenides, Chalcogenides |  |  |  | 58 K |  |  | body | paragraph | 4265fb265c | Details of the disorder-induced transition betweensÂ±ands++states in the two-band model for Fe-based superconductors | 10.1088/1361-6668/aaa501 | V A Shestakov, M M Korshunov, Yu N Togushova, D V Efremov, O V Dolgov | IOP Publishing | Superconductor Science and Technology | 2017
61ba95b07c13e4f711c50c49 | MgB 2 | 1479011648 |  | MgB 2 |  |  | Alloys, Borides |  |  |  | 39 K |  |  | header | abstract | 310ea745e0 | Loss of superconductivity with the addition of Al to MgB2 and a structural transition in Mg1-x AlxB2 | 10.1038/35066528 | J S Slusky, N Rogado, K A Regan, M A Hayward, P Khalifah, T He, K Inumaru, S M Loureiro, M K Haas, H W Zandbergen, R J Cava | Springer Science and Business Media LLC | Nature | 2001
61ba95b07c13e4f711c50c4a | x=0 | 331848283 | [7 empty] | x=0 | 38 K |  |  | body | paragraph | 310ea745e0 | Loss of superconductivity with the addition of Al to MgB2 and a structural transition in Mg1-x AlxB2 | 10.1038/35066528 | J S Slusky, N Rogado, K A Regan, M A Hayward, P Khalifah, T He, K Inumaru, S M Loureiro, M K Haas, H W Zandbergen, R J Cava | Springer Science and Business Media LLC | Nature | 2001
61ba95b07c13e4f711c50c4b | x = 0.1 | -141341474 | [7 empty] | x=0.1 | 38 to 36 K |  |  | body | paragraph | 310ea745e0 | Loss of superconductivity with the addition of Al to MgB2 and a structural transition in Mg1-x AlxB2 | 10.1038/35066528 | J S Slusky, N Rogado, K A Regan, M A Hayward, P Khalifah, T He, K Inumaru, S M Loureiro, M K Haas, H W Zandbergen, R J Cava | Springer Science and Business Media LLC | Nature | 2001
61ba95b07c13e4f711c50c4c | MgB 2 | 1467475418 |  | MgB 2 |  |  | Alloys, Borides |  |  |  | 38 K |  |  | body | paragraph | 310ea745e0 | Loss of superconductivity with the addition of Al to MgB2 and a structural transition in Mg1-x AlxB2 | 10.1038/35066528 | J S Slusky, N Rogado, K A Regan, M A Hayward, P Khalifah, T He, K Inumaru, S M Loureiro, M K Haas, H W Zandbergen, R J Cava | Springer Science and Business Media LLC | Nature | 2001
61ba95b0d52116ffe1c50c4a | BaSn 3 | 1370938022 |  | BaSn 3 |  |  | Alloys |  |  |  | 4.4 K |  |  | body | paragraph | 0447730574 | The existence/absence of Dirac cones in graphynes | 10.1088/1367-2630/15/2/023004 | Huaqing Huang, Wenhui Duan, Zhirong Liu | IOP Publishing | New Journal of Physics | 2013
61ba95b0d52116ffe1c50c4b | BaSn 3 | 1084090120 |  | BaSn 3 |  |  | Alloys |  |  |  | 4.4 K |  |  | body | paragraph | 0447730574 | The existence/absence of Dirac cones in graphynes | 10.1088/1367-2630/15/2/023004 | Huaqing Huang, Wenhui Duan, Zhirong Liu | IOP Publishing | New Journal of Physics | 2013
61ba95b0e4dc5fe1bac50c4d | SmFeAs(O, F) | -1609979438 |  | SmFeAs(O, F |  |  | Alloys |  |  |  | 54K |  |  | body | paragraph | 792ff06d1b | Critical fields and fluctuations determined from specific heat and magnetoresistance in the same nanogram SmFeAs(O,F) single crystal | 10.1103/physrevb.96.104511 | S Galeski, P W J Moll, N Zhigadlo, K Mattenberger, B Batlogg | American Physical Society (APS) | Physical Review B | 2017
61ba95b0e4dc5fe1bac50c4e | LaFeAsO | 326570031 |  | LaFeAsO |  |  | Iron-pnictides, Oxides, Pnictides |  |  |  | 26K |  |  | body | paragraph | 792ff06d1b | Critical fields and fluctuations determined from specific heat and magnetoresistance in the same nanogram SmFeAs(O,F) single crystal | 10.1103/physrevb.96.104511 | S Galeski, P W J Moll, N Zhigadlo, K Mattenberger, B Batlogg | American Physical Society (APS) | Physical Review B | 2017
61ba95b13136e52869c50c49 | alloying FeSe | -1538237334 |  | FeSe |  |  | Iron-chalcogenides, Chalcogenides |  |  |  | 8 K to 15 K |  |  | body | paragraph | 1e1512c347 | Density Functional Study of the Over-Doped Iron Chalcogenide: TlFe 2 Se 2 with ThCr 2 Si 2 structure |  | Lijun Zhang, D J Singh |  |  | 2013
61ba95b13136e52869c50c4a | SrFeAsF | -342635715 |  | SrFeAsF |  |  | Iron-pnictides, Pnictides, Fluorides |  |  |  | âˆ¼ 56 K |  |  | body | paragraph | 1e1512c347 | Density Functional Study of the Over-Doped Iron Chalcogenide: TlFe 2 Se 2 with ThCr 2 Si 2 structure |  | Lijun Zhang, D J Singh |  |  | 2013
61ba95b10a416aa3d9c50c4e | LiFeAs | -143503385 |  | LiFeAs |  |  | Iron-pnictides, Pnictides |  |  |  | 17.5K |  |  | body | paragraph | f75f741bf1 | Field-free platform for Majorana-like zero mode in superconductors with a topological surface state | 10.1103/physrevb.101.100507 | Songtian S Zhang, Jia-Xin Yin, Guangyang Dai, Lingxiao Zhao, Tay-Rong Chang, Nana Shumiya, Kun Jiang, Hao Zheng, Guang Bian, Daniel Multer, Maksim Litskevich, Guoqing Chang, Ilya Belopolski, Tyler A Cochran, Xianxin Wu, Desheng Wu, Jianlin Luo, Genfu Chen, Hsin Lin, Fang-Cheng Chou, Xiancheng Wang, Changqing Jin, Raman Sankar, Ziqiang Wang, M Zahid Hasan | American Physical Society (APS) | Physical Review B | 2020
61ba95b10a416aa3d9c50c4f | PbTaSe2 | 1067001734 |  | PbTaSe2 |  |  | Chalcogenides |  |  |  | 3.8K |  |  | body | paragraph | f75f741bf1 | Field-free platform for Majorana-like zero mode in superconductors with a topological surface state | 10.1103/physrevb.101.100507 | Songtian S Zhang, Jia-Xin Yin, Guangyang Dai, Lingxiao Zhao, Tay-Rong Chang, Nana Shumiya, Kun Jiang, Hao Zheng, Guang Bian, Daniel Multer, Maksim Litskevich, Guoqing Chang, Ilya Belopolski, Tyler A Cochran, Xianxin Wu, Desheng Wu, Jianlin Luo, Genfu Chen, Hsin Lin, Fang-Cheng Chou, Xiancheng Wang, Changqing Jin, Raman Sankar, Ziqiang Wang, M Zahid Hasan | American Physical Society (APS) | Physical Review B | 2020
61ba95b107932c08a9c50c50 | LuNi 2 B 2 C | -1103070360 |  | LuNi 2 B 2 C |  |  | Carbides, Borides |  |  |  | 10 K |  |  | body | figure | 8e7f05392a | Point-contact spectroscopy of the nickel borocarbide superconductors RNi2B2C (R=Y, Dy, Ho, Er, Tm, Lu) | 10.1016/j.physc.2007.03.166 | Yu. G Naidyuk, D L Bashlakov, N L Bobrov, V N Chernobay, O E Kvitnitskaya, I K Yanson, G Behr, S-L Drechsler, G Fuchs, D Souptel, D G Naugle, K D D Rathnayaka, J H Ross | Elsevier BV | Physica C: Superconductivity and its Applications | 2006
61ba95b107932c08a9c50c51 | R=Ho | -907755079 | [7 empty] | R=Ho | 5.6 K |  |  | body | figure | 8e7f05392a | Point-contact spectroscopy of the nickel borocarbide superconductors RNi2B2C (R=Y, Dy, Ho, Er, Tm, Lu) | 10.1016/j.physc.2007.03.166 | Yu. G Naidyuk, D L Bashlakov, N L Bobrov, V N Chernobay, O E Kvitnitskaya, I K Yanson, G Behr, S-L Drechsler, G Fuchs, D Souptel, D G Naugle, K D D Rathnayaka, J H Ross | Elsevier BV | Physica C: Superconductivity and its Applications | 2006
61ba95b107932c08a9c50c52 | R=Tm | -776756165 | [7 empty] | R=Tm | 10.5 K |  |  | header | abstract | 8e7f05392a | Point-contact spectroscopy of the nickel borocarbide superconductors RNi2B2C (R=Y, Dy, Ho, Er, Tm, Lu) | 10.1016/j.physc.2007.03.166 | Yu. G Naidyuk, D L Bashlakov, N L Bobrov, V N Chernobay, O E Kvitnitskaya, I K Yanson, G Behr, S-L Drechsler, G Fuchs, D Souptel, D G Naugle, K D D Rathnayaka, J H Ross | Elsevier BV | Physica C: Superconductivity and its Applications | 2006
61ba95b1c2c99830dec50c49 | (TMTSF) 2 AsF 6 | 1053793999 |  | (TMTSF) 2 AsF 6 |  |  | Chalcogenides, Pnictides, Fluorides |  |  |  | 12 K |  |  | body | paragraph | ca90f1cfed | Organic quasi-one-dimensional superconductors: quasiparticle density of states and spin susceptibility | 10.1016/s0921-4534(03)00861-x | R D Duncan, R W Cherng, C A R SÃ¡ De Melo | Elsevier BV | Physica C: Superconductivity | 2013
61ba95b1c2c99830dec50c4a | (TMTSF) 2 PF 6 | -1646758100 |  | (TMTSF) 2 PF 6 |  |  | Chalcogenides, Pnictides, Fluorides |  |  |  | 1.2 K |  |  | body | paragraph | ca90f1cfed | Organic quasi-one-dimensional superconductors: quasiparticle density of states and spin susceptibility | 10.1016/s0921-4534(03)00861-x | R D Duncan, R W Cherng, C A R SÃ¡ De Melo | Elsevier BV | Physica C: Superconductivity | 2013
61ba95b149d0b378c6c50c4b | optimally doped YBCO | 1018167229 | YBCO |  | optimally doped | [5 empty] | âˆ¼ 90 K |  |  | body | paragraph | 9e85a28b76 | Scaling theory of the cuprate strange metals | 10.1103/physrevb.91.155126 | Sean A Hartnoll, Andreas Karch | American Physical Society (APS) | Physical Review B | 2015
61ba95b22c886f0fe6c50c4b | LaRhSi 3 | -1639567617 |  | LaRhSi 3 |  |  | Alloys |  |  |  | 2.16 K | electrical resistivity |  | body |  | 4e99a9abe2 | Specific heat andÎ¼SR study on the noncentrosymmetric superconductor LaRhSi3 | 10.1103/physrevb.83.064522 | V K Anand, A D Hillier, D T Adroja, A M Strydom, H Michor, K A Mcewen, B D Rainford | American Physical Society (APS) | Physical Review B | 2011
61ba95b22c886f0fe6c50c4c | LaRhSi 3 | -1531734447 |  | LaRhSi 3 |  |  | Alloys |  |  |  | 1.9 K and 2.7 K | resistivity |  | body | paragraph | 4e99a9abe2 | Specific heat andÎ¼SR study on the noncentrosymmetric superconductor LaRhSi3 | 10.1103/physrevb.83.064522 | V K Anand, A D Hillier, D T Adroja, A M Strydom, H Michor, K A Mcewen, B D Rainford | American Physical Society (APS) | Physical Review B | 2011
61ba95b2a5c5381c2ec50c4b | x=0.06 and 0.08 | -50038973 | [7 empty] | x=0.06, 0.08 | 112K | resistivity |  | body | paragraph | bef7f5e252 | Hall effect and hole densities in Ga1âˆ’xMnxAs | 10.1063/1.1512822 | K W Edmonds, K Y Wang, R P Campion, A C Neumann, C T Foxon, B L Gallagher, P C Main | AIP Publishing | Applied Physics Letters | 2002
61ba95b211af647618c50c49 | KV-samples | 391869782 | [8 empty] | 35 K and 40.5 K |  |  | body | paragraph | 0063f5ad2f | Evidence for a two-band behavior of MgB2 from point-contact and tunneling spectroscopy | 10.1016/j.ssc.2003.09.024 | Ya. G Ponomarev, S A Kuzmichev, M G Mikheev, M V Sudakova, S N Tchesnokov, N Z Timergaleev, A V Yarigin, E G Maksimov, S I Krasnosvobodtsev, A V Varlashkin, M A Hein, G MÃ¼ller, H Piel, L G Sevastyanova, O V Kravchenko, K P Burdina, B M Bulychev | Elsevier BV | Solid State Communications | 2004
61ba95b211af647618c50c4a | MgB 2 SnS | 1072233378 |  | MgB 2 SnS |  |  | Chalcogenides, Borides |  |  |  | 34.5 K |  |  | body | figure | 0063f5ad2f | Evidence for a two-band behavior of MgB2 from point-contact and tunneling spectroscopy | 10.1016/j.ssc.2003.09.024 | Ya. G Ponomarev, S A Kuzmichev, M G Mikheev, M V Sudakova, S N Tchesnokov, N Z Timergaleev, A V Yarigin, E G Maksimov, S I Krasnosvobodtsev, A V Varlashkin, M A Hein, G MÃ¼ller, H Piel, L G Sevastyanova, O V Kravchenko, K P Burdina, B M Bulychev | Elsevier BV | Solid State Communications | 2004
61ba95b211af647618c50c4b | MgB 2 | 1355794026 |  | MgB 2 |  |  | Alloys, Borides |  |  |  | 39 K |  |  | body | paragraph | 0063f5ad2f | Evidence for a two-band behavior of MgB2 from point-contact and tunneling spectroscopy | 10.1016/j.ssc.2003.09.024 | Ya. G Ponomarev, S A Kuzmichev, M G Mikheev, M V Sudakova, S N Tchesnokov, N Z Timergaleev, A V Yarigin, E G Maksimov, S I Krasnosvobodtsev, A V Varlashkin, M A Hein, G MÃ¼ller, H Piel, L G Sevastyanova, O V Kravchenko, K P Burdina, B M Bulychev | Elsevier BV | Solid State Communications | 2004
61ba95b211af647618c50c4c | BG-samples | -1964952504 | [8 empty] | 22.5 K |  |  | body | paragraph | 0063f5ad2f | Evidence for a two-band behavior of MgB2 from point-contact and tunneling spectroscopy | 10.1016/j.ssc.2003.09.024 | Ya. G Ponomarev, S A Kuzmichev, M G Mikheev, M V Sudakova, S N Tchesnokov, N Z Timergaleev, A V Yarigin, E G Maksimov, S I Krasnosvobodtsev, A V Varlashkin, M A Hein, G MÃ¼ller, H Piel, L G Sevastyanova, O V Kravchenko, K P Burdina, B M Bulychev | Elsevier BV | Solid State Communications | 2004
61ba95b211af647618c50c4d | MgB 2 | 1307669458 |  | MgB 2 |  |  | Alloys, Borides |  |  |  | 37 -40.5 K |  |  | body | paragraph | 0063f5ad2f | Evidence for a two-band behavior of MgB2 from point-contact and tunneling spectroscopy | 10.1016/j.ssc.2003.09.024 | Ya. G Ponomarev, S A Kuzmichev, M G Mikheev, M V Sudakova, S N Tchesnokov, N Z Timergaleev, A V Yarigin, E G Maksimov, S I Krasnosvobodtsev, A V Varlashkin, M A Hein, G MÃ¼ller, H Piel, L G Sevastyanova, O V Kravchenko, K P Burdina, B M Bulychev | Elsevier BV | Solid State Communications | 2004
61ba95b371dd2853b1c50c4a | ET) 2 NH 4 Hg(SCN) 4 | 330150153 |  | ET) 2 NH 4 Hg(SCN) 4 |  |  | Alloys |  |  |  | 0.9705 K |  |  | body | paragraph | 1fde49ed66 | Radial modulation enhances critical fields in 2d superconductors |  | William A Coniglio, Charles C Agosta |  |  | 2013
61ba95b3e4dc5fe1bac50c4f | BaBiO 3 | 1545391536 |  | BaBiO 3 |  |  | Oxides |  |  |  | 30 K |  |  | body | paragraph | a2295d61cb | Momentum-Resolved Electronic Structure of the High-TcSuperconductor Parent CompoundBaBiO3 | 10.1103/physrevlett.117.037002 | N C Plumb, D J Gawryluk, Y Wang, Z RistiÄ‡, J Park, B Q Lv, Z Wang, C E Matt, N Xu, T Shang, K Conder, J Mesot, S Johnston, M Shi, M RadoviÄ‡ | American Physical Society (APS) | Physical Review Letters | 2016
61ba95b3e4dc5fe1bac50c50 | Ba 1âˆ’x K x BiO 3 | 2055068483 |  | Ba 1âˆ’x K x BiO 3 |  |  | Oxides |  |  |  | 32 K |  |  | body | figure | a2295d61cb | Momentum-Resolved Electronic Structure of the High-TcSuperconductor Parent CompoundBaBiO3 | 10.1103/physrevlett.117.037002 | N C Plumb, D J Gawryluk, Y Wang, Z RistiÄ‡, J Park, B Q Lv, Z Wang, C E Matt, N Xu, T Shang, K Conder, J Mesot, S Johnston, M Shi, M RadoviÄ‡ | American Physical Society (APS) | Physical Review Letters | 2016
61ba95b4a01e2beb09c50c52 | Ca10(Pt3As8)(Fe2As2)5 | -1988821440 |  | Ca10(Pt3As8)(Fe2As2)5 |  |  | Iron-pnictides, Pnictides |  |  |  | âˆ¼ 8 K |  |  | header | abstract | 626c85b792 | Fermi-surface topology and low-lying electronic structure of the iron-based superconductor Ca10(Pt3As8)(Fe2As2)5 | 10.1103/physrevb.85.094510 | Madhab Neupane, Chang Liu, Su-Yang Xu, Yung-Jui Wang, Ni Ni, J M Allred, L A Wray, N Alidoust, Hsin Lin, R S Markiewicz, A Bansil, R J Cava, M Z Hasan | American Physical Society (APS) | Physical Review B | 2011
61ba95b4a01e2beb09c50c53 | 2008-03-10 | 229346465 | 2008-03-10 | [7 empty] | 8 K |  |  | body | figure | 626c85b792 | Fermi-surface topology and low-lying electronic structure of the iron-based superconductor Ca10(Pt3As8)(Fe2As2)5 | 10.1103/physrevb.85.094510 | Madhab Neupane, Chang Liu, Su-Yang Xu, Yung-Jui Wang, Ni Ni, J M Allred, L A Wray, N Alidoust, Hsin Lin, R S Markiewicz, A Bansil, R J Cava, M Z Hasan | American Physical Society (APS) | Physical Review B | 2011
61ba95b405e6aa6710c50c4b | nano- Nb | 1302429498 | nano- Nb | Nb | [6 empty] | 5.9K |  |  | body |  | 5200abdbd1 | Mechanism of the Size Dependence of the Superconducting Transition of Nanostructured Nb | 10.1103/physrevlett.95.147003 | Sangita Bose, Pratap Raychaudhuri, Rajarshi Banerjee, Parinda Vasa, Pushan Ayyub | American Physical Society (APS) | Physical Review Letters | 2005
61ba95b405e6aa6710c50c4c | nanocrystalline Nb samples | 1125709192 |  |  | nanocrystalline Nb | [5 empty] | 9.4K |  |  | body | figure | 5200abdbd1 | Mechanism of the Size Dependence of the Superconducting Transition of Nanostructured Nb | 10.1103/physrevlett.95.147003 | Sangita Bose, Pratap Raychaudhuri, Rajarshi Banerjee, Parinda Vasa, Pushan Ayyub | American Physical Society (APS) | Physical Review Letters | 2005
61ba95b405e6aa6710c50c4d | Nb films | 1902079410 |  | Nb |  | films | Alloys |  |  |  | 9.2K |  |  | body | paragraph | 5200abdbd1 | Mechanism of the Size Dependence of the Superconducting Transition of Nanostructured Nb | 10.1103/physrevlett.95.147003 | Sangita Bose, Pratap Raychaudhuri, Rajarshi Banerjee, Parinda Vasa, Pushan Ayyub | American Physical Society (APS) | Physical Review Letters | 2005
61ba95b405e6aa6710c50c4e | nanocrystalline Nb samples | 1169989756 |  |  | nanocrystalline Nb | [5 empty] | 9.4K |  |  | body | figure | 5200abdbd1 | Mechanism of the Size Dependence of the Superconducting Transition of Nanostructured Nb | 10.1103/physrevlett.95.147003 | Sangita Bose, Pratap Raychaudhuri, Rajarshi Banerjee, Parinda Vasa, Pushan Ayyub | American Physical Society (APS) | Physical Review Letters | 2005
61ba95b407932c08a9c50c53 | polycrystalline Mo 3 Al 2 C | 783076931 |  | Mo 3 Al 2 C |  | polycrystalline | Carbides |  |  |  | 9.2 K |  |  | body | paragraph | 06f3217cb4 | Structure and physical properties of the noncentrosymmetric superconductorMo3Al2C | 10.1103/physrevb.82.064512 | A B Karki, Y M Xiong, I Vekhter, D Browne, P W Adams, D P Young, K R Thomas, Julia Y Chan, H Kim, R Prozorov | American Physical Society (APS) | Physical Review B | 2010
61ba95b407932c08a9c50c54 | Mo 3 Al 2 C | 1386714923 |  | Mo 3 Al 2 C |  |  | Carbides |  |  |  | 10 K |  |  | body | paragraph | 06f3217cb4 | Structure and physical properties of the noncentrosymmetric superconductorMo3Al2C | 10.1103/physrevb.82.064512 | A B Karki, Y M Xiong, I Vekhter, D Browne, P W Adams, D P Young, K R Thomas, Julia Y Chan, H Kim, R Prozorov | American Physical Society (APS) | Physical Review B | 2010
61ba95b407932c08a9c50c55 | Mo 3 Al 2 C | 1375143543 |  | Mo 3 Al 2 C |  |  | Carbides |  |  |  | 9.2 K | specific heat |  | body | figure | 06f3217cb4 | Structure and physical properties of the noncentrosymmetric superconductorMo3Al2C | 10.1103/physrevb.82.064512 | A B Karki, Y M Xiong, I Vekhter, D Browne, P W Adams, D P Young, K R Thomas, Julia Y Chan, H Kim, R Prozorov | American Physical Society (APS) | Physical Review B | 2010
61ba95b407932c08a9c50c56 | Mo 3 Al 2 C | 2039465889 |  | Mo 3 Al 2 C |  |  | Carbides |  |  |  | 9.2 K |  |  | body | paragraph | 06f3217cb4 | Structure and physical properties of the noncentrosymmetric superconductorMo3Al2C | 10.1103/physrevb.82.064512 | A B Karki, Y M Xiong, I Vekhter, D Browne, P W Adams, D P Young, K R Thomas, Julia Y Chan, H Kim, R Prozorov | American Physical Society (APS) | Physical Review B | 2010
61ba95b449d0b378c6c50c4c | Y 0.78 Ca 0.22 Ba 2 Cu 3 O 6.50 | 998229372 |  | Y 0.78 Ca 0.22 Ba 2 Cu 3 O 6.50 |  |  | Oxides, Cuprates |  |  |  | 59 K |  |  | body | paragraph | b4059eafe3 | Systematic 63 Cu NQR and 89 Y NMR Study of Spin Dynamics in Y 1âˆ’z Ca z Ba 2 Cu 3 O y Across Superconductor-Insulator Boundary |  | P M Singer, T Imai |  |  | 2014
61ba95b449d0b378c6c50c4d | y â‰ƒ 6.9 | -155969002 | [7 empty] | y=6.9 | 90 K |  |  | body | paragraph | b4059eafe3 | Systematic 63 Cu NQR and 89 Y NMR Study of Spin Dynamics in Y 1âˆ’z Ca z Ba 2 Cu 3 O y Across Superconductor-Insulator Boundary |  | P M Singer, T Imai |  |  | 2014
61ba95b449d0b378c6c50c4e | Y 1âˆ’z Ca z Ba 2 Cu 3 O 6.0 | -1163091840 |  | Y 1âˆ’z Ca z Ba 2 Cu 3 O 6.0 |  |  | Oxides, Cuprates |  |  |  | 30 K |  |  | body | paragraph | b4059eafe3 | Systematic 63 Cu NQR and 89 Y NMR Study of Spin Dynamics in Y 1âˆ’z Ca z Ba 2 Cu 3 O y Across Superconductor-Insulator Boundary |  | P M Singer, T Imai |  |  | 2014
61ba95b4c0bff55f4cc50c4f | YBa 2 Cu 3 O 6.67 (p = 0.123 | 262139801 |  | YBa 2 Cu 3 O 6.67 |  |  | Oxides, Cuprates |  |  | p=0.123 | 67 K |  |  | body | paragraph | 298df63b18 | Magnetic field controlled charge density wave coupling in underdoped YBa2Cu3O6+x | 10.1038/ncomms11494 | J Chang, E Blackburn, O Ivashko, A T Holmes, N B Christensen, M HÃ¼cker, Ruixing Liang, D A Bonn, W N Hardy, U RÃ¼tt, M V Zimmermann, E M Forgan, S M Hayden | Springer Science and Business Media LLC | Nature Communications | 2015
61ba95b51b93c0c6bec50c4d | x=0.10, 0.12, 0.135 | 888305107 | [7 empty] | x=0.10, 0.12, 0.135 | 2K |  |  | body | paragraph | db3b1581ea | Terahertz magneto-transport measurements in underdoped Pr 2âˆ’x Ce x CuO 4 and comparison with ARPES |  | G S Jenkins, D C Schmadel, P L Bach, R L Greene, X BÃ©champ-LaganiÃ¨re, G Roberge, P Fournier, H D Drew |  |  | 2016
61ba95b51b93c0c6bec50c4e | 0.15 | -1446377758 | [8 empty] | 2K |  |  | body | paragraph | db3b1581ea | Terahertz magneto-transport measurements in underdoped Pr 2âˆ’x Ce x CuO 4 and comparison with ARPES |  | G S Jenkins, D C Schmadel, P L Bach, R L Greene, X BÃ©champ-LaganiÃ¨re, G Roberge, P Fournier, H D Drew |  |  | 2016
61ba95b561d1c9d20fc50c4b | UTe 2 | -1167162696 |  | UTe 2 |  |  | Chalcogenides |  |  |  | 1.6 K |  |  | body | paragraph | 384fa48a47 | An optical investigation of the heavy fermion normal state in superconducting UTe 2 |  | Sirak M Mekonen, Chang-Jong Kang, Dipanjan Chaudhuri, David Barbalas, Sheng Ran, Gabriel Kotliar, Nicholas P Butch, N P Armitage |  |  | 2021
61ba95b5ef148cdddfc50c4d | single-layer Bi-2201 | 903184052 | Bi-2201 | [7 empty] | 50K |  |  | body | paragraph | dd04d13660 | Electron pockets and pseudogap asymmetry observed in the thermopower of underdoped cuprates | 10.1209/0295-5075/102/37006 | J G Storey, J L Tallon, G V M. Williams | IOP Publishing | EPL (Europhysics Letters) | 2013
61ba95b5ef148cdddfc50c4e | La-doped Bi-2201 | 1595498822 | Bi-2201 |  | La | [5 empty] | 50K |  |  | body | figure | dd04d13660 | Electron pockets and pseudogap asymmetry observed in the thermopower of underdoped cuprates | 10.1209/0295-5075/102/37006 | J G Storey, J L Tallon, G V M. Williams | IOP Publishing | EPL (Europhysics Letters) | 2013
61ba95b5ef148cdddfc50c4f | Tl-1201 | 1264370303 | Tl-1201 | [7 empty] | 50K |  |  | body | paragraph | dd04d13660 | Electron pockets and pseudogap asymmetry observed in the thermopower of underdoped cuprates | 10.1209/0295-5075/102/37006 | J G Storey, J L Tallon, G V M. Williams | IOP Publishing | EPL (Europhysics Letters) | 2013
61ba95b514d91e0862c50c55 | LaPtSi 3 | 1191475695 |  | LaPtSi 3 |  |  | Alloys |  |  |  | 0.7-2.7 K |  |  | body | paragraph | 3e92dccbcb | Understanding the magnetism in noncentrosymmetric CeIrGe3 : Muon spin relaxation and neutron scattering studies | 10.1103/physrevb.97.184422 | V K Anand, A D Hillier, D T Adroja, D D Khalyavin, P Manuel, G Andre, S Rols, M M Koza | American Physical Society (APS) | Physical Review B | 2018
61ba95b514d91e0862c50c56 | CeCoGe 3 | -749091922 |  | CeCoGe 3 |  |  | Alloys |  |  |  | 0.7 K |  | 5.4 GPa | body | paragraph | 3e92dccbcb | Understanding the magnetism in noncentrosymmetric CeIrGe3 : Muon spin relaxation and neutron scattering studies | 10.1103/physrevb.97.184422 | V K Anand, A D Hillier, D T Adroja, D D Khalyavin, P Manuel, G Andre, S Rols, M M Koza | American Physical Society (APS) | Physical Review B | 2018
61ba95b514d91e0862c50c57 | CeRhSi 3 | -2133150504 |  | CeRhSi 3 |  |  | Alloys |  |  |  | 1 K |  | ambient pressure | body | paragraph | 3e92dccbcb | Understanding the magnetism in noncentrosymmetric CeIrGe3 : Muon spin relaxation and neutron scattering studies | 10.1103/physrevb.97.184422 | V K Anand, A D Hillier, D T Adroja, D D Khalyavin, P Manuel, G Andre, S Rols, M M Koza | American Physical Society (APS) | Physical Review B | 2018
61ba95b514d91e0862c50c58 | CeIrSi 3 | -43829557 |  | CeIrSi 3 |  |  | Alloys |  |  |  | 1.6 K |  | 2.5 GPa | body | paragraph | 3e92dccbcb | Understanding the magnetism in noncentrosymmetric CeIrGe3 : Muon spin relaxation and neutron scattering studies | 10.1103/physrevb.97.184422 | V K Anand, A D Hillier, D T Adroja, D D Khalyavin, P Manuel, G Andre, S Rols, M M Koza | American Physical Society (APS) | Physical Review B | 2018
61ba95b514d91e0862c50c59 | CeIrGe 3 | 846483255 |  | CeIrGe 3 |  |  | Alloys |  |  |  | 1.5 K |  | 20 GPa | body | paragraph | 3e92dccbcb | Understanding the magnetism in noncentrosymmetric CeIrGe3 : Muon spin relaxation and neutron scattering studies | 10.1103/physrevb.97.184422 | V K Anand, A D Hillier, D T Adroja, D D Khalyavin, P Manuel, G Andre, S Rols, M M Koza | American Physical Society (APS) | Physical Review B | 2018
61ba95b514d91e0862c50c5a | CeIrGe3 | 96124499 |  | CeIrGe3 |  |  | Alloys |  |  |  | 1.5 K | heat capacity | 20 GPa | header | abstract | 3e92dccbcb | Understanding the magnetism in noncentrosymmetric CeIrGe3 : Muon spin relaxation and neutron scattering studies | 10.1103/physrevb.97.184422 | V K Anand, A D Hillier, D T Adroja, D D Khalyavin, P Manuel, G Andre, S Rols, M M Koza | American Physical Society (APS) | Physical Review B | 2018
61ba95b6783c1e8128c50c5f | TaNb) 0.67 (HfZrTi) 0.33 | -2145854499 |  | TaNb) 0.67 (HfZrTi) 0.33 |  |  | Alloys |  |  |  | 7.8 K |  | ambient pressure | body | figure | ef3b3d8204 | Robust zero resistance in a superconducting high-entropy alloy at pressures up to 190 GPa | 10.1073/pnas.1716981114 | Jing Guo, Honghong Wang, Fabian Von Rohr, Zhe Wang, Shu Cai, Yazhou Zhou, Ke Yang, Aiguo Li, Sheng Jiang, Qi Wu, Robert J Cava, Liling Sun | Proceedings of the National Academy of Sciences | Proceedings of the National Academy of Sciences | 2017
61ba95b6e4552e90a8c50c4e | YBCO film | -2022862163 | YBCO |  |  | film |  |  |  |  | 23.59 K |  |  | body | paragraph | 9f5df5ddd8 | Fantastic Behaviour of High- T C Superconductor Junctions: Tunable Superconductivity | 10.1088/0256-307x/26/1/017305 | Chen Yuan-Sha, Zhang Yan, Lian Gui-Jun, Xiong Guang-Cheng | IOP Publishing | Chinese Physics Letters | 2009
61ba95b6e4552e90a8c50c4f | YBCO/Nb-STO | -2057136615 | YBCO/Nb-STO | [7 empty] | 34.81 K |  |  | body | paragraph | 9f5df5ddd8 | Fantastic Behaviour of High- T C Superconductor Junctions: Tunable Superconductivity | 10.1088/0256-307x/26/1/017305 | Chen Yuan-Sha, Zhang Yan, Lian Gui-Jun, Xiong Guang-Cheng | IOP Publishing | Chinese Physics Letters | 2009
61ba95b6e4552e90a8c50c50 | YBCO/Nb-STO | -2024390875 | YBCO/Nb-STO | [7 empty] | 23.59 K |  |  | body |  | 9f5df5ddd8 | Fantastic Behaviour of High- T C Superconductor Junctions: Tunable Superconductivity | 10.1088/0256-307x/26/1/017305 | Chen Yuan-Sha, Zhang Yan, Lian Gui-Jun, Xiong Guang-Cheng | IOP Publishing | Chinese Physics Letters | 2009
61ba95b6e4552e90a8c50c51 | La 2-x Sr x CuO 4 | -727110362 |  | La 2-x Sr x CuO 4 |  |  | Oxides, Cuprates |  |  |  | 40 K |  |  | body | paragraph | 9f5df5ddd8 | Fantastic Behaviour of High- T C Superconductor Junctions: Tunable Superconductivity | 10.1088/0256-307x/26/1/017305 | Chen Yuan-Sha, Zhang Yan, Lian Gui-Jun, Xiong Guang-Cheng | IOP Publishing | Chinese Physics Letters | 2009
61ba95b6e4552e90a8c50c52 | YBCO film | -1768710828 | YBCO |  |  | film |  |  |  |  | < 8 K |  |  | body | paragraph | 9f5df5ddd8 | Fantastic Behaviour of High- T C Superconductor Junctions: Tunable Superconductivity | 10.1088/0256-307x/26/1/017305 | Chen Yuan-Sha, Zhang Yan, Lian Gui-Jun, Xiong Guang-Cheng | IOP Publishing | Chinese Physics Letters | 2009
61ba95b6e4552e90a8c50c53 | YBa 2 Cu 3 O 7 | 1101027790 |  | YBa 2 Cu 3 O 7 |  |  | Oxides, Cuprates |  |  |  | 90 K |  |  | body | paragraph | 9f5df5ddd8 | Fantastic Behaviour of High- T C Superconductor Junctions: Tunable Superconductivity | 10.1088/0256-307x/26/1/017305 | Chen Yuan-Sha, Zhang Yan, Lian Gui-Jun, Xiong Guang-Cheng | IOP Publishing | Chinese Physics Letters | 2009
61ba95b62b9a12e3d2c50c63 | YFe2Ge2 | 1496290737 |  | YFe2Ge2 |  |  | Alloys |  |  |  | below 1.8 K |  |  | header | abstract | b473f12945 | Unconventional Superconductivity in the Layered Iron GermanideYFe2Ge2 | 10.1103/physrevlett.116.127001 | Jiasheng Chen, Konstantin Semeniuk, Zhuo Feng, Pascal Reiss, Philip Brown, Yang Zou, Peter W Logg, Giulio I Lampronti, F Malte Grosche | American Physical Society (APS) | Physical Review Letters | 2015
61ba95b62b9a12e3d2c50c64 | YFe 2 Ge 2 | 245452787 |  | YFe 2 Ge 2 |  |  | Alloys |  |  |  | 1.8 K | resistiv- ity |  | body | paragraph | b473f12945 | Unconventional Superconductivity in the Layered Iron GermanideYFe2Ge2 | 10.1103/physrevlett.116.127001 | Jiasheng Chen, Konstantin Semeniuk, Zhuo Feng, Pascal Reiss, Philip Brown, Yang Zou, Peter W Logg, Giulio I Lampronti, F Malte Grosche | American Physical Society (APS) | Physical Review Letters | 2015
61ba95b62a711de29cc50c4b | Co doping around 6% Co | -1932473857 |  |  | Co doping around 6% Co | [5 empty] | 10.5 K |  |  | body | paragraph | 5a777c0eed | Revisiting the phase diagram of LaFe 1âˆ’x Co x AsO on single crystals by thermodynamic methods |  | F Scaravaggi, S Sauerland, L Wang, R Kappenberger, P Lepucki, A P Dioguardi, X Hong, F Caglieris, C Wuttke, C Hess, H.-J Grafe, S Aswartham, S Wurmehl, R Klingeler, A U B Wolter, B BÃ¼chner |  |  | 2021
61ba95b62a711de29cc50c4c | 6% Co sample | 67844773 |  |  | 6% Co | [5 empty] | 11 K |  |  | body | figure | 5a777c0eed | Revisiting the phase diagram of LaFe 1âˆ’x Co x AsO on single crystals by thermodynamic methods |  | F Scaravaggi, S Sauerland, L Wang, R Kappenberger, P Lepucki, A P Dioguardi, X Hong, F Caglieris, C Wuttke, C Hess, H.-J Grafe, S Aswartham, S Wurmehl, R Klingeler, A U B Wolter, B BÃ¼chner |  |  | 2021
61ba95b67c13e4f711c50c4e | optimally doped Bi2212 | 1258703687 | Bi2212 | Bi2212Bi2212 | optimally doped | [5 empty] | 91 K |  |  | body | figure | c55482d85c | Evolution of incommensurate superstructure and electronic structure with Pb substitution in (Bi2âˆ’x Pb x )Sr2CaCu2O8+Î´ superconductors | 10.1088/1674-1056/28/7/077403 | Jing Liu, Lin Zhao, Qiang Gao, Ping Ai, Lu Zhang, Tao Xie, Jian-Wei Huang, Ying Ding, Cheng Hu, Hong-Tao Yan, Chun-Yao Song, Yu Xu, Cong Li, Yong-Qing Cai, Hong-Tao Rong, Ding-Song Wu, Guo-Dong Liu, Qing-Yan Wang, Yuan Huang, Feng-Feng Zhang, Feng Yang, Qin-Jun Peng, Shi-Liang Li, Huai-Xin Yang, Jian-Qi Li, Zu-Yan Xu, Xing-Jiang Zhou | IOP Publishing | Chinese Physics B | 2019
61ba95b67c13e4f711c50c4f | overdoped Bi2212 | 1899239946 | Bi2212 | Bi2212Bi2212 | overdoped | [5 empty] | 81 K |  |  | body | figure | c55482d85c | Evolution of incommensurate superstructure and electronic structure with Pb substitution in (Bi2âˆ’x Pb x )Sr2CaCu2O8+Î´ superconductors | 10.1088/1674-1056/28/7/077403 | Jing Liu, Lin Zhao, Qiang Gao, Ping Ai, Lu Zhang, Tao Xie, Jian-Wei Huang, Ying Ding, Cheng Hu, Hong-Tao Yan, Chun-Yao Song, Yu Xu, Cong Li, Yong-Qing Cai, Hong-Tao Rong, Ding-Song Wu, Guo-Dong Liu, Qing-Yan Wang, Yuan Huang, Feng-Feng Zhang, Feng Yang, Qin-Jun Peng, Shi-Liang Li, Huai-Xin Yang, Jian-Qi Li, Zu-Yan Xu, Xing-Jiang Zhou | IOP Publishing | Chinese Physics B | 2019
61ba95b67c13e4f711c50c50 | Bi 2 Sr 2 CaCu 2 O 8+Î´ | -1857269011 |  | Bi 2 Sr 2 CaCu 2 O 8+Î´ |  |  | Alloys |  |  |  | 81 K and 84 K |  |  | body | paragraph | c55482d85c | Evolution of incommensurate superstructure and electronic structure with Pb substitution in (Bi2âˆ’x Pb x )Sr2CaCu2O8+Î´ superconductors | 10.1088/1674-1056/28/7/077403 | Jing Liu, Lin Zhao, Qiang Gao, Ping Ai, Lu Zhang, Tao Xie, Jian-Wei Huang, Ying Ding, Cheng Hu, Hong-Tao Yan, Chun-Yao Song, Yu Xu, Cong Li, Yong-Qing Cai, Hong-Tao Rong, Ding-Song Wu, Guo-Dong Liu, Qing-Yan Wang, Yuan Huang, Feng-Feng Zhang, Feng Yang, Qin-Jun Peng, Shi-Liang Li, Huai-Xin Yang, Jian-Qi Li, Zu-Yan Xu, Xing-Jiang Zhou | IOP Publishing | Chinese Physics B | 2019
61ba95b67c13e4f711c50c51 | pristine overdoped Bi2212 sample (x = 0) | 1754965654 | Bi2212 | Bi2212Bi2212 | pristine overdoped |  |  |  |  | x=0 | 81 K |  |  | body | figure | c55482d85c | Evolution of incommensurate superstructure and electronic structure with Pb substitution in (Bi2âˆ’x Pb x )Sr2CaCu2O8+Î´ superconductors | 10.1088/1674-1056/28/7/077403 | Jing Liu, Lin Zhao, Qiang Gao, Ping Ai, Lu Zhang, Tao Xie, Jian-Wei Huang, Ying Ding, Cheng Hu, Hong-Tao Yan, Chun-Yao Song, Yu Xu, Cong Li, Yong-Qing Cai, Hong-Tao Rong, Ding-Song Wu, Guo-Dong Liu, Qing-Yan Wang, Yuan Huang, Feng-Feng Zhang, Feng Yang, Qin-Jun Peng, Shi-Liang Li, Huai-Xin Yang, Jian-Qi Li, Zu-Yan Xu, Xing-Jiang Zhou | IOP Publishing | Chinese Physics B | 2019
61ba95b67c13e4f711c50c52 | Pb-Bi2212 single crystals | 1705023288 | Pb-Bi2212 |  |  | single crystals |  |  |  |  | 1.5 K |  |  | body | paragraph | c55482d85c | Evolution of incommensurate superstructure and electronic structure with Pb substitution in (Bi2âˆ’x Pb x )Sr2CaCu2O8+Î´ superconductors | 10.1088/1674-1056/28/7/077403 | Jing Liu, Lin Zhao, Qiang Gao, Ping Ai, Lu Zhang, Tao Xie, Jian-Wei Huang, Ying Ding, Cheng Hu, Hong-Tao Yan, Chun-Yao Song, Yu Xu, Cong Li, Yong-Qing Cai, Hong-Tao Rong, Ding-Song Wu, Guo-Dong Liu, Qing-Yan Wang, Yuan Huang, Feng-Feng Zhang, Feng Yang, Qin-Jun Peng, Shi-Liang Li, Huai-Xin Yang, Jian-Qi Li, Zu-Yan Xu, Xing-Jiang Zhou | IOP Publishing | Chinese Physics B | 2019
61ba95b60cb3d3a5e6c50c50 | YBa 2 Cu 3 O 7âˆ’Î´ crystal | -347087420 |  | YBa 2 Cu 3 O 7âˆ’Î´ |  | crystal | Oxides, Cuprates |  |  |  | 92 K |  |  | body | paragraph | 5dbb0437d9 | Superconducting trapped-field magnets: Temperature and field distributions during pulsed-field activation | 10.1063/1.1515098 | S BrÃ¦ck, D V Shantsev, T H Johansen, Y M Galperin | AIP Publishing | Journal of Applied Physics | 2002
61ba95b6720b8b3d36c50c53 | lanthanum hydride LaH 10Â±x (x<1) | 1900902916 | lanthanum hydride | LaH 10Â±x |  |  | Alloys |  |  | x=<1 | 250) K |  |  | header | abstract | ac94b3fcef | Origin of High-Temperature Superconductivity in Compressed LaH 10 |  | Liangliang Liu, Chongze Wang, Seho Yi, Kun Woo Kim, Jaeyong Kim, Jun-Hyung Cho |  |  | 2019
61ba95b6720b8b3d36c50c54 | sulfur hydride H 3 S | 1076821665 | sulfur hydride H 3 S | H3S | [6 empty] | 203 K |  | 150 GPa | body | paragraph | ac94b3fcef | Origin of High-Temperature Superconductivity in Compressed LaH 10 |  | Liangliang Liu, Chongze Wang, Seho Yi, Kun Woo Kim, Jaeyong Kim, Jun-Hyung Cho |  |  | 2019
61ba95b6720b8b3d36c50c55 | La hydride LaH 10Â±x (x < 1) | -1374338808 | La hydride | LaH 10Â±x |  |  | Alloys |  |  | x=< 1 | 260 K |  | 190 GPa | body | paragraph | ac94b3fcef | Origin of High-Temperature Superconductivity in Compressed LaH 10 |  | Liangliang Liu, Chongze Wang, Seho Yi, Kun Woo Kim, Jaeyong Kim, Jun-Hyung Cho |  |  | 2019
61ba95b685b12ae79ac50c4b | single crys- tal Rb 0.75 Fe 1.63 Se 2 | -1334251617 |  | Rb 0.75 Fe 1.63 Se 2 |  | single crys- tal | Iron-chalcogenides, Chalcogenides |  |  |  | 30 K |  |  | body | paragraph | d4e6ab7e3b | Antiferromagnetic order and superlattice structure in nonsuperconducting and superconducting RbyFe1.6+xSe2 | 10.1103/physrevb.84.094504 | Meng Wang, Miaoyin Wang, G N Li, Q Huang, C H Li, G T Tan, C L Zhang, Huibo Cao, Wei Tian, Yang Zhao, Y C Chen, X Y Lu, Bin Sheng, H Q Luo, S L Li, M H Fang, J L Zarestky, W Ratcliff, M D Lumsden, J W Lynn, Pengcheng Dai | American Physical Society (APS) | Physical Review B | 2011
61ba95b685b12ae79ac50c4c | Rb 0.75 Fe 1.63 Se 2 | -1670084764 |  | Rb 0.75 Fe 1.63 Se 2 |  |  | Iron-chalcogenides, Chalcogenides |  |  |  | 30 K |  |  | body | paragraph | d4e6ab7e3b | Antiferromagnetic order and superlattice structure in nonsuperconducting and superconducting RbyFe1.6+xSe2 | 10.1103/physrevb.84.094504 | Meng Wang, Miaoyin Wang, G N Li, Q Huang, C H Li, G T Tan, C L Zhang, Huibo Cao, Wei Tian, Yang Zhao, Y C Chen, X Y Lu, Bin Sheng, H Q Luo, S L Li, M H Fang, J L Zarestky, W Ratcliff, M D Lumsden, J W Lynn, Pengcheng Dai | American Physical Society (APS) | Physical Review B | 2011
61ba95b685b12ae79ac50c4d | A y Fe 1.6+x Se 2 (A = K, Rb, Cs, Tl) | 671862852 |  | A y Fe 1.6+x Se 2 |  |  | Alloys |  |  | A=K, Rb, Cs, Tl | 30 K |  |  | body | paragraph | d4e6ab7e3b | Antiferromagnetic order and superlattice structure in nonsuperconducting and superconducting RbyFe1.6+xSe2 | 10.1103/physrevb.84.094504 | Meng Wang, Miaoyin Wang, G N Li, Q Huang, C H Li, G T Tan, C L Zhang, Huibo Cao, Wei Tian, Yang Zhao, Y C Chen, X Y Lu, Bin Sheng, H Q Luo, S L Li, M H Fang, J L Zarestky, W Ratcliff, M D Lumsden, J W Lynn, Pengcheng Dai | American Physical Society (APS) | Physical Review B | 2011
61ba95b685b12ae79ac50c4e | 14.2 mg Rb0.75Fe1.63Se2 | -1707593500 |  | 14.2 mg Rb0.75Fe1.63Se2 |  |  | Alloys |  |  |  | 30 K | Susceptibility |  | body | paragraph | d4e6ab7e3b | Antiferromagnetic order and superlattice structure in nonsuperconducting and superconducting RbyFe1.6+xSe2 | 10.1103/physrevb.84.094504 | Meng Wang, Miaoyin Wang, G N Li, Q Huang, C H Li, G T Tan, C L Zhang, Huibo Cao, Wei Tian, Yang Zhao, Y C Chen, X Y Lu, Bin Sheng, H Q Luo, S L Li, M H Fang, J L Zarestky, W Ratcliff, M D Lumsden, J W Lynn, Pengcheng Dai | American Physical Society (APS) | Physical Review B | 2011
61ba95b685b12ae79ac50c4f | Rb 0.75 Fe 1.63 Se 2 | -1333112962 |  | Rb 0.75 Fe 1.63 Se 2 |  |  | Iron-chalcogenides, Chalcogenides |  |  |  | 30 K |  |  | body | figure | d4e6ab7e3b | Antiferromagnetic order and superlattice structure in nonsuperconducting and superconducting RbyFe1.6+xSe2 | 10.1103/physrevb.84.094504 | Meng Wang, Miaoyin Wang, G N Li, Q Huang, C H Li, G T Tan, C L Zhang, Huibo Cao, Wei Tian, Yang Zhao, Y C Chen, X Y Lu, Bin Sheng, H Q Luo, S L Li, M H Fang, J L Zarestky, W Ratcliff, M D Lumsden, J W Lynn, Pengcheng Dai | American Physical Society (APS) | Physical Review B | 2011
61ba95b7c2c99830dec50c4c | LaCo 2 P 2 | 863707432 |  | LaCo 2 P 2 |  |  | Pnictides |  |  |  | 4 K |  |  | body | paragraph | 5d85321ac7 | Angle-resolved photoemission spectroscopy of Co-based boride superconductor LaCo1.73Fe0.27B2 | 10.1103/physrevb.86.014503 | K Nakayama, E Ieki, Y Tanaka, T Sato, T Takahashi, T Kuroda, H Mizoguchi, S W Kim, H Hosono | American Physical Society (APS) | Physical Review B | 2012
61ba95b7c2c99830dec50c4d | single crystals of LaCo 1.73 Fe 0.27 B 2 | 397684737 |  | LaCo 1.73 Fe 0.27 B 2 |  | single crystals | Alloys, Borides |  |  |  | 4.1 K |  |  | body | paragraph | 5d85321ac7 | Angle-resolved photoemission spectroscopy of Co-based boride superconductor LaCo1.73Fe0.27B2 | 10.1103/physrevb.86.014503 | K Nakayama, E Ieki, Y Tanaka, T Sato, T Takahashi, T Kuroda, H Mizoguchi, S W Kim, H Hosono | American Physical Society (APS) | Physical Review B | 2012
61ba95b73af0453d0cc50c4e | titanium film | 911795225 | titanium | Ti |  | film |  |  |  |  | 110 mK |  |  | body | paragraph | 742fac9f53 | Characterizing superconducting filters using residual microwave background | 10.1088/1361-6668/aa63bc | J S Lehtinen, E MykkÃ¤nen, A Kemppinen, S V Lotkhov, D Golubev, A J Manninen | IOP Publishing | Superconductor Science and Technology | 2017
61ba95b73af0453d0cc50c4f | titanium film | 1171712566 | titanium | Ti |  | film |  |  |  |  | 110 mK |  |  | body | paragraph | 742fac9f53 | Characterizing superconducting filters using residual microwave background | 10.1088/1361-6668/aa63bc | J S Lehtinen, E MykkÃ¤nen, A Kemppinen, S V Lotkhov, D Golubev, A J Manninen | IOP Publishing | Superconductor Science and Technology | 2017
61ba95b720fc3eae4bc50c55 | La-doped CaFe 2 As 2 single crystals | 1082151069 |  | CaFe 2 As 2 | La | single crystals | Iron-pnictides, Pnictides |  |  |  | 42.7 K |  |  | header | title | 2b0ae1f730 | Synthesis and properties of La-doped CaFe 2 As 2 single crystals with T c =42.7 K | 10.1209/0295-5075/95/67002 | Zhaoshun Gao, Yanpeng Qi, Lei Wang, Dongliang Wang, Xianping Zhang, Chao Yao, Chunlei Wang, Yanwei Ma | IOP Publishing | EPL (Europhysics Letters) | 2011
61ba95b720fc3eae4bc50c56 | LaFeAsO 1-x F x | 1504170587 |  | LaFeAsO 1-x F x |  |  | Iron-pnictides, Pnictides, Oxides, Fluorides |  |  |  | 26 K |  |  | body | paragraph | 2b0ae1f730 | Synthesis and properties of La-doped CaFe 2 As 2 single crystals with T c =42.7 K | 10.1209/0295-5075/95/67002 | Zhaoshun Gao, Yanpeng Qi, Lei Wang, Dongliang Wang, Xianping Zhang, Chao Yao, Chunlei Wang, Yanwei Ma | IOP Publishing | EPL (Europhysics Letters) | 2011
61ba95b720fc3eae4bc50c57 | CaFe 2 As 2 | 88625463 |  | CaFe 2 As 2 |  |  | Iron-pnictides, Pnictides |  |  |  | 42.7 K | resistivity |  | header | abstract | 2b0ae1f730 | Synthesis and properties of La-doped CaFe 2 As 2 single crystals with T c =42.7 K | 10.1209/0295-5075/95/67002 | Zhaoshun Gao, Yanpeng Qi, Lei Wang, Dongliang Wang, Xianping Zhang, Chao Yao, Chunlei Wang, Yanwei Ma | IOP Publishing | EPL (Europhysics Letters) | 2011
61ba95b720fc3eae4bc50c58 | La doped sample Ca 0.8 La 0.2 Fe 2 As 2 | 120728487 |  | Ca 0.8 La 0.2 Fe 2 As 2 | La |  | Iron-pnictides, Pnictides |  |  |  | 42.7 K |  |  | body | paragraph | 2b0ae1f730 | Synthesis and properties of La-doped CaFe 2 As 2 single crystals with T c =42.7 K | 10.1209/0295-5075/95/67002 | Zhaoshun Gao, Yanpeng Qi, Lei Wang, Dongliang Wang, Xianping Zhang, Chao Yao, Chunlei Wang, Yanwei Ma | IOP Publishing | EPL (Europhysics Letters) | 2011
61ba95b720fc3eae4bc50c59 | La-doped CaFe 2 As 2 | -1724913128 |  | CaFe 2 As 2 | La |  | Iron-pnictides, Pnictides |  |  |  | 42.7 K | resistivity |  | body | paragraph | 2b0ae1f730 | Synthesis and properties of La-doped CaFe 2 As 2 single crystals with T c =42.7 K | 10.1209/0295-5075/95/67002 | Zhaoshun Gao, Yanpeng Qi, Lei Wang, Dongliang Wang, Xianping Zhang, Chao Yao, Chunlei Wang, Yanwei Ma | IOP Publishing | EPL (Europhysics Letters) | 2011
61ba95b720fc3eae4bc50c5a | Ca 0.8 La 0.2 Fe 2 As 2 single crystals | 24861945 |  | Ca 0.8 La 0.2 Fe 2 As 2 |  | single crystals | Iron-pnictides, Pnictides |  |  |  | 42.7 K |  |  | body | figure | 2b0ae1f730 | Synthesis and properties of La-doped CaFe 2 As 2 single crystals with T c =42.7 K | 10.1209/0295-5075/95/67002 | Zhaoshun Gao, Yanpeng Qi, Lei Wang, Dongliang Wang, Xianping Zhang, Chao Yao, Chunlei Wang, Yanwei Ma | IOP Publishing | EPL (Europhysics Letters) | 2011
61ba95b8fa2141a3e5c50c4b | Ln= Sm, Ce, Gd | -657127867 | [7 empty] | Ln=Sm, Ce, Gd | 50 K |  |  | body | paragraph | bf6b0a92bf | Model of the Electronic Structure of Electron-Doped Iron-Based Superconductors: Evidence for Enhanced Spin Fluctuations by Diagonal Electron Hopping | 10.1103/physrevlett.113.027002 | Katsuhiro Suzuki, Hidetomo Usui, Soshi Iimura, Yoshiyasu Sato, Satoru Matsuishi, Hideo Hosono, Kazuhiko Kuroki | American Physical Society (APS) | Physical Review Letters | 2014
61ba95b8783c1e8128c50c60 | PdT | -1887318714 |  | PdT |  |  | Alloys |  |  |  | 1 K |  |  | body | paragraph | 5c631c97bf | Emergence of magnetism in bulk amorphous palladium | 10.1103/physrevb.100.024422 | IsaÃ­as RodrÃ­guez, Renela M Valladares, David Hinojosa-Romero, Alexander Valladares, Ariel A Valladares | American Physical Society (APS) | Physical Review B | 2021
61ba95b8783c1e8128c50c61 | PdH | 1568181568 |  | PdH |  |  | Hydrides, Alloys |  |  |  | 1 K |  |  | body | paragraph | 5c631c97bf | Emergence of magnetism in bulk amorphous palladium | 10.1103/physrevb.100.024422 | IsaÃ­as RodrÃ­guez, Renela M Valladares, David Hinojosa-Romero, Alexander Valladares, Ariel A Valladares | American Physical Society (APS) | Physical Review B | 2021
61ba95b9e614176f2ec50c4d | YBa 2 Cu 3 O 7 (YBCO) | -1714137832 | YBCO | YBa 2 Cu 3 O 7 |  |  | Oxides, Cuprates |  |  |  | 85 K |  |  | body | figure | ed999f6366 | Observation of superconductivity and surface noise using a single trapped ion as a field probe | 10.1103/physreva.99.023405 | K Lakhmanskiy, P C Holz, D SchÃ¤rtl, B Ames, R Assouly, T Monz, Y Colombe, R Blatt | American Physical Society (APS) | Physical Review A | 2019
61ba95b9e614176f2ec50c4e | YBCO | 1532067944 | YBCO | [7 empty] | 85 K |  |  | body | figure | ed999f6366 | Observation of superconductivity and surface noise using a single trapped ion as a field probe | 10.1103/physreva.99.023405 | K Lakhmanskiy, P C Holz, D SchÃ¤rtl, B Ames, R Assouly, T Monz, Y Colombe, R Blatt | American Physical Society (APS) | Physical Review A | 2019
61ba95b98452d931a5c50c4c | bulk Pb | -1664102288 |  | Pb |  |  | Alloys |  |  |  | 7.2K |  |  | body | paragraph | 3d13fdf68a | Concepts in High Temperature Superconductivity | 10.1007/978-3-540-73253-2_21 | E W Carlson, V J Emery, S A Kivelson, D Orgad | Springer Berlin Heidelberg |  | 2002
61ba95b98452d931a5c50c4d | BSCCO | 424445344 | BSCCO | [7 empty] | 74K |  |  | body | paragraph | 3d13fdf68a | Concepts in High Temperature Superconductivity | 10.1007/978-3-540-73253-2_21 | E W Carlson, V J Emery, S A Kivelson, D Orgad | Springer Berlin Heidelberg |  | 2002
61ba95b98452d931a5c50c4e | underdoped Bi2Sr2CaCu2O 8+Î´ | 1080343186 |  | Bi2Sr2CaCu2O 8+Î´ | underdoped |  | Alloys |  |  |  | 83K |  |  | body | paragraph | 3d13fdf68a | Concepts in High Temperature Superconductivity | 10.1007/978-3-540-73253-2_21 | E W Carlson, V J Emery, S A Kivelson, D Orgad | Springer Berlin Heidelberg |  | 2002
61ba95b98452d931a5c50c4f | underdoped YBa2Cu3O 7âˆ’Î´ | -514583743 |  | YBa2Cu3O 7âˆ’Î´ | underdoped |  | Oxides, Cuprates |  |  |  | 63K |  |  | body | paragraph | 3d13fdf68a | Concepts in High Temperature Superconductivity | 10.1007/978-3-540-73253-2_21 | E W Carlson, V J Emery, S A Kivelson, D Orgad | Springer Berlin Heidelberg |  | 2002
61ba95b97ecf8b73e6c50c4c | Nd 0.8 Sr 0.2 NiO 2 thin film 7 | 1623463101 |  | Nd 0.8 Sr 0.2 NiO 2 |  | thin film 7 | Oxides |  |  |  | 15 K |  |  | body | paragraph | 8ed56ab71d | Effective Hamiltonian for nickelate oxides Nd1âˆ’xSrxNiO2 | 10.1103/physrevresearch.2.013214 | Hu Zhang, Lipeng Jin, Shanmin Wang, Bin Xi, Xingqiang Shi, Fei Ye, Jia-Wei Mei | American Physical Society (APS) | Physical Review Research | 2019
61ba95bac0bff55f4cc50c51 | RuB 2 | 2120621165 |  | RuB 2 |  |  | Alloys, Borides |  |  |  | 1.5 K |  |  | body | figure | 1e72250327 | Possible multigap type-I superconductivity in the layered boride RuB2 | 10.1103/physrevb.97.054506 | Jaskaran Singh, Anooja Jayaraj, D Srivastava, S Gayen, A Thamizhavel, Yogesh Singh | American Physical Society (APS) | Physical Review B | 2017
61ba95bac0bff55f4cc50c52 | RuB 2 | -1841261919 |  | RuB 2 |  |  | Alloys, Borides |  |  |  | 1.5 K | C(T, H) |  | annex | paragraph | 1e72250327 | Possible multigap type-I superconductivity in the layered boride RuB2 | 10.1103/physrevb.97.054506 | Jaskaran Singh, Anooja Jayaraj, D Srivastava, S Gayen, A Thamizhavel, Yogesh Singh | American Physical Society (APS) | Physical Review B | 2017
61ba95bac0bff55f4cc50c53 | OsB 2 | 1027298866 |  | OsB 2 |  |  | Alloys, Borides |  |  |  | 1.5 K |  |  | body | figure | 1e72250327 | Possible multigap type-I superconductivity in the layered boride RuB2 | 10.1103/physrevb.97.054506 | Jaskaran Singh, Anooja Jayaraj, D Srivastava, S Gayen, A Thamizhavel, Yogesh Singh | American Physical Society (APS) | Physical Review B | 2017
61ba95bac0bff55f4cc50c54 | x = 0.58 | -1644658500 | [7 empty] | x=0.58 | 1.47 K |  |  | body | paragraph | 1e72250327 | Possible multigap type-I superconductivity in the layered boride RuB2 | 10.1103/physrevb.97.054506 | Jaskaran Singh, Anooja Jayaraj, D Srivastava, S Gayen, A Thamizhavel, Yogesh Singh | American Physical Society (APS) | Physical Review B | 2017
61ba95bac0bff55f4cc50c55 | RuB2 | -679259257 |  | RuB2 |  |  | Alloys, Borides |  |  |  | 1.5 K | magnetic susceptibility |  | header | abstract | 1e72250327 | Possible multigap type-I superconductivity in the layered boride RuB2 | 10.1103/physrevb.97.054506 | Jaskaran Singh, Anooja Jayaraj, D Srivastava, S Gayen, A Thamizhavel, Yogesh Singh | American Physical Society (APS) | Physical Review B | 2017
61ba95bac0bff55f4cc50c56 | RuB 2 | -2035707501 |  | RuB 2 |  |  | Alloys, Borides |  |  |  | 1.5 K |  |  | body | paragraph | 1e72250327 | Possible multigap type-I superconductivity in the layered boride RuB2 | 10.1103/physrevb.97.054506 | Jaskaran Singh, Anooja Jayaraj, D Srivastava, S Gayen, A Thamizhavel, Yogesh Singh | American Physical Society (APS) | Physical Review B | 2017
61ba95bac0bff55f4cc50c57 | RuB 2 | -1881674577 |  | RuB 2 |  |  | Alloys, Borides |  |  |  | 1.5 K | Ï(T ) |  | body | paragraph | 1e72250327 | Possible multigap type-I superconductivity in the layered boride RuB2 | 10.1103/physrevb.97.054506 | Jaskaran Singh, Anooja Jayaraj, D Srivastava, S Gayen, A Thamizhavel, Yogesh Singh | American Physical Society (APS) | Physical Review B | 2017
61ba95ba12cb23f3dfc50c51 | MgB 2 | 1592612230 |  | MgB 2 |  |  | Alloys, Borides |  |  |  | 39K |  |  | body | paragraph | 2ca855498c
61ba95ba12cb23f3dfc50c52 | Y-Pd-B-C | -2030451792 |  |  | Y-Pd-B-C | [5 empty] | 23K |  |  | body | paragraph | 2ca855498c
61ba95ba1b93c0c6bec50c50 | LaO 0.5 F 0.5 BiS 2 | -1522322826 |  | LaO 0.5 F 0.5 BiS 2 |  |  | Chalcogenides, Oxides, Fluorides |  |  |  | 11 K |  |  | body | paragraph | 4941fce8fe | Element Substitution Effect on Superconductivity in BiS 2 -Based NdO1âˆ’x F x BiS 2 | 10.1007/s10948-014-2686-x | Takafumi Hiroi, Joe Kajitani, Atsushi Omachi, Osuke Miura, Yoshikazu Mizuguchi | Springer Science and Business Media LLC | Journal of Superconductivity and Novel Magnetism | 2014
61ba95ba1b93c0c6bec50c51 | x = 0.1 | -247214717 | [7 empty] | x=0.1 | 2.2 K |  |  | body | figure | 4941fce8fe | Element Substitution Effect on Superconductivity in BiS 2 -Based NdO1âˆ’x F x BiS 2 | 10.1007/s10948-014-2686-x | Takafumi Hiroi, Joe Kajitani, Atsushi Omachi, Osuke Miura, Yoshikazu Mizuguchi | Springer Science and Business Media LLC | Journal of Superconductivity and Novel Magnetism | 2014
61ba95ba1b93c0c6bec50c52 | LaO 1-x F x BiSSe | -609178525 |  | LaO 1-x F x BiSSe |  |  | Chalcogenides, Oxides, Fluorides |  |  |  | 3.8 K |  |  | body | paragraph | 4941fce8fe | Element Substitution Effect on Superconductivity in BiS 2 -Based NdO1âˆ’x F x BiS 2 | 10.1007/s10948-014-2686-x | Takafumi Hiroi, Joe Kajitani, Atsushi Omachi, Osuke Miura, Yoshikazu Mizuguchi | Springer Science and Business Media LLC | Journal of Superconductivity and Novel Magnetism | 2014
61ba95ba1b93c0c6bec50c53 | LaO 0.5 F 0.5 BiS 2 | -1780326638 |  | LaO 0.5 F 0.5 BiS 2 |  |  | Chalcogenides, Oxides, Fluorides |  |  |  | 11 K |  |  | body | paragraph | 4941fce8fe | Element Substitution Effect on Superconductivity in BiS 2 -Based NdO1âˆ’x F x BiS 2 | 10.1007/s10948-014-2686-x | Takafumi Hiroi, Joe Kajitani, Atsushi Omachi, Osuke Miura, Yoshikazu Mizuguchi | Springer Science and Business Media LLC | Journal of Superconductivity and Novel Magnetism | 2014
61ba95ba1b93c0c6bec50c54 | x â‰¥ 0.2 | -2011579602 | [7 empty] | x=â‰¥ 0.2 | 3.8 K |  |  | header | abstract | 4941fce8fe | Element Substitution Effect on Superconductivity in BiS 2 -Based NdO1âˆ’x F x BiS 2 | 10.1007/s10948-014-2686-x | Takafumi Hiroi, Joe Kajitani, Atsushi Omachi, Osuke Miura, Yoshikazu Mizuguchi | Springer Science and Business Media LLC | Journal of Superconductivity and Novel Magnetism | 2014
61ba95ba1b93c0c6bec50c55 | Nd 0.2 Sm 0.8 O 0.7 F 0.3 BiS 2 | 1734981863 |  | Nd 0.2 Sm 0.8 O 0.7 F 0.3 BiS 2 |  |  | Chalcogenides, Oxides, Fluorides |  |  |  | 5.6 K |  |  | body | paragraph | 4941fce8fe | Element Substitution Effect on Superconductivity in BiS 2 -Based NdO1âˆ’x F x BiS 2 | 10.1007/s10948-014-2686-x | Takafumi Hiroi, Joe Kajitani, Atsushi Omachi, Osuke Miura, Yoshikazu Mizuguchi | Springer Science and Business Media LLC | Journal of Superconductivity and Novel Magnetism | 2014
61ba95ba1b93c0c6bec50c56 | x = 0.5 | 1537416629 | [7 empty] | x=0.5 | 3.8 K |  |  | body | paragraph | 4941fce8fe | Element Substitution Effect on Superconductivity in BiS 2 -Based NdO1âˆ’x F x BiS 2 | 10.1007/s10948-014-2686-x | Takafumi Hiroi, Joe Kajitani, Atsushi Omachi, Osuke Miura, Yoshikazu Mizuguchi | Springer Science and Business Media LLC | Journal of Superconductivity and Novel Magnetism | 2014
61ba95ba1b93c0c6bec50c57 | Ce 1-x Nd x (O,F)BiS 2 | 79703828 |  | Ce 1-x Nd x (O,F)BiS 2 |  |  | Alloys |  |  |  | 5.6 K |  |  | body | paragraph | 4941fce8fe | Element Substitution Effect on Superconductivity in BiS 2 -Based NdO1âˆ’x F x BiS 2 | 10.1007/s10948-014-2686-x | Takafumi Hiroi, Joe Kajitani, Atsushi Omachi, Osuke Miura, Yoshikazu Mizuguchi | Springer Science and Business Media LLC | Journal of Superconductivity and Novel Magnetism | 2014
61ba95ba1b93c0c6bec50c58 | x = 0.1 | -212582125 | [7 empty] | x=0.1 | 2.2 K |  |  | body | paragraph | 4941fce8fe | Element Substitution Effect on Superconductivity in BiS 2 -Based NdO1âˆ’x F x BiS 2 | 10.1007/s10948-014-2686-x | Takafumi Hiroi, Joe Kajitani, Atsushi Omachi, Osuke Miura, Yoshikazu Mizuguchi | Springer Science and Business Media LLC | Journal of Superconductivity and Novel Magnetism | 2014
61ba95ba1b93c0c6bec50c59 | La 1-x Sm x O 0.5 F 0.5 BiS 2 | 111139870 |  | La 1-x Sm x O 0.5 F 0.5 BiS 2 |  |  | Chalcogenides, Oxides, Fluorides |  |  |  | 5.4 K |  |  | body | paragraph | 4941fce8fe | Element Substitution Effect on Superconductivity in BiS 2 -Based NdO1âˆ’x F x BiS 2 | 10.1007/s10948-014-2686-x | Takafumi Hiroi, Joe Kajitani, Atsushi Omachi, Osuke Miura, Yoshikazu Mizuguchi | Springer Science and Business Media LLC | Journal of Superconductivity and Novel Magnetism | 2014
61ba95ba1b93c0c6bec50c5a | x = 0.5 | 1408411911 | [7 empty] | x=0.5 | 3.8 K |  |  | body | figure | 4941fce8fe | Element Substitution Effect on Superconductivity in BiS 2 -Based NdO1âˆ’x F x BiS 2 | 10.1007/s10948-014-2686-x | Takafumi Hiroi, Joe Kajitani, Atsushi Omachi, Osuke Miura, Yoshikazu Mizuguchi | Springer Science and Business Media LLC | Journal of Superconductivity and Novel Magnetism | 2014
61ba95ba1b93c0c6bec50c5b | x â‰¥ 0.3 | 881465013 | [7 empty] | x=0.3 | 2.5 K | Resistivity |  | body | figure | 4941fce8fe | Element Substitution Effect on Superconductivity in BiS 2 -Based NdO1âˆ’x F x BiS 2 | 10.1007/s10948-014-2686-x | Takafumi Hiroi, Joe Kajitani, Atsushi Omachi, Osuke Miura, Yoshikazu Mizuguchi | Springer Science and Business Media LLC | Journal of Superconductivity and Novel Magnetism | 2014
61ba95ba1b93c0c6bec50c5c | La 0.2 Sm 0.8 O 0.5 F 0.5 BiS 2 | 1349556746 |  | La 0.2 Sm 0.8 O 0.5 F 0.5 BiS 2 |  |  | Chalcogenides, Oxides, Fluorides |  |  |  | 5.4 K |  |  | body | paragraph | 4941fce8fe | Element Substitution Effect on Superconductivity in BiS 2 -Based NdO1âˆ’x F x BiS 2 | 10.1007/s10948-014-2686-x | Takafumi Hiroi, Joe Kajitani, Atsushi Omachi, Osuke Miura, Yoshikazu Mizuguchi | Springer Science and Business Media LLC | Journal of Superconductivity and Novel Magnetism | 2014
61ba95ba1b93c0c6bec50c5d | LaO 0.5 F 0.5 BiS 2 | -2005601582 |  | LaO 0.5 F 0.5 BiS 2 |  |  | Chalcogenides, Oxides, Fluorides |  |  |  | 2.5 K | Resistivity |  | body | figure | 4941fce8fe | Element Substitution Effect on Superconductivity in BiS 2 -Based NdO1âˆ’x F x BiS 2 | 10.1007/s10948-014-2686-x | Takafumi Hiroi, Joe Kajitani, Atsushi Omachi, Osuke Miura, Yoshikazu Mizuguchi | Springer Science and Business Media LLC | Journal of Superconductivity and Novel Magnetism | 2014
61ba95ba1b93c0c6bec50c5e | x = 0.5 | 1606718369 | [7 empty] | x=0.5 | 3.8 K |  |  | body | paragraph | 4941fce8fe | Element Substitution Effect on Superconductivity in BiS 2 -Based NdO1âˆ’x F x BiS 2 | 10.1007/s10948-014-2686-x | Takafumi Hiroi, Joe Kajitani, Atsushi Omachi, Osuke Miura, Yoshikazu Mizuguchi | Springer Science and Business Media LLC | Journal of Superconductivity and Novel Magnetism | 2014
61ba95ba1b93c0c6bec50c5f | x = 0 | -1547386181 | [7 empty] | x=0 | 2.5 K |  |  | body | figure | 4941fce8fe | Element Substitution Effect on Superconductivity in BiS 2 -Based NdO1âˆ’x F x BiS 2 | 10.1007/s10948-014-2686-x | Takafumi Hiroi, Joe Kajitani, Atsushi Omachi, Osuke Miura, Yoshikazu Mizuguchi | Springer Science and Business Media LLC | Journal of Superconductivity and Novel Magnetism | 2014
61ba95ba1b5bc7b48bc50c52 | HoNi 2 B 2 C | 837553166 |  | HoNi 2 B 2 C |  |  | Carbides, Borides |  |  |  | 8 K |  |  | body | paragraph | 62958419d3 | Microscopic theory of magnetic phase transitions inHoNi2B2C | 10.1103/physrevb.57.10684 | A Amici, P Thalmeier | American Physical Society (APS) | Physical Review B | 2014
61ba95bae720aae5f4c50c58 | LaFeAsO 1âˆ’x F x | 327635964 |  | LaFeAsO 1âˆ’x F x |  |  | Iron-pnictides, Pnictides, Oxides, Fluorides |  |  |  | 28 K |  |  | body | paragraph | d19a49cc23 | Proximity of iron pnictide superconductors to a quantum tricritical point | 10.1038/ncomms1407 | Gianluca Giovannetti, Carmine Ortix, Martijn Marsman, Massimo Capone, Jeroen Van Den Brink, JosÃ© Lorenzana | Springer Science and Business Media LLC | Nature Communications | 2010
61ba95badc085aa023c50c4c | FeSeTe | 1765582365 |  | FeSeTe |  |  | Iron-chalcogenides, Chalcogenides |  |  |  | 14.5K |  |  | body | paragraph | 08157f65c6 | High-Temperature Majorana Fermions in Magnet-Superconductor Hybrid Systems |  | Daniel Crawford, Eric Mascot, Dirk K Morr, Stephan Rachel |  |  | 2020
61ba95badc085aa023c50c4d | overdoped monolayer CuO 2 | -374876167 |  | CuO 2 | overdoped |  | Oxides, Cuprates |  |  |  | 91K |  |  | body | paragraph | 08157f65c6 | High-Temperature Majorana Fermions in Magnet-Superconductor Hybrid Systems |  | Daniel Crawford, Eric Mascot, Dirk K Morr, Stephan Rachel |  |  | 2020
61ba95badc085aa023c50c4e | monolayer FeSe | -1901113388 |  | FeSe |  |  | Iron-chalcogenides, Chalcogenides |  |  |  | 100K |  |  | body | paragraph | 08157f65c6 | High-Temperature Majorana Fermions in Magnet-Superconductor Hybrid Systems |  | Daniel Crawford, Eric Mascot, Dirk K Morr, Stephan Rachel |  |  | 2020
61ba95badc085aa023c50c4f | SrFFeAs | -346270652 |  | SrFFeAs |  |  | Iron-pnictides, Pnictides, Fluorides |  |  |  | 56K |  |  | body | paragraph | 08157f65c6 | High-Temperature Majorana Fermions in Magnet-Superconductor Hybrid Systems |  | Daniel Crawford, Eric Mascot, Dirk K Morr, Stephan Rachel |  |  | 2020
61ba95badc085aa023c50c50 | FeSe | 1429096702 |  | FeSe |  |  | Iron-chalcogenides, Chalcogenides |  |  |  | 8K |  |  | body | paragraph | 08157f65c6 | High-Temperature Majorana Fermions in Magnet-Superconductor Hybrid Systems |  | Daniel Crawford, Eric Mascot, Dirk K Morr, Stephan Rachel |  |  | 2020
61ba95ba2227d4ac07c50c4c | KC 60 | -483730746 |  | KC 60 |  |  | Carbides |  |  |  | 65 K |  |  | body | paragraph | 2e6158686a | Theoretical Model for the Structural Phase Transition and the Metalâ€“Insulator Transition in Polymerized KC60 | 10.1081/fst-120027164 | B Verberck, A V Nikolaev, K H Michel | Informa UK Limited | Fullerenes, Nanotubes and Carbon Nanostructures | 2008
61ba95bb7f36ec6458c50c51 | YBa 2 Cu 3 O 6.95 | -812148620 |  | YBa 2 Cu 3 O 6.95 |  |  | Oxides, Cuprates |  |  |  | 92.74 K |  |  | body | paragraph | e1e9a891bd | Anisotropy in the helicity modulus of a three-dimensionalXY-model: application to YBCO | 10.1088/0953-8984/15/13/306 | Bozidar MitroviÂ , Shyamal K Bose, Kirill Samokhin | IOP Publishing | Journal of Physics: Condensed Matter | 2003
61ba95bbe4552e90a8c50c55 | graphite intercalated with alkaline metals | 779878757 | graphite | [7 empty] | 11.5 K |  |  | body | paragraph | 7456d75c1d | Unconventional superconducting states of interlayer pairing in bilayer and trilayer graphene | 10.1103/physrevb.86.214503 | Mir Vahid Hosseini, Malek Zareyan | American Physical Society (APS) | Physical Review B | 2012
61ba95bbd7a99c43e8c50c4f | Bi2212 | -1874407134 | Bi2212 | Bi2212Bi2212 | [6 empty] | 80K |  |  | body | paragraph | 1e256ee9df | Upper critical fieldHc2calculations for the high critical temperature superconductors considering inhomogeneities | 10.1103/physrevb.69.024521 | E S Caixeiro, J L GonzÃ¡lez, E V L De Mello | American Physical Society (APS) | Physical Review B | 2014
61ba95bb3961c0f52fc50c4d | x opt â‰ˆ0.65) | -1612559142 | [7 empty] | x opt=â‰ˆ0.65 | 85.5K |  |  | body | paragraph | ec7befd7fa | A model for the chain-to-plane charge transfer in YBa 2 Cu 3 O 6+ x | 10.1088/1674-1056/21/11/117401 | V M Matic, N Dj. Lazarov, M Milic | IOP Publishing | Chinese Physics B | 2012
61ba95bb3961c0f52fc50c4e | YBa 2 Cu 3 O 6¦+x | 112114522 |  | YBa 2 Cu 3 O 6¦+x |  |  | Alloys |  |  |  | 60K |  |  | body | paragraph | ec7befd7fa | A model for the chain-to-plane charge transfer in YBa 2 Cu 3 O 6+ x | 10.1088/1674-1056/21/11/117401 | V M Matic, N Dj. Lazarov, M Milic | IOP Publishing | Chinese Physics B | 2012
61ba95bb3961c0f52fc50c4f | Y 1-b (Ca) b Ba 2 Cu 3 O 6+x for b=0.2 | 1280582967 |  | Y 1-b (Ca) b Ba 2 Cu 3 O 6+x |  |  | Oxides, Cuprates |  |  | b=0.2 | 60K |  |  | body | paragraph | ec7befd7fa | A model for the chain-to-plane charge transfer in YBa 2 Cu 3 O 6+ x | 10.1088/1674-1056/21/11/117401 | V M Matic, N Dj. Lazarov, M Milic | IOP Publishing | Chinese Physics B | 2012
61ba95bb3961c0f52fc50c50 | YBa 2 Cu 3 O 6¦+x | -13070094 |  | YBa 2 Cu 3 O 6¦+x |  |  | Alloys |  |  |  | 60K |  |  | body | paragraph | ec7befd7fa | A model for the chain-to-plane charge transfer in YBa 2 Cu 3 O 6+ x | 10.1088/1674-1056/21/11/117401 | V M Matic, N Dj. Lazarov, M Milic | IOP Publishing | Chinese Physics B | 2012
61ba95bb3961c0f52fc50c51 | xâ‰ˆ0.91 | 1657949473 | [7 empty] | x=0.91 | 60K |  |  | body | paragraph | ec7befd7fa | A model for the chain-to-plane charge transfer in YBa 2 Cu 3 O 6+ x | 10.1088/1674-1056/21/11/117401 | V M Matic, N Dj. Lazarov, M Milic | IOP Publishing | Chinese Physics B | 2012
61ba95bb3961c0f52fc50c52 | YBa 2 Cu 3 O 6¦+x | 208339756 |  | YBa 2 Cu 3 O 6¦+x |  |  | Alloys |  |  |  | 60K |  |  | body | paragraph | ec7befd7fa | A model for the chain-to-plane charge transfer in YBa 2 Cu 3 O 6+ x | 10.1088/1674-1056/21/11/117401 | V M Matic, N Dj. Lazarov, M Milic | IOP Publishing | Chinese Physics B | 2012
61ba95bb85b12ae79ac50c51 | Ba m K n Bi m+n O y | 691787056 |  | Ba m K n Bi m+n O y |  |  | Alloys |  |  |  | 8-35K |  |  | body | paragraph | 5c759bf11c | Non-cubic layered structure of Ba 1âˆ’x K x BiO 3 superconductor |  | L A Klinkova, M Uchida, Y Matsui, V I Nikolaichik, N V Barkovskii |  |  | 2003
61ba95bb85b12ae79ac50c52 | xâ‰ˆ0.4 | 1452927695 | [7 empty] | x=â‰ˆ0.4 | 32-35K |  |  | body | paragraph | 5c759bf11c | Non-cubic layered structure of Ba 1âˆ’x K x BiO 3 superconductor |  | L A Klinkova, M Uchida, Y Matsui, V I Nikolaichik, N V Barkovskii |  |  | 2003
61ba95bc3136e52869c50c4e | Single-Layer FeSe Films | 540042906 | Single-Layer FeSe | FeSe |  | Films |  |  |  |  | 65 K |  |  | header | title | bc81b0c6d7 | Phase diagram and electronic indication of high-temperature superconductivity at 65 K in single-layer FeSe films | 10.1038/nmat3648 | Shaolong He, Junfeng He, Wenhao Zhang, Lin Zhao, Defa Liu, Xu Liu, Daixiang Mou, Yun-Bo Ou, Qing-Yan Wang, Zhi Li, Lili Wang, Yingying Peng, Yan Liu, Chaoyu Chen, Li Yu, Guodong Liu, Xiaoli Dong, Jun Zhang, Chuangtian Chen, Zuyan Xu, Xi Chen, Xucun Ma, Qikun Xue, X J Zhou | Springer Science and Business Media LLC | Nature Materials | 2012
61ba95bc3136e52869c50c4f | single-layer FeSe | 639066823 |  | FeSe |  |  | Iron-chalcogenides, Chalcogenides |  |  |  | 65Â±5) K |  |  | body | paragraph | bc81b0c6d7 | Phase diagram and electronic indication of high-temperature superconductivity at 65 K in single-layer FeSe films | 10.1038/nmat3648 | Shaolong He, Junfeng He, Wenhao Zhang, Lin Zhao, Defa Liu, Xu Liu, Daixiang Mou, Yun-Bo Ou, Qing-Yan Wang, Zhi Li, Lili Wang, Yingying Peng, Yan Liu, Chaoyu Chen, Li Yu, Guodong Liu, Xiaoli Dong, Jun Zhang, Chuangtian Chen, Zuyan Xu, Xi Chen, Xucun Ma, Qikun Xue, X J Zhou | Springer Science and Business Media LLC | Nature Materials | 2012
61ba95bc3136e52869c50c50 | single-layer FeSe film | -208199350 |  | FeSe |  | film | Iron-chalcogenides, Chalcogenides | film |  |  | 8 K |  |  | body | paragraph | bc81b0c6d7 | Phase diagram and electronic indication of high-temperature superconductivity at 65 K in single-layer FeSe films | 10.1038/nmat3648 | Shaolong He, Junfeng He, Wenhao Zhang, Lin Zhao, Defa Liu, Xu Liu, Daixiang Mou, Yun-Bo Ou, Qing-Yan Wang, Zhi Li, Lili Wang, Yingying Peng, Yan Liu, Chaoyu Chen, Li Yu, Guodong Liu, Xiaoli Dong, Jun Zhang, Chuangtian Chen, Zuyan Xu, Xi Chen, Xucun Ma, Qikun Xue, X J Zhou | Springer Science and Business Media LLC | Nature Materials | 2012
61ba95bc5cc438644dc50c50 | TlBa 2 Ca 2 Cu 3 O 9-Î´ (Tl-1223) | -1388538789 | Tl-1223 | TlBa 2 Ca 2 Cu 3 O 9-Î´ |  |  | Oxides, Cuprates |  |  |  | 125 K |  |  | body | paragraph | d3a434975f | Effect of Li2O on the microstructure, magnetic and transport properties of Tl-2223 superconductor | 10.1016/j.physc.2015.09.006 | R Shipra, A S Sefat | Elsevier BV | Physica C: Superconductivity and its Applications | 2015
61ba95bc5cc438644dc50c51 | Tl-2223 | 140193413 | Tl-2223 | [7 empty] | ~ 122 K |  |  | body | figure | d3a434975f | Effect of Li2O on the microstructure, magnetic and transport properties of Tl-2223 superconductor | 10.1016/j.physc.2015.09.006 | R Shipra, A S Sefat | Elsevier BV | Physica C: Superconductivity and its Applications | 2015
61ba95bc5cc438644dc50c52 | Li 0.2 Tl-2223 | 1443654934 |  | Li 0.2 Tl-2223 |  |  | Alloys |  |  |  | 125 K |  |  | body | figure | d3a434975f | Effect of Li2O on the microstructure, magnetic and transport properties of Tl-2223 superconductor | 10.1016/j.physc.2015.09.006 | R Shipra, A S Sefat | Elsevier BV | Physica C: Superconductivity and its Applications | 2015
61ba95bc07932c08a9c50c59 | single crystal of Bi2212 | -1483817029 | Bi2212 | Bi2212Bi2212 |  | single crystal |  |  |  |  | 90 K |  |  | body | paragraph | 7eb92dde20 | Possible observation of energy level quantization in an intrinsic Josephson junction | 10.1016/j.physc.2008.05.251 | H Kashiwaya, T Matsumoto, S Kashiwaya, H Shibata, H Eisaki, Y Yoshida, S Kawabata, Y Tanaka | Elsevier BV | Physica C: Superconductivity | 2008
61ba95bc1b5bc7b48bc50c53 | Sn-MG | -1006140288 | Sn-MG | [7 empty] | 3.90 Â± 0.08 K |  |  | body | paragraph | d863d190d0 | Magnetism and superconductivity inMcTa2S2C(M=Fe, Co, Ni, and Cu) | 10.1103/physrevb.71.224407 | Masatsugu Suzuki, Itsuko S Suzuki, JÃ¼rgen Walter | American Physical Society (APS) | Physical Review B | 2014
61ba95bc1b5bc7b48bc50c54 | Cu 0.60 Ta 2 S 2 C | -1927473787 |  | Cu 0.60 Ta 2 S 2 C |  |  | Carbides, Chalcogenides |  |  |  | 4.9 K | susceptibility |  | body | figure | d863d190d0 | Magnetism and superconductivity inMcTa2S2C(M=Fe, Co, Ni, and Cu) | 10.1103/physrevb.71.224407 | Masatsugu Suzuki, Itsuko S Suzuki, JÃ¼rgen Walter | American Physical Society (APS) | Physical Review B | 2014
61ba95bc1b5bc7b48bc50c55 | pristine Ta 2 S 2 C | -1373809854 |  | Ta 2 S 2 C |  |  | Carbides, Chalcogenides |  |  |  | 3.61 Â± 0.01 K |  |  | body | figure | d863d190d0 | Magnetism and superconductivity inMcTa2S2C(M=Fe, Co, Ni, and Cu) | 10.1103/physrevb.71.224407 | Masatsugu Suzuki, Itsuko S Suzuki, JÃ¼rgen Walter | American Physical Society (APS) | Physical Review B | 2014
61ba95bc1b5bc7b48bc50c56 | Cu 0.60 Ta 2 S 2 C | -2089204561 |  | Cu 0.60 Ta 2 S 2 C |  |  | Carbides, Chalcogenides |  |  |  | 4.8 K |  |  | body | figure | d863d190d0 | Magnetism and superconductivity inMcTa2S2C(M=Fe, Co, Ni, and Cu) | 10.1103/physrevb.71.224407 | Masatsugu Suzuki, Itsuko S Suzuki, JÃ¼rgen Walter | American Physical Society (APS) | Physical Review B | 2014
61ba95bc1b5bc7b48bc50c57 | Ni 0.25 Ta 2 S 2 C | 1008234880 |  | Ni 0.25 Ta 2 S 2 C |  |  | Carbides, Chalcogenides |  |  |  | 8.7 K |  |  | body |  | d863d190d0 | Magnetism and superconductivity inMcTa2S2C(M=Fe, Co, Ni, and Cu) | 10.1103/physrevb.71.224407 | Masatsugu Suzuki, Itsuko S Suzuki, JÃ¼rgen Walter | American Physical Society (APS) | Physical Review B | 2014
61ba95bc1b5bc7b48bc50c58 | pristine Ta 2 S 2 C | -1491253034 |  | Ta 2 S 2 C |  |  | Carbides, Chalcogenides |  |  |  | 4.6 K |  |  | body | figure | d863d190d0 | Magnetism and superconductivity inMcTa2S2C(M=Fe, Co, Ni, and Cu) | 10.1103/physrevb.71.224407 | Masatsugu Suzuki, Itsuko S Suzuki, JÃ¼rgen Walter | American Physical Society (APS) | Physical Review B | 2014
61ba95bc1b5bc7b48bc50c59 | Ni 0.33 Ta 2 S 2 C | -501703709 |  | Ni 0.33 Ta 2 S 2 C |  |  | Carbides, Chalcogenides |  |  |  | 3.82 Â± 0.04 K |  |  | body | paragraph | d863d190d0 | Magnetism and superconductivity inMcTa2S2C(M=Fe, Co, Ni, and Cu) | 10.1103/physrevb.71.224407 | Masatsugu Suzuki, Itsuko S Suzuki, JÃ¼rgen Walter | American Physical Society (APS) | Physical Review B | 2014
61ba95bc1b5bc7b48bc50c5a | Ta 2 S 2 C | -426205666 |  | Ta 2 S 2 C |  |  | Carbides, Chalcogenides |  |  |  | 4.6 K |  |  | body |  | d863d190d0 | Magnetism and superconductivity inMcTa2S2C(M=Fe, Co, Ni, and Cu) | 10.1103/physrevb.71.224407 | Masatsugu Suzuki, Itsuko S Suzuki, JÃ¼rgen Walter | American Physical Society (APS) | Physical Review B | 2014
61ba95bc1b5bc7b48bc50c5b | M c Ta 2 S 2 C (M = Fe, Co, Ni, Cu) | -429651825 |  | M c Ta 2 S 2 C |  |  | Alloys |  |  | M=Fe, Co, Ni, Cu | 4.6 K |  |  | body | figure | d863d190d0 | Magnetism and superconductivity inMcTa2S2C(M=Fe, Co, Ni, and Cu) | 10.1103/physrevb.71.224407 | Masatsugu Suzuki, Itsuko S Suzuki, JÃ¼rgen Walter | American Physical Society (APS) | Physical Review B | 2014
61ba95bc1b5bc7b48bc50c5c | Ni 0.25 Ta 2 S 2 C | 1129558583 |  | Ni 0.25 Ta 2 S 2 C |  |  | Carbides, Chalcogenides |  |  |  | 3.0 K | susceptibility |  | body | figure | d863d190d0 | Magnetism and superconductivity inMcTa2S2C(M=Fe, Co, Ni, and Cu) | 10.1103/physrevb.71.224407 | Masatsugu Suzuki, Itsuko S Suzuki, JÃ¼rgen Walter | American Physical Society (APS) | Physical Review B | 2014
61ba95bc1b5bc7b48bc50c5d | Cu 0.60 Ta 2 S 2 C | 2107545199 |  | Cu 0.60 Ta 2 S 2 C |  |  | Carbides, Chalcogenides |  |  |  | 4.6 K |  |  | body | figure | d863d190d0 | Magnetism and superconductivity inMcTa2S2C(M=Fe, Co, Ni, and Cu) | 10.1103/physrevb.71.224407 | Masatsugu Suzuki, Itsuko S Suzuki, JÃ¼rgen Walter | American Physical Society (APS) | Physical Review B | 2014
61ba95bc1b5bc7b48bc50c5e | Cu 0.60 Ta 2 S 2 C | 1990086590 |  | Cu 0.60 Ta 2 S 2 C |  |  | Carbides, Chalcogenides |  |  |  | 6.4 K |  |  | body |  | d863d190d0 | Magnetism and superconductivity inMcTa2S2C(M=Fe, Co, Ni, and Cu) | 10.1103/physrevb.71.224407 | Masatsugu Suzuki, Itsuko S Suzuki, JÃ¼rgen Walter | American Physical Society (APS) | Physical Review B | 2014
61ba95bc1b5bc7b48bc50c5f | McTa2S2C | 1328123875 |  | McTa2S2C |  |  | Carbides, Chalcogenides |  |  |  | 4.6 K |  |  | header | abstract | d863d190d0 | Magnetism and superconductivity inMcTa2S2C(M=Fe, Co, Ni, and Cu) | 10.1103/physrevb.71.224407 | Masatsugu Suzuki, Itsuko S Suzuki, JÃ¼rgen Walter | American Physical Society (APS) | Physical Review B | 2014
61ba95bc1b5bc7b48bc50c60 | Ta 2 S 2 C | -116206568 |  | Ta 2 S 2 C |  |  | Carbides, Chalcogenides |  |  |  | 3.61 K |  |  | body |  | d863d190d0 | Magnetism and superconductivity inMcTa2S2C(M=Fe, Co, Ni, and Cu) | 10.1103/physrevb.71.224407 | Masatsugu Suzuki, Itsuko S Suzuki, JÃ¼rgen Walter | American Physical Society (APS) | Physical Review B | 2014
61ba95bc1b5bc7b48bc50c61 | Cu c Nb 2 S 2 C | 1695080296 |  | Cu c Nb 2 S 2 C |  |  | Alloys |  |  |  | 7.6 K |  |  | body | figure | d863d190d0 | Magnetism and superconductivity inMcTa2S2C(M=Fe, Co, Ni, and Cu) | 10.1103/physrevb.71.224407 | Masatsugu Suzuki, Itsuko S Suzuki, JÃ¼rgen Walter | American Physical Society (APS) | Physical Review B | 2014
61ba95bc1b5bc7b48bc50c62 | Co0.33Ta2S2C | 1984150622 |  | Co0.33Ta2S2C |  |  | Carbides, Chalcogenides |  |  |  | 4.6 K |  |  | header | abstract | d863d190d0 | Magnetism and superconductivity inMcTa2S2C(M=Fe, Co, Ni, and Cu) | 10.1103/physrevb.71.224407 | Masatsugu Suzuki, Itsuko S Suzuki, JÃ¼rgen Walter | American Physical Society (APS) | Physical Review B | 2014
61ba95bc1b5bc7b48bc50c63 | Co 0.33 Ta 2 S 2 C | 1362791477 |  | Co 0.33 Ta 2 S 2 C |  |  | Carbides, Chalcogenides |  |  |  | 9.8 K | susceptibility |  | body | figure | d863d190d0 | Magnetism and superconductivity inMcTa2S2C(M=Fe, Co, Ni, and Cu) | 10.1103/physrevb.71.224407 | Masatsugu Suzuki, Itsuko S Suzuki, JÃ¼rgen Walter | American Physical Society (APS) | Physical Review B | 2014
61ba95bc2c886f0fe6c50c50 | Sr 2 RuO 4 | 1482413316 |  | Sr 2 RuO 4 |  |  | Oxides |  |  |  | 1.5 K |  |  | body | figure | 9f3e20f7f4 | Nodes in the gap structure of the iron arsenide superconductorBa(Fe1âˆ’xCox)2As2fromc-axis heat transport measurements | 10.1103/physrevb.82.064501 | J.-Ph Reid, M A Tanatar, X G Luo, H Shakeripour, N Doiron-Leyraud, N Ni, S L Budâ€™ko, P C Canfield, R Prozorov, Louis Taillefer | American Physical Society (APS) | Physical Review B | 2010
61ba95bc2c886f0fe6c50c51 | CeIrIn 5 | 923472724 |  | CeIrIn 5 |  |  | Alloys |  |  |  | 0.4 K |  |  | body | figure | 9f3e20f7f4 | Nodes in the gap structure of the iron arsenide superconductorBa(Fe1âˆ’xCox)2As2fromc-axis heat transport measurements | 10.1103/physrevb.82.064501 | J.-Ph Reid, M A Tanatar, X G Luo, H Shakeripour, N Doiron-Leyraud, N Ni, S L Budâ€™ko, P C Canfield, R Prozorov, Louis Taillefer | American Physical Society (APS) | Physical Review B | 2010
61ba95bc2c886f0fe6c50c52 | Tl 2 Ba 2 CuO 6âˆ’Î´ (Tl-2201) | 133819232 | Tl-2201 | Tl 2 Ba 2 CuO 6âˆ’Î´ |  |  | Oxides, Cuprates |  |  |  | 15 K |  |  | body | figure | 9f3e20f7f4 | Nodes in the gap structure of the iron arsenide superconductorBa(Fe1âˆ’xCox)2As2fromc-axis heat transport measurements | 10.1103/physrevb.82.064501 | J.-Ph Reid, M A Tanatar, X G Luo, H Shakeripour, N Doiron-Leyraud, N Ni, S L Budâ€™ko, P C Canfield, R Prozorov, Louis Taillefer | American Physical Society (APS) | Physical Review B | 2010
61ba95bce720aae5f4c50c59 | single crystalline Nb | 1542998666 |  | Nb |  | single crystalline | Alloys |  |  |  | 9.15 K | resistance |  | body | paragraph | 464f9bf6c6 | Giant non-linear response of superconducting single crystal niobium in a sweeping magnetic field | 10.1016/s0921-4534(02)00995-4 | M I Tsindlekht, I Felner, G Jung | Elsevier BV | Physica C: Superconductivity | 2001
61ba95bc61d1c9d20fc50c4e | Nb 5 Ir 3 | 2019385337 |  | Nb 5 Ir 3 |  |  | Alloys |  |  |  | 10.5 K |  |  | body | figure | c4dfe7adf7 | Unconventional superconductivity in Y5Rh6Sn18 probed by muon spin relaxation | 10.1038/srep12926 | Amitava Bhattacharyya, Devashibhai Adroja, Naoki Kase, Adrian Hillier, Jun Akimitsu, Andre Strydom | Springer Science and Business Media LLC | Scientific Reports | 2021
61ba95bc61d1c9d20fc50c4f | x = 0) | -1213833342 | [7 empty] | x=0 | 6 K |  |  | body | figure | c4dfe7adf7 | Unconventional superconductivity in Y5Rh6Sn18 probed by muon spin relaxation | 10.1038/srep12926 | Amitava Bhattacharyya, Devashibhai Adroja, Naoki Kase, Adrian Hillier, Jun Akimitsu, Andre Strydom | Springer Science and Business Media LLC | Scientific Reports | 2021
61ba95bc61d1c9d20fc50c50 | C-doped Zr 5 Pt 3 | -2023444356 |  | Zr 5 Pt 3 | C |  | Alloys |  |  |  | 3.7 K |  |  | header | abstract | c4dfe7adf7 | Unconventional superconductivity in Y5Rh6Sn18 probed by muon spin relaxation | 10.1038/srep12926 | Amitava Bhattacharyya, Devashibhai Adroja, Naoki Kase, Adrian Hillier, Jun Akimitsu, Andre Strydom | Springer Science and Business Media LLC | Scientific Reports | 2021
61ba95bc61d1c9d20fc50c51 | Zr 5 Pt 3 | -677546702 |  | Zr 5 Pt 3 |  |  | Alloys |  |  |  | 6.4 K to 3.2 K |  |  | body | figure | c4dfe7adf7 | Unconventional superconductivity in Y5Rh6Sn18 probed by muon spin relaxation | 10.1038/srep12926 | Amitava Bhattacharyya, Devashibhai Adroja, Naoki Kase, Adrian Hillier, Jun Akimitsu, Andre Strydom | Springer Science and Business Media LLC | Scientific Reports | 2021
61ba95bd11af647618c50c51 | BiPd | 1448385388 |  | BiPd |  |  | Alloys |  |  |  | 3.7 K |  |  | body | paragraph | c168665dbd | Observation of the spin-polarized surface state in a noncentrosymmetric superconductor BiPd | 10.1038/ncomms13315 | Madhab Neupane, Nasser Alidoust, M Mofazzel Hosen, Jian-Xin Zhu, Klauss Dimitri, Su-Yang Xu, Nagendra Dhakal, Raman Sankar, Ilya Belopolski, Daniel S Sanchez, Tay-Rong Chang, Horng-Tay Jeng, Koji Miyamoto, Taichi Okuda, Hsin Lin, Arun Bansil, Dariusz Kaczorowski, Fangcheng Chou, M Zahid Hasan, Tomasz Durakiewicz | Springer Science and Business Media LLC | Nature Communications | 2016
61ba95bd85fc223534c50c54 | 6 Li ( 7 Li) | -1639730649 |  | 6 Li ( 7 Li |  |  | Alloys |  |  |  | 11.2 K |  | 15 GPa | body | paragraph | 6e9d68a835 | Anharmonicity and the isotope effect in superconducting lithium at high pressures: A first-principles approach | 10.1103/physrevb.96.184505 | Miguel Borinaga, Unai Aseginolaza, Ion Errea, Matteo Calandra, Francesco Mauri, Aitor Bergara | American Physical Society (APS) | Physical Review B | 2017
61ba95bde4552e90a8c50c56 | Nb/Pd 0.84 Ni 0.16 /Nb trilayer | 348445631 |  | Nb/Pd 0.84 Ni 0.16 /Nb |  | trilayer | Alloys |  |  |  | 10 K |  |  | body | paragraph | 94a3457465 | First order0â€“Ï€phase transitions in superconductor/ferromagnet/superconductor trilayers | 10.1103/physrevb.92.054511 | A V Samokhvalov, A I Buzdin | American Physical Society (APS) | Physical Review B | 2015
61ba95bd0cb3d3a5e6c50c53 | Ce(Co, Rh)In 5 | -391215387 |  | Ce(Co, Rh)In 5 |  |  | Alloys |  |  |  | 10K |  |  | body | paragraph | 08d0bbf1e1 | Superconductivity from a non-Fermi-liquid metal: Kondo fluctuation mechanism in slave-fermion theory | 10.1103/physrevb.81.094507 | Ki-Seok Kim | American Physical Society (APS) | Physical Review B | 2010
61ba95be56f16aed29c50c4e | LaFeAsO | 320801213 |  | LaFeAsO |  |  | Iron-pnictides, Oxides, Pnictides |  |  |  | 26K |  |  | body | paragraph | c6e3d6e5c0 | Local Quantum Criticality of an Iron-Pnictide Tetrahedron | 10.1103/physrevlett.108.107201 | T Tzen Ong, Piers Coleman | American Physical Society (APS) | Physical Review Letters | 2011
61ba95be5cc438644dc50c53 | Bi-2212 | -2137479933 | Bi-2212 | [7 empty] | 96K |  |  | body | paragraph | 5c0d4d75ea | Phase competition in trisected superconducting dome | 10.1073/pnas.1209471109 | I M Vishik, M Hashimoto, R-H He, W-S Lee, F Schmitt, D H Lu, R G Moore, C Zhang, W Meevasana, T Sasagawa, S Uchida, K Fujita, S Ishida, M Ishikado, Y Yoshida, H Eisaki, Z Hussain, T P Devereaux, Z-X Shen | Proceedings of the National Academy of Sciences | Proceedings of the National Academy of Sciences | 2012
61ba95be5cc438644dc50c54 | Bi-2212 | -2116304167 | Bi-2212 | [7 empty] | 96K |  |  | body | paragraph | 5c0d4d75ea | Phase competition in trisected superconducting dome | 10.1073/pnas.1209471109 | I M Vishik, M Hashimoto, R-H He, W-S Lee, F Schmitt, D H Lu, R G Moore, C Zhang, W Meevasana, T Sasagawa, S Uchida, K Fujita, S Ishida, M Ishikado, Y Yoshida, H Eisaki, Z Hussain, T P Devereaux, Z-X Shen | Proceedings of the National Academy of Sciences | Proceedings of the National Academy of Sciences | 2012
61ba95bf14d91e0862c50c5e | x=0.0 | -2107168972 | [7 empty] | x=0.0 | 6.99 K |  |  | body | paragraph | a993ad133e | Critical temperature and upper critical field of Li 2 Pd 3âˆ’x Cu x B (x=0.0, 0.1, 0.2) superconductors | 10.1016/j.ssc.2017.03.002 | A A Castro, O OlicÃ³n, R Escamilla, F Morales | Elsevier BV | Solid State Communications | 2021
61ba95bf14d91e0862c50c5f | 0.1 and 0.3 | -1788435407 | [8 empty] | 7.19 K |  |  | body | paragraph | a993ad133e | Critical temperature and upper critical field of Li 2 Pd 3âˆ’x Cu x B (x=0.0, 0.1, 0.2) superconductors | 10.1016/j.ssc.2017.03.002 | A A Castro, O OlicÃ³n, R Escamilla, F Morales | Elsevier BV | Solid State Communications | 2021
61ba95bf14d91e0862c50c60 | Li 2 Pd 3 B | 582933069 |  | Li 2 Pd 3 B |  |  | Alloys, Borides |  |  |  | 8 K |  |  | body | paragraph | a993ad133e | Critical temperature and upper critical field of Li 2 Pd 3âˆ’x Cu x B (x=0.0, 0.1, 0.2) superconductors | 10.1016/j.ssc.2017.03.002 | A A Castro, O OlicÃ³n, R Escamilla, F Morales | Elsevier BV | Solid State Communications | 2021
61ba95bf4217bb9076c50c4f | La 1.88 Sr 0.12 CuO 4 | -332143423 |  | La 1.88 Sr 0.12 CuO 4 |  |  | Oxides, Cuprates |  |  |  | 27 Â± 1.5 K |  |  | body | paragraph | 2a5751e1cf |  |  | La 1 88 Sr, Cuo, A T RÃ¸mer, P Jensen, H Jacobsen, L Udby, B M Andersen, M Bertelsen, S L Holm, N B Christensen, R Toft-Petersen, M Skoulatos, M Laver, A Schneidewind, P Link, M Oda, M Ido, N Momono, K Lefmann |  |  | 2014
61ba95c00a416aa3d9c50c55 | xâ‰ˆ0.42 | 1153243144 | [7 empty] | x=0.42 | 4.9 K |  |  | body |  | df612d0904 | Single crystal growth and investigation of Na x CoO 2 and Na x CoO 2 yH 2 O |  | D P Chen, H C Chen, A Maljuk, A Kulakov, H Zhang, P Lemmens, C T Lin, D-70569 Stuttgart, F R Germany |  |  | 2004
61ba95c00a416aa3d9c50c56 | x=0.42 | 1823693488 | [7 empty] | x=0.42 | 4.9 K |  |  | body | paragraph | df612d0904 | Single crystal growth and investigation of Na x CoO 2 and Na x CoO 2 yH 2 O |  | D P Chen, H C Chen, A Maljuk, A Kulakov, H Zhang, P Lemmens, C T Lin, D-70569 Stuttgart, F R Germany |  |  | 2004
61ba95c00a416aa3d9c50c57 | x â‰ˆ0.28 -0.42 | 383011297 | [7 empty] | x=0.28 -0.42 | 2.8 -4.9 K |  |  | body | figure | df612d0904 | Single crystal growth and investigation of Na x CoO 2 and Na x CoO 2 yH 2 O |  | D P Chen, H C Chen, A Maljuk, A Kulakov, H Zhang, P Lemmens, C T Lin, D-70569 Stuttgart, F R Germany |  |  | 2004
61ba95c00a416aa3d9c50c58 | x =0.42 | 569254534 | [7 empty] | x=0.42 | 4.9K |  |  | body | figure | df612d0904 | Single crystal growth and investigation of Na x CoO 2 and Na x CoO 2 yH 2 O |  | D P Chen, H C Chen, A Maljuk, A Kulakov, H Zhang, P Lemmens, C T Lin, D-70569 Stuttgart, F R Germany |  |  | 2004
61ba95c01b5bc7b48bc50c65 | single crys- talline sample 1 | 707201834 |  |  |  | single crys- talline |  |  |  |  | 8.8 K |  |  | body | paragraph | 5b4855bae1 | Size Dependence of Oxygen-Annealing Effects on Superconductivity of Fe1+yTe1âˆ’xSx | 10.7566/jpsj.85.114712 | Teruo Yamazaki, Tatsuya Sakurai, Hiroshi Yaguchi | Physical Society of Japan | Journal of the Physical Society of Japan | 2016
61ba95c111af647618c50c53 | SmBCO | 1699595800 | SmBCO | SmBCO | [6 empty] | 86.5 K |  |  | body |  | 8747a403d1 | Field dependence of the microwave resistivity in SmBa 2 Cu 3 O 7 thin films |  | E Silva, N Pompeo, L Muzzi, R Marcon, S Sarti, M Boffa, A M Cucolo |  |  | 2004
61ba95c111af647618c50c54 | YBCO | 1272144905 | YBCO | [7 empty] | 89.3 K |  |  | body |  | 8747a403d1 | Field dependence of the microwave resistivity in SmBa 2 Cu 3 O 7 thin films |  | E Silva, N Pompeo, L Muzzi, R Marcon, S Sarti, M Boffa, A M Cucolo |  |  | 2004
61ba95c12227d4ac07c50c4f | multilayer TiN/Ti/TiN film | 1026495530 |  | TiN |  | film | Nitrides |  |  |  | 1.6 K |  |  | body | paragraph | f17837823e | Superconducting micro-resonator arrays with ideal frequency spacing | 10.1063/1.5016190 | X Liu, W Guo, Y Wang, M Dai, L F Wei, B Dober, C M Mckenney, G C Hilton, J Hubmayr, J E Austermann, J N Ullom, J Gao, M R Vissers | AIP Publishing | Applied Physics Letters | 2017
61ba95c12227d4ac07c50c50 | multilayer TiN/Ti/TiN film |  |  | Ti |  | film | Alloys |  |  |  | 1.6 K |  |  | body | paragraph | f17837823e | Superconducting micro-resonator arrays with ideal frequency spacing | 10.1063/1.5016190 | X Liu, W Guo, Y Wang, M Dai, L F Wei, B Dober, C M Mckenney, G C Hilton, J Hubmayr, J E Austermann, J N Ullom, J Gao, M R Vissers | AIP Publishing | Applied Physics Letters | 2017
61ba95c12227d4ac07c50c51 | multilayer TiN/Ti/TiN film |  |  | TiN |  | film | Nitrides |  |  |  | 1.6 K |  |  | body | paragraph | f17837823e | Superconducting micro-resonator arrays with ideal frequency spacing | 10.1063/1.5016190 | X Liu, W Guo, Y Wang, M Dai, L F Wei, B Dober, C M Mckenney, G C Hilton, J Hubmayr, J E Austermann, J N Ullom, J Gao, M R Vissers | AIP Publishing | Applied Physics Letters | 2017
61ba95c17f36ec6458c50c54 | EuFe 2 As 2 | 778507811 |  | EuFe 2 As 2 |  |  | Iron-pnictides, Pnictides |  |  |  | 27(3) K |  |  | body | paragraph | af9082107c | Coexistence of Eu antiferromagnetism and pressure-induced superconductivity in single-crystal EuFe2As2 | 10.1103/physrevb.100.014503 | W T Jin, Y Xiao, S Nandi, S Price, Y Su, K Schmalzl, W Schmidt, T Chatterji, A Thamizhavel, Th H BrÃ¼ckel | American Physical Society (APS) | Physical Review B | 2019
61ba95c17f36ec6458c50c55 | EuFe 2 As 2 | 516674055 |  | EuFe 2 As 2 |  |  | Iron-pnictides, Pnictides |  |  |  | 30 K |  | 25 kbar | body | paragraph | af9082107c | Coexistence of Eu antiferromagnetism and pressure-induced superconductivity in single-crystal EuFe2As2 | 10.1103/physrevb.100.014503 | W T Jin, Y Xiao, S Nandi, S Price, Y Su, K Schmalzl, W Schmidt, T Chatterji, A Thamizhavel, Th H BrÃ¼ckel | American Physical Society (APS) | Physical Review B | 2019
61ba95c1a013f06956c50c54 | optimally doped Bi 2 Sr 2 CaCu 2 O 8 (BSCCO) crystal | 440258104 | BSCCO | Bi 2 Sr 2 CaCu 2 O 8 | optimally doped | crystal | Oxides, Cuprates |  |  |  | 89.5K |  |  | body | figure | f65d85cd9e | Fluctuation broadening of the plasma resonance line in the vortex liquid state of layered superconductors | 10.1103/physrevb.60.r3743 | A E Koshelev, L N Bulaevskii | American Physical Society (APS) | Physical Review B | 2013
61ba95c17c13e4f711c50c57 | Hg1212 | -1020080175 | Hg1212 | Hg1212Hg1212 | [6 empty] | 100 K |  |  | body | paragraph | 33891d7768 | Growth and characterization of HgBa 2 CaCu 2 O 6+Î´ and HgBa 2 Ca 2 Cu 3 O 8+Î´ crystals |  | Lichen Wang, Xiangpeng Luo, Jiarui Li, Junbang Zeng, Minghao Cheng, Jacob Freyermuth, Yang Tang, Biqiong Yu, Guichuan Yu, Martin Greven, Yuan Li |  |  | 2018
61ba95c17c13e4f711c50c58 | Hg1201 | -1416894941 | Hg1201 | Hg1201Hg1201 | [6 empty] | 55 K |  |  | body | figure | 33891d7768 | Growth and characterization of HgBa 2 CaCu 2 O 6+Î´ and HgBa 2 Ca 2 Cu 3 O 8+Î´ crystals |  | Lichen Wang, Xiangpeng Luo, Jiarui Li, Junbang Zeng, Minghao Cheng, Jacob Freyermuth, Yang Tang, Biqiong Yu, Guichuan Yu, Martin Greven, Yuan Li |  |  | 2018
61ba95c17c13e4f711c50c59 | Hg1212 | -877584887 | Hg1212 | Hg1212Hg1212 | [6 empty] | 98 K |  |  | body | figure | 33891d7768 | Growth and characterization of HgBa 2 CaCu 2 O 6+Î´ and HgBa 2 Ca 2 Cu 3 O 8+Î´ crystals |  | Lichen Wang, Xiangpeng Luo, Jiarui Li, Junbang Zeng, Minghao Cheng, Jacob Freyermuth, Yang Tang, Biqiong Yu, Guichuan Yu, Martin Greven, Yuan Li |  |  | 2018
61ba95c17c13e4f711c50c5a | Hg1223 | -528904531 | Hg1223 | Hg1223Hg1223 | [6 empty] | 127 K |  |  | body | paragraph | 33891d7768 | Growth and characterization of HgBa 2 CaCu 2 O 6+Î´ and HgBa 2 Ca 2 Cu 3 O 8+Î´ crystals |  | Lichen Wang, Xiangpeng Luo, Jiarui Li, Junbang Zeng, Minghao Cheng, Jacob Freyermuth, Yang Tang, Biqiong Yu, Guichuan Yu, Martin Greven, Yuan Li |  |  | 2018
61ba95c17c13e4f711c50c5b | Hg1223 | -330572765 | Hg1223 | Hg1223Hg1223 | [6 empty] | 115 K |  |  | body | figure | 33891d7768 | Growth and characterization of HgBa 2 CaCu 2 O 6+Î´ and HgBa 2 Ca 2 Cu 3 O 8+Î´ crystals |  | Lichen Wang, Xiangpeng Luo, Jiarui Li, Junbang Zeng, Minghao Cheng, Jacob Freyermuth, Yang Tang, Biqiong Yu, Guichuan Yu, Martin Greven, Yuan Li |  |  | 2018
61ba95c2720b8b3d36c50c5a | SrPt 2 As 2 | 1838922281 |  | SrPt 2 As 2 |  |  | Pnictides |  |  |  | 5.2 K |  |  | body | paragraph | 69e36e477a | Nodeless superconductivity in the charge density wave superconductor LaPt 2 Si 2 |  | Z Y Nie, L C Yin, A Thamizhavel, A Wang, B Shen, L Q Che, F Du, Z Hossain, M Smidman, X Lu, H Q Yuan |  |  | 2021
61ba95c2720b8b3d36c50c5b | BaPt 2 As 2 | 2144353307 |  | BaPt 2 As 2 |  |  | Pnictides |  |  |  | below 1.33 K |  |  | body | paragraph | 69e36e477a | Nodeless superconductivity in the charge density wave superconductor LaPt 2 Si 2 |  | Z Y Nie, L C Yin, A Thamizhavel, A Wang, B Shen, L Q Che, F Du, Z Hossain, M Smidman, X Lu, H Q Yuan |  |  | 2021
61ba95c2720b8b3d36c50c5c | LaPt 2 Si 2 | 1700959919 |  | LaPt 2 Si 2 |  |  | Alloys |  |  |  | 1.8 K |  |  | body | paragraph | 69e36e477a | Nodeless superconductivity in the charge density wave superconductor LaPt 2 Si 2 |  | Z Y Nie, L C Yin, A Thamizhavel, A Wang, B Shen, L Q Che, F Du, Z Hossain, M Smidman, X Lu, H Q Yuan |  |  | 2021
61ba95c285b12ae79ac50c55 | optimally doped Bi2212 | 1299134623 | Bi2212 | Bi2212Bi2212 | optimally doped | [5 empty] | 87K |  |  | body | figure | 1d9d1e428b | A Spin Fluctuation Model for d-Wave Superconductivity | 10.1007/978-3-540-73253-2_22 | Andrey V Chubukov, David Pines, JÃ¶rg Schmalian | Springer Berlin Heidelberg |  | 2013
61ba95c285b12ae79ac50c56 | CeCoIn 5 | -604717091 |  | CeCoIn 5 |  |  | Alloys |  |  |  | 2.4K |  | ambient pressures | body | paragraph | 1d9d1e428b | A Spin Fluctuation Model for d-Wave Superconductivity | 10.1007/978-3-540-73253-2_22 | Andrey V Chubukov, David Pines, JÃ¶rg Schmalian | Springer Berlin Heidelberg |  | 2013
61ba95c285b12ae79ac50c57 | Bi2212 | -1855156182 | Bi2212 | Bi2212Bi2212 | [6 empty] | 91K |  |  | body | figure | 1d9d1e428b | A Spin Fluctuation Model for d-Wave Superconductivity | 10.1007/978-3-540-73253-2_22 | Andrey V Chubukov, David Pines, JÃ¶rg Schmalian | Springer Berlin Heidelberg |  | 2013
61ba95c27ecf8b73e6c50c50 | NpCoGa 5 | 1902099614 |  | NpCoGa 5 |  |  | Alloys |  |  |  | 2.1K |  |  | body | paragraph | 5daa1ff4e7 | Theory of Superconductivity in PuCoGa5 | 10.1143/jpsj.73.1285 | Kazunori Tanaka, Hiroaki Ikeda, Kosaku Yamada | Physical Society of Japan | Journal of the Physical Society of Japan | 2004
61ba95c27ecf8b73e6c50c51 | CeRhIn 5 | -1269810675 |  | CeRhIn 5 |  |  | Alloys |  |  |  | 2.1K |  |  | body | paragraph | 5daa1ff4e7 | Theory of Superconductivity in PuCoGa5 | 10.1143/jpsj.73.1285 | Kazunori Tanaka, Hiroaki Ikeda, Kosaku Yamada | Physical Society of Japan | Journal of the Physical Society of Japan | 2004
61ba95c27ecf8b73e6c50c52 | PuCoGa 5 | -1390027461 |  | PuCoGa 5 |  |  | Alloys |  |  |  | 18.5K |  |  | body | paragraph | 5daa1ff4e7 | Theory of Superconductivity in PuCoGa5 | 10.1143/jpsj.73.1285 | Kazunori Tanaka, Hiroaki Ikeda, Kosaku Yamada | Physical Society of Japan | Journal of the Physical Society of Japan | 2004
61ba95c27ecf8b73e6c50c53 | CeIrIn 5 | 935023014 |  | CeIrIn 5 |  |  | Alloys |  |  |  | 0.4K |  |  | body | paragraph | 5daa1ff4e7 | Theory of Superconductivity in PuCoGa5 | 10.1143/jpsj.73.1285 | Kazunori Tanaka, Hiroaki Ikeda, Kosaku Yamada | Physical Society of Japan | Journal of the Physical Society of Japan | 2004
61ba95c27ecf8b73e6c50c54 | CeCoIn 5 | -643226025 |  | CeCoIn 5 |  |  | Alloys |  |  |  | 2.3K |  | ambient pressure | body | paragraph | 5daa1ff4e7 | Theory of Superconductivity in PuCoGa5 | 10.1143/jpsj.73.1285 | Kazunori Tanaka, Hiroaki Ikeda, Kosaku Yamada | Physical Society of Japan | Journal of the Physical Society of Japan | 2004
61ba95c25cc438644dc50c56 | LaFeAsO 1âˆ’x F x | 210215280 |  | LaFeAsO 1âˆ’x F x |  |  | Iron-pnictides, Pnictides, Oxides, Fluorides |  |  |  | 7 K |  |  | body | paragraph | ab9798622d | Evidence for Unconventional Superconductivity in Arsenic-Free Iron-Based Superconductor FeSe: A77Se-NMR Study | 10.1143/jpsj.77.113703 | Hisashi Kotegawa, Satoru Masaki, Yoshiki Awai, Hideki Tou, Yoshikazu Mizuguchi, Yoshihiko Takano | Physical Society of Japan | Journal of the Physical Society of Japan | 2008
61ba95c25cc438644dc50c57 | FeSe 0.88 | -50338743 |  | FeSe 0.88 |  |  | Iron-chalcogenides, Chalcogenides |  |  |  | 8 K |  |  | body | paragraph | ab9798622d | Evidence for Unconventional Superconductivity in Arsenic-Free Iron-Based Superconductor FeSe: A77Se-NMR Study | 10.1143/jpsj.77.113703 | Hisashi Kotegawa, Satoru Masaki, Yoshiki Awai, Hideki Tou, Yoshikazu Mizuguchi, Yoshihiko Takano | Physical Society of Japan | Journal of the Physical Society of Japan | 2008
61ba95c25cc438644dc50c58 | PrFeAsO 0.89 F 0.11 | -213805515 |  | PrFeAsO 0.89 F 0.11 |  |  | Iron-pnictides, Pnictides, Oxides, Fluorides |  |  |  | 45 K |  |  | body | paragraph | ab9798622d | Evidence for Unconventional Superconductivity in Arsenic-Free Iron-Based Superconductor FeSe: A77Se-NMR Study | 10.1143/jpsj.77.113703 | Hisashi Kotegawa, Satoru Masaki, Yoshiki Awai, Hideki Tou, Yoshikazu Mizuguchi, Yoshihiko Takano | Physical Society of Japan | Journal of the Physical Society of Japan | 2008
61ba95c25cc438644dc50c59 | LaFeAsO1âˆ’xFx | 1380966536 |  | LaFeAsO1âˆ’xFx |  |  | Iron-pnictides, Pnictides, Oxides, Fluorides |  |  |  | 8 K |  |  | header | abstract | ab9798622d | Evidence for Unconventional Superconductivity in Arsenic-Free Iron-Based Superconductor FeSe: A77Se-NMR Study | 10.1143/jpsj.77.113703 | Hisashi Kotegawa, Satoru Masaki, Yoshiki Awai, Hideki Tou, Yoshikazu Mizuguchi, Yoshihiko Takano | Physical Society of Japan | Journal of the Physical Society of Japan | 2008
61ba95c25cc438644dc50c5a | Î±-FeSe | 485877713 | Î±-FeSe | FeSe | [6 empty] | 8 K |  |  | body | paragraph | ab9798622d | Evidence for Unconventional Superconductivity in Arsenic-Free Iron-Based Superconductor FeSe: A77Se-NMR Study | 10.1143/jpsj.77.113703 | Hisashi Kotegawa, Satoru Masaki, Yoshiki Awai, Hideki Tou, Yoshikazu Mizuguchi, Yoshihiko Takano | Physical Society of Japan | Journal of the Physical Society of Japan | 2008
61ba95c25cc438644dc50c5b | FeSe | 1427174700 |  | FeSe |  |  | Iron-chalcogenides, Chalcogenides |  |  |  | 27 K |  | 1.48 GPa | body | paragraph | ab9798622d | Evidence for Unconventional Superconductivity in Arsenic-Free Iron-Based Superconductor FeSe: A77Se-NMR Study | 10.1143/jpsj.77.113703 | Hisashi Kotegawa, Satoru Masaki, Yoshiki Awai, Hideki Tou, Yoshikazu Mizuguchi, Yoshihiko Takano | Physical Society of Japan | Journal of the Physical Society of Japan | 2008
61ba95c33af0453d0cc50c54 | metallic hydrogen | -387148455 | metallic hydrogen | [7 empty] | 200-400 K |  |  | body | paragraph | 9684a7444f | Critical temperature of metallic hydrogen at a pressure of 500 GPa | 10.1134/s0021364016190061 | N A Kudryashov, A A Kutukov, E A Mazur | Pleiades Publishing Ltd | JETP Letters | 2016
61ba95c3c0bff55f4cc50c5b | single-crystalline Cu x Bi 2 Se 3 | 1999137617 |  | Cu x Bi 2 Se 3 |  | single-crystalline | Chalcogenides |  |  |  | 3.2 K | specific-heat |  | body | paragraph | ac5dd07d1d | Thermodynamic evidence for nematic superconductivity in CuxBi2Se3 | 10.1038/nphys3907 | Shingo Yonezawa, Kengo Tajiri, Suguru Nakata, Yuki Nagai, Zhiwei Wang, Kouji Segawa, Yoichi Ando, Yoshiteru Maeno | Springer Science and Business Media LLC | Nature Physics | 2016
61ba95c312cb23f3dfc50c56 | potassium-doped p-terphenyl | -1894575943 |  |  | potassium | [5 empty] | 7.3 K |  |  | body | paragraph | ebefad50e7 | Superconductivity at 43 K in a single C-C bond linked terphenyl |  | Ren-Shu Wang, Yun Gao, Zhong-Bing Huang, Xiao-Jia Chen
61ba95c32227d4ac07c50c52 | YBa 2 Cu 3 O 7-Î´ single-crystal | 1581650213 |  | YBa 2 Cu 3 O 7-Î´ |  | single-crystal | Oxides, Cuprates |  |  |  | 91.4 Â± 0.15 K |  |  | body | paragraph | 7d86176eca | Magnetic-Field-Induced Finite-Size Effect in the High-Temperature SuperconductorYBa2Cu3O7âˆ’Î´: A Comparison with Rotating SuperfluidHe4 | 10.1103/physrevlett.91.207001 | R Lortz, C Meingast, A I Rykov, S Tajima | American Physical Society (APS) | Physical Review Letters | 2003
61ba95c37f36ec6458c50c56 | LuNi 2 B 2 C | -1282110400 |  | LuNi 2 B 2 C |  |  | Carbides, Borides |  |  |  | 15.7 K |  |  | body |  | 95900e9333 | Study of the superconducting gap inRNi2B2C(R=Y,Lu)single crystals by inelastic light scattering | 10.1103/physrevb.62.1291 | In-Sang Yang, M V Klein, S L Cooper, P C Canfield, B K Cho, Sung-Ik Lee | American Physical Society (APS) | Physical Review B | 2013
61ba95c4e614176f2ec50c53 | NbN | -1199733286 |  | NbN |  |  | Nitrides |  |  |  | 8.5 K |  |  | body | paragraph | f2e9be2733 | Rise time of voltage pulses in NbN superconducting single photon detectors | 10.1063/1.4960533 | K V Smirnov, A V Divochiy, Yu. B Vakhtomin, M V Sidorova, U V Karpova, P V Morozov, V A Seleznev, A N Zotova, D Yu. Vodolazov | AIP Publishing | Applied Physics Letters | 2016
61ba95c4720b8b3d36c50c5d | SCDFT | 1825336010 | SCDFT | [7 empty] | 4.3 K |  |  | body | paragraph | 4a5e8d7b47 | Dielectric response of electron-doped ionic superconductorLixZrNCl | 10.1103/physrevb.90.125145 | Antia S Botana, Warren E Pickett | American Physical Society (APS) | Physical Review B | 2014
61ba95c4720b8b3d36c50c5e | TiNCl | 1124691048 |  | TiNCl |  |  | Nitrides |  |  |  | 17 K |  |  | body | paragraph | 4a5e8d7b47 | Dielectric response of electron-doped ionic superconductorLixZrNCl | 10.1103/physrevb.90.125145 | Antia S Botana, Warren E Pickett | American Physical Society (APS) | Physical Review B | 2014
61ba95c4720b8b3d36c50c5f | Li-doped ZrNCl | 1974756345 |  | ZrNCl | Li |  | Nitrides |  |  |  | 5 K |  |  | body | paragraph | 4a5e8d7b47 | Dielectric response of electron-doped ionic superconductorLixZrNCl | 10.1103/physrevb.90.125145 | Antia S Botana, Warren E Pickett | American Physical Society (APS) | Physical Review B | 2014
61ba95c47ce09aab2ac50c5c | UPt 3 | 1732294408 |  | UPt 3 |  |  | Alloys |  |  |  | <1 K |  |  | body | paragraph | 5a631f9e80 | UTe 2 : a nearly insulating half-filled j = 5 2 5f 3 heavy fermion metal |  | Alexander B Shick, Warren E Pickett |  |  | 2021
61ba95c507932c08a9c50c5d | RBa 2 Cu 3 O 7âˆ’Î´ | -130531835 |  | RBa 2 Cu 3 O 7âˆ’Î´ |  |  | Oxides, Cuprates |  |  |  | 93 K |  |  | body | paragraph | 4715f8d2a4 | Effect of pressure on the Cu and Pr magnetism in Nd1âˆ’xPrxBa2Cu3O7âˆ’Î´investigated by muon spin rotation | 10.1103/physrevb.87.054401 | A Maisuradze, B Graneli, Z Guguchia, A Shengelaya, E Pomjakushina, K Conder, H Keller | American Physical Society (APS) | Physical Review B | 2013
61ba95c507932c08a9c50c5e | PrBa2Cu3Ox | -450620950 |  | PrBa2Cu3Ox |  |  | Oxides, Cuprates |  |  |  | 105 K |  |  | body | figure | 4715f8d2a4 | Effect of pressure on the Cu and Pr magnetism in Nd1âˆ’xPrxBa2Cu3O7âˆ’Î´investigated by muon spin rotation | 10.1103/physrevb.87.054401 | A Maisuradze, B Graneli, Z Guguchia, A Shengelaya, E Pomjakushina, K Conder, H Keller | American Physical Society (APS) | Physical Review B | 2013
61ba95c507932c08a9c50c5f | PrBa 2 Cu 3 O x single crystals | -664347234 |  | PrBa 2 Cu 3 O x |  | single crystals | Oxides, Cuprates |  |  |  | zero up to âˆ¼85 K |  |  | body | paragraph | 4715f8d2a4 | Effect of pressure on the Cu and Pr magnetism in Nd1âˆ’xPrxBa2Cu3O7âˆ’Î´investigated by muon spin rotation | 10.1103/physrevb.87.054401 | A Maisuradze, B Graneli, Z Guguchia, A Shengelaya, E Pomjakushina, K Conder, H Keller | American Physical Society (APS) | Physical Review B | 2013
61ba95c53af0453d0cc50c55 | URu 2 Si 2 | 2056272285 |  | URu 2 Si 2 |  |  | Alloys |  |  |  | 1.5 K |  |  | body | paragraph | d55e856969 | Exotic Superconducting Properties in the Electron-Hole-Compensated Heavy-Fermion â€œSemimetalâ€URu2Si2 | 10.1103/physrevlett.99.116402 | Y Kasahara, T Iwasawa, H Shishido, T Shibauchi, K Behnia, Y Haga, T D Matsuda, Y Onuki, M Sigrist, Y Matsuda | American Physical Society (APS) | Physical Review Letters | 2007
61ba95c561d1c9d20fc50c55 | MgB 2 | 1282637034 |  | MgB 2 |  |  | Alloys, Borides |  |  |  | 39 K |  |  | body | paragraph | e4bd4e2dca | Elastoresistance Effect in Iron Single Crystals | 10.1063/1.1728867 | M C Martin, D R Morrow | AIP Publishing | Journal of Applied Physics | 2008
61ba95c561d1c9d20fc50c56 | MgB2 | 52908366 |  | MgB2 |  |  | Alloys, Borides |  |  |  | 38.5K |  |  | body | figure | e4bd4e2dca | Elastoresistance Effect in Iron Single Crystals | 10.1063/1.1728867 | M C Martin, D R Morrow | AIP Publishing | Journal of Applied Physics | 2008
61ba95c561d1c9d20fc50c57 | MgB1.85C0.15 | 1103582344 |  | MgB1.85C0.15 |  |  | Carbides, Borides |  |  |  | 35K |  |  | body | figure | e4bd4e2dca | Elastoresistance Effect in Iron Single Crystals | 10.1063/1.1728867 | M C Martin, D R Morrow | AIP Publishing | Journal of Applied Physics | 2008
61ba95c561d1c9d20fc50c58 | Mg0.88Li0.12B1.88C0.12 | 922601270 |  | Mg0.88Li0.12B1.88C0.12 |  |  | Carbides, Borides |  |  |  | 32.8K |  |  | body | figure | e4bd4e2dca | Elastoresistance Effect in Iron Single Crystals | 10.1063/1.1728867 | M C Martin, D R Morrow | AIP Publishing | Journal of Applied Physics | 2008
61ba95c5dc085aa023c50c55 | SrTiO 3 | -582634196 |  | SrTiO 3 |  |  | Oxides |  |  |  | 0.7 K |  |  | body | paragraph | 27a8d035ba | Common Fermi-liquid origin ofT2resistivity and superconductivity inn-type SrTiO3 | 10.1103/physrevb.84.205111 | D Van Der Marel, J L M Van Mechelen, I I Mazin | American Physical Society (APS) | Physical Review B | 2011
61ba95c5dc085aa023c50c56 | n-type SrTiO 3 | 457382902 |  | SrTiO 3 |  |  | Oxides |  |  |  | 0.7 K |  |  | body | paragraph | 27a8d035ba | Common Fermi-liquid origin ofT2resistivity and superconductivity inn-type SrTiO3 | 10.1103/physrevb.84.205111 | D Van Der Marel, J L M Van Mechelen, I I Mazin | American Physical Society (APS) | Physical Review B | 2011
61ba95c5ef148cdddfc50c56 | BSCCO | 480293070 | BSCCO | [7 empty] | 30 K |  |  | body | paragraph | e095e5f2ba | Fluxoid dynamics in superconducting thin film rings | 10.1103/physrevb.68.214505 | J R Kirtley, C C Tsuei, V G Kogan, J R Clem, H Raffy, Z Z Li | American Physical Society (APS) | Physical Review B | 2013
61ba95c5ef148cdddfc50c57 | BSCCO | 568862634 | BSCCO | [7 empty] | 32.5 K |  |  | body | figure | e095e5f2ba | Fluxoid dynamics in superconducting thin film rings | 10.1103/physrevb.68.214505 | J R Kirtley, C C Tsuei, V G Kogan, J R Clem, H Raffy, Z Z Li | American Physical Society (APS) | Physical Review B | 2013
61ba95c67c13e4f711c50c5d | strained Mn 3 CuN film | 257008761 |  | Mn 3 CuN |  | film | Nitrides | film |  |  | 167 K |  |  | body | paragraph | f355e60235 | Novel method to study strain effect of thin films using a piezoelectric-based device and a flexible metallic substrate | 10.7567/1882-0786/aaf6e6 | Kazumasa Iida, Yuwa Sugimoto, Takafumi Hatano, Takahiro Urata, Marco Langer, Bernhard Holzapfel, Jens HÃ¤nisch, Hiroshi Ikuta | Japan Society of Applied Physics | Applied Physics Express | 2019
61ba95c67c13e4f711c50c5e | unstrained Mn 3 CuN | -1808454560 |  | Mn 3 CuN |  |  | Nitrides |  |  |  | 143 K |  |  | body | paragraph | f355e60235 | Novel method to study strain effect of thin films using a piezoelectric-based device and a flexible metallic substrate | 10.7567/1882-0786/aaf6e6 | Kazumasa Iida, Yuwa Sugimoto, Takafumi Hatano, Takahiro Urata, Marco Langer, Bernhard Holzapfel, Jens HÃ¤nisch, Hiroshi Ikuta | Japan Society of Applied Physics | Applied Physics Express | 2019
61ba95c67c13e4f711c50c5f | Co-doped BaFe 2 As 2 | -1592520690 |  | BaFe 2 As 2 | Co |  | Iron-pnictides, Pnictides |  |  |  | 0.1 K |  |  | header | abstract | f355e60235 | Novel method to study strain effect of thin films using a piezoelectric-based device and a flexible metallic substrate | 10.7567/1882-0786/aaf6e6 | Kazumasa Iida, Yuwa Sugimoto, Takafumi Hatano, Takahiro Urata, Marco Langer, Bernhard Holzapfel, Jens HÃ¤nisch, Hiroshi Ikuta | Japan Society of Applied Physics | Applied Physics Express | 2019
61ba95c67c13e4f711c50c60 | La | 1626639831 |  | La |  |  | Alloys |  |  |  | 0.4 K |  |  | body | paragraph | f355e60235 | Novel method to study strain effect of thin films using a piezoelectric-based device and a flexible metallic substrate | 10.7567/1882-0786/aaf6e6 | Kazumasa Iida, Yuwa Sugimoto, Takafumi Hatano, Takahiro Urata, Marco Langer, Bernhard Holzapfel, Jens HÃ¤nisch, Hiroshi Ikuta | Japan Society of Applied Physics | Applied Physics Express | 2019
61ba95c76a35f302ddc50c52 | YBCO | 1235549574 | YBCO | [7 empty] | 92 K |  |  | body | paragraph | 9a17ba3f11 | One-pot-like facile synthesis of YBa2Cu3O7-Î´ superconducting ceramic: Using PVP to obtain a precursor solution in two steps | 10.1016/j.matchemphys.2019.122607 | Maycon Rotta, Maycon Motta, Alexsander LourenÃ§o Pessoa, Claudio Luiz Carvalho, Cesar Vanderlei Deimling, Paulo Noronha Lisboa-Filho, Wilson Aires Ortiz, Rafael Zadorosny | Elsevier BV | Materials Chemistry and Physics | 2020
61ba95c75cc438644dc50c5d | Ga 0.84 In 0.16 As | -111104147 |  | Ga 0.84 In 0.16 As |  |  | Pnictides |  |  |  | 91 K |  |  | body | paragraph | 286922b9ae | Magnetic domains in III-V magnetic semiconductors | 10.1103/physrevb.64.241201 | T Dietl, JÃ¼rgen KÃ¶nig, A H Macdonald | American Physical Society (APS) | Physical Review B | 2008
61ba95c75cc438644dc50c5e | Ga 0.84 In 0.16 As | -111104147 |  | Ga 0.84 In 0.16 As |  |  | Pnictides |  |  |  | 80 K |  |  | body | paragraph | 286922b9ae | Magnetic domains in III-V magnetic semiconductors | 10.1103/physrevb.64.241201 | T Dietl, JÃ¼rgen KÃ¶nig, A H Macdonald | American Physical Society (APS) | Physical Review B | 2008
61ba95c75cc438644dc50c5f | (Ga,Mn)As with 5.3% Mn | 1532745011 |  | (Ga,Mn)As |  |  | Alloys |  |  |  | 8 110 K |  |  | body | paragraph | 286922b9ae | Magnetic domains in III-V magnetic semiconductors | 10.1103/physrevb.64.241201 | T Dietl, JÃ¼rgen KÃ¶nig, A H Macdonald | American Physical Society (APS) | Physical Review B | 2008
61ba95c75cc438644dc50c60 | Ga 0.957 Mn 0.043 As | -2144235022 |  | Ga 0.957 Mn 0.043 As |  |  | Pnictides |  |  |  | 80 K |  |  | body | paragraph | 286922b9ae | Magnetic domains in III-V magnetic semiconductors | 10.1103/physrevb.64.241201 | T Dietl, JÃ¼rgen KÃ¶nig, A H Macdonald | American Physical Society (APS) | Physical Review B | 2008
61ba95c75ad933a7cac50c5b | single crystals of YBa 2 Cu 3 O 7âˆ’Î´ | 1407863261 |  | YBa 2 Cu 3 O 7âˆ’Î´ |  | single crystals | Oxides, Cuprates |  |  |  | 90 K | resistance |  | body | paragraph | f07dc62670 | Bolometric technique for high-resolution broadband microwave spectroscopy of ultra-low-loss samples | 10.1063/1.1633001 | P J Turner, D M Broun, Saeid Kamal, M E Hayden, J S Bobowski, R Harris, D C Morgan, J S Preston, D A Bonn, W N Hardy | AIP Publishing | Review of Scientific Instruments | 2014
61ba95c75ad933a7cac50c5c | YBa 2 Cu 3 O 6.50 single crystal | 621811468 |  | YBa 2 Cu 3 O 6.50 |  | single crystal | Oxides, Cuprates |  |  |  | 56 K |  |  | body | paragraph | f07dc62670 | Bolometric technique for high-resolution broadband microwave spectroscopy of ultra-low-loss samples | 10.1063/1.1633001 | P J Turner, D M Broun, Saeid Kamal, M E Hayden, J S Bobowski, R Harris, D C Morgan, J S Preston, D A Bonn, W N Hardy | AIP Publishing | Review of Scientific Instruments | 2014
61ba95c8dc085aa023c50c57 | single crystals of PLCCO | -865784986 | PLCCO |  |  | single crystals |  |  |  |  | 26 K |  |  | body | paragraph | 36bf4bfbdc | Direct Observation of a Nonmonotonic dx2-y2-Wave Superconducting Gap in the Electron-Doped High-Tc Superconductor Pr0.89LaCe0.11CuO4 | 10.1103/physrevlett.95.017003 | H Matsui, K Terashima, T Sato, T Takahashi, M Fujita, K Yamada | American Physical Society (APS) | Physical Review Letters | 2014
61ba95c87f36ec6458c50c58 | CeIrSi 3 | 90953821 |  | CeIrSi 3 |  |  | Alloys |  |  |  | 1.6 K |  | 2.6 GPa | body | paragraph | 39b4657b90 | Spin Susceptibility of Noncentrosymmetric Heavy-Fermion SuperconductorCeIrSi3under Pressure:Si29Knight-Shift Study on Single Crystal | 10.1103/physrevlett.104.017002 | H Mukuda, T Ohara, M Yashima, Y Kitaoka, R Settai, Y ÅŒnuki, K M Itoh, E E Haller | American Physical Society (APS) | Physical Review Letters | 2014
61ba95c87f36ec6458c50c59 | CePt 3 Si | -1961426977 |  | CePt 3 Si |  |  | Alloys |  |  |  | 0.46 K |  |  | body | paragraph | 39b4657b90 | Spin Susceptibility of Noncentrosymmetric Heavy-Fermion SuperconductorCeIrSi3under Pressure:Si29Knight-Shift Study on Single Crystal | 10.1103/physrevlett.104.017002 | H Mukuda, T Ohara, M Yashima, Y Kitaoka, R Settai, Y ÅŒnuki, K M Itoh, E E Haller | American Physical Society (APS) | Physical Review Letters | 2014
61ba95c87f36ec6458c50c5a | CePt 3 Si | 1896457099 |  | CePt 3 Si |  |  | Alloys |  |  |  | 0.75 K |  |  | body | paragraph | 39b4657b90 | Spin Susceptibility of Noncentrosymmetric Heavy-Fermion SuperconductorCeIrSi3under Pressure:Si29Knight-Shift Study on Single Crystal | 10.1103/physrevlett.104.017002 | H Mukuda, T Ohara, M Yashima, Y Kitaoka, R Settai, Y ÅŒnuki, K M Itoh, E E Haller | American Physical Society (APS) | Physical Review Letters | 2014
61ba95c87f36ec6458c50c5b | ASOC | -990634615 | ASOC | [7 empty] | 1.6 K |  |  | body | paragraph | 39b4657b90 | Spin Susceptibility of Noncentrosymmetric Heavy-Fermion SuperconductorCeIrSi3under Pressure:Si29Knight-Shift Study on Single Crystal | 10.1103/physrevlett.104.017002 | H Mukuda, T Ohara, M Yashima, Y Kitaoka, R Settai, Y ÅŒnuki, K M Itoh, E E Haller | American Physical Society (APS) | Physical Review Letters | 2014
61ba95c87f36ec6458c50c5c | LaIrSi 3 | 522932818 |  | LaIrSi 3 |  |  | Alloys |  |  |  | 1.6 K |  |  | body | paragraph | 39b4657b90 | Spin Susceptibility of Noncentrosymmetric Heavy-Fermion SuperconductorCeIrSi3under Pressure:Si29Knight-Shift Study on Single Crystal | 10.1103/physrevlett.104.017002 | H Mukuda, T Ohara, M Yashima, Y Kitaoka, R Settai, Y ÅŒnuki, K M Itoh, E E Haller | American Physical Society (APS) | Physical Review Letters | 2014
61ba95c8a013f06956c50c57 | Ti, 0.92 | -1720769942 |  | Ti, 0.92 |  |  | Alloys |  |  |  | 0.4 K |  |  | body | paragraph | 15e370d871 | Phonon scattering and internal friction in dielectric and metallic films at low temperatures | 10.1103/physrevb.63.125421 | P D Vu, Xiao Liu, R O Pohl | American Physical Society (APS) | Physical Review B | 2014
61ba95c80cb3d3a5e6c50c58 | La(O 1âˆ’x F x )FeAs | 323006489 |  | La(O 1âˆ’x F x )FeAs |  |  | Iron-pnictides, Pnictides, Oxides, Fluorides |  |  |  | 26 K |  |  | body | paragraph | be17bbbb6c | Competing orders and spin-density-wave instability in La(O 1âˆ’x F x )FeAs | 10.1209/0295-5075/83/27006 | J Dong, H J Zhang, G Xu, Z Li, G Li, W Z Hu, D Wu, G F Chen, X Dai, J L Luo, Z Fang, N L Wang | IOP Publishing | EPL (Europhysics Letters) | 2008
61ba95c80cb3d3a5e6c50c59 | 6âˆ¼8% F-doping | 813226153 |  |  | 6âˆ¼8% F-doping | [5 empty] | 28 K |  |  | body | paragraph | be17bbbb6c | Competing orders and spin-density-wave instability in La(O 1âˆ’x F x )FeAs | 10.1209/0295-5075/83/27006 | J Dong, H J Zhang, G Xu, Z Li, G Li, W Z Hu, D Wu, G F Chen, X Dai, J L Luo, Z Fang, N L Wang | IOP Publishing | EPL (Europhysics Letters) | 2008
61ba95c97ce09aab2ac50c5e | non-magnetic Y2O2Bi | 531563829 |  | Y2O2Bi |  |  | Oxides |  |  |  | 2 K |  |  | body | figure | 4f489cbba6 | Tetragonality induced superconductivity in anti-ThCr2Si2-type RE2O2Bi (RE = rare earth) with Bi square nets | 10.1039/c9dt04640b | Ryosuke Sei, Hideyuki Kawasoko, Kota Matsumoto, Masato Arimitsu, Kyohei Terakado, Daichi Oka, Shintaro Fukuda, Noriaki Kimura, Hidetaka Kasai, Eiji Nishibori, Kenji Ohoyama, Akinori Hoshikawa, Toru Ishigaki, Tetsuya Hasegawa, Tomoteru Fukumura | Royal Society of Chemistry (RSC) | Dalton Transactions | 2020
61ba95c97ce09aab2ac50c5f | RE2O2Bi | 1422156432 |  | RE2O2Bi |  |  | Oxides |  |  |  | below 2 K |  |  | body | paragraph | 4f489cbba6 | Tetragonality induced superconductivity in anti-ThCr2Si2-type RE2O2Bi (RE = rare earth) with Bi square nets | 10.1039/c9dt04640b | Ryosuke Sei, Hideyuki Kawasoko, Kota Matsumoto, Masato Arimitsu, Kyohei Terakado, Daichi Oka, Shintaro Fukuda, Noriaki Kimura, Hidetaka Kasai, Eiji Nishibori, Kenji Ohoyama, Akinori Hoshikawa, Toru Ishigaki, Tetsuya Hasegawa, Tomoteru Fukumura | Royal Society of Chemistry (RSC) | Dalton Transactions | 2020
61ba95c97ce09aab2ac50c60 | RE2O2Bi | 1372098651 |  | RE2O2Bi |  |  | Oxides |  |  |  | 2.0 K |  |  | body | figure | 4f489cbba6 | Tetragonality induced superconductivity in anti-ThCr2Si2-type RE2O2Bi (RE = rare earth) with Bi square nets | 10.1039/c9dt04640b | Ryosuke Sei, Hideyuki Kawasoko, Kota Matsumoto, Masato Arimitsu, Kyohei Terakado, Daichi Oka, Shintaro Fukuda, Noriaki Kimura, Hidetaka Kasai, Eiji Nishibori, Kenji Ohoyama, Akinori Hoshikawa, Toru Ishigaki, Tetsuya Hasegawa, Tomoteru Fukumura | Royal Society of Chemistry (RSC) | Dalton Transactions | 2020
61ba95c9a01e2beb09c50c5c | CsV 3 Sb 5 | -2044648344 |  | CsV 3 Sb 5 |  |  | Alloys |  |  |  | 2.7 K |  |  | body | paragraph | 322e30716d | The spin dynamics in distorted kagome lattices: a comparative Raman study | 10.1088/0953-8984/24/18/185602 | Dirk Wulferding, P Lemmens, H Yoshida, Y Okamoto, Z Hiroi | IOP Publishing | Journal of Physics: Condensed Matter | 2021
61ba95c93af0453d0cc50c57 | Bi 2 Sr 2 CuO 6+x (Bi-2201) | 342401760 | Bi-2201 | Bi 2 Sr 2 CuO 6+x |  |  | Alloys |  |  |  | 20 K |  |  | body | paragraph | 3fc8c2d4c1 | Quantitative phase analysis of Bi 2 Sr 2 CaCu 2 O 8+x and competing intergrowth and co-crystallising phases via a Rietveld refinement study |  | Neeraj K Rajak, D Jaiswal-Nagar |  |  | 2020
61ba95c93af0453d0cc50c58 | Bi 2 Sr 2 CaCu 2 O 8+x (Bi-2212) | 1910585827 | Bi-2212 | Bi 2 Sr 2 CaCu 2 O 8+x |  |  | Alloys |  |  |  | 90 K |  |  | body | paragraph | 3fc8c2d4c1 | Quantitative phase analysis of Bi 2 Sr 2 CaCu 2 O 8+x and competing intergrowth and co-crystallising phases via a Rietveld refinement study |  | Neeraj K Rajak, D Jaiswal-Nagar |  |  | 2020
61ba95c93af0453d0cc50c59 | Bi 2 Sr 2 Ca 2 Cu 3 O 10+x (Bi-2223) | -1146760385 | Bi-2223 | Bi 2 Sr 2 Ca 2 Cu 3 O 10+x |  |  | Alloys |  |  |  | 110 K |  |  | body | paragraph | 3fc8c2d4c1 | Quantitative phase analysis of Bi 2 Sr 2 CaCu 2 O 8+x and competing intergrowth and co-crystallising phases via a Rietveld refinement study |  | Neeraj K Rajak, D Jaiswal-Nagar |  |  | 2020
61ba95c95ad933a7cac50c5d | x ~ 0.05 | -1265373644 | [7 empty] | x=~ 0.05 | 110 K |  |  | body | paragraph | 72f63c2f30 | Effects of annealing time on defect-controlled ferromagnetism in Ga1âˆ’xMnxAs | 10.1063/1.1398619 | S J Potashnik, K C Ku, S H Chun, J J Berry, N Samarth, P Schiffer | AIP Publishing | Applied Physics Letters | 2001
61ba95ca20fc3eae4bc50c62 | NaYbSe 2 | 350250647 |  | NaYbSe 2 |  |  | Chalcogenides |  |  |  | 25 K |  |  | body | paragraph | 3f4f75bb88 | Crystalline Electric-Field Randomness in the Triangular Lattice Spin-Liquid YbMgGaO4 | 10.1103/physrevlett.118.107202 | Yuesheng Li, Devashibhai Adroja, Robert I Bewley, David Voneshen, Alexander A Tsirlin, Philipp Gegenwart, Qingming Zhang | American Physical Society (APS) | Physical Review Letters | 2021
61ba95ca1b5bc7b48bc50c69 | single crystal Cu 0.03 TaS 2 | 830381842 |  | Cu 0.03 TaS 2 |  | single crystal | Chalcogenides |  |  |  | 4.2 K |  |  | body | paragraph | e2636d0ab5 | Vortex phase diagram of the layered superconductor Cu0.03TaS2for H \parallel c | 10.1088/0953-8984/22/50/505704 | X D Zhu, J C Lu, Y P Sun, L Pi, Z Qu, L S Ling, Z R Yang, Y H Zhang | IOP Publishing | Journal of Physics: Condensed Matter | 2010
61ba95ca2227d4ac07c50c55 | SrFe 2 As 2 | -364636730 |  | SrFe 2 As 2 |  |  | Iron-pnictides, Pnictides |  |  |  | 16 K |  |  | body | paragraph | 936f0cb1f8 |  |  | Chang-Youn Moon, Young Park, Hyoung Joon Choi |  |  | 2009
61ba95ca2227d4ac07c50c56 | LiFeAs | 141478755 |  | LiFeAs |  |  | Iron-pnictides, Pnictides |  |  |  | 38 K |  |  | body | paragraph | 936f0cb1f8 |  |  | Chang-Youn Moon, Young Park, Hyoung Joon Choi |  |  | 2009
61ba95ca2227d4ac07c50c57 | doped SmFeAsO | -140857584 |  | SmFeAsO | doped |  | Iron-pnictides, Oxides, Pnictides |  |  |  | 55 K |  |  | body | paragraph | 936f0cb1f8 |  |  | Chang-Youn Moon, Young Park, Hyoung Joon Choi |  |  | 2009
61ba95caa013f06956c50c58 | SmO 0.85 FeAs | -1991075737 |  | SmO 0.85 FeAs |  |  | Iron-pnictides, Oxides, Pnictides |  |  |  | 55 K |  |  | body | paragraph | 0aec401920 | Superconductivity at 11.3 K induced by cobalt doping in CeFeAsO | 10.1016/j.ssc.2008.11.028 | J Prakash, S J Singh, S Patnaik, A K Ganguli | Elsevier BV | Solid State Communications | 2009
61ba95caa013f06956c50c59 | x=0.1) | 1875769787 | [7 empty] | x=0.1 | 11.3 K |  |  | body | paragraph | 0aec401920 | Superconductivity at 11.3 K induced by cobalt doping in CeFeAsO | 10.1016/j.ssc.2008.11.028 | J Prakash, S J Singh, S Patnaik, A K Ganguli | Elsevier BV | Solid State Communications | 2009
61ba95caa013f06956c50c5a | CeOFeAs | -1729677690 |  | CeOFeAs |  |  | Iron-pnictides, Oxides, Pnictides |  |  |  | 11.3 K |  |  | header | title | 0aec401920 | Superconductivity at 11.3 K induced by cobalt doping in CeFeAsO | 10.1016/j.ssc.2008.11.028 | J Prakash, S J Singh, S Patnaik, A K Ganguli | Elsevier BV | Solid State Communications | 2009
61ba95caa013f06956c50c5b | LaO 1-x F x FeAs | 1579112898 |  | LaO 1-x F x FeAs |  |  | Iron-pnictides, Pnictides, Oxides, Fluorides |  |  |  | 26 K |  |  | body | paragraph | 0aec401920 | Superconductivity at 11.3 K induced by cobalt doping in CeFeAsO | 10.1016/j.ssc.2008.11.028 | J Prakash, S J Singh, S Patnaik, A K Ganguli | Elsevier BV | Solid State Communications | 2009
61ba95caa013f06956c50c5c | CeOFe 0.9 Co 0.1 As | 685925888 |  | CeOFe 0.9 Co 0.1 As |  |  | Iron-pnictides, Oxides, Pnictides |  |  |  | 11.3 K | resistivity |  | body | paragraph | 0aec401920 | Superconductivity at 11.3 K induced by cobalt doping in CeFeAsO | 10.1016/j.ssc.2008.11.028 | J Prakash, S J Singh, S Patnaik, A K Ganguli | Elsevier BV | Solid State Communications | 2009
61ba95caa013f06956c50c5d | x = 0.15, 0.2 | -1058385609 | [7 empty] | x=0.15, 0.2 | 4.5, 4.9 K |  |  | header | abstract | 0aec401920 | Superconductivity at 11.3 K induced by cobalt doping in CeFeAsO | 10.1016/j.ssc.2008.11.028 | J Prakash, S J Singh, S Patnaik, A K Ganguli | Elsevier BV | Solid State Communications | 2009
61ba95cb3136e52869c50c57 | Nb film | -235984002 |  | Nb |  | film | Alloys |  |  |  | 9 K |  |  | body | paragraph | eea2bd6a78 | Magnetic hysteresis effects in superconducting coplanar microwave resonators | 10.1103/physrevb.86.014517 | D Bothner, T Gaber, M Kemmler, D Koelle, R Kleiner, S WÃ¼nsch, M Siegel | American Physical Society (APS) | Physical Review B | 2012
61ba95ccab9e3e9324c50c54 | MgB 2 | 1373122976 |  | MgB 2 |  |  | Alloys, Borides |  |  |  | ~ 39 K |  |  | body | paragraph | 106f372331 | Observation of large anisotropy in c-axis oriented thin films of MgB 2 prepared by an in situ pulsed laser deposition process |  | S R Shinde, S B Ogale, A Biswas, R L Greene, T Venkatesan
61ba95ccab9e3e9324c50c55 | MgB 2 films | 2109338537 |  | MgB 2 |  | films | Alloys, Borides |  |  |  | 39 K |  |  | body | paragraph | 106f372331 | Observation of large anisotropy in c-axis oriented thin films of MgB 2 prepared by an in situ pulsed laser deposition process |  | S R Shinde, S B Ogale, A Biswas, R L Greene, T Venkatesan
61ba95cc1b93c0c6bec50c67 | Bi 2 Sr 2 CuO 6+Î´ | -638486882 |  | Bi 2 Sr 2 CuO 6+Î´ |  |  | Alloys |  |  |  | 10K |  |  | body | figure | da4aaec5ed | Phase-fluctuation-induced reduction of the kinetic energy at the superconducting transition | 10.1103/physrevb.68.014505 | T Eckl, W Hanke, E Arrigoni | American Physical Society (APS) | Physical Review B | 2008
61ba95ccef148cdddfc50c5a | MgB 2 | 1469391796 |  | MgB 2 |  |  | Alloys, Borides |  |  |  | 39 K |  |  | body | paragraph | 51f5fa935e | Hole doping MgB 2 without chemical substitution |  | Peihong Zhang, Susumu Saito, Steven G Louie, Marvin L Cohen |  |  | 2008
61ba95cd783c1e8128c50c69 | TLTT | 833104619 | TLTT | [7 empty] | 30 K |  |  | body | paragraph | a9495e69e3 | Collective Dynamics and Strong Pinning Near the Onset of Charge Order in |  | La 1 48 Nd, Cuo, P G Baity, T Sasagawa, Dragana PopoviÄ‡ |  |  | 2018
61ba95cd0cb3d3a5e6c50c5b | MgB 2 | 1644594862 |  | MgB 2 |  |  | Alloys, Borides |  |  |  | ~ 1.2 K |  |  | header | abstract | 514ae7897d | Spatial variations of the superconductor gap structure in MgB2/Al composite | 10.1088/0953-8984/13/22/109 | A Sharoni, O Millo, G Leitus, S Reich | IOP Publishing | Journal of Physics: Condensed Matter | 2001
61ba95cd0cb3d3a5e6c50c5c | MgB 2 /Al | -361682947 |  | MgB 2 /Al |  |  | Alloys |  |  |  | 39 K |  |  | body | paragraph | 514ae7897d | Spatial variations of the superconductor gap structure in MgB2/Al composite | 10.1088/0953-8984/13/22/109 | A Sharoni, O Millo, G Leitus, S Reich | IOP Publishing | Journal of Physics: Condensed Matter | 2001
61ba95cd0cb3d3a5e6c50c5d | MgB 2 /Al | -508022239 |  | MgB 2 /Al |  |  | Alloys |  |  |  | 38 K |  |  | body | paragraph | 514ae7897d | Spatial variations of the superconductor gap structure in MgB2/Al composite | 10.1088/0953-8984/13/22/109 | A Sharoni, O Millo, G Leitus, S Reich | IOP Publishing | Journal of Physics: Condensed Matter | 2001
61ba95cd0cb3d3a5e6c50c5e | pure MgB 2 | -329751669 |  | MgB 2 | pure |  | Alloys, Borides |  |  |  | 38 K |  |  | header | abstract | 514ae7897d | Spatial variations of the superconductor gap structure in MgB2/Al composite | 10.1088/0953-8984/13/22/109 | A Sharoni, O Millo, G Leitus, S Reich | IOP Publishing | Journal of Physics: Condensed Matter | 2001
61ba95cd0cb3d3a5e6c50c5f | MgB 2 | 1330765820 |  | MgB 2 |  |  | Alloys, Borides |  |  |  | 38 K |  |  | header | abstract | 514ae7897d | Spatial variations of the superconductor gap structure in MgB2/Al composite | 10.1088/0953-8984/13/22/109 | A Sharoni, O Millo, G Leitus, S Reich | IOP Publishing | Journal of Physics: Condensed Matter | 2001
61ba95cd0cb3d3a5e6c50c60 | MgB 2 | 1479020084 |  | MgB 2 |  |  | Alloys, Borides |  |  |  | 39 K |  |  | header | abstract | 514ae7897d | Spatial variations of the superconductor gap structure in MgB2/Al composite | 10.1088/0953-8984/13/22/109 | A Sharoni, O Millo, G Leitus, S Reich | IOP Publishing | Journal of Physics: Condensed Matter | 2001
61ba95cde614176f2ec50c57 | MgCNi 3 | -1713511303 |  | MgCNi 3 |  |  | Carbides |  |  |  | 8.5 K |  |  | body | paragraph | f61dcc5831 | Structural behavior of non-oxide perovskite superconductor MgCNi3 at pressures up to 32GPa | 10.1016/j.physb.2005.03.020 | Ravhi S Kumar, A L Cornelius, Yongrong Shen, T Geetha Kumary, J Janaki, M C Valsakumar, Malcolm F Nicol | Elsevier BV | Physica B: Condensed Matter | 2004
61ba95cde614176f2ec50c58 | Bi 1âˆ’x K x BiO 3 (BKBO) | 1271507209 | BKBO | Bi 1âˆ’x K x BiO 3 |  |  | Oxides |  |  |  | 30K |  |  | body | figure | f61dcc5831 | Structural behavior of non-oxide perovskite superconductor MgCNi3 at pressures up to 32GPa | 10.1016/j.physb.2005.03.020 | Ravhi S Kumar, A L Cornelius, Yongrong Shen, T Geetha Kumary, J Janaki, M C Valsakumar, Malcolm F Nicol | Elsevier BV | Physica B: Condensed Matter | 2004
61ba95cde614176f2ec50c59 | MgCNi 3 | -791293407 |  | MgCNi 3 |  |  | Carbides |  |  |  | 70 K |  |  | body | paragraph | f61dcc5831 | Structural behavior of non-oxide perovskite superconductor MgCNi3 at pressures up to 32GPa | 10.1016/j.physb.2005.03.020 | Ravhi S Kumar, A L Cornelius, Yongrong Shen, T Geetha Kumary, J Janaki, M C Valsakumar, Malcolm F Nicol | Elsevier BV | Physica B: Condensed Matter | 2004
61ba95ce20fc3eae4bc50c64 | z â‰ˆ 1.5 and z â‰ˆ 2.0 | -2050775786 | [7 empty] | z=â‰ˆ 2.0 | 2.2 |  |  | body | paragraph | a1557df18a | Dynamic critical exponent of two-, three-, and four-dimensionalXYmodels with relaxational and resistively shunted junction dynamics | 10.1103/physrevb.61.15412 | Lars Melwyn Jensen, Beom Jun Kim, Petter Minnhagen | American Physical Society (APS) | Physical Review B | 2000
61ba95cea013f06956c50c5f | single-layer FeSe films 3 | 636080072 | [8 empty] | 60K |  |  | header | abstract | a6c668b437 | Superconducting state in iron-based materials and spin-fluctuation pairing theory | 10.3367/ufne.0184.201408h.0882 | M M Korshunov, L V Kirensky | Uspekhi Fizicheskikh Nauk (UFN) Journal | Physics-Uspekhi | 2015
61ba95cea013f06956c50c60 | SmFeAsO 1âˆ’x F x | 707113859 |  | SmFeAsO 1âˆ’x F x |  |  | Iron-pnictides, Pnictides, Oxides, Fluorides |  |  |  | 57.5K |  |  | header | abstract | a6c668b437 | Superconducting state in iron-based materials and spin-fluctuation pairing theory | 10.3367/ufne.0184.201408h.0882 | M M Korshunov, L V Kirensky | Uspekhi Fizicheskikh Nauk (UFN) Journal | Physics-Uspekhi | 2015
61ba95cfd52116ffe1c50c58 | x = 1 8 | -334395166 | [7 empty] | x=1 8 | 4K |  |  | body | paragraph | 8288a8a64e | Topological Pair-Density-Wave Superconducting States |  | Young Gil, Cho, Rodrigo Soto-Garrido, Eduardo Fradkin |  |  | 2014
61ba95cfe614176f2ec50c5a | x < 0.13 | -183966323 | [7 empty] | x=< 0.13 | 30 K |  |  | body | paragraph | aac347bad4 | Distinct Nature of Static and Dynamic Magnetic Stripes in Cuprate Superconductors | 10.1103/physrevlett.120.037003 | Henrik Jacobsen, S L Holm, M-E LÄƒcÄƒtuÅŸu, Astrid T RÃ¸mer, M Bertelsen, Martin Boehm, Rasmus Toft-Petersen, J-C Grivel, S B Emery, Linda Udby, Barrett O Wells, Kim Lefmann | American Physical Society (APS) | Physical Review Letters | 2020
61ba95cfe614176f2ec50c5b | y âˆ¼ 0.06 | -1039314374 | [7 empty] | y=âˆ¼ 0.06 | 32 K |  |  | body | paragraph | aac347bad4 | Distinct Nature of Static and Dynamic Magnetic Stripes in Cuprate Superconductors | 10.1103/physrevlett.120.037003 | Henrik Jacobsen, S L Holm, M-E LÄƒcÄƒtuÅŸu, Astrid T RÃ¸mer, M Bertelsen, Martin Boehm, Rasmus Toft-Petersen, J-C Grivel, S B Emery, Linda Udby, Barrett O Wells, Kim Lefmann | American Physical Society (APS) | Physical Review Letters | 2020
61ba95cfe614176f2ec50c5c | stage-4 samples | -1296610306 | [8 empty] | 42 K |  |  | body | paragraph | aac347bad4 | Distinct Nature of Static and Dynamic Magnetic Stripes in Cuprate Superconductors | 10.1103/physrevlett.120.037003 | Henrik Jacobsen, S L Holm, M-E LÄƒcÄƒtuÅŸu, Astrid T RÃ¸mer, M Bertelsen, Martin Boehm, Rasmus Toft-Petersen, J-C Grivel, S B Emery, Linda Udby, Barrett O Wells, Kim Lefmann | American Physical Society (APS) | Physical Review Letters | 2020
61ba95cfe614176f2ec50c5d | La2CuO4+y | 1865219288 |  | La2CuO4+y |  |  | Alloys |  |  |  | 42 K |  |  | header | abstract | aac347bad4 | Distinct Nature of Static and Dynamic Magnetic Stripes in Cuprate Superconductors | 10.1103/physrevlett.120.037003 | Henrik Jacobsen, S L Holm, M-E LÄƒcÄƒtuÅŸu, Astrid T RÃ¸mer, M Bertelsen, Martin Boehm, Rasmus Toft-Petersen, J-C Grivel, S B Emery, Linda Udby, Barrett O Wells, Kim Lefmann | American Physical Society (APS) | Physical Review Letters | 2020
61ba95cfe614176f2ec50c5e | LCOO | -1782907833 | LCOO | [7 empty] | 39 K |  |  | body | paragraph | aac347bad4 | Distinct Nature of Static and Dynamic Magnetic Stripes in Cuprate Superconductors | 10.1103/physrevlett.120.037003 | Henrik Jacobsen, S L Holm, M-E LÄƒcÄƒtuÅŸu, Astrid T RÃ¸mer, M Bertelsen, Martin Boehm, Rasmus Toft-Petersen, J-C Grivel, S B Emery, Linda Udby, Barrett O Wells, Kim Lefmann | American Physical Society (APS) | Physical Review Letters | 2020
61ba95cfe614176f2ec50c5f | LCOO | -1861856102 | LCOO | [7 empty] | 32 K |  |  | body | paragraph | aac347bad4 | Distinct Nature of Static and Dynamic Magnetic Stripes in Cuprate Superconductors | 10.1103/physrevlett.120.037003 | Henrik Jacobsen, S L Holm, M-E LÄƒcÄƒtuÅŸu, Astrid T RÃ¸mer, M Bertelsen, Martin Boehm, Rasmus Toft-Petersen, J-C Grivel, S B Emery, Linda Udby, Barrett O Wells, Kim Lefmann | American Physical Society (APS) | Physical Review Letters | 2020
61ba95cfe614176f2ec50c60 | LBCO | 1142653410 | LBCO | [7 empty] | 40 K |  |  | body | paragraph | aac347bad4 | Distinct Nature of Static and Dynamic Magnetic Stripes in Cuprate Superconductors | 10.1103/physrevlett.120.037003 | Henrik Jacobsen, S L Holm, M-E LÄƒcÄƒtuÅŸu, Astrid T RÃ¸mer, M Bertelsen, Martin Boehm, Rasmus Toft-Petersen, J-C Grivel, S B Emery, Linda Udby, Barrett O Wells, Kim Lefmann | American Physical Society (APS) | Physical Review Letters | 2020
61ba95cfe614176f2ec50c61 | underdoped (x = 0.12) LSCO | 1836009089 | LSCO |  | underdoped |  |  |  |  | x=0.12 | 31 K |  |  | body | figure | aac347bad4 | Distinct Nature of Static and Dynamic Magnetic Stripes in Cuprate Superconductors | 10.1103/physrevlett.120.037003 | Henrik Jacobsen, S L Holm, M-E LÄƒcÄƒtuÅŸu, Astrid T RÃ¸mer, M Bertelsen, Martin Boehm, Rasmus Toft-Petersen, J-C Grivel, S B Emery, Linda Udby, Barrett O Wells, Kim Lefmann | American Physical Society (APS) | Physical Review Letters | 2020
61ba95cfe614176f2ec50c62 | underdoped x = 0.095 LSBCO | -497921431 | LSBCO |  | underdoped |  |  |  |  | x=0.095 | 32 K | magnetic susceptibility |  | annex | paragraph | aac347bad4 | Distinct Nature of Static and Dynamic Magnetic Stripes in Cuprate Superconductors | 10.1103/physrevlett.120.037003 | Henrik Jacobsen, S L Holm, M-E LÄƒcÄƒtuÅŸu, Astrid T RÃ¸mer, M Bertelsen, Martin Boehm, Rasmus Toft-Petersen, J-C Grivel, S B Emery, Linda Udby, Barrett O Wells, Kim Lefmann | American Physical Society (APS) | Physical Review Letters | 2020
61ba95cf720b8b3d36c50c64 | FeSe | 1427173294 |  | FeSe |  |  | Iron-chalcogenides, Chalcogenides |  |  |  | 9 K |  |  | body | paragraph | e72a74bbd1 | Spin Waves in Detwinned BaFe2As2 | 10.1103/physrevlett.121.067002 | Xingye Lu, Daniel D Scherer, David W Tam, Wenliang Zhang, Rui Zhang, Huiqian Luo, Leland W Harriger, H C Walker, D T Adroja, Brian M Andersen, Pengcheng Dai | American Physical Society (APS) | Physical Review Letters | 2021
61ba95cf7ce09aab2ac50c63 | PdTe 2 | 262499818 |  | PdTe 2 |  |  | Chalcogenides |  |  |  | ~1.65 K |  |  | body | paragraph | e3dba9adbc | Dirac semimetal PdTe 2 temperaturedependent quasiparticle dynamics and electronphonon coupling |  | Shu-Yu Liu, Shuang-Xing Zhu, Qi-Yi Wu, Chen Zhang, Peng-Bo Song, You-Guo Shi, Hao Y Liu, Zi-Teng Liu, Jiao-Jiao Song, Fan-Ying Wu, Yin-Zou Zhao, Xiao-Fang Tang, Ya-Hua Yuan, Han Huang, Jun He, Yu-Xia Duan, Jian-Qiao Meng |  |  | 2021
61ba95d085b12ae79ac50c5d | La-doped Bi-2201 namely Bi 2 Sr 2âˆ’x La x CuO 6+Î´ (BSLCO) | -1278973479 | Bi-2201 | Bi 2 Sr 2âˆ’x La x CuO 6+Î´ | La |  | Alloys |  |  |  | 38 K |  |  | body | paragraph | 7cb173cd07 | Growth and Characterization of Bi 2+x Sr 2âˆ’x CuO 6+Î´ Single Crystals |  | Huiqian Luo, Lei Fang, Gang Mu, Hai-Hu Wen |  |  | 2008
61ba95d085b12ae79ac50c5e | La-doped Bi-2201 namely Bi 2 Sr 2âˆ’x La x CuO 6+Î´ (BSLCO) |  | BSLCO |  | La | [5 empty] | 38 K |  |  | body | paragraph | 7cb173cd07 | Growth and Characterization of Bi 2+x Sr 2âˆ’x CuO 6+Î´ Single Crystals |  | Huiqian Luo, Lei Fang, Gang Mu, Hai-Hu Wen |  |  | 2008
61ba95d085b12ae79ac50c5f | x = 0.25 | 1040062461 | [7 empty] | x=0.25 | 1.6 K |  |  | header | abstract | 7cb173cd07 | Growth and Characterization of Bi 2+x Sr 2âˆ’x CuO 6+Î´ Single Crystals |  | Huiqian Luo, Lei Fang, Gang Mu, Hai-Hu Wen |  |  | 2008
61ba95d085b12ae79ac50c60 | x = 0.05 to 0.20 | -1857096567 | [7 empty] | x=0.05 to 0.20 | 9 to 0.8 K |  |  | header | abstract | 7cb173cd07 | Growth and Characterization of Bi 2+x Sr 2âˆ’x CuO 6+Î´ Single Crystals |  | Huiqian Luo, Lei Fang, Gang Mu, Hai-Hu Wen |  |  | 2008
61ba95d085b12ae79ac50c61 | x 0.25 | 415419553 | [7 empty] | x=0.25 | 1.6 K | resistivity |  | body | figure | 7cb173cd07 | Growth and Characterization of Bi 2+x Sr 2âˆ’x CuO 6+Î´ Single Crystals |  | Huiqian Luo, Lei Fang, Gang Mu, Hai-Hu Wen |  |  | 2008
61ba95d03af0453d0cc50c5c | lanthanum sesquicar- bide La 2 C 3 | -1154983278 |  | La 2 C 3 |  |  | Carbides |  |  |  | 11 K |  |  | body | paragraph | b30ce147fb | Electronic structure of rare-earth hexaborides | 10.1103/physrevb.46.12196 | S Kimura, T Nanba, M Tomikawa, S Kunii, T Kasuya | American Physical Society (APS) | Physical Review B | 2021
61ba95d03af0453d0cc50c5d | LaC 2 | 1888262106 |  | LaC 2 |  |  | Carbides |  |  |  | 1.6 K |  | ambient pressure | body | paragraph | b30ce147fb | Electronic structure of rare-earth hexaborides | 10.1103/physrevb.46.12196 | S Kimura, T Nanba, M Tomikawa, S Kunii, T Kasuya | American Physical Society (APS) | Physical Review B | 2021
61ba95d03af0453d0cc50c5e | LaH 10 | 1177980599 |  | LaH 10 |  |  | Hydrides, Alloys |  |  |  | 260 K |  |  | body | paragraph | b30ce147fb | Electronic structure of rare-earth hexaborides | 10.1103/physrevb.46.12196 | S Kimura, T Nanba, M Tomikawa, S Kunii, T Kasuya | American Physical Society (APS) | Physical Review B | 2021
61ba95d03af0453d0cc50c5f | state-of-the-art oxide thin-film epitaxy | -1423736513 |  |  |  | thin-film epitaxy |  |  |  |  | 5 K |  |  | body | paragraph | b30ce147fb | Electronic structure of rare-earth hexaborides | 10.1103/physrevb.46.12196 | S Kimura, T Nanba, M Tomikawa, S Kunii, T Kasuya | American Physical Society (APS) | Physical Review B | 2021
61ba95d01b5bc7b48bc50c6c | YBa 2 Cu 3 O 7 films | -1255351703 |  | YBa 2 Cu 3 O 7 |  | films | Oxides, Cuprates |  |  |  | 0 â‰¥ 89 K |  |  | body | paragraph | 7ec4447990 | Admixtures tod-Wave Gap Symmetry in UntwinnedYBa2Cu3O7Superconducting Films Measured by Angle-Resolved Electron Tunneling | 10.1103/physrevlett.95.257001 | H J H Smilde, A A Golubov, Ariando, G Rijnders, J M Dekkers, S Harkema, D H A Blank, H Rogalla, H Hilgenkamp | American Physical Society (APS) | Physical Review Letters | 2008
61ba95d061d1c9d20fc50c5d | Î²-FeS | 1899377145 | Î²-FeS | FeS | [6 empty] | 4.55 K | specific heat |  | header | abstract | 7d4744a21d | Nodal superconducting gap in tetragonal FeS | 10.1103/physrevb.93.104520 | Jie Xing, Hai Lin, Yufeng Li, Sheng Li, Xiyu Zhu, Huan Yang, Hai-Hu Wen | American Physical Society (APS) | Physical Review B | 2015
61ba95d0dc085aa023c50c5b | bulk Pb | -1571697156 |  | Pb |  |  | Alloys |  |  |  | 7.2 K |  |  | body | paragraph | 07a9f36f26 | Proximity effect in superconducting-ferromagnetic granular structures | 10.1103/physrevb.97.014520 | Hadar Greener, Victor Shelukhin, Michael Karpovski, Moshe Goldstein, Alexander Palevski | American Physical Society (APS) | Physical Review B | 2018
61ba95d0dc085aa023c50c5c | bulk Pb | -1332958393 |  | Pb |  |  | Alloys |  |  |  | 7.2 K | resistance |  | body | paragraph | 07a9f36f26 | Proximity effect in superconducting-ferromagnetic granular structures | 10.1103/physrevb.97.014520 | Hadar Greener, Victor Shelukhin, Michael Karpovski, Moshe Goldstein, Alexander Palevski | American Physical Society (APS) | Physical Review B | 2018
61ba95d171dd2853b1c50c57 | FeSe films | 378195587 |  | FeSe |  | films | Iron-chalcogenides, Chalcogenides |  |  |  | 65 K |  |  | body | paragraph | 387bccac23 | Identification of a large amount of excess Fe in superconducting single-layer FeSe/SrTiO3 films | 10.1103/physrevb.97.224512 | Yong Hu, Yu Xu, Qingyan Wang, Lin Zhao, Shaolong He, Jianwei Huang, Cong Li, Guodong Liu, X J Zhou | American Physical Society (APS) | Physical Review B | 2018
61ba95d171dd2853b1c50c58 | 1-ML FeSe/STO films | 1501451096 |  | FeSe/STO | 1-ML | films | Alloys |  |  |  | 65 K |  |  | body | paragraph | 387bccac23 | Identification of a large amount of excess Fe in superconducting single-layer FeSe/SrTiO3 films | 10.1103/physrevb.97.224512 | Yong Hu, Yu Xu, Qingyan Wang, Lin Zhao, Shaolong He, Jianwei Huang, Cong Li, Guodong Liu, X J Zhou | American Physical Society (APS) | Physical Review B | 2018
61ba95d171dd2853b1c50c59 | single-layer FeSe/STO films | -27487017 |  | FeSe/STO |  | films | Alloys | films |  |  | 65 K |  |  | body | paragraph | 387bccac23 | Identification of a large amount of excess Fe in superconducting single-layer FeSe/SrTiO3 films | 10.1103/physrevb.97.224512 | Yong Hu, Yu Xu, Qingyan Wang, Lin Zhao, Shaolong He, Jianwei Huang, Cong Li, Guodong Liu, X J Zhou | American Physical Society (APS) | Physical Review B | 2018
61ba95d171dd2853b1c50c5a | single-layer FeSe films | 237454322 |  | FeSe |  | films | Iron-chalcogenides, Chalcogenides | films |  |  | 65 K |  |  | body | paragraph | 387bccac23 | Identification of a large amount of excess Fe in superconducting single-layer FeSe/SrTiO3 films | 10.1103/physrevb.97.224512 | Yong Hu, Yu Xu, Qingyan Wang, Lin Zhao, Shaolong He, Jianwei Huang, Cong Li, Guodong Liu, X J Zhou | American Physical Society (APS) | Physical Review B | 2018
61ba95d1fa2141a3e5c50c56 | Y Ba 2 Cu 3 O 7 | 757421701 |  | Y Ba 2 Cu 3 O 7 |  |  | Oxides, Cuprates |  |  |  | 90 K |  |  | body | paragraph | cb2b1ecc13 | Plane-chain coupling inYBa2Cu3O7: Impurity effect on the critical temperature | 10.1103/physrevb.54.4320 | R Combescot, X Leyronas | American Physical Society (APS) | Physical Review B | 1996
61ba95d1fa2141a3e5c50c57 | 8% Zn | -1503572554 |  |  | 8% Zn | [5 empty] | 13 K | resistivity |  | body | paragraph | cb2b1ecc13 | Plane-chain coupling inYBa2Cu3O7: Impurity effect on the critical temperature | 10.1103/physrevb.54.4320 | R Combescot, X Leyronas | American Physical Society (APS) | Physical Review B | 1996
61ba95d1e4552e90a8c50c5f | YBa 2 Cu 3 O 6.6 | -765456145 |  | YBa 2 Cu 3 O 6.6 |  |  | Oxides, Cuprates |  |  |  | 60 K |  |  | body | paragraph | 0ced1c1229 | Muon spin rotation investigation of the pressure effect on the magnetic penetration depth in YBa2Cu3Ox | 10.1103/physrevb.84.184523 | A Maisuradze, A Shengelaya, A Amato, E Pomjakushina, H Keller | American Physical Society (APS) | Physical Review B | 2011
61ba95d1e4552e90a8c50c60 | x = 6.6 | 1792199933 | [7 empty] | x=6.6 | 60 K |  |  | body | paragraph | 0ced1c1229 | Muon spin rotation investigation of the pressure effect on the magnetic penetration depth in YBa2Cu3Ox | 10.1103/physrevb.84.184523 | A Maisuradze, A Shengelaya, A Amato, E Pomjakushina, H Keller | American Physical Society (APS) | Physical Review B | 2011
61ba95d17c13e4f711c50c65 | n-type Pr 0.91 LaCe 0.09 CuO 4âˆ’y | -681169380 |  | Pr 0.91 LaCe 0.09 CuO 4âˆ’y |  |  | Oxides, Cuprates |  |  |  | 24 K |  |  | body | paragraph | 1a5955bea5 | Fermi-Liquid Ground State in then-TypePr0.91LaCe0.09CuO4âˆ’yCopper-Oxide Superconductor | 10.1103/physrevlett.90.197005 | Guo-Qing Zheng, T Sato, Y Kitaoka, M Fujita, K Yamada | American Physical Society (APS) | Physical Review Letters | 2008
61ba95d17c13e4f711c50c66 | x=0.09 | 2081156369 | [7 empty] | x=0.09 | 26 K |  |  | body | paragraph | 1a5955bea5 | Fermi-Liquid Ground State in then-TypePr0.91LaCe0.09CuO4âˆ’yCopper-Oxide Superconductor | 10.1103/physrevlett.90.197005 | Guo-Qing Zheng, T Sato, Y Kitaoka, M Fujita, K Yamada | American Physical Society (APS) | Physical Review Letters | 2008
61ba95d1e4dc5fe1bac50c5d | CaBeSi | -1721425748 |  | CaBeSi |  |  | Alloys |  |  |  | 1K |  |  | body | paragraph | 1b0de2dd54 | Searching for Superconductivity in the Z = 12.67 Family Searching for Superconductivity in the Z = 12.67 Family Searching for Superconductivity in the Z = 12.67 Family Searching for Superconductivity in the Z = 12.67 Family |  | O P Isikaku-Ironkwe
61ba95d1e4dc5fe1bac50c5e | CaBeSi | -1775333194 |  | CaBeSi |  |  | Alloys |  |  |  | 7.1K |  |  | body | paragraph | 1b0de2dd54 | Searching for Superconductivity in the Z = 12.67 Family Searching for Superconductivity in the Z = 12.67 Family Searching for Superconductivity in the Z = 12.67 Family Searching for Superconductivity in the Z = 12.67 Family |  | O P Isikaku-Ironkwe
61ba95d1e4dc5fe1bac50c5f | n = 1.083 | 1015070150 | [7 empty] | n=1.083 | 7K |  |  | body | paragraph | 1b0de2dd54 | Searching for Superconductivity in the Z = 12.67 Family Searching for Superconductivity in the Z = 12.67 Family Searching for Superconductivity in the Z = 12.67 Family Searching for Superconductivity in the Z = 12.67 Family |  | O P Isikaku-Ironkwe
61ba95d1e4dc5fe1bac50c60 | 1.083 and 3.65 | 902267279 | [8 empty] | 37.9K |  |  | body | paragraph | 1b0de2dd54 | Searching for Superconductivity in the Z = 12.67 Family Searching for Superconductivity in the Z = 12.67 Family Searching for Superconductivity in the Z = 12.67 Family Searching for Superconductivity in the Z = 12.67 Family |  | O P Isikaku-Ironkwe
61ba95d1e4dc5fe1bac50c61 | Z=12.67 | -745565035 | [7 empty] | Z=12.67 | 17.3K |  |  | body | paragraph | 1b0de2dd54 | Searching for Superconductivity in the Z = 12.67 Family Searching for Superconductivity in the Z = 12.67 Family Searching for Superconductivity in the Z = 12.67 Family Searching for Superconductivity in the Z = 12.67 Family |  | O P Isikaku-Ironkwe
61ba95d1e4dc5fe1bac50c62 | Since 0.75<Ne/ Í¶ <1.02 | 1069360043 | [8 empty] | 7K |  |  | annex | paragraph | 1b0de2dd54 | Searching for Superconductivity in the Z = 12.67 Family Searching for Superconductivity in the Z = 12.67 Family Searching for Superconductivity in the Z = 12.67 Family Searching for Superconductivity in the Z = 12.67 Family |  | O P Isikaku-Ironkwe
61ba95d1e4dc5fe1bac50c63 | K 3 BN 2 | -230834010 |  | K 3 BN 2 |  |  | Nitrides, Borides |  |  |  | 58.4K |  |  | body | paragraph | 1b0de2dd54 | Searching for Superconductivity in the Z = 12.67 Family Searching for Superconductivity in the Z = 12.67 Family Searching for Superconductivity in the Z = 12.67 Family Searching for Superconductivity in the Z = 12.67 Family |  | O P Isikaku-Ironkwe
61ba95d1e4dc5fe1bac50c64 | NaAlSi | -2105241273 |  | NaAlSi |  |  | Alloys |  |  |  | 7K |  |  | annex | paragraph | 1b0de2dd54 | Searching for Superconductivity in the Z = 12.67 Family Searching for Superconductivity in the Z = 12.67 Family Searching for Superconductivity in the Z = 12.67 Family Searching for Superconductivity in the Z = 12.67 Family |  | O P Isikaku-Ironkwe
61ba95d1e4dc5fe1bac50c65 | NaAlSi | 2112682847 |  | NaAlSi |  |  | Alloys |  |  |  | 7K |  |  | body | paragraph | 1b0de2dd54 | Searching for Superconductivity in the Z = 12.67 Family Searching for Superconductivity in the Z = 12.67 Family Searching for Superconductivity in the Z = 12.67 Family Searching for Superconductivity in the Z = 12.67 Family |  | O P Isikaku-Ironkwe
61ba95d14217bb9076c50c57 | x = 0.02 | 1815843954 | [7 empty] | x=0.02 | 69 K |  |  | body | paragraph | 5b927309ab | Metal-to-insulator transition and magnetic ordering inCaRu1âˆ’xCuxO3 | 10.1103/physrevb.65.024421 | I M BradariÄ‡, I Felner, M Gospodinov | American Physical Society (APS) | Physical Review B | 2001
61ba95d14217bb9076c50c58 | x = 0.02 | 1815843954 | [7 empty] | x=0.02 | 51 K | resistivity |  | body | paragraph | 5b927309ab | Metal-to-insulator transition and magnetic ordering inCaRu1âˆ’xCuxO3 | 10.1103/physrevb.65.024421 | I M BradariÄ‡, I Felner, M Gospodinov | American Physical Society (APS) | Physical Review B | 2001
61ba95d14217bb9076c50c59 | x = 0.05 Cu | -673373994 | [7 empty] | x=0.05 Cu | 51 K | resistivity |  | body | paragraph | 5b927309ab | Metal-to-insulator transition and magnetic ordering inCaRu1âˆ’xCuxO3 | 10.1103/physrevb.65.024421 | I M BradariÄ‡, I Felner, M Gospodinov | American Physical Society (APS) | Physical Review B | 2001
61ba95d14217bb9076c50c5a | CaRuO 3 | -464658987 |  | CaRuO 3 |  |  | Oxides |  |  |  | 165 K |  |  | body | paragraph | 5b927309ab | Metal-to-insulator transition and magnetic ordering inCaRu1âˆ’xCuxO3 | 10.1103/physrevb.65.024421 | I M BradariÄ‡, I Felner, M Gospodinov | American Physical Society (APS) | Physical Review B | 2001
61ba95d14217bb9076c50c5b | La 2âˆ’x Sr x CuO 4 | 891701441 |  | La 2âˆ’x Sr x CuO 4 |  |  | Oxides, Cuprates |  |  |  | 110 K |  |  | body | paragraph | 5b927309ab | Metal-to-insulator transition and magnetic ordering inCaRu1âˆ’xCuxO3 | 10.1103/physrevb.65.024421 | I M BradariÄ‡, I Felner, M Gospodinov | American Physical Society (APS) | Physical Review B | 2001
61ba95d14217bb9076c50c5c | SrRuO 3 | -267710818 |  | SrRuO 3 |  |  | Oxides |  |  |  | 110 K |  |  | body | paragraph | 5b927309ab | Metal-to-insulator transition and magnetic ordering inCaRu1âˆ’xCuxO3 | 10.1103/physrevb.65.024421 | I M BradariÄ‡, I Felner, M Gospodinov | American Physical Society (APS) | Physical Review B | 2001
61ba95d27ce09aab2ac50c64 | La 0.7 Ce 0.3 MnO 3 | -832212815 |  | La 0.7 Ce 0.3 MnO 3 |  |  | Oxides |  |  |  | 250 K |  |  | body | figure | fb5fe0da3d | Direct observation of electron doping inLa0.7Ce0.3MnO3using x-ray absorption spectroscopy | 10.1103/physrevb.67.092404 | C Mitra, Z Hu, P Raychaudhuri, S Wirth, S I Csiszar, H H Hsieh, H-J Lin, C T Chen, L H Tjeng | American Physical Society (APS) | Physical Review B | 2013
61ba95d27ecf8b73e6c50c5b | K x Fe 2 Se 2 | 1048340252 |  | K x Fe 2 Se 2 |  |  | Iron-chalcogenides, Chalcogenides |  |  |  | 30K |  |  | body | paragraph | f4b5098658 | A minimum single-band model for low-energy excitations in superconducting A x Fe2âˆ’y Se2 | 10.1140/epjb/e2012-30315-8 | Tao Zhou, Z D Wang | Springer Science and Business Media LLC | The European Physical Journal B | 2011
61ba95d285b12ae79ac50c62 | Cs 3 C | 713661735 |  | Cs 3 C |  |  | Carbides |  |  |  | 38 K |  |  | body | paragraph | 67447fe6c6 | Facile synthesis of potassium intercalated p-terphenyl and signatures of a possible high Tc phase | 10.1016/j.physc.2018.08.011 | P Neha, A Bhardwaj, Vikrant Sahu, S Patnaik | Elsevier BV | Physica C: Superconductivity and its Applications | 2018
61ba95d285b12ae79ac50c63 | K-doped p-terphenyl (K 3 C 18 H 14 | 78274431 |  | (K 3 C 18 H 14 | K |  | Alloys |  |  |  | 5 K |  |  | body | paragraph | 67447fe6c6 | Facile synthesis of potassium intercalated p-terphenyl and signatures of a possible high Tc phase | 10.1016/j.physc.2018.08.011 | P Neha, A Bhardwaj, Vikrant Sahu, S Patnaik | Elsevier BV | Physica C: Superconductivity and its Applications | 2018
61ba95d2ab9e3e9324c50c58 | HgBa 2 Ca 2 Cu 3 O 8+Î´ (Hg-1223) | -488443995 | Hg-1223 | HgBa 2 Ca 2 Cu 3 O 8+Î´ |  |  | Alloys |  |  |  | 160 K |  | 20-30 GPa | header | abstract | 2a71d4d237 | Pressure effect in Bi-2212 and Bi-2223 cuprate superconductor | 10.7567/1882-0786/ab0521 | Shintaro Adachi, Ryo Matsumoto, Hiroshi Hara, Yoshito Saito, Peng Song, Hiroyuki Takeya, Takao Watanabe, Yoshihiko Takano | Japan Society of Applied Physics | Applied Physics Express | 2019
61ba95d2ab9e3e9324c50c59 | Bi-2223 | -1644430128 | Bi-2223 | [7 empty] | 105 K |  |  | body | figure | 2a71d4d237 | Pressure effect in Bi-2212 and Bi-2223 cuprate superconductor | 10.7567/1882-0786/ab0521 | Shintaro Adachi, Ryo Matsumoto, Hiroshi Hara, Yoshito Saito, Peng Song, Hiroyuki Takeya, Takao Watanabe, Yoshihiko Takano | Japan Society of Applied Physics | Applied Physics Express | 2019
61ba95d21b93c0c6bec50c6a | hydrogen-inserted H x LiNbO 2 | 1414411149 |  | H x LiNbO 2 | hydrogen-inserted |  | Hydrides, Oxides |  |  |  | 2 K |  |  | body | paragraph | 4fabdccbba | First-principles study of the electronic and vibrational properties ofLiNbO2 | 10.1103/physrevb.74.075104 | Erik R Ylvisaker, Warren E Pickett | American Physical Society (APS) | Physical Review B | 2006
61ba95d21b93c0c6bec50c6b | x = 0.50 | -853567829 | [7 empty] | x=0.50 | 5 K |  |  | body | paragraph | 4fabdccbba | First-principles study of the electronic and vibrational properties ofLiNbO2 | 10.1103/physrevb.74.075104 | Erik R Ylvisaker, Warren E Pickett | American Physical Society (APS) | Physical Review B | 2006
61ba95d21b93c0c6bec50c6c | x = 0.50 | -853567829 | [7 empty] | x=0.50 | 5.5 K |  |  | body | paragraph | 4fabdccbba | First-principles study of the electronic and vibrational properties ofLiNbO2 | 10.1103/physrevb.74.075104 | Erik R Ylvisaker, Warren E Pickett | American Physical Society (APS) | Physical Review B | 2006
61ba95d21b93c0c6bec50c6d | x = 0.3 | 1218856552 | [7 empty] | x=0.3 | 5.5 K |  |  | body | paragraph | 4fabdccbba | First-principles study of the electronic and vibrational properties ofLiNbO2 | 10.1103/physrevb.74.075104 | Erik R Ylvisaker, Warren E Pickett | American Physical Society (APS) | Physical Review B | 2006
61ba95d21b93c0c6bec50c6e | Li-deficient samples | -343196919 |  |  | Li-deficient | [5 empty] | 5 K |  |  | header | abstract | 4fabdccbba | First-principles study of the electronic and vibrational properties ofLiNbO2 | 10.1103/physrevb.74.075104 | Erik R Ylvisaker, Warren E Pickett | American Physical Society (APS) | Physical Review B | 2006
61ba95d21b93c0c6bec50c6f | Li x NbO 2 with x = 0.45 | 895122385 |  | Li x NbO 2 |  |  | Oxides |  |  | x=0.45 | 5.5 K |  |  | body | paragraph | 4fabdccbba | First-principles study of the electronic and vibrational properties ofLiNbO2 | 10.1103/physrevb.74.075104 | Erik R Ylvisaker, Warren E Pickett | American Physical Society (APS) | Physical Review B | 2006
61ba95d21b93c0c6bec50c70 | x = 0.84 | -989941910 | [7 empty] | x=0.84 | 5.5 K |  |  | body | paragraph | 4fabdccbba | First-principles study of the electronic and vibrational properties ofLiNbO2 | 10.1103/physrevb.74.075104 | Erik R Ylvisaker, Warren E Pickett | American Physical Society (APS) | Physical Review B | 2006
61ba95d25ad933a7cac50c61 | UTe 2 | -1065130682 |  | UTe 2 |  |  | Chalcogenides |  |  |  | 1.6 K |  |  | body | paragraph | 845902887f | Fermi-Surface Instability in the Heavy-Fermion Superconductor UTe2 | 10.1103/physrevlett.124.086601 | Q Niu, G Knebel, D Braithwaite, D Aoki, G Lapertot, G Seyfarth, J-P Brison, J Flouquet, A Pourret | American Physical Society (APS) | Physical Review Letters | 2019
61ba95d3ef148cdddfc50c5d | LaOs 4 Sb 12 | -1958796374 |  | LaOs 4 Sb 12 |  |  | Alloys |  |  |  | 1K |  |  | body | paragraph | de9080fea5 | Competition between phonon superconductivity and Kondo screening in mixed valence and heavy fermion compounds | 10.1103/physrevb.71.214521 | Victor Barzykin, L P Gorâ€™kov | American Physical Society (APS) | Physical Review B | 2006
61ba95d3ef148cdddfc50c5e | CeNi 2 Ge 2 | 1252432789 |  | CeNi 2 Ge 2 |  |  | Alloys |  |  |  | 0.2K |  |  | body | paragraph | de9080fea5 | Competition between phonon superconductivity and Kondo screening in mixed valence and heavy fermion compounds | 10.1103/physrevb.71.214521 | Victor Barzykin, L P Gorâ€™kov | American Physical Society (APS) | Physical Review B | 2006
61ba95d3ef148cdddfc50c5f | CeRu 2 | 555717364 |  | CeRu 2 |  |  | Alloys |  |  |  | 6K |  |  | body | paragraph | de9080fea5 | Competition between phonon superconductivity and Kondo screening in mixed valence and heavy fermion compounds | 10.1103/physrevb.71.214521 | Victor Barzykin, L P Gorâ€™kov | American Physical Society (APS) | Physical Review B | 2006
61ba95d3ef148cdddfc50c60 | Ge 2 | -118735529 |  | Ge 2 |  |  | Alloys |  |  |  | 1.1K |  |  | body | paragraph | de9080fea5 | Competition between phonon superconductivity and Kondo screening in mixed valence and heavy fermion compounds | 10.1103/physrevb.71.214521 | Victor Barzykin, L P Gorâ€™kov | American Physical Society (APS) | Physical Review B | 2006
61ba95d3ef148cdddfc50c61 | LaNi 2 Ge 2 | 1532302512 |  | LaNi 2 Ge 2 |  |  | Alloys |  |  |  | 0.8K |  |  | body | paragraph | de9080fea5 | Competition between phonon superconductivity and Kondo screening in mixed valence and heavy fermion compounds | 10.1103/physrevb.71.214521 | Victor Barzykin, L P Gorâ€™kov | American Physical Society (APS) | Physical Review B | 2006
61ba95d3ef148cdddfc50c62 | CePd 2 Ge 2 | -541546770 |  | CePd 2 Ge 2 |  |  | Alloys |  |  |  | 0.07K |  |  | body | paragraph | de9080fea5 | Competition between phonon superconductivity and Kondo screening in mixed valence and heavy fermion compounds | 10.1103/physrevb.71.214521 | Victor Barzykin, L P Gorâ€™kov | American Physical Society (APS) | Physical Review B | 2006
61ba95d3ef148cdddfc50c63 | LaRu 2 | 17473649 |  | LaRu 2 |  |  | Alloys |  |  |  | 4K |  |  | body | paragraph | de9080fea5 | Competition between phonon superconductivity and Kondo screening in mixed valence and heavy fermion compounds | 10.1103/physrevb.71.214521 | Victor Barzykin, L P Gorâ€™kov | American Physical Society (APS) | Physical Review B | 2006
61ba95d3ef148cdddfc50c64 | PrOs 4 Sb 12 | 457038555 |  | PrOs 4 Sb 12 |  |  | Alloys |  |  |  | 1.85K |  |  | body | paragraph | de9080fea5 | Competition between phonon superconductivity and Kondo screening in mixed valence and heavy fermion compounds | 10.1103/physrevb.71.214521 | Victor Barzykin, L P Gorâ€™kov | American Physical Society (APS) | Physical Review B | 2006
61ba95d3783c1e8128c50c6c | Pb films | -2068044588 |  |  | Pb | films |  |  |  |  | 7.20 K |  |  | body | paragraph | cc7981fb4b | NANOSTRUCTURED SUPERCONDUCTOR |  | Bilayers M Ferromagnet, M J Lange, L Van Bael, S Van Look, V V Raedts, Y Moshchalkov, Bruynseraede |  |  | 2002
61ba95d44217bb9076c50c5d | KOs 2 O 6 | 1309353106 |  | KOs 2 O 6 |  |  | Oxides |  |  |  | 7.5 K |  |  | body | paragraph | a3f5db6239 | Strong coupling superconductivity mediated by three-dimensional anharmonic phonons | 10.1103/physrevb.81.134503 | K Hattori, H Tsunetsugu | American Physical Society (APS) | Physical Review B | 2013
61ba95d44217bb9076c50c5e | A=K, Rb, and Cs | 1454165061 | [7 empty] | A=K, Rb, Cs | 9.6 K |  |  | body | paragraph | a3f5db6239 | Strong coupling superconductivity mediated by three-dimensional anharmonic phonons | 10.1103/physrevb.81.134503 | K Hattori, H Tsunetsugu | American Physical Society (APS) | Physical Review B | 2013
61ba95d44217bb9076c50c5f | AOs 2 O 6 (A=K, Rb or Cs) | 404823019 |  | AOs 2 O 6 |  |  | Oxides |  |  | A=K, Rb, Cs | 9.6 K |  |  | body | paragraph | a3f5db6239 | Strong coupling superconductivity mediated by three-dimensional anharmonic phonons | 10.1103/physrevb.81.134503 | K Hattori, H Tsunetsugu | American Physical Society (APS) | Physical Review B | 2013
61ba95d456f16aed29c50c58 | CeO 0.5 F 0.5 BiS 2 | -1922335343 |  | CeO 0.5 F 0.5 BiS 2 |  |  | Chalcogenides, Oxides, Fluorides |  |  |  | 7K |  | 0.97GPa pressure | body | figure | 3bd01bf2e0 | Effect of Hydrostatic Pressure on BiS2-Based Layered Superconductors: A Review | 10.1515/nsm-2016-0002 | Rajveer Jha, V P S Awana | Walter de Gruyter GmbH | Novel Superconducting Materials | 2016
61ba95d456f16aed29c50c59 | Sr 0.5 RE 0.5 FBiS 2 (RE=Ce, Nd, Pr and Sm) | -1349907114 |  | Sr 0.5 RE 0.5 FBiS 2 |  |  | Chalcogenides, Fluorides |  |  | RE=Ce, Nd, Pr, Sm | 10K |  | 1GPa | body | paragraph | 3bd01bf2e0 | Effect of Hydrostatic Pressure on BiS2-Based Layered Superconductors: A Review | 10.1515/nsm-2016-0002 | Rajveer Jha, V P S Awana | Walter de Gruyter GmbH | Novel Superconducting Materials | 2016
61ba95d456f16aed29c50c5a | NdO 0.5 F 0.5 BiS 2 | 216989513 |  | NdO 0.5 F 0.5 BiS 2 |  |  | Chalcogenides, Oxides, Fluorides |  |  |  | 6.2K |  | 1.68GPa | body | figure | 3bd01bf2e0 | Effect of Hydrostatic Pressure on BiS2-Based Layered Superconductors: A Review | 10.1515/nsm-2016-0002 | Rajveer Jha, V P S Awana | Walter de Gruyter GmbH | Novel Superconducting Materials | 2016
61ba95d456f16aed29c50c5b | Sr 0.5 La 0.5 FBiS 2 | -2083679945 |  | Sr 0.5 La 0.5 FBiS 2 |  |  | Chalcogenides, Fluorides |  |  |  | 2K |  |  | body | paragraph | 3bd01bf2e0 | Effect of Hydrostatic Pressure on BiS2-Based Layered Superconductors: A Review | 10.1515/nsm-2016-0002 | Rajveer Jha, V P S Awana | Walter de Gruyter GmbH | Novel Superconducting Materials | 2016
61ba95d456f16aed29c50c5c | Sr 0.5 La 0.5 FBiS 2 | 2143923079 |  | Sr 0.5 La 0.5 FBiS 2 |  |  | Chalcogenides, Fluorides |  |  |  | 2.5 and 2.1K |  | ambient pressure | body | figure | 3bd01bf2e0 | Effect of Hydrostatic Pressure on BiS2-Based Layered Superconductors: A Review | 10.1515/nsm-2016-0002 | Rajveer Jha, V P S Awana | Walter de Gruyter GmbH | Novel Superconducting Materials | 2016
61ba95d456f16aed29c50c5d | Sr 0.5 Pr 0.5 FBiS 2 | 1431731616 |  | Sr 0.5 Pr 0.5 FBiS 2 |  |  | Chalcogenides, Fluorides |  |  |  | 2K |  | 0.35GPa | body | figure | 3bd01bf2e0 | Effect of Hydrostatic Pressure on BiS2-Based Layered Superconductors: A Review | 10.1515/nsm-2016-0002 | Rajveer Jha, V P S Awana | Walter de Gruyter GmbH | Novel Superconducting Materials | 2016
61ba95d456f16aed29c50c5e | Sr 0.5 La 0.5 FBiS 2 | 2026475681 |  | Sr 0.5 La 0.5 FBiS 2 |  |  | Chalcogenides, Fluorides |  |  |  | 2K |  | 0.35GPa | body | figure | 3bd01bf2e0 | Effect of Hydrostatic Pressure on BiS2-Based Layered Superconductors: A Review | 10.1515/nsm-2016-0002 | Rajveer Jha, V P S Awana | Walter de Gruyter GmbH | Novel Superconducting Materials | 2016
61ba95d456f16aed29c50c5f | Sr 0.5 La 0.5 FBiS 2 | 2051492639 |  | Sr 0.5 La 0.5 FBiS 2 |  |  | Chalcogenides, Fluorides |  |  |  | 2.3K | resistance | 0GPa | body | paragraph | 3bd01bf2e0 | Effect of Hydrostatic Pressure on BiS2-Based Layered Superconductors: A Review | 10.1515/nsm-2016-0002 | Rajveer Jha, V P S Awana | Walter de Gruyter GmbH | Novel Superconducting Materials | 2016
61ba95d456f16aed29c50c60 | LaO 0.5 F 0.5 BiS 2 | -1936294218 |  | LaO 0.5 F 0.5 BiS 2 |  |  | Chalcogenides, Oxides, Fluorides |  |  |  | 2.5K |  | 0.35GPa | body | paragraph | 3bd01bf2e0 | Effect of Hydrostatic Pressure on BiS2-Based Layered Superconductors: A Review | 10.1515/nsm-2016-0002 | Rajveer Jha, V P S Awana | Walter de Gruyter GmbH | Novel Superconducting Materials | 2016
61ba95d456f16aed29c50c61 | Sr 0.5 Sm 0.5 FBiS 2 | 18948028 |  | Sr 0.5 Sm 0.5 FBiS 2 |  |  | Chalcogenides, Fluorides |  |  |  | 2.2K |  | 0.97GPa pressure | body | figure | 3bd01bf2e0 | Effect of Hydrostatic Pressure on BiS2-Based Layered Superconductors: A Review | 10.1515/nsm-2016-0002 | Rajveer Jha, V P S Awana | Walter de Gruyter GmbH | Novel Superconducting Materials | 2016
61ba95d456f16aed29c50c62 | Sr 0.5 Nd 0.5 FBiS 2 | 2080539392 |  | Sr 0.5 Nd 0.5 FBiS 2 |  |  | Chalcogenides, Fluorides |  |  |  | 9K |  | 1.5GPa | body | figure | 3bd01bf2e0 | Effect of Hydrostatic Pressure on BiS2-Based Layered Superconductors: A Review | 10.1515/nsm-2016-0002 | Rajveer Jha, V P S Awana | Walter de Gruyter GmbH | Novel Superconducting Materials | 2016
61ba95d456f16aed29c50c63 | LaO 0.5 F 0.5 BiS 2 | -1726403726 |  | LaO 0.5 F 0.5 BiS 2 |  |  | Chalcogenides, Oxides, Fluorides |  |  |  | 9.8K |  |  | body | figure | 3bd01bf2e0 | Effect of Hydrostatic Pressure on BiS2-Based Layered Superconductors: A Review | 10.1515/nsm-2016-0002 | Rajveer Jha, V P S Awana | Walter de Gruyter GmbH | Novel Superconducting Materials | 2016
61ba95d456f16aed29c50c64 | NdO 1âˆ’x F x BiS 2 | -2009051878 |  | NdO 1âˆ’x F x BiS 2 |  |  | Chalcogenides, Oxides, Fluorides |  |  |  | 3.0, 2.5, 3.5 and 5.6K |  |  | body | paragraph | 3bd01bf2e0 | Effect of Hydrostatic Pressure on BiS2-Based Layered Superconductors: A Review | 10.1515/nsm-2016-0002 | Rajveer Jha, V P S Awana | Walter de Gruyter GmbH | Novel Superconducting Materials | 2016
61ba95d456f16aed29c50c65 | Bi 4 O 4 S 3 | -1011251907 |  | Bi 4 O 4 S 3 |  |  | Chalcogenides, Oxides |  |  |  | 4.5K |  |  | body | paragraph | 3bd01bf2e0 | Effect of Hydrostatic Pressure on BiS2-Based Layered Superconductors: A Review | 10.1515/nsm-2016-0002 | Rajveer Jha, V P S Awana | Walter de Gruyter GmbH | Novel Superconducting Materials | 2016
61ba95d456f16aed29c50c66 | LaO 0.5 F 0.5 BiS 2 | -1997899514 |  | LaO 0.5 F 0.5 BiS 2 |  |  | Chalcogenides, Oxides, Fluorides |  |  |  | 5K |  | 0.55GPa | body | figure | 3bd01bf2e0 | Effect of Hydrostatic Pressure on BiS2-Based Layered Superconductors: A Review | 10.1515/nsm-2016-0002 | Rajveer Jha, V P S Awana | Walter de Gruyter GmbH | Novel Superconducting Materials | 2016
61ba95d456f16aed29c50c67 | LaO 0.5 F 0.5 BiS 2 | -1354837294 |  | LaO 0.5 F 0.5 BiS 2 |  |  | Chalcogenides, Oxides, Fluorides |  |  |  | 10K | resistivity | 1.92 GPa | body | paragraph | 3bd01bf2e0 | Effect of Hydrostatic Pressure on BiS2-Based Layered Superconductors: A Review | 10.1515/nsm-2016-0002 | Rajveer Jha, V P S Awana | Walter de Gruyter GmbH | Novel Superconducting Materials | 2016
61ba95d456f16aed29c50c68 | Sr 0.5 Ce 0.5 FBiS 2 | -1348816058 |  | Sr 0.5 Ce 0.5 FBiS 2 |  |  | Chalcogenides, Fluorides |  |  |  | 9.4K |  | 0.55GPa | body | figure | 3bd01bf2e0 | Effect of Hydrostatic Pressure on BiS2-Based Layered Superconductors: A Review | 10.1515/nsm-2016-0002 | Rajveer Jha, V P S Awana | Walter de Gruyter GmbH | Novel Superconducting Materials | 2016
61ba95d456f16aed29c50c69 | Sr 0.5 Sm 0.5 FBiS 2 | 11245960 |  | Sr 0.5 Sm 0.5 FBiS 2 |  |  | Chalcogenides, Fluorides |  |  |  | 2.4K |  | 0.35GPa | body | figure | 3bd01bf2e0 | Effect of Hydrostatic Pressure on BiS2-Based Layered Superconductors: A Review | 10.1515/nsm-2016-0002 | Rajveer Jha, V P S Awana | Walter de Gruyter GmbH | Novel Superconducting Materials | 2016
61ba95d4ab9e3e9324c50c5a | Ba 0.6 K 0.4 Fe 2 As 2 (BKFA) | 1996023572 | BKFA | Ba 0.6 K 0.4 Fe 2 As 2 |  |  | Iron-pnictides, Pnictides |  |  |  | 39K |  |  | header | abstract | 55065d8f60 | Optical conductivity of iron-based superconductors | 10.1088/0953-8984/26/25/253203 | A Charnukha, O V Dolgov, A A Golubov, B Keimer, A V Boris | IOP Publishing | Journal of Physics: Condensed Matter | 2011
61ba95d407932c08a9c50c66 | slightly overdoped Bi2212 | -555966895 | Bi2212 | Bi2212Bi2212 | slightly overdoped | [5 empty] | 90K |  |  | body |  | 83e7a86c44 | Coherent Quasiparticle Weight and Its Connection to High-TcSuperconductivity from Angle-Resolved Photoemission | 10.1103/physrevlett.87.227001 | H Ding, J R Engelbrecht, Z Wang, J C Campuzano, S-C Wang, H-B Yang, R Rogan, T Takahashi, K Kadowaki, D G Hinks | American Physical Society (APS) | Physical Review Letters | 2000
61ba95d407932c08a9c50c67 | x âˆ’ 0.16 | -2142855439 | [7 empty] | x=0.16 | 95K |  |  | body |  | 83e7a86c44 | Coherent Quasiparticle Weight and Its Connection to High-TcSuperconductivity from Angle-Resolved Photoemission | 10.1103/physrevlett.87.227001 | H Ding, J R Engelbrecht, Z Wang, J C Campuzano, S-C Wang, H-B Yang, R Rogan, T Takahashi, K Kadowaki, D G Hinks | American Physical Society (APS) | Physical Review Letters | 2000
61ba95d407932c08a9c50c68 | overdoped Bi2212 | -2124239998 | Bi2212 | Bi2212Bi2212 | overdoped | [5 empty] | 82K |  |  | body |  | 83e7a86c44 | Coherent Quasiparticle Weight and Its Connection to High-TcSuperconductivity from Angle-Resolved Photoemission | 10.1103/physrevlett.87.227001 | H Ding, J R Engelbrecht, Z Wang, J C Campuzano, S-C Wang, H-B Yang, R Rogan, T Takahashi, K Kadowaki, D G Hinks | American Physical Society (APS) | Physical Review Letters | 2000
61ba95d407932c08a9c50c69 | optimally doped YBCO | 1243450609 | YBCO |  | optimally doped | [5 empty] | 93.5K |  |  | body |  | 83e7a86c44 | Coherent Quasiparticle Weight and Its Connection to High-TcSuperconductivity from Angle-Resolved Photoemission | 10.1103/physrevlett.87.227001 | H Ding, J R Engelbrecht, Z Wang, J C Campuzano, S-C Wang, H-B Yang, R Rogan, T Takahashi, K Kadowaki, D G Hinks | American Physical Society (APS) | Physical Review Letters | 2000
61ba95d407932c08a9c50c6a | slightly overdoped doped Bi2212 | -2091742149 | Bi2212 | Bi2212Bi2212 | slightly overdoped doped | [5 empty] | 90K |  |  | body |  | 83e7a86c44 | Coherent Quasiparticle Weight and Its Connection to High-TcSuperconductivity from Angle-Resolved Photoemission | 10.1103/physrevlett.87.227001 | H Ding, J R Engelbrecht, Z Wang, J C Campuzano, S-C Wang, H-B Yang, R Rogan, T Takahashi, K Kadowaki, D G Hinks | American Physical Society (APS) | Physical Review Letters | 2000
61ba95d51b5bc7b48bc50c6e | EuBiS2F | 1104836629 |  | EuBiS2F |  |  | Chalcogenides, Fluorides |  |  |  | 0.3 K |  |  | header | abstract | b0432625fd | Possible charge-density wave, superconductivity, andf-electron valence instability inEuBiS2F | 10.1103/physrevb.90.064518 | Hui-Fei Zhai, Zhang-Tu Tang, Hao Jiang, Kai Xu, Ke Zhang, Pan Zhang, Jin-Ke Bao, Yun-Lei Sun, Wen-He Jiao, I Nowik, I Felner, Yu-Ke Li, Xiao-Feng Xu, Qian Tao, Chun-Mu Feng, Zhu-An Xu, Guang-Han Cao | American Physical Society (APS) | Physical Review B | 2014
61ba95d51b5bc7b48bc50c6f | EuBiS 2 F | 1420122472 |  | EuBiS 2 F |  |  | Chalcogenides, Fluorides |  |  |  | 0.3 K |  |  | body | paragraph | b0432625fd | Possible charge-density wave, superconductivity, andf-electron valence instability inEuBiS2F | 10.1103/physrevb.90.064518 | Hui-Fei Zhai, Zhang-Tu Tang, Hao Jiang, Kai Xu, Ke Zhang, Pan Zhang, Jin-Ke Bao, Yun-Lei Sun, Wen-He Jiao, I Nowik, I Felner, Yu-Ke Li, Xiao-Feng Xu, Qian Tao, Chun-Mu Feng, Zhu-An Xu, Guang-Han Cao | American Physical Society (APS) | Physical Review B | 2014
61ba95d52c886f0fe6c50c5d | YB 6 | 842551500 |  | YB 6 |  |  | Alloys, Borides |  |  |  | 6.5Ã·7.1 K |  |  | body | paragraph | aa526e8383 | Superconductivity in the Mo2Re3B compound | 10.1016/j.cryogenics.2008.07.001 | B Andrzejewski | Elsevier BV | Cryogenics | 2008
61ba95d52c886f0fe6c50c5e | W 7 Re 13 B | -639260749 |  | W 7 Re 13 B |  |  | Alloys, Borides |  |  |  | 7.1 K |  |  | body | paragraph | aa526e8383 | Superconductivity in the Mo2Re3B compound | 10.1016/j.cryogenics.2008.07.001 | B Andrzejewski | Elsevier BV | Cryogenics | 2008
61ba95d52c886f0fe6c50c5f | Mo 2 Re 3 B ternary boride | 942871050 | ternary boride | Mo 2 Re 3 B |  |  | Alloys, Borides |  |  |  | 8.5 K |  |  | body | figure | aa526e8383 | Superconductivity in the Mo2Re3B compound | 10.1016/j.cryogenics.2008.07.001 | B Andrzejewski | Elsevier BV | Cryogenics | 2008
61ba95d52c886f0fe6c50c60 | Re 7 B 3 | -1207377744 |  | Re 7 B 3 |  |  | Alloys, Borides |  |  |  | 3.3 K |  |  | body | paragraph | aa526e8383 | Superconductivity in the Mo2Re3B compound | 10.1016/j.cryogenics.2008.07.001 | B Andrzejewski | Elsevier BV | Cryogenics | 2008
61ba95d52c886f0fe6c50c61 | Mo 7 Re 13 B | 28442575 |  | Mo 7 Re 13 B |  |  | Alloys, Borides |  |  |  | 8.3 K |  |  | body | paragraph | aa526e8383 | Superconductivity in the Mo2Re3B compound | 10.1016/j.cryogenics.2008.07.001 | B Andrzejewski | Elsevier BV | Cryogenics | 2008
61ba95d52c886f0fe6c50c62 | Re 2 B | 796129984 |  | Re 2 B |  |  | Alloys, Borides |  |  |  | 2.8 K |  |  | body | paragraph | aa526e8383 | Superconductivity in the Mo2Re3B compound | 10.1016/j.cryogenics.2008.07.001 | B Andrzejewski | Elsevier BV | Cryogenics | 2008
61ba95d52c886f0fe6c50c63 | Re 3 B | 1198060037 |  | Re 3 B |  |  | Alloys, Borides |  |  |  | 4.7 K |  |  | body | paragraph | aa526e8383 | Superconductivity in the Mo2Re3B compound | 10.1016/j.cryogenics.2008.07.001 | B Andrzejewski | Elsevier BV | Cryogenics | 2008
61ba95d52c886f0fe6c50c64 | RbCs | -1201265628 |  | RbCs |  |  | Alloys |  |  |  | 33 K |  |  | body | paragraph | aa526e8383 | Superconductivity in the Mo2Re3B compound | 10.1016/j.cryogenics.2008.07.001 | B Andrzejewski | Elsevier BV | Cryogenics | 2008
61ba95d52c886f0fe6c50c65 | ZrB 12 | 67509924 |  | ZrB 12 |  |  | Alloys, Borides |  |  |  | 6.03 K |  |  | body | paragraph | aa526e8383 | Superconductivity in the Mo2Re3B compound | 10.1016/j.cryogenics.2008.07.001 | B Andrzejewski | Elsevier BV | Cryogenics | 2008
61ba95d52c886f0fe6c50c66 | Mo 2 Re 3 B | 745599046 |  | Mo 2 Re 3 B |  |  | Alloys, Borides |  |  |  | 8.5 K | magnetic |  | body | paragraph | aa526e8383 | Superconductivity in the Mo2Re3B compound | 10.1016/j.cryogenics.2008.07.001 | B Andrzejewski | Elsevier BV | Cryogenics | 2008
61ba95d561d1c9d20fc50c5f | Sr-intercalated Bi 2 Se 3 | 138963274 |  | Bi 2 Se 3 | Sr |  | Chalcogenides |  |  |  | 2.9 K |  |  | body | paragraph | 86b2927a66 | The pressure-enhanced superconducting phase of Sr x -Bi 2 Se 3 probed by hard point contact spectroscopy |  | Ritesh Kumar, Shekhar Das, Aastha Vasdev, Sandeep Howlader, Karn S Jat, Prakriti Neha, Satyabrata Patnaik, Goutam Sheet |  |  | 2020
61ba95d561d1c9d20fc50c60 | Sr-intercalated Bi 2 Se 3 | 17676090 |  | Bi 2 Se 3 | Sr |  | Chalcogenides |  |  |  | 2.9 K |  |  | header | abstract | 86b2927a66 | The pressure-enhanced superconducting phase of Sr x -Bi 2 Se 3 probed by hard point contact spectroscopy |  | Ritesh Kumar, Shekhar Das, Aastha Vasdev, Sandeep Howlader, Karn S Jat, Prakriti Neha, Satyabrata Patnaik, Goutam Sheet |  |  | 2020
61ba95d5ef148cdddfc50c65 | Bi2212 | -1756962548 | Bi2212 | Bi2212Bi2212 | [6 empty] | 91 K |  |  | body | paragraph | 97432f19cd | Nearly perfect fluidity in a high-temperature superconductor | 10.1103/physrevb.90.134509 | J D Rameau, T J Reber, H-B Yang, S Akhanjee, G D Gu, P D Johnson, S Campbell | American Physical Society (APS) | Physical Review B | 2014
61ba95d571dd2853b1c50c5c | x=0.08 | -282399931 | [7 empty] | x=0.08 | 4.15K |  |  | body | figure | c68180a892 | Magnetization properties and vortex phase diagram of CuxTiSe2single crystals | 10.1103/physrevb.88.174501 | P HusanÃ­kovÃ¡, J Fedor, J DÃ©rer, J Å oltÃ½s, V Cambel, M Iavarone, S J May, G Karapetrov | American Physical Society (APS) | Physical Review B | 2013
61ba95d52b9a12e3d2c50c72 | Ba 0.75 K 0.25 Fe 2 As 2 | -2018923019 |  | Ba 0.75 K 0.25 Fe 2 As 2 |  |  | Iron-pnictides, Pnictides |  |  |  | 26 K |  |  | body | paragraph | 9f76b78e9c | Infrared pseudogap in cuprate and pnictide high-temperature superconductors | 10.1103/physrevb.90.014503 | S J Moon, Y S Lee, A A Schafgans, A V Chubukov, S Kasahara, T Shibauchi, T Terashima, Y Matsuda, M A Tanatar, R Prozorov, A Thaler, P C Canfield, S L Bud'ko, A S Sefat, D Mandrus, K Segawa, Y Ando, D N Basov | American Physical Society (APS) | Physical Review B | 2014
61ba95d52b9a12e3d2c50c73 | doped (OPD) Co-Ba122 (x=0.08) | 589870652 | OPD) Co-Ba122 |  | doped |  |  |  |  | x=0.08 | 135 K |  |  | body | paragraph | 9f76b78e9c | Infrared pseudogap in cuprate and pnictide high-temperature superconductors | 10.1103/physrevb.90.014503 | S J Moon, Y S Lee, A A Schafgans, A V Chubukov, S Kasahara, T Shibauchi, T Terashima, Y Matsuda, M A Tanatar, R Prozorov, A Thaler, P C Canfield, S L Bud'ko, A S Sefat, D Mandrus, K Segawa, Y Ando, D N Basov | American Physical Society (APS) | Physical Review B | 2014
61ba95d52b9a12e3d2c50c74 | P-Ba122 | -574717160 | P-Ba122 | Ba122 | [6 empty] | 22 and 30 K |  |  | body | paragraph | 9f76b78e9c | Infrared pseudogap in cuprate and pnictide high-temperature superconductors | 10.1103/physrevb.90.014503 | S J Moon, Y S Lee, A A Schafgans, A V Chubukov, S Kasahara, T Shibauchi, T Terashima, Y Matsuda, M A Tanatar, R Prozorov, A Thaler, P C Canfield, S L Bud'ko, A S Sefat, D Mandrus, K Segawa, Y Ando, D N Basov | American Physical Society (APS) | Physical Review B | 2014
61ba95d6e614176f2ec50c65 | x=0.15 and 0.20 | 500154446 | [7 empty] | x=0.15, 0.20 | 1.6 K |  |  | body | paragraph | 88bd87ac2e | The electronic phase diagram of the LaO1âˆ’xFxFeAs superconductor | 10.1038/nmat2397 | H Luetkens, H-H Klauss, M Kraken, F J Litterst, T Dellmann, R Klingeler, C Hess, R Khasanov, A Amato, C Baines, M Kosmala, O J Schumann, M Braden, J Hamann-Borrero, N Leps, A Kondrat, G Behr, J Werner, B BÃ¼chner | Springer Science and Business Media LLC | Nature Materials | 2009
61ba95d67ce09aab2ac50c66 | x = 0.15 and 0.19 | 209109951 | [7 empty] | x=0.15, 0.19 | 35 and 34 K | susceptibility |  | body | figure | 24f43a9a42 | Doping-enhanced antiferromagnetism inCa1âˆ’xLaxFeAs2 | 10.1103/physrevb.92.180508 | Shinji Kawasaki, Tomosuke Mabuchi, Satoki Maeda, Tomoki Adachi, Tasuku Mizukami, Kazutaka Kudo, Minoru Nohara, Guo-Qing Zheng | American Physical Society (APS) | Physical Review B | 2015
61ba95d67ce09aab2ac50c67 | x = 0.15 | -1370954242 | [7 empty] | x=0.15 | 35 K |  |  | body | paragraph | 24f43a9a42 | Doping-enhanced antiferromagnetism inCa1âˆ’xLaxFeAs2 | 10.1103/physrevb.92.180508 | Shinji Kawasaki, Tomosuke Mabuchi, Satoki Maeda, Tomoki Adachi, Tasuku Mizukami, Kazutaka Kudo, Minoru Nohara, Guo-Qing Zheng | American Physical Society (APS) | Physical Review B | 2015
61ba95d67ce09aab2ac50c68 | LnFeAsO (1111 system, Ln = lanthanoid) | 992569744 |  | LnFeAsO |  |  | Iron-pnictides, Oxides, Pnictides |  |  |  | 55 K |  |  | body | paragraph | 24f43a9a42 | Doping-enhanced antiferromagnetism inCa1âˆ’xLaxFeAs2 | 10.1103/physrevb.92.180508 | Shinji Kawasaki, Tomosuke Mabuchi, Satoki Maeda, Tomoki Adachi, Tasuku Mizukami, Kazutaka Kudo, Minoru Nohara, Guo-Qing Zheng | American Physical Society (APS) | Physical Review B | 2015
61ba95d67ce09aab2ac50c69 | Ca 0.85 La 0.15 FeAs 2 | 2047438452 |  | Ca 0.85 La 0.15 FeAs 2 |  |  | Iron-pnictides, Pnictides |  |  |  | 35 K |  |  | body | paragraph | 24f43a9a42 | Doping-enhanced antiferromagnetism inCa1âˆ’xLaxFeAs2 | 10.1103/physrevb.92.180508 | Shinji Kawasaki, Tomosuke Mabuchi, Satoki Maeda, Tomoki Adachi, Tasuku Mizukami, Kazutaka Kudo, Minoru Nohara, Guo-Qing Zheng | American Physical Society (APS) | Physical Review B | 2015
61ba95d67ce09aab2ac50c6a | x = 0.15) | -1478506289 | [7 empty] | x=0.15 | 35 K |  |  | header | abstract | 24f43a9a42 | Doping-enhanced antiferromagnetism inCa1âˆ’xLaxFeAs2 | 10.1103/physrevb.92.180508 | Shinji Kawasaki, Tomosuke Mabuchi, Satoki Maeda, Tomoki Adachi, Tasuku Mizukami, Kazutaka Kudo, Minoru Nohara, Guo-Qing Zheng | American Physical Society (APS) | Physical Review B | 2015
61ba95d756f16aed29c50c6a | Y 0.68 Pr 0.32 Ba 2 Cu 3 O 7 | 1804792733 |  | Y 0.68 Pr 0.32 Ba 2 Cu 3 O 7 |  |  | Oxides, Cuprates |  |  |  | 360 K |  |  | body | figure | feec948de2 | Magnetotransport in d -wave density waves | 10.1209/epl/i2005-10272-2 | BalÃ¡zs DÃ³ra, Kazumi Maki, Attila Virosztek | IOP Publishing | Europhysics Letters (EPL) | 2005
61ba95d71b93c0c6bec50c72 | NdFeAsO 0.82 Fe 0.18 | 648665705 |  | NdFeAsO 0.82 Fe 0.18 |  |  | Iron-pnictides, Oxides, Pnictides |  |  |  | 51 K |  |  | body | paragraph | fb51f5b776 | Unconventional superconductivity of NdFeAsO0.82F0.18indicated by the low temperature dependence of the lower critical fieldHc1 | 10.1088/0953-8984/21/20/205701 | X L Wang, S X Dou, Zhi-An Ren, Wei Yi, Zheng-Cai Li, Zhong-Xian Zhao, Sung- I K Lee | IOP Publishing | Journal of Physics: Condensed Matter | 2009
61ba95d71b93c0c6bec50c73 | Nd-1111 | -653264543 | Nd-1111 | [7 empty] | 51 K |  |  | body | paragraph | fb51f5b776 | Unconventional superconductivity of NdFeAsO0.82F0.18indicated by the low temperature dependence of the lower critical fieldHc1 | 10.1088/0953-8984/21/20/205701 | X L Wang, S X Dou, Zhi-An Ren, Wei Yi, Zheng-Cai Li, Zhong-Xian Zhao, Sung- I K Lee | IOP Publishing | Journal of Physics: Condensed Matter | 2009
61ba95d71b93c0c6bec50c74 | PrFeO 0.89 F 0.11 | 487516885 |  | PrFeO 0.89 F 0.11 |  |  | Oxides, Fluorides |  |  |  | 45 K |  |  | body | paragraph | fb51f5b776 | Unconventional superconductivity of NdFeAsO0.82F0.18indicated by the low temperature dependence of the lower critical fieldHc1 | 10.1088/0953-8984/21/20/205701 | X L Wang, S X Dou, Zhi-An Ren, Wei Yi, Zheng-Cai Li, Zhong-Xian Zhao, Sung- I K Lee | IOP Publishing | Journal of Physics: Condensed Matter | 2009
61ba95d71b93c0c6bec50c75 | NdFeAsO 0.82 Fe 0.18 | 685245607 |  | NdFeAsO 0.82 Fe 0.18 |  |  | Iron-pnictides, Oxides, Pnictides |  |  |  | 51 K |  | 6 GPa | header | abstract | fb51f5b776 | Unconventional superconductivity of NdFeAsO0.82F0.18indicated by the low temperature dependence of the lower critical fieldHc1 | 10.1088/0953-8984/21/20/205701 | X L Wang, S X Dou, Zhi-An Ren, Wei Yi, Zheng-Cai Li, Zhong-Xian Zhao, Sung- I K Lee | IOP Publishing | Journal of Physics: Condensed Matter | 2009
61ba95d9720b8b3d36c50c68 | fluorine doped LaFeAsO | 1797440508 |  | LaFeAsO |  |  | Iron-pnictides, Oxides, Pnictides |  |  |  | 28 K |  |  | body | paragraph | 5459c9897c | Suppression of spin density wave by isoelectronic substitution in | 10.1016/j.jssc.2009.06.011 | Michael A Mcguire, David J Singh, Athena S Sefat, Brian C Sales, David Mandrus | Elsevier BV | Journal of Solid State Chemistry | 2013
61ba95d9720b8b3d36c50c69 | fluorine doped LaMPO (M = Fe, Ni) | 1511228133 |  | LaMPO |  |  | Iron-pnictides, Oxides, Pnictides |  |  | M=Fe, Ni | below âˆ¼7 K |  |  | body | paragraph | 5459c9897c | Suppression of spin density wave by isoelectronic substitution in | 10.1016/j.jssc.2009.06.011 | Michael A Mcguire, David J Singh, Athena S Sefat, Brian C Sales, David Mandrus | Elsevier BV | Journal of Solid State Chemistry | 2013
61ba95d94217bb9076c50c61 | Ba 0.66 K 0.32 BiO 3+Î´ single crystal | 1481452083 |  | Ba 0.66 K 0.32 BiO 3+Î´ |  | single crystal | Alloys |  |  |  | 27 K | magnetization |  | body | paragraph | 87c9678b7d | Magnetization relaxation, critical current density, and vortex dynamics in aBa0.66K0.32BiO3+Î´single crystal | 10.1103/physrevb.91.214516 | Jian Tao, Qiang Deng, Huan Yang, Zhihe Wang, Xiyu Zhu, Hai-Hu Wen | American Physical Society (APS) | Physical Review B | 2015
61ba95d94217bb9076c50c62 | crystal Ba 0.66 K 0.32 BiO 3+Î´ | 680277202 |  | Ba 0.66 K 0.32 BiO 3+Î´ |  | crystal | Alloys |  |  |  | 27 K | resistivity |  | body | figure | 87c9678b7d | Magnetization relaxation, critical current density, and vortex dynamics in aBa0.66K0.32BiO3+Î´single crystal | 10.1103/physrevb.91.214516 | Jian Tao, Qiang Deng, Huan Yang, Zhihe Wang, Xiyu Zhu, Hai-Hu Wen | American Physical Society (APS) | Physical Review B | 2015
61ba95d907932c08a9c50c6c | bulk FeSe | 849296655 |  | FeSe |  |  | Iron-chalcogenides, Chalcogenides |  |  |  | 70 K |  |  | body | paragraph | 00d6c818d1 | Thickness-Dependent Coherent Phonon Frequency in Ultrathin FeSe/SrTiO3 Films | 10.1021/acs.nanolett.5b01274 | Shuolong Yang, Jonathan A Sobota, Dominik Leuenberger, Alexander F Kemper, James J Lee, Felix T Schmitt, Wei Li, Rob G Moore, Patrick S Kirchmann, Zhi-Xun Shen | American Chemical Society (ACS) | Nano Letters | 2015
61ba95d93af0453d0cc50c63 | LaFeAsO 1-x F x | 1481074225 |  | LaFeAsO 1-x F x |  |  | Iron-pnictides, Pnictides, Oxides, Fluorides |  |  |  | 26K |  |  | body | paragraph | dea5303207 | Superconducting and magnetic properties of a new superconductor: EuAsFeO0.85F0.15 | 10.1063/1.3168636 | V M Dmitriev, I E Kostyleva, E P Khlybov, A J Zaleski, A V Terekhov, L F Rybaltchenko, E V Khristenko, L A Ishchenko, O E Omelâ€™yanovskiy, A V Sadakov | AIP Publishing | Low Temperature Physics | 2009
61ba95d93af0453d0cc50c64 | Nd and Pr | 40256871 |  |  | Nd and Pr | [5 empty] | 52K |  |  | body | paragraph | dea5303207 | Superconducting and magnetic properties of a new superconductor: EuAsFeO0.85F0.15 | 10.1063/1.3168636 | V M Dmitriev, I E Kostyleva, E P Khlybov, A J Zaleski, A V Terekhov, L F Rybaltchenko, E V Khristenko, L A Ishchenko, O E Omelâ€™yanovskiy, A V Sadakov | AIP Publishing | Low Temperature Physics | 2009
61ba95d93af0453d0cc50c65 | 85 F 0.15 | -293322049 |  | 85 F 0.15 |  |  | Alloys |  |  |  | 11K |  |  | body | figure | dea5303207 | Superconducting and magnetic properties of a new superconductor: EuAsFeO0.85F0.15 | 10.1063/1.3168636 | V M Dmitriev, I E Kostyleva, E P Khlybov, A J Zaleski, A V Terekhov, L F Rybaltchenko, E V Khristenko, L A Ishchenko, O E Omelâ€™yanovskiy, A V Sadakov | AIP Publishing | Low Temperature Physics | 2009
61ba95d93af0453d0cc50c66 | EuAsFeO 0.85 F 0.15 | 1592997723 |  | EuAsFeO 0.85 F 0.15 |  |  | Iron-pnictides, Pnictides, Oxides, Fluorides |  |  |  | 11K |  |  | header | abstract | dea5303207 | Superconducting and magnetic properties of a new superconductor: EuAsFeO0.85F0.15 | 10.1063/1.3168636 | V M Dmitriev, I E Kostyleva, E P Khlybov, A J Zaleski, A V Terekhov, L F Rybaltchenko, E V Khristenko, L A Ishchenko, O E Omelâ€™yanovskiy, A V Sadakov | AIP Publishing | Low Temperature Physics | 2009
61ba95d93af0453d0cc50c67 | SmFeAsO 1-x F x | 2087718134 |  | SmFeAsO 1-x F x |  |  | Iron-pnictides, Pnictides, Oxides, Fluorides |  |  |  | 55 K |  | 6 GPa | body | paragraph | dea5303207 | Superconducting and magnetic properties of a new superconductor: EuAsFeO0.85F0.15 | 10.1063/1.3168636 | V M Dmitriev, I E Kostyleva, E P Khlybov, A J Zaleski, A V Terekhov, L F Rybaltchenko, E V Khristenko, L A Ishchenko, O E Omelâ€™yanovskiy, A V Sadakov | AIP Publishing | Low Temperature Physics | 2009
61ba95d9c0bff55f4cc50c65 | p = 0.21 and 0.24 | 827512144 | [7 empty] | p=0.21, 0.24 | 15 and 11 K |  |  | body | figure | 2abe3e8e85 | Giant thermal Hall conductivity in the pseudogap phase of cuprate superconductors | 10.1038/s41586-019-1375-0 | G Grissonnanche, A Legros, S Badoux, E LefranÃ§ois, V Zatko, M Lizaire, F LalibertÃ©, A Gourgout, J-S Zhou, S Pyon, T Takayama, H Takagi, S Ono, N Doiron-Leyraud, L Taillefer | Springer Science and Business Media LLC | Nature | 2019
61ba95da14d91e0862c50c6c | Tellurium (Te) | -973817292 | Tellurium (Te | [7 empty] | 2.5 to 7.4 K |  | 32âˆ’35 GPa | body | paragraph | e5f23b8970 | Giant Phonon Softening and Enhancement of Superconductivity by Phosphorus Doping ofBaNi2As2 | 10.1103/physrevlett.109.097002 | K Kudo, M Takasuga, Y Okamoto, Z Hiroi, M Nohara | American Physical Society (APS) | Physical Review Letters | 2012
61ba95da14d91e0862c50c6d | x = 0.070 | -1064094677 | [7 empty] | x=0.070 | 3.33 K | resistivity |  | body | paragraph | e5f23b8970 | Giant Phonon Softening and Enhancement of Superconductivity by Phosphorus Doping ofBaNi2As2 | 10.1103/physrevlett.109.097002 | K Kudo, M Takasuga, Y Okamoto, Z Hiroi, M Nohara | American Physical Society (APS) | Physical Review Letters | 2012
61ba95da14d91e0862c50c6e | BaNi 2 P 2 | 1963472977 |  | BaNi 2 P 2 |  |  | Pnictides |  |  |  | 3 K |  |  | body | paragraph | e5f23b8970 | Giant Phonon Softening and Enhancement of Superconductivity by Phosphorus Doping ofBaNi2As2 | 10.1103/physrevlett.109.097002 | K Kudo, M Takasuga, Y Okamoto, Z Hiroi, M Nohara | American Physical Society (APS) | Physical Review Letters | 2012
61ba95da14d91e0862c50c6f | x = 0.13 | -2138142279 | [7 empty] | x=0.13 | 3.24 K |  |  | body | paragraph | e5f23b8970 | Giant Phonon Softening and Enhancement of Superconductivity by Phosphorus Doping ofBaNi2As2 | 10.1103/physrevlett.109.097002 | K Kudo, M Takasuga, Y Okamoto, Z Hiroi, M Nohara | American Physical Society (APS) | Physical Review Letters | 2012
61ba95da14d91e0862c50c70 | BaNi 2 As 2 | 1212392692 |  | BaNi 2 As 2 |  |  | Pnictides |  |  |  | 0.7 to 3.3 K |  |  | body | paragraph | e5f23b8970 | Giant Phonon Softening and Enhancement of Superconductivity by Phosphorus Doping ofBaNi2As2 | 10.1103/physrevlett.109.097002 | K Kudo, M Takasuga, Y Okamoto, Z Hiroi, M Nohara | American Physical Society (APS) | Physical Review Letters | 2012
61ba95da14d91e0862c50c71 | graphite intercalated com- pound CaC 6 | -532119619 | graphite | CaC 6 |  |  | Carbides |  |  |  | 11.5 to 15.1 K |  | 8âˆ’10 GPa | body | paragraph | e5f23b8970 | Giant Phonon Softening and Enhancement of Superconductivity by Phosphorus Doping ofBaNi2As2 | 10.1103/physrevlett.109.097002 | K Kudo, M Takasuga, Y Okamoto, Z Hiroi, M Nohara | American Physical Society (APS) | Physical Review Letters | 2012
61ba95dae614176f2ec50c67 | MgB 2 | 1425114044 |  | MgB 2 |  |  | Alloys, Borides |  |  |  | 39K |  |  | body | paragraph | 70a14acdeb | Superconducting Bands Stabilizing Superconductivity in YBa2Cu3O7 and MgB2 | 10.1007/s10948-009-0518-1 | Ekkehard KrÃ¼ger | Springer Science and Business Media LLC | Journal of Superconductivity and Novel Magnetism | 2009
61ba95db85b12ae79ac50c67 | YBa 2 Cu 3 O 6.80 | 1203140968 |  | YBa 2 Cu 3 O 6.80 |  |  | Oxides, Cuprates |  |  |  | 88 K |  |  | body | paragraph | d08bc41b8e | Specific heat of underdoped cuprate superconductors from a phenomenological layered Bosonâ€“Fermion model | 10.1016/j.physc.2016.03.002 | P Salas, M Fortes, M A SolÃ­s, F J Sevilla | Elsevier BV | Physica C: Superconductivity and its Applications | 2016
61ba95db85b12ae79ac50c68 | YBa2Cu3O6.80 | -1149190413 |  | YBa2Cu3O6.80 |  |  | Oxides, Cuprates |  |  |  | 88 K |  |  | body | paragraph | d08bc41b8e | Specific heat of underdoped cuprate superconductors from a phenomenological layered Bosonâ€“Fermion model | 10.1016/j.physc.2016.03.002 | P Salas, M Fortes, M A SolÃ­s, F J Sevilla | Elsevier BV | Physica C: Superconductivity and its Applications | 2016
61ba95db7ecf8b73e6c50c5f | Pr 4 Ge 12 | -922851980 |  | Pr 4 Ge 12 |  |  | Alloys |  |  |  | 8.3 K |  |  | body | paragraph | 18d3d2a4a5 | Evidence for time-reversal symmetry breaking in superconductingPrPt4Ge12 | 10.1103/physrevb.82.024524 | A Maisuradze, W Schnelle, R Khasanov, R Gumeniuk, M Nicklas, H Rosner, A Leithe-Jasper, Yu U Grin, A Amato, P Thalmeier | American Physical Society (APS) | Physical Review B | 2010
61ba95db7ecf8b73e6c50c60 | PrPt 4 Ge 12 | -453089674 |  | PrPt 4 Ge 12 |  |  | Alloys |  |  |  | 7.8 K |  |  | body | paragraph | 18d3d2a4a5 | Evidence for time-reversal symmetry breaking in superconductingPrPt4Ge12 | 10.1103/physrevb.82.024524 | A Maisuradze, W Schnelle, R Khasanov, R Gumeniuk, M Nicklas, H Rosner, A Leithe-Jasper, Yu U Grin, A Amato, P Thalmeier | American Physical Society (APS) | Physical Review B | 2010
61ba95db7ecf8b73e6c50c61 | LaPt 4 Ge 12 | 1173810511 |  | LaPt 4 Ge 12 |  |  | Alloys |  |  |  | 8.3 K |  |  | body | paragraph | 18d3d2a4a5 | Evidence for time-reversal symmetry breaking in superconductingPrPt4Ge12 | 10.1103/physrevb.82.024524 | A Maisuradze, W Schnelle, R Khasanov, R Gumeniuk, M Nicklas, H Rosner, A Leithe-Jasper, Yu U Grin, A Amato, P Thalmeier | American Physical Society (APS) | Physical Review B | 2010
61ba95db7ecf8b73e6c50c62 | PrOs 4 Sb 12 | 555242031 |  | PrOs 4 Sb 12 |  |  | Alloys |  |  |  | 1.85 K |  |  | body | paragraph | 18d3d2a4a5 | Evidence for time-reversal symmetry breaking in superconductingPrPt4Ge12 | 10.1103/physrevb.82.024524 | A Maisuradze, W Schnelle, R Khasanov, R Gumeniuk, M Nicklas, H Rosner, A Leithe-Jasper, Yu U Grin, A Amato, P Thalmeier | American Physical Society (APS) | Physical Review B | 2010
61ba95db7ecf8b73e6c50c63 | LaOs 4 Sb 12 | -2103217882 |  | LaOs 4 Sb 12 |  |  | Alloys |  |  |  | 0.74 K |  |  | body | paragraph | 18d3d2a4a5 | Evidence for time-reversal symmetry breaking in superconductingPrPt4Ge12 | 10.1103/physrevb.82.024524 | A Maisuradze, W Schnelle, R Khasanov, R Gumeniuk, M Nicklas, H Rosner, A Leithe-Jasper, Yu U Grin, A Amato, P Thalmeier | American Physical Society (APS) | Physical Review B | 2010
61ba95db7ecf8b73e6c50c64 | PrPt 4 Ge 12 | -487764446 |  | PrPt 4 Ge 12 |  |  | Alloys |  |  |  | 7.8 K | magnetization |  | body | paragraph | 18d3d2a4a5 | Evidence for time-reversal symmetry breaking in superconductingPrPt4Ge12 | 10.1103/physrevb.82.024524 | A Maisuradze, W Schnelle, R Khasanov, R Gumeniuk, M Nicklas, H Rosner, A Leithe-Jasper, Yu U Grin, A Amato, P Thalmeier | American Physical Society (APS) | Physical Review B | 2010
61ba95db7ecf8b73e6c50c65 | LaPt 4 Ge 12 | 1187271555 |  | LaPt 4 Ge 12 |  |  | Alloys |  |  |  | 8.3 K |  |  | body | paragraph | 18d3d2a4a5 | Evidence for time-reversal symmetry breaking in superconductingPrPt4Ge12 | 10.1103/physrevb.82.024524 | A Maisuradze, W Schnelle, R Khasanov, R Gumeniuk, M Nicklas, H Rosner, A Leithe-Jasper, Yu U Grin, A Amato, P Thalmeier | American Physical Society (APS) | Physical Review B | 2010
61ba95db7ecf8b73e6c50c66 | PrPt 4 Ge 12 | -691831286 |  | PrPt 4 Ge 12 |  |  | Alloys |  |  |  | 7.8 K |  |  | body |  | 18d3d2a4a5 | Evidence for time-reversal symmetry breaking in superconductingPrPt4Ge12 | 10.1103/physrevb.82.024524 | A Maisuradze, W Schnelle, R Khasanov, R Gumeniuk, M Nicklas, H Rosner, A Leithe-Jasper, Yu U Grin, A Amato, P Thalmeier | American Physical Society (APS) | Physical Review B | 2010
61ba95db7ecf8b73e6c50c67 | PrPt4Ge12 | 1603321666 |  | PrPt4Ge12 |  |  | Alloys |  |  |  | 7.9 K |  |  | header | abstract | 18d3d2a4a5 | Evidence for time-reversal symmetry breaking in superconductingPrPt4Ge12 | 10.1103/physrevb.82.024524 | A Maisuradze, W Schnelle, R Khasanov, R Gumeniuk, M Nicklas, H Rosner, A Leithe-Jasper, Yu U Grin, A Amato, P Thalmeier | American Physical Society (APS) | Physical Review B | 2010
61ba95db6a35f302ddc50c5b | slightly-overdoped Pb-Bi2201 | -1754520008 | Pb-Bi2201 |  | slightly-overdoped | [5 empty] | 21 K |  |  | body |  | c6e9cd39a6 | Evolution of a Pairing-Induced Pseudogap from the Superconducting Gap of(Bi,Pb)2Sr2CuO6 | 10.1103/physrevlett.102.227006 | K Nakayama, T Sato, Y Sekiba, K Terashima, P Richard, T Takahashi, K Kudo, N Okumura, T Sasaki, N Kobayashi | American Physical Society (APS) | Physical Review Letters | 2013
61ba95db6a35f302ddc50c5c | Pb-Bi2201 | -367692056 | Pb-Bi2201 | [7 empty] | 21 K |  |  | body | figure | c6e9cd39a6 | Evolution of a Pairing-Induced Pseudogap from the Superconducting Gap of(Bi,Pb)2Sr2CuO6 | 10.1103/physrevlett.102.227006 | K Nakayama, T Sato, Y Sekiba, K Terashima, P Richard, T Takahashi, K Kudo, N Okumura, T Sasaki, N Kobayashi | American Physical Society (APS) | Physical Review Letters | 2013
61ba95dbab9e3e9324c50c5d | Sr2RuO4 (SRO) | -1824688163 | SRO | Sr2RuO4 |  |  | Oxides |  |  |  | 1.5 K |  |  | header | abstract | 9baec7d984 | Probing chiral superconductivity in Sr2RuO4underneaththe surface by point contact measurements | 10.1088/1367-2630/aa65c5 | He Wang, Jiawei Luo, Weijian Lou, J E Ortmann, Z Q Mao, Y Liu, Jian Wei | IOP Publishing | New Journal of Physics | 2016
61ba95dbab9e3e9324c50c5e | SRO-Ru crystal | -155387389 |  |  | SRO-Ru | crystal |  |  |  |  | 1.5 K |  |  | body | paragraph | 9baec7d984 | Probing chiral superconductivity in Sr2RuO4underneaththe surface by point contact measurements | 10.1088/1367-2630/aa65c5 | He Wang, Jiawei Luo, Weijian Lou, J E Ortmann, Z Q Mao, Y Liu, Jian Wei | IOP Publishing | New Journal of Physics | 2016
61ba95dbab9e3e9324c50c5f | SRO | 1804464140 | SRO | [7 empty] | 2.3 K to 0.57 K |  |  | body | paragraph | 9baec7d984 | Probing chiral superconductivity in Sr2RuO4underneaththe surface by point contact measurements | 10.1088/1367-2630/aa65c5 | He Wang, Jiawei Luo, Weijian Lou, J E Ortmann, Z Q Mao, Y Liu, Jian Wei | IOP Publishing | New Journal of Physics | 2016
61ba95dbab9e3e9324c50c60 | PC-2 | -1056427382 |  | PC-2 |  |  | Alloys |  |  |  | 0.5 K |  |  | body | figure | 9baec7d984 | Probing chiral superconductivity in Sr2RuO4underneaththe surface by point contact measurements | 10.1088/1367-2630/aa65c5 | He Wang, Jiawei Luo, Weijian Lou, J E Ortmann, Z Q Mao, Y Liu, Jian Wei | IOP Publishing | New Journal of Physics | 2016
61ba95db49d0b378c6c50c5f | LaO 1âˆ’x F x FeAs | -574768701 |  | LaO 1âˆ’x F x FeAs |  |  | Iron-pnictides, Pnictides, Oxides, Fluorides |  |  |  | 26 K |  |  | body | paragraph | 5faa33df1f | Superconductivity in Hole-Doped (Sr 1âˆ’x K x )Fe 2 As 2 | 10.1088/0256-307x/25/9/083 | Chen Gen-Fu, Li Zheng, Li Gang, Hu Wan-Zheng, Dong Jing, Zhou Jun, Zhang Xiao-Dong, Zheng Ping, Wang Nan-Lin, Luo Jian-Lin | IOP Publishing | Chinese Physics Letters | 2008
61ba95db49d0b378c6c50c60 | K- doped BaFe2As2 | -821011121 |  | BaFe2As2 | K |  | Iron-pnictides, Pnictides |  |  |  | 38 K |  |  | header | abstract | 5faa33df1f | Superconductivity in Hole-Doped (Sr 1âˆ’x K x )Fe 2 As 2 | 10.1088/0256-307x/25/9/083 | Chen Gen-Fu, Li Zheng, Li Gang, Hu Wan-Zheng, Dong Jing, Zhou Jun, Zhang Xiao-Dong, Zheng Ping, Wang Nan-Lin, Luo Jian-Lin | IOP Publishing | Chinese Physics Letters | 2008
61ba95db49d0b378c6c50c61 | K-doped samples with x=0.2 and 0.4 | -1968139235 |  |  | K |  |  |  |  | x=0.2, 0.4 | 38 K |  |  | body | paragraph | 5faa33df1f | Superconductivity in Hole-Doped (Sr 1âˆ’x K x )Fe 2 As 2 | 10.1088/0256-307x/25/9/083 | Chen Gen-Fu, Li Zheng, Li Gang, Hu Wan-Zheng, Dong Jing, Zhou Jun, Zhang Xiao-Dong, Zheng Ping, Wang Nan-Lin, Luo Jian-Lin | IOP Publishing | Chinese Physics Letters | 2008
61ba95db49d0b378c6c50c62 | K-doped BaFe 2 As 2 | 341280342 |  | BaFe 2 As 2 | K |  | Iron-pnictides, Pnictides |  |  |  | 38 K |  |  | body | paragraph | 5faa33df1f | Superconductivity in Hole-Doped (Sr 1âˆ’x K x )Fe 2 As 2 | 10.1088/0256-307x/25/9/083 | Chen Gen-Fu, Li Zheng, Li Gang, Hu Wan-Zheng, Dong Jing, Zhou Jun, Zhang Xiao-Dong, Zheng Ping, Wang Nan-Lin, Luo Jian-Lin | IOP Publishing | Chinese Physics Letters | 2008
61ba95dc5ad933a7cac50c65 | La[O 1-x F x ]FeAs | 760897883 |  | La[O 1-x F x ]FeAs |  |  | Alloys |  |  |  | 26 K |  |  | body | paragraph | a44be9b746 | Preparation of LaFeAsO0.9F0.1wires by the powder-in-tube method | 10.1088/0953-2048/21/10/105024 | Zhaoshun Gao, Lei Wang, Yanpeng Qi, Dongliang Wang, Xianping Zhang, Yanwei Ma | IOP Publishing | Superconductor Science and Technology | 2008
61ba95dc5ad933a7cac50c66 | LaO 0.9 F 0.1 FeAs | -503397138 |  | LaO 0.9 F 0.1 FeAs |  |  | Iron-pnictides, Pnictides, Oxides, Fluorides |  |  |  | 25 K |  |  | header | abstract | a44be9b746 | Preparation of LaFeAsO0.9F0.1wires by the powder-in-tube method | 10.1088/0953-2048/21/10/105024 | Zhaoshun Gao, Lei Wang, Yanpeng Qi, Dongliang Wang, Xianping Zhang, Yanwei Ma | IOP Publishing | Superconductor Science and Technology | 2008
61ba95dcdc085aa023c50c61 | LSCO | -1456173550 | LSCO | [7 empty] | 27 K |  |  | body | paragraph | 7d0360e17a | Possible vortex splitting in high-temperature cuprate superconductors | 10.1103/physrevb.77.094503 | Rong Li, Zhen-Su She | American Physical Society (APS) | Physical Review B | 2017
61ba95dca013f06956c50c66 | bulk Sr 2 RuO 4 | 300458665 |  | Sr 2 RuO 4 |  |  | Oxides |  |  |  | 1.5 K |  |  | body | paragraph | 888e56fdd4 | Random Spinâ€“Orbit Coupling in Spin Triplet Superconductors: Stacking Faults in Sr2RuO4and CePt3Si | 10.1143/jpsj.79.084701 | In Sr, Ruo, Cept, Si Youichi Yanase | Physical Society of Japan | Journal of the Physical Society of Japan | 2010
61ba95dca013f06956c50c67 | CePt 3 Si | 2008149739 |  | CePt 3 Si |  |  | Alloys |  |  |  | 0.45 K |  |  | body | paragraph | 888e56fdd4 | Random Spinâ€“Orbit Coupling in Spin Triplet Superconductors: Stacking Faults in Sr2RuO4and CePt3Si | 10.1143/jpsj.79.084701 | In Sr, Ruo, Cept, Si Youichi Yanase | Physical Society of Japan | Journal of the Physical Society of Japan | 2010
61ba95dca013f06956c50c68 | CePt 3 Si | 1906083981 |  | CePt 3 Si |  |  | Alloys |  |  |  | 0.7 K |  |  | body | paragraph | 888e56fdd4 | Random Spinâ€“Orbit Coupling in Spin Triplet Superconductors: Stacking Faults in Sr2RuO4and CePt3Si | 10.1143/jpsj.79.084701 | In Sr, Ruo, Cept, Si Youichi Yanase | Physical Society of Japan | Journal of the Physical Society of Japan | 2010
61ba95dd0cb3d3a5e6c50c67 | optimally-doped crystals | -1511410540 |  |  | optimally-doped | crystals |  |  |  |  | 29 K |  |  | body | paragraph | a638489985 | Measurement of an Anisotropic Energy Gap in Single Plane Bi 2 Sr 2âˆ’x La x CuO 6+Î´ |  | J M Harris, P J White, Z.-X Shen, H Ikeda, R Yoshizaki, H Eisaki, S Uchida, W D Si, J W Xiong, Z.-X Zhao, D S Dessau |  |  | 2013
61ba95dd0cb3d3a5e6c50c68 | Bi2201 | 1894739272 | Bi2201 | Bi2201Bi2201 | [6 empty] | 29K |  |  | body | paragraph | a638489985 | Measurement of an Anisotropic Energy Gap in Single Plane Bi 2 Sr 2âˆ’x La x CuO 6+Î´ |  | J M Harris, P J White, Z.-X Shen, H Ikeda, R Yoshizaki, H Eisaki, S Uchida, W D Si, J W Xiong, Z.-X Zhao, D S Dessau |  |  | 2013
61ba95dd0cb3d3a5e6c50c69 | optimally-doped | -1969540418 |  |  | optimally-doped | [5 empty] | 60 K |  |  | body |  | a638489985 | Measurement of an Anisotropic Energy Gap in Single Plane Bi 2 Sr 2âˆ’x La x CuO 6+Î´ |  | J M Harris, P J White, Z.-X Shen, H Ikeda, R Yoshizaki, H Eisaki, S Uchida, W D Si, J W Xiong, Z.-X Zhao, D S Dessau |  |  | 2013
61ba95dd0cb3d3a5e6c50c6a | Bi2201 | 2087288123 | Bi2201 | Bi2201Bi2201 | [6 empty] | 60 K |  |  | body |  | a638489985 | Measurement of an Anisotropic Energy Gap in Single Plane Bi 2 Sr 2âˆ’x La x CuO 6+Î´ |  | J M Harris, P J White, Z.-X Shen, H Ikeda, R Yoshizaki, H Eisaki, S Uchida, W D Si, J W Xiong, Z.-X Zhao, D S Dessau |  |  | 2013
61ba95ddd52116ffe1c50c5e | x = 0.045 | 606196768 | [7 empty] | x=0.045 | 15 K |  |  | body | paragraph | ffd53775c7 | Anisotropic in-plane optical conductivity in detwinned Ba(Fe1âˆ’xCox)2As2 | 10.1088/1367-2630/14/2/023020 | A Dusza, A Lucarelli, A Sanna, S Massidda, J-H Chu, I R Fisher, L Degiorgi | IOP Publishing | New Journal of Physics | 2011
61ba95dd4217bb9076c50c64 | x âˆ¼ (0.3 âˆ’ 0.4) ) | -1103484879 | [7 empty] | x=0.3 âˆ’ 0.4 | 600 K |  |  | body | paragraph | f5381954ed | Superconductivity as Bose-Einstein condensation in high-and low-temperature superconductors (diluted metals) | 10.1134/s1063785007010051 | V N Bogomolov | Pleiades Publishing Ltd | Technical Physics Letters | 2013
61ba95dd4217bb9076c50c65 | YBa2Cu3Se7) | -246044829 |  | YBa2Cu3Se7 |  |  | Chalcogenides |  |  |  | 371 K |  |  | header | abstract | f5381954ed | Superconductivity as Bose-Einstein condensation in high-and low-temperature superconductors (diluted metals) | 10.1134/s1063785007010051 | V N Bogomolov | Pleiades Publishing Ltd | Technical Physics Letters | 2013
61ba95dd4217bb9076c50c66 | Ag 2 (Ag 3 Pb2H2O6)) | 219694 |  | Ag 2 (Ag 3 Pb2H2O6 |  |  | Alloys |  |  |  | 400 K |  |  | header | abstract | f5381954ed | Superconductivity as Bose-Einstein condensation in high-and low-temperature superconductors (diluted metals) | 10.1134/s1063785007010051 | V N Bogomolov | Pleiades Publishing Ltd | Technical Physics Letters | 2013
61ba95dd4217bb9076c50c67 | Na 2 ) 0.02 NH 3 | -1401487534 |  | Na 2 ) 0.02 NH 3 |  |  | Alloys |  |  |  | 200 K |  |  | body | paragraph | f5381954ed | Superconductivity as Bose-Einstein condensation in high-and low-temperature superconductors (diluted metals) | 10.1134/s1063785007010051 | V N Bogomolov | Pleiades Publishing Ltd | Technical Physics Letters | 2013
61ba95dd4217bb9076c50c68 | Ag 2 (Ag 3 Pb 2 H 2 O 6 | 1714914107 |  | Ag 2 (Ag 3 Pb 2 H 2 O 6 |  |  | Alloys |  |  |  | 400 K |  |  | body | paragraph | f5381954ed | Superconductivity as Bose-Einstein condensation in high-and low-temperature superconductors (diluted metals) | 10.1134/s1063785007010051 | V N Bogomolov | Pleiades Publishing Ltd | Technical Physics Letters | 2013
61ba95dd4217bb9076c50c69 | (Na 2 ) 0.025 WO 3 | 1446506448 |  | Na 2 ) 0.025 WO 3 |  |  | Alloys |  |  |  | 91 K |  |  | body | paragraph | f5381954ed | Superconductivity as Bose-Einstein condensation in high-and low-temperature superconductors (diluted metals) | 10.1134/s1063785007010051 | V N Bogomolov | Pleiades Publishing Ltd | Technical Physics Letters | 2013
61ba95dd4217bb9076c50c6a | SrNbxTi (1âˆ’x) O3) | 728893821 |  | SrNbxTi (1âˆ’x) O3 |  |  | Alloys |  |  |  | 0.3 K |  |  | header | abstract | f5381954ed | Superconductivity as Bose-Einstein condensation in high-and low-temperature superconductors (diluted metals) | 10.1134/s1063785007010051 | V N Bogomolov | Pleiades Publishing Ltd | Technical Physics Letters | 2013
61ba95dd4217bb9076c50c6b | SrTiO 3 | -757842886 |  | SrTiO 3 |  |  | Oxides |  |  |  | 0.25 K |  |  | body | paragraph | f5381954ed | Superconductivity as Bose-Einstein condensation in high-and low-temperature superconductors (diluted metals) | 10.1134/s1063785007010051 | V N Bogomolov | Pleiades Publishing Ltd | Technical Physics Letters | 2013
61ba95dd4217bb9076c50c6c | LTSC | -455472781 | LTSC | [7 empty] | 0.3 K |  |  | header | abstract | f5381954ed | Superconductivity as Bose-Einstein condensation in high-and low-temperature superconductors (diluted metals) | 10.1134/s1063785007010051 | V N Bogomolov | Pleiades Publishing Ltd | Technical Physics Letters | 2013
61ba95dd4217bb9076c50c6d | Ag 2 (Ag 3 Pb 2 H 2 O 6 )) | -1547119159 |  | Ag 2 (Ag 3 Pb 2 H 2 O 6 |  |  | Alloys |  |  |  | 400 K |  |  | body | paragraph | f5381954ed | Superconductivity as Bose-Einstein condensation in high-and low-temperature superconductors (diluted metals) | 10.1134/s1063785007010051 | V N Bogomolov | Pleiades Publishing Ltd | Technical Physics Letters | 2013
61ba95dd6a35f302ddc50c5d | x = 0.01 | -638208093 | [7 empty] | x=0.01 | 15K |  |  | body | paragraph | c48341af31 | Disorder and ferromagnetism in diluted magnetic semiconductors | 10.1103/physrevb.67.155202 | S.-R Eric Yang, A H Macdonald | American Physical Society (APS) | Physical Review B | 2002
61ba95dd05e6aa6710c50c60 | Bi 2 Sr 2 CaCu 2 O x (Bi-2212 | -1590346442 | Bi-2212 | Bi 2 Sr 2 CaCu 2 O x |  |  | Oxides, Cuprates |  |  |  | 4.2 K |  |  | body | paragraph | f8cbc9ee06 | Periodic oscillations of Josephson-vortex flow resistance in oxygen-deficientYBa2Cu3Ox | 10.1103/physrevb.74.054502 | M Nagao, S Urayama, S M Kim, H B Wang, K S Yun, Y Takano, T Hatano, I Iguchi, T Yamashita, M Tachiki, H Maeda, M Sato | American Physical Society (APS) | Physical Review B | 2006
61ba95dd05e6aa6710c50c61 | Y-123 | 1288794594 | Y-123 | [7 empty] | 40 K |  |  | body | figure | f8cbc9ee06 | Periodic oscillations of Josephson-vortex flow resistance in oxygen-deficientYBa2Cu3Ox | 10.1103/physrevb.74.054502 | M Nagao, S Urayama, S M Kim, H B Wang, K S Yun, Y Takano, T Hatano, I Iguchi, T Yamashita, M Tachiki, H Maeda, M Sato | American Physical Society (APS) | Physical Review B | 2006
61ba95de56f16aed29c50c6d | PdTe 2 | 264421820 |  | PdTe 2 |  |  | Chalcogenides |  |  |  | 1.6 K |  |  | body | paragraph | 2544d66ff6 | Type-I superconductivity in the Dirac semimetal PdTe2 probed by Î¼SR | 10.1103/physrevb.100.224501 | H Leng, J-C Orain, A Amato, Y K Huang, A De Visser | American Physical Society (APS) | Physical Review B | 2019
61ba95de56f16aed29c50c6e | PdTe 2 | 299076908 |  | PdTe 2 |  |  | Chalcogenides |  |  |  | 1.6 K |  |  | body |  | 2544d66ff6 | Type-I superconductivity in the Dirac semimetal PdTe2 probed by Î¼SR | 10.1103/physrevb.100.224501 | H Leng, J-C Orain, A Amato, Y K Huang, A De Visser | American Physical Society (APS) | Physical Review B | 2019
61ba95de56f16aed29c50c6f | PdTe2 | 597263356 |  | PdTe2 |  |  | Chalcogenides |  |  |  | 1.64 K |  |  | header | abstract | 2544d66ff6 | Type-I superconductivity in the Dirac semimetal PdTe2 probed by Î¼SR | 10.1103/physrevb.100.224501 | H Leng, J-C Orain, A Amato, Y K Huang, A De Visser | American Physical Society (APS) | Physical Review B | 2019
61ba95de3af0453d0cc50c69 | niobium (Nb)-doped topological insulator Bi2Se3 | -1297751029 | niobium (Nb) | Bi2Se3 |  |  | Chalcogenides |  |  |  | 3 K |  |  | header | abstract | b0d4caeedc | Time-reversal invariant and fully gapped unconventional superconducting state in the bulk of the topological Nb 0.25 Bi 2 Se 3 |  | Debarchan Das, K Kobayashi, M P Smylie, C Mielke, T Takahashi, K Willa, J.-X Yin, U Welp, M Z Hasan, A Amato, H Luetkens, Z Guguchia |  |  | 2020
61ba95de3af0453d0cc50c6a | Nb 0.25 Bi 2 Se 3 | -1207043423 |  | Nb 0.25 Bi 2 Se 3 |  |  | Chalcogenides |  |  |  | 2.9 K |  |  | body | figure | b0d4caeedc | Time-reversal invariant and fully gapped unconventional superconducting state in the bulk of the topological Nb 0.25 Bi 2 Se 3 |  | Debarchan Das, K Kobayashi, M P Smylie, C Mielke, T Takahashi, K Willa, J.-X Yin, U Welp, M Z Hasan, A Amato, H Luetkens, Z Guguchia |  |  | 2020
61ba95de3af0453d0cc50c6b | Nb0.25Bi2Se3 | -1937571163 |  | Nb0.25Bi2Se3 |  |  | Chalcogenides |  |  |  | 3 K |  |  | body | figure | b0d4caeedc | Time-reversal invariant and fully gapped unconventional superconducting state in the bulk of the topological Nb 0.25 Bi 2 Se 3 |  | Debarchan Das, K Kobayashi, M P Smylie, C Mielke, T Takahashi, K Willa, J.-X Yin, U Welp, M Z Hasan, A Amato, H Luetkens, Z Guguchia |  |  | 2020
61ba95de3af0453d0cc50c6c | Nb-doped Bi 2 Se 3 | -1774438240 |  | Bi 2 Se 3 | Nb |  | Chalcogenides |  |  |  | 3.2 K |  |  | body | figure | b0d4caeedc | Time-reversal invariant and fully gapped unconventional superconducting state in the bulk of the topological Nb 0.25 Bi 2 Se 3 |  | Debarchan Das, K Kobayashi, M P Smylie, C Mielke, T Takahashi, K Willa, J.-X Yin, U Welp, M Z Hasan, A Amato, H Luetkens, Z Guguchia |  |  | 2020
61ba95dec2c99830dec50c5e | x = 0.08 | -73615205 | [7 empty] | x=0.08 | 3, 14 and 9 K |  |  | body | paragraph | a0bd0d290c | Giant thermal Hall conductivity in the pseudogap phase of cuprate superconductors | 10.1038/s41586-019-1375-0 | G Grissonnanche, A Legros, S Badoux, E LefranÃ§ois, V Zatko, M Lizaire, F LalibertÃ©, A Gourgout, J-S Zhou, S Pyon, T Takayama, H Takagi, S Ono, N Doiron-Leyraud, L Taillefer | Springer Science and Business Media LLC | Nature | 2019
61ba95dec2c99830dec50c5f | x = 0.0 and 0.06 | -440586964 | [7 empty] | x=0.0, 0.06 | 0 and 5 K |  |  | body | paragraph | a0bd0d290c | Giant thermal Hall conductivity in the pseudogap phase of cuprate superconductors | 10.1038/s41586-019-1375-0 | G Grissonnanche, A Legros, S Badoux, E LefranÃ§ois, V Zatko, M Lizaire, F LalibertÃ©, A Gourgout, J-S Zhou, S Pyon, T Takayama, H Takagi, S Ono, N Doiron-Leyraud, L Taillefer | Springer Science and Business Media LLC | Nature | 2019
61ba95dec2c99830dec50c60 | LSCO p = 0.06 | 1797325067 | LSCO | [6 empty] | p=0.06 | 5 K |  |  | body | paragraph | a0bd0d290c | Giant thermal Hall conductivity in the pseudogap phase of cuprate superconductors | 10.1038/s41586-019-1375-0 | G Grissonnanche, A Legros, S Badoux, E LefranÃ§ois, V Zatko, M Lizaire, F LalibertÃ©, A Gourgout, J-S Zhou, S Pyon, T Takayama, H Takagi, S Ono, N Doiron-Leyraud, L Taillefer | Springer Science and Business Media LLC | Nature | 2019
61ba95de1b93c0c6bec50c78 | single crystal of Na x CoO 2 â€¢1.3H 2 O | -1726625591 |  | Na x CoO 2 â€¢1.3H 2 O |  | single crystal | Alloys |  |  |  | 4.25 K |  |  | body | paragraph | 7178f52412 | Spin singlet pairing in the superconducting state ofNaxCoO2âˆ™1.3H2O: Evidence from aCo59Knight shift in a single crystal | 10.1103/physrevb.73.180503 | Guo-Qing Zheng, Kazuaki Matano, D P Chen, C T Lin | American Physical Society (APS) | Physical Review B | 2006
61ba95de5ad933a7cac50c67 | FeSe | 1415620192 |  | FeSe |  |  | Iron-chalcogenides, Chalcogenides |  |  |  | 8 K |  |  | body | paragraph | cdac33764f | Photoemission studies of the near EFspectral weight shifts in FeSe1âˆ’xTexsuperconductor | 10.1088/0953-8984/26/42/425501 | P Mishra, H Lohani, R A Zargar, V P S Awana, B R Sekhar | IOP Publishing | Journal of Physics: Condensed Matter | 2014
61ba95de5ad933a7cac50c68 | x = 0.5 | 1475800085 | [7 empty] | x=0.5 | 15 K |  |  | body | paragraph | cdac33764f | Photoemission studies of the near EFspectral weight shifts in FeSe1âˆ’xTexsuperconductor | 10.1088/0953-8984/26/42/425501 | P Mishra, H Lohani, R A Zargar, V P S Awana, B R Sekhar | IOP Publishing | Journal of Physics: Condensed Matter | 2014
61ba95dec0bff55f4cc50c67 | Y BCO single crystals | 2037092240 | Y BCO | Y |  | single crystals |  |  |  |  | 93K |  |  | body | paragraph | ec27ae6472 | Microwave response ofYBa2Cu3O6.95crystals: Evidence for a multicomponent order parameter | 10.1103/physrevb.55.r14733 | H Srikanth, B A Willemsen, T Jacobs, S Sridhar, A Erb, E Walker, R FlÃ¼kiger | American Physical Society (APS) | Physical Review B | 1996
61ba95de20fc3eae4bc50c6b | LaH 10 | 1233822701 |  | LaH 10 |  |  | Hydrides, Alloys |  |  |  | 265 K |  | 190 GPa | body | paragraph | efbade9989 | Superconductivity in sodalite-like yttrium hydride clathrates | 10.1103/physrevb.99.220502 | Christoph Heil, Simone Di Cataldo, Giovanni B Bachelet, Lilia Boeri | American Physical Society (APS) | Physical Review B | 2019
61ba95de20fc3eae4bc50c6c | YH 6 | -933110570 |  | YH 6 |  |  | Hydrides, Alloys |  |  |  | 264 K |  | 120 GPa | body | paragraph | efbade9989 | Superconductivity in sodalite-like yttrium hydride clathrates | 10.1103/physrevb.99.220502 | Christoph Heil, Simone Di Cataldo, Giovanni B Bachelet, Lilia Boeri | American Physical Society (APS) | Physical Review B | 2019
61ba95de20fc3eae4bc50c6d | YH6 | -729082404 |  | YH6 |  |  | Hydrides, Alloys |  |  |  | 290 K |  | 300 GPa | header | abstract | efbade9989 | Superconductivity in sodalite-like yttrium hydride clathrates | 10.1103/physrevb.99.220502 | Christoph Heil, Simone Di Cataldo, Giovanni B Bachelet, Lilia Boeri | American Physical Society (APS) | Physical Review B | 2019
61ba95de20fc3eae4bc50c6e | YH 3 crystal | 1040024410 |  | YH 3 |  | crystal | Hydrides, Alloys |  |  |  | 40 K |  | 18 GPa | body | paragraph | efbade9989 | Superconductivity in sodalite-like yttrium hydride clathrates | 10.1103/physrevb.99.220502 | Christoph Heil, Simone Di Cataldo, Giovanni B Bachelet, Lilia Boeri | American Physical Society (APS) | Physical Review B | 2019
61ba95de20fc3eae4bc50c6f | YH 6 | -1339372864 |  | YH 6 |  |  | Hydrides, Alloys |  |  |  | 290 K |  |  | body | paragraph | efbade9989 | Superconductivity in sodalite-like yttrium hydride clathrates | 10.1103/physrevb.99.220502 | Christoph Heil, Simone Di Cataldo, Giovanni B Bachelet, Lilia Boeri | American Physical Society (APS) | Physical Review B | 2019
61ba95de20fc3eae4bc50c70 | YH 10 (YH 6 | -1594134346 |  | YH 10 (YH 6 |  |  | Alloys |  |  |  | 80 K |  |  | body | figure | efbade9989 | Superconductivity in sodalite-like yttrium hydride clathrates | 10.1103/physrevb.99.220502 | Christoph Heil, Simone Di Cataldo, Giovanni B Bachelet, Lilia Boeri | American Physical Society (APS) | Physical Review B | 2019
61ba95de20fc3eae4bc50c71 | YH 6 | -931192786 |  | YH 6 |  |  | Hydrides, Alloys |  |  |  | 260 K |  | 120 GPa | body | paragraph | efbade9989 | Superconductivity in sodalite-like yttrium hydride clathrates | 10.1103/physrevb.99.220502 | Christoph Heil, Simone Di Cataldo, Giovanni B Bachelet, Lilia Boeri | American Physical Society (APS) | Physical Review B | 2019
61ba95de2c886f0fe6c50c6a | potassium-doped solid picene | -668450017 | solid picene |  | potassium | [5 empty] | 7 âˆ’ 20 K |  |  | body | paragraph | 1ac6de6adc | A Perspective of Superconductivity as Multiband Phenomena: Cuprate, Iron, and Aromatic Systems | 10.1007/s10948-012-1564-7 | Hideo Aoki | Springer Science and Business Media LLC | Journal of Superconductivity and Novel Magnetism | 2012
61ba95de2c886f0fe6c50c6b | K-doped picene | 1731906167 | picene |  | K | [5 empty] | 20 K |  |  | body | paragraph | 1ac6de6adc | A Perspective of Superconductivity as Multiband Phenomena: Cuprate, Iron, and Aromatic Systems | 10.1007/s10948-012-1564-7 | Hideo Aoki | Springer Science and Business Media LLC | Journal of Superconductivity and Novel Magnetism | 2012
61ba95de2c886f0fe6c50c6c | La 2âˆ’x (Sr/Ba) x CuO 4 | 762528025 |  | La 2âˆ’x |  |  | Alloys |  |  |  | 40K |  |  | body | paragraph | 1ac6de6adc | A Perspective of Superconductivity as Multiband Phenomena: Cuprate, Iron, and Aromatic Systems | 10.1007/s10948-012-1564-7 | Hideo Aoki | Springer Science and Business Media LLC | Journal of Superconductivity and Novel Magnetism | 2012
61ba95de2c886f0fe6c50c6d | La 2âˆ’x (Sr/Ba) x CuO 4 |  |  | Sr/Ba) x CuO 4 |  |  | Alloys |  |  |  | 40K |  |  | body | paragraph | 1ac6de6adc | A Perspective of Superconductivity as Multiband Phenomena: Cuprate, Iron, and Aromatic Systems | 10.1007/s10948-012-1564-7 | Hideo Aoki | Springer Science and Business Media LLC | Journal of Superconductivity and Novel Magnetism | 2012
61ba95de2c886f0fe6c50c6e | HgBa 2 CuO 4+Î´ | -1765026065 |  | HgBa 2 CuO 4+Î´ |  |  | Alloys |  |  |  | 90K |  |  | body | paragraph | 1ac6de6adc | A Perspective of Superconductivity as Multiband Phenomena: Cuprate, Iron, and Aromatic Systems | 10.1007/s10948-012-1564-7 | Hideo Aoki | Springer Science and Business Media LLC | Journal of Superconductivity and Novel Magnetism | 2012
61ba95de61d1c9d20fc50c64 | MgB 2 | 1328843818 |  | MgB 2 |  |  | Alloys, Borides |  |  |  | 39 K |  |  | body | paragraph | a25a7bae68 | Growth and transport properties of c-axis-oriented MgB2 thin films | 10.1016/s0921-4534(02)01743-4 | Won Nam Kang, Hyeong-Jin Kim, Eun-Mi Choi, Kijoon H P Kim, Sung-Ik Lee | Elsevier BV | Physica C: Superconductivity | 2002
61ba95de61d1c9d20fc50c65 | M = Y, Nb, Ti, V, Cr, Zr, Mo, Ta, or W) | 50695391 | [7 empty] | M=Y, Nb, Ti, V, Cr, Zr, Mo, Ta, W | above 1 K |  |  | body | paragraph | a25a7bae68 | Growth and transport properties of c-axis-oriented MgB2 thin films | 10.1016/s0921-4534(02)01743-4 | Won Nam Kang, Hyeong-Jin Kim, Eun-Mi Choi, Kijoon H P Kim, Sung-Ik Lee | Elsevier BV | Physica C: Superconductivity | 2002
61ba95de14d91e0862c50c73 | BaNi 2 As 2 | 1533916772 |  | BaNi 2 As 2 |  |  | Pnictides |  |  |  | 0.7 K |  |  | body | paragraph | c082445e7d | Density functional study ofBaNi2As2: Electronic structure, phonons, and electron-phonon superconductivity | 10.1103/physrevb.78.132511 | Alaska Subedi, David J Singh | American Physical Society (APS) | Physical Review B | 2013
61ba95de85fc223534c50c64 | Hg1223 | -374863171 | Hg1223 | Hg1223Hg1223 | [6 empty] | 133.5 K |  |  | body | paragraph | 3ee3de44b0 | Superconducting Condensation Energy of the Two-Dimensional Hubbard Model in the Large-Negative-t' Region | 10.1143/jpsj.80.083702 | Kunihiko Yamaji, Takashi Yanagisawa, Mitake Miyazaki, Ryosuke Kadono | Physical Society of Japan | Journal of the Physical Society of Japan | 2011
61ba95de85fc223534c50c65 | Tl2201 | 716063529 | Tl2201 | Tl2201Tl2201 | [6 empty] | 98 and 93 K |  |  | body | paragraph | 3ee3de44b0 | Superconducting Condensation Energy of the Two-Dimensional Hubbard Model in the Large-Negative-t' Region | 10.1143/jpsj.80.083702 | Kunihiko Yamaji, Takashi Yanagisawa, Mitake Miyazaki, Ryosuke Kadono | Physical Society of Japan | Journal of the Physical Society of Japan | 2011
61ba95de85fc223534c50c66 | Tl2201 | 839282557 | Tl2201 | Tl2201Tl2201 | [6 empty] | 100 K |  |  | body | paragraph | 3ee3de44b0 | Superconducting Condensation Energy of the Two-Dimensional Hubbard Model in the Large-Negative-t' Region | 10.1143/jpsj.80.083702 | Kunihiko Yamaji, Takashi Yanagisawa, Mitake Miyazaki, Ryosuke Kadono | Physical Society of Japan | Journal of the Physical Society of Japan | 2011
61ba95df7c13e4f711c50c6c | Ue(0) = 21 | -1646944934 |  | Ue(0) = 21 |  |  | Alloys |  |  |  | 88 K |  |  | body | figure | d8af994c96 | Self field of ac current reveals voltage-current law in type-II superconductors | 10.1103/physrevb.74.094506 | E H Brandt, G P Mikitik, E Zeldov | American Physical Society (APS) | Physical Review B | 2013
61ba95dfd7a99c43e8c50c5f | Ba 0.60 K 0.40 Fe 2 As 2 | -1021764330 |  | Ba 0.60 K 0.40 Fe 2 As 2 |  |  | Iron-pnictides, Pnictides |  |  |  | 37 K |  |  | body | figure | e5da3806f1 | Electron-hole asymmetry in the superconductivity of dopedBaFe2As2seen via the rigid chemical-potential shift in photoemission | 10.1103/physrevb.83.094522 | M Neupane, P Richard, Y-M Xu, K Nakayama, T Sato, T Takahashi, A V Federov, G Xu, X Dai, Z Fang, Z Wang, G-F Chen, N-L Wang, H-H Wen, H Ding | American Physical Society (APS) | Physical Review B | 2014
61ba95dfd7a99c43e8c50c60 | Ba 2 Fe 2 As 2 | -2024459895 |  | Ba 2 Fe 2 As 2 |  |  | Iron-pnictides, Pnictides |  |  |  | 0 K |  |  | body | figure | e5da3806f1 | Electron-hole asymmetry in the superconductivity of dopedBaFe2As2seen via the rigid chemical-potential shift in photoemission | 10.1103/physrevb.83.094522 | M Neupane, P Richard, Y-M Xu, K Nakayama, T Sato, T Takahashi, A V Federov, G Xu, X Dai, Z Fang, Z Wang, G-F Chen, N-L Wang, H-H Wen, H Ding | American Physical Society (APS) | Physical Review B | 2014
61ba95dfd7a99c43e8c50c61 | BaFe 1.84 Co 0.16 As 2 | 696126553 |  | BaFe 1.84 Co 0.16 As 2 |  |  | Iron-pnictides, Pnictides |  |  |  | 20 K |  |  | body | figure | e5da3806f1 | Electron-hole asymmetry in the superconductivity of dopedBaFe2As2seen via the rigid chemical-potential shift in photoemission | 10.1103/physrevb.83.094522 | M Neupane, P Richard, Y-M Xu, K Nakayama, T Sato, T Takahashi, A V Federov, G Xu, X Dai, Z Fang, Z Wang, G-F Chen, N-L Wang, H-H Wen, H Ding | American Physical Society (APS) | Physical Review B | 2014
61ba95dfd7a99c43e8c50c62 | Ba 0.75 K 0.25 Fe 2 As 2 | -1860953295 |  | Ba 0.75 K 0.25 Fe 2 As 2 |  |  | Iron-pnictides, Pnictides |  |  |  | 26 K |  |  | body | figure | e5da3806f1 | Electron-hole asymmetry in the superconductivity of dopedBaFe2As2seen via the rigid chemical-potential shift in photoemission | 10.1103/physrevb.83.094522 | M Neupane, P Richard, Y-M Xu, K Nakayama, T Sato, T Takahashi, A V Federov, G Xu, X Dai, Z Fang, Z Wang, G-F Chen, N-L Wang, H-H Wen, H Ding | American Physical Society (APS) | Physical Review B | 2014
61ba95dfd7a99c43e8c50c63 | Ba 0.30 K 0.70 Fe 2 As 2 | -998912236 |  | Ba 0.30 K 0.70 Fe 2 As 2 |  |  | Iron-pnictides, Pnictides |  |  |  | 22 K |  |  | body | figure | e5da3806f1 | Electron-hole asymmetry in the superconductivity of dopedBaFe2As2seen via the rigid chemical-potential shift in photoemission | 10.1103/physrevb.83.094522 | M Neupane, P Richard, Y-M Xu, K Nakayama, T Sato, T Takahashi, A V Federov, G Xu, X Dai, Z Fang, Z Wang, G-F Chen, N-L Wang, H-H Wen, H Ding | American Physical Society (APS) | Physical Review B | 2014
61ba95dfd7a99c43e8c50c64 | BaFe 1.70 Co 0.30 As 2 | 1997906622 |  | BaFe 1.70 Co 0.30 As 2 |  |  | Iron-pnictides, Pnictides |  |  |  | 0 K |  |  | body | figure | e5da3806f1 | Electron-hole asymmetry in the superconductivity of dopedBaFe2As2seen via the rigid chemical-potential shift in photoemission | 10.1103/physrevb.83.094522 | M Neupane, P Richard, Y-M Xu, K Nakayama, T Sato, T Takahashi, A V Federov, G Xu, X Dai, Z Fang, Z Wang, G-F Chen, N-L Wang, H-H Wen, H Ding | American Physical Society (APS) | Physical Review B | 2014
61ba95dfd7a99c43e8c50c65 | BaFe 1.92 Co 0.08 As 2 | 1582617701 |  | BaFe 1.92 Co 0.08 As 2 |  |  | Iron-pnictides, Pnictides |  |  |  | 0 K |  |  | body | figure | e5da3806f1 | Electron-hole asymmetry in the superconductivity of dopedBaFe2As2seen via the rigid chemical-potential shift in photoemission | 10.1103/physrevb.83.094522 | M Neupane, P Richard, Y-M Xu, K Nakayama, T Sato, T Takahashi, A V Federov, G Xu, X Dai, Z Fang, Z Wang, G-F Chen, N-L Wang, H-H Wen, H Ding | American Physical Society (APS) | Physical Review B | 2014
61ba95df0cb3d3a5e6c50c6b | x = 0.08 | -73619386 | [7 empty] | x=0.08 | 6.5 K |  |  | body | paragraph | 81e1a59478 | Current-Voltage Characteristics and Vortex Dynamics in Highly Underdoped La2âˆ’x Sr x CuO4 | 10.1007/s10948-015-3301-5 | Zhenzhong Shi, P G Baity, Dragana PopoviÄ‡ | Springer Science and Business Media LLC | Journal of Superconductivity and Novel Magnetism | 2016
61ba95df0cb3d3a5e6c50c6c | x = 0.07 | 1630584859 | [7 empty] | x=0.07 | 11.3 K |  |  | body | paragraph | 81e1a59478 | Current-Voltage Characteristics and Vortex Dynamics in Highly Underdoped La2âˆ’x Sr x CuO4 | 10.1007/s10948-015-3301-5 | Zhenzhong Shi, P G Baity, Dragana PopoviÄ‡ | Springer Science and Business Media LLC | Journal of Superconductivity and Novel Magnetism | 2016
61ba95dfe4dc5fe1bac50c6b | CsCa 2 Fe 4 As 4 F 2 | -1368173742 |  | CsCa 2 Fe 4 As 4 F 2 |  |  | Iron-pnictides, Pnictides, Fluorides |  |  |  | 29 K |  |  | body | paragraph | 3056f86dc9 | Band-selective clean-limit and dirty-limit superconductivity with nodeless gaps in the bilayer iron-based superconductor CsCa2Fe4As4F2 | 10.1103/physrevb.99.125119 | B Xu, Z C Wang, E Sheveleva, F Lyzwa, P Marsik, G H Cao, C Bernhard | American Physical Society (APS) | Physical Review B | 2019
61ba95dfe4dc5fe1bac50c6c | KCa 2 Fe 4 As 4 F 2 ) | -107067087 |  | KCa 2 Fe 4 As 4 F 2 |  |  | Iron-pnictides, Pnictides, Fluorides |  |  |  | 30 K |  |  | body | paragraph | 3056f86dc9 | Band-selective clean-limit and dirty-limit superconductivity with nodeless gaps in the bilayer iron-based superconductor CsCa2Fe4As4F2 | 10.1103/physrevb.99.125119 | B Xu, Z C Wang, E Sheveleva, F Lyzwa, P Marsik, G H Cao, C Bernhard | American Physical Society (APS) | Physical Review B | 2019
61ba95dfe4dc5fe1bac50c6d | CsCa 2 Fe 4 As 4 F 2 | -1412447276 |  | CsCa 2 Fe 4 As 4 F 2 |  |  | Iron-pnictides, Pnictides, Fluorides |  |  |  | 7 K |  |  | body | paragraph | 3056f86dc9 | Band-selective clean-limit and dirty-limit superconductivity with nodeless gaps in the bilayer iron-based superconductor CsCa2Fe4As4F2 | 10.1103/physrevb.99.125119 | B Xu, Z C Wang, E Sheveleva, F Lyzwa, P Marsik, G H Cao, C Bernhard | American Physical Society (APS) | Physical Review B | 2019
61ba95dfe4dc5fe1bac50c6e | CsCa2Fe4As4F2 | -530840246 |  | CsCa2Fe4As4F2 |  |  | Iron-pnictides, Pnictides, Fluorides |  |  |  | âˆ¼ 29 K |  |  | header | abstract | 3056f86dc9 | Band-selective clean-limit and dirty-limit superconductivity with nodeless gaps in the bilayer iron-based superconductor CsCa2Fe4As4F2 | 10.1103/physrevb.99.125119 | B Xu, Z C Wang, E Sheveleva, F Lyzwa, P Marsik, G H Cao, C Bernhard | American Physical Society (APS) | Physical Review B | 2019
61ba95dfe4dc5fe1bac50c6f | CaKFe 4 As 4 (1144- type) | 704063723 |  | CaKFe 4 As 4 |  |  | Iron-pnictides, Pnictides |  |  |  | 35 K |  |  | body | paragraph | 3056f86dc9 | Band-selective clean-limit and dirty-limit superconductivity with nodeless gaps in the bilayer iron-based superconductor CsCa2Fe4As4F2 | 10.1103/physrevb.99.125119 | B Xu, Z C Wang, E Sheveleva, F Lyzwa, P Marsik, G H Cao, C Bernhard | American Physical Society (APS) | Physical Review B | 2019
61ba95df7ce09aab2ac50c6e | Pd/Pt/Cu/Rh is doped into IrTe 2 | 1967274278 | Pd/Pt/Cu/Rh | IrTe 2 |  |  | Chalcogenides |  |  |  | 3.0 K |  |  | body | figure | 838cf55be3 | Real-space observation of emergent complexity of phase evolution in micrometer-sized IrTe 2 crystals |  | H Oike, K Takeda, M Kamitani, Y Tokura, F Kagawa, L D Landau, E M Lifshitz |  |  | 2021
61ba95df4217bb9076c50c6e | OVIII | 1288106536 | OVIII | [7 empty] | 8 K |  |  | body | paragraph | 7d0c75df1a | Magnetization of underdopedYBa2Cu3Oyabove the irreversibility field | 10.1103/physrevb.92.180509 | Jing Fei Yu, B J Ramshaw, I KokanoviÄ‡, K A Modic, N Harrison, James Day, Ruixing Liang, W N Hardy, D A Bonn, A Mccollam, S R Julian, J R Cooper | American Physical Society (APS) | Physical Review B | 2015
61ba95df4217bb9076c50c6f | OVIII | 910671423 | OVIII | [7 empty] | 65 K | magneti- zation |  | body | figure | 7d0c75df1a | Magnetization of underdopedYBa2Cu3Oyabove the irreversibility field | 10.1103/physrevb.92.180509 | Jing Fei Yu, B J Ramshaw, I KokanoviÄ‡, K A Modic, N Harrison, James Day, Ruixing Liang, W N Hardy, D A Bonn, A Mccollam, S R Julian, J R Cooper | American Physical Society (APS) | Physical Review B | 2015
61ba95df56f16aed29c50c70 | n Ca and 44 Ca | 331802389 | [7 empty] | n=Ca, 44 Ca | 11.20(3)K |  |  | body | paragraph | 04b2aa0115 | Large Ca isotope effect in theCaC6superconductor | 10.1103/physrevb.75.014509 | D G Hinks, D Rosenmann, H Claus, M S Bailey, J D Jorgensen | American Physical Society (APS) | Physical Review B | 2007
61ba95df56f16aed29c50c71 | alkali GICs | 538739316 |  | GICs |  |  | Alloys |  |  |  | below 1K |  |  | header | abstract | 04b2aa0115 | Large Ca isotope effect in theCaC6superconductor | 10.1103/physrevb.75.014509 | D G Hinks, D Rosenmann, H Claus, M S Bailey, J D Jorgensen | American Physical Society (APS) | Physical Review B | 2007
61ba95df56f16aed29c50c72 | Li 3 Ca 2 C 6 | -406022065 |  | Li 3 Ca 2 C 6 |  |  | Carbides |  |  |  | 11.15K |  |  | header | abstract | 04b2aa0115 | Large Ca isotope effect in theCaC6superconductor | 10.1103/physrevb.75.014509 | D G Hinks, D Rosenmann, H Claus, M S Bailey, J D Jorgensen | American Physical Society (APS) | Physical Review B | 2007
61ba95e0c2c99830dec50c61 | YBCO | 1435790688 | YBCO | [7 empty] | 92.5K | magnetization |  | body | paragraph | 0b57bbe172 | The Low-Field Critical End Point of the First Order Transition Line in YBa 2 Cu 3 O 7âˆ’Î´ |  | A K Kienappel, M A Moore |  |  | 2013
61ba95e0c2c99830dec50c62 | YBCO | 1451197599 | YBCO | [7 empty] | 83 K |  |  | body | figure | 0b57bbe172 | The Low-Field Critical End Point of the First Order Transition Line in YBa 2 Cu 3 O 7âˆ’Î´ |  | A K Kienappel, M A Moore |  |  | 2013
61ba95e03af0453d0cc50c6d | H 2 S | -722592387 |  | H 2 S |  |  | Hydrides, Chalcogenides |  |  |  | 203 K |  |  | body | paragraph | 3ca8a3afe0 | Thermodynamic Parameters of Single- or Multi-Band Superconductors Derived from Self-Field Critical Currents | 10.1002/andp.201700197 | Evgueni Talantsev, Wayne P Crump, Jeffery L Tallon | Wiley | Annalen der Physik | 2017
61ba95e03af0453d0cc50c6e | sulphur hydride | 313039230 | sulphur hydride | [7 empty] | 0.65 to 203 K |  |  | header | abstract | 3ca8a3afe0 | Thermodynamic Parameters of Single- or Multi-Band Superconductors Derived from Self-Field Critical Currents | 10.1002/andp.201700197 | Evgueni Talantsev, Wayne P Crump, Jeffery L Tallon | Wiley | Annalen der Physik | 2017
61ba95e03af0453d0cc50c6f | highly- compressed H 2 S | -2074290516 |  |  | highly- compressed H 2 S | [5 empty] | 203 K |  |  | body | paragraph | 3ca8a3afe0 | Thermodynamic Parameters of Single- or Multi-Band Superconductors Derived from Self-Field Critical Currents | 10.1002/andp.201700197 | Evgueni Talantsev, Wayne P Crump, Jeffery L Tallon | Wiley | Annalen der Physik | 2017
61ba95e0a5c5381c2ec50c5e | PrOs 4 Sb 12 | 543690335 |  | PrOs 4 Sb 12 |  |  | Alloys |  |  |  | 1.75 K | specific heat |  | body | paragraph | 7a89b70004 | Magnetic Phase Diagram of the Heavy Fermion Superconductor PrOs4Sb12 | 10.1143/jpsj.72.1516 | Takashi Tayama, Toshiro Sakakibara, Hitoshi Sugawara, Yuji Aoki, Hideyuki Sato | Physical Society of Japan | Journal of the Physical Society of Japan | 2003
61ba95e0ef148cdddfc50c6a | (6,0) CNT | -793880565 |  | (6,0) CNT |  |  | Alloys |  |  |  | 5K |  |  | body | paragraph | a08ea6ea8d | Electron-phonon interaction in ultrasmall-radius carbon nanotubes | 10.1103/physrevb.71.035429 | Ryan Barnett, Eugene Demler, Efthimios Kaxiras | American Physical Society (APS) | Physical Review B | 2008
61ba95e171dd2853b1c50c61 | PrFeAsO | -664003584 |  | PrFeAsO |  |  | Iron-pnictides, Oxides, Pnictides |  |  |  | 41 K |  |  | body | paragraph | 9851305d19 | Resistivity saturation in PrFeAsO1âˆ’xFysuperconductor: evidence of strong electronâ€“phonon coupling | 10.1088/0953-2048/21/12/125021 | D Bhoi, P Mandal, P Choudhury | IOP Publishing | Superconductor Science and Technology | 2013
61ba95e171dd2853b1c50c62 | LaFeAsO 1âˆ’x F x | 150509490 |  | LaFeAsO 1âˆ’x F x |  |  | Iron-pnictides, Pnictides, Oxides, Fluorides |  |  |  | 26 K |  |  | body | paragraph | 9851305d19 | Resistivity saturation in PrFeAsO1âˆ’xFysuperconductor: evidence of strong electronâ€“phonon coupling | 10.1088/0953-2048/21/12/125021 | D Bhoi, P Mandal, P Choudhury | IOP Publishing | Superconductor Science and Technology | 2013
61ba95e171dd2853b1c50c63 | LaFeAsO 0.89 F 0.11 | -191965262 |  | LaFeAsO 0.89 F 0.11 |  |  | Iron-pnictides, Pnictides, Oxides, Fluorides |  |  |  | 27 K |  |  | body | paragraph | 9851305d19 | Resistivity saturation in PrFeAsO1âˆ’xFysuperconductor: evidence of strong electronâ€“phonon coupling | 10.1088/0953-2048/21/12/125021 | D Bhoi, P Mandal, P Choudhury | IOP Publishing | Superconductor Science and Technology | 2013
61ba95e1a013f06956c50c6a | Bi 2+x Sr 2âˆ’x CuO 6+Î´ | -1115849673 |  | Bi 2+x Sr 2âˆ’x CuO 6+Î´ |  |  | Alloys |  |  |  | âˆ¼ 10 K | heat transport |  | body | paragraph | 0a83338576 | Heat transport inBi2+xSr2âˆ’xCuO6+Î´: Departure from the Wiedemann-Franz law in the vicinity of the metal-insulator transition | 10.1103/physrevb.72.214511 | Cyril Proust, Kamran Behnia, Romain Bel, Duncan Maude, S I Vedeneev | American Physical Society (APS) | Physical Review B | 2013
61ba95e1a013f06956c50c6b | La-free and La-doped Bi-2201 | -176549455 | Bi-2201 |  | La-free and La | [5 empty] | 38 K |  |  | body | figure | 0a83338576 | Heat transport inBi2+xSr2âˆ’xCuO6+Î´: Departure from the Wiedemann-Franz law in the vicinity of the metal-insulator transition | 10.1103/physrevb.72.214511 | Cyril Proust, Kamran Behnia, Romain Bel, Duncan Maude, S I Vedeneev | American Physical Society (APS) | Physical Review B | 2013
61ba95e1a013f06956c50c6c | Bi 2+x Sr 2âˆ’x CuO 6+Î´ | -1177461999 |  | Bi 2+x Sr 2âˆ’x CuO 6+Î´ |  |  | Alloys |  |  |  | 10 K |  |  | body | figure | 0a83338576 | Heat transport inBi2+xSr2âˆ’xCuO6+Î´: Departure from the Wiedemann-Franz law in the vicinity of the metal-insulator transition | 10.1103/physrevb.72.214511 | Cyril Proust, Kamran Behnia, Romain Bel, Duncan Maude, S I Vedeneev | American Physical Society (APS) | Physical Review B | 2013
61ba95e1a013f06956c50c6d | UD2 and UD3 | -1964439669 |  | UD2 and UD3 |  |  | Alloys |  |  |  | 1 K | resistivity |  | body | paragraph | 0a83338576 | Heat transport inBi2+xSr2âˆ’xCuO6+Î´: Departure from the Wiedemann-Franz law in the vicinity of the metal-insulator transition | 10.1103/physrevb.72.214511 | Cyril Proust, Kamran Behnia, Romain Bel, Duncan Maude, S I Vedeneev | American Physical Society (APS) | Physical Review B | 2013
61ba95e1a013f06956c50c6e | La-doped (Bi 2 Sr 2âˆ’x La x CuO 6+Î´ ) | 543115868 |  | (Bi 2 Sr 2âˆ’x La x CuO 6+Î´ | La |  | Alloys |  |  |  | 33 K |  |  | body | figure | 0a83338576 | Heat transport inBi2+xSr2âˆ’xCuO6+Î´: Departure from the Wiedemann-Franz law in the vicinity of the metal-insulator transition | 10.1103/physrevb.72.214511 | Cyril Proust, Kamran Behnia, Romain Bel, Duncan Maude, S I Vedeneev | American Physical Society (APS) | Physical Review B | 2013
61ba95e1a013f06956c50c6f | overdoped Tl 2 Ba 2 CuO 6 | -862141538 |  | Tl 2 Ba 2 CuO 6 | overdoped |  | Oxides, Cuprates |  |  |  | 15 K |  |  | body | paragraph | 0a83338576 | Heat transport inBi2+xSr2âˆ’xCuO6+Î´: Departure from the Wiedemann-Franz law in the vicinity of the metal-insulator transition | 10.1103/physrevb.72.214511 | Cyril Proust, Kamran Behnia, Romain Bel, Duncan Maude, S I Vedeneev | American Physical Society (APS) | Physical Review B | 2013
61ba95e17c13e4f711c50c6d | UCoGe | 314290445 |  | UCoGe |  |  | Alloys |  |  |  | 0.8 K |  | ambient pressure | body | paragraph | 050908bc2f | Relationship between Ferromagnetic Criticality and the Enhancement of Superconductivity Induced by Transverse Magnetic Fields in UCoGe | 10.7566/jpsj.83.073708 | Taisuke Hattori, Kosuke Karube, Kenji Ishida, Kazuhiko Deguchi, Noriaki K Sato, Tomoo Yamamura | Physical Society of Japan | Journal of the Physical Society of Japan | 2014
61ba95e10cb3d3a5e6c50c6d | n = 0.030 | 846443284 | [7 empty] | n=0.030 | 25K |  |  | body | paragraph | c837ed7835 | Understanding electron-doped cuprate superconductors as hole superconductors | 10.1016/j.physc.2019.04.013 | J E Hirsch, F Marsiglio | Elsevier BV | Physica C: Superconductivity and its Applications | 2019
61ba95e10cb3d3a5e6c50c6e | Y Ba 2 Cu 4 O 8 | -1906523929 |  | Y Ba 2 Cu 4 O 8 |  |  | Oxides, Cuprates |  |  |  | 80K |  |  | body | paragraph | c837ed7835 | Understanding electron-doped cuprate superconductors as hole superconductors | 10.1016/j.physc.2019.04.013 | J E Hirsch, F Marsiglio | Elsevier BV | Physica C: Superconductivity and its Applications | 2019
61ba95e1e614176f2ec50c6a | Na x CoO 2 â€¢yH 2 O | -1539994422 |  | Na x CoO 2 â€¢yH 2 O |  |  | Alloys |  |  |  | 3.5K |  |  | body | figure | a198e9b711 | Effects of Na 2 O/BaO ratio on the structure and the physical properties of low-temperature glass-ceramic vitrified bonds | 10.1016/j.ceramint.2018.03.140 | Jiang Shi, Feng He, Junlin Xie, Xiaoqing Liu, Hu Yang | Elsevier BV | Ceramics International | 2018
61ba95e1e614176f2ec50c6b | Na x CoO 2 â€¢yH 2 O | -1684393434 |  | Na x CoO 2 â€¢yH 2 O |  |  | Alloys |  |  |  | 3.5K |  |  | header | abstract | a198e9b711 | Effects of Na 2 O/BaO ratio on the structure and the physical properties of low-temperature glass-ceramic vitrified bonds | 10.1016/j.ceramint.2018.03.140 | Jiang Shi, Feng He, Junlin Xie, Xiaoqing Liu, Hu Yang | Elsevier BV | Ceramics International | 2018
61ba95e23136e52869c50c61 | Sr 0.9 Ln 0.1 CuO 2 (Ln = La, Gd, Sm | 1555619946 |  | Sr 0.9 Ln 0.1 CuO 2 |  |  | Oxides, Cuprates |  |  | Ln=La, Gd, Sm | 43 K |  |  | header | abstract | 471934ced5 | Optical phonons of superconducting infinite-layer compounds Sr0.9Ln0.1CuO2 (Ln=La and Sm) | 10.1016/s0921-4534(01)00867-x | Mi-Ock Mun, Young Sup Roh, Jae Hoon Kim, C U Jung, Jae Y Kim, Sung-Ik Lee | Elsevier BV | Physica C: Superconductivity and its Applications | 2001
61ba95e23136e52869c50c62 | Sr 0.9 Ln 0.1 CuO 2 (Ln = La, Gd, Sm | 1671136906 |  | Sr 0.9 Ln 0.1 CuO 2 |  |  | Oxides, Cuprates |  |  | Ln=La, Gd, Sm | 43 K |  |  | body | paragraph | 471934ced5 | Optical phonons of superconducting infinite-layer compounds Sr0.9Ln0.1CuO2 (Ln=La and Sm) | 10.1016/s0921-4534(01)00867-x | Mi-Ock Mun, Young Sup Roh, Jae Hoon Kim, C U Jung, Jae Y Kim, Sung-Ik Lee | Elsevier BV | Physica C: Superconductivity and its Applications | 2001
61ba95e20a416aa3d9c50c67 | K x Fe 2âˆ’y Se 2 | -897077515 |  | K x Fe 2âˆ’y Se 2 |  |  | Iron-chalcogenides, Chalcogenides |  |  |  | 30 K |  |  | body | paragraph | 3ad51420c8 | Magnetic anisotropic energy gap and low-energy spin wave excitation in the antiferromagnetic block phase of K2Fe4Se5 | 10.1103/physrevb.87.140408 | Y Xiao, S Nandi, Y Su, S Price, H-F Li, Z Fu, W Jin, A Piovano, A Ivanov, K Schmalzl, W Schmidt, T Chatterji, Th H Wolf, Th H BrÃ¼ckel | American Physical Society (APS) | Physical Review B | 2013
61ba95e207932c08a9c50c70 | LBCO | 1529664789 | LBCO | [7 empty] | 22 to 32 K |  |  | body | paragraph | 069d09b207 | Negative Oxygen Isotope Effect on the Static Spin Stripe Order in SuperconductingLa2âˆ’xBaxCuO4(x=1/8)Observed by Muon-Spin Rotation | 10.1103/physrevlett.113.057002 | Z Guguchia, R Khasanov, M Bendele, E Pomjakushina, K Conder, A Shengelaya, H Keller | American Physical Society (APS) | Physical Review Letters | 2020
61ba95e2c2c99830dec50c63 | Sr 3 Ir 4 Sn 13 | -554679818 |  | Sr 3 Ir 4 Sn 13 |  |  | Alloys |  |  |  | 0.2 K |  |  | body | figure | 47d0bb8506 | Structural phase transition, precursory electronic anomaly and strong-coupling superconductivity in quasi-skutterudite (Sr |  | Sn, Jun Luo, Jie Yang, S Maeda, Zheng Li, Guo-Qing Zheng |  |  | 2018
61ba95e2c2c99830dec50c64 | (Sr 1âˆ’x Ca x ) 3 Rh 4 Sn 13 | -776870744 |  | (Sr 1âˆ’x Ca x ) 3 Rh 4 Sn 13 |  |  | Alloys |  |  |  | 8.9 K |  |  | body | paragraph | 47d0bb8506 | Structural phase transition, precursory electronic anomaly and strong-coupling superconductivity in quasi-skutterudite (Sr |  | Sn, Jun Luo, Jie Yang, S Maeda, Zheng Li, Guo-Qing Zheng |  |  | 2018
61ba95e2c2c99830dec50c65 | R 3 M 4 X 13 | -251151065 |  | R 3 M 4 X 13 |  |  | Alloys |  |  |  | 7 K | electrical resistivity |  | body | paragraph | 47d0bb8506 | Structural phase transition, precursory electronic anomaly and strong-coupling superconductivity in quasi-skutterudite (Sr |  | Sn, Jun Luo, Jie Yang, S Maeda, Zheng Li, Guo-Qing Zheng |  |  | 2018
61ba95e2c2c99830dec50c66 | Ca 3 Rh 4 Sn 13 | 466564394 |  | Ca 3 Rh 4 Sn 13 |  |  | Alloys |  |  |  | 8 K |  |  | body | figure | 47d0bb8506 | Structural phase transition, precursory electronic anomaly and strong-coupling superconductivity in quasi-skutterudite (Sr |  | Sn, Jun Luo, Jie Yang, S Maeda, Zheng Li, Guo-Qing Zheng |  |  | 2018
61ba95e2c2c99830dec50c67 | R 3 M 4 Sn 13 | -1331848849 |  | R 3 M 4 Sn 13 |  |  | Alloys |  |  |  | 7 K | electrical resistivity |  | body | paragraph | 47d0bb8506 | Structural phase transition, precursory electronic anomaly and strong-coupling superconductivity in quasi-skutterudite (Sr |  | Sn, Jun Luo, Jie Yang, S Maeda, Zheng Li, Guo-Qing Zheng |  |  | 2018
61ba95e3e720aae5f4c50c6a | K 3 C 14 H 10 | 491622475 |  | K 3 C 14 H 10 |  |  | Hydrides, Carbides |  |  |  | 5 K |  |  | body | paragraph | ec3adfe0b7 | Ab initioelectronic and geometrical structures of tripotassium-intercalated phenanthrene | 10.1103/physrevb.84.144501 | P L De Andres, A Guijarro, J A VergÃ©s | American Physical Society (APS) | Physical Review B | 2011
61ba95e3fa2141a3e5c50c5f | Bi2212 | -1668381736 | Bi2212 | Bi2212Bi2212 | [6 empty] | 90K |  |  | body | paragraph | c0f6d436b2 | Phase fluctuations, dissipation, and superfluid stiffness ind-wave superconductors | 10.1103/physrevb.63.174513 | L Benfatto, S Caprara, C Castellani, A Paramekanti, M Randeria | American Physical Society (APS) | Physical Review B | 2000
61ba95e3fa2141a3e5c50c60 | optimal Bi2212 | -21405263 | Bi2212 | Bi2212Bi2212 | [6 empty] | 90K |  |  | annex | paragraph | c0f6d436b2 | Phase fluctuations, dissipation, and superfluid stiffness ind-wave superconductors | 10.1103/physrevb.63.174513 | L Benfatto, S Caprara, C Castellani, A Paramekanti, M Randeria | American Physical Society (APS) | Physical Review B | 2000
61ba95e3783c1e8128c50c73 | y = 0.93 | 1031454466 | [7 empty] | y=0.93 | 90 K |  |  | body | figure | 6e065b21ea | Ineluctable complexity | 10.1038/nphys2498 | Eduardo Fradkin, Steven A Kivelson | Springer Science and Business Media LLC | Nature Physics | 2012
61ba95e32a711de29cc50c60 | FeTe 1-x S x | -502644008 |  | FeTe 1-x S x |  |  | Iron-chalcogenides, Chalcogenides |  |  |  | 10 K |  |  | body | paragraph | 2f0efc3dfc | Superconductivity in oxygen-annealed FeTe1âˆ’xSx single crystal | 10.1063/1.3531554 | Yoshikazu Mizuguchi, Keita Deguchi, Yasuna Kawasaki, Toshinori Ozaki, Masanori Nagao, Shunsuke Tsuda, Takahide Yamaguchi, Yoshihiko Takano | AIP Publishing | Journal of Applied Physics | 2011
61ba95e32a711de29cc50c61 | x = 0.064 | -1648115811 | [7 empty] | x=0.064 | 7.5 K |  |  | body | figure | 2f0efc3dfc | Superconductivity in oxygen-annealed FeTe1âˆ’xSx single crystal | 10.1063/1.3531554 | Yoshikazu Mizuguchi, Keita Deguchi, Yasuna Kawasaki, Toshinori Ozaki, Masanori Nagao, Shunsuke Tsuda, Takahide Yamaguchi, Yoshihiko Takano | AIP Publishing | Journal of Applied Physics | 2011
61ba95e32a711de29cc50c62 | x = 0.064 | -1536433013 | [7 empty] | x=0.064 | 7.0 K | resistivity |  | body | paragraph | 2f0efc3dfc | Superconductivity in oxygen-annealed FeTe1âˆ’xSx single crystal | 10.1063/1.3531554 | Yoshikazu Mizuguchi, Keita Deguchi, Yasuna Kawasaki, Toshinori Ozaki, Masanori Nagao, Shunsuke Tsuda, Takahide Yamaguchi, Yoshihiko Takano | AIP Publishing | Journal of Applied Physics | 2011
61ba95e4e4dc5fe1bac50c71 | #2A | -2012182548 |  | #2A |  |  | Alloys |  |  |  | 0.99 K | specific heat |  | body | paragraph | 107fe54a6c | Superconducting properties of the pyrochlore oxide Cd2Re2O7 | 10.1016/s0022-3697(02)00131-2 | Z Hiroi, M Hanawa | Elsevier BV | Journal of Physics and Chemistry of Solids | 2002
61ba95e4e4dc5fe1bac50c72 | Cd 2 Re 2 O 7 single crystal (#1E) | 1043620847 |  | Cd 2 Re 2 O 7 |  | single crystal | Oxides |  |  |  | 0.97 K |  |  | body | paragraph | 107fe54a6c | Superconducting properties of the pyrochlore oxide Cd2Re2O7 | 10.1016/s0022-3697(02)00131-2 | Z Hiroi, M Hanawa | Elsevier BV | Journal of Physics and Chemistry of Solids | 2002
61ba95e4e4dc5fe1bac50c73 | #7C | 1357578999 |  | #7C |  |  | Alloys |  |  |  | 1 K |  |  | body | paragraph | 107fe54a6c | Superconducting properties of the pyrochlore oxide Cd2Re2O7 | 10.1016/s0022-3697(02)00131-2 | Z Hiroi, M Hanawa | Elsevier BV | Journal of Physics and Chemistry of Solids | 2002
61ba95e4e4dc5fe1bac50c74 | Crystals #1A and #1F | 779360247 |  | Crystals #1A and #1F |  |  | Alloys |  |  |  | 2 K |  |  | body | paragraph | 107fe54a6c | Superconducting properties of the pyrochlore oxide Cd2Re2O7 | 10.1016/s0022-3697(02)00131-2 | Z Hiroi, M Hanawa | Elsevier BV | Journal of Physics and Chemistry of Solids | 2002
61ba95e4e4dc5fe1bac50c75 | pristine crystal | 60945557 |  |  | pristine | crystal |  |  |  |  | 1 K |  |  | body | paragraph | 107fe54a6c | Superconducting properties of the pyrochlore oxide Cd2Re2O7 | 10.1016/s0022-3697(02)00131-2 | Z Hiroi, M Hanawa | Elsevier BV | Journal of Physics and Chemistry of Solids | 2002
61ba95e43136e52869c50c63 | MgFeSeO | -435394230 |  | MgFeSeO |  |  | Iron-chalcogenides, Chalcogenides, Oxides |  |  |  | 42K |  |  | body | paragraph | 1ee867c643 | Electronic band structure, Fermi surface, structural and elastic properties of two polymorphs of MgFeSeO as possible new superconducting systems | 10.1134/s0021364013230112 | I R Shein, A L Ivanovskii | Pleiades Publishing Ltd | JETP Letters | 2014
61ba95e43136e52869c50c64 | MgFeSeO | -421916314 |  | MgFeSeO |  |  | Iron-chalcogenides, Chalcogenides, Oxides |  |  |  | 42K |  |  | body | paragraph | 1ee867c643 | Electronic band structure, Fermi surface, structural and elastic properties of two polymorphs of MgFeSeO as possible new superconducting systems | 10.1134/s0021364013230112 | I R Shein, A L Ivanovskii | Pleiades Publishing Ltd | JETP Letters | 2014
61ba95e43136e52869c50c65 | layered LaFeAsO 1-x F x | -1653108319 |  | LaFeAsO 1-x F x |  |  | Iron-pnictides, Pnictides, Oxides, Fluorides |  |  |  | 26K |  |  | body | paragraph | 1ee867c643 | Electronic band structure, Fermi surface, structural and elastic properties of two polymorphs of MgFeSeO as possible new superconducting systems | 10.1134/s0021364013230112 | I R Shein, A L Ivanovskii | Pleiades Publishing Ltd | JETP Letters | 2014
61ba95e407932c08a9c50c71 | MgB 2 | 1386603704 |  | MgB 2 |  |  | Alloys, Borides |  |  |  | 40 K |  |  | body | paragraph | 269d881ca1 | Scanning Tunneling Spectroscopy inMgB2 | 10.1103/physrevlett.86.4374 | G Karapetrov, M Iavarone, W K Kwok, G W Crabtree, D G Hinks | American Physical Society (APS) | Physical Review Letters | 2013
61ba95e407932c08a9c50c72 | MgB2 | 70220444 |  | MgB2 |  |  | Alloys, Borides |  |  |  | 39K |  |  | body | paragraph | 269d881ca1 | Scanning Tunneling Spectroscopy inMgB2 | 10.1103/physrevlett.86.4374 | G Karapetrov, M Iavarone, W K Kwok, G W Crabtree, D G Hinks | American Physical Society (APS) | Physical Review Letters | 2013
61ba95e45cc438644dc50c6d | PrOs 4 Sb 12 | 424297033 |  | PrOs 4 Sb 12 |  |  | Alloys |  |  |  | 1.85 K |  |  | body | paragraph | 2b845f25e8 | Heavy fermion superconductivity in the filled skutterudite compound PrOs4Sb12 | 10.1016/s0921-4534(02)02735-1 | M B Maple, P-C Ho, V S Zapf, W M Yuhasz, N A Frederick, E D Bauer | Elsevier BV | Physica C: Superconductivity | 2003
61ba95e45cc438644dc50c6e | LaOs 4 Sb 12 single crystals | 1701538601 |  | LaOs 4 Sb 12 |  | single crystals | Alloys |  |  |  | 1 K |  |  | body | paragraph | 2b845f25e8 | Heavy fermion superconductivity in the filled skutterudite compound PrOs4Sb12 | 10.1016/s0921-4534(02)02735-1 | M B Maple, P-C Ho, V S Zapf, W M Yuhasz, N A Frederick, E D Bauer | Elsevier BV | Physica C: Superconductivity | 2003
61ba95e4c2c99830dec50c68 | AOs 2 O 6 | -831539602 |  | AOs 2 O 6 |  |  | Oxides |  |  |  | 3.3 K, 6.3 K |  |  | body | paragraph | 36e4ae048c | Uncommonly high upper critical field of the pyrochlore superconductorKOs2O6below the enhanced paramagnetic limit | 10.1103/physrevb.74.220506 | T Shibauchi, L Krusin-Elbaum, Y Kasahara, Y Shimono, Y Matsuda, R D Mcdonald, C H Mielke, S Yonezawa, Z Hiroi, M Arai, T Kita, G Blatter, M Sigrist | American Physical Society (APS) | Physical Review B | 2006
61ba95e4c2c99830dec50c69 | A = Cs, 3 Rb | -381268596 | [7 empty] | A=Cs, 3 Rb | 9.6 K |  |  | body | paragraph | 36e4ae048c | Uncommonly high upper critical field of the pyrochlore superconductorKOs2O6below the enhanced paramagnetic limit | 10.1103/physrevb.74.220506 | T Shibauchi, L Krusin-Elbaum, Y Kasahara, Y Shimono, Y Matsuda, R D Mcdonald, C H Mielke, S Yonezawa, Z Hiroi, M Arai, T Kita, G Blatter, M Sigrist | American Physical Society (APS) | Physical Review B | 2006
61ba95e561d1c9d20fc50c68 | x = 0.5 | 1583633292 | [7 empty] | x=0.5 | 2 K |  |  | body | paragraph | 025025c829 | Multiband Superconductors Close to a 3Dâ€“2D Electronic Topological Transition | 10.1007/s10948-005-0049-3 | G G N Angilella, A Bianconi, R Pucci | Springer Science and Business Media LLC | Journal of Superconductivity | 2013
61ba95e561d1c9d20fc50c69 | x = 1 | 1307179026 | [7 empty] | x=1 | 39 K |  |  | body | paragraph | 025025c829 | Multiband Superconductors Close to a 3Dâ€“2D Electronic Topological Transition | 10.1007/s10948-005-0049-3 | G G N Angilella, A Bianconi, R Pucci | Springer Science and Business Media LLC | Journal of Superconductivity | 2013
61ba95e571dd2853b1c50c65 | boron-doped diamond | -1017205568 | diamond |  | boron | [5 empty] | 4 K |  |  | header | abstract | 3ba0353c7c | Superconductivity in Boron-Doped Diamond | 10.1103/physrevlett.93.237003 | K-W Lee, W E Pickett | American Physical Society (APS) | Physical Review Letters | 2013
61ba95e571dd2853b1c50c66 | MgB 2 | 1353872024 |  | MgB 2 |  |  | Alloys, Borides |  |  |  | 10 K |  |  | body |  | 3ba0353c7c | Superconductivity in Boron-Doped Diamond | 10.1103/physrevlett.93.237003 | K-W Lee, W E Pickett | American Physical Society (APS) | Physical Review Letters | 2013
61ba95e571dd2853b1c50c67 | MgB 2 | 1810162610 |  | MgB 2 |  |  | Alloys, Borides |  |  |  | 40 K |  |  | body | paragraph | 3ba0353c7c | Superconductivity in Boron-Doped Diamond | 10.1103/physrevlett.93.237003 | K-W Lee, W E Pickett | American Physical Society (APS) | Physical Review Letters | 2013
61ba95e571dd2853b1c50c68 | B-doped diamond films | 29420329 | diamond |  | B | films |  |  |  |  | 7 K |  |  | body | paragraph | 3ba0353c7c | Superconductivity in Boron-Doped Diamond | 10.1103/physrevlett.93.237003 | K-W Lee, W E Pickett | American Physical Society (APS) | Physical Review Letters | 2013
61ba95e5d7a99c43e8c50c68 | Y P d 2 B 2 C | -659745059 |  | Y P d 2 B 2 C |  |  | Alloys |  |  |  | 23K |  |  | body | paragraph | 1fa164ba42 | Tunneling spectroscopy and magnetization measurements of the superconducting properties ofMgB2 | 10.1103/physrevb.63.220508 | Amos Sharoni, Israel Felner, Oded Millo | American Physical Society (APS) | Physical Review B | 2001
61ba95e5d7a99c43e8c50c69 | MgB 2 | 1471315204 |  | MgB 2 |  |  | Alloys, Borides |  |  |  | 39K |  |  | body | paragraph | 1fa164ba42 | Tunneling spectroscopy and magnetization measurements of the superconducting properties ofMgB2 | 10.1103/physrevb.63.220508 | Amos Sharoni, Israel Felner, Oded Millo | American Physical Society (APS) | Physical Review B | 2001
61ba95e5d7a99c43e8c50c6a | MgB 2 | 1411626286 |  | MgB 2 |  |  | Alloys, Borides |  |  |  | 39 K | magnetization |  | body | figure | 1fa164ba42 | Tunneling spectroscopy and magnetization measurements of the superconducting properties ofMgB2 | 10.1103/physrevb.63.220508 | Amos Sharoni, Israel Felner, Oded Millo | American Physical Society (APS) | Physical Review B | 2001
61ba95e5d7a99c43e8c50c6b | MgB 2 | 1434731084 |  | MgB 2 |  |  | Alloys, Borides |  |  |  | 39 K | magnetiza- tion |  | body | paragraph | 1fa164ba42 | Tunneling spectroscopy and magnetization measurements of the superconducting properties ofMgB2 | 10.1103/physrevb.63.220508 | Amos Sharoni, Israel Felner, Oded Millo | American Physical Society (APS) | Physical Review B | 2001
61ba95e5d7a99c43e8c50c6c | (Nb 3 Ge | 57733514 |  | (Nb 3 Ge |  |  | Alloys |  |  |  | 23.2K |  |  | body | paragraph | 1fa164ba42 | Tunneling spectroscopy and magnetization measurements of the superconducting properties ofMgB2 | 10.1103/physrevb.63.220508 | Amos Sharoni, Israel Felner, Oded Millo | American Physical Society (APS) | Physical Review B | 2001
61ba95e60cb3d3a5e6c50c70 | Tl-2201 | -940340224 | Tl-2201 | [7 empty] | 95 K |  |  | body | paragraph | 0aabb17221 | Elucidation of the origins of transport behaviour and quantum oscillations in high temperature superconducting cuprates | 10.1088/0953-8984/21/24/245702 | John A Wilson | IOP Publishing | Journal of Physics: Condensed Matter | 2009
61ba95e60cb3d3a5e6c50c71 | overdoped Tl-2201 crystals | 1922238651 | Tl-2201 |  | overdoped | crystals |  |  |  |  | 10 K |  |  | body | paragraph | 0aabb17221 | Elucidation of the origins of transport behaviour and quantum oscillations in high temperature superconducting cuprates | 10.1088/0953-8984/21/24/245702 | John A Wilson | IOP Publishing | Journal of Physics: Condensed Matter | 2009
61ba95e60cb3d3a5e6c50c72 | YBCO 6.5 | -1391141339 | YBCO 6.5 | [7 empty] | 57 K |  |  | body | paragraph | 0aabb17221 | Elucidation of the origins of transport behaviour and quantum oscillations in high temperature superconducting cuprates | 10.1088/0953-8984/21/24/245702 | John A Wilson | IOP Publishing | Journal of Physics: Condensed Matter | 2009
61ba95e60cb3d3a5e6c50c73 | Y-124 | -498225863 | Y-124 | [7 empty] | 108 K |  |  | body | paragraph | 0aabb17221 | Elucidation of the origins of transport behaviour and quantum oscillations in high temperature superconducting cuprates | 10.1088/0953-8984/21/24/245702 | John A Wilson | IOP Publishing | Journal of Physics: Condensed Matter | 2009
61ba95e60cb3d3a5e6c50c74 | YBa 2 Cu 3 O 7 | 785264092 |  | YBa 2 Cu 3 O 7 |  |  | Oxides, Cuprates |  |  |  | 92 K |  |  | body | paragraph | 0aabb17221 | Elucidation of the origins of transport behaviour and quantum oscillations in high temperature superconducting cuprates | 10.1088/0953-8984/21/24/245702 | John A Wilson | IOP Publishing | Journal of Physics: Condensed Matter | 2009
61ba95e6e614176f2ec50c6d | YBCO | 1193209290 | YBCO | [7 empty] | 92K |  |  | body | figure | 7310c653cb | Dynamical spectral weight in YBa 2 Cu 3 O y probed by x-ray absorption spectroscopy |  | J.-Y Lin, P R Lee, Y T Liu, Chung-Yu Mou, Y.-J Chen, K H Wu, C W Luo, J Y Juang, T M Uen, J M Lee, J M Chen |  |  | 2013
61ba95e6e614176f2ec50c6e | YCBCO | 439751479 | YCBCO | [7 empty] | 84K |  |  | body | figure | 7310c653cb | Dynamical spectral weight in YBa 2 Cu 3 O y probed by x-ray absorption spectroscopy |  | J.-Y Lin, P R Lee, Y T Liu, Chung-Yu Mou, Y.-J Chen, K H Wu, C W Luo, J Y Juang, T M Uen, J M Lee, J M Chen |  |  | 2013
61ba95e73af0453d0cc50c72 | intermetallic com- pounds (RE)Ni 2 B 2 C (RE=Sc,Y,Lu,Tm,Er,Ho and Th) | 1073134817 |  | (RE)Ni 2 B 2 C |  | pounds | Carbides, Borides |  |  | RE=Sc, Y, Lu, Tm, Er, Ho, Th | 16.6 K |  |  | body | paragraph | 087be96994 | Magnetism and Superconductivity in (RE)Ni 2 B 2 C: The Case of TmNi 2 B 2 C |  | M L KuliÄ‡, A I Buzdin, L N Bulaevskii |  |  | 2013
61ba95e73af0453d0cc50c73 | TmNi 2 B 2 C | -693827543 |  | TmNi 2 B 2 C |  |  | Carbides, Borides |  |  |  | 11 K |  |  | body | paragraph | 087be96994 | Magnetism and Superconductivity in (RE)Ni 2 B 2 C: The Case of TmNi 2 B 2 C |  | M L KuliÄ‡, A I Buzdin, L N Bulaevskii |  |  | 2013
61ba95e73af0453d0cc50c74 | Lu 1âˆ’x Tm x Ni 2 B 2 C | 1487907282 |  | Lu 1âˆ’x Tm x Ni 2 B 2 C |  |  | Carbides, Borides |  |  |  | 1 K |  |  | body | paragraph | 087be96994 | Magnetism and Superconductivity in (RE)Ni 2 B 2 C: The Case of TmNi 2 B 2 C |  | M L KuliÄ‡, A I Buzdin, L N Bulaevskii |  |  | 2013
61ba95e71b93c0c6bec50c7c | YPd 2 B 2 C | 1228457438 |  | YPd 2 B 2 C |  |  | Carbides, Borides |  |  |  | 23K |  |  | body | paragraph | 36e7771504 | Phonons and electron-phonon coupling in YNi2B2C | 10.1103/physrevb.89.104503 | F Weber, L Pintschovius, W Reichardt, R Heid, K-P Bohnen, A Kreyssig, D Reznik, K Hradil | American Physical Society (APS) | Physical Review B | 2014
61ba95e71b5bc7b48bc50c78 | RbOs 2 O 6 | 1979398846 |  | RbOs 2 O 6 |  |  | Oxides |  |  |  | 6.4 K |  |  | header | abstract | 4cbc79c5bd | Intrinsic thermodynamic properties of the pyrochlore superconductorRbOs2O6extracted by condensation energy analysis | 10.1103/physrevb.71.214517 | M BrÃ¼hwiler, S M Kazakov, J Karpinski, B Batlogg | American Physical Society (APS) | Physical Review B | 2013
61ba95e71b5bc7b48bc50c79 | RbOs 2 O 6 | 1823462198 |  | RbOs 2 O 6 |  |  | Oxides |  |  |  | 6.4 K |  |  | body | paragraph | 4cbc79c5bd | Intrinsic thermodynamic properties of the pyrochlore superconductorRbOs2O6extracted by condensation energy analysis | 10.1103/physrevb.71.214517 | M BrÃ¼hwiler, S M Kazakov, J Karpinski, B Batlogg | American Physical Society (APS) | Physical Review B | 2013
61ba95e77b1a7abb24c50c60 | BSCCO | 638198118 | BSCCO | [7 empty] | 38K |  |  | body | paragraph | 84ca03de84 | Evidence of Electron Fractionalization from Photoemission Spectra in the High Temperature Superconductors | 10.1103/physrevlett.86.4362 | D Orgad, S A Kivelson, E W Carlson, V J Emery, X J Zhou, Z X Shen | American Physical Society (APS) | Physical Review Letters | 2014
61ba95e77b1a7abb24c50c61 | x = 0.17 | -351556556 | [7 empty] | x=0.17 | 90K |  |  | body | paragraph | 84ca03de84 | Evidence of Electron Fractionalization from Photoemission Spectra in the High Temperature Superconductors | 10.1103/physrevlett.86.4362 | D Orgad, S A Kivelson, E W Carlson, V J Emery, X J Zhou, Z X Shen | American Physical Society (APS) | Physical Review Letters | 2014
61ba95e77b1a7abb24c50c62 | x = 0.17 | -351556556 | [7 empty] | x=0.17 | 38K |  |  | body | paragraph | 84ca03de84 | Evidence of Electron Fractionalization from Photoemission Spectra in the High Temperature Superconductors | 10.1103/physrevlett.86.4362 | D Orgad, S A Kivelson, E W Carlson, V J Emery, X J Zhou, Z X Shen | American Physical Society (APS) | Physical Review Letters | 2014
61ba95e771dd2853b1c50c69 | PdTe 2 | 443473108 |  | PdTe 2 |  |  | Chalcogenides |  |  |  | 1.64 K | susceptibility |  | body | paragraph | 046209fe1b | Superconductivity under pressure in the Dirac semimetal PdTe2 | 10.1088/1361-648x/ab49b5 | H Leng, A Ohmura, L N Anh, F Ishikawa, T Naka, Y K Huang, A De Visser | IOP Publishing | Journal of Physics: Condensed Matter | 2019
61ba95e771dd2853b1c50c6a | x = 0.40 | 1111255847 | [7 empty] | x=0.40 | 4.65 K |  |  | body | paragraph | 046209fe1b | Superconductivity under pressure in the Dirac semimetal PdTe2 | 10.1088/1361-648x/ab49b5 | H Leng, A Ohmura, L N Anh, F Ishikawa, T Naka, Y K Huang, A De Visser | IOP Publishing | Journal of Physics: Condensed Matter | 2019
61ba95e771dd2853b1c50c6b | Cu x PdTe 2 32-34 for x = 0.06 | -1051513674 |  | Cu x PdTe 2 32-34 |  |  | Alloys |  |  | x=0.06 | 2.6 K |  |  | body | paragraph | 046209fe1b | Superconductivity under pressure in the Dirac semimetal PdTe2 | 10.1088/1361-648x/ab49b5 | H Leng, A Ohmura, L N Anh, F Ishikawa, T Naka, Y K Huang, A De Visser | IOP Publishing | Journal of Physics: Condensed Matter | 2019
61ba95e771dd2853b1c50c6c | PdTe2 | 597263356 |  | PdTe2 |  |  | Chalcogenides |  |  |  | 1.64 K |  |  | header | abstract | 046209fe1b | Superconductivity under pressure in the Dirac semimetal PdTe2 | 10.1088/1361-648x/ab49b5 | H Leng, A Ohmura, L N Anh, F Ishikawa, T Naka, Y K Huang, A De Visser | IOP Publishing | Journal of Physics: Condensed Matter | 2019
61ba95e7a013f06956c50c72 | z decreases from 11.583 to 11.119 | -1076298803 | [7 empty] | z=decreases from 11.583 to 11.119 | 78 to 36 K |  |  | body | paragraph | 7bdad083e1 | EFFECT OF Mo-SUBSTITUTION ON SUPERCONDUCTIVITY, FLUX PINNING AND CRITICAL CURRENTS OF |  | Nd, Cu, S Rayaprol, Krushna Mavani, C M Thaker, D S Rana, R G Kulkarni, D G Kuberkar, Darshan Kundaliya, S K Malik, Phone Number
61ba95e7a013f06956c50c73 | x = 0.00 to 0.10 | -734545795 | [7 empty] | x=0.00 to 0.10 | 78 to 36 K |  |  | body | paragraph | 7bdad083e1 | EFFECT OF Mo-SUBSTITUTION ON SUPERCONDUCTIVITY, FLUX PINNING AND CRITICAL CURRENTS OF |  | Nd, Cu, S Rayaprol, Krushna Mavani, C M Thaker, D S Rana, R G Kulkarni, D G Kuberkar, Darshan Kundaliya, S K Malik, Phone Number
61ba95e7a013f06956c50c74 | 10 % Mo substitution for Cu (Table -2) | -724972736 | Table -2 |  | 10 % Mo substitution for Cu | [5 empty] | 79 K |  |  | body | paragraph | 7bdad083e1 | EFFECT OF Mo-SUBSTITUTION ON SUPERCONDUCTIVITY, FLUX PINNING AND CRITICAL CURRENTS OF |  | Nd, Cu, S Rayaprol, Krushna Mavani, C M Thaker, D S Rana, R G Kulkarni, D G Kuberkar, Darshan Kundaliya, S K Malik, Phone Number
61ba95e80cb3d3a5e6c50c75 | SmFeAsO | -1812992502 |  | SmFeAsO |  |  | Iron-pnictides, Oxides, Pnictides |  |  |  | 55 K |  |  | body | paragraph | 09d0cc930e | Superconductivity in Epitaxial Thin Films of Co-Doped SrFe2As2with Bilayered FeAs Structures and their Magnetic Anisotropy | 10.1143/apex.1.101702 | Hidenori Hiramatsu, Takayoshi Katase, Toshio Kamiya, Masahiro Hirano, Hideo Hosono | IOP Publishing | Applied Physics Express | 2008
61ba95e885b12ae79ac50c6e | R2 | 1435656905 |  | R2 |  |  | Alloys |  |  |  | 0.55 K | resistance |  | body | paragraph | b4c42489c3 | Superconductivity in ropes of carbon nanotubes | 10.1016/j.ssc.2004.05.044 | M Ferrier, A De Martino, A Kasumov, S GuÃ©ron, M Kociak, R Egger, H Bouchiat | Elsevier BV | Solid State Communications | 2004
61ba95e96a35f302ddc50c62 | MgB 2 | 1282637034 |  | MgB 2 |  |  | Alloys, Borides |  |  |  | 39 K |  |  | body | paragraph | 4ab062094d | Illumination effect by visible continuous-wave laser on bulk 40 K-superconductors |  | Jiro Kitagawa, Tatsuya Yoshika, Nobuhiro Gonda |  |  | 2017
61ba95e96a35f302ddc50c63 | MgB 2 | 1477138856 |  | MgB 2 |  |  | Alloys, Borides |  |  |  | 0.35 and 2.4 K |  |  | body | paragraph | 4ab062094d | Illumination effect by visible continuous-wave laser on bulk 40 K-superconductors |  | Jiro Kitagawa, Tatsuya Yoshika, Nobuhiro Gonda |  |  | 2017
61ba95e9c2c99830dec50c6b | LaNiBN | 937034121 |  | LaNiBN |  |  | Nitrides, Borides |  |  |  | 3.9 K |  |  | body | paragraph | 67d745b83b | Electronic structures and phonon spectra in boronitride superconductors LaMBN (M=Ni, Pt) | 10.1103/physrevb.87.144509 | Myung-Chul Jung, Chang-Jong Kang, B I Min, Kwan-Woo Lee | American Physical Society (APS) | Physical Review B | 2013
61ba95e9c2c99830dec50c6c | LaNiBN | 1223907294 |  | LaNiBN |  |  | Nitrides, Borides |  |  |  | 3.9 K |  |  | header | abstract | 67d745b83b | Electronic structures and phonon spectra in boronitride superconductors LaMBN (M=Ni, Pt) | 10.1103/physrevb.87.144509 | Myung-Chul Jung, Chang-Jong Kang, B I Min, Kwan-Woo Lee | American Physical Society (APS) | Physical Review B | 2013
61ba95e9c2c99830dec50c6d | LaNiBN | 871552446 |  | LaNiBN |  |  | Nitrides, Borides |  |  |  | 3.9 K |  |  | header | abstract | 67d745b83b | Electronic structures and phonon spectra in boronitride superconductors LaMBN (M=Ni, Pt) | 10.1103/physrevb.87.144509 | Myung-Chul Jung, Chang-Jong Kang, B I Min, Kwan-Woo Lee | American Physical Society (APS) | Physical Review B | 2013
61ba95e9c2c99830dec50c6e | LaPtBN | 836947103 |  | LaPtBN |  |  | Nitrides, Borides |  |  |  | 5.4 K |  |  | header | abstract | 67d745b83b | Electronic structures and phonon spectra in boronitride superconductors LaMBN (M=Ni, Pt) | 10.1103/physrevb.87.144509 | Myung-Chul Jung, Chang-Jong Kang, B I Min, Kwan-Woo Lee | American Physical Society (APS) | Physical Review B | 2013
61ba95e9c2c99830dec50c6f | CaNiBN | -1951011481 |  | CaNiBN |  |  | Nitrides, Borides |  |  |  | 4.1 K |  | 5 GPa | header | abstract | 67d745b83b | Electronic structures and phonon spectra in boronitride superconductors LaMBN (M=Ni, Pt) | 10.1103/physrevb.87.144509 | Myung-Chul Jung, Chang-Jong Kang, B I Min, Kwan-Woo Lee | American Physical Society (APS) | Physical Review B | 2013
61ba95e9c2c99830dec50c70 | LaNiBN | 1079466139 |  | LaNiBN |  |  | Nitrides, Borides |  |  |  | 4.1 K |  |  | header | abstract | 67d745b83b | Electronic structures and phonon spectra in boronitride superconductors LaMBN (M=Ni, Pt) | 10.1103/physrevb.87.144509 | Myung-Chul Jung, Chang-Jong Kang, B I Min, Kwan-Woo Lee | American Physical Society (APS) | Physical Review B | 2013
61ba95e9c2c99830dec50c71 | LaPtBN | 1258596698 |  | LaPtBN |  |  | Nitrides, Borides |  |  |  | 6.7 and 2.2 K |  |  | header | abstract | 67d745b83b | Electronic structures and phonon spectra in boronitride superconductors LaMBN (M=Ni, Pt) | 10.1103/physrevb.87.144509 | Myung-Chul Jung, Chang-Jong Kang, B I Min, Kwan-Woo Lee | American Physical Society (APS) | Physical Review B | 2013
61ba95e9c2c99830dec50c72 | LaPtBN | 1041013980 |  | LaPtBN |  |  | Nitrides, Borides |  |  |  | 6.7 K |  |  | header | abstract | 67d745b83b | Electronic structures and phonon spectra in boronitride superconductors LaMBN (M=Ni, Pt) | 10.1103/physrevb.87.144509 | Myung-Chul Jung, Chang-Jong Kang, B I Min, Kwan-Woo Lee | American Physical Society (APS) | Physical Review B | 2013
61ba95e9c2c99830dec50c73 | n = 3 boronitride La 3 Ni 2 B 2 N 3 | 2023329487 |  | La 3 Ni 2 B 2 N 3 |  |  | Nitrides, Borides |  |  |  | 13 K | resistivity |  | header | abstract | 67d745b83b | Electronic structures and phonon spectra in boronitride superconductors LaMBN (M=Ni, Pt) | 10.1103/physrevb.87.144509 | Myung-Chul Jung, Chang-Jong Kang, B I Min, Kwan-Woo Lee | American Physical Society (APS) | Physical Review B | 2013
61ba95e91b93c0c6bec50c7d | Mg(B 0.9 C 0.1 ) 2 | -31228167 |  | Mg(B 0.9 C 0.1 ) 2 |  |  | Carbides, Borides |  |  |  | 22 K | electrical resistance |  | body | paragraph | f6b0a9527f | Two-band/two-gap superconductivity in carbon-substitutedMgB2evidenced by point-contact spectroscopy | 10.1103/physrevb.68.020505 | P Samuely, Z HoÄ¾anovÃ¡, P SzabÃ³, J KaÄmarÄÃ­k, R A Ribeiro, S L Budâ€™ko, P C Canfield | American Physical Society (APS) | Physical Review B | 2011
61ba95e91b93c0c6bec50c7e | Mg(B 0.9 C 0.1 ) 2 | -483688809 |  | Mg(B 0.9 C 0.1 ) 2 |  |  | Carbides, Borides |  |  |  | 22 K |  |  | body | paragraph | f6b0a9527f | Two-band/two-gap superconductivity in carbon-substitutedMgB2evidenced by point-contact spectroscopy | 10.1103/physrevb.68.020505 | P Samuely, Z HoÄ¾anovÃ¡, P SzabÃ³, J KaÄmarÄÃ­k, R A Ribeiro, S L Budâ€™ko, P C Canfield | American Physical Society (APS) | Physical Review B | 2011
61ba95e91b93c0c6bec50c7f | MgB 2 | 1600310080 |  | MgB 2 |  |  | Alloys, Borides |  |  |  | 22 K |  |  | body | paragraph | f6b0a9527f | Two-band/two-gap superconductivity in carbon-substitutedMgB2evidenced by point-contact spectroscopy | 10.1103/physrevb.68.020505 | P Samuely, Z HoÄ¾anovÃ¡, P SzabÃ³, J KaÄmarÄÃ­k, R A Ribeiro, S L Budâ€™ko, P C Canfield | American Physical Society (APS) | Physical Review B | 2011
61ba95e91b93c0c6bec50c80 | carbon-substituted Mg(B 0.9 C 0.1 ) 2 | 575248286 |  | Mg(B 0.9 C 0.1 ) 2 | carbon-substituted |  | Carbides, Borides |  |  |  | 22 K |  |  | body | paragraph | f6b0a9527f | Two-band/two-gap superconductivity in carbon-substitutedMgB2evidenced by point-contact spectroscopy | 10.1103/physrevb.68.020505 | P Samuely, Z HoÄ¾anovÃ¡, P SzabÃ³, J KaÄmarÄÃ­k, R A Ribeiro, S L Budâ€™ko, P C Canfield | American Physical Society (APS) | Physical Review B | 2011
61ba95e91b93c0c6bec50c81 | MgB 2 | 1488644154 |  | MgB 2 |  |  | Alloys, Borides |  |  |  | 22 K |  |  | body | paragraph | f6b0a9527f | Two-band/two-gap superconductivity in carbon-substitutedMgB2evidenced by point-contact spectroscopy | 10.1103/physrevb.68.020505 | P Samuely, Z HoÄ¾anovÃ¡, P SzabÃ³, J KaÄmarÄÃ­k, R A Ribeiro, S L Budâ€™ko, P C Canfield | American Physical Society (APS) | Physical Review B | 2011
61ba95e91b93c0c6bec50c82 | pure MgB 2 | -318205597 |  | MgB 2 | pure |  | Alloys, Borides |  |  |  | 22 K |  |  | body | paragraph | f6b0a9527f | Two-band/two-gap superconductivity in carbon-substitutedMgB2evidenced by point-contact spectroscopy | 10.1103/physrevb.68.020505 | P Samuely, Z HoÄ¾anovÃ¡, P SzabÃ³, J KaÄmarÄÃ­k, R A Ribeiro, S L Budâ€™ko, P C Canfield | American Physical Society (APS) | Physical Review B | 2011
61ba95e91b93c0c6bec50c83 | pure MgB 2 | -318205597 |  | MgB 2 | pure |  | Alloys, Borides |  |  |  | 17 K |  |  | body | paragraph | f6b0a9527f | Two-band/two-gap superconductivity in carbon-substitutedMgB2evidenced by point-contact spectroscopy | 10.1103/physrevb.68.020505 | P Samuely, Z HoÄ¾anovÃ¡, P SzabÃ³, J KaÄmarÄÃ­k, R A Ribeiro, S L Budâ€™ko, P C Canfield | American Physical Society (APS) | Physical Review B | 2011
61ba95e91b93c0c6bec50c84 | pure MgB2 | 1819950830 |  | MgB2 | pure |  | Alloys, Borides |  |  |  | 17 K |  |  | header | abstract | f6b0a9527f | Two-band/two-gap superconductivity in carbon-substitutedMgB2evidenced by point-contact spectroscopy | 10.1103/physrevb.68.020505 | P Samuely, Z HoÄ¾anovÃ¡, P SzabÃ³, J KaÄmarÄÃ­k, R A Ribeiro, S L Budâ€™ko, P C Canfield | American Physical Society (APS) | Physical Review B | 2011
61ba95e91b93c0c6bec50c85 | pure MgB 2 | -358628097 |  | MgB 2 | pure |  | Alloys, Borides |  |  |  | 22 K |  |  | body | paragraph | f6b0a9527f | Two-band/two-gap superconductivity in carbon-substitutedMgB2evidenced by point-contact spectroscopy | 10.1103/physrevb.68.020505 | P Samuely, Z HoÄ¾anovÃ¡, P SzabÃ³, J KaÄmarÄÃ­k, R A Ribeiro, S L Budâ€™ko, P C Canfield | American Physical Society (APS) | Physical Review B | 2011
61ba95e9c0bff55f4cc50c6c | x=0.04 | -1922654724 | [7 empty] | x=0.04 | 82 K |  |  | body | paragraph | c745321b32 | Highly mobile carriers in iron-based superconductors | 10.1088/1361-6668/aa570a | Y A Ovchenkov, D A Chareev, V A Kulbachinskii, V G Kytin, D E Presnov, O S Volkova, A N Vasiliev | IOP Publishing | Superconductor Science and Technology | 2016
61ba95e920fc3eae4bc50c76 | MgB 2 | 1527147464 |  | MgB 2 |  |  | Alloys, Borides |  |  |  | 20-30 K |  |  | body | paragraph | 2bdfd340f9 | All magnesium diboride Josephson junctions with MgO and native oxide barriers | 10.1063/1.3332575 | M V Costache, J S Moodera | AIP Publishing | Applied Physics Letters | 2010
61ba95e920fc3eae4bc50c77 | Magnesium diboride (MgB 2 ) | 268145197 | Magnesium diboride | MgB2 | [6 empty] | 40 K |  |  | body | paragraph | 2bdfd340f9 | All magnesium diboride Josephson junctions with MgO and native oxide barriers | 10.1063/1.3332575 | M V Costache, J S Moodera | AIP Publishing | Applied Physics Letters | 2010
61ba95e961d1c9d20fc50c6b | elemental Vanadium | -1344627343 | elemental Vanadium | [7 empty] | 5.4 K |  |  | body | paragraph | 2a17e4b8ce | Spin-fluctuations in Ti0.6V0.4 alloy and its influence on the superconductivity | 10.1016/j.physb.2013.11.043 | Md D Matin, L S Sharath Chandra, Radhakishan Meena, M K Chattopadhyay, A K Sinha, M N Singh, S B Roy | Elsevier BV | Physica B: Condensed Matter | 2013
61ba95e961d1c9d20fc50c6c | Ti 0.6 V 0.4 | 941652204 |  | Ti 0.6 V 0.4 |  |  | Alloys |  |  |  | 7.06 K | resistivity |  | body | paragraph | 2a17e4b8ce | Spin-fluctuations in Ti0.6V0.4 alloy and its influence on the superconductivity | 10.1016/j.physb.2013.11.043 | Md D Matin, L S Sharath Chandra, Radhakishan Meena, M K Chattopadhyay, A K Sinha, M N Singh, S B Roy | Elsevier BV | Physica B: Condensed Matter | 2013
61ba95e961d1c9d20fc50c6d | Ti 0.6 V 0.4 | 1010976440 |  | Ti 0.6 V 0.4 |  |  | Alloys |  |  |  | 7.15 K | resistivity |  | body | paragraph | 2a17e4b8ce | Spin-fluctuations in Ti0.6V0.4 alloy and its influence on the superconductivity | 10.1016/j.physb.2013.11.043 | Md D Matin, L S Sharath Chandra, Radhakishan Meena, M K Chattopadhyay, A K Sinha, M N Singh, S B Roy | Elsevier BV | Physica B: Condensed Matter | 2013
61ba95e961d1c9d20fc50c6e | Ti 0.6 V 0.4 | 770310014 |  | Ti 0.6 V 0.4 |  |  | Alloys |  |  |  | 5.4 K |  |  | body | paragraph | 2a17e4b8ce | Spin-fluctuations in Ti0.6V0.4 alloy and its influence on the superconductivity | 10.1016/j.physb.2013.11.043 | Md D Matin, L S Sharath Chandra, Radhakishan Meena, M K Chattopadhyay, A K Sinha, M N Singh, S B Roy | Elsevier BV | Physica B: Condensed Matter | 2013
61ba95e961d1c9d20fc50c6f | Ti 0.6 V 0.4 | 918571308 |  | Ti 0.6 V 0.4 |  |  | Alloys |  |  |  | 7.06 K | Magneto-resistance |  | body | paragraph | 2a17e4b8ce | Spin-fluctuations in Ti0.6V0.4 alloy and its influence on the superconductivity | 10.1016/j.physb.2013.11.043 | Md D Matin, L S Sharath Chandra, Radhakishan Meena, M K Chattopadhyay, A K Sinha, M N Singh, S B Roy | Elsevier BV | Physica B: Condensed Matter | 2013
61ba95e961d1c9d20fc50c70 | Ti 0.6 V 0.4 | 1322915818 |  | Ti 0.6 V 0.4 |  |  | Alloys |  |  |  | 6.63 K | heat capacity |  | body | figure | 2a17e4b8ce | Spin-fluctuations in Ti0.6V0.4 alloy and its influence on the superconductivity | 10.1016/j.physb.2013.11.043 | Md D Matin, L S Sharath Chandra, Radhakishan Meena, M K Chattopadhyay, A K Sinha, M N Singh, S B Roy | Elsevier BV | Physica B: Condensed Matter | 2013
61ba95e961d1c9d20fc50c71 | Ti 0.6 V 0.4 | 818443018 |  | Ti 0.6 V 0.4 |  |  | Alloys |  |  |  | 14.3 K |  |  | body | paragraph | 2a17e4b8ce | Spin-fluctuations in Ti0.6V0.4 alloy and its influence on the superconductivity | 10.1016/j.physb.2013.11.043 | Md D Matin, L S Sharath Chandra, Radhakishan Meena, M K Chattopadhyay, A K Sinha, M N Singh, S B Roy | Elsevier BV | Physica B: Condensed Matter | 2013
61ba95eaa013f06956c50c75 | pristine FeSe | -1278393109 |  | FeSe |  |  | Iron-chalcogenides, Chalcogenides |  |  |  | 8 K |  |  | body | paragraph | 1f5dcdb9d2 | Electric-field-controlled superconductorâ€“ferromagnetic insulator transition | 10.1016/j.scib.2019.04.022 | Likuan Ma, Bin Lei, Naizhou Wang, Kaishuai Yang, Dayong Liu, Fanbao Meng, Chao Shang, Zeliang Sun, Jianhua Cui, Changsheng Zhu, Tao Wu, Zhe Sun, Liangjian Zou, Xianhui Chen | Elsevier BV | Science Bulletin | 2019
61ba95eaa013f06956c50c76 | (Li,Fe)OHFeSe thin flake | 1359584839 |  | (Li,Fe)OHFeSe |  | thin flake | Alloys |  |  |  | 27 K |  |  | body | paragraph | 1f5dcdb9d2 | Electric-field-controlled superconductorâ€“ferromagnetic insulator transition | 10.1016/j.scib.2019.04.022 | Likuan Ma, Bin Lei, Naizhou Wang, Kaishuai Yang, Dayong Liu, Fanbao Meng, Chao Shang, Zeliang Sun, Jianhua Cui, Changsheng Zhu, Tao Wu, Zhe Sun, Liangjian Zou, Xianhui Chen | Elsevier BV | Science Bulletin | 2019
61ba95eaa013f06956c50c77 | polycrystalline (Li0.8Fe0.2)OHFeSe | -768373323 |  | (Li0.8Fe0.2)OHFeSe |  | polycrystalline | Hydrides, Iron-chalcogenides, Chalcogenides, Oxides |  |  |  | 43 K |  |  | body | paragraph | 1f5dcdb9d2 | Electric-field-controlled superconductorâ€“ferromagnetic insulator transition | 10.1016/j.scib.2019.04.022 | Likuan Ma, Bin Lei, Naizhou Wang, Kaishuai Yang, Dayong Liu, Fanbao Meng, Chao Shang, Zeliang Sun, Jianhua Cui, Changsheng Zhu, Tao Wu, Zhe Sun, Liangjian Zou, Xianhui Chen | Elsevier BV | Science Bulletin | 2019
61ba95eaa013f06956c50c78 | (Li,Fe)OHFeSe thin flake | 1401937777 |  | (Li,Fe)OHFeSe |  | thin flake | Alloys |  |  |  | 43 K |  |  | header | abstract | 1f5dcdb9d2 | Electric-field-controlled superconductorâ€“ferromagnetic insulator transition | 10.1016/j.scib.2019.04.022 | Likuan Ma, Bin Lei, Naizhou Wang, Kaishuai Yang, Dayong Liu, Fanbao Meng, Chao Shang, Zeliang Sun, Jianhua Cui, Changsheng Zhu, Tao Wu, Zhe Sun, Liangjian Zou, Xianhui Chen | Elsevier BV | Science Bulletin | 2019
61ba95eaa013f06956c50c79 | (Li0.8Fe0.2)OHFeSe | -1776480335 |  | (Li0.8Fe0.2)OHFeSe |  |  | Hydrides, Iron-chalcogenides, Chalcogenides, Oxides |  |  |  | 43 K |  |  | body | paragraph | 1f5dcdb9d2 | Electric-field-controlled superconductorâ€“ferromagnetic insulator transition | 10.1016/j.scib.2019.04.022 | Likuan Ma, Bin Lei, Naizhou Wang, Kaishuai Yang, Dayong Liu, Fanbao Meng, Chao Shang, Zeliang Sun, Jianhua Cui, Changsheng Zhu, Tao Wu, Zhe Sun, Liangjian Zou, Xianhui Chen | Elsevier BV | Science Bulletin | 2019
61ba95eaa013f06956c50c7a | (Li,Fe)OHFeSe thin flake | 1663791217 |  | (Li,Fe)OHFeSe |  | thin flake | Alloys |  |  |  | 27 K |  |  | body | paragraph | 1f5dcdb9d2 | Electric-field-controlled superconductorâ€“ferromagnetic insulator transition | 10.1016/j.scib.2019.04.022 | Likuan Ma, Bin Lei, Naizhou Wang, Kaishuai Yang, Dayong Liu, Fanbao Meng, Chao Shang, Zeliang Sun, Jianhua Cui, Changsheng Zhu, Tao Wu, Zhe Sun, Liangjian Zou, Xianhui Chen | Elsevier BV | Science Bulletin | 2019
61ba95eaa013f06956c50c7b | Li1- xFex)OHFe1-ySe polycrystalline powder lithiated with n-BuLi | -889904180 |  | Li1- xFex)OHFe1-ySe |  | polycrystalline, powder | Alloys | polycrystalline, powder |  |  | 43 K |  |  | body | paragraph | 1f5dcdb9d2 | Electric-field-controlled superconductorâ€“ferromagnetic insulator transition | 10.1016/j.scib.2019.04.022 | Likuan Ma, Bin Lei, Naizhou Wang, Kaishuai Yang, Dayong Liu, Fanbao Meng, Chao Shang, Zeliang Sun, Jianhua Cui, Changsheng Zhu, Tao Wu, Zhe Sun, Liangjian Zou, Xianhui Chen | Elsevier BV | Science Bulletin | 2019
61ba95ea783c1e8128c50c76 | 0.03 | 49680086 | [8 empty] | 0.05 |  |  | body | paragraph | f30b41625c | High-T c superconducting properties of YBa 2 Cu 3- x Sn x O 7- y system | 10.1088/0256-307x/7/7/011 | Wang Yuxia, Ruan Yaozhong, Tan Yudong, Wang Xiaozhong, Zhou Guien, Fan Chenggao, Zhang Yuheng | IOP Publishing | Chinese Physics Letters | 1990
61ba95ea3961c0f52fc50c67 | Bi nanoparticles | 1499808578 | Bi nanoparticles | Bi | [6 empty] | 2.48 K |  |  | header | abstract | aa1b6c4e6a | Magnetic-field-induced superconductorâ€“metal-insulator transitions in bismuth metal graphite | 10.1103/physrevb.66.014533 | Masatsugu Suzuki, Itsuko S Suzuki, Robert Lee, JÃ¼rgen Walter | American Physical Society (APS) | Physical Review B | 2013
61ba95ea3961c0f52fc50c68 | Bi-MG | -1921847936 | Bi-MG | [7 empty] | 2.48 K |  |  | body |  | aa1b6c4e6a | Magnetic-field-induced superconductorâ€“metal-insulator transitions in bismuth metal graphite | 10.1103/physrevb.66.014533 | Masatsugu Suzuki, Itsuko S Suzuki, Robert Lee, JÃ¼rgen Walter | American Physical Society (APS) | Physical Review B | 2013
61ba95ead52116ffe1c50c64 | Sc 3 CoC 4 | -438954809 |  | Sc 3 CoC 4 |  |  | Carbides |  |  |  | 4.5 K |  |  | body | figure | 79aa3524f6 | Low-field extension for magnetometers (TinyBee) used for investigations on low-dimensional superconductors withBc1< 5 G | 10.1088/0957-0233/23/8/085002 | Manuel Presnitz, Michael Herzinger, Ernst-Wilhelm Scheidt, Wolfgang Scherer, Michael Baenitz, Michael Marz | IOP Publishing | Measurement Science and Technology | 2012
61ba95eba01e2beb09c50c6b | MgB 2 | 1282637034 |  | MgB 2 |  |  | Alloys, Borides |  |  |  | 39 K |  |  | body | paragraph | 1314972813 | Attractive Vortex Interaction and the Intermediate-Mixed State of Superconductors | 10.1007/s10948-010-1046-8 | Ernst Helmut Brandt, Mukunda P Das | Springer Science and Business Media LLC | Journal of Superconductivity and Novel Magnetism | 2010
61ba95eba01e2beb09c50c6c | MgB 2 | 1444364996 |  | MgB 2 |  |  | Alloys, Borides |  |  |  | 39 K |  |  | body | paragraph | 1314972813 | Attractive Vortex Interaction and the Intermediate-Mixed State of Superconductors | 10.1007/s10948-010-1046-8 | Ernst Helmut Brandt, Mukunda P Das | Springer Science and Business Media LLC | Journal of Superconductivity and Novel Magnetism | 2010
61ba95eb85b12ae79ac50c6f | MgB 2 | 1298042576 |  | MgB 2 |  |  | Alloys, Borides |  |  |  | 40 K |  |  | body | figure | d9ede81769 | MGB2: Superconductivity and Pressure Effects | 10.1007/978-94-010-0221-9_4 | V A Ivanov, J J Betouras, F M Peeters | Springer Netherlands |  | 2002
61ba95eb6a35f302ddc50c64 | PdH | 1543143520 |  | PdH |  |  | Hydrides, Alloys |  |  |  | 7.6 K |  |  | body | paragraph | 17b80ec1f0 | Strong correlation between bonding network and critical temperature in hydrogen-based superconductors |  | Francesco Belli, J Contreras-Garcia, Ion Errea |  |  | 2021
61ba95eb6a35f302ddc50c65 | BH 3 | 2146257220 |  | BH 3 |  |  | Hydrides, Alloys, Borides |  |  |  | 135 K |  |  | body | figure | 17b80ec1f0 | Strong correlation between bonding network and critical temperature in hydrogen-based superconductors |  | Francesco Belli, J Contreras-Garcia, Ion Errea |  |  | 2021
61ba95eb6a35f302ddc50c66 | Si 2 H 6 | -1321054347 |  | Si 2 H 6 |  |  | Hydrides, Alloys |  |  |  | 153 K |  |  | body | paragraph | 17b80ec1f0 | Strong correlation between bonding network and critical temperature in hydrogen-based superconductors |  | Francesco Belli, J Contreras-Garcia, Ion Errea |  |  | 2021
61ba95eb6a35f302ddc50c67 | H 3 S | -528635079 |  | H 3 S |  |  | Hydrides, Chalcogenides |  |  |  | 200 K |  |  | body | paragraph | 17b80ec1f0 | Strong correlation between bonding network and critical temperature in hydrogen-based superconductors |  | Francesco Belli, J Contreras-Garcia, Ion Errea |  |  | 2021
61ba95eb6a35f302ddc50c68 | BeH 2 | -1061982653 |  | BeH 2 |  |  | Hydrides, Alloys |  |  |  | 45 K |  |  | body | paragraph | 17b80ec1f0 | Strong correlation between bonding network and critical temperature in hydrogen-based superconductors |  | Francesco Belli, J Contreras-Garcia, Ion Errea |  |  | 2021
61ba95eb6a35f302ddc50c69 | H 3 S | -312971514 |  | H 3 S |  |  | Hydrides, Chalcogenides |  |  |  | above 4 K |  |  | body | paragraph | 17b80ec1f0 | Strong correlation between bonding network and critical temperature in hydrogen-based superconductors |  | Francesco Belli, J Contreras-Garcia, Ion Errea |  |  | 2021
61ba95eb6a35f302ddc50c6a | pure metallic hydrogen | 1616533898 | metallic hydrogen |  | pure | [5 empty] | 300 K |  |  | body | paragraph | 17b80ec1f0 | Strong correlation between bonding network and critical temperature in hydrogen-based superconductors |  | Francesco Belli, J Contreras-Garcia, Ion Errea |  |  | 2021
61ba95eb6a35f302ddc50c6b | LaH 10 | 1491867287 |  | LaH 10 |  |  | Hydrides, Alloys |  |  |  | 200 K |  |  | body | paragraph | 17b80ec1f0 | Strong correlation between bonding network and critical temperature in hydrogen-based superconductors |  | Francesco Belli, J Contreras-Garcia, Ion Errea |  |  | 2021
61ba95eb6a35f302ddc50c6c | Si 2 H 6 | -1211292145 |  | Si 2 H 6 |  |  | Hydrides, Alloys |  |  |  | 97 K |  |  | body | paragraph | 17b80ec1f0 | Strong correlation between bonding network and critical temperature in hydrogen-based superconductors |  | Francesco Belli, J Contreras-Garcia, Ion Errea |  |  | 2021
61ba95eb6a35f302ddc50c6d | TeH 4 (150) | -438408615 |  | TeH 4 |  |  | Hydrides, Chalcogenides |  |  |  | 150 K |  |  | body | paragraph | 17b80ec1f0 | Strong correlation between bonding network and critical temperature in hydrogen-based superconductors |  | Francesco Belli, J Contreras-Garcia, Ion Errea |  |  | 2021
61ba95eb6a35f302ddc50c6e | AlH 3 | 1723366244 |  | AlH 3 |  |  | Hydrides, Alloys |  |  |  | 7 K |  | 125 GPa | body | paragraph | 17b80ec1f0 | Strong correlation between bonding network and critical temperature in hydrogen-based superconductors |  | Francesco Belli, J Contreras-Garcia, Ion Errea |  |  | 2021
61ba95eb6a35f302ddc50c6f | BeH 2 (5) | 1934295298 |  | BeH 2 (5 |  |  | Alloys |  |  |  | 50 K |  |  | body | paragraph | 17b80ec1f0 | Strong correlation between bonding network and critical temperature in hydrogen-based superconductors |  | Francesco Belli, J Contreras-Garcia, Ion Errea |  |  | 2021
61ba95eb6a35f302ddc50c70 | YH 10 | 743208080 |  | YH 10 |  |  | Hydrides, Alloys |  |  |  | 326 K |  |  | body | paragraph | 17b80ec1f0 | Strong correlation between bonding network and critical temperature in hydrogen-based superconductors |  | Francesco Belli, J Contreras-Garcia, Ion Errea |  |  | 2021
61ba95eb6a35f302ddc50c71 | Li 2 MgH 16 | 1751463772 |  | Li 2 MgH 16 |  |  | Hydrides, Alloys |  |  |  | 473 K |  |  | body | figure | 17b80ec1f0 | Strong correlation between bonding network and critical temperature in hydrogen-based superconductors |  | Francesco Belli, J Contreras-Garcia, Ion Errea |  |  | 2021
61ba95eb05e6aa6710c50c67 | Nb 1âˆ’x Ti x /Co multilayers with Nb 1âˆ’x Ti x | 1938463924 |  | Nb 1âˆ’x Ti x /Co |  | multilayers | Alloys |  |  |  | 8 K |  |  | body | paragraph | c328c59506 | Theory of proximity effect in superconductor/ferromagnet heterostructures | 10.1103/physrevb.68.054532 | A Bagrets, C Lacroix, A Vedyayev | American Physical Society (APS) | Physical Review B | 2011
61ba95eb05e6aa6710c50c68 | Nb 1âˆ’x Ti x /Co multilayers with Nb 1âˆ’x Ti x |  |  | Nb 1âˆ’x Ti x |  | multilayers | Alloys |  |  |  | 8 K |  |  | body | paragraph | c328c59506 | Theory of proximity effect in superconductor/ferromagnet heterostructures | 10.1103/physrevb.68.054532 | A Bagrets, C Lacroix, A Vedyayev | American Physical Society (APS) | Physical Review B | 2011
61ba95ebc2c99830dec50c74 | LaOFeAs 1 | -388587442 |  | LaOFeAs 1 |  |  | Iron-pnictides, Oxides, Pnictides |  |  |  | 26K |  |  | body | paragraph | ecbb992e43 | Static and dynamical susceptibility ofLaO1âˆ’xFxFeAs | 10.1103/physrevb.81.104503 | M Monni, F Bernardini, G Profeta, A Sanna, S Sharma, J K Dewhurst, C Bersier, A Continenza, E K U Gross, S Massidda | American Physical Society (APS) | Physical Review B | 2010
61ba95eb5cc438644dc50c71 | CeCoIn 5 | -516148933 |  | CeCoIn 5 |  |  | Alloys |  |  |  | 2.3 K |  |  | body | paragraph | 47cb5298f1 | Two-channel point-contact tunneling theory of superconductors | 10.1103/physrevb.90.104512 | Mikael FogelstrÃ¶m, Matthias J Graf, V A Sidorov, Xin Lu, E D Bauer, J D Thompson | American Physical Society (APS) | Physical Review B | 2014
61ba95eb5cc438644dc50c72 | CeRhIn5 | 565070435 |  | CeRhIn5 |  |  | Alloys |  |  |  | 2.0 K |  | 2.0 GPa | body | paragraph | 47cb5298f1 | Two-channel point-contact tunneling theory of superconductors | 10.1103/physrevb.90.104512 | Mikael FogelstrÃ¶m, Matthias J Graf, V A Sidorov, Xin Lu, E D Bauer, J D Thompson | American Physical Society (APS) | Physical Review B | 2014
61ba95eb5cc438644dc50c73 | CeCoIn5 | 29478973 |  | CeCoIn5 |  |  | Alloys |  |  |  | 2.3 K |  | ambient pressure | body | figure | 47cb5298f1 | Two-channel point-contact tunneling theory of superconductors | 10.1103/physrevb.90.104512 | Mikael FogelstrÃ¶m, Matthias J Graf, V A Sidorov, Xin Lu, E D Bauer, J D Thompson | American Physical Society (APS) | Physical Review B | 2014
61ba95eb5cc438644dc50c74 | CeRhIn 5 | -1027208187 |  | CeRhIn 5 |  |  | Alloys |  |  |  | 2 K |  | 1.8 and 2.0 GPa | body | paragraph | 47cb5298f1 | Two-channel point-contact tunneling theory of superconductors | 10.1103/physrevb.90.104512 | Mikael FogelstrÃ¶m, Matthias J Graf, V A Sidorov, Xin Lu, E D Bauer, J D Thompson | American Physical Society (APS) | Physical Review B | 2014
61ba95eb3af0453d0cc50c76 | single-layer FeSe on SrTiO3(001) | 530259527 |  | FeSe |  |  | Iron-chalcogenides, Chalcogenides |  | SrTiO3(001 |  | 65K |  |  | header | abstract | af80c5689a | Plain s-wave superconductivity in single-layer FeSe on SrTiO3 probed by scanning tunnelling microscopy | 10.1038/nphys3450 | Q Fan, W H Zhang, X Liu, Y J Yan, M Q Ren, R Peng, H C Xu, B P Xie, J P Hu, T Zhang, D L Feng | Springer Science and Business Media LLC | Nature Physics | 2015
61ba95eb5ad933a7cac50c6e | Nb | -434281784 |  | Nb |  |  | Alloys |  |  |  | 9.25 K |  |  | body | paragraph | 4525a13788 | Tunable Negative Permeability in a Three-Dimensional Superconducting Metamaterial | 10.1103/physrevapplied.3.054010 | C Kurter, T Lan, L Sarytchev, Steven M Anlage | American Physical Society (APS) | Physical Review Applied | 2015
61ba95eb1b93c0c6bec50c86 | R=Eu (Eu-OP | -1916536043 | Eu-OP | [6 empty] | R=Eu | 18 K |  |  | body | paragraph | 17f4b33bb4 | Three energy scales characterizing the competing pseudogap state, the incoherent, and the coherent superconducting state in high-Tccuprates | 10.1103/physrevb.83.104502 | Y Okada, T Kawaguchi, M Ohkawa, K Ishizaka, T Takeuchi, S Shin, H Ikuta | American Physical Society (APS) | Physical Review B | 2010
61ba95eb1b93c0c6bec50c87 | Eu-OP | -1395548942 | Eu-OP | [7 empty] | 33 K |  |  | body | figure | 17f4b33bb4 | Three energy scales characterizing the competing pseudogap state, the incoherent, and the coherent superconducting state in high-Tccuprates | 10.1103/physrevb.83.104502 | Y Okada, T Kawaguchi, M Ohkawa, K Ishizaka, T Takeuchi, S Shin, H Ikuta | American Physical Society (APS) | Physical Review B | 2010
61ba95eb1b93c0c6bec50c88 | La-OP and Eu-OP samples | -335838929 | La-OP | [7 empty] | 33 K |  |  | body | figure | 17f4b33bb4 | Three energy scales characterizing the competing pseudogap state, the incoherent, and the coherent superconducting state in high-Tccuprates | 10.1103/physrevb.83.104502 | Y Okada, T Kawaguchi, M Ohkawa, K Ishizaka, T Takeuchi, S Shin, H Ikuta | American Physical Society (APS) | Physical Review B | 2010
61ba95eb1b93c0c6bec50c89 | optimally doped Bi2Sr2âˆ’xRxCuOy with R=La (La-OP | 1423702301 | La-OP | Bi2Sr2âˆ’xRxCuOy | optimally doped |  | Alloys |  |  | R=La | 33 K |  |  | body | paragraph | 17f4b33bb4 | Three energy scales characterizing the competing pseudogap state, the incoherent, and the coherent superconducting state in high-Tccuprates | 10.1103/physrevb.83.104502 | Y Okada, T Kawaguchi, M Ohkawa, K Ishizaka, T Takeuchi, S Shin, H Ikuta | American Physical Society (APS) | Physical Review B | 2010
61ba95eb1b93c0c6bec50c8a | La-OP | -143516627 | La-OP | [7 empty] | 18 K |  |  | body | figure | 17f4b33bb4 | Three energy scales characterizing the competing pseudogap state, the incoherent, and the coherent superconducting state in high-Tccuprates | 10.1103/physrevb.83.104502 | Y Okada, T Kawaguchi, M Ohkawa, K Ishizaka, T Takeuchi, S Shin, H Ikuta | American Physical Society (APS) | Physical Review B | 2010
61ba95ec20fc3eae4bc50c78 | SCs | 667596828 |  | SCs |  |  | Chalcogenides |  |  |  | 2.0 and 4.5 K |  |  | body | paragraph | 40ff57c619 | Realization of a high-Responsivity ultraviolet sensor base on ZnO nanowires modified by Au nanoparticles | 10.1109/icsens.2017.8234120 | Zhengqi Bai, Zewen Liu | IEEE |  | 2021
61ba95ec20fc3eae4bc50c79 | Pd-BST | -337401591 | Pd-BST | [7 empty] | 1 K |  |  | body | paragraph | 40ff57c619 | Realization of a high-Responsivity ultraviolet sensor base on ZnO nanowires modified by Au nanoparticles | 10.1109/icsens.2017.8234120 | Zhengqi Bai, Zewen Liu | IEEE |  | 2021
61ba95eca5c5381c2ec50c63 | CeCoIn 5 | -521920563 |  | CeCoIn 5 |  |  | Alloys |  |  |  | 2.3 K |  |  | body | paragraph | a72b808ecd | Spectroscopic Evidence for Multiple Order Parameter Components in the Heavy Fermion SuperconductorCeCoIn5 | 10.1103/physrevlett.94.107005 | P M C Rourke, M A Tanatar, C S Turel, J Berdeklis, C Petrovic, J Y T Wei | American Physical Society (APS) | Physical Review Letters | 2013
61ba95ec1b5bc7b48bc50c7b | (Li1-xFex)OHFe1-ySe single crystal (x 0.84 | 285465704 |  | (Li1-xFex)OHFe1-ySe |  | single crystal | Hydrides, Iron-chalcogenides, Chalcogenides, Oxides |  |  | x=0.84 | 40 K |  | ambient pressure | body | figure | b7b3997882 | Reemergence of high-Tc superconductivity in the (Li1-xFe x )OHFe1-ySe under high pressure | 10.1038/s41467-018-02843-7 | J P Sun, P Shahi, H X Zhou, Y L Huang, K Y Chen, B S Wang, S L Ni, N N Li, K Zhang, W G Yang, Y Uwatoko, G Xing, J P Sun, D J Singh, K Jin, F Zhou, G M Zhang, X L Dong, Z X Zhao, J-G Cheng | Springer Science and Business Media LLC | Nature Communications | 2018
61ba95ec1b5bc7b48bc50c7c | bulk FeSe | 724140159 |  | FeSe |  |  | Iron-chalcogenides, Chalcogenides |  |  |  | 8.5 K |  |  | body | paragraph | b7b3997882 | Reemergence of high-Tc superconductivity in the (Li1-xFe x )OHFe1-ySe under high pressure | 10.1038/s41467-018-02843-7 | J P Sun, P Shahi, H X Zhou, Y L Huang, K Y Chen, B S Wang, S L Ni, N N Li, K Zhang, W G Yang, Y Uwatoko, G Xing, J P Sun, D J Singh, K Jin, F Zhou, G M Zhang, X L Dong, Z X Zhao, J-G Cheng | Springer Science and Business Media LLC | Nature Communications | 2018
61ba95ec1b5bc7b48bc50c7d | (Li1-xFex)OHFe1-ySe single crystals | -1822005117 |  | (Li1-xFex)OHFe1-ySe |  | single crystals | Hydrides, Iron-chalcogenides, Chalcogenides, Oxides |  |  |  | 40 K |  |  | header | abstract | b7b3997882 | Reemergence of high-Tc superconductivity in the (Li1-xFe x )OHFe1-ySe under high pressure | 10.1038/s41467-018-02843-7 | J P Sun, P Shahi, H X Zhou, Y L Huang, K Y Chen, B S Wang, S L Ni, N N Li, K Zhang, W G Yang, Y Uwatoko, G Xing, J P Sun, D J Singh, K Jin, F Zhou, G M Zhang, X L Dong, Z X Zhao, J-G Cheng | Springer Science and Business Media LLC | Nature Communications | 2018
61ba95ec1b5bc7b48bc50c7e | SrTiO3 substrate | -1051023722 |  | SrTiO3 |  |  | Oxides |  |  |  | 65-100 K |  |  | body | paragraph | b7b3997882 | Reemergence of high-Tc superconductivity in the (Li1-xFe x )OHFe1-ySe under high pressure | 10.1038/s41467-018-02843-7 | J P Sun, P Shahi, H X Zhou, Y L Huang, K Y Chen, B S Wang, S L Ni, N N Li, K Zhang, W G Yang, Y Uwatoko, G Xing, J P Sun, D J Singh, K Jin, F Zhou, G M Zhang, X L Dong, Z X Zhao, J-G Cheng | Springer Science and Business Media LLC | Nature Communications | 2018
61ba95ec1b5bc7b48bc50c7f | AxFe2-ySe2 | 759994475 |  | AxFe2-ySe2 |  |  | Iron-chalcogenides, Chalcogenides |  |  |  | 41 K |  |  | body | paragraph | b7b3997882 | Reemergence of high-Tc superconductivity in the (Li1-xFe x )OHFe1-ySe under high pressure | 10.1038/s41467-018-02843-7 | J P Sun, P Shahi, H X Zhou, Y L Huang, K Y Chen, B S Wang, S L Ni, N N Li, K Zhang, W G Yang, Y Uwatoko, G Xing, J P Sun, D J Singh, K Jin, F Zhou, G M Zhang, X L Dong, Z X Zhao, J-G Cheng | Springer Science and Business Media LLC | Nature Communications | 2018
61ba95ec1b5bc7b48bc50c80 | (Li,Fe)OHFeSe | 1242854727 |  | (Li,Fe)OHFeSe |  |  | Alloys |  |  |  | 30-40 K |  |  | body | paragraph | b7b3997882 | Reemergence of high-Tc superconductivity in the (Li1-xFe x )OHFe1-ySe under high pressure | 10.1038/s41467-018-02843-7 | J P Sun, P Shahi, H X Zhou, Y L Huang, K Y Chen, B S Wang, S L Ni, N N Li, K Zhang, W G Yang, Y Uwatoko, G Xing, J P Sun, D J Singh, K Jin, F Zhou, G M Zhang, X L Dong, Z X Zhao, J-G Cheng | Springer Science and Business Media LLC | Nature Communications | 2018
61ba95ec1b5bc7b48bc50c81 | Cs0.4(NH3)yFeSe | -342195823 |  | Cs0.4 |  |  | Alloys |  |  |  | 50 K |  |  | body | paragraph | b7b3997882 | Reemergence of high-Tc superconductivity in the (Li1-xFe x )OHFe1-ySe under high pressure | 10.1038/s41467-018-02843-7 | J P Sun, P Shahi, H X Zhou, Y L Huang, K Y Chen, B S Wang, S L Ni, N N Li, K Zhang, W G Yang, Y Uwatoko, G Xing, J P Sun, D J Singh, K Jin, F Zhou, G M Zhang, X L Dong, Z X Zhao, J-G Cheng | Springer Science and Business Media LLC | Nature Communications | 2018
61ba95ec1b5bc7b48bc50c82 | (Li1-xFex)OHFe1-ySe single crystal | -1356468398 |  | (Li1-xFex)OHFe1-ySe |  | single crystal | Hydrides, Iron-chalcogenides, Chalcogenides, Oxides |  |  |  | 41 K | resistivity | ambient pressure | body | paragraph | b7b3997882 | Reemergence of high-Tc superconductivity in the (Li1-xFe x )OHFe1-ySe under high pressure | 10.1038/s41467-018-02843-7 | J P Sun, P Shahi, H X Zhou, Y L Huang, K Y Chen, B S Wang, S L Ni, N N Li, K Zhang, W G Yang, Y Uwatoko, G Xing, J P Sun, D J Singh, K Jin, F Zhou, G M Zhang, X L Dong, Z X Zhao, J-G Cheng | Springer Science and Business Media LLC | Nature Communications | 2018
61ba95ec1b5bc7b48bc50c83 | (Li-1-xFex)OHFe1-ySe | -1664148940 |  | (Li-1-xFex)OHFe1-ySe |  |  | Alloys |  |  |  | 28 K |  | ambient-pressure | body | paragraph | b7b3997882 | Reemergence of high-Tc superconductivity in the (Li1-xFe x )OHFe1-ySe under high pressure | 10.1038/s41467-018-02843-7 | J P Sun, P Shahi, H X Zhou, Y L Huang, K Y Chen, B S Wang, S L Ni, N N Li, K Zhang, W G Yang, Y Uwatoko, G Xing, J P Sun, D J Singh, K Jin, F Zhou, G M Zhang, X L Dong, Z X Zhao, J-G Cheng | Springer Science and Business Media LLC | Nature Communications | 2018
61ba95ec1b5bc7b48bc50c84 | AxFe2-ySe2 | 580940338 |  | AxFe2-ySe2 |  |  | Iron-chalcogenides, Chalcogenides |  |  |  | 48.7 K |  | 10 GPa | body | paragraph | b7b3997882 | Reemergence of high-Tc superconductivity in the (Li1-xFe x )OHFe1-ySe under high pressure | 10.1038/s41467-018-02843-7 | J P Sun, P Shahi, H X Zhou, Y L Huang, K Y Chen, B S Wang, S L Ni, N N Li, K Zhang, W G Yang, Y Uwatoko, G Xing, J P Sun, D J Singh, K Jin, F Zhou, G M Zhang, X L Dong, Z X Zhao, J-G Cheng | Springer Science and Business Media LLC | Nature Communications | 2018
61ba95ec61d1c9d20fc50c72 | CeCoIn 5 | -512300711 |  | CeCoIn 5 |  |  | Alloys |  |  |  | 0.7 K | Magnetization |  | body | paragraph | bf5e15fb05 | Possible Fulde-Ferrell-Larkin-Ovchinnikov Superconducting State inCeCoIn5 | 10.1103/physrevlett.91.187004 | A Bianchi, R Movshovich, C Capan, P G Pagliuso, J L Sarrao | American Physical Society (APS) | Physical Review Letters | 2013
61ba95eca013f06956c50c7c | boron- doped diamond 9 | 581946394 | diamond 9 |  | boron | [5 empty] | 25 K |  |  | body | paragraph | 24f089c5d2 | Irradiation-Induced Modification of the Superconducting Properties of Heavily-Boron-Doped Diamond | 10.1103/physrevapplied.10.044016 | D L Creedon, Y Jiang, K Ganesan, A Stacey, T Kageura, H Kawarada, J C Mccallum, B C Johnson, S Prawer, D N Jamieson | American Physical Society (APS) | Physical Review Applied | 2018
61ba95ec2a711de29cc50c66 | SrPtAs | -644386446 |  | SrPtAs |  |  | Pnictides |  |  |  | 0.019 K |  |  | body | paragraph | 6eda5766a4 | Evidence for superconductivity with broken time-reversal symmetry in locally noncentrosymmetric SrPtAs | 10.1103/physrevb.87.180503 | P K Biswas, H Luetkens, T Neupert, T StÃ¼rzer, C Baines, G Pascua, A P Schnyder, M H Fischer, J Goryo, M R Lees, H Maeter, F BrÃ¼ckner, H-H Klauss, M Nicklas, P J Baker, A D Hillier, M Sigrist, A Amato, D Johrendt | American Physical Society (APS) | Physical Review B | 2013
61ba95ec2a711de29cc50c67 | SrPtAs | -615500176 |  | SrPtAs |  |  | Pnictides |  |  |  | 0.019 and 6.3 K |  |  | body | paragraph | 6eda5766a4 | Evidence for superconductivity with broken time-reversal symmetry in locally noncentrosymmetric SrPtAs | 10.1103/physrevb.87.180503 | P K Biswas, H Luetkens, T Neupert, T StÃ¼rzer, C Baines, G Pascua, A P Schnyder, M H Fischer, J Goryo, M R Lees, H Maeter, F BrÃ¼ckner, H-H Klauss, M Nicklas, P J Baker, A D Hillier, M Sigrist, A Amato, D Johrendt | American Physical Society (APS) | Physical Review B | 2013
61ba95ede614176f2ec50c71 | La 2 CuO 4+y crystals | 497922477 |  | La 2 CuO 4+y |  | crystals | Alloys |  |  |  | 37 K |  |  | body | paragraph | 3f4895f5b5 | Ugo Fano and shape resonances | 10.1063/1.1536357 | Antonio Bianconi | AIP |  | 2003
61ba95ede614176f2ec50c72 | super oxygenated La214 | 1333453747 | La214 | La214La214 | super oxygenated | [5 empty] | 37 K |  |  | body | paragraph | 3f4895f5b5 | Ugo Fano and shape resonances | 10.1063/1.1536357 | Antonio Bianconi | AIP |  | 2003
61ba95ed4217bb9076c50c75 | Cu doped Bi 2 Se 3 | 291550613 |  | Bi 2 Se 3 | Cu |  | Chalcogenides |  |  |  | 3.8K |  |  | body | paragraph | c9aefb3b8f | Effect of Fermi surface evolution on superconducting gap in superconducting topological insulator | 10.1088/0953-2048/27/10/104002 | Tatsuki Hashimoto, Keiji Yada, Ai Yamakage, Masatoshi Sato, Yukio Tanaka | IOP Publishing | Superconductor Science and Technology | 2014
61ba95ed8452d931a5c50c66 | x âˆ¼ 0.025 | -1831676816 | [7 empty] | x=0.025 | 64.3K |  |  | body | figure | d3fc4af3c9 | Far-infrared magnetotransmission of YBa2(ZnxCu1âˆ’x)3O7âˆ’Î´ thin films | 10.1016/s0921-4526(99)02073-6 | Jan KolÃ¡Äek, Roman TesaÅ™, ZdenÄ›k Å imÅ¡a | Elsevier BV | Physica B: Condensed Matter | 1999
61ba95ed0a416aa3d9c50c6c | MgB 2 | 1307665240 |  | MgB 2 |  |  | Alloys, Borides |  |  |  | â‰ƒ40 K |  |  | body | paragraph | 081cab697e | Superconducting Gap and Electron-Phonon Interaction in MgB2 Thin Film Studied by Point Contacts | 10.1007/978-94-010-0544-9_20 | N L Bobrov, P N Chubov, Yu. G Naidyuk, L V Tyutrina, I K Yanson, W N Kang, H-J Kim, E-M Choi, S-I Lee | Springer Netherlands |  | 2012
61ba95ed6a35f302ddc50c72 | SrFe 2âˆ’x Co x As 2 | -2093166927 |  | SrFe 2âˆ’x Co x As 2 |  |  | Iron-pnictides, Pnictides |  |  |  | 10 K |  |  | body | paragraph | 67fa3e6ad6 | Annealing effects on superconductivity in SrFe2-xNixAs2 | 10.1016/j.physc.2009.11.079 | S R Saha, N P Butch, K Kirshenbaum, Johnpierre Paglione | Elsevier BV | Physica C: Superconductivity and its Applications | 2014
61ba95ed6a35f302ddc50c73 | as-grown crystals of SrFe 2âˆ’x Ni x As 2 for x < 0.16 (except x = 0.10) | -1062049234 |  | SrFe 2âˆ’x Ni x As 2 |  | crystals | Iron-pnictides, Pnictides |  |  | x=0.10 | 20 K |  |  | body | paragraph | 67fa3e6ad6 | Annealing effects on superconductivity in SrFe2-xNixAs2 | 10.1016/j.physc.2009.11.079 | S R Saha, N P Butch, K Kirshenbaum, Johnpierre Paglione | Elsevier BV | Physica C: Superconductivity and its Applications | 2014
61ba95ed6a35f302ddc50c74 | x >0.15 | 350877310 | [7 empty] | x=>0.15 | 9.8 K | in-plane magnetic susceptibility |  | body | figure | 67fa3e6ad6 | Annealing effects on superconductivity in SrFe2-xNixAs2 | 10.1016/j.physc.2009.11.079 | S R Saha, N P Butch, K Kirshenbaum, Johnpierre Paglione | Elsevier BV | Physica C: Superconductivity and its Applications | 2014
61ba95ed6a35f302ddc50c75 | x = 0.15 | -914691776 | [7 empty] | x=0.15 | 9.8 K |  |  | header | abstract | 67fa3e6ad6 | Annealing effects on superconductivity in SrFe2-xNixAs2 | 10.1016/j.physc.2009.11.079 | S R Saha, N P Butch, K Kirshenbaum, Johnpierre Paglione | Elsevier BV | Physica C: Superconductivity and its Applications | 2014
61ba95ed6a35f302ddc50c76 | ThCr 2 Si 2 - type (122) | 1094893757 | [8 empty] | 25 K |  |  | body | paragraph | 67fa3e6ad6 | Annealing effects on superconductivity in SrFe2-xNixAs2 | 10.1016/j.physc.2009.11.079 | S R Saha, N P Butch, K Kirshenbaum, Johnpierre Paglione | Elsevier BV | Physica C: Superconductivity and its Applications | 2014
61ba95ed6a35f302ddc50c77 | optimal doping x = 0.15 | 121342148 | [7 empty] | x=0.15 | 9.8 K |  |  | body |  | 67fa3e6ad6 | Annealing effects on superconductivity in SrFe2-xNixAs2 | 10.1016/j.physc.2009.11.079 | S R Saha, N P Butch, K Kirshenbaum, Johnpierre Paglione | Elsevier BV | Physica C: Superconductivity and its Applications | 2014
61ba95ed6a35f302ddc50c78 | undoped SrFe 2 As 2 | 402834227 |  | SrFe 2 As 2 | undoped |  | Iron-pnictides, Pnictides |  |  |  | 21 K |  |  | body | figure | 67fa3e6ad6 | Annealing effects on superconductivity in SrFe2-xNixAs2 | 10.1016/j.physc.2009.11.079 | S R Saha, N P Butch, K Kirshenbaum, Johnpierre Paglione | Elsevier BV | Physica C: Superconductivity and its Applications | 2014
61ba95ed56f16aed29c50c78 | SRO-Ru eutectic | -1053177956 | SRO-Ru eutectic | [7 empty] | up to 3 K | resistivity |  | body | figure | 18f108fec1 | DC Current Driven Critical Current Variation in Sr2RuO4â€“Ru Junction Proved by Local Transport Measurements | 10.1143/jpsj.79.074708 | Hiroshi Kambara, Tetsuro Matsumoto, Hiromi Kashiwaya, Satoshi Kashiwaya, Hiroshi Yaguchi, Yasuhiro Asano, Yukio Tanaka, Yoshiteru Maeno | Physical Society of Japan | Journal of the Physical Society of Japan | 2010
61ba95ed56f16aed29c50c79 | pure SRO | -921659789 | SRO |  | pure | [5 empty] | 1.5 K |  |  | body | figure | 18f108fec1 | DC Current Driven Critical Current Variation in Sr2RuO4â€“Ru Junction Proved by Local Transport Measurements | 10.1143/jpsj.79.074708 | Hiroshi Kambara, Tetsuro Matsumoto, Hiromi Kashiwaya, Satoshi Kashiwaya, Hiroshi Yaguchi, Yasuhiro Asano, Yukio Tanaka, Yoshiteru Maeno | Physical Society of Japan | Journal of the Physical Society of Japan | 2010
61ba95ed56f16aed29c50c7a | pure SRO | -921659789 | SRO |  | pure | [5 empty] | up to 3 K | resistivity |  | body | figure | 18f108fec1 | DC Current Driven Critical Current Variation in Sr2RuO4â€“Ru Junction Proved by Local Transport Measurements | 10.1143/jpsj.79.074708 | Hiroshi Kambara, Tetsuro Matsumoto, Hiromi Kashiwaya, Satoshi Kashiwaya, Hiroshi Yaguchi, Yasuhiro Asano, Yukio Tanaka, Yoshiteru Maeno | Physical Society of Japan | Journal of the Physical Society of Japan | 2010
61ba95ed3af0453d0cc50c77 | SmAsFeO 0.9 F 0.1 | 1626461428 |  | SmAsFeO 0.9 F 0.1 |  |  | Iron-pnictides, Pnictides, Oxides, Fluorides |  |  |  | 52 K |  |  | body | figure | 372afdc3ae | MÃ¶ssbauer Spectroscopy Determination of Iron Foreign Phases in the Superconducting Systems; RAsFeO1âˆ’x , RAsFeO1âˆ’x F x , and Sr1âˆ’x K x Fe2As2 | 10.1007/s10948-008-0333-0 | I Nowik, I Felner | Springer Science and Business Media LLC | Journal of Superconductivity and Novel Magnetism | 2008
61ba95ed3af0453d0cc50c78 | SmAsFeO 0.85 | 609788894 |  | SmAsFeO 0.85 |  |  | Iron-pnictides, Oxides, Pnictides |  |  |  | 52.6 K |  |  | body | figure | 372afdc3ae | MÃ¶ssbauer Spectroscopy Determination of Iron Foreign Phases in the Superconducting Systems; RAsFeO1âˆ’x , RAsFeO1âˆ’x F x , and Sr1âˆ’x K x Fe2As2 | 10.1007/s10948-008-0333-0 | I Nowik, I Felner | Springer Science and Business Media LLC | Journal of Superconductivity and Novel Magnetism | 2008
61ba95ed3af0453d0cc50c79 | SmAsFeO | -1710340304 |  | SmAsFeO |  |  | Iron-pnictides, Oxides, Pnictides |  |  |  | 200 K |  |  | body | figure | 372afdc3ae | MÃ¶ssbauer Spectroscopy Determination of Iron Foreign Phases in the Superconducting Systems; RAsFeO1âˆ’x , RAsFeO1âˆ’x F x , and Sr1âˆ’x K x Fe2As2 | 10.1007/s10948-008-0333-0 | I Nowik, I Felner | Springer Science and Business Media LLC | Journal of Superconductivity and Novel Magnetism | 2008
61ba95edc0bff55f4cc50c6e | x = 0.14 | 364047027 | [7 empty] | x=0.14 | 24 and 20 K |  |  | body | figure | c170b792f9 | Spin Correlations and Magnetic Order in NonsuperconductingNd2âˆ’xCexCuO4Â±Î´ | 10.1103/physrevlett.93.027002 | P K Mang, O P Vajk, A Arvanitaki, J W Lynn, M Greven | American Physical Society (APS) | Physical Review Letters | 2013
61ba95edc0bff55f4cc50c6f | x = 0.18 | 2062054713 | [7 empty] | x=0.18 | 24 and 20 K |  |  | body | figure | c170b792f9 | Spin Correlations and Magnetic Order in NonsuperconductingNd2âˆ’xCexCuO4Â±Î´ | 10.1103/physrevlett.93.027002 | P K Mang, O P Vajk, A Arvanitaki, J W Lynn, M Greven | American Physical Society (APS) | Physical Review Letters | 2013
61ba95ee20fc3eae4bc50c7a | SLCO | -639645454 | SLCO | [7 empty] | 43 K |  |  | body | figure | 59cc88100c | Nodeless Superconducting Phase Arising from a Strong (Ï€,Ï€) Antiferromagnetic Phase in the Infinite-Layer Electron-DopedSr1âˆ’xLaxCuO2Compound | 10.1103/physrevlett.109.267001 | John W Harter, Luigi Maritato, Daniel E Shai, Eric J Monkman, Yuefeng Nie, Darrell G Schlom, Kyle M Shen | American Physical Society (APS) | Physical Review Letters | 2012
61ba95eee720aae5f4c50c6f | 7 â€¢ Y Ba 2 Cu 3 O 7 | -248996468 |  | 7 â€¢ Y Ba 2 Cu 3 O 7 |  |  | Alloys |  |  |  | 0.4K |  |  | body | paragraph | 69e96888d0 | Flux Flow of Abrikosov-Josephson Vortices along Grain Boundaries in High-Temperature Superconductors | 10.1103/physrevlett.88.097001 | A Gurevich, M S Rzchowski, G Daniels, S Patnaik, B M Hinaus, F Carillo, F Tafuri, D C Larbalestier | American Physical Society (APS) | Physical Review Letters | 2008
61ba95eee720aae5f4c50c70 | 7 â€¢ Y Ba 2 Cu 3 O 7 | -248996468 |  | 7 â€¢ Y Ba 2 Cu 3 O 7 |  |  | Alloys |  |  |  | 91K |  |  | body | paragraph | 69e96888d0 | Flux Flow of Abrikosov-Josephson Vortices along Grain Boundaries in High-Temperature Superconductors | 10.1103/physrevlett.88.097001 | A Gurevich, M S Rzchowski, G Daniels, S Patnaik, B M Hinaus, F Carillo, F Tafuri, D C Larbalestier | American Physical Society (APS) | Physical Review Letters | 2008
61ba95ee7f36ec6458c50c6d | Sm and Nd doped samples | 864009482 |  |  | Sm and Nd | [5 empty] | 50K |  |  | body | paragraph | 463031c31c | Upper and lower critical magnetic fields of superconductingNdFeAsO1âˆ’xFxsingle crystals studied by Hall-probe magnetization and specific heat | 10.1103/physrevb.79.020508 | Z Pribulova, T Klein, J Kacmarcik, C Marcenat, M Konczykowski, S L Budâ€™ko, M Tillman, P C Canfield | American Physical Society (APS) | Physical Review B | 2014
61ba95ee7f36ec6458c50c6e | MgB 2 | 1644618764 |  | MgB 2 |  |  | Alloys, Borides |  |  |  | 39 K |  |  | body | paragraph | 463031c31c | Upper and lower critical magnetic fields of superconductingNdFeAsO1âˆ’xFxsingle crystals studied by Hall-probe magnetization and specific heat | 10.1103/physrevb.79.020508 | Z Pribulova, T Klein, J Kacmarcik, C Marcenat, M Konczykowski, S L Budâ€™ko, M Tillman, P C Canfield | American Physical Society (APS) | Physical Review B | 2014
61ba95ee7f36ec6458c50c6f | Ba)BiO 3 | -1440689356 |  | Ba)BiO 3 |  |  | Alloys |  |  |  | 32K |  |  | body | paragraph | 463031c31c | Upper and lower critical magnetic fields of superconductingNdFeAsO1âˆ’xFxsingle crystals studied by Hall-probe magnetization and specific heat | 10.1103/physrevb.79.020508 | Z Pribulova, T Klein, J Kacmarcik, C Marcenat, M Konczykowski, S L Budâ€™ko, M Tillman, P C Canfield | American Physical Society (APS) | Physical Review B | 2014
61ba95ee7f36ec6458c50c70 | non-optimally doped NdFeAs(O,F) single crystals | -388196618 |  | NdFeAs(O,F) | non-optimally doped | single crystals | Alloys |  |  |  | 32 âˆ’ 35K | magne- tization |  | header | abstract | 463031c31c | Upper and lower critical magnetic fields of superconductingNdFeAsO1âˆ’xFxsingle crystals studied by Hall-probe magnetization and specific heat | 10.1103/physrevb.79.020508 | Z Pribulova, T Klein, J Kacmarcik, C Marcenat, M Konczykowski, S L Budâ€™ko, M Tillman, P C Canfield | American Physical Society (APS) | Physical Review B | 2014
61ba95ee7f36ec6458c50c71 | La doped samples | 829204783 |  |  | La | [5 empty] | 23K |  |  | body | paragraph | 463031c31c | Upper and lower critical magnetic fields of superconductingNdFeAsO1âˆ’xFxsingle crystals studied by Hall-probe magnetization and specific heat | 10.1103/physrevb.79.020508 | Z Pribulova, T Klein, J Kacmarcik, C Marcenat, M Konczykowski, S L Budâ€™ko, M Tillman, P C Canfield | American Physical Society (APS) | Physical Review B | 2014
61ba95ee11af647618c50c68 | Both Fe(Te,Se) | -116143628 | Both Fe(Te,Se | BothFeM | [6 empty] | 14.5 K |  |  | body | paragraph | c2344d96f2 | Multiple topological states in iron-based superconductors | 10.1038/s41567-018-0280-z | Peng Zhang, Zhijun Wang, Xianxin Wu, Koichiro Yaji, Yukiaki Ishida, Yoshimitsu Kohama, Guangyang Dai, Yue Sun, Cedric Bareille, Kenta Kuroda, Takeshi Kondo, Kozo Okazaki, Koichi Kindo, Xiancheng Wang, Changqing Jin, Jiangping Hu, Ronny Thomale, Kazuki Sumida, Shilong Wu, Koji Miyamoto, Taichi Okuda, Hong Ding, G D Gu, Tsuyoshi Tamegai, Takuto Kawakami, Masatoshi Sato, Shik Shin | Springer Science and Business Media LLC | Nature Physics | 2018
61ba95eefa2141a3e5c50c65 | Mo 8 Ga 41 | -833423442 |  | Mo 8 Ga 41 |  |  | Alloys |  |  |  | 9.7 K |  |  | body | paragraph | 8e0fd0dd42 | Two-gap superconductivity in Mo8Ga41 and its evolution upon vanadium substitution | 10.1103/physrevb.96.134504 | V Yu. Verchenko, R Khasanov, Z Guguchia, A A Tsirlin, A V Shevelkov | American Physical Society (APS) | Physical Review B | 2017
61ba95eefa2141a3e5c50c66 | Mo 8 Ga 41 2 | -1654107280 |  | Mo 8 Ga 41 2 |  |  | Alloys |  |  |  | 9.7 K |  |  | body | paragraph | 8e0fd0dd42 | Two-gap superconductivity in Mo8Ga41 and its evolution upon vanadium substitution | 10.1103/physrevb.96.134504 | V Yu. Verchenko, R Khasanov, Z Guguchia, A A Tsirlin, A V Shevelkov | American Physical Society (APS) | Physical Review B | 2017
61ba95eefa2141a3e5c50c67 | Mo 6 Ga 31 3 | 1724425840 |  | Mo 6 Ga 31 3 |  |  | Alloys |  |  |  | 8 K |  |  | body | paragraph | 8e0fd0dd42 | Two-gap superconductivity in Mo8Ga41 and its evolution upon vanadium substitution | 10.1103/physrevb.96.134504 | V Yu. Verchenko, R Khasanov, Z Guguchia, A A Tsirlin, A V Shevelkov | American Physical Society (APS) | Physical Review B | 2017
61ba95eefa2141a3e5c50c68 | ReGa 5 1 | -1247977686 |  | ReGa 5 1 |  |  | Alloys |  |  |  | 2.3 K |  |  | body | paragraph | 8e0fd0dd42 | Two-gap superconductivity in Mo8Ga41 and its evolution upon vanadium substitution | 10.1103/physrevb.96.134504 | V Yu. Verchenko, R Khasanov, Z Guguchia, A A Tsirlin, A V Shevelkov | American Physical Society (APS) | Physical Review B | 2017
61ba95eefa2141a3e5c50c69 | Mo 8 Ga 41 | -837270258 |  | Mo 8 Ga 41 |  |  | Alloys |  |  |  | 9.8 K |  |  | body | paragraph | 8e0fd0dd42 | Two-gap superconductivity in Mo8Ga41 and its evolution upon vanadium substitution | 10.1103/physrevb.96.134504 | V Yu. Verchenko, R Khasanov, Z Guguchia, A A Tsirlin, A V Shevelkov | American Physical Society (APS) | Physical Review B | 2017
61ba95eefa2141a3e5c50c6a | Mo8Ga41 | -1521424308 |  | Mo8Ga41 |  |  | Alloys |  |  |  | 9.8 K |  |  | header | abstract | 8e0fd0dd42 | Two-gap superconductivity in Mo8Ga41 and its evolution upon vanadium substitution | 10.1103/physrevb.96.134504 | V Yu. Verchenko, R Khasanov, Z Guguchia, A A Tsirlin, A V Shevelkov | American Physical Society (APS) | Physical Review B | 2017
61ba95eefa2141a3e5c50c6b | Rh 2 Ga 9 4 | -1219591289 |  | Rh 2 Ga 9 4 |  |  | Alloys |  |  |  | 1.9 K |  |  | body | paragraph | 8e0fd0dd42 | Two-gap superconductivity in Mo8Ga41 and its evolution upon vanadium substitution | 10.1103/physrevb.96.134504 | V Yu. Verchenko, R Khasanov, Z Guguchia, A A Tsirlin, A V Shevelkov | American Physical Society (APS) | Physical Review B | 2017
61ba95eefa2141a3e5c50c6c | Mo 7 VGa 41 | -281466200 |  | Mo 7 VGa 41 |  |  | Alloys |  |  |  | 9.2 K |  |  | body | figure | 8e0fd0dd42 | Two-gap superconductivity in Mo8Ga41 and its evolution upon vanadium substitution | 10.1103/physrevb.96.134504 | V Yu. Verchenko, R Khasanov, Z Guguchia, A A Tsirlin, A V Shevelkov | American Physical Society (APS) | Physical Review B | 2017
61ba95ef783c1e8128c50c78 | optimally doped Bi 2 Sr 1.6 La 0.4 CuO 6+Î´ | 182451128 |  | Bi 2 Sr 1.6 La 0.4 CuO 6+Î´ | optimally doped |  | Alloys |  |  |  | 34 K |  |  | body | figure | bd36ed5d54 | Bosons in high-temperature superconductors: an experimental survey | 10.1088/0034-4885/74/6/066501 | Jules P Carbotte, Thomas Timusk, Jungseek Hwang | IOP Publishing | Reports on Progress in Physics | 2011
61ba95ef783c1e8128c50c79 | optimally doped sample of Bi-2212 | 494733247 | Bi-2212 |  | optimally doped | [5 empty] | 94.5 K |  |  | body | figure | bd36ed5d54 | Bosons in high-temperature superconductors: an experimental survey | 10.1088/0034-4885/74/6/066501 | Jules P Carbotte, Thomas Timusk, Jungseek Hwang | IOP Publishing | Reports on Progress in Physics | 2011
61ba95ef783c1e8128c50c7a | optimally doped (OP) Pb 0.55 Bi 1.5 Sr 1.6 La 0.4 CuO 6+Î´ | 347044105 |  | (OP) Pb 0.55 Bi 1.5 Sr 1.6 La 0.4 CuO 6+Î´ | optimally doped |  | Alloys |  |  |  | 35 K |  |  | body | figure | bd36ed5d54 | Bosons in high-temperature superconductors: an experimental survey | 10.1088/0034-4885/74/6/066501 | Jules P Carbotte, Thomas Timusk, Jungseek Hwang | IOP Publishing | Reports on Progress in Physics | 2011
61ba95ef783c1e8128c50c7b | La 2âˆ’x Sr x CuO 4 with x = 0.16 | 109796533 |  | La 2âˆ’x Sr x CuO 4 |  |  | Oxides, Cuprates |  |  | x=0.16 | 38.5 K |  |  | body | paragraph | bd36ed5d54 | Bosons in high-temperature superconductors: an experimental survey | 10.1088/0034-4885/74/6/066501 | Jules P Carbotte, Thomas Timusk, Jungseek Hwang | IOP Publishing | Reports on Progress in Physics | 2011
61ba95ef783c1e8128c50c7c | La 1.84 Sr 0.16 CuO 4 | -1186470723 |  | La 1.84 Sr 0.16 CuO 4 |  |  | Oxides, Cuprates |  |  |  | 38.5 K |  |  | body | figure | bd36ed5d54 | Bosons in high-temperature superconductors: an experimental survey | 10.1088/0034-4885/74/6/066501 | Jules P Carbotte, Thomas Timusk, Jungseek Hwang | IOP Publishing | Reports on Progress in Physics | 2011
61ba95ef783c1e8128c50c7d | Tl 2 Ba 2 CuO 6+Î´ | -1322587111 |  | Tl 2 Ba 2 CuO 6+Î´ |  |  | Alloys |  |  |  | 90 K |  |  | body | figure | bd36ed5d54 | Bosons in high-temperature superconductors: an experimental survey | 10.1088/0034-4885/74/6/066501 | Jules P Carbotte, Thomas Timusk, Jungseek Hwang | IOP Publishing | Reports on Progress in Physics | 2011
61ba95ef783c1e8128c50c7e | Tl 2 Ba 2 CuO 6+Î´ | -1322587111 |  | Tl 2 Ba 2 CuO 6+Î´ |  |  | Alloys |  |  |  | 82 K |  |  | body | figure | bd36ed5d54 | Bosons in high-temperature superconductors: an experimental survey | 10.1088/0034-4885/74/6/066501 | Jules P Carbotte, Thomas Timusk, Jungseek Hwang | IOP Publishing | Reports on Progress in Physics | 2011
61ba95ef783c1e8128c50c7f | Bi-2223 | -1811928277 | Bi-2223 | [7 empty] | 111 K |  |  | body | figure | bd36ed5d54 | Bosons in high-temperature superconductors: an experimental survey | 10.1088/0034-4885/74/6/066501 | Jules P Carbotte, Thomas Timusk, Jungseek Hwang | IOP Publishing | Reports on Progress in Physics | 2011
61ba95ef783c1e8128c50c80 | YBa 2 Cu 3 O 6+x | -1095337192 |  | YBa 2 Cu 3 O 6+x |  |  | Alloys |  |  |  | 52 K |  |  | body | paragraph | bd36ed5d54 | Bosons in high-temperature superconductors: an experimental survey | 10.1088/0034-4885/74/6/066501 | Jules P Carbotte, Thomas Timusk, Jungseek Hwang | IOP Publishing | Reports on Progress in Physics | 2011
61ba95ef783c1e8128c50c81 | Bi 2 Sr 2 Ca 0.92 Y 0.08 Cu 2 O 8+Î´ | 1318498204 |  | Bi 2 Sr 2 Ca 0.92 Y 0.08 Cu 2 O 8+Î´ |  |  | Alloys |  |  |  | 94 K |  |  | body | paragraph | bd36ed5d54 | Bosons in high-temperature superconductors: an experimental survey | 10.1088/0034-4885/74/6/066501 | Jules P Carbotte, Thomas Timusk, Jungseek Hwang | IOP Publishing | Reports on Progress in Physics | 2011
61ba95ef783c1e8128c50c82 | Bi 2 Sr 2 CaCu 2 O 8+Î´ | 1973690165 |  | Bi 2 Sr 2 CaCu 2 O 8+Î´ |  |  | Alloys |  |  |  | 96 K |  |  | body | figure | bd36ed5d54 | Bosons in high-temperature superconductors: an experimental survey | 10.1088/0034-4885/74/6/066501 | Jules P Carbotte, Thomas Timusk, Jungseek Hwang | IOP Publishing | Reports on Progress in Physics | 2011
61ba95ef783c1e8128c50c83 | MgB 2 | 1681160704 |  | MgB 2 |  |  | Alloys, Borides |  |  |  | 40 K |  |  | body | paragraph | bd36ed5d54 | Bosons in high-temperature superconductors: an experimental survey | 10.1088/0034-4885/74/6/066501 | Jules P Carbotte, Thomas Timusk, Jungseek Hwang | IOP Publishing | Reports on Progress in Physics | 2011
61ba95ef783c1e8128c50c84 | Y124 | 24957264 | Y124 | Y124Y124 | [6 empty] | 82 K |  |  | body | figure | bd36ed5d54 | Bosons in high-temperature superconductors: an experimental survey | 10.1088/0034-4885/74/6/066501 | Jules P Carbotte, Thomas Timusk, Jungseek Hwang | IOP Publishing | Reports on Progress in Physics | 2011
61ba95ef783c1e8128c50c85 | Tl 2 Ba 2 CuO 6+Î´ | -1316830947 |  | Tl 2 Ba 2 CuO 6+Î´ |  |  | Alloys |  |  |  | 90 K |  |  | body | figure | bd36ed5d54 | Bosons in high-temperature superconductors: an experimental survey | 10.1088/0034-4885/74/6/066501 | Jules P Carbotte, Thomas Timusk, Jungseek Hwang | IOP Publishing | Reports on Progress in Physics | 2011
61ba95ef783c1e8128c50c86 | overdoped Bi2212 | 2035939702 | Bi2212 | Bi2212Bi2212 | overdoped | [5 empty] | 65 K |  |  | body | paragraph | bd36ed5d54 | Bosons in high-temperature superconductors: an experimental survey | 10.1088/0034-4885/74/6/066501 | Jules P Carbotte, Thomas Timusk, Jungseek Hwang | IOP Publishing | Reports on Progress in Physics | 2011
61ba95ef783c1e8128c50c87 | Cu 4 O 8 (Y124) | -625052711 | Y124 | Cu 4 O 8 |  |  | Oxides, Cuprates |  |  |  | 82 K |  |  | body | figure | bd36ed5d54 | Bosons in high-temperature superconductors: an experimental survey | 10.1088/0034-4885/74/6/066501 | Jules P Carbotte, Thomas Timusk, Jungseek Hwang | IOP Publishing | Reports on Progress in Physics | 2011
61ba95ef783c1e8128c50c88 | Pb 0.38 Bi 1.74 Sr 1.88 CuO 6+Î´ | 218236690 |  | Pb 0.38 Bi 1.74 Sr 1.88 CuO 6+Î´ |  |  | Alloys |  |  |  | 4 K |  |  | body | figure | bd36ed5d54 | Bosons in high-temperature superconductors: an experimental survey | 10.1088/0034-4885/74/6/066501 | Jules P Carbotte, Thomas Timusk, Jungseek Hwang | IOP Publishing | Reports on Progress in Physics | 2011
61ba95ef783c1e8128c50c89 | Bi2212 (n =2) OP (optimally doped) | 1741501370 | Bi2212 | Bi2212Bi2212 | [5 empty] | n=2) OP (optimally doped | 90 K |  |  | body | figure | bd36ed5d54 | Bosons in high-temperature superconductors: an experimental survey | 10.1088/0034-4885/74/6/066501 | Jules P Carbotte, Thomas Timusk, Jungseek Hwang | IOP Publishing | Reports on Progress in Physics | 2011
61ba95ef783c1e8128c50c8a | Bi-2223 | -1723344690 | Bi-2223 | [7 empty] | 108 K |  |  | body | figure | bd36ed5d54 | Bosons in high-temperature superconductors: an experimental survey | 10.1088/0034-4885/74/6/066501 | Jules P Carbotte, Thomas Timusk, Jungseek Hwang | IOP Publishing | Reports on Progress in Physics | 2011
61ba95ef783c1e8128c50c8b | Bi-2223 | -1827332413 | Bi-2223 | [7 empty] | 111 K |  |  | body | paragraph | bd36ed5d54 | Bosons in high-temperature superconductors: an experimental survey | 10.1088/0034-4885/74/6/066501 | Jules P Carbotte, Thomas Timusk, Jungseek Hwang | IOP Publishing | Reports on Progress in Physics | 2011
61ba95ef783c1e8128c50c8c | pristine sample | -118416524 | [8 empty] | 91 K |  |  | body | figure | bd36ed5d54 | Bosons in high-temperature superconductors: an experimental survey | 10.1088/0034-4885/74/6/066501 | Jules P Carbotte, Thomas Timusk, Jungseek Hwang | IOP Publishing | Reports on Progress in Physics | 2011
61ba95ef783c1e8128c50c8d | overdoped (Bi,Pb) 2 Sr 2 CuO 6+Î´ | -391148462 |  | (Bi,Pb) 2 Sr 2 CuO 6+Î´ | overdoped |  | Alloys |  |  |  | 5 K |  |  | body | figure | bd36ed5d54 | Bosons in high-temperature superconductors: an experimental survey | 10.1088/0034-4885/74/6/066501 | Jules P Carbotte, Thomas Timusk, Jungseek Hwang | IOP Publishing | Reports on Progress in Physics | 2011
61ba95ef783c1e8128c50c8e | Bi2223 (n =3) UD (underdoped) | 398356505 | Bi2223 | Bi2223Bi2223 | [5 empty] | n=3 | 100 K |  |  | body | figure | bd36ed5d54 | Bosons in high-temperature superconductors: an experimental survey | 10.1088/0034-4885/74/6/066501 | Jules P Carbotte, Thomas Timusk, Jungseek Hwang | IOP Publishing | Reports on Progress in Physics | 2011
61ba95ef783c1e8128c50c8f | underdoped sample UD35 | 816894099 |  | UD35 | underdoped |  | Alloys |  |  |  | 35 K |  |  | body | paragraph | bd36ed5d54 | Bosons in high-temperature superconductors: an experimental survey | 10.1088/0034-4885/74/6/066501 | Jules P Carbotte, Thomas Timusk, Jungseek Hwang | IOP Publishing | Reports on Progress in Physics | 2011
61ba95ef783c1e8128c50c90 | Bi 2 Sr 2 CaCu 2 O 8+Î´ | 2021861131 |  | Bi 2 Sr 2 CaCu 2 O 8+Î´ |  |  | Alloys |  |  |  | 90 K |  |  | body | figure | bd36ed5d54 | Bosons in high-temperature superconductors: an experimental survey | 10.1088/0034-4885/74/6/066501 | Jules P Carbotte, Thomas Timusk, Jungseek Hwang | IOP Publishing | Reports on Progress in Physics | 2011
61ba95ef783c1e8128c50c91 | Bi 2 Sr 2 CaCu 2 O 8+Î´ | 2021861131 |  | Bi 2 Sr 2 CaCu 2 O 8+Î´ |  |  | Alloys |  |  |  | 90 K |  |  | body | figure | bd36ed5d54 | Bosons in high-temperature superconductors: an experimental survey | 10.1088/0034-4885/74/6/066501 | Jules P Carbotte, Thomas Timusk, Jungseek Hwang | IOP Publishing | Reports on Progress in Physics | 2011
61ba95ef783c1e8128c50c92 | Bi2201 (n =1) UD (underdoped) | -347607327 | Bi2201 | Bi2201Bi2201 | [5 empty] | n=1 | 18 K |  |  | body | figure | bd36ed5d54 | Bosons in high-temperature superconductors: an experimental survey | 10.1088/0034-4885/74/6/066501 | Jules P Carbotte, Thomas Timusk, Jungseek Hwang | IOP Publishing | Reports on Progress in Physics | 2011
61ba95ef783c1e8128c50c93 | optimally doped Bi-2212 | 301897500 | Bi-2212 |  | optimally doped | [5 empty] | 96 K |  |  | body | figure | bd36ed5d54 | Bosons in high-temperature superconductors: an experimental survey | 10.1088/0034-4885/74/6/066501 | Jules P Carbotte, Thomas Timusk, Jungseek Hwang | IOP Publishing | Reports on Progress in Physics | 2011
61ba95ef783c1e8128c50c94 | overdoped Bi 2 Sr 2 CaCu 2 O 8+Î´ | 1160757605 |  | Bi 2 Sr 2 CaCu 2 O 8+Î´ | overdoped |  | Alloys |  |  |  | 68 K |  |  | body | figure | bd36ed5d54 | Bosons in high-temperature superconductors: an experimental survey | 10.1088/0034-4885/74/6/066501 | Jules P Carbotte, Thomas Timusk, Jungseek Hwang | IOP Publishing | Reports on Progress in Physics | 2011
61ba95ef783c1e8128c50c95 | Bi2212 | -1599091244 | Bi2212 | Bi2212Bi2212 | [6 empty] | 90K |  |  | body | paragraph | bd36ed5d54 | Bosons in high-temperature superconductors: an experimental survey | 10.1088/0034-4885/74/6/066501 | Jules P Carbotte, Thomas Timusk, Jungseek Hwang | IOP Publishing | Reports on Progress in Physics | 2011
61ba95ef783c1e8128c50c96 | YBa 2 Cu 3 O 6+x | -968253070 |  | YBa 2 Cu 3 O 6+x |  |  | Alloys |  |  |  | 74 K |  |  | body | paragraph | bd36ed5d54 | Bosons in high-temperature superconductors: an experimental survey | 10.1088/0034-4885/74/6/066501 | Jules P Carbotte, Thomas Timusk, Jungseek Hwang | IOP Publishing | Reports on Progress in Physics | 2011
61ba95ef783c1e8128c50c97 | overdoped Bi-2212 | -1130060281 | Bi-2212 |  | overdoped | [5 empty] | 68 K |  |  | body | figure | bd36ed5d54 | Bosons in high-temperature superconductors: an experimental survey | 10.1088/0034-4885/74/6/066501 | Jules P Carbotte, Thomas Timusk, Jungseek Hwang | IOP Publishing | Reports on Progress in Physics | 2011
61ba95ef783c1e8128c50c98 | YBa 2 Cu 3 O 6+x | -1266690630 |  | YBa 2 Cu 3 O 6+x |  |  | Alloys |  |  |  | 92 K |  |  | body | figure | bd36ed5d54 | Bosons in high-temperature superconductors: an experimental survey | 10.1088/0034-4885/74/6/066501 | Jules P Carbotte, Thomas Timusk, Jungseek Hwang | IOP Publishing | Reports on Progress in Physics | 2011
61ba95ef783c1e8128c50c99 | Bi-2212 | -2087437581 | Bi-2212 | [7 empty] | 90 K |  |  | body | figure | bd36ed5d54 | Bosons in high-temperature superconductors: an experimental survey | 10.1088/0034-4885/74/6/066501 | Jules P Carbotte, Thomas Timusk, Jungseek Hwang | IOP Publishing | Reports on Progress in Physics | 2011
61ba95ef783c1e8128c50c9a | overdoped Tl 2 Ba 2 CuO 6+Î´ | -1659296535 |  | Tl 2 Ba 2 CuO 6+Î´ | overdoped |  | Alloys |  |  |  | 90 K |  |  | body | figure | bd36ed5d54 | Bosons in high-temperature superconductors: an experimental survey | 10.1088/0034-4885/74/6/066501 | Jules P Carbotte, Thomas Timusk, Jungseek Hwang | IOP Publishing | Reports on Progress in Physics | 2011
61ba95f0a01e2beb09c50c6e | Bi-2212 | -2014262311 | Bi-2212 | [7 empty] | 69 K |  |  | body | paragraph | 1ed7919862 | Evolution of electronâ€“boson spectral density in the underdoped region of Bi2Sr2âˆ’xLaxCuO6 | 10.1088/0953-8984/25/16/165703 | Jungseek Hwang, J P Carbotte | IOP Publishing | Journal of Physics: Condensed Matter | 2013
61ba95f0a01e2beb09c50c6f | OPT96 | 1219345883 |  | OPT96 |  |  | Oxides, Pnictides |  |  |  | 96 K |  |  | body | paragraph | 1ed7919862 | Evolution of electronâ€“boson spectral density in the underdoped region of Bi2Sr2âˆ’xLaxCuO6 | 10.1088/0953-8984/25/16/165703 | Jungseek Hwang, J P Carbotte | IOP Publishing | Journal of Physics: Condensed Matter | 2013
61ba95f0a01e2beb09c50c70 | UD11 | 136152621 |  | UD11 |  |  | Alloys |  |  |  | 11 K |  |  | body | paragraph | 1ed7919862 | Evolution of electronâ€“boson spectral density in the underdoped region of Bi2Sr2âˆ’xLaxCuO6 | 10.1088/0953-8984/25/16/165703 | Jungseek Hwang, J P Carbotte | IOP Publishing | Journal of Physics: Condensed Matter | 2013
61ba95f005e6aa6710c50c6a | YBa2Cu3O 7âˆ’Î´ film | 1185560457 |  | YBa2Cu3O 7âˆ’Î´ |  | film | Oxides, Cuprates |  |  |  | 72.1, 73.5, 76.5, 78.0, 81.2, 82.3 and 84.2 K |  |  | body | figure | 16c3faa8cd | Analytical approach to the thermal instability of superconducting films under high current densities | 10.1103/physrevb.84.214530 | JesÃºs Maza, Gonzalo Ferro, Manuel RodrÃ­guez Osorio, JosÃ© A Veira, FÃ©lix Vidal | American Physical Society (APS) | Physical Review B | 2011
61ba95f012cb23f3dfc50c6a | x = 0.08 | -2394238 | [7 empty] | x=0.08 | 20 K |  |  | body | figure | 86bd03529f | Scanning tunneling spectroscopy characterization of the pseudogap and thex=18anomaly inLa2âˆ’xSrxCuO4thin films | 10.1103/physrevb.75.184521 | Ofer Yuli, Itay Asulin, Oded Millo, Gad Koren | American Physical Society (APS) | Physical Review B | 2007
61ba95f012cb23f3dfc50c6b | x = 0.18 | -1909413073 | [7 empty] | x=0.18 | 29 K |  |  | body | figure | 86bd03529f | Scanning tunneling spectroscopy characterization of the pseudogap and thex=18anomaly inLa2âˆ’xSrxCuO4thin films | 10.1103/physrevb.75.184521 | Ofer Yuli, Itay Asulin, Oded Millo, Gad Koren | American Physical Society (APS) | Physical Review B | 2007
61ba95f012cb23f3dfc50c6c | x = 0.15 | -1101391704 | [7 empty] | x=0.15 | 35 K |  |  | body | figure | 86bd03529f | Scanning tunneling spectroscopy characterization of the pseudogap and thex=18anomaly inLa2âˆ’xSrxCuO4thin films | 10.1103/physrevb.75.184521 | Ofer Yuli, Itay Asulin, Oded Millo, Gad Koren | American Physical Society (APS) | Physical Review B | 2007
61ba95f012cb23f3dfc50c6d | ZBCPs | -1719289752 |  | ZBCPs |  |  | Alloys |  |  |  | 27K |  |  | body | paragraph | 86bd03529f | Scanning tunneling spectroscopy characterization of the pseudogap and thex=18anomaly inLa2âˆ’xSrxCuO4thin films | 10.1103/physrevb.75.184521 | Ofer Yuli, Itay Asulin, Oded Millo, Gad Koren | American Physical Society (APS) | Physical Review B | 2007
61ba95f12227d4ac07c50c68 | Tb1âˆ’xCaxFeAsO | -1347755814 |  | Tb1âˆ’xCaxFeAsO |  |  | Iron-pnictides, Oxides, Pnictides |  |  |  | 15.6 K |  |  | header | abstract | 0c3636c0bd | Superconductivity at 15.6 K in calcium-doped Tb 1-x Ca x FeAsO: The structure requirement for achieving superconductivity in the hole-doped 1111 phase | 10.1209/0295-5075/89/27002 | Gang Mu, Bin Zeng, Peng Cheng, Xiyu Zhu, Fei Han, Bing Shen, Hai-Hu Wen | IOP Publishing | EPL (Europhysics Letters) | 2009
61ba95f12227d4ac07c50c69 | calcium-doped Tb 1âˆ’x Ca x FeAsO | 1670468417 |  | Tb 1âˆ’x Ca x FeAsO | calcium |  | Iron-pnictides, Oxides, Pnictides |  |  |  | 15.6 K |  |  | body | paragraph | 0c3636c0bd | Superconductivity at 15.6 K in calcium-doped Tb 1-x Ca x FeAsO: The structure requirement for achieving superconductivity in the hole-doped 1111 phase | 10.1209/0295-5075/89/27002 | Gang Mu, Bin Zeng, Peng Cheng, Xiyu Zhu, Fei Han, Bing Shen, Hai-Hu Wen | IOP Publishing | EPL (Europhysics Letters) | 2009
61ba95f12227d4ac07c50c6a | Calcium-doped Tb 1âˆ’x Ca x FeAsO | -1729725627 |  | Tb 1âˆ’x Ca x FeAsO | Calcium |  | Iron-pnictides, Oxides, Pnictides |  |  |  | 15.6 K |  |  | header | title | 0c3636c0bd | Superconductivity at 15.6 K in calcium-doped Tb 1-x Ca x FeAsO: The structure requirement for achieving superconductivity in the hole-doped 1111 phase | 10.1209/0295-5075/89/27002 | Gang Mu, Bin Zeng, Peng Cheng, Xiyu Zhu, Fei Han, Bing Shen, Hai-Hu Wen | IOP Publishing | EPL (Europhysics Letters) | 2009
61ba95f12227d4ac07c50c6b | x = 0.40âˆ¼ 0.50 | 1858903001 | [7 empty] | x=0.40âˆ¼ 0.50 | 15.6 K |  |  | body | paragraph | 0c3636c0bd | Superconductivity at 15.6 K in calcium-doped Tb 1-x Ca x FeAsO: The structure requirement for achieving superconductivity in the hole-doped 1111 phase | 10.1209/0295-5075/89/27002 | Gang Mu, Bin Zeng, Peng Cheng, Xiyu Zhu, Fei Han, Bing Shen, Hai-Hu Wen | IOP Publishing | EPL (Europhysics Letters) | 2009
61ba95f1a013f06956c50c7e | (Ga,Mn)As | -562031799 |  | (Ga,Mn)As |  |  | Alloys |  |  |  | 110 K |  |  | body | paragraph | 6ef18a43c5 | A key to room-temperature ferromagnetism in Fe-doped ZnO: Cu | 10.1063/1.1525885 | S-J Han, J W Song, C-H Yang, S H Park, J-H Park, Y H Jeong, K W Rhie | AIP Publishing | Applied Physics Letters | 2002
61ba95f1a013f06956c50c7f | Co-doped ZnO thin films | -609379590 |  | ZnO | Co | thin films | Oxides |  |  |  | 300 K |  |  | body | paragraph | 6ef18a43c5 | A key to room-temperature ferromagnetism in Fe-doped ZnO: Cu | 10.1063/1.1525885 | S-J Han, J W Song, C-H Yang, S H Park, J-H Park, Y H Jeong, K W Rhie | AIP Publishing | Applied Physics Letters | 2002
61ba95f1a013f06956c50c80 | Zn 0.94 Fe 0.05 Cu 0.01 O | 2120800354 |  | Zn 0.94 Fe 0.05 Cu 0.01 O |  |  | Oxides, Cuprates |  |  |  | 300 K |  |  | body | paragraph | 6ef18a43c5 | A key to room-temperature ferromagnetism in Fe-doped ZnO: Cu | 10.1063/1.1525885 | S-J Han, J W Song, C-H Yang, S H Park, J-H Park, Y H Jeong, K W Rhie | AIP Publishing | Applied Physics Letters | 2002
61ba95f2a01e2beb09c50c71 | magnesium diboride | -439966339 | magnesium diboride | MgB2 | [6 empty] | 39 K |  |  | body | paragraph | 12bbf7aa39 | Tunneling Spectroscopy in Small Grains of SuperconductingMgB2 | 10.1103/physrevlett.86.5582 | G Rubio-Bollinger, H Suderow, S Vieira | American Physical Society (APS) | Physical Review Letters | 2001
61ba95f23136e52869c50c6b | YBCO | 1214375214 | YBCO | [7 empty] | 92 K |  |  | body | paragraph | 4b975aaece | On the nature of pseudogap anomalies in HTSC | 10.1088/1742-6596/150/5/052162 | K K V Mitsen, O Ivanenko | IOP Publishing | Journal of Physics: Conference Series | 2009
61ba95f285b12ae79ac50c72 | x = 0.0, 0.05, 0.25 and 0.5 | 356694382 | [7 empty] | x=0.0, 0.05, 0.25, 0.5 | 8 K |  |  | body | paragraph | e42fa1d1b4 | Temperature dependent local atomic displacements in Ru substituted SmFe1âˆ’xRuxAsO0.85F0.15superconductors | 10.1088/0953-2048/26/6/065005 | Boby Joseph, Antonella Iadecola, Laura Simonelli, Laura Maugeri, Alberto Martinelli, Andrea Palenzona, Marina Putti, Naurang L Saini | IOP Publishing | Superconductor Science and Technology | 2013
61ba95f27ecf8b73e6c50c71 | MgB 2 | 1498282284 |  | MgB 2 |  |  | Alloys, Borides |  |  |  | 1 K |  |  | body | paragraph | b179ae69ce
61ba95f249d0b378c6c50c6c | In 0.993 Bi 0.007 alloy) | 1128705966 | [8 empty] | 0.02 K |  |  | header | abstract | 093b345410 | Surface enhancement of superconductivity in tin | 10.1103/physrevb.72.174510 | V F Kozhevnikov, M J Van Bael, W Vinckx, K Temst, C Van Haesendonck, J O Indekeu | American Physical Society (APS) | Physical Review B | 2005
61ba95f249d0b378c6c50c6d | tin | -1694574888 | tin | Sn | [6 empty] | 0.04 K |  |  | body | paragraph | 093b345410 | Surface enhancement of superconductivity in tin | 10.1103/physrevb.72.174510 | V F Kozhevnikov, M J Van Bael, W Vinckx, K Temst, C Van Haesendonck, J O Indekeu | American Physical Society (APS) | Physical Review B | 2005
61ba95f21b93c0c6bec50c8d | FeSe | 1400216056 |  | FeSe |  |  | Iron-chalcogenides, Chalcogenides |  |  |  | 36.7 K |  | 8.9 GPa | body | paragraph | 4297c6ce68 | Flux-free growth of large superconducting crystal of FeSe by traveling-solvent floating-zone technique | 10.1088/0953-2048/27/12/122001 | Mingwei Ma, Dongna Yuan, Yue Wu, Huaxue Zhou, Xiaoli Dong, Fang Zhou | IOP Publishing | Superconductor Science and Technology | 2014
61ba95f21b93c0c6bec50c8e | FeSe | 1606223176 |  | FeSe |  |  | Iron-chalcogenides, Chalcogenides |  |  |  | 8 K |  |  | body | paragraph | 4297c6ce68 | Flux-free growth of large superconducting crystal of FeSe by traveling-solvent floating-zone technique | 10.1088/0953-2048/27/12/122001 | Mingwei Ma, Dongna Yuan, Yue Wu, Huaxue Zhou, Xiaoli Dong, Fang Zhou | IOP Publishing | Superconductor Science and Technology | 2014
61ba95f25ad933a7cac50c71 | Na doping in SrBi 3 | -268630688 |  | SrBi 3 | Na |  | Alloys |  |  |  | 9.0 K |  |  | body | paragraph | 1ef5522cd2 | Hydrostatic pressure effect on the superconducting properties of BaBi3and SrBi3single crystals | 10.1088/1361-6668/30/2/025015 | Rajveer Jha, Marcos A Avila, Raquel A Ribeiro | IOP Publishing | Superconductor Science and Technology | 2016
61ba95f25ad933a7cac50c72 | BaBi 3 | -1367066068 |  | BaBi 3 |  |  | Alloys |  |  |  | 5.9 K | heat capacity |  | body | paragraph | 1ef5522cd2 | Hydrostatic pressure effect on the superconducting properties of BaBi3and SrBi3single crystals | 10.1088/1361-6668/30/2/025015 | Rajveer Jha, Marcos A Avila, Raquel A Ribeiro | IOP Publishing | Superconductor Science and Technology | 2016
61ba95f25ad933a7cac50c73 | BaBi 3 single crystal | 1475572871 |  | BaBi 3 |  | single crystal | Alloys |  |  |  | 6.6 K |  | 0.5 GPa | body | figure | 1ef5522cd2 | Hydrostatic pressure effect on the superconducting properties of BaBi3and SrBi3single crystals | 10.1088/1361-6668/30/2/025015 | Rajveer Jha, Marcos A Avila, Raquel A Ribeiro | IOP Publishing | Superconductor Science and Technology | 2016
61ba95f25ad933a7cac50c74 | BaBi 3 | -1326646380 |  | BaBi 3 |  |  | Alloys |  |  |  | below 6 K | Magnetic susceptibility, electrical transport |  | body | paragraph | 1ef5522cd2 | Hydrostatic pressure effect on the superconducting properties of BaBi3and SrBi3single crystals | 10.1088/1361-6668/30/2/025015 | Rajveer Jha, Marcos A Avila, Raquel A Ribeiro | IOP Publishing | Superconductor Science and Technology | 2016
61ba95f25ad933a7cac50c75 | SrBi 3 | 182887762 |  | SrBi 3 |  |  | Alloys |  |  |  | 5.6 K |  | ambient pressure | body | figure | 1ef5522cd2 | Hydrostatic pressure effect on the superconducting properties of BaBi3and SrBi3single crystals | 10.1088/1361-6668/30/2/025015 | Rajveer Jha, Marcos A Avila, Raquel A Ribeiro | IOP Publishing | Superconductor Science and Technology | 2016
61ba95f25ad933a7cac50c76 | SrBi 3 | 173274940 |  | SrBi 3 |  |  | Alloys |  |  |  | 5.6 K | magnetic susceptibility |  | header | abstract | 1ef5522cd2 | Hydrostatic pressure effect on the superconducting properties of BaBi3and SrBi3single crystals | 10.1088/1361-6668/30/2/025015 | Rajveer Jha, Marcos A Avila, Raquel A Ribeiro | IOP Publishing | Superconductor Science and Technology | 2016
61ba95f25ad933a7cac50c77 | SrBi 3 single crystal | 1750148877 |  | SrBi 3 |  | single crystal | Alloys |  |  |  | 5.6 K |  |  | body | figure | 1ef5522cd2 | Hydrostatic pressure effect on the superconducting properties of BaBi3and SrBi3single crystals | 10.1088/1361-6668/30/2/025015 | Rajveer Jha, Marcos A Avila, Raquel A Ribeiro | IOP Publishing | Superconductor Science and Technology | 2016
61ba95f25ad933a7cac50c78 | BaBi 3 | -1374756888 |  | BaBi 3 |  |  | Alloys |  |  |  | 6 K |  | ambient pressure | body | figure | 1ef5522cd2 | Hydrostatic pressure effect on the superconducting properties of BaBi3and SrBi3single crystals | 10.1088/1361-6668/30/2/025015 | Rajveer Jha, Marcos A Avila, Raquel A Ribeiro | IOP Publishing | Superconductor Science and Technology | 2016
61ba95f25ad933a7cac50c79 | SrBi 3 | 398516140 |  | SrBi 3 |  |  | Alloys |  |  |  | 5.75 K |  |  | body | paragraph | 1ef5522cd2 | Hydrostatic pressure effect on the superconducting properties of BaBi3and SrBi3single crystals | 10.1088/1361-6668/30/2/025015 | Rajveer Jha, Marcos A Avila, Raquel A Ribeiro | IOP Publishing | Superconductor Science and Technology | 2016
61ba95f3c0bff55f4cc50c71 | HgBa 2 CuO x | -1922436212 |  | HgBa 2 CuO x |  |  | Oxides, Cuprates |  |  |  | 96 K |  |  | body | paragraph | 9a7b1a7ae8 | On Self-Protecting Singlets in Cuprate Superconductors | 10.1023/b:josc.0000011860.19159.2d | J RÃ¶hler | Springer Science and Business Media LLC | Journal of Superconductivity | 2013
61ba95f3c0bff55f4cc50c72 | Y 1âˆ’y Ca y Ba 2 Cu 3 O x | 459089284 |  | Y 1âˆ’y Ca y Ba 2 Cu 3 O x |  |  | Oxides, Cuprates |  |  |  | 92 K |  |  | body | paragraph | 9a7b1a7ae8 | On Self-Protecting Singlets in Cuprate Superconductors | 10.1023/b:josc.0000011860.19159.2d | J RÃ¶hler | Springer Science and Business Media LLC | Journal of Superconductivity | 2013
61ba95f3c0bff55f4cc50c73 | HgBa 2 CaCu 2 O x | -1276246605 |  | HgBa 2 CaCu 2 O x |  |  | Oxides, Cuprates |  |  |  | 127 K |  |  | body | paragraph | 9a7b1a7ae8 | On Self-Protecting Singlets in Cuprate Superconductors | 10.1023/b:josc.0000011860.19159.2d | J RÃ¶hler | Springer Science and Business Media LLC | Journal of Superconductivity | 2013
61ba95f3c0bff55f4cc50c74 | La 2âˆ’x Sr x CuO 4 | 989896481 |  | La 2âˆ’x Sr x CuO 4 |  |  | Oxides, Cuprates |  |  |  | 36 K |  |  | body | paragraph | 9a7b1a7ae8 | On Self-Protecting Singlets in Cuprate Superconductors | 10.1023/b:josc.0000011860.19159.2d | J RÃ¶hler | Springer Science and Business Media LLC | Journal of Superconductivity | 2013
61ba95f31b5bc7b48bc50c87 | Si | -1302170817 |  | Si |  |  | Alloys |  |  |  | 0.35 K |  |  | body | paragraph | bdc34e3e9c | Superconductivity in Shear Strained Semiconductors | 10.1088/0256-307X/38/8/086301 | Chang Liu, Xianqi Song, Quan Li, Yanming Ma, Changfeng Chen
61ba95f31b5bc7b48bc50c88 | SiC | 1047307008 |  | SiC |  |  | Carbides |  |  |  | 8.1 K |  |  | body | paragraph | bdc34e3e9c | Superconductivity in Shear Strained Semiconductors | 10.1088/0256-307X/38/8/086301 | Chang Liu, Xianqi Song, Quan Li, Yanming Ma, Changfeng Chen
61ba95f37f36ec6458c50c73 | H 3 S | -191678706 |  | H 3 S |  |  | Hydrides, Chalcogenides |  |  |  | 203 K |  | 150 GPa | body | paragraph | 871bfab0dc | Unbalanced Superconductivity Induced by the Constant Electron-Phonon Coupling on a Square Lattice | 10.1002/andp.201800139 | Kamila A Szewczyk, RadosÅ‚aw SzczÈ©Å›niak, Dominik SzczÈ©Å›niak | Wiley | Annalen der Physik | 2019
61ba95f3a013f06956c50c81 | niobium thin film | 1889836620 | niobium | Nb |  | thin film |  |  |  |  | 6.6 K |  |  | body | figure | 9559eb2311 | Interference effects of the superconducting pairing wavefunction due to the Fuldeâ€“Ferrellâ€“Larkinâ€“Ovchinnikov like state in ferromagnet/superconductor bilayers | 10.1088/0953-2048/24/9/095004 | V I Zdravkov, J Kehrle, G Obermeier, A Ullrich, S Gsell, D Lenk, C MÃ¼ller, R Morari, A S Sidorenko, V V Ryazanov, L R Tagirov, R Tidecks, S Horn | IOP Publishing | Superconductor Science and Technology | 2011
61ba95f385fc223534c50c6f | exfoliated NbSe 2 | -1639277869 |  | NbSe 2 |  |  | Chalcogenides |  |  |  | 6 K |  |  | body | paragraph | 3c4fb609a4 | Ising Superconductivity and Quantum Phase Transition in Macro-Size Monolayer NbSe2 | 10.1021/acs.nanolett.7b03026 | Ying Xing, Kun Zhao, Pujia Shan, Feipeng Zheng, Yangwei Zhang, Hailong Fu, Yi Liu, Mingliang Tian, Chuanying Xi, Haiwen Liu, Ji Feng, Xi Lin, Shuaihua Ji, Xi Chen, Qi-Kun Xue, Jian Wang | American Chemical Society (ACS) | Nano Letters | 2017
61ba95f385fc223534c50c70 | bilayer graphene/SiC | 1475934233 | bilayer graphene/SiC | [7 empty] | above 6 K |  |  | body | figure | 3c4fb609a4 | Ising Superconductivity and Quantum Phase Transition in Macro-Size Monolayer NbSe2 | 10.1021/acs.nanolett.7b03026 | Ying Xing, Kun Zhao, Pujia Shan, Feipeng Zheng, Yangwei Zhang, Hailong Fu, Yi Liu, Mingliang Tian, Chuanying Xi, Haiwen Liu, Ji Feng, Xi Lin, Shuaihua Ji, Xi Chen, Qi-Kun Xue, Jian Wang | American Chemical Society (ACS) | Nano Letters | 2017
61ba95f385fc223534c50c71 | NbSe 2 | 199922535 |  | NbSe 2 |  |  | Chalcogenides |  |  |  | 6.61 K | electrical transport |  | body | figure | 3c4fb609a4 | Ising Superconductivity and Quantum Phase Transition in Macro-Size Monolayer NbSe2 | 10.1021/acs.nanolett.7b03026 | Ying Xing, Kun Zhao, Pujia Shan, Feipeng Zheng, Yangwei Zhang, Hailong Fu, Yi Liu, Mingliang Tian, Chuanying Xi, Haiwen Liu, Ji Feng, Xi Lin, Shuaihua Ji, Xi Chen, Qi-Kun Xue, Jian Wang | American Chemical Society (ACS) | Nano Letters | 2017
61ba95f385fc223534c50c72 | MBE grown monolayer NbSe 2 films | -1108523450 |  | NbSe 2 |  | films | Chalcogenides | films |  |  | 80%) ~ 3.45 K |  |  | body | paragraph | 3c4fb609a4 | Ising Superconductivity and Quantum Phase Transition in Macro-Size Monolayer NbSe2 | 10.1021/acs.nanolett.7b03026 | Ying Xing, Kun Zhao, Pujia Shan, Feipeng Zheng, Yangwei Zhang, Hailong Fu, Yi Liu, Mingliang Tian, Chuanying Xi, Haiwen Liu, Ji Feng, Xi Lin, Shuaihua Ji, Xi Chen, Qi-Kun Xue, Jian Wang | American Chemical Society (ACS) | Nano Letters | 2017
61ba95f385fc223534c50c73 | monolayer NbSe 2 | -1220370167 |  | NbSe 2 |  |  | Chalcogenides |  |  |  | 2.40 K |  |  | body | paragraph | 3c4fb609a4 | Ising Superconductivity and Quantum Phase Transition in Macro-Size Monolayer NbSe2 | 10.1021/acs.nanolett.7b03026 | Ying Xing, Kun Zhao, Pujia Shan, Feipeng Zheng, Yangwei Zhang, Hailong Fu, Yi Liu, Mingliang Tian, Chuanying Xi, Haiwen Liu, Ji Feng, Xi Lin, Shuaihua Ji, Xi Chen, Qi-Kun Xue, Jian Wang | American Chemical Society (ACS) | Nano Letters | 2017
61ba95f385fc223534c50c74 | monolayer NbSe 2 | -900765277 |  | NbSe 2 |  |  | Chalcogenides |  |  |  | 3.1 K |  |  | body | paragraph | 3c4fb609a4 | Ising Superconductivity and Quantum Phase Transition in Macro-Size Monolayer NbSe2 | 10.1021/acs.nanolett.7b03026 | Ying Xing, Kun Zhao, Pujia Shan, Feipeng Zheng, Yangwei Zhang, Hailong Fu, Yi Liu, Mingliang Tian, Chuanying Xi, Haiwen Liu, Ji Feng, Xi Lin, Shuaihua Ji, Xi Chen, Qi-Kun Xue, Jian Wang | American Chemical Society (ACS) | Nano Letters | 2017
61ba95f37c13e4f711c50c75 | PrOBiS 2 single crystal | -243720069 |  | PrOBiS 2 |  | single crystal | Chalcogenides, Oxides |  |  |  | 0.25 K |  |  | body | paragraph | 7729fdff51 | Growth and transport properties under high pressure of PrOBiS2 single crystals | 10.1016/j.ssc.2019.04.007 | Masanori Nagao, Akira Miura, Ryo Matsumoto, Yuki Maruyama, Satoshi Watauchi, Yoshihiko Takano, Kiyoharu Tadanaga, Isao Tanaka | Elsevier BV | Solid State Communications | 2019
61ba95f37c13e4f711c50c76 | PrOBiS 2 single crystals | -114095643 |  | PrOBiS 2 |  | single crystals | Chalcogenides, Oxides |  |  |  | 0.25 K |  |  | header | abstract | 7729fdff51 | Growth and transport properties under high pressure of PrOBiS2 single crystals | 10.1016/j.ssc.2019.04.007 | Masanori Nagao, Akira Miura, Ryo Matsumoto, Yuki Maruyama, Satoshi Watauchi, Yoshihiko Takano, Kiyoharu Tadanaga, Isao Tanaka | Elsevier BV | Solid State Communications | 2019
61ba95f485b12ae79ac50c73 | SmFeAsO 1-x F x | -2045508546 |  | SmFeAsO 1-x F x |  |  | Iron-pnictides, Pnictides, Oxides, Fluorides |  |  |  | 43 K |  |  | body | paragraph | 2085bf7095 | Synthesis and Superconducting Properties of the Iron Oxyarsenide TbFeAsO0.85 | 10.1143/jpsjs.77sc.155 | Y G. Shi, S Yu, A A. Belik, Y Matsushita, M Tanaka, Y Katsuya, K Kobayashi, K Yamaura, E Takayama-Muromachi | Physical Society of Japan | Journal of the Physical Society of Japan | 2008
61ba95f485b12ae79ac50c74 | polycrystalline sample of TbFeAsO 0.85 | -739035187 |  | TbFeAsO 0.85 |  | polycrystalline | Iron-pnictides, Oxides, Pnictides |  |  |  | 42.0 K | electrical resistivity |  | body | paragraph | 2085bf7095 | Synthesis and Superconducting Properties of the Iron Oxyarsenide TbFeAsO0.85 | 10.1143/jpsjs.77sc.155 | Y G. Shi, S Yu, A A. Belik, Y Matsushita, M Tanaka, Y Katsuya, K Kobayashi, K Yamaura, E Takayama-Muromachi | Physical Society of Japan | Journal of the Physical Society of Japan | 2008
61ba95f485b12ae79ac50c75 | SmFeAs(O,F) | -1421236082 |  | SmFeAs(O,F |  |  | Alloys |  |  |  | 56 K |  |  | body | paragraph | 2085bf7095 | Synthesis and Superconducting Properties of the Iron Oxyarsenide TbFeAsO0.85 | 10.1143/jpsjs.77sc.155 | Y G. Shi, S Yu, A A. Belik, Y Matsushita, M Tanaka, Y Katsuya, K Kobayashi, K Yamaura, E Takayama-Muromachi | Physical Society of Japan | Journal of the Physical Society of Japan | 2008
61ba95f55ad933a7cac50c7a | PZN-4.5%PT | 637719971 | PZN-4.5%PT | [7 empty] | 70 K |  |  | body | paragraph | dc1e5c1766 | Neutron scattering study of the relaxor ferroelectric(1âˆ’x)Pb(Zn1/3Nb2/3)O3âˆ’xPbTiO3 | 10.1103/physrevb.67.134110 | D La-Orauttapong, J Toulouse, Z-G Ye, W Chen, R Erwin, J L Robertson | American Physical Society (APS) | Physical Review B | 2002
61ba95f5a5c5381c2ec50c67 | YBa 2 Cu 4 O 8 | -2069294364 |  | YBa 2 Cu 4 O 8 |  |  | Oxides, Cuprates |  |  |  | 81K |  |  | body | figure | 1a015eb7a3 | Peculiar oxygen and copper isotope effects on the pseudogap formation temperature in underdoped to overdoped cuprates: Pseudogap induced by pairing correlations above Tc in cuprates with large and small Fermi surfaces | 10.1016/j.physb.2015.02.011 | S Dzhumanov, Z S Khudayberdiev, Sh. S Djumanov | Elsevier BV | Physica B: Condensed Matter | 2015
61ba95f52227d4ac07c50c6d | MgB 2 | 1292263916 |  | MgB 2 |  |  | Alloys, Borides |  |  |  | 40 K |  |  | body | paragraph | 3fa56916bf | Optical Spectroscopy of SuperconductingBa0.55K0.45Fe2As2: Evidence for Strong Coupling to Low-Energy Bosons | 10.1103/physrevlett.102.187003 | J Yang, D HÃ¼vonen, U Nagel, T RÃµÃµm, N Ni, P C Canfield, S L Budâ€™ko, J P Carbotte, T Timusk | American Physical Society (APS) | Physical Review Letters | 2014
61ba95f52227d4ac07c50c6e | Ba 0.55 K 0.45 Fe 2 As 2 crystals | 1679203703 |  | Ba 0.55 K 0.45 Fe 2 As 2 |  | crystals | Iron-pnictides, Pnictides |  |  |  | 28 K |  |  | body | figure | 3fa56916bf | Optical Spectroscopy of SuperconductingBa0.55K0.45Fe2As2: Evidence for Strong Coupling to Low-Energy Bosons | 10.1103/physrevlett.102.187003 | J Yang, D HÃ¼vonen, U Nagel, T RÃµÃµm, N Ni, P C Canfield, S L Budâ€™ko, J P Carbotte, T Timusk | American Physical Society (APS) | Physical Review Letters | 2014
61ba95f5fa2141a3e5c50c6f | MgB 2 | 1484795932 |  | MgB 2 |  |  | Alloys, Borides |  |  |  | 40 K |  |  | body | paragraph | 6b760849c3 | Correlation between the residual resistance ratio and magnetoresistance inMgB2 | 10.1103/physrevb.65.024502 | X H Chen, Y S Wang, Y Y Xue, R L Meng, Y Q Wang, C W Chu | American Physical Society (APS) | Physical Review B | 2001
61ba95f5fa2141a3e5c50c70 | thin-film sample | 242293797 |  |  |  | thin-film |  |  |  |  | 25 K |  |  | body | paragraph | 6b760849c3 | Correlation between the residual resistance ratio and magnetoresistance inMgB2 | 10.1103/physrevb.65.024502 | X H Chen, Y S Wang, Y Y Xue, R L Meng, Y Q Wang, C W Chu | American Physical Society (APS) | Physical Review B | 2001
61ba95f571dd2853b1c50c72 | magnesium diboride (MgB 2 | -634506949 | magnesium diboride | MgB 2 |  |  | Alloys, Borides |  |  |  | 39K |  |  | body | paragraph | 77025a5602 | Anomalous Coherence Peak in the Microwave Conductivity ofc-Axis OrientedMgB2Thin Films | 10.1103/physrevlett.91.127006 | B B Jin, T Dahm, A I Gubin, Eun-Mi Choi, Hyun Jung Kim, Sung- I K Lee, W N Kang, N Klein | American Physical Society (APS) | Physical Review Letters | 2003
61ba95f57c13e4f711c50c77 | C-MgB 2 | 1854369940 |  | C-MgB 2 |  |  | Alloys |  |  |  | 3.5 and 4.5 K |  |  | body | figure | a77acf0a59 | Effects of unreacted Mg impurities on the transport properties of MgB2 | 10.1016/s0921-4534(02)01334-5 | C U Jung, H-J Kim, M-S Park, M-S Kim, J Y Kim, Zhonglian Du, S-I Lee, K H Kim, J B Betts, M Jaime, A H Lacerda, G S Boebinger | Elsevier BV | Physica C: Superconductivity | 2008
61ba95f57c13e4f711c50c78 | RRR = 5.8 | 1766846722 | [7 empty] | RRR=5.8 | 39 K |  |  | body | paragraph | a77acf0a59 | Effects of unreacted Mg impurities on the transport properties of MgB2 | 10.1016/s0921-4534(02)01334-5 | C U Jung, H-J Kim, M-S Park, M-S Kim, J Y Kim, Zhonglian Du, S-I Lee, K H Kim, J B Betts, M Jaime, A H Lacerda, G S Boebinger | Elsevier BV | Physica C: Superconductivity | 2008
61ba95f57c13e4f711c50c79 | A-MgB 2 | -1940988392 |  | A-MgB 2 |  |  | Alloys |  |  |  | 39 K |  |  | body | figure | a77acf0a59 | Effects of unreacted Mg impurities on the transport properties of MgB2 | 10.1016/s0921-4534(02)01334-5 | C U Jung, H-J Kim, M-S Park, M-S Kim, J Y Kim, Zhonglian Du, S-I Lee, K H Kim, J B Betts, M Jaime, A H Lacerda, G S Boebinger | Elsevier BV | Physica C: Superconductivity | 2008
61ba95f5e4552e90a8c50c70 | SrC 6 | 345414234 |  | SrC 6 |  |  | Carbides |  |  |  | 3.1 K |  |  | body | paragraph | 5c58407e50 | Superconductivity in Heavy Alkaline-Earth Intercalated Graphites | 10.1103/physrevlett.99.027001 | J S Kim, L Boeri, J R Oâ€™brien, F S Razavi, R K Kremer | American Physical Society (APS) | Physical Review Letters | 2008
61ba95f5e4552e90a8c50c71 | SrC 6 | 399331522 |  | SrC 6 |  |  | Carbides |  |  |  | 7.8 K |  |  | body | paragraph | 5c58407e50 | Superconductivity in Heavy Alkaline-Earth Intercalated Graphites | 10.1103/physrevlett.99.027001 | J S Kim, L Boeri, J R Oâ€™brien, F S Razavi, R K Kremer | American Physical Society (APS) | Physical Review Letters | 2008
61ba95f5e4552e90a8c50c72 | BaC6 | 2039853426 |  | BaC6 |  |  | Carbides |  |  |  | 0.3 K |  |  | header | abstract | 5c58407e50 | Superconductivity in Heavy Alkaline-Earth Intercalated Graphites | 10.1103/physrevlett.99.027001 | J S Kim, L Boeri, J R Oâ€™brien, F S Razavi, R K Kremer | American Physical Society (APS) | Physical Review Letters | 2008
61ba95f5e4552e90a8c50c73 | BaC 6 | -1978309808 |  | BaC 6 |  |  | Carbides |  |  |  | 0.3 K |  |  | body | paragraph | 5c58407e50 | Superconductivity in Heavy Alkaline-Earth Intercalated Graphites | 10.1103/physrevlett.99.027001 | J S Kim, L Boeri, J R Oâ€™brien, F S Razavi, R K Kremer | American Physical Society (APS) | Physical Review Letters | 2008
61ba95f5e4552e90a8c50c74 | BaC 6 | -1805038586 |  | BaC 6 |  |  | Carbides |  |  |  | 0.3 K | specific heat |  | body | paragraph | 5c58407e50 | Superconductivity in Heavy Alkaline-Earth Intercalated Graphites | 10.1103/physrevlett.99.027001 | J S Kim, L Boeri, J R Oâ€™brien, F S Razavi, R K Kremer | American Physical Society (APS) | Physical Review Letters | 2008
61ba95f5e4552e90a8c50c75 | BaC 6 | -1737644788 |  | BaC 6 |  |  | Carbides |  |  |  | 0.3 K |  |  | body | paragraph | 5c58407e50 | Superconductivity in Heavy Alkaline-Earth Intercalated Graphites | 10.1103/physrevlett.99.027001 | J S Kim, L Boeri, J R Oâ€™brien, F S Razavi, R K Kremer | American Physical Society (APS) | Physical Review Letters | 2008
61ba95f5e4552e90a8c50c76 | Sr-intercalated graphite SrC6 | -1058998478 |  | SrC6 | Sr |  | Carbides |  |  |  | below 1.65(6) K | susceptibility |  | header | abstract | 5c58407e50 | Superconductivity in Heavy Alkaline-Earth Intercalated Graphites | 10.1103/physrevlett.99.027001 | J S Kim, L Boeri, J R Oâ€™brien, F S Razavi, R K Kremer | American Physical Society (APS) | Physical Review Letters | 2008
61ba95f5e4552e90a8c50c77 | SrC 6 | 491731030 |  | SrC 6 |  |  | Carbides |  |  |  | 1.65 (6) K | magnetic susceptibility |  | body | paragraph | 5c58407e50 | Superconductivity in Heavy Alkaline-Earth Intercalated Graphites | 10.1103/physrevlett.99.027001 | J S Kim, L Boeri, J R Oâ€™brien, F S Razavi, R K Kremer | American Physical Society (APS) | Physical Review Letters | 2008
61ba95f6e4dc5fe1bac50c7d | CaFe2As2 | -1684977565 |  | CaFe2As2 |  |  | Iron-pnictides, Pnictides |  |  |  | 10K |  | 5kbar | body | paragraph | 1c636b30d5 | Tip-Pressure-Induced Incoherent Energy Gap in CaFe 2 As 2 | 10.1088/0256-307x/33/6/067401 | Jia-Xin Yin, Ji-Hui Wang, Zheng Wu, Ang Li, Xue-Jin Liang, Han-Qing Mao, Gen-Fu Chen, Bing Lv, Ching-Wu Chu, Hong Ding, Shu-Heng Pan | IOP Publishing | Chinese Physics Letters | 2016
61ba95f6e4dc5fe1bac50c7e | SrFe2As2 | -1710038180 |  | SrFe2As2 |  |  | Iron-pnictides, Pnictides |  |  |  | 38K |  | 40-60kbar | body | paragraph | 1c636b30d5 | Tip-Pressure-Induced Incoherent Energy Gap in CaFe 2 As 2 | 10.1088/0256-307x/33/6/067401 | Jia-Xin Yin, Ji-Hui Wang, Zheng Wu, Ang Li, Xue-Jin Liang, Han-Qing Mao, Gen-Fu Chen, Bing Lv, Ching-Wu Chu, Hong Ding, Shu-Heng Pan | IOP Publishing | Chinese Physics Letters | 2016
61ba95f6e4dc5fe1bac50c7f | CaFe2As2 | -1769680629 |  | CaFe2As2 |  |  | Iron-pnictides, Pnictides |  |  |  | up to 49K |  |  | body | paragraph | 1c636b30d5 | Tip-Pressure-Induced Incoherent Energy Gap in CaFe 2 As 2 | 10.1088/0256-307x/33/6/067401 | Jia-Xin Yin, Ji-Hui Wang, Zheng Wu, Ang Li, Xue-Jin Liang, Han-Qing Mao, Gen-Fu Chen, Bing Lv, Ching-Wu Chu, Hong Ding, Shu-Heng Pan | IOP Publishing | Chinese Physics Letters | 2016
61ba95f6a01e2beb09c50c73 | PLCCO | 2110413513 | PLCCO | [7 empty] | 21 K |  |  | body | paragraph | 6c3c75a4a0 | Electron-spin excitation coupling in an electron-doped copper oxide superconductor | 10.1038/nphys2006 | Jun Zhao, F C Niestemski, Shankar Kunwar, Shiliang Li, P Steffens, A Hiess, H J Kang, Stephen D Wilson, Ziqiang Wang, Pengcheng Dai, V Madhavan | Springer Science and Business Media LLC | Nature Physics | 2011
61ba95f6a01e2beb09c50c74 | PLCCO | 2089234898 | PLCCO | [7 empty] | 24 K |  |  | body | paragraph | 6c3c75a4a0 | Electron-spin excitation coupling in an electron-doped copper oxide superconductor | 10.1038/nphys2006 | Jun Zhao, F C Niestemski, Shankar Kunwar, Shiliang Li, P Steffens, A Hiess, H J Kang, Stephen D Wilson, Ziqiang Wang, Pengcheng Dai, V Madhavan | Springer Science and Business Media LLC | Nature Physics | 2011
61ba95f6a01e2beb09c50c75 | PLCCO | -2005478593 | PLCCO | [7 empty] | 24 K |  |  | body | paragraph | 6c3c75a4a0 | Electron-spin excitation coupling in an electron-doped copper oxide superconductor | 10.1038/nphys2006 | Jun Zhao, F C Niestemski, Shankar Kunwar, Shiliang Li, P Steffens, A Hiess, H J Kang, Stephen D Wilson, Ziqiang Wang, Pengcheng Dai, V Madhavan | Springer Science and Business Media LLC | Nature Physics | 2011
61ba95f6a01e2beb09c50c76 | PLCCO | -1980482725 | PLCCO | [7 empty] | 24 K |  |  | body | paragraph | 6c3c75a4a0 | Electron-spin excitation coupling in an electron-doped copper oxide superconductor | 10.1038/nphys2006 | Jun Zhao, F C Niestemski, Shankar Kunwar, Shiliang Li, P Steffens, A Hiess, H J Kang, Stephen D Wilson, Ziqiang Wang, Pengcheng Dai, V Madhavan | Springer Science and Business Media LLC | Nature Physics | 2011
61ba95f6a01e2beb09c50c77 | PLCCO | -2044025489 | PLCCO | [7 empty] | 21 K |  |  | body | paragraph | 6c3c75a4a0 | Electron-spin excitation coupling in an electron-doped copper oxide superconductor | 10.1038/nphys2006 | Jun Zhao, F C Niestemski, Shankar Kunwar, Shiliang Li, P Steffens, A Hiess, H J Kang, Stephen D Wilson, Ziqiang Wang, Pengcheng Dai, V Madhavan | Springer Science and Business Media LLC | Nature Physics | 2011
61ba95f6a01e2beb09c50c78 | PLCCO | 2062281915 | PLCCO | [7 empty] | 24 K |  |  | body | paragraph | 6c3c75a4a0 | Electron-spin excitation coupling in an electron-doped copper oxide superconductor | 10.1038/nphys2006 | Jun Zhao, F C Niestemski, Shankar Kunwar, Shiliang Li, P Steffens, A Hiess, H J Kang, Stephen D Wilson, Ziqiang Wang, Pengcheng Dai, V Madhavan | Springer Science and Business Media LLC | Nature Physics | 2011
61ba95f6a01e2beb09c50c79 | PLCCO | -2121018049 | PLCCO | [7 empty] | 21 K |  |  | body | paragraph | 6c3c75a4a0 | Electron-spin excitation coupling in an electron-doped copper oxide superconductor | 10.1038/nphys2006 | Jun Zhao, F C Niestemski, Shankar Kunwar, Shiliang Li, P Steffens, A Hiess, H J Kang, Stephen D Wilson, Ziqiang Wang, Pengcheng Dai, V Madhavan | Springer Science and Business Media LLC | Nature Physics | 2011
61ba95f6a01e2beb09c50c7a | PLCCO | -2132564121 | PLCCO | [7 empty] | 24 K |  |  | body | paragraph | 6c3c75a4a0 | Electron-spin excitation coupling in an electron-doped copper oxide superconductor | 10.1038/nphys2006 | Jun Zhao, F C Niestemski, Shankar Kunwar, Shiliang Li, P Steffens, A Hiess, H J Kang, Stephen D Wilson, Ziqiang Wang, Pengcheng Dai, V Madhavan | Springer Science and Business Media LLC | Nature Physics | 2011
61ba95f6a01e2beb09c50c7b | PLCCO | -2103683475 | PLCCO | [7 empty] | 24 K |  |  | body | figure | 6c3c75a4a0 | Electron-spin excitation coupling in an electron-doped copper oxide superconductor | 10.1038/nphys2006 | Jun Zhao, F C Niestemski, Shankar Kunwar, Shiliang Li, P Steffens, A Hiess, H J Kang, Stephen D Wilson, Ziqiang Wang, Pengcheng Dai, V Madhavan | Springer Science and Business Media LLC | Nature Physics | 2011
61ba95f6a01e2beb09c50c7c | PLCCO | -2121026522 | PLCCO | [7 empty] | 24 K |  |  | body | paragraph | 6c3c75a4a0 | Electron-spin excitation coupling in an electron-doped copper oxide superconductor | 10.1038/nphys2006 | Jun Zhao, F C Niestemski, Shankar Kunwar, Shiliang Li, P Steffens, A Hiess, H J Kang, Stephen D Wilson, Ziqiang Wang, Pengcheng Dai, V Madhavan | Springer Science and Business Media LLC | Nature Physics | 2011
61ba95f67ecf8b73e6c50c73 | Re 3 W | -850615476 |  | Re 3 W |  |  | Alloys |  |  |  | 9 K |  |  | body | paragraph | 9981da420b | S-wave pairing symmetry in non-centrosymmetric superconductor Re 3 W |  | Jing Yan, Lei Shan, Qiang Luo, Weihua Wang, Hai-Hu Wen |  |  | 2013
61ba95f67ecf8b73e6c50c74 | Re 3 W | -810185946 |  | Re 3 W |  |  | Alloys |  |  |  | 7 K |  |  | body | paragraph | 9981da420b | S-wave pairing symmetry in non-centrosymmetric superconductor Re 3 W |  | Jing Yan, Lei Shan, Qiang Luo, Weihua Wang, Hai-Hu Wen |  |  | 2013
61ba95f67ecf8b73e6c50c75 | Re 3 W | -708146902 |  | Re 3 W |  |  | Alloys |  |  |  | 7 K |  |  | body |  | 9981da420b | S-wave pairing symmetry in non-centrosymmetric superconductor Re 3 W |  | Jing Yan, Lei Shan, Qiang Luo, Weihua Wang, Hai-Hu Wen |  |  | 2013
61ba95f605e6aa6710c50c6d | YBa 2 Cu 3 O 7-Î´ (YBCO) | -1811388476 | YBCO | YBa 2 Cu 3 O 7-Î´ |  |  | Oxides, Cuprates |  |  |  | 90K |  |  | body | paragraph | a0e3396d57 | Revisiting Heat Capacity of Bulk Polycrystalline YBa2Cu3O7âˆ’Î´ | 10.1007/s10948-013-2465-0 | Rajveer Jha, Poonam Rani, V P S Awana | Springer Science and Business Media LLC | Journal of Superconductivity and Novel Magnetism | 2013
61ba95f605e6aa6710c50c6e | bulk polycrystalline YBCO | -1400341547 | YBCO |  |  | polycrystalline |  |  |  |  | 90 K |  |  | body | figure | a0e3396d57 | Revisiting Heat Capacity of Bulk Polycrystalline YBa2Cu3O7âˆ’Î´ | 10.1007/s10948-013-2465-0 | Rajveer Jha, Poonam Rani, V P S Awana | Springer Science and Business Media LLC | Journal of Superconductivity and Novel Magnetism | 2013
61ba95f6ab9e3e9324c50c6c | 2H-NbSe 2 | -454848337 |  | 2H-NbSe 2 |  |  | Alloys |  |  |  | 7.2 K |  |  | body | paragraph | e449b4d5ed | Josephson Effect in Pb/I/NbSe2 Scanning Tunneling Microscope Junctions | 10.1142/s0217979203021423 | O Naaman, R C Dynes, E Bucher | World Scientific Pub Co Pte Lt | International Journal of Modern Physics B | 2003
61ba95f73af0453d0cc50c7d | YBa 2 Cu 3 O 7 | 972098996 |  | YBa 2 Cu 3 O 7 |  |  | Oxides, Cuprates |  |  |  | 88 K |  |  | body | figure | 62897ad0aa | Unusual effects of anisotropy on the specific heat of ceramic and single crystal MgB2 | 10.1016/s0921-4534(02)02302-x | F Bouquet, Y Wang, I Sheikin, P Toulemonde, M Eisterer, H W Weber, S Lee, S Tajima, Alain Junod | Elsevier BV | Physica C: Superconductivity | 2003
61ba95f73af0453d0cc50c7e | MgB 2 | 1698517774 |  | MgB 2 |  |  | Alloys, Borides |  |  |  | 1 to 45 K | specific heat |  | body | figure | 62897ad0aa | Unusual effects of anisotropy on the specific heat of ceramic and single crystal MgB2 | 10.1016/s0921-4534(02)02302-x | F Bouquet, Y Wang, I Sheikin, P Toulemonde, M Eisterer, H W Weber, S Lee, S Tajima, Alain Junod | Elsevier BV | Physica C: Superconductivity | 2003
61ba95f73af0453d0cc50c7f | MgB 2 | 1453991878 |  | MgB 2 |  |  | Alloys, Borides |  |  |  | 16 K | specific heat |  | body | figure | 62897ad0aa | Unusual effects of anisotropy on the specific heat of ceramic and single crystal MgB2 | 10.1016/s0921-4534(02)02302-x | F Bouquet, Y Wang, I Sheikin, P Toulemonde, M Eisterer, H W Weber, S Lee, S Tajima, Alain Junod | Elsevier BV | Physica C: Superconductivity | 2003
61ba95f73af0453d0cc50c80 | MgB 2 | 1606222310 |  | MgB 2 |  |  | Alloys, Borides |  |  |  | 38 K |  |  | body | figure | 62897ad0aa | Unusual effects of anisotropy on the specific heat of ceramic and single crystal MgB2 | 10.1016/s0921-4534(02)02302-x | F Bouquet, Y Wang, I Sheikin, P Toulemonde, M Eisterer, H W Weber, S Lee, S Tajima, Alain Junod | Elsevier BV | Physica C: Superconductivity | 2003
61ba95f73af0453d0cc50c81 | MgB 2 | 1423182200 |  | MgB 2 |  |  | Alloys, Borides |  |  |  | 39 K | specific heat (C) |  | body | paragraph | 62897ad0aa | Unusual effects of anisotropy on the specific heat of ceramic and single crystal MgB2 | 10.1016/s0921-4534(02)02302-x | F Bouquet, Y Wang, I Sheikin, P Toulemonde, M Eisterer, H W Weber, S Lee, S Tajima, Alain Junod | Elsevier BV | Physica C: Superconductivity | 2003
61ba95f73af0453d0cc50c82 | 2H-NbSe 2 | -391284520 |  | 2H-NbSe 2 |  |  | Alloys |  |  |  | 7.1 K |  |  | body | figure | 62897ad0aa | Unusual effects of anisotropy on the specific heat of ceramic and single crystal MgB2 | 10.1016/s0921-4534(02)02302-x | F Bouquet, Y Wang, I Sheikin, P Toulemonde, M Eisterer, H W Weber, S Lee, S Tajima, Alain Junod | Elsevier BV | Physica C: Superconductivity | 2003
61ba95f75ad933a7cac50c7b | Bi-2212 | -1962319047 | Bi-2212 | [7 empty] | 105 K |  |  | body | paragraph | f93831e430 | The BOLS-NEP theory reconciling the attributes of undercoordinated adatoms, defects, surfaces and nanostructures | 10.1016/j.nanoms.2019.12.001 | Changqing Q Sun | Elsevier BV | Nano Materials Science | 2019
61ba95f75ad933a7cac50c7c | monolayer Bi-2212 | 987725043 | Bi-2212 |  |  | monolayer |  |  |  |  | 105 K |  |  | body | paragraph | f93831e430 | The BOLS-NEP theory reconciling the attributes of undercoordinated adatoms, defects, surfaces and nanostructures | 10.1016/j.nanoms.2019.12.001 | Changqing Q Sun | Elsevier BV | Nano Materials Science | 2019
61ba95f75ad933a7cac50c7d | Bi-2212 | 1924489261 | Bi-2212 | [7 empty] | 91 (up to 136) K |  |  | body | figure | f93831e430 | The BOLS-NEP theory reconciling the attributes of undercoordinated adatoms, defects, surfaces and nanostructures | 10.1016/j.nanoms.2019.12.001 | Changqing Q Sun | Elsevier BV | Nano Materials Science | 2019
61ba95f75ad933a7cac50c7e | Bi-2212 | 2105482198 | Bi-2212 | [7 empty] | 12 ~ 91) K |  |  | body | paragraph | f93831e430 | The BOLS-NEP theory reconciling the attributes of undercoordinated adatoms, defects, surfaces and nanostructures | 10.1016/j.nanoms.2019.12.001 | Changqing Q Sun | Elsevier BV | Nano Materials Science | 2019
61ba95f75ad933a7cac50c7f | Bi-2212 (Bi2Sr2CaCu2O10+ | 97505862 | Bi-2212 | Bi2Sr2CaCu2O10+ |  |  | Alloys |  |  |  | 91 K |  |  | body | paragraph | f93831e430 | The BOLS-NEP theory reconciling the attributes of undercoordinated adatoms, defects, surfaces and nanostructures | 10.1016/j.nanoms.2019.12.001 | Changqing Q Sun | Elsevier BV | Nano Materials Science | 2019
61ba95f720fc3eae4bc50c7e | MgB 2 | 1282637034 |  | MgB 2 |  |  | Alloys, Borides |  |  |  | 39 K |  |  | body | paragraph | 1a9f595dc6 | Imaging flux vortices in MgB2 using transmission electron microscopy | 10.1016/j.physc.2011.12.004 | J C Loudon, C J Bowell, N D Zhigadlo, J Karpinski, P A Midgley | Elsevier BV | Physica C: Superconductivity | 2011
61ba95f711af647618c50c6b | LSCO) | -210040416 | LSCO | [7 empty] | 150K |  |  | body | paragraph | bcd42a0d91 | Microscopic theory of atomic and electronic stretched exponential relaxation in high temperature superconductors | 10.1016/s0921-4534(00)01506-9 | J C Phillips | Elsevier BV | Physica C: Superconductivity | 2000
61ba95f711af647618c50c6c | BSCCO) | 1685566801 | BSCCO | [7 empty] | 150K |  |  | body | paragraph | bcd42a0d91 | Microscopic theory of atomic and electronic stretched exponential relaxation in high temperature superconductors | 10.1016/s0921-4534(00)01506-9 | J C Phillips | Elsevier BV | Physica C: Superconductivity | 2000
61ba95f711af647618c50c6d | optimally doped YBa 2 Cu 3 O 6.95 (YBCO) crystal | 872758678 | YBCO | YBa 2 Cu 3 O 6.95 | optimally doped | crystal | Oxides, Cuprates |  |  |  | 93K |  |  | body | paragraph | 05c5d9fabc | Conductivity sum rule: Comparison of coherent and incoherentc-axis coupling | 10.1103/physrevb.61.r11886 | Wonkee Kim, J P Carbotte | American Physical Society (APS) | Physical Review B | 2000
61ba95f771dd2853b1c50c73 | pure Bi2212 | -412277321 | Bi2212 | Bi2212Bi2212 | pure | [5 empty] | 89K |  |  | body | paragraph | afd5291cf3 | Origin of the Peak-Dip-Hump Line Shape in the Superconducting-State(Ï€,0)Photoemission Spectra ofBi2Sr2CaCu2O8 | 10.1103/physrevlett.89.077003 | A A Kordyuk, S V Borisenko, T K Kim, K A Nenkov, M Knupfer, J Fink, M S Golden, H Berger, R Follath | American Physical Society (APS) | Physical Review Letters | 2001
61ba95f771dd2853b1c50c74 | overdoped single crystals of Pb-Bi2212 | -1344829927 | Pb-Bi2212 |  | overdoped | single crystals |  |  |  |  | 69K |  |  | body | paragraph | afd5291cf3 | Origin of the Peak-Dip-Hump Line Shape in the Superconducting-State(Ï€,0)Photoemission Spectra ofBi2Sr2CaCu2O8 | 10.1103/physrevlett.89.077003 | A A Kordyuk, S V Borisenko, T K Kim, K A Nenkov, M Knupfer, J Fink, M S Golden, H Berger, R Follath | American Physical Society (APS) | Physical Review Letters | 2001
61ba95f785fc223534c50c76 | Cd 2 Re 2 O 7 | 1819598288 |  | Cd 2 Re 2 O 7 |  |  | Oxides |  |  |  | 1 K |  |  | body | paragraph | 8633fe5b1b | High-Pressure Study on the Superconducting Pyrochlore Oxide Cd2Re2O7 | 10.1143/jpsj.71.1553 | Zenji Hiroi, Touru Yamauchi, Takahiro Yamada, Masafumi Hanawa, Yasuo Ohishi, Osamu Shimomura, Melike Abliz, Masato Hedo, Yoshiya Uwatoko | Physical Society of Japan | Journal of the Physical Society of Japan | 2002
61ba95f7d7a99c43e8c50c74 | Fe 1+y Te 1-x Se x single crystals or films | -2124548814 |  | Fe 1+y Te 1-x Se x |  | single crystals, films | Alloys |  |  |  | 200 K | resistivity |  | body | paragraph | b94ca537d2 | Large, Homogeneous, and Isotropic Critical Current Density in Oxygen-Annealed Fe1+yTe0.6Se0.4Single Crystal | 10.7567/apex.6.043101 | Yue Sun, Toshihiro Taen, Yuji Tsuchiya, Qingping Ding, Sunseng Pyon, Zhixiang Shi, Tsuyoshi Tamegai | Japan Society of Applied Physics | Applied Physics Express | 2013
61ba95f8e4dc5fe1bac50c80 | niobium (Nb) | -571663570 | niobium (Nb | Nb | [6 empty] | 9.2 K |  |  | body | paragraph | d7f0367360 | Superconducting receiver arrays for magnetic resonance imaging | 10.1088/2057-1976/ab5c61 | Koos C J Zevenhoven, Antti J MÃ¤kinen, Risto J Ilmoniemi | IOP Publishing | Biomedical Physics & Engineering Express | 2020
61ba95f87ce09aab2ac50c79 | LaFeAsO 1-x F x | 1590806901 |  | LaFeAsO 1-x F x |  |  | Iron-pnictides, Pnictides, Oxides, Fluorides |  |  |  | 26 K |  |  | body | paragraph | bb4a1a1674 | Magnetotransport and thermal properties characterization of 55 K superconductor SmFeAsO0.85F0.15 | 10.1063/1.4821335 | Amit Srivastava, Anand Pal, Saurabh Singh, C Shekhar, H K Singh, V P S Awana, O N Srivastava | AIP Publishing | AIP Advances | 2013
61ba95f87ce09aab2ac50c7a | GBs | -1439629587 |  | GBs |  |  | Alloys |  |  |  | 55K |  |  | body | paragraph | bb4a1a1674 | Magnetotransport and thermal properties characterization of 55 K superconductor SmFeAsO0.85F0.15 | 10.1063/1.4821335 | Amit Srivastava, Anand Pal, Saurabh Singh, C Shekhar, H K Singh, V P S Awana, O N Srivastava | AIP Publishing | AIP Advances | 2013
61ba95f87ce09aab2ac50c7b | GBs | -1443477772 |  | GBs |  |  | Alloys |  |  |  | 0.8K |  |  | body | paragraph | bb4a1a1674 | Magnetotransport and thermal properties characterization of 55 K superconductor SmFeAsO0.85F0.15 | 10.1063/1.4821335 | Amit Srivastava, Anand Pal, Saurabh Singh, C Shekhar, H K Singh, V P S Awana, O N Srivastava | AIP Publishing | AIP Advances | 2013
61ba95f87ce09aab2ac50c7c | F-substituted SmFeAsO 0.85 F 0.15 | -601692722 |  | SmFeAsO 0.85 F 0.15 | F-substituted |  | Iron-pnictides, Pnictides, Oxides, Fluorides |  |  |  | 56 K |  |  | body | paragraph | bb4a1a1674 | Magnetotransport and thermal properties characterization of 55 K superconductor SmFeAsO0.85F0.15 | 10.1063/1.4821335 | Amit Srivastava, Anand Pal, Saurabh Singh, C Shekhar, H K Singh, V P S Awana, O N Srivastava | AIP Publishing | AIP Advances | 2013
61ba95f87ce09aab2ac50c7d | SmFeAsO 0.85 F 0.15 | -1919659421 |  | SmFeAsO 0.85 F 0.15 |  |  | Iron-pnictides, Pnictides, Oxides, Fluorides |  |  |  | 0)~55 K | resistivity |  | body | paragraph | bb4a1a1674 | Magnetotransport and thermal properties characterization of 55 K superconductor SmFeAsO0.85F0.15 | 10.1063/1.4821335 | Amit Srivastava, Anand Pal, Saurabh Singh, C Shekhar, H K Singh, V P S Awana, O N Srivastava | AIP Publishing | AIP Advances | 2013
61ba95f87ce09aab2ac50c7e | SmFeAsO 0.85 F 0.15 | 2101908363 |  | SmFeAsO 0.85 F 0.15 |  |  | Iron-pnictides, Pnictides, Oxides, Fluorides |  |  |  | 55K | heat capacity |  | body | paragraph | bb4a1a1674 | Magnetotransport and thermal properties characterization of 55 K superconductor SmFeAsO0.85F0.15 | 10.1063/1.4821335 | Amit Srivastava, Anand Pal, Saurabh Singh, C Shekhar, H K Singh, V P S Awana, O N Srivastava | AIP Publishing | AIP Advances | 2013
61ba95f87ce09aab2ac50c7f | SmFeAsO 0.85 F 0.15 ) | -793561854 |  | SmFeAsO 0.85 F 0.15 |  |  | Iron-pnictides, Pnictides, Oxides, Fluorides |  |  |  | 55 K |  |  | header | abstract | bb4a1a1674 | Magnetotransport and thermal properties characterization of 55 K superconductor SmFeAsO0.85F0.15 | 10.1063/1.4821335 | Amit Srivastava, Anand Pal, Saurabh Singh, C Shekhar, H K Singh, V P S Awana, O N Srivastava | AIP Publishing | AIP Advances | 2013
61ba95f87ce09aab2ac50c80 | YBCO | 1481996066 | YBCO | [7 empty] | 0.8 K |  |  | body | paragraph | bb4a1a1674 | Magnetotransport and thermal properties characterization of 55 K superconductor SmFeAsO0.85F0.15 | 10.1063/1.4821335 | Amit Srivastava, Anand Pal, Saurabh Singh, C Shekhar, H K Singh, V P S Awana, O N Srivastava | AIP Publishing | AIP Advances | 2013
61ba95f8a01e2beb09c50c7d | Au/SmFeAs(O 0.85 F 0.15 | -673524422 |  | Au/SmFeAs(O 0.85 F 0.15 |  |  | Alloys |  |  |  | 42 K |  |  | body | paragraph | 2604a86799 | A BCS-like gap in the superconductor SmFeAsO0.85F0.15 | 10.1038/nature07081 | T Y Chen, Z Tesanovic, R H Liu, X H Chen, C L Chien | Springer Science and Business Media LLC | Nature | 2008
61ba95f8a01e2beb09c50c7e | SmFeAs(O 0.85 F 0.15 | 1864597092 |  | SmFeAs(O 0.85 F 0.15 |  |  | Alloys |  |  |  | 42 K |  |  | body | paragraph | 2604a86799 | A BCS-like gap in the superconductor SmFeAsO0.85F0.15 | 10.1038/nature07081 | T Y Chen, Z Tesanovic, R H Liu, X H Chen, C L Chien | Springer Science and Business Media LLC | Nature | 2008
61ba95f8a01e2beb09c50c7f | SmFeAs(O 0.85 F 0.15 ) | -1565843877 |  | SmFeAs(O 0.85 F 0.15 |  |  | Alloys |  |  |  | 42 K |  |  | header | abstract | 2604a86799 | A BCS-like gap in the superconductor SmFeAsO0.85F0.15 | 10.1038/nature07081 | T Y Chen, Z Tesanovic, R H Liu, X H Chen, C L Chien | Springer Science and Business Media LLC | Nature | 2008
61ba95f8a01e2beb09c50c80 | polycrystalline SmFeAs(O 0.85 F 0.15 ) | 1864863584 |  | SmFeAs(O 0.85 F 0.15 |  | polycrystalline | Alloys |  |  |  | 42 K |  |  | body | paragraph | 2604a86799 | A BCS-like gap in the superconductor SmFeAsO0.85F0.15 | 10.1038/nature07081 | T Y Chen, Z Tesanovic, R H Liu, X H Chen, C L Chien | Springer Science and Business Media LLC | Nature | 2008
61ba95f805e6aa6710c50c6f | TbFeAsO 1-x F x | -755653214 |  | TbFeAsO 1-x F x |  |  | Iron-pnictides, Pnictides, Oxides, Fluorides |  |  |  | 51 K |  |  | body | paragraph | 7c03c004fb | Suppression of the superconducting transition ofRFeAsO1âˆ’xFx(R=Tb, Dy, and Ho) | 10.1103/physrevb.80.052508 | Jennifer A Rodgers, George B S Penny, Andrea Marcinkova, Jan-Willem G. Bos, Dmitry A Sokolov, Anna Kusmartseva, Andrew D Huxley, J Paul Attfield | American Physical Society (APS) | Physical Review B | 2009
61ba95f805e6aa6710c50c70 | TbFeAsO 0.9 F 0.1 | 1868157314 |  | TbFeAsO 0.9 F 0.1 |  |  | Iron-pnictides, Pnictides, Oxides, Fluorides |  |  |  | 51 K | Resistivity, susceptibility |  | body | figure | 7c03c004fb | Suppression of the superconducting transition ofRFeAsO1âˆ’xFx(R=Tb, Dy, and Ho) | 10.1103/physrevb.80.052508 | Jennifer A Rodgers, George B S Penny, Andrea Marcinkova, Jan-Willem G. Bos, Dmitry A Sokolov, Anna Kusmartseva, Andrew D Huxley, J Paul Attfield | American Physical Society (APS) | Physical Review B | 2009
61ba95f805e6aa6710c50c71 | HoFeAsO 0.9 F 0.1 | -2022741301 |  | HoFeAsO 0.9 F 0.1 |  |  | Iron-pnictides, Pnictides, Oxides, Fluorides |  |  |  | 36 K |  |  | body | paragraph | 7c03c004fb | Suppression of the superconducting transition ofRFeAsO1âˆ’xFx(R=Tb, Dy, and Ho) | 10.1103/physrevb.80.052508 | Jennifer A Rodgers, George B S Penny, Andrea Marcinkova, Jan-Willem G. Bos, Dmitry A Sokolov, Anna Kusmartseva, Andrew D Huxley, J Paul Attfield | American Physical Society (APS) | Physical Review B | 2009
61ba95f805e6aa6710c50c72 | TbFeAsO 1-x F x | -120297280 |  | TbFeAsO 1-x F x |  |  | Iron-pnictides, Pnictides, Oxides, Fluorides |  |  |  | 45-51 K |  |  | body | paragraph | 7c03c004fb | Suppression of the superconducting transition ofRFeAsO1âˆ’xFx(R=Tb, Dy, and Ho) | 10.1103/physrevb.80.052508 | Jennifer A Rodgers, George B S Penny, Andrea Marcinkova, Jan-Willem G. Bos, Dmitry A Sokolov, Anna Kusmartseva, Andrew D Huxley, J Paul Attfield | American Physical Society (APS) | Physical Review B | 2009
61ba95f805e6aa6710c50c73 | six HoFeAsO 1-x F x | 1327880213 |  | HoFeAsO 1-x F x |  |  | Iron-pnictides, Pnictides, Oxides, Fluorides |  |  |  | 29- 36 K | Magnetisation |  | body | paragraph | 7c03c004fb | Suppression of the superconducting transition ofRFeAsO1âˆ’xFx(R=Tb, Dy, and Ho) | 10.1103/physrevb.80.052508 | Jennifer A Rodgers, George B S Penny, Andrea Marcinkova, Jan-Willem G. Bos, Dmitry A Sokolov, Anna Kusmartseva, Andrew D Huxley, J Paul Attfield | American Physical Society (APS) | Physical Review B | 2009
61ba95f805e6aa6710c50c74 | RFeAsO 1-x F x with R = Tb, Dy and Ho | 1070320190 |  | RFeAsO 1-x F x |  |  | Alloys |  |  | R=Tb, Dy, Ho | 51, 45 and 36 K |  |  | body | paragraph | 7c03c004fb | Suppression of the superconducting transition ofRFeAsO1âˆ’xFx(R=Tb, Dy, and Ho) | 10.1103/physrevb.80.052508 | Jennifer A Rodgers, George B S Penny, Andrea Marcinkova, Jan-Willem G. Bos, Dmitry A Sokolov, Anna Kusmartseva, Andrew D Huxley, J Paul Attfield | American Physical Society (APS) | Physical Review B | 2009
61ba95f805e6aa6710c50c75 | LaFeAsO 1-x F x | 1625483079 |  | LaFeAsO 1-x F x |  |  | Iron-pnictides, Pnictides, Oxides, Fluorides |  |  |  | 26 K |  |  | body | paragraph | 7c03c004fb | Suppression of the superconducting transition ofRFeAsO1âˆ’xFx(R=Tb, Dy, and Ho) | 10.1103/physrevb.80.052508 | Jennifer A Rodgers, George B S Penny, Andrea Marcinkova, Jan-Willem G. Bos, Dmitry A Sokolov, Anna Kusmartseva, Andrew D Huxley, J Paul Attfield | American Physical Society (APS) | Physical Review B | 2009
61ba95f805e6aa6710c50c76 | R = Tb | 1300461644 | [7 empty] | R=Tb | 51 K |  | 10 GPa pressure | header | abstract | 7c03c004fb | Suppression of the superconducting transition ofRFeAsO1âˆ’xFx(R=Tb, Dy, and Ho) | 10.1103/physrevb.80.052508 | Jennifer A Rodgers, George B S Penny, Andrea Marcinkova, Jan-Willem G. Bos, Dmitry A Sokolov, Anna Kusmartseva, Andrew D Huxley, J Paul Attfield | American Physical Society (APS) | Physical Review B | 2009
61ba95f805e6aa6710c50c77 | RFeAsO 1-Î´ | -1690212647 |  | RFeAsO 1-Î´ |  |  | Iron-pnictides, Oxides, Pnictides |  |  |  | 56 K |  |  | body | paragraph | 7c03c004fb | Suppression of the superconducting transition ofRFeAsO1âˆ’xFx(R=Tb, Dy, and Ho) | 10.1103/physrevb.80.052508 | Jennifer A Rodgers, George B S Penny, Andrea Marcinkova, Jan-Willem G. Bos, Dmitry A Sokolov, Anna Kusmartseva, Andrew D Huxley, J Paul Attfield | American Physical Society (APS) | Physical Review B | 2009
61ba95f805e6aa6710c50c78 | R = Tb | 1506475794 | [7 empty] | R=Tb | 51 K |  |  | body | figure | 7c03c004fb | Suppression of the superconducting transition ofRFeAsO1âˆ’xFx(R=Tb, Dy, and Ho) | 10.1103/physrevb.80.052508 | Jennifer A Rodgers, George B S Penny, Andrea Marcinkova, Jan-Willem G. Bos, Dmitry A Sokolov, Anna Kusmartseva, Andrew D Huxley, J Paul Attfield | American Physical Society (APS) | Physical Review B | 2009
61ba95f805e6aa6710c50c79 | RFeAsO 1-x F x | 978652467 |  | RFeAsO 1-x F x |  |  | Iron-pnictides, Pnictides, Oxides, Fluorides |  |  |  | 32.1 K |  |  | body | paragraph | 7c03c004fb | Suppression of the superconducting transition ofRFeAsO1âˆ’xFx(R=Tb, Dy, and Ho) | 10.1103/physrevb.80.052508 | Jennifer A Rodgers, George B S Penny, Andrea Marcinkova, Jan-Willem G. Bos, Dmitry A Sokolov, Anna Kusmartseva, Andrew D Huxley, J Paul Attfield | American Physical Society (APS) | Physical Review B | 2009
61ba95f85cc438644dc50c7a | CeRhIn 5 | -988706283 |  | CeRhIn 5 |  |  | Alloys |  |  |  | 1.2 K |  |  | body | paragraph | 00c32076f4 | Coexistence of magnetism and superconductivity inCeRh1âˆ’xIrxIn5 | 10.1103/physrevb.64.100503 | P G Pagliuso, C Petrovic, R Movshovich, D Hall, M F Hundley, J L Sarrao, J D Thompson, Z Fisk | American Physical Society (APS) | Physical Review B | 2001
61ba95f85cc438644dc50c7b | 0.3 < x < 0.6 | 2009435706 | [7 empty] | x=< 0.6, 0.3 < | 1 K |  |  | body | paragraph | 00c32076f4 | Coexistence of magnetism and superconductivity inCeRh1âˆ’xIrxIn5 | 10.1103/physrevb.64.100503 | P G Pagliuso, C Petrovic, R Movshovich, D Hall, M F Hundley, J L Sarrao, J D Thompson, Z Fisk | American Physical Society (APS) | Physical Review B | 2001
61ba95f85cc438644dc50c7c | x=0.5 | -1972856921 | [7 empty] | x=0.5 | 1K |  |  | body | paragraph | 00c32076f4 | Coexistence of magnetism and superconductivity inCeRh1âˆ’xIrxIn5 | 10.1103/physrevb.64.100503 | P G Pagliuso, C Petrovic, R Movshovich, D Hall, M F Hundley, J L Sarrao, J D Thompson, Z Fisk | American Physical Society (APS) | Physical Review B | 2001
61ba95f85cc438644dc50c7d | CeRhIn 5 | -1277512706 |  | CeRhIn 5 |  |  | Alloys |  |  |  | 2.1 K | heat capacity |  | body | paragraph | 00c32076f4 | Coexistence of magnetism and superconductivity inCeRh1âˆ’xIrxIn5 | 10.1103/physrevb.64.100503 | P G Pagliuso, C Petrovic, R Movshovich, D Hall, M F Hundley, J L Sarrao, J D Thompson, Z Fisk | American Physical Society (APS) | Physical Review B | 2001
61ba95f85cc438644dc50c7e | x Ir x In 5 (0.3 < x < 0.6) | -1436485543 |  | x Ir x In 5 |  |  | Alloys |  |  | x=< 0.6, 0.3 < | 1 K |  |  | body | paragraph | 00c32076f4 | Coexistence of magnetism and superconductivity inCeRh1âˆ’xIrxIn5 | 10.1103/physrevb.64.100503 | P G Pagliuso, C Petrovic, R Movshovich, D Hall, M F Hundley, J L Sarrao, J D Thompson, Z Fisk | American Physical Society (APS) | Physical Review B | 2001
61ba95f85cc438644dc50c7f | x~0.4 | -116032683 | [7 empty] | x=~0.4 | 7K |  |  | body | paragraph | 00c32076f4 | Coexistence of magnetism and superconductivity inCeRh1âˆ’xIrxIn5 | 10.1103/physrevb.64.100503 | P G Pagliuso, C Petrovic, R Movshovich, D Hall, M F Hundley, J L Sarrao, J D Thompson, Z Fisk | American Physical Society (APS) | Physical Review B | 2001
61ba95f85cc438644dc50c80 | CeCoIn 5 | -375585489 |  | CeCoIn 5 |  |  | Alloys |  |  |  | 2.3 K |  |  | body | paragraph | 00c32076f4 | Coexistence of magnetism and superconductivity inCeRh1âˆ’xIrxIn5 | 10.1103/physrevb.64.100503 | P G Pagliuso, C Petrovic, R Movshovich, D Hall, M F Hundley, J L Sarrao, J D Thompson, Z Fisk | American Physical Society (APS) | Physical Review B | 2001
61ba95f85cc438644dc50c81 | CeIrIn 5 | 1087119876 |  | CeIrIn 5 |  |  | Alloys |  |  |  | 0.4 K |  |  | body | paragraph | 00c32076f4 | Coexistence of magnetism and superconductivity inCeRh1âˆ’xIrxIn5 | 10.1103/physrevb.64.100503 | P G Pagliuso, C Petrovic, R Movshovich, D Hall, M F Hundley, J L Sarrao, J D Thompson, Z Fisk | American Physical Society (APS) | Physical Review B | 2001
61ba95f920fc3eae4bc50c7f | GaN samples containing 7% Mn | -2062384972 |  | GaN | 7% Mn |  | Nitrides |  |  |  | 10 and 25K |  |  | body | paragraph | d22985b7cc | Ferromagnetism in Mn-doped GaN: From clusters to crystals | 10.1103/physrevb.68.035207 | G P Das, B K Rao, P Jena | American Physical Society (APS) | Physical Review B | 2003
61ba95f9fa2141a3e5c50c72 | MgB 2 | 1515607016 |  | MgB 2 |  |  | Alloys, Borides |  |  |  | 39K |  |  | body | paragraph | 85cb72d8e5 | Eliashberg-like theory for superconductivity in MgB 2 |  | D Manske, C Joas, I Eremin, K H Bennemann |  |  | 2015
61ba95f9fa2141a3e5c50c73 | MgB 2 | 1380825044 |  | MgB 2 |  |  | Alloys, Borides |  |  |  | 39K |  |  | body | figure | 85cb72d8e5 | Eliashberg-like theory for superconductivity in MgB 2 |  | D Manske, C Joas, I Eremin, K H Bennemann |  |  | 2015
61ba95f92a711de29cc50c6c | optimally doped BaFe 1.85 Co 0.15 As 2 | 715375442 |  | BaFe 1.85 Co 0.15 As 2 | optimally doped |  | Iron-pnictides, Pnictides |  |  |  | 25 K |  |  | header | abstract | 981f41c030 | Normal-state spin dynamics and temperature-dependent spin-resonance energy in optimally doped BaFe1.85Co0.15As2 | 10.1038/nphys1483 | D S Inosov, J T Park, P Bourges, D L Sun, Y Sidis, A Schneidewind, K Hradil, D Haug, C T Lin, B Keimer, V Hinkov | Springer Science and Business Media LLC | Nature Physics | 2009
61ba95f92a711de29cc50c6d | single crystal of optimally electron-doped BaFe 1.85 Co 0.15 As 2 | -196530115 |  | BaFe 1.85 Co 0.15 As 2 | optimally electron-doped | single crystal | Iron-pnictides, Pnictides |  |  |  | 25 K |  |  | body | figure | 981f41c030 | Normal-state spin dynamics and temperature-dependent spin-resonance energy in optimally doped BaFe1.85Co0.15As2 | 10.1038/nphys1483 | D S Inosov, J T Park, P Bourges, D L Sun, Y Sidis, A Schneidewind, K Hradil, D Haug, C T Lin, B Keimer, V Hinkov | Springer Science and Business Media LLC | Nature Physics | 2009
61ba95fae4dc5fe1bac50c81 | 2% Ni | 71134255 |  |  | 2% Ni | [5 empty] | 14 K |  |  | body | paragraph | 19567d5e10 | ELEMENTARY EXCITATIONS DUE TO ORBITAL DEGREES OF FREEDOM IN IRON-BASED SUPERCONDUCTORS | 10.1142/s0217979213300144 | Wei-Cheng Lee, Weicheng Lv, Hamood Z Arham | World Scientific Pub Co Pte Lt | International Journal of Modern Physics B | 2013
61ba95fa0a416aa3d9c50c72 | Na x WO 3 | 894852156 |  | Na x WO 3 |  |  | Oxides |  |  |  | 1 K |  |  | body | paragraph | fed8009488 | Nanodomain structure and function of high-temperature superconductors | 10.1080/13642810108216540 | J C Phillips, J Jung | Informa UK Limited | Philosophical Magazine B | 2001
61ba95fa0a416aa3d9c50c73 | La 2 -x Sr x CuO 4 | -34840678 |  | La 2 -x Sr x CuO 4 |  |  | Alloys |  |  |  | 90K |  |  | body | figure | fed8009488 | Nanodomain structure and function of high-temperature superconductors | 10.1080/13642810108216540 | J C Phillips, J Jung | Informa UK Limited | Philosophical Magazine B | 2001
61ba95fa0a416aa3d9c50c74 | La 2 -x Sr x CuO 4 | -34840678 |  | La 2 -x Sr x CuO 4 |  |  | Alloys |  |  |  | 40K |  |  | body | figure | fed8009488 | Nanodomain structure and function of high-temperature superconductors | 10.1080/13642810108216540 | J C Phillips, J Jung | Informa UK Limited | Philosophical Magazine B | 2001
61ba95fa0a416aa3d9c50c75 | MgB 2 | 1355794026 |  | MgB 2 |  |  | Alloys, Borides |  |  |  | 39 K |  |  | body | paragraph | fed8009488 | Nanodomain structure and function of high-temperature superconductors | 10.1080/13642810108216540 | J C Phillips, J Jung | Informa UK Limited | Philosophical Magazine B | 2001
61ba95fa0a416aa3d9c50c76 | x > 0.21 | 1499939575 | [7 empty] | x=> 0.21 | 90K |  |  | body | figure | fed8009488 | Nanodomain structure and function of high-temperature superconductors | 10.1080/13642810108216540 | J C Phillips, J Jung | Informa UK Limited | Philosophical Magazine B | 2001
61ba95fa7ecf8b73e6c50c77 | Re 0.82 Nb 0.18 | -1650054244 |  | Re 0.82 Nb 0.18 |  |  | Alloys |  |  |  | 8.8 K | Ï(T ) |  | body | paragraph | fbb439c083 | Time-Reversal Symmetry Breaking in Re-Based Superconductors | 10.1103/physrevlett.121.257002 | T Shang, M Smidman, S K Ghosh, C Baines, L J Chang, D J Gawryluk, J A T Barker, R P Singh, D Mck. Paul, G Balakrishnan, E Pomjakushina, M Shi, M Medarde, A D Hillier, H Q Yuan, J Quintanilla, J Mesot, T Shiroka | American Physical Society (APS) | Physical Review Letters | 2018
61ba95fa7ecf8b73e6c50c78 | Re | -902484978 |  | Re |  |  | Alloys |  |  |  | 2.7 K |  |  | body | paragraph | fbb439c083 | Time-Reversal Symmetry Breaking in Re-Based Superconductors | 10.1103/physrevlett.121.257002 | T Shang, M Smidman, S K Ghosh, C Baines, L J Chang, D J Gawryluk, J A T Barker, R P Singh, D Mck. Paul, G Balakrishnan, E Pomjakushina, M Shi, M Medarde, A D Hillier, H Q Yuan, J Quintanilla, J Mesot, T Shiroka | American Physical Society (APS) | Physical Review Letters | 2018
61ba95fa7ecf8b73e6c50c79 | Re 0.82 Nb 0.18 | -1784836216 |  | Re 0.82 Nb 0.18 |  |  | Alloys |  |  |  | 8.8 K |  |  | body | paragraph | fbb439c083 | Time-Reversal Symmetry Breaking in Re-Based Superconductors | 10.1103/physrevlett.121.257002 | T Shang, M Smidman, S K Ghosh, C Baines, L J Chang, D J Gawryluk, J A T Barker, R P Singh, D Mck. Paul, G Balakrishnan, E Pomjakushina, M Shi, M Medarde, A D Hillier, H Q Yuan, J Quintanilla, J Mesot, T Shiroka | American Physical Society (APS) | Physical Review Letters | 2018
61ba95fa7ecf8b73e6c50c7a | Re 0.82 Nb 0.18 | -1474879298 |  | Re 0.82 Nb 0.18 |  |  | Alloys |  |  |  | 8.8 K |  |  | body | paragraph | fbb439c083 | Time-Reversal Symmetry Breaking in Re-Based Superconductors | 10.1103/physrevlett.121.257002 | T Shang, M Smidman, S K Ghosh, C Baines, L J Chang, D J Gawryluk, J A T Barker, R P Singh, D Mck. Paul, G Balakrishnan, E Pomjakushina, M Shi, M Medarde, A D Hillier, H Q Yuan, J Quintanilla, J Mesot, T Shiroka | American Physical Society (APS) | Physical Review Letters | 2018
61ba95fa7ecf8b73e6c50c7b | Re 0.82 Nb 0.18 | -1794470128 |  | Re 0.82 Nb 0.18 |  |  | Alloys |  |  |  | 8.8 K |  |  | body | paragraph | fbb439c083 | Time-Reversal Symmetry Breaking in Re-Based Superconductors | 10.1103/physrevlett.121.257002 | T Shang, M Smidman, S K Ghosh, C Baines, L J Chang, D J Gawryluk, J A T Barker, R P Singh, D Mck. Paul, G Balakrishnan, E Pomjakushina, M Shi, M Medarde, A D Hillier, H Q Yuan, J Quintanilla, J Mesot, T Shiroka | American Physical Society (APS) | Physical Review Letters | 2018
61ba95fa7ecf8b73e6c50c7c | Re 0.82 Nb 0.18 | -1794470128 |  | Re 0.82 Nb 0.18 |  |  | Alloys |  |  |  | 2.7 K |  |  | body | paragraph | fbb439c083 | Time-Reversal Symmetry Breaking in Re-Based Superconductors | 10.1103/physrevlett.121.257002 | T Shang, M Smidman, S K Ghosh, C Baines, L J Chang, D J Gawryluk, J A T Barker, R P Singh, D Mck. Paul, G Balakrishnan, E Pomjakushina, M Shi, M Medarde, A D Hillier, H Q Yuan, J Quintanilla, J Mesot, T Shiroka | American Physical Society (APS) | Physical Review Letters | 2018
61ba95fb5ad933a7cac50c81 | TaB2 | 1488904241 |  | TaB2 |  |  | Alloys, Borides |  |  |  | 9.5 K |  |  | header | abstract | e06cf2857b | Heavy-fermion superconductivity in | 10.1016/j.ssc.2009.12.007 | D Kaczorowski, D Gnida, A P Pikul, V H Tran | Elsevier BV | Solid State Communications | 2014
61ba95fb5ad933a7cac50c82 | MgB 2 | 1334615448 |  | MgB 2 |  |  | Alloys, Borides |  |  |  | 0.62 K |  |  | body | paragraph | e06cf2857b | Heavy-fermion superconductivity in | 10.1016/j.ssc.2009.12.007 | D Kaczorowski, D Gnida, A P Pikul, V H Tran | Elsevier BV | Solid State Communications | 2014
61ba95fb5ad933a7cac50c83 | TaB 2 | 1289279953 |  | TaB 2 |  |  | Alloys, Borides |  |  |  | 1.7 K |  |  | body | paragraph | e06cf2857b | Heavy-fermion superconductivity in | 10.1016/j.ssc.2009.12.007 | D Kaczorowski, D Gnida, A P Pikul, V H Tran | Elsevier BV | Solid State Communications | 2014
61ba95fb5ad933a7cac50c84 | NbB 2 | 1944013006 |  | NbB 2 |  |  | Alloys, Borides |  |  |  | 0.62 K |  |  | body | paragraph | e06cf2857b | Heavy-fermion superconductivity in | 10.1016/j.ssc.2009.12.007 | D Kaczorowski, D Gnida, A P Pikul, V H Tran | Elsevier BV | Solid State Communications | 2014
61ba95fb5ad933a7cac50c85 | TaB 2 | 711662815 |  | TaB 2 |  |  | Alloys, Borides |  |  |  | 9.5 K |  |  | body | paragraph | e06cf2857b | Heavy-fermion superconductivity in | 10.1016/j.ssc.2009.12.007 | D Kaczorowski, D Gnida, A P Pikul, V H Tran | Elsevier BV | Solid State Communications | 2014
61ba95fb5ad933a7cac50c86 | pure Ta | 1741575191 |  | Ta | pure |  | Alloys |  |  |  | 4.4 K |  |  | body | paragraph | e06cf2857b | Heavy-fermion superconductivity in | 10.1016/j.ssc.2009.12.007 | D Kaczorowski, D Gnida, A P Pikul, V H Tran | Elsevier BV | Solid State Communications | 2014
61ba95fb71dd2853b1c50c76 | y=7.0 crystal | 225161535 |  |  |  | crystal |  |  |  | y=7.0 | 92.0 K |  |  | body | figure | ff61b9b087 | Transport Anomalies and the Role of Pseudogap in the 60-K Phase ofYBa2Cu3O7âˆ’Î´ | 10.1103/physrevlett.86.4907 | Kouji Segawa, Yoichi Ando | American Physical Society (APS) | Physical Review Letters | 2013
61ba95fb71dd2853b1c50c77 | y=6.95 crystal | 2018016813 |  |  |  | crystal |  |  |  | y=6.95 | 93.4 K |  |  | body | figure | ff61b9b087 | Transport Anomalies and the Role of Pseudogap in the 60-K Phase ofYBa2Cu3O7âˆ’Î´ | 10.1103/physrevlett.86.4907 | Kouji Segawa, Yoichi Ando | American Physical Society (APS) | Physical Review Letters | 2013
61ba95fb71dd2853b1c50c78 | y = 6.95 | -1516973289 | [7 empty] | y=6.95 | 93.4 K |  |  | body | paragraph | ff61b9b087 | Transport Anomalies and the Role of Pseudogap in the 60-K Phase ofYBa2Cu3O7âˆ’Î´ | 10.1103/physrevlett.86.4907 | Kouji Segawa, Yoichi Ando | American Physical Society (APS) | Physical Review Letters | 2013
61ba95fbe4552e90a8c50c7a | 5 wt% SiC doped sample | 1258860576 |  |  | 5 wt% SiC | [5 empty] | 7 K |  |  | body | paragraph | 88e21c2ac4 | Superconducting Performance of Ex-situ SiC Doped MgB2 Monofilamentary Tapes | 10.1007/s10948-011-1305-3 | Gennaro Romano, Arpita Vajpayee, Maurizio Vignolo, V P S Awana, C Ferdeghini | Springer Science and Business Media LLC | Journal of Superconductivity and Novel Magnetism | 2011
61ba95fbe4552e90a8c50c7b | MgB 2 | 1584910162 |  | MgB 2 |  |  | Alloys, Borides |  |  |  | up to 40 K |  |  | body | paragraph | 88e21c2ac4 | Superconducting Performance of Ex-situ SiC Doped MgB2 Monofilamentary Tapes | 10.1007/s10948-011-1305-3 | Gennaro Romano, Arpita Vajpayee, Maurizio Vignolo, V P S Awana, C Ferdeghini | Springer Science and Business Media LLC | Journal of Superconductivity and Novel Magnetism | 2011
61ba95fbe4552e90a8c50c7c | SiC doped sample | 803818500 |  |  | SiC | [5 empty] | 1.5 K |  |  | body | paragraph | 88e21c2ac4 | Superconducting Performance of Ex-situ SiC Doped MgB2 Monofilamentary Tapes | 10.1007/s10948-011-1305-3 | Gennaro Romano, Arpita Vajpayee, Maurizio Vignolo, V P S Awana, C Ferdeghini | Springer Science and Business Media LLC | Journal of Superconductivity and Novel Magnetism | 2011
61ba95fbe4552e90a8c50c7d | SiC doped tapes | 64715001 |  |  | SiC | [5 empty] | ~2K | magnetization |  | header | abstract | 88e21c2ac4 | Superconducting Performance of Ex-situ SiC Doped MgB2 Monofilamentary Tapes | 10.1007/s10948-011-1305-3 | Gennaro Romano, Arpita Vajpayee, Maurizio Vignolo, V P S Awana, C Ferdeghini | Springer Science and Business Media LLC | Journal of Superconductivity and Novel Magnetism | 2011
61ba95fb783c1e8128c50ca0 | NdFeAsO 0.9 F 0.1 | -88964602 |  | NdFeAsO 0.9 F 0.1 |  |  | Iron-pnictides, Pnictides, Oxides, Fluorides |  |  |  | 45.4 K | magnetization |  | body | paragraph | 9d3a5bb987 | High-pressure phase diagram of NdFeAsO0.9F0.1 : Disappearance of superconductivity on the verge of ferromagnetism from Nd moments | 10.1103/physrevb.98.094504 | Mahmoud Abdel-Hafiez, M Mito, K Shibayama, S Takagi, M Ishizuka, A N Vasiliev, C Krellner, H K Mao | American Physical Society (APS) | Physical Review B | 2018
61ba95fb783c1e8128c50ca1 | LnFeAsO 1âˆ’x F x (Ln stands for lanthanide) | 1057528811 |  | LnFeAsO 1âˆ’x F x |  |  | Iron-pnictides, Pnictides, Oxides, Fluorides |  |  |  | 50 K |  |  | body | figure | 9d3a5bb987 | High-pressure phase diagram of NdFeAsO0.9F0.1 : Disappearance of superconductivity on the verge of ferromagnetism from Nd moments | 10.1103/physrevb.98.094504 | Mahmoud Abdel-Hafiez, M Mito, K Shibayama, S Takagi, M Ishizuka, A N Vasiliev, C Krellner, H K Mao | American Physical Society (APS) | Physical Review B | 2018
61ba95fcc2c99830dec50c7c | xâ‰¤0.2 | 945790068 |  | xâ‰¤0.2 |  |  | Alloys |  |  |  | 133 K |  |  | body | figure | b16b7c7cee | Effects of vanadium doping on BaFe 2 As 2 | 10.1209/0295-5075/122/67006 | Xing-Guang Li, Jie-Ming Sheng, Cong-Kuan Tian, Yi-Yan Wang, Tian-Long Xia, Le Wang, Feng Ye, Wei Tian, Jin-Chen Wang, Juan-Juan Liu, Hong-Xia Zhang, Wei Bao, Peng Cheng | IOP Publishing | EPL (Europhysics Letters) | 2019
61ba95fcc2c99830dec50c7d | FeAs plane (e.g., Mn, Cr, Mo) | -648633296 |  | FeAs |  |  | Iron-pnictides, Pnictides |  |  |  | 38 K |  |  | body | paragraph | b16b7c7cee | Effects of vanadium doping on BaFe 2 As 2 | 10.1209/0295-5075/122/67006 | Xing-Guang Li, Jie-Ming Sheng, Cong-Kuan Tian, Yi-Yan Wang, Tian-Long Xia, Le Wang, Feng Ye, Wei Tian, Jin-Chen Wang, Juan-Juan Liu, Hong-Xia Zhang, Wei Bao, Peng Cheng | IOP Publishing | EPL (Europhysics Letters) | 2019
61ba95fc5cc438644dc50c83 | x =0.044 | 1793048312 | [7 empty] | x=0.044 | 2 K |  |  | body | figure | d22fb2ab74 | Temperature versus doping phase diagrams forBa(Fe1âˆ’xTMx)2As2(TM=Ni,Cu,Cu/Co)single crystals | 10.1103/physrevb.82.024519 | N Ni, A Thaler, J Q Yan, A Kracher, E Colombier, S L Budâ€™ko, P C Canfield, S T Hannahs | American Physical Society (APS) | Physical Review B | 2010
61ba95fc5cc438644dc50c84 | RFeAsO 0.9 F 0.1 (R=Ce, Pr, Nd, Sm) | -515554951 |  | RFeAsO 0.9 F 0.1 |  |  | Iron-pnictides, Pnictides, Oxides, Fluorides |  |  | R=Ce, Pr, Nd, Sm | 55 K |  | ambient pressure | body | paragraph | d22fb2ab74 | Temperature versus doping phase diagrams forBa(Fe1âˆ’xTMx)2As2(TM=Ni,Cu,Cu/Co)single crystals | 10.1103/physrevb.82.024519 | N Ni, A Thaler, J Q Yan, A Kracher, E Colombier, S L Budâ€™ko, P C Canfield, S T Hannahs | American Physical Society (APS) | Physical Review B | 2010
61ba95fc5cc438644dc50c85 | Ba(Fe 1âˆ’xâˆ’y Co x Cu y ) 2 As 2 (x âˆ¼ 0.022) | 341594762 |  | Ba(Fe 1âˆ’xâˆ’y Co x Cu y ) 2 As 2 |  |  | Alloys |  |  | x=0.022 | 12 K |  |  | body | figure | d22fb2ab74 | Temperature versus doping phase diagrams forBa(Fe1âˆ’xTMx)2As2(TM=Ni,Cu,Cu/Co)single crystals | 10.1103/physrevb.82.024519 | N Ni, A Thaler, J Q Yan, A Kracher, E Colombier, S L Budâ€™ko, P C Canfield, S T Hannahs | American Physical Society (APS) | Physical Review B | 2010
61ba95fc5cc438644dc50c86 | x = 0.044 | -1518605229 | [7 empty] | x=0.044 | 2.1 K |  |  | header | abstract | d22fb2ab74 | Temperature versus doping phase diagrams forBa(Fe1âˆ’xTMx)2As2(TM=Ni,Cu,Cu/Co)single crystals | 10.1103/physrevb.82.024519 | N Ni, A Thaler, J Q Yan, A Kracher, E Colombier, S L Budâ€™ko, P C Canfield, S T Hannahs | American Physical Society (APS) | Physical Review B | 2010
61ba95fc5cc438644dc50c87 | y = 0.019 | -1633914676 | [7 empty] | y=0.019 | 15 K | resistivity |  | body | figure | d22fb2ab74 | Temperature versus doping phase diagrams forBa(Fe1âˆ’xTMx)2As2(TM=Ni,Cu,Cu/Co)single crystals | 10.1103/physrevb.82.024519 | N Ni, A Thaler, J Q Yan, A Kracher, E Colombier, S L Budâ€™ko, P C Canfield, S T Hannahs | American Physical Society (APS) | Physical Review B | 2010
61ba95fc5cc438644dc50c88 | Ba(Fe 0.976 Co 0.024 ) 2 As 2 | 43146053 |  | Ba(Fe 0.976 Co 0.024 ) 2 As 2 |  |  | Iron-pnictides, Pnictides |  |  |  | 12 K |  |  | body | paragraph | d22fb2ab74 | Temperature versus doping phase diagrams forBa(Fe1âˆ’xTMx)2As2(TM=Ni,Cu,Cu/Co)single crystals | 10.1103/physrevb.82.024519 | N Ni, A Thaler, J Q Yan, A Kracher, E Colombier, S L Budâ€™ko, P C Canfield, S T Hannahs | American Physical Society (APS) | Physical Review B | 2010
61ba95fc5cc438644dc50c89 | y = 0.019 | -1631989899 | [7 empty] | y=0.019 | 9 K |  |  | body | figure | d22fb2ab74 | Temperature versus doping phase diagrams forBa(Fe1âˆ’xTMx)2As2(TM=Ni,Cu,Cu/Co)single crystals | 10.1103/physrevb.82.024519 | N Ni, A Thaler, J Q Yan, A Kracher, E Colombier, S L Budâ€™ko, P C Canfield, S T Hannahs | American Physical Society (APS) | Physical Review B | 2010
61ba95fc5cc438644dc50c8a | y=0.046 | -257048312 | [7 empty] | y=0.046 | 1.8 K | resistivity |  | body | figure | d22fb2ab74 | Temperature versus doping phase diagrams forBa(Fe1âˆ’xTMx)2As2(TM=Ni,Cu,Cu/Co)single crystals | 10.1103/physrevb.82.024519 | N Ni, A Thaler, J Q Yan, A Kracher, E Colombier, S L Budâ€™ko, P C Canfield, S T Hannahs | American Physical Society (APS) | Physical Review B | 2010
61ba95fc5cc438644dc50c8b | x âˆ¼ 0.022 | -904243830 | [7 empty] | x=0.022 | up to 12 K |  |  | header | abstract | d22fb2ab74 | Temperature versus doping phase diagrams forBa(Fe1âˆ’xTMx)2As2(TM=Ni,Cu,Cu/Co)single crystals | 10.1103/physrevb.82.024519 | N Ni, A Thaler, J Q Yan, A Kracher, E Colombier, S L Budâ€™ko, P C Canfield, S T Hannahs | American Physical Society (APS) | Physical Review B | 2010
61ba95fc5cc438644dc50c8c | x = 0.044) | -1473249808 | [7 empty] | x=0.044 | 2 K |  |  | body |  | d22fb2ab74 | Temperature versus doping phase diagrams forBa(Fe1âˆ’xTMx)2As2(TM=Ni,Cu,Cu/Co)single crystals | 10.1103/physrevb.82.024519 | N Ni, A Thaler, J Q Yan, A Kracher, E Colombier, S L Budâ€™ko, P C Canfield, S T Hannahs | American Physical Society (APS) | Physical Review B | 2010
61ba95fc5cc438644dc50c8d | y = 0.019 | -1133281699 | [7 empty] | y=0.019 | 15K |  |  | body | figure | d22fb2ab74 | Temperature versus doping phase diagrams forBa(Fe1âˆ’xTMx)2As2(TM=Ni,Cu,Cu/Co)single crystals | 10.1103/physrevb.82.024519 | N Ni, A Thaler, J Q Yan, A Kracher, E Colombier, S L Budâ€™ko, P C Canfield, S T Hannahs | American Physical Society (APS) | Physical Review B | 2010
61ba95fc5cc438644dc50c8e | y = 0.032 | -2023740099 | [7 empty] | y=0.032 | 12 K |  |  | body | figure | d22fb2ab74 | Temperature versus doping phase diagrams forBa(Fe1âˆ’xTMx)2As2(TM=Ni,Cu,Cu/Co)single crystals | 10.1103/physrevb.82.024519 | N Ni, A Thaler, J Q Yan, A Kracher, E Colombier, S L Budâ€™ko, P C Canfield, S T Hannahs | American Physical Society (APS) | Physical Review B | 2010
61ba95fc5cc438644dc50c8f | Ba(Fe 0.953 Co 0.047 ) 2 As 2 | 553673339 |  | Ba(Fe 0.953 Co 0.047 ) 2 As 2 |  |  | Iron-pnictides, Pnictides |  |  |  | 17 K | resistivity |  | body | figure | d22fb2ab74 | Temperature versus doping phase diagrams forBa(Fe1âˆ’xTMx)2As2(TM=Ni,Cu,Cu/Co)single crystals | 10.1103/physrevb.82.024519 | N Ni, A Thaler, J Q Yan, A Kracher, E Colombier, S L Budâ€™ko, P C Canfield, S T Hannahs | American Physical Society (APS) | Physical Review B | 2010
61ba95fc5cc438644dc50c90 | 0.024 â‰¤ x â‰¤ 0.072 | 199926288 | [7 empty] | x=â‰¤ 0.072 | 19 K |  |  | header | abstract | d22fb2ab74 | Temperature versus doping phase diagrams forBa(Fe1âˆ’xTMx)2As2(TM=Ni,Cu,Cu/Co)single crystals | 10.1103/physrevb.82.024519 | N Ni, A Thaler, J Q Yan, A Kracher, E Colombier, S L Budâ€™ko, P C Canfield, S T Hannahs | American Physical Society (APS) | Physical Review B | 2010
61ba95fc5cc438644dc50c91 | y=0.034 | 1086928062 | [7 empty] | y=0.034 | 5 K |  |  | body | figure | d22fb2ab74 | Temperature versus doping phase diagrams forBa(Fe1âˆ’xTMx)2As2(TM=Ni,Cu,Cu/Co)single crystals | 10.1103/physrevb.82.024519 | N Ni, A Thaler, J Q Yan, A Kracher, E Colombier, S L Budâ€™ko, P C Canfield, S T Hannahs | American Physical Society (APS) | Physical Review B | 2010
61ba95fc5cc438644dc50c92 | y = 0.0045 of Cu doping | -325355494 |  |  | Cu |  |  |  |  | y=0.0045 | 20 K | resistance |  | body | figure | d22fb2ab74 | Temperature versus doping phase diagrams forBa(Fe1âˆ’xTMx)2As2(TM=Ni,Cu,Cu/Co)single crystals | 10.1103/physrevb.82.024519 | N Ni, A Thaler, J Q Yan, A Kracher, E Colombier, S L Budâ€™ko, P C Canfield, S T Hannahs | American Physical Society (APS) | Physical Review B | 2010
61ba95fc5cc438644dc50c93 | Ni-doped, Co âˆ¼0.22 Cu-doped and Co âˆ¼0.47 | 1170676041 |  |  | Ni | [5 empty] | 2 K |  |  | body |  | d22fb2ab74 | Temperature versus doping phase diagrams forBa(Fe1âˆ’xTMx)2As2(TM=Ni,Cu,Cu/Co)single crystals | 10.1103/physrevb.82.024519 | N Ni, A Thaler, J Q Yan, A Kracher, E Colombier, S L Budâ€™ko, P C Canfield, S T Hannahs | American Physical Society (APS) | Physical Review B | 2010
61ba95fc5cc438644dc50c94 | Ni doped BaFe 2 As 2 | 115580140 |  | BaFe 2 As 2 | Ni |  | Iron-pnictides, Pnictides |  |  |  | 2.5 K | specific heat |  | body | paragraph | d22fb2ab74 | Temperature versus doping phase diagrams forBa(Fe1âˆ’xTMx)2As2(TM=Ni,Cu,Cu/Co)single crystals | 10.1103/physrevb.82.024519 | N Ni, A Thaler, J Q Yan, A Kracher, E Colombier, S L Budâ€™ko, P C Canfield, S T Hannahs | American Physical Society (APS) | Physical Review B | 2010
61ba95fc5cc438644dc50c95 | x = 0.072 | -323858291 | [7 empty] | x=0.072 | 5.7 K |  |  | body | figure | d22fb2ab74 | Temperature versus doping phase diagrams forBa(Fe1âˆ’xTMx)2As2(TM=Ni,Cu,Cu/Co)single crystals | 10.1103/physrevb.82.024519 | N Ni, A Thaler, J Q Yan, A Kracher, E Colombier, S L Budâ€™ko, P C Canfield, S T Hannahs | American Physical Society (APS) | Physical Review B | 2010
61ba95fc5cc438644dc50c96 | x âˆ¼ 0.044 | 210897128 | [7 empty] | x=0.044 | 2 K |  |  | body | figure | d22fb2ab74 | Temperature versus doping phase diagrams forBa(Fe1âˆ’xTMx)2As2(TM=Ni,Cu,Cu/Co)single crystals | 10.1103/physrevb.82.024519 | N Ni, A Thaler, J Q Yan, A Kracher, E Colombier, S L Budâ€™ko, P C Canfield, S T Hannahs | American Physical Society (APS) | Physical Review B | 2010
61ba95fc5cc438644dc50c97 | (Ba 1âˆ’x K x )Fe 2 As 2 | -450191334 |  | (Ba 1âˆ’x K x )Fe 2 As 2 |  |  | Iron-pnictides, Pnictides |  |  |  | 38 K |  |  | body | paragraph | d22fb2ab74 | Temperature versus doping phase diagrams forBa(Fe1âˆ’xTMx)2As2(TM=Ni,Cu,Cu/Co)single crystals | 10.1103/physrevb.82.024519 | N Ni, A Thaler, J Q Yan, A Kracher, E Colombier, S L Budâ€™ko, P C Canfield, S T Hannahs | American Physical Society (APS) | Physical Review B | 2010
61ba95fc5cc438644dc50c98 | x=0.044 | 1408704463 | [7 empty] | x=0.044 | 2 K |  |  | body | figure | d22fb2ab74 | Temperature versus doping phase diagrams forBa(Fe1âˆ’xTMx)2As2(TM=Ni,Cu,Cu/Co)single crystals | 10.1103/physrevb.82.024519 | N Ni, A Thaler, J Q Yan, A Kracher, E Colombier, S L Budâ€™ko, P C Canfield, S T Hannahs | American Physical Society (APS) | Physical Review B | 2010
61ba95fc5cc438644dc50c99 | x = 0.046 | -1146144736 | [7 empty] | x=0.046 | 19 K |  |  | body | figure | d22fb2ab74 | Temperature versus doping phase diagrams forBa(Fe1âˆ’xTMx)2As2(TM=Ni,Cu,Cu/Co)single crystals | 10.1103/physrevb.82.024519 | N Ni, A Thaler, J Q Yan, A Kracher, E Colombier, S L Budâ€™ko, P C Canfield, S T Hannahs | American Physical Society (APS) | Physical Review B | 2010
61ba95fc5cc438644dc50c9a | y = 0.026 | 1652541096 | [7 empty] | y=0.026 | 12 K |  |  | body | figure | d22fb2ab74 | Temperature versus doping phase diagrams forBa(Fe1âˆ’xTMx)2As2(TM=Ni,Cu,Cu/Co)single crystals | 10.1103/physrevb.82.024519 | N Ni, A Thaler, J Q Yan, A Kracher, E Colombier, S L Budâ€™ko, P C Canfield, S T Hannahs | American Physical Society (APS) | Physical Review B | 2010
61ba95fc5cc438644dc50c9b | y = 0.026 | 1652541096 | [7 empty] | y=0.026 | 9 K |  |  | body | figure | d22fb2ab74 | Temperature versus doping phase diagrams forBa(Fe1âˆ’xTMx)2As2(TM=Ni,Cu,Cu/Co)single crystals | 10.1103/physrevb.82.024519 | N Ni, A Thaler, J Q Yan, A Kracher, E Colombier, S L Budâ€™ko, P C Canfield, S T Hannahs | American Physical Society (APS) | Physical Review B | 2010
61ba95fc5cc438644dc50c9c | y = 0.0045 | -1346728251 | [7 empty] | y=0.0045 | 20K |  |  | body | figure | d22fb2ab74 | Temperature versus doping phase diagrams forBa(Fe1âˆ’xTMx)2As2(TM=Ni,Cu,Cu/Co)single crystals | 10.1103/physrevb.82.024519 | N Ni, A Thaler, J Q Yan, A Kracher, E Colombier, S L Budâ€™ko, P C Canfield, S T Hannahs | American Physical Society (APS) | Physical Review B | 2010
61ba95fc5cc438644dc50c9d | Ba(Fe 1âˆ’xâˆ’y Co x Cu y ) 2 As 2 (x âˆ¼ 0.047) series, Cu is doped into Ba(Fe 0.953 Co 0.047 ) 2 As 2 | 1480448319 |  | Ba(Fe 1âˆ’xâˆ’y Co x Cu y ) 2 As 2 | Cu |  | Alloys |  |  | x=0.047 | 16 K |  |  | body | paragraph | d22fb2ab74 | Temperature versus doping phase diagrams forBa(Fe1âˆ’xTMx)2As2(TM=Ni,Cu,Cu/Co)single crystals | 10.1103/physrevb.82.024519 | N Ni, A Thaler, J Q Yan, A Kracher, E Colombier, S L Budâ€™ko, P C Canfield, S T Hannahs | American Physical Society (APS) | Physical Review B | 2010
61ba95fc5cc438644dc50c9e | Ba(Fe 1âˆ’xâˆ’y Co x Cu y ) 2 As 2 (x âˆ¼ 0.047) series, Cu is doped into Ba(Fe 0.953 Co 0.047 ) 2 As 2 |  |  | Ba(Fe 0.953 Co 0.047 ) 2 As 2 | Cu |  | Iron-pnictides, Pnictides |  |  |  | 16 K |  |  | body | paragraph | d22fb2ab74 | Temperature versus doping phase diagrams forBa(Fe1âˆ’xTMx)2As2(TM=Ni,Cu,Cu/Co)single crystals | 10.1103/physrevb.82.024519 | N Ni, A Thaler, J Q Yan, A Kracher, E Colombier, S L Budâ€™ko, P C Canfield, S T Hannahs | American Physical Society (APS) | Physical Review B | 2010
61ba95fc5cc438644dc50c9f | Ba(Fe 1âˆ’xâˆ’y Co x Cu y ) 2 As 2 (x âˆ¼ 0.022) | 162504106 |  | Ba(Fe 1âˆ’xâˆ’y Co x Cu y ) 2 As 2 |  |  | Alloys |  |  | x=0.022 | 12 K |  |  | body | paragraph | d22fb2ab74 | Temperature versus doping phase diagrams forBa(Fe1âˆ’xTMx)2As2(TM=Ni,Cu,Cu/Co)single crystals | 10.1103/physrevb.82.024519 | N Ni, A Thaler, J Q Yan, A Kracher, E Colombier, S L Budâ€™ko, P C Canfield, S T Hannahs | American Physical Society (APS) | Physical Review B | 2010
61ba95fc5cc438644dc50ca0 | single doping: x = 0.044 | -1010621131 |  |  |  | single doping |  |  |  | x=0.044 | 2.1 K |  |  | body | figure | d22fb2ab74 | Temperature versus doping phase diagrams forBa(Fe1âˆ’xTMx)2As2(TM=Ni,Cu,Cu/Co)single crystals | 10.1103/physrevb.82.024519 | N Ni, A Thaler, J Q Yan, A Kracher, E Colombier, S L Budâ€™ko, P C Canfield, S T Hannahs | American Physical Society (APS) | Physical Review B | 2010
61ba95fda5c5381c2ec50c6b | PdTe 2 | 312581538 |  | PdTe 2 |  |  | Chalcogenides |  |  |  | 0.38 K |  |  | body | figure | feafbc2039 | Increased performance of Matsubara space calculations: A case study within Eliashberg theory | 10.1103/physrevb.99.184508 | Fabian Schrodi, Alex Aperis, Peter M Oppeneer | American Physical Society (APS) | Physical Review B | 2019
61ba95fda5c5381c2ec50c6c | bilayer graphene | -1925131971 | bilayer graphene | [7 empty] | 1.5 K |  |  | body | figure | feafbc2039 | Increased performance of Matsubara space calculations: A case study within Eliashberg theory | 10.1103/physrevb.99.184508 | Fabian Schrodi, Alex Aperis, Peter M Oppeneer | American Physical Society (APS) | Physical Review B | 2019
61ba95fddc085aa023c50c70 | RE = La, Ce, Pr, Nd | -1942435911 | [7 empty] | RE=La, Ce, Pr, Nd | 47, 43, 43, 43 K |  |  | body | paragraph | 028d96ef0c | Co and Mn doping effect in polycrystalline (Ca,La) and (Ca,Pr)FeAs2superconductors | 10.1088/0953-2048/28/6/065001 | Hiroyuki Yakita, Hiraku Ogino, Alberto Sala, Tomoyuki Okada, Akiyasu Yamamoto, Kohji Kishio, Akira Iyo, Hiroshi Eisaki, Jun-Ichi Shimoyama | IOP Publishing | Superconductor Science and Technology | 2015
61ba95fddc085aa023c50c71 | Co-co-doped sample | -2118256341 |  |  | Co-co-doped | [5 empty] | 30 K |  |  | body | figure | 028d96ef0c | Co and Mn doping effect in polycrystalline (Ca,La) and (Ca,Pr)FeAs2superconductors | 10.1088/0953-2048/28/6/065001 | Hiroyuki Yakita, Hiraku Ogino, Alberto Sala, Tomoyuki Okada, Akiyasu Yamamoto, Kohji Kishio, Akira Iyo, Hiroshi Eisaki, Jun-Ichi Shimoyama | IOP Publishing | Superconductor Science and Technology | 2015
61ba95fddc085aa023c50c72 | TM-free sample | -2009732835 |  |  | TM-free | [5 empty] | 14 K |  |  | body | figure | 028d96ef0c | Co and Mn doping effect in polycrystalline (Ca,La) and (Ca,Pr)FeAs2superconductors | 10.1088/0953-2048/28/6/065001 | Hiroyuki Yakita, Hiraku Ogino, Alberto Sala, Tomoyuki Okada, Akiyasu Yamamoto, Kohji Kishio, Akira Iyo, Hiroshi Eisaki, Jun-Ichi Shimoyama | IOP Publishing | Superconductor Science and Technology | 2015
61ba95fddc085aa023c50c73 | TM-free) | 1636381998 |  |  | TM-free | [5 empty] | 38 K |  |  | body | figure | 028d96ef0c | Co and Mn doping effect in polycrystalline (Ca,La) and (Ca,Pr)FeAs2superconductors | 10.1088/0953-2048/28/6/065001 | Hiroyuki Yakita, Hiraku Ogino, Alberto Sala, Tomoyuki Okada, Akiyasu Yamamoto, Kohji Kishio, Akira Iyo, Hiroshi Eisaki, Jun-Ichi Shimoyama | IOP Publishing | Superconductor Science and Technology | 2015
61ba95fddc085aa023c50c74 | (Co 3% co-doped) | 811328286 |  | (Co 3 |  |  | Alloys |  |  |  | 38 K |  |  | body | figure | 028d96ef0c | Co and Mn doping effect in polycrystalline (Ca,La) and (Ca,Pr)FeAs2superconductors | 10.1088/0953-2048/28/6/065001 | Hiroyuki Yakita, Hiraku Ogino, Alberto Sala, Tomoyuki Okada, Akiyasu Yamamoto, Kohji Kishio, Akira Iyo, Hiroshi Eisaki, Jun-Ichi Shimoyama | IOP Publishing | Superconductor Science and Technology | 2015
61ba95fddc085aa023c50c75 | Co-co-doped (Ca,RE)112 | 1429013698 | Ca,RE)112 | M112 | Co-co-doped | [5 empty] | up to 38 K |  |  | body | paragraph | 028d96ef0c | Co and Mn doping effect in polycrystalline (Ca,La) and (Ca,Pr)FeAs2superconductors | 10.1088/0953-2048/28/6/065001 | Hiroyuki Yakita, Hiraku Ogino, Alberto Sala, Tomoyuki Okada, Akiyasu Yamamoto, Kohji Kishio, Akira Iyo, Hiroshi Eisaki, Jun-Ichi Shimoyama | IOP Publishing | Superconductor Science and Technology | 2015
61ba95fddc085aa023c50c76 | RE=La) | 2030694791 | [7 empty] | RE=La | 24.5 K |  |  | body | figure | 028d96ef0c | Co and Mn doping effect in polycrystalline (Ca,La) and (Ca,Pr)FeAs2superconductors | 10.1088/0953-2048/28/6/065001 | Hiroyuki Yakita, Hiraku Ogino, Alberto Sala, Tomoyuki Okada, Akiyasu Yamamoto, Kohji Kishio, Akira Iyo, Hiroshi Eisaki, Jun-Ichi Shimoyama | IOP Publishing | Superconductor Science and Technology | 2015
61ba95fddc085aa023c50c77 | LaFeAs(O,F) | -1630199979 |  | LaFeAs(O,F |  |  | Alloys |  |  |  | 26 K |  |  | body | paragraph | 028d96ef0c | Co and Mn doping effect in polycrystalline (Ca,La) and (Ca,Pr)FeAs2superconductors | 10.1088/0953-2048/28/6/065001 | Hiroyuki Yakita, Hiraku Ogino, Alberto Sala, Tomoyuki Okada, Akiyasu Yamamoto, Kohji Kishio, Akira Iyo, Hiroshi Eisaki, Jun-Ichi Shimoyama | IOP Publishing | Superconductor Science and Technology | 2015
61ba95fddc085aa023c50c78 | TM-free and Co-co-doped samples | 1961772035 |  |  | TM-free and Co-co-doped | [5 empty] | 42 and 39 K |  |  | body | figure | 028d96ef0c | Co and Mn doping effect in polycrystalline (Ca,La) and (Ca,Pr)FeAs2superconductors | 10.1088/0953-2048/28/6/065001 | Hiroyuki Yakita, Hiraku Ogino, Alberto Sala, Tomoyuki Okada, Akiyasu Yamamoto, Kohji Kishio, Akira Iyo, Hiroshi Eisaki, Jun-Ichi Shimoyama | IOP Publishing | Superconductor Science and Technology | 2015
61ba95fddc085aa023c50c79 | TM-free (Ca,Pr)112 | 534274746 | Ca,Pr)112 | M112 | TM-free | [5 empty] | 36 K |  |  | body | figure | 028d96ef0c | Co and Mn doping effect in polycrystalline (Ca,La) and (Ca,Pr)FeAs2superconductors | 10.1088/0953-2048/28/6/065001 | Hiroyuki Yakita, Hiraku Ogino, Alberto Sala, Tomoyuki Okada, Akiyasu Yamamoto, Kohji Kishio, Akira Iyo, Hiroshi Eisaki, Jun-Ichi Shimoyama | IOP Publishing | Superconductor Science and Technology | 2015
61ba95fddc085aa023c50c7a | TM-free and Co-co-doped sample | -2127757891 |  |  | TM-free and Co-co-doped | [5 empty] | 42 and 39 K | resistivity |  | body | figure | 028d96ef0c | Co and Mn doping effect in polycrystalline (Ca,La) and (Ca,Pr)FeAs2superconductors | 10.1088/0953-2048/28/6/065001 | Hiroyuki Yakita, Hiraku Ogino, Alberto Sala, Tomoyuki Okada, Akiyasu Yamamoto, Kohji Kishio, Akira Iyo, Hiroshi Eisaki, Jun-Ichi Shimoyama | IOP Publishing | Superconductor Science and Technology | 2015
61ba95fd61d1c9d20fc50c7a | La 0.88 Sr 0.12 MnO 3 | 366097368 |  | La 0.88 Sr 0.12 MnO 3 |  |  | Oxides |  |  |  | 172K | electric resistivity |  | body | figure | 7ede358d9a | Resonant x-ray scattering in manganites: study of the orbital degree of freedom | 10.1088/0034-4885/65/4/203 | Sumio Ishihara, Sadamichi Maekawa | IOP Publishing | Reports on Progress in Physics | 2001
61ba95fd7f36ec6458c50c78 | x=0.16 | 935943646 | [7 empty] | x=0.16 | 15 4 K |  |  | body | paragraph | 692eb2a5e2 | Evidence for a Quantum Phase Transition inPr2âˆ’xCexCuO4âˆ’Î´from Transport Measurements | 10.1103/physrevlett.92.167001 | Y Dagan, M M Qazilbash, C P Hill, V N Kulkarni, R L Greene | American Physical Society (APS) | Physical Review Letters | 2004
61ba95fd7f36ec6458c50c79 | Ce=0.17 | 47319310 | [7 empty] | Ce=0.17 | 10K |  |  | body | paragraph | 692eb2a5e2 | Evidence for a Quantum Phase Transition inPr2âˆ’xCexCuO4âˆ’Î´from Transport Measurements | 10.1103/physrevlett.92.167001 | Y Dagan, M M Qazilbash, C P Hill, V N Kulkarni, R L Greene | American Physical Society (APS) | Physical Review Letters | 2004
61ba95fd7f36ec6458c50c7a | PCCO films | -1718450806 | PCCO |  |  | films |  |  |  |  | 15 4 K |  |  | body | paragraph | 692eb2a5e2 | Evidence for a Quantum Phase Transition inPr2âˆ’xCexCuO4âˆ’Î´from Transport Measurements | 10.1103/physrevlett.92.167001 | Y Dagan, M M Qazilbash, C P Hill, V N Kulkarni, R L Greene | American Physical Society (APS) | Physical Review Letters | 2004
61ba95fd7f36ec6458c50c7b | x=0.13 | 1884532677 | [7 empty] | x=0.13 | 2.2 K |  |  | body | paragraph | 692eb2a5e2 | Evidence for a Quantum Phase Transition inPr2âˆ’xCexCuO4âˆ’Î´from Transport Measurements | 10.1103/physrevlett.92.167001 | Y Dagan, M M Qazilbash, C P Hill, V N Kulkarni, R L Greene | American Physical Society (APS) | Physical Review Letters | 2004
61ba95fe7c13e4f711c50c7e | YBa 2 Cu 3 O 6.99 (YBCO) | -109141552 | YBCO | YBa 2 Cu 3 O 6.99 |  |  | Oxides, Cuprates |  |  |  | 89 K |  |  | body | paragraph | f080b5b605 | Weak-Field Thermal Hall Conductivity in the Mixed State ofd-Wave Superconductors | 10.1103/physrevlett.90.187002 | Adam C Durst, Ashvin Vishwanath, Patrick A Lee | American Physical Society (APS) | Physical Review Letters | 2013
61ba95fe0cb3d3a5e6c50c7f | underdoped EuBCO crystal | 79850561 |  |  | underdoped EuBCO | crystal |  |  |  |  | 61 K |  |  | body | paragraph | ac2f9ef699 | Enhancement of the Hall-Lorenz number in optimally doped YBa 2 Cu 3 O 7âˆ’d | 10.1209/0295-5075/88/47005 | M Matusiak, K Rogacki, B W Veal | IOP Publishing | EPL (Europhysics Letters) | 2009
61ba95fe8452d931a5c50c6e | underdoped Bi 2 Sr 2 Ca 0.92 Y 0.08 Cu 2 O 8+ sin- gle crystals | 2042772220 |  | Bi 2 Sr 2 Ca 0.92 Y 0.08 Cu 2 O 8+ | underdoped | sin- gle crystals | Alloys |  |  |  | 85 K |  |  | body | paragraph | d3a947be55 | Competition Between the Pseudogap and Superconducting States ofBi2Sr2Ca0.92Y0.08Cu2O8+Î´Single Crystals Revealed by Ultrafast Broadband Optical Reflectivity | 10.1103/physrevlett.110.107003 | G Coslovich, C Giannetti, F Cilento, S Dal Conte, T Abebaw, D Bossini, G Ferrini, H Eisaki, M Greven, A Damascelli, F Parmigiani | American Physical Society (APS) | Physical Review Letters | 2013
61ba95fe8452d931a5c50c6f | underdoped Bi 2 Sr 2 Ca 0.92 Y 0.08 Cu 2 O 8+ single crystals | 1080256894 |  | Bi 2 Sr 2 Ca 0.92 Y 0.08 Cu 2 O 8+ | underdoped | single crystals | Alloys |  |  |  | 85 K |  |  | body | paragraph | d3a947be55 | Competition Between the Pseudogap and Superconducting States ofBi2Sr2Ca0.92Y0.08Cu2O8+Î´Single Crystals Revealed by Ultrafast Broadband Optical Reflectivity | 10.1103/physrevlett.110.107003 | G Coslovich, C Giannetti, F Cilento, S Dal Conte, T Abebaw, D Bossini, G Ferrini, H Eisaki, M Greven, A Damascelli, F Parmigiani | American Physical Society (APS) | Physical Review Letters | 2013
61ba95fe8452d931a5c50c70 | underdoped Bi 2 Sr 2 Ca 0.92 Y 0.08 Cu 2 O 8+ single crystals | 1078329268 |  | Bi 2 Sr 2 Ca 0.92 Y 0.08 Cu 2 O 8+ | underdoped | single crystals | Alloys |  |  |  | 85 K |  |  | body | paragraph | d3a947be55 | Competition Between the Pseudogap and Superconducting States ofBi2Sr2Ca0.92Y0.08Cu2O8+Î´Single Crystals Revealed by Ultrafast Broadband Optical Reflectivity | 10.1103/physrevlett.110.107003 | G Coslovich, C Giannetti, F Cilento, S Dal Conte, T Abebaw, D Bossini, G Ferrini, H Eisaki, M Greven, A Damascelli, F Parmigiani | American Physical Society (APS) | Physical Review Letters | 2013
61ba95fe0a416aa3d9c50c78 | x=0.19, 0.22 and 0.25 | 2118282208 | [7 empty] | x=0.19, 0.22, 0.25 | 0.091, 0.118 and 0.098 K |  |  | body | paragraph | da5f352e9c | Competition between orthorhombic and re-entrant tetragonal phases in underdoped Ba1âˆ’xKxFe2As2 probed by the response to controlled disorder | 10.1103/physrevb.99.054518 | E I Timmons, M A Tanatar, K Willa, S Teknowijoyo, Kyuil Cho, M KoÅ„czykowski, O Cavani, Yong Liu, T A Lograsso, U Welp, R Prozorov | American Physical Society (APS) | Physical Review B | 2018
61ba95fe0a416aa3d9c50c79 | x =0.25 | -448168335 | [7 empty] | x=0.25 | 60 K | specific heat |  | body | paragraph | da5f352e9c | Competition between orthorhombic and re-entrant tetragonal phases in underdoped Ba1âˆ’xKxFe2As2 probed by the response to controlled disorder | 10.1103/physrevb.99.054518 | E I Timmons, M A Tanatar, K Willa, S Teknowijoyo, Kyuil Cho, M KoÅ„czykowski, O Cavani, Yong Liu, T A Lograsso, U Welp, R Prozorov | American Physical Society (APS) | Physical Review B | 2018
61ba95fe0a416aa3d9c50c7a | x =0.25 | -430854851 | [7 empty] | x=0.25 | 95 K | resistivity |  | body | paragraph | da5f352e9c | Competition between orthorhombic and re-entrant tetragonal phases in underdoped Ba1âˆ’xKxFe2As2 probed by the response to controlled disorder | 10.1103/physrevb.99.054518 | E I Timmons, M A Tanatar, K Willa, S Teknowijoyo, Kyuil Cho, M KoÅ„czykowski, O Cavani, Yong Liu, T A Lograsso, U Welp, R Prozorov | American Physical Society (APS) | Physical Review B | 2018
61ba95feab9e3e9324c50c70 | Pb-doped BSCCO | 865928008 | BSCCO |  | Pb | [5 empty] | 70 K |  |  | body | paragraph | de843eccc6 | Unambiguous evidence for extended s-wave pairing symmetry in hole-doped high-temperature superconductors | 10.1080/14786430412331293504 | Guo-Meng Zhao | Informa UK Limited | Philosophical Magazine | 2004
61ba95feab9e3e9324c50c71 | overdoped BSCCO | 1006664732 | BSCCO |  | overdoped | [5 empty] | 60 K |  |  | body | paragraph | de843eccc6 | Unambiguous evidence for extended s-wave pairing symmetry in hole-doped high-temperature superconductors | 10.1080/14786430412331293504 | Guo-Meng Zhao | Informa UK Limited | Philosophical Magazine | 2004
61ba95feab9e3e9324c50c72 | slightly overdoped BSCCO | -88380491 | BSCCO |  | slightly overdoped | [5 empty] | 87 K |  |  | body | figure | de843eccc6 | Unambiguous evidence for extended s-wave pairing symmetry in hole-doped high-temperature superconductors | 10.1080/14786430412331293504 | Guo-Meng Zhao | Informa UK Limited | Philosophical Magazine | 2004
61ba95feab9e3e9324c50c73 | slightly overdoped Bi2Sr2CaCu2O8+y crystals | 2029978001 |  | Bi2Sr2CaCu2O8+y | slightly overdoped | crystals | Alloys |  |  |  | 86-87 K |  |  | body | paragraph | de843eccc6 | Unambiguous evidence for extended s-wave pairing symmetry in hole-doped high-temperature superconductors | 10.1080/14786430412331293504 | Guo-Meng Zhao | Informa UK Limited | Philosophical Magazine | 2004
61ba95feab9e3e9324c50c74 | slightly overdoped BSCCO | -15213657 | BSCCO |  | slightly overdoped | [5 empty] | 86-87 K |  |  | body | paragraph | de843eccc6 | Unambiguous evidence for extended s-wave pairing symmetry in hole-doped high-temperature superconductors | 10.1080/14786430412331293504 | Guo-Meng Zhao | Informa UK Limited | Philosophical Magazine | 2004
61ba95fe07932c08a9c50c7e | Ce1âˆ’xLaxCoIn5 for x = 0, 0.1 and 0.175 | 1458457102 |  | Ce1âˆ’xLaxCoIn5 |  |  | Alloys |  |  | x=0, 0.1, 0.175 | 300 K | Electrical resistivity |  | body | figure | 84777b5da6 | Effects of La substitution on the superconducting state ofCeCoIn5 | 10.1103/physrevb.66.054534 | C Petrovic, S L Budâ€™ko, V G Kogan, P C Canfield | American Physical Society (APS) | Physical Review B | 2008
61ba95fe07932c08a9c50c7f | CeIrIn 5 6 | 70337926 |  | CeIrIn 5 6 |  |  | Alloys |  |  |  | 2 K |  | 17 kbar | body | paragraph | 84777b5da6 | Effects of La substitution on the superconducting state ofCeCoIn5 | 10.1103/physrevb.66.054534 | C Petrovic, S L Budâ€™ko, V G Kogan, P C Canfield | American Physical Society (APS) | Physical Review B | 2008
61ba95fe07932c08a9c50c80 | pure CeCoIn 5 | 1305398194 |  | CeCoIn 5 | pure |  | Alloys |  |  |  | 2.3K |  |  | body | paragraph | 84777b5da6 | Effects of La substitution on the superconducting state ofCeCoIn5 | 10.1103/physrevb.66.054534 | C Petrovic, S L Budâ€™ko, V G Kogan, P C Canfield | American Physical Society (APS) | Physical Review B | 2008
61ba95fe07932c08a9c50c81 | CeCoIn 5 | -700978844 |  | CeCoIn 5 |  |  | Alloys |  |  |  | 2.3 K |  |  | body | paragraph | 84777b5da6 | Effects of La substitution on the superconducting state ofCeCoIn5 | 10.1103/physrevb.66.054534 | C Petrovic, S L Budâ€™ko, V G Kogan, P C Canfield | American Physical Society (APS) | Physical Review B | 2008
61ba95ffc2c99830dec50c7f | ThCr 2 Si 2 | -227396001 |  | ThCr 2 Si 2 |  |  | Alloys |  |  |  | 3 K | resistivity |  | body | paragraph | 6828617a8c | Fermi Surface and Mass Enhancement in KFe2As2 from de Haasâ€“van Alphen Effect Measurements | 10.1143/jpsj.79.053702 | Taichi Terashima, Motoi Kimata, Nobuyuki Kurita, Hidetaka Satsukawa, Atsushi Harada, Kaori Hazama, Motoharu Imai, Akira Sato, Kunihiro Kihou, Chul-Ho Lee, Hijiri Kito, Hiroshi Eisaki, Akira Iyo, Taku Saito, Hideto Fukazawa, Yoh Kohori, Hisatomo Harima, Shinya Uji | Physical Society of Japan | Journal of the Physical Society of Japan | 2010
61ba95ffc2c99830dec50c80 | alloy (Ba 1âˆ’x K x )Fe 2 As 2 | -781379691 |  | alloy (Ba 1âˆ’x K x )Fe 2 As 2 |  |  | Alloys |  |  |  | 3 K | resistivity |  | body | paragraph | 6828617a8c | Fermi Surface and Mass Enhancement in KFe2As2 from de Haasâ€“van Alphen Effect Measurements | 10.1143/jpsj.79.053702 | Taichi Terashima, Motoi Kimata, Nobuyuki Kurita, Hidetaka Satsukawa, Atsushi Harada, Kaori Hazama, Motoharu Imai, Akira Sato, Kunihiro Kihou, Chul-Ho Lee, Hijiri Kito, Hiroshi Eisaki, Akira Iyo, Taku Saito, Hideto Fukazawa, Yoh Kohori, Hisatomo Harima, Shinya Uji | Physical Society of Japan | Journal of the Physical Society of Japan | 2010
61ba95ffc2c99830dec50c81 | x = 1 to 0.41 | 684460235 | [7 empty] | x=1 to 0.41 | 25 K |  |  | body | paragraph | 6828617a8c | Fermi Surface and Mass Enhancement in KFe2As2 from de Haasâ€“van Alphen Effect Measurements | 10.1143/jpsj.79.053702 | Taichi Terashima, Motoi Kimata, Nobuyuki Kurita, Hidetaka Satsukawa, Atsushi Harada, Kaori Hazama, Motoharu Imai, Akira Sato, Kunihiro Kihou, Chul-Ho Lee, Hijiri Kito, Hiroshi Eisaki, Akira Iyo, Taku Saito, Hideto Fukazawa, Yoh Kohori, Hisatomo Harima, Shinya Uji | Physical Society of Japan | Journal of the Physical Society of Japan | 2010
61ba95ffc2c99830dec50c82 | BaFe 2 (As 0.59 P 0.41 ) 2 | -996727812 |  | BaFe 2 (As 0.59 P 0.41 ) 2 |  |  | Iron-pnictides, Pnictides |  |  |  | 25 K |  |  | body | paragraph | 6828617a8c | Fermi Surface and Mass Enhancement in KFe2As2 from de Haasâ€“van Alphen Effect Measurements | 10.1143/jpsj.79.053702 | Taichi Terashima, Motoi Kimata, Nobuyuki Kurita, Hidetaka Satsukawa, Atsushi Harada, Kaori Hazama, Motoharu Imai, Akira Sato, Kunihiro Kihou, Chul-Ho Lee, Hijiri Kito, Hiroshi Eisaki, Akira Iyo, Taku Saito, Hideto Fukazawa, Yoh Kohori, Hisatomo Harima, Shinya Uji | Physical Society of Japan | Journal of the Physical Society of Japan | 2010
61ba95ffc2c99830dec50c83 | LaFeAs(O, F) | -1751698705 |  | LaFeAs(O, F |  |  | Alloys |  |  |  | 26 K |  |  | body | paragraph | 6828617a8c | Fermi Surface and Mass Enhancement in KFe2As2 from de Haasâ€“van Alphen Effect Measurements | 10.1143/jpsj.79.053702 | Taichi Terashima, Motoi Kimata, Nobuyuki Kurita, Hidetaka Satsukawa, Atsushi Harada, Kaori Hazama, Motoharu Imai, Akira Sato, Kunihiro Kihou, Chul-Ho Lee, Hijiri Kito, Hiroshi Eisaki, Akira Iyo, Taku Saito, Hideto Fukazawa, Yoh Kohori, Hisatomo Harima, Shinya Uji | Physical Society of Japan | Journal of the Physical Society of Japan | 2010
61ba95ffc0bff55f4cc50c7a | CeCoIn5 | -57160153 |  | CeCoIn5 |  |  | Alloys |  |  |  | 2.3 K |  | ambient pressure | body | paragraph | bf3648c700 | Field-induced quantum critical point in CeCoIn5 | 10.1016/j.physc.2004.03.120 | Johnpierre Paglione, M A Tanatar, D G Hawthorn, Etienne Boaknin, R W Hill, F Ronning, M Sutherland, Louis Taillefer, C Petrovic, P C Canfield | Elsevier BV | Physica C: Superconductivity | 2003
61ba95ff12cb23f3dfc50c74 | (Li 0.8 Fe 0.2 )OHFeSe | 1550691595 |  | (Li 0.8 Fe 0.2 )OHFeSe |  |  | Hydrides, Iron-chalcogenides, Chalcogenides, Oxides |  |  |  | 40 K |  |  | header | abstract | 3115cd95d4 | Surface electronic structure and isotropic superconducting gap in(Li0.8Fe0.2)OHFeSe | 10.1103/physrevb.92.060504 | X H Niu, R Peng, H C Xu, Y J Yan, J Jiang, D F Xu, T L Yu, Q Song, Z C Huang, Y X Wang, B P Xie, X F Lu, N Z Wang, X H Chen, Z Sun, D L Feng | American Physical Society (APS) | Physical Review B | 2015
61ba95ff12cb23f3dfc50c75 | Li 0.8 0.2 )OHFeSe | -1802274032 |  | Li 0.8 0.2 )OHFeSe |  |  | Alloys |  |  |  | 40 K | magnetic suscepti- bility |  | body | figure | 3115cd95d4 | Surface electronic structure and isotropic superconducting gap in(Li0.8Fe0.2)OHFeSe | 10.1103/physrevb.92.060504 | X H Niu, R Peng, H C Xu, Y J Yan, J Jiang, D F Xu, T L Yu, Q Song, Z C Huang, Y X Wang, B P Xie, X F Lu, N Z Wang, X H Chen, Z Sun, D L Feng | American Physical Society (APS) | Physical Review B | 2015
61ba95ff12cb23f3dfc50c76 | (Li 0.8 Fe 0.2 )OHFeSe | 1464067935 |  | (Li 0.8 Fe 0.2 )OHFeSe |  |  | Hydrides, Iron-chalcogenides, Chalcogenides, Oxides |  |  |  | 40 K |  |  | body | paragraph | 3115cd95d4 | Surface electronic structure and isotropic superconducting gap in(Li0.8Fe0.2)OHFeSe | 10.1103/physrevb.92.060504 | X H Niu, R Peng, H C Xu, Y J Yan, J Jiang, D F Xu, T L Yu, Q Song, Z C Huang, Y X Wang, B P Xie, X F Lu, N Z Wang, X H Chen, Z Sun, D L Feng | American Physical Society (APS) | Physical Review B | 2015
61ba95ffa5c5381c2ec50c6d | Gd-Bi2201 | 435436387 | Gd-Bi2201 | [7 empty] | 14 K |  |  | body | paragraph | 210fd5259a | Effects of out-of-plane disorder on the nodal quasiparticle and superconducting gap in single-layer Bi 2 Sr |  | Ln, Cuo, ( Ln, = La, Nd, ) M Gd, Hashimoto, T Yoshida, A Fujimori, D H Lu, Z.-X Shen, M Kubota, K Ono, M Ishikado, K Fujita, S Uchida |  |  | 2014
61ba95ffa5c5381c2ec50c6e | Gd-Bi2201 | 387266827 | Gd-Bi2201 | [7 empty] | 14 K |  |  | body | paragraph | 210fd5259a | Effects of out-of-plane disorder on the nodal quasiparticle and superconducting gap in single-layer Bi 2 Sr |  | Ln, Cuo, ( Ln, = La, Nd, ) M Gd, Hashimoto, T Yoshida, A Fujimori, D H Lu, Z.-X Shen, M Kubota, K Ono, M Ishikado, K Fujita, S Uchida |  |  | 2014
61ba95ffa5c5381c2ec50c6f | La-Bi2201 | -1240597159 | La-Bi2201 | [7 empty] | 34 K |  |  | body | paragraph | 210fd5259a | Effects of out-of-plane disorder on the nodal quasiparticle and superconducting gap in single-layer Bi 2 Sr |  | Ln, Cuo, ( Ln, = La, Nd, ) M Gd, Hashimoto, T Yoshida, A Fujimori, D H Lu, Z.-X Shen, M Kubota, K Ono, M Ishikado, K Fujita, S Uchida |  |  | 2014
61ba95ffa5c5381c2ec50c70 | Nd-Bi2201 | -1563754480 | Nd-Bi2201 | [7 empty] | 29 K |  |  | body | paragraph | 210fd5259a | Effects of out-of-plane disorder on the nodal quasiparticle and superconducting gap in single-layer Bi 2 Sr |  | Ln, Cuo, ( Ln, = La, Nd, ) M Gd, Hashimoto, T Yoshida, A Fujimori, D H Lu, Z.-X Shen, M Kubota, K Ono, M Ishikado, K Fujita, S Uchida |  |  | 2014
61ba95ffa5c5381c2ec50c71 | La 0.2 Gd 0.2 -Bi2201 | 1925063985 | Bi2201 | La 0.2 Gd 0.2 - |  |  | Alloys |  |  |  | 27 K |  |  | body | paragraph | 210fd5259a | Effects of out-of-plane disorder on the nodal quasiparticle and superconducting gap in single-layer Bi 2 Sr |  | Ln, Cuo, ( Ln, = La, Nd, ) M Gd, Hashimoto, T Yoshida, A Fujimori, D H Lu, Z.-X Shen, M Kubota, K Ono, M Ishikado, K Fujita, S Uchida |  |  | 2014
61ba95ff61d1c9d20fc50c7b | slightly underdoped BSCCO | 812913176 | BSCCO |  | slightly underdoped | [5 empty] | 88 K |  |  | body | paragraph | cbf28bf72d | The magnetic resonance in high-temperature superconductors: evidence for an extended s-wave pairing symmetry | 10.1080/14786430412331293513 | Guo-Meng Zhao | Informa UK Limited | Philosophical Magazine | 2003
61ba95ffef148cdddfc50c78 | boron-doped (B concentration: 6 x 10 20 ) silicon | -1739744475 |  |  | boron-doped (B concentration: 6 x 10 20 ) silicon | [5 empty] | 0.35 K | electrical resistivity |  | body | paragraph | 98aab4288e | Superconductivity of Silicon | 10.1088/0031-8949/1986/t13/037 | G Martinez, J M Mignot, G Chouteau, K J Chang, Michel M Dacorogna, Marvin L Cohen | IOP Publishing | Physica Scripta | 2021
61ba95ffef148cdddfc50c79 | moderately doped silicon crystals | 803792082 |  |  | moderately doped silicon | crystals |  |  |  |  | âˆ¼ 11K |  |  | body | figure | 98aab4288e | Superconductivity of Silicon | 10.1088/0031-8949/1986/t13/037 | G Martinez, J M Mignot, G Chouteau, K J Chang, Michel M Dacorogna, Marvin L Cohen | IOP Publishing | Physica Scripta | 2021
61ba95ffef148cdddfc50c7a | Ag(111) | 1603677341 |  | Ag |  |  | Alloys |  |  |  | 35 -40 K |  |  | body | figure | 98aab4288e | Superconductivity of Silicon | 10.1088/0031-8949/1986/t13/037 | G Martinez, J M Mignot, G Chouteau, K J Chang, Michel M Dacorogna, Marvin L Cohen | IOP Publishing | Physica Scripta | 2021
61ba96000cb3d3a5e6c50c80 | sample 1120 C | 1952135065 | sample 1120 C | [7 empty] | 38.5 K |  |  | body | paragraph | 75f9e106ed | Mechanochemical synthesis of pnictide compounds and superconducting Ba0.6K0.4Fe2As2bulks with high critical current density | 10.1088/0953-2048/26/7/074003 | J D Weiss, J Jiang, A A Polyanskii, E E Hellstrom | IOP Publishing | Superconductor Science and Technology | 2013
61ba96003961c0f52fc50c72 | BSCCO single crystal | 2044544555 | BSCCO |  |  | single crystal |  |  |  |  | 4.5 K | Conductivity |  | body | paragraph | 1a2141b33f | Phenomenological description of the microwave surface impedance and complex conductivity of high-T c single crystals | 10.1134/1.1326973 | M R Trunin, Yu. A Nefyodov, Herman J Fink | Pleiades Publishing Ltd | Journal of Experimental and Theoretical Physics | 2013
61ba96003961c0f52fc50c73 | TBCO single crystal | -732348168 | TBCO |  |  | single crystal |  |  |  |  | 78.5 K |  |  | body | paragraph | 1a2141b33f | Phenomenological description of the microwave surface impedance and complex conductivity of high-T c single crystals | 10.1134/1.1326973 | M R Trunin, Yu. A Nefyodov, Herman J Fink | Pleiades Publishing Ltd | Journal of Experimental and Theoretical Physics | 2013
61ba9600e614176f2ec50c7b | Sr 3 Rh 4 Sn 13 | 578357681 |  | Sr 3 Rh 4 Sn 13 |  |  | Alloys |  |  |  | 4.2 K |  |  | body | paragraph | 26db2c9628 | Unconventional pairing in (Ca,Sr) 3 (Ir,Rh) 4 Sn 13 superconductors revealed by controlling disorder |  | E H Krenkel, M A Tanatar, M KoÅ„czykowski, R Grasset, E I Timmons, S Ghimire, K R Joshi, Y Lee, Liqin Ke, S Chen, C Petrovic, P P Orth, M S Scheurer, R Prozorov |  |  | 2021
61ba9600720b8b3d36c50c7b | MgB 2 | 1403932654 |  | MgB 2 |  |  | Alloys, Borides |  |  |  | 40 K |  |  | header | abstract | 99001133cf | Penetration depth and anisotropy inMgB2 | 10.1103/physrevb.64.172501 | X H Chen, Y Y Xue, R L Meng, C W Chu | American Physical Society (APS) | Physical Review B | 2001
61ba96004217bb9076c50c7e | (Tl,A)Fe 2âˆ’x Se 2 (A=K,Rb) | -2139025919 |  | (Tl,A)Fe 2âˆ’x Se 2 |  |  | Alloys |  |  | A=K, Rb | 30 K |  |  | body | paragraph | add7f5b20a | Structure, magnetic order and excitations in the 245 family of Fe-based superconductors | 10.1088/0953-8984/27/2/023201 | Wei Bao | IOP Publishing | Journal of Physics: Condensed Matter | 2014
61ba96004217bb9076c50c7f | K 0.8 Fe 2 Se 2 | 804627910 |  | K 0.8 Fe 2 Se 2 |  |  | Iron-chalcogenides, Chalcogenides |  |  |  | 30 K |  |  | body | paragraph | add7f5b20a | Structure, magnetic order and excitations in the 245 family of Fe-based superconductors | 10.1088/0953-8984/27/2/023201 | Wei Bao | IOP Publishing | Journal of Physics: Condensed Matter | 2014
61ba96004217bb9076c50c80 | (Tl,Rb) 2 Fe 4 Se 5 | -1400346619 |  | (Tl,Rb) 2 Fe 4 Se 5 |  |  | Alloys |  |  |  | 32 K |  |  | body | paragraph | add7f5b20a | Structure, magnetic order and excitations in the 245 family of Fe-based superconductors | 10.1088/0953-8984/27/2/023201 | Wei Bao | IOP Publishing | Journal of Physics: Condensed Matter | 2014
61ba96004217bb9076c50c81 | K x Fe 2 Se 2 | 1081066308 |  | K x Fe 2 Se 2 |  |  | Iron-chalcogenides, Chalcogenides |  |  |  | 30 K |  |  | body | paragraph | add7f5b20a | Structure, magnetic order and excitations in the 245 family of Fe-based superconductors | 10.1088/0953-8984/27/2/023201 | Wei Bao | IOP Publishing | Journal of Physics: Condensed Matter | 2014
61ba96004217bb9076c50c82 | Fe 1+Î´ (Se,Te) | 906535978 |  | Fe 1+Î´ |  |  | Alloys |  |  |  | 14 K |  | ambient pressure | body | paragraph | add7f5b20a | Structure, magnetic order and excitations in the 245 family of Fe-based superconductors | 10.1088/0953-8984/27/2/023201 | Wei Bao | IOP Publishing | Journal of Physics: Condensed Matter | 2014
61ba96004217bb9076c50c83 | (Tl,Rb) 2 Fe 4 Se 5 | -1419601789 |  | (Tl,Rb) 2 Fe 4 Se 5 |  |  | Alloys |  |  |  | 48 K |  | 11 and 13 GPa | body | paragraph | add7f5b20a | Structure, magnetic order and excitations in the 245 family of Fe-based superconductors | 10.1088/0953-8984/27/2/023201 | Wei Bao | IOP Publishing | Journal of Physics: Condensed Matter | 2014
61ba96007ce09aab2ac50c84 | pristine PdTe | -1999332561 |  | PdTe |  |  | Chalcogenides |  |  |  | 4.5K |  |  | body | paragraph | 5ca45b5129 | Impact of Ni doping on critical parameters of PdTe superconductor | 10.1088/0953-2048/29/7/075008 | Reena Goyal, Rajveer Jha, Brajesh Tiwari, Ambesh Dixit, V P S Awana | IOP Publishing | Superconductor Science and Technology | 2016
61ba96007ce09aab2ac50c85 | Pd 1-x Ni x Te | 764987595 |  | Pd 1-x Ni x Te |  |  | Chalcogenides |  |  |  | 2 K | resistivity |  | body | paragraph | 5ca45b5129 | Impact of Ni doping on critical parameters of PdTe superconductor | 10.1088/0953-2048/29/7/075008 | Reena Goyal, Rajveer Jha, Brajesh Tiwari, Ambesh Dixit, V P S Awana | IOP Publishing | Superconductor Science and Technology | 2016
61ba96007ce09aab2ac50c86 | pristine PdTe | -2055192941 |  | PdTe |  |  | Chalcogenides |  |  |  | 4.5K |  |  | body | figure | 5ca45b5129 | Impact of Ni doping on critical parameters of PdTe superconductor | 10.1088/0953-2048/29/7/075008 | Reena Goyal, Rajveer Jha, Brajesh Tiwari, Ambesh Dixit, V P S Awana | IOP Publishing | Superconductor Science and Technology | 2016
61ba96007ce09aab2ac50c87 | x 0.3 | 296599350 | [7 empty] | x=0.3 | 2K |  |  | body | figure | 5ca45b5129 | Impact of Ni doping on critical parameters of PdTe superconductor | 10.1088/0953-2048/29/7/075008 | Reena Goyal, Rajveer Jha, Brajesh Tiwari, Ambesh Dixit, V P S Awana | IOP Publishing | Superconductor Science and Technology | 2016
61ba96007ce09aab2ac50c88 | x=0.0 | -2007064584 | [7 empty] | x=0.0 | 4.5K |  |  | body | figure | 5ca45b5129 | Impact of Ni doping on critical parameters of PdTe superconductor | 10.1088/0953-2048/29/7/075008 | Reena Goyal, Rajveer Jha, Brajesh Tiwari, Ambesh Dixit, V P S Awana | IOP Publishing | Superconductor Science and Technology | 2016
61ba96007ce09aab2ac50c89 | PdTe | 935324633 |  | PdTe |  |  | Chalcogenides |  |  |  | 4.5K |  |  | body | figure | 5ca45b5129 | Impact of Ni doping on critical parameters of PdTe superconductor | 10.1088/0953-2048/29/7/075008 | Reena Goyal, Rajveer Jha, Brajesh Tiwari, Ambesh Dixit, V P S Awana | IOP Publishing | Superconductor Science and Technology | 2016
61ba96007ce09aab2ac50c8a | 20% Ni doped PdTe | 57611054 |  | PdTe | 20% Ni |  | Chalcogenides |  |  |  | 3K |  |  | body | paragraph | 5ca45b5129 | Impact of Ni doping on critical parameters of PdTe superconductor | 10.1088/0953-2048/29/7/075008 | Reena Goyal, Rajveer Jha, Brajesh Tiwari, Ambesh Dixit, V P S Awana | IOP Publishing | Superconductor Science and Technology | 2016
61ba96017ecf8b73e6c50c7f | un- twinned YBa 2 Cu 3 O y (YBCO) single crystals | -1360552836 | YBCO | YBa 2 Cu 3 O y |  | single crystals | Oxides, Cuprates | single crystals |  |  | 20 K |  |  | body | paragraph | 1c3dad8595 | Magnetoresistance of UntwinnedYBa2Cu3OySingle Crystals in a Wide Range of Doping: Anomalous Hole-Doping Dependence of the Coherence Length | 10.1103/physrevlett.88.167005 | Yoichi Ando, Kouji Segawa | American Physical Society (APS) | Physical Review Letters | 2008
61ba96017ecf8b73e6c50c80 | y=6.50 | -1994763574 | [7 empty] | y=6.50 | 35 K |  |  | body | paragraph | 1c3dad8595 | Magnetoresistance of UntwinnedYBa2Cu3OySingle Crystals in a Wide Range of Doping: Anomalous Hole-Doping Dependence of the Coherence Length | 10.1103/physrevlett.88.167005 | Yoichi Ando, Kouji Segawa | American Physical Society (APS) | Physical Review Letters | 2008
61ba96016a35f302ddc50c81 | MgB 2 | 1361597994 |  | MgB 2 |  |  | Alloys, Borides |  |  |  | 38 K |  |  | body | paragraph | 8aff6daa10 | Superconducting parameters of MgB 2 obtained on MgB 2 /Ag and MgB 2 /In junctions |  | A Plecenik, Å BeÅˆaÄka, P KÃºÅ¡ |  |  | 2001
61ba96016a35f302ddc50c82 | MgB2/Ag | 913728970 |  | MgB |  |  | Alloys, Borides |  |  |  | 40 K |  |  | header | abstract | 8aff6daa10 | Superconducting parameters of MgB 2 obtained on MgB 2 /Ag and MgB 2 /In junctions |  | A Plecenik, Å BeÅˆaÄka, P KÃºÅ¡ |  |  | 2001
61ba96016a35f302ddc50c83 | MgB2/Ag |  |  | Ag |  |  | Alloys |  |  |  | 40 K |  |  | header | abstract | 8aff6daa10 | Superconducting parameters of MgB 2 obtained on MgB 2 /Ag and MgB 2 /In junctions |  | A Plecenik, Å BeÅˆaÄka, P KÃºÅ¡ |  |  | 2001
61ba96016a35f302ddc50c84 | magnesium diboride | -463075355 | magnesium diboride | MgB2 | [6 empty] | 40K |  |  | body | paragraph | 8aff6daa10 | Superconducting parameters of MgB 2 obtained on MgB 2 /Ag and MgB 2 /In junctions |  | A Plecenik, Å BeÅˆaÄka, P KÃºÅ¡ |  |  | 2001
61ba9601ab9e3e9324c50c75 | magnesium di- boride (MgB 2 | 1436088201 | magnesium di- boride | MgB 2 |  |  | Alloys, Borides |  |  |  | 39 K |  |  | body | paragraph | dd4842491b | Microscopic properties of vortex states inYB6probed by muon spin rotation | 10.1103/physrevb.76.094501 | R Kadono, S Kuroiwa, J Akimitsu, A Koda, K Ohishi, W Higemoto, S Otani | American Physical Society (APS) | Physical Review B | 2013
61ba9601c2c99830dec50c84 | x=0.66 | -463799602 | [7 empty] | x=0.66 | 23 K |  |  | body | figure | a1b1140d24 | Metal-to-Insulator Crossover in the Low-Temperature Normal State ofBi2Sr2âˆ’xLaxCuO6+Î´ | 10.1103/physrevlett.85.638 | S Ono, Yoichi Ando, T Murayama, F F Balakirev, J B Betts, G S Boebinger | American Physical Society (APS) | Physical Review Letters | 2008
61ba9601c2c99830dec50c85 | BSLCO | -484366769 | BSLCO | [7 empty] | 38 K |  |  | body | paragraph | a1b1140d24 | Metal-to-Insulator Crossover in the Low-Temperature Normal State ofBi2Sr2âˆ’xLaxCuO6+Î´ | 10.1103/physrevlett.85.638 | S Ono, Yoichi Ando, T Murayama, F F Balakirev, J B Betts, G S Boebinger | American Physical Society (APS) | Physical Review Letters | 2008
61ba9601c2c99830dec50c86 | BSLCO | -187851211 | BSLCO | [7 empty] | 23 K |  |  | body | figure | a1b1140d24 | Metal-to-Insulator Crossover in the Low-Temperature Normal State ofBi2Sr2âˆ’xLaxCuO6+Î´ | 10.1103/physrevlett.85.638 | S Ono, Yoichi Ando, T Murayama, F F Balakirev, J B Betts, G S Boebinger | American Physical Society (APS) | Physical Review Letters | 2008
61ba9601c0bff55f4cc50c7b | F-doped RFeAsO | 1460474696 |  | RFeAsO | F |  | Iron-pnictides, Oxides, Pnictides |  |  |  | 55 K |  |  | body | paragraph | f7c42c7d3d | Phase diagram of the NdFe 1-x Rh x AsO superconductor |  | H Y Shi, X L Wang, T.-L Xia, Q M Zhang, X Q Wang, T.-S Zhao
61ba9601c0bff55f4cc50c7c | x = 0.10 | -1033577195 | [7 empty] | x=0.10 | 0.8 K |  |  | body | figure | f7c42c7d3d | Phase diagram of the NdFe 1-x Rh x AsO superconductor |  | H Y Shi, X L Wang, T.-L Xia, Q M Zhang, X Q Wang, T.-S Zhao
61ba9601c0bff55f4cc50c7d | NdFeAsO | -1998580710 |  | NdFeAsO |  |  | Iron-pnictides, Oxides, Pnictides |  |  |  | 13 K |  |  | body | paragraph | f7c42c7d3d | Phase diagram of the NdFe 1-x Rh x AsO superconductor |  | H Y Shi, X L Wang, T.-L Xia, Q M Zhang, X Q Wang, T.-S Zhao
61ba9601c0bff55f4cc50c7e | M-doped RFeAsO | -1922894999 |  | RFeAsO | M |  | Iron-pnictides, Oxides, Pnictides |  |  |  | 17 K |  |  | body | paragraph | f7c42c7d3d | Phase diagram of the NdFe 1-x Rh x AsO superconductor |  | H Y Shi, X L Wang, T.-L Xia, Q M Zhang, X Q Wang, T.-S Zhao
61ba9601c0bff55f4cc50c7f | LaFeAs(O, F) | -1753634767 |  | LaFeAs(O, F |  |  | Alloys |  |  |  | 26 K |  |  | body | paragraph | f7c42c7d3d | Phase diagram of the NdFe 1-x Rh x AsO superconductor |  | H Y Shi, X L Wang, T.-L Xia, Q M Zhang, X Q Wang, T.-S Zhao
61ba9601c0bff55f4cc50c80 | M-doped AFe 2 As 2 | -255903109 |  | AFe 2 As 2 | M |  | Iron-pnictides, Pnictides |  |  |  | 28 K |  |  | body | paragraph | f7c42c7d3d | Phase diagram of the NdFe 1-x Rh x AsO superconductor |  | H Y Shi, X L Wang, T.-L Xia, Q M Zhang, X Q Wang, T.-S Zhao
61ba9601c0bff55f4cc50c81 | RFeAs(O, F) (R = Pr, Nd, Ce, Sm, Gd ) | 152816543 |  | RFeAs(O, F |  |  | Alloys |  |  | R=Pr, Nd, Ce, Sm, Gd | 55 K |  |  | body | paragraph | f7c42c7d3d | Phase diagram of the NdFe 1-x Rh x AsO superconductor |  | H Y Shi, X L Wang, T.-L Xia, Q M Zhang, X Q Wang, T.-S Zhao
61ba9601c0bff55f4cc50c82 | 4d metal Rh-doped NdFeAsO polycrystalline samples | -1639077758 |  | NdFeAsO | 4d metal Rh | polycrystalline | Iron-pnictides, Oxides, Pnictides |  |  |  | 13 K |  |  | body | paragraph | f7c42c7d3d | Phase diagram of the NdFe 1-x Rh x AsO superconductor |  | H Y Shi, X L Wang, T.-L Xia, Q M Zhang, X Q Wang, T.-S Zhao
61ba9601c0bff55f4cc50c83 | x = 0.1 | -212580682 | [7 empty] | x=0.1 | 13 K |  |  | header | abstract | f7c42c7d3d | Phase diagram of the NdFe 1-x Rh x AsO superconductor |  | H Y Shi, X L Wang, T.-L Xia, Q M Zhang, X Q Wang, T.-S Zhao
61ba9601c0bff55f4cc50c84 | K-doped AFe 2 As 2 | -1982741827 |  | AFe 2 As 2 | K |  | Iron-pnictides, Pnictides |  |  |  | 38 K |  |  | body | paragraph | f7c42c7d3d | Phase diagram of the NdFe 1-x Rh x AsO superconductor |  | H Y Shi, X L Wang, T.-L Xia, Q M Zhang, X Q Wang, T.-S Zhao
61ba9601dc085aa023c50c7c | ultrasmall (5,0) CNTs | -175314654 | [8 empty] | 1.1 K |  |  | body |  | 788c1d29cf | Superconducting and chargeâ€“density wave instabilities in ultrasmall-radius carbon nanotubes | 10.1016/j.ssc.2005.04.049 | Ryan Barnett, Eugene Demler, Efthimios Kaxiras | Elsevier BV | Solid State Communications | 2008
61ba96017b1a7abb24c50c6e | Sr 0.058 Bi 2 Se 3 | 2038651071 |  | Sr 0.058 Bi 2 Se 3 |  |  | Chalcogenides |  |  |  | below 2.2 K |  |  | body | figure | fb09162089 | Superconductivity with Topological Surface State in SrxBi2Se3 | 10.1021/jacs.5b06815 | Zhongheng Liu, Xiong Yao, Jifeng Shao, Ming Zuo, Li Pi, Shun Tan, Changjin Zhang, Yuheng Zhang | American Chemical Society (ACS) | Journal of the American Chemical Society | 2015
61ba96017b1a7abb24c50c6f | Sr-doped Bi 2 Se 3 | -1314107109 |  | Bi 2 Se 3 | Sr |  | Chalcogenides |  |  |  | 1.9 K |  |  | body | figure | fb09162089 | Superconductivity with Topological Surface State in SrxBi2Se3 | 10.1021/jacs.5b06815 | Zhongheng Liu, Xiong Yao, Jifeng Shao, Ming Zuo, Li Pi, Shun Tan, Changjin Zhang, Yuheng Zhang | American Chemical Society (ACS) | Journal of the American Chemical Society | 2015
61ba96017b1a7abb24c50c70 | Sr x Bi 2 Se 3 | -52525308 |  | Sr x Bi 2 Se 3 |  |  | Chalcogenides |  |  |  | 0.5 K |  |  | body | figure | fb09162089 | Superconductivity with Topological Surface State in SrxBi2Se3 | 10.1021/jacs.5b06815 | Zhongheng Liu, Xiong Yao, Jifeng Shao, Ming Zuo, Li Pi, Shun Tan, Changjin Zhang, Yuheng Zhang | American Chemical Society (ACS) | Journal of the American Chemical Society | 2015
61ba96017b1a7abb24c50c71 | Sr doped samples | 2052976092 |  |  | Sr | [5 empty] | 1.9 K |  |  | annex | paragraph | fb09162089 | Superconductivity with Topological Surface State in SrxBi2Se3 | 10.1021/jacs.5b06815 | Zhongheng Liu, Xiong Yao, Jifeng Shao, Ming Zuo, Li Pi, Shun Tan, Changjin Zhang, Yuheng Zhang | American Chemical Society (ACS) | Journal of the American Chemical Society | 2015
61ba9602a013f06956c50c88 | Mg 10 Ir 19 B 16 | -145028740 |  | Mg 10 Ir 19 B 16 |  |  | Alloys, Borides |  |  |  | 4.45 K |  |  | header | abstract | 213350a8c9 | Physical Properties of the Noncentrosymmetric SuperconductorMg10Ir19B16 | 10.1103/physrevlett.99.257004 | T Klimczuk, F Ronning, V Sidorov, R J Cava, J D Thompson | American Physical Society (APS) | Physical Review Letters | 2007
61ba9602e614176f2ec50c7c | Sm sample | 1420071072 |  |  | Sm | [5 empty] | 53 K |  |  | body | paragraph | 2d35e0b453 | Evidence for two distinct scales of current flow in polycrystalline Sm and Nd iron oxypnictides | 10.1088/0953-2048/21/9/095008 | A Yamamoto, A A Polyanskii, J Jiang, F Kametani, C Tarantini, F Hunte, J Jaroszynski, E E Hellstrom, P J Lee, A Gurevich, D C Larbalestier, Z A Ren, J Yang, X L Dong, W Lu, Z X Zhao | IOP Publishing | Superconductor Science and Technology | 2008
61ba9602e614176f2ec50c7d | LaFeAsO 0.89 F 0.11 | -619401916 |  | LaFeAsO 0.89 F 0.11 |  |  | Iron-pnictides, Pnictides, Oxides, Fluorides |  |  |  | 10 K |  |  | body | paragraph | 2d35e0b453 | Evidence for two distinct scales of current flow in polycrystalline Sm and Nd iron oxypnictides | 10.1088/0953-2048/21/9/095008 | A Yamamoto, A A Polyanskii, J Jiang, F Kametani, C Tarantini, F Hunte, J Jaroszynski, E E Hellstrom, P J Lee, A Gurevich, D C Larbalestier, Z A Ren, J Yang, X L Dong, W Lu, Z X Zhao | IOP Publishing | Superconductor Science and Technology | 2008
61ba9602e614176f2ec50c7e | Pr, Nd, Sm and Gd | 2085549632 | [8 empty] | 40 K |  |  | body | paragraph | 2d35e0b453 | Evidence for two distinct scales of current flow in polycrystalline Sm and Nd iron oxypnictides | 10.1088/0953-2048/21/9/095008 | A Yamamoto, A A Polyanskii, J Jiang, F Kametani, C Tarantini, F Hunte, J Jaroszynski, E E Hellstrom, P J Lee, A Gurevich, D C Larbalestier, Z A Ren, J Yang, X L Dong, W Lu, Z X Zhao | IOP Publishing | Superconductor Science and Technology | 2008
61ba96034217bb9076c50c84 | x âˆ¼ 0.06 | 985223850 | [7 empty] | x=0.06 | 24 K |  |  | body | figure | 857fc6d5c9 | Dependence of Carrier Doping on the Impurity Potential in Transition-Metal-Substituted FeAs-Based Superconductors | 10.1103/physrevlett.110.107007 | S Ideta, T Yoshida, I Nishi, A Fujimori, Y Kotani, K Ono, Y Nakashima, S Yamaichi, T Sasagawa, M Nakajima, K Kihou, Y Tomioka, C H Lee, A Iyo, H Eisaki, T Ito, S Uchida, R Arita | American Physical Society (APS) | Physical Review Letters | 2013
61ba96034217bb9076c50c85 | 0.05 | 666710098 | [8 empty] | 18 K |  |  | body | paragraph | 857fc6d5c9 | Dependence of Carrier Doping on the Impurity Potential in Transition-Metal-Substituted FeAs-Based Superconductors | 10.1103/physrevlett.110.107007 | S Ideta, T Yoshida, I Nishi, A Fujimori, Y Kotani, K Ono, Y Nakashima, S Yamaichi, T Sasagawa, M Nakajima, K Kihou, Y Tomioka, C H Lee, A Iyo, H Eisaki, T Ito, S Uchida, R Arita | American Physical Society (APS) | Physical Review Letters | 2013
61ba96034217bb9076c50c86 | x âˆ¼ 0.044 | -16277359 | [7 empty] | x=0.044 | 2 K |  |  | body | figure | 857fc6d5c9 | Dependence of Carrier Doping on the Impurity Potential in Transition-Metal-Substituted FeAs-Based Superconductors | 10.1103/physrevlett.110.107007 | S Ideta, T Yoshida, I Nishi, A Fujimori, Y Kotani, K Ono, Y Nakashima, S Yamaichi, T Sasagawa, M Nakajima, K Kihou, Y Tomioka, C H Lee, A Iyo, H Eisaki, T Ito, S Uchida, R Arita | American Physical Society (APS) | Physical Review Letters | 2013
61ba96034217bb9076c50c87 | Ni-122 | -1467052407 | Ni-122 | [7 empty] | 18 K | magnetic |  | body | figure | 857fc6d5c9 | Dependence of Carrier Doping on the Impurity Potential in Transition-Metal-Substituted FeAs-Based Superconductors | 10.1103/physrevlett.110.107007 | S Ideta, T Yoshida, I Nishi, A Fujimori, Y Kotani, K Ono, Y Nakashima, S Yamaichi, T Sasagawa, M Nakajima, K Kihou, Y Tomioka, C H Lee, A Iyo, H Eisaki, T Ito, S Uchida, R Arita | American Physical Society (APS) | Physical Review Letters | 2013
61ba96034217bb9076c50c88 | single crystals of Ba(Fe 1âˆ’x Ni x ) 2 As 2 with x = 0.02, 0.0375 | -931846179 |  | Ba(Fe 1âˆ’x Ni x ) 2 As 2 |  | single crystals | Iron-pnictides, Pnictides |  |  | x=0.02, 0.0375 | 16 K |  |  | body | paragraph | 857fc6d5c9 | Dependence of Carrier Doping on the Impurity Potential in Transition-Metal-Substituted FeAs-Based Superconductors | 10.1103/physrevlett.110.107007 | S Ideta, T Yoshida, I Nishi, A Fujimori, Y Kotani, K Ono, Y Nakashima, S Yamaichi, T Sasagawa, M Nakajima, K Kihou, Y Tomioka, C H Lee, A Iyo, H Eisaki, T Ito, S Uchida, R Arita | American Physical Society (APS) | Physical Review Letters | 2013
61ba96034217bb9076c50c89 | 0.08 | -181747831 | [8 empty] | 5 -10 K |  |  | body | paragraph | 857fc6d5c9 | Dependence of Carrier Doping on the Impurity Potential in Transition-Metal-Substituted FeAs-Based Superconductors | 10.1103/physrevlett.110.107007 | S Ideta, T Yoshida, I Nishi, A Fujimori, Y Kotani, K Ono, Y Nakashima, S Yamaichi, T Sasagawa, M Nakajima, K Kihou, Y Tomioka, C H Lee, A Iyo, H Eisaki, T Ito, S Uchida, R Arita | American Physical Society (APS) | Physical Review Letters | 2013
61ba9603720b8b3d36c50c7c | BaFe 2 As 2 | -378824654 |  | BaFe 2 As 2 |  |  | Iron-pnictides, Pnictides |  |  |  | 38 K |  |  | body | paragraph | 4c6986341e | Comparison of Ab initio Low-Energy Models for LaFePO, LaFeAsO, BaFe2As2, LiFeAs, FeSe, and FeTe: Electron Correlation and Covalency | 10.1143/jpsj.79.044705 | Takashi Miyake, Kazuma Nakamura, Ryotaro Arita, Masatoshi Imada | Physical Society of Japan | Journal of the Physical Society of Japan | 2010
61ba9603720b8b3d36c50c7d | SmFeAs(O,F) | -1357708784 |  | SmFeAs(O,F |  |  | Alloys |  |  |  | 56 K |  |  | body | paragraph | 4c6986341e | Comparison of Ab initio Low-Energy Models for LaFePO, LaFeAsO, BaFe2As2, LiFeAs, FeSe, and FeTe: Electron Correlation and Covalency | 10.1143/jpsj.79.044705 | Takashi Miyake, Kazuma Nakamura, Ryotaro Arita, Masatoshi Imada | Physical Society of Japan | Journal of the Physical Society of Japan | 2010
61ba96037ce09aab2ac50c8b | x 3 x 1 mm 3 | -2033056706 | [7 empty] | x=1 mm 3 | 31 K |  |  | body | paragraph | a18056af38 | Paramagnetic meissner effect in superconducting single crystals of Ba1?x KxBiO3 | 10.1007/bf00768444 | H T Kirn, H Minami, W Schmidbauer, J W Hodby, A Iyo, F Iga, H Uwe | Springer Science and Business Media LLC | Journal of Low Temperature Physics | 2002
61ba9603a01e2beb09c50c85 | Nb 2 PdS 5 | 1014062407 |  | Nb 2 PdS 5 |  |  | Chalcogenides |  |  |  | 6 K |  |  | body | paragraph | feaf110038 | Controllable spin-orbit coupling and its influence on the upper critical field in the chemically doped quasi-one-dimensionalNb2PdS5superconductor | 10.1103/physrevb.90.094520 | N Zhou, Xiaofeng Xu, J R Wang, J H Yang, Y K Li, Y Guo, W Z Yang, C Q Niu, Bin Chen, Chao Cao, Jianhui Dai | American Physical Society (APS) | Physical Review B | 2014
61ba9603a01e2beb09c50c86 | Nb2PdS5 | 1554714127 |  | Nb2PdS5 |  |  | Chalcogenides |  |  |  | âˆ¼6 K |  |  | header | abstract | feaf110038 | Controllable spin-orbit coupling and its influence on the upper critical field in the chemically doped quasi-one-dimensionalNb2PdS5superconductor | 10.1103/physrevb.90.094520 | N Zhou, Xiaofeng Xu, J R Wang, J H Yang, Y K Li, Y Guo, W Z Yang, C Q Niu, Bin Chen, Chao Cao, Jianhui Dai | American Physical Society (APS) | Physical Review B | 2014
61ba96038452d931a5c50c72 | single FeSe epitaxial layer | -135389179 | [8 empty] | 100K |  |  | body | paragraph | af236e72c9 | Puzzling evidence for surface superconductivity in the layered dichalcogenide Cu<mml:math altimg="si1.gif" overflow="scroll" xmlns:xocs="http://www.elsevier.com/xml/xocs/dtd" xmlns:xs="http://www.w3.org/2001/XMLSchema" xmlns:xsi="http://www.w3.org/2001/XMLSchema-instance" xmlns="http://www.elsevier.com/xml/ja/dtd" xmlns:ja="http://www.elsevier.com/xml/ja/dtd" xmlns:mml="http://www.w3.org/1998/Math/MathML" xmlns:tb="http://www.elsevier.com/xml/common/table/dtd" xmlns:sb="http://www.elsevier.com/xml/common/struct-bib/dtd" xmlns:ce="http://www.elsevier.com/xml/common/dtd" xmlns:xlink="http://www.w3.org/1999/xlink" xmlns:cals="http://www.elsevier.com/xml/common/cals/dtd" xmlns:sa="http://www.elsevier.com/xml/common/struct-aff/dtd"><mml:msub><mml:mrow/><mml:mrow><mml:mn>10</mml:mn><mml:mo>%</mml:mo></mml:mrow></mml:msub></mml:math>TiSe2 | 10.1016/j.physc.2016.02.004 | F Levy-Bertrand, B Michon, J Marcus, C Marcenat, J KaÄmarÄÃ­k, T Klein, H Cercellier | Elsevier BV | Physica C: Superconductivity and its Applications | 2017
61ba96047b1a7abb24c50c72 | x = 0.89 | -1177128631 | [7 empty] | x=0.89 | 5.6 K |  |  | body | figure | 7771f59829 | Superconductivity in Alkaline Earth Metal-Filled Skutterudites BaxIr4X12 (X = As, P) | 10.1021/jacs.7b04274 | Yanpeng Qi, Hechang Lei, Jiangang Guo, Wujun Shi, Binghai Yan, Claudia Felser, Hideo Hosono | American Chemical Society (ACS) | Journal of the American Chemical Society | 2017
61ba96047b1a7abb24c50c73 | BaxIr4As12 | 1978718198 |  | BaxIr4As12 |  |  | Pnictides |  |  |  | 3.2 K | Ï(T) |  | body | figure | 7771f59829 | Superconductivity in Alkaline Earth Metal-Filled Skutterudites BaxIr4X12 (X = As, P) | 10.1021/jacs.7b04274 | Yanpeng Qi, Hechang Lei, Jiangang Guo, Wujun Shi, Binghai Yan, Claudia Felser, Hideo Hosono | American Chemical Society (ACS) | Journal of the American Chemical Society | 2017
61ba96047b1a7abb24c50c74 | Ba0.85Ir4As12) | -333194746 |  | Ba0.85Ir4As12 |  |  | Pnictides |  |  |  | 4.8 K |  |  | body | paragraph | 7771f59829 | Superconductivity in Alkaline Earth Metal-Filled Skutterudites BaxIr4X12 (X = As, P) | 10.1021/jacs.7b04274 | Yanpeng Qi, Hechang Lei, Jiangang Guo, Wujun Shi, Binghai Yan, Claudia Felser, Hideo Hosono | American Chemical Society (ACS) | Journal of the American Chemical Society | 2017
61ba96047b1a7abb24c50c75 | x = 0.85 | 1506470105 | [7 empty] | x=0.85 | 4.8 K |  |  | body | figure | 7771f59829 | Superconductivity in Alkaline Earth Metal-Filled Skutterudites BaxIr4X12 (X = As, P) | 10.1021/jacs.7b04274 | Yanpeng Qi, Hechang Lei, Jiangang Guo, Wujun Shi, Binghai Yan, Claudia Felser, Hideo Hosono | American Chemical Society (ACS) | Journal of the American Chemical Society | 2017
61ba96047b1a7abb24c50c76 | BaxIr4As12 | 1994108311 |  | BaxIr4As12 |  |  | Pnictides |  |  |  | 4.8 K | Electrical resistivity |  | body | figure | 7771f59829 | Superconductivity in Alkaline Earth Metal-Filled Skutterudites BaxIr4X12 (X = As, P) | 10.1021/jacs.7b04274 | Yanpeng Qi, Hechang Lei, Jiangang Guo, Wujun Shi, Binghai Yan, Claudia Felser, Hideo Hosono | American Chemical Society (ACS) | Journal of the American Chemical Society | 2017
61ba96047b1a7abb24c50c77 | BaxIr4As12 | 1940193835 |  | BaxIr4As12 |  |  | Pnictides |  |  |  | 4.8 and 5.6 K |  |  | header | abstract | 7771f59829 | Superconductivity in Alkaline Earth Metal-Filled Skutterudites BaxIr4X12 (X = As, P) | 10.1021/jacs.7b04274 | Yanpeng Qi, Hechang Lei, Jiangang Guo, Wujun Shi, Binghai Yan, Claudia Felser, Hideo Hosono | American Chemical Society (ACS) | Journal of the American Chemical Society | 2017
61ba96047f36ec6458c50c7e | YBCO 6.8 | -2135662124 | YBCO 6.8 | [7 empty] | 82 K |  |  | body | paragraph | dd749b0524 | Shifting of the magnetic-resonance peak to lower energy in the superconducting state of underdoped YBa 2 Cu 3 O 6.8 | 10.1209/epl/i1997-00244-6 | P Bourges, L P Regnault, Y Sidis, J Bossy, P Burlet, C Vettier, J Y Henry, M Couach | IOP Publishing | Europhysics Letters (EPL) | 1997
61ba9604fa2141a3e5c50c78 | BSCCO | 776831124 | BSCCO | [7 empty] | 90 K |  |  | body | paragraph | 27d858dbda | London theory of the crossing vortex lattice in highly anisotropic layered superconductors | 10.1103/physrevb.64.094521 | S E Savelâ€™ev, J MirkoviÄ‡, K Kadowaki | American Physical Society (APS) | Physical Review B | 2001
61ba96042b9a12e3d2c50c89 | YPd 2 Sn | 1415025349 |  | YPd 2 Sn |  |  | Alloys |  |  |  | 4.9 K |  |  | body | paragraph | 799971a0c1 | LnPd 2 Sn (Ln=Sc, Y, Lu) class of Heusler alloys for topological superconductivity |  | Peng-Jie Guo, Jian-Feng Zhang, Huan-Cheng Yang, Zheng-Xin Liu, Kai Liu, Zhong-Yi Lu |  |  | 2018
61ba96042b9a12e3d2c50c8a | LuPd 2 Sn | -575569474 |  | LuPd 2 Sn |  |  | Alloys |  |  |  | 2.25 K |  |  | body | paragraph | 799971a0c1 | LnPd 2 Sn (Ln=Sc, Y, Lu) class of Heusler alloys for topological superconductivity |  | Peng-Jie Guo, Jian-Feng Zhang, Huan-Cheng Yang, Zheng-Xin Liu, Kai Liu, Zhong-Yi Lu |  |  | 2018
61ba9604d7a99c43e8c50c7a | SrTiO 3 | -661581096 |  | SrTiO 3 |  |  | Oxides |  |  |  | 50 K |  |  | body | paragraph | ec7b2a4094 | Possible very high transition temperatures in the infinite-layer ACuO 2 cuprate superconductor for A={Mg, Ca, Sr, Ba}: A DFT study |  | B P P Mallett, N Gaston, J G Storey, G V M Williams, A B Kaiser, J L Tallon, M Marezio, E Gilioli, P Radaelli, A Gauzzi, F Licci |  |  | 2016
61ba9604d7a99c43e8c50c7b | YSr 2 Cu 3 O 7âˆ’Î´ | 1507361636 |  | YSr 2 Cu 3 O 7âˆ’Î´ |  |  | Oxides, Cuprates |  |  |  | 70 K |  |  | body | paragraph | ec7b2a4094 | Possible very high transition temperatures in the infinite-layer ACuO 2 cuprate superconductor for A={Mg, Ca, Sr, Ba}: A DFT study |  | B P P Mallett, N Gaston, J G Storey, G V M Williams, A B Kaiser, J L Tallon, M Marezio, E Gilioli, P Radaelli, A Gauzzi, F Licci |  |  | 2016
61ba9604d7a99c43e8c50c7c | CaCuO 2 -(Ba 1âˆ’x Nd x )CuO 2+Î´ | 1143636775 |  | CaCuO 2 -(Ba 1âˆ’x Nd x )CuO 2+Î´ |  |  | Alloys |  |  |  | 80 K |  |  | body | paragraph | ec7b2a4094 | Possible very high transition temperatures in the infinite-layer ACuO 2 cuprate superconductor for A={Mg, Ca, Sr, Ba}: A DFT study |  | B P P Mallett, N Gaston, J G Storey, G V M Williams, A B Kaiser, J L Tallon, M Marezio, E Gilioli, P Radaelli, A Gauzzi, F Licci |  |  | 2016
61ba9604d7a99c43e8c50c7d | (Ca 0.3 Sr 0.7 ) 0.9 CuO 2 | 2138778926 |  | (Ca 0.3 Sr 0.7 ) 0.9 CuO 2 |  |  | Oxides, Cuprates |  |  |  | 110 K |  |  | body | paragraph | ec7b2a4094 | Possible very high transition temperatures in the infinite-layer ACuO 2 cuprate superconductor for A={Mg, Ca, Sr, Ba}: A DFT study |  | B P P Mallett, N Gaston, J G Storey, G V M Williams, A B Kaiser, J L Tallon, M Marezio, E Gilioli, P Radaelli, A Gauzzi, F Licci |  |  | 2016
61ba9604d7a99c43e8c50c7e | A=Ba | 685801702 | [7 empty] | A=Ba | 160 K |  |  | body | paragraph | ec7b2a4094 | Possible very high transition temperatures in the infinite-layer ACuO 2 cuprate superconductor for A={Mg, Ca, Sr, Ba}: A DFT study |  | B P P Mallett, N Gaston, J G Storey, G V M Williams, A B Kaiser, J L Tallon, M Marezio, E Gilioli, P Radaelli, A Gauzzi, F Licci |  |  | 2016
61ba9604d7a99c43e8c50c7f | A = Ba | 1727719703 | [7 empty] | A=Ba | 160 K |  |  | header | abstract | ec7b2a4094 | Possible very high transition temperatures in the infinite-layer ACuO 2 cuprate superconductor for A={Mg, Ca, Sr, Ba}: A DFT study |  | B P P Mallett, N Gaston, J G Storey, G V M Williams, A B Kaiser, J L Tallon, M Marezio, E Gilioli, P Radaelli, A Gauzzi, F Licci |  |  | 2016
61ba9604d7a99c43e8c50c80 | (Ca 0.3 Sr 0.7 ) 0.9 CuO 2 | 2117593318 |  | (Ca 0.3 Sr 0.7 ) 0.9 CuO 2 |  |  | Oxides, Cuprates |  |  |  | 110 K |  |  | body | paragraph | ec7b2a4094 | Possible very high transition temperatures in the infinite-layer ACuO 2 cuprate superconductor for A={Mg, Ca, Sr, Ba}: A DFT study |  | B P P Mallett, N Gaston, J G Storey, G V M Williams, A B Kaiser, J L Tallon, M Marezio, E Gilioli, P Radaelli, A Gauzzi, F Licci |  |  | 2016
61ba9604d7a99c43e8c50c81 | ACuO 2 | 781672997 |  | ACuO 2 |  |  | Oxides, Cuprates |  |  |  | 160 K |  |  | body |  | ec7b2a4094 | Possible very high transition temperatures in the infinite-layer ACuO 2 cuprate superconductor for A={Mg, Ca, Sr, Ba}: A DFT study |  | B P P Mallett, N Gaston, J G Storey, G V M Williams, A B Kaiser, J L Tallon, M Marezio, E Gilioli, P Radaelli, A Gauzzi, F Licci |  |  | 2016
61ba96040cb3d3a5e6c50c82 | LaOFeP | 1144409412 |  | LaOFeP |  |  | Iron-pnictides, Oxides, Pnictides |  |  |  | 4 K |  |  | body | paragraph | 0e32bbf121 | Strong Correlations and Magnetic Frustration in the HighTcIron Pnictides | 10.1103/physrevlett.101.076401 | Qimiao Si, Elihu Abrahams | American Physical Society (APS) | Physical Review Letters | 2008
61ba9604e4dc5fe1bac50c86 | pure (0%Ca) Y123 | 44565059 | Y123 | Y123Y123 | pure | [5 empty] | 30K | Ï‡(T,p) |  | body | figure | 7f4c76dbea | Effect of the pseudogap on the uniform magnetic susceptibility of Y1âˆ’xCaxBa2Cu3O7âˆ’Î´ | 10.1016/j.physc.2007.03.168 | S H Naqib, J R Cooper | Elsevier BV | Physica C: Superconductivity | 2007
61ba9604d52116ffe1c50c70 | LaFeAsO 1âˆ’x F x | 217886416 |  | LaFeAsO 1âˆ’x F x |  |  | Iron-pnictides, Pnictides, Oxides, Fluorides |  |  |  | 26 K |  |  | body | paragraph | 239d24c24a | Isotropic superconducting state and high critical currents in Fe 1+y Te 1âˆ’x S x single crystals |  | Rongwei Hu, J B Warren, C Petrovic |  |  | 2013
61ba9604d52116ffe1c50c71 | ZrCuSiAs | -2141585391 |  | ZrCuSiAs |  |  | Pnictides |  |  |  | 55 K |  |  | body | paragraph | 239d24c24a | Isotropic superconducting state and high critical currents in Fe 1+y Te 1âˆ’x S x single crystals |  | Rongwei Hu, J B Warren, C Petrovic |  |  | 2013
61ba9604d52116ffe1c50c72 | x = 0.133 | -1969842392 | [7 empty] | x=0.133 | 7.5 K | magnetisation |  | body | paragraph | 239d24c24a | Isotropic superconducting state and high critical currents in Fe 1+y Te 1âˆ’x S x single crystals |  | Rongwei Hu, J B Warren, C Petrovic |  |  | 2013
61ba9605a01e2beb09c50c87 | SmFeAs(O 0.93 F 0.07 ) | -287395391 |  | SmFeAs(O 0.93 F 0.07 |  |  | Alloys |  |  |  | below 32 K | Resistivity |  | body | figure | e79e946111 | Synthesis, crystal structure, microstructure, transport and magnetic properties of SmFeAsO and SmFeAs(O0.93F0.07) | 10.1088/0953-2048/21/9/095017 | A Martinelli, M Ferretti, P Manfrinetti, A Palenzona, M Tropeano, M R Cimberle, C Ferdeghini, R Valle, C Bernini, M Putti, A S Siri | IOP Publishing | Superconductor Science and Technology | 2008
61ba9605a01e2beb09c50c88 | F-substituted LaFeAsO | -1971450380 |  | LaFeAsO | F-substituted |  | Iron-pnictides, Oxides, Pnictides |  |  |  | 26 K |  |  | header | abstract | e79e946111 | Synthesis, crystal structure, microstructure, transport and magnetic properties of SmFeAsO and SmFeAs(O0.93F0.07) | 10.1088/0953-2048/21/9/095017 | A Martinelli, M Ferretti, P Manfrinetti, A Palenzona, M Tropeano, M R Cimberle, C Ferdeghini, R Valle, C Bernini, M Putti, A S Siri | IOP Publishing | Superconductor Science and Technology | 2008
61ba9605a01e2beb09c50c89 | SmFeAs(O 0.93 F 0.07 ) | -293172645 |  | SmFeAs(O 0.93 F 0.07 |  |  | Alloys |  |  |  | 36 K | resistivity |  | body | paragraph | e79e946111 | Synthesis, crystal structure, microstructure, transport and magnetic properties of SmFeAsO and SmFeAs(O0.93F0.07) | 10.1088/0953-2048/21/9/095017 | A Martinelli, M Ferretti, P Manfrinetti, A Palenzona, M Tropeano, M R Cimberle, C Ferdeghini, R Valle, C Bernini, M Putti, A S Siri | IOP Publishing | Superconductor Science and Technology | 2008
61ba9605a01e2beb09c50c8a | F-substituted SmFeAsO | 576757039 |  | SmFeAsO | F-substituted |  | Iron-pnictides, Oxides, Pnictides |  |  |  | 55 K |  |  | header | abstract | e79e946111 | Synthesis, crystal structure, microstructure, transport and magnetic properties of SmFeAsO and SmFeAs(O0.93F0.07) | 10.1088/0953-2048/21/9/095017 | A Martinelli, M Ferretti, P Manfrinetti, A Palenzona, M Tropeano, M R Cimberle, C Ferdeghini, R Valle, C Bernini, M Putti, A S Siri | IOP Publishing | Superconductor Science and Technology | 2008
61ba9605a01e2beb09c50c8b | SmFeAs(O 0.93 F 0.07 ) | -246967267 |  | SmFeAs(O 0.93 F 0.07 |  |  | Alloys |  |  |  | 36 K | Magnetoresistivity |  | body | figure | e79e946111 | Synthesis, crystal structure, microstructure, transport and magnetic properties of SmFeAsO and SmFeAs(O0.93F0.07) | 10.1088/0953-2048/21/9/095017 | A Martinelli, M Ferretti, P Manfrinetti, A Palenzona, M Tropeano, M R Cimberle, C Ferdeghini, R Valle, C Bernini, M Putti, A S Siri | IOP Publishing | Superconductor Science and Technology | 2008
61ba9605a01e2beb09c50c8c | SmFeAsO | -1812978442 |  | SmFeAsO |  |  | Iron-pnictides, Oxides, Pnictides |  |  |  | 32 K |  |  | body | paragraph | e79e946111 | Synthesis, crystal structure, microstructure, transport and magnetic properties of SmFeAsO and SmFeAs(O0.93F0.07) | 10.1088/0953-2048/21/9/095017 | A Martinelli, M Ferretti, P Manfrinetti, A Palenzona, M Tropeano, M R Cimberle, C Ferdeghini, R Valle, C Bernini, M Putti, A S Siri | IOP Publishing | Superconductor Science and Technology | 2008
61ba9605a01e2beb09c50c8d | La(O 1-x F x )FeAs | 1670219255 |  | La(O 1-x F x )FeAs |  |  | Iron-pnictides, Pnictides, Oxides, Fluorides |  |  |  | 55 K |  |  | header | abstract | e79e946111 | Synthesis, crystal structure, microstructure, transport and magnetic properties of SmFeAsO and SmFeAs(O0.93F0.07) | 10.1088/0953-2048/21/9/095017 | A Martinelli, M Ferretti, P Manfrinetti, A Palenzona, M Tropeano, M R Cimberle, C Ferdeghini, R Valle, C Bernini, M Putti, A S Siri | IOP Publishing | Superconductor Science and Technology | 2008
61ba960585b12ae79ac50c7d | opti- mally hole-doped K 0.4 Ba 0.6 Fe 2 As 2 | 1895842417 |  | K 0.4 Ba 0.6 Fe 2 As 2 | opti- mally hole |  | Iron-pnictides, Pnictides |  |  |  | 38 K |  |  | body | paragraph | 13c40da24e | Non-Fermi-liquid scattering rates and anomalous band dispersion in ferropnictides | 10.1103/physrevb.92.201106 | J Fink, A Charnukha, E D L Rienks, Z H Liu, S Thirupathaiah, I Avigo, F Roth, H S Jeevan, P Gegenwart, M Roslova, I Morozov, S Wurmehl, U Bovensiepen, S Borisenko, M Vojta, B BÃ¼chner | American Physical Society (APS) | Physical Review B | 2021
61ba96056a35f302ddc50c86 | doped fullerene (Cs3C60 | -1136769320 |  | fullerene (Cs3C60 | doped |  | Alloys |  |  |  | 38 K |  |  | body | paragraph | 54c2b41086 | Observation of gapped phases in potassium-doped single-layer p -terphenyl on Au (111) | 10.1103/physrevb.99.045417 | M Q Ren, W Chen, Q Liu, C Chen, Y J Qiao, Y J Chen, G Zhou, Z H Li, T Zhang, Y J Yan, D L Feng | American Physical Society (APS) | Physical Review B | 2019
61ba9605c2c99830dec50c88 | LaFePO | -2136070386 |  | LaFePO |  |  | Iron-pnictides, Oxides, Pnictides |  |  |  | 3.2 K |  |  | body | paragraph | a54440ed41 | Crystal chemistry and structural design of iron-based superconductors | 10.1088/1674-1056/22/8/087410 | Hao Jiang, Yun-Lei Sun, Zhu-An Xu, Guang-Han Cao | IOP Publishing | Chinese Physics B | 2016
61ba9605c2c99830dec50c89 | CaBe 2 Ge 2 | 2088749935 |  | CaBe 2 Ge 2 |  |  | Alloys |  |  |  | 5.2 K |  |  | body | paragraph | a54440ed41 | Crystal chemistry and structural design of iron-based superconductors | 10.1088/1674-1056/22/8/087410 | Hao Jiang, Yun-Lei Sun, Zhu-An Xu, Guang-Han Cao | IOP Publishing | Chinese Physics B | 2016
61ba9605c2c99830dec50c8a | FeSCs | -1859834333 |  | FeSCs |  |  | Iron-chalcogenides, Chalcogenides |  |  |  | 60 K |  |  | body | paragraph | a54440ed41 | Crystal chemistry and structural design of iron-based superconductors | 10.1088/1674-1056/22/8/087410 | Hao Jiang, Yun-Lei Sun, Zhu-An Xu, Guang-Han Cao | IOP Publishing | Chinese Physics B | 2016
61ba9605c2c99830dec50c8b | x=1 | -1316520927 | [7 empty] | x=1 | 3.8 K |  |  | body | paragraph | a54440ed41 | Crystal chemistry and structural design of iron-based superconductors | 10.1088/1674-1056/22/8/087410 | Hao Jiang, Yun-Lei Sun, Zhu-An Xu, Guang-Han Cao | IOP Publishing | Chinese Physics B | 2016
61ba9605c2c99830dec50c8c | Sr 2 ScFePO 3 | 665174402 |  | Sr 2 ScFePO 3 |  |  | Iron-pnictides, Oxides, Pnictides |  |  |  | 17 K |  |  | body | figure | a54440ed41 | Crystal chemistry and structural design of iron-based superconductors | 10.1088/1674-1056/22/8/087410 | Hao Jiang, Yun-Lei Sun, Zhu-An Xu, Guang-Han Cao | IOP Publishing | Chinese Physics B | 2016
61ba9605c2c99830dec50c8d | BaFe 2 As 2 | -525155510 |  | BaFe 2 As 2 |  |  | Iron-pnictides, Pnictides |  |  |  | 21 K |  |  | body | paragraph | a54440ed41 | Crystal chemistry and structural design of iron-based superconductors | 10.1088/1674-1056/22/8/087410 | Hao Jiang, Yun-Lei Sun, Zhu-An Xu, Guang-Han Cao | IOP Publishing | Chinese Physics B | 2016
61ba9605c2c99830dec50c8e | Sr 2 VFeAsO 3 | 1319565264 |  | Sr 2 VFeAsO 3 |  |  | Iron-pnictides, Oxides, Pnictides |  |  |  | 37.2 K |  |  | body | figure | a54440ed41 | Crystal chemistry and structural design of iron-based superconductors | 10.1088/1674-1056/22/8/087410 | Hao Jiang, Yun-Lei Sun, Zhu-An Xu, Guang-Han Cao | IOP Publishing | Chinese Physics B | 2016
61ba9605c2c99830dec50c8f | K x Fe 2 Se 2 | 1081073338 |  | K x Fe 2 Se 2 |  |  | Iron-chalcogenides, Chalcogenides |  |  |  | 32 K |  |  | body | paragraph | a54440ed41 | Crystal chemistry and structural design of iron-based superconductors | 10.1088/1674-1056/22/8/087410 | Hao Jiang, Yun-Lei Sun, Zhu-An Xu, Guang-Han Cao | IOP Publishing | Chinese Physics B | 2016
61ba9605c2c99830dec50c90 | FeSCs | -1370803631 |  | FeSCs |  |  | Iron-chalcogenides, Chalcogenides |  |  |  | 26 K |  |  | body | paragraph | a54440ed41 | Crystal chemistry and structural design of iron-based superconductors | 10.1088/1674-1056/22/8/087410 | Hao Jiang, Yun-Lei Sun, Zhu-An Xu, Guang-Han Cao | IOP Publishing | Chinese Physics B | 2016
61ba9605c2c99830dec50c91 | n=1: Sr 2 CuO 2 Fe 2 As 2 | -2017533624 |  | Sr 2 CuO 2 Fe 2 As 2 |  |  | Iron-pnictides, Oxides, Cuprates, Pnictides |  |  | n=1 | 30.2 K |  |  | body | paragraph | a54440ed41 | Crystal chemistry and structural design of iron-based superconductors | 10.1088/1674-1056/22/8/087410 | Hao Jiang, Yun-Lei Sun, Zhu-An Xu, Guang-Han Cao | IOP Publishing | Chinese Physics B | 2016
61ba9605c2c99830dec50c92 | Ti-doped 32225 ferroarsenide | -1861305847 | 32225 ferroarsenide |  | Ti | [5 empty] | 20 K |  |  | body | paragraph | a54440ed41 | Crystal chemistry and structural design of iron-based superconductors | 10.1088/1674-1056/22/8/087410 | Hao Jiang, Yun-Lei Sun, Zhu-An Xu, Guang-Han Cao | IOP Publishing | Chinese Physics B | 2016
61ba9605c2c99830dec50c93 | LiFeAs | -172375595 |  | LiFeAs |  |  | Iron-pnictides, Pnictides |  |  |  | 18 K |  |  | body | paragraph | a54440ed41 | Crystal chemistry and structural design of iron-based superconductors | 10.1088/1674-1056/22/8/087410 | Hao Jiang, Yun-Lei Sun, Zhu-An Xu, Guang-Han Cao | IOP Publishing | Chinese Physics B | 2016
61ba9605c2c99830dec50c94 | LiFeP | -1308559702 |  | LiFeP |  |  | Iron-pnictides, Pnictides |  |  |  | 6 K |  |  | body | paragraph | a54440ed41 | Crystal chemistry and structural design of iron-based superconductors | 10.1088/1674-1056/22/8/087410 | Hao Jiang, Yun-Lei Sun, Zhu-An Xu, Guang-Han Cao | IOP Publishing | Chinese Physics B | 2016
61ba9605c2c99830dec50c95 | Sr 2 ScFeAsO 3 | 1832310871 |  | Sr 2 ScFeAsO 3 |  |  | Iron-pnictides, Oxides, Pnictides |  |  |  | 45 K |  |  | body | figure | a54440ed41 | Crystal chemistry and structural design of iron-based superconductors | 10.1088/1674-1056/22/8/087410 | Hao Jiang, Yun-Lei Sun, Zhu-An Xu, Guang-Han Cao | IOP Publishing | Chinese Physics B | 2016
61ba9605c2c99830dec50c96 | LaFeAsO 1âˆ’x F x | 192870864 |  | LaFeAsO 1âˆ’x F x |  |  | Iron-pnictides, Pnictides, Oxides, Fluorides |  |  |  | 26 K |  |  | body | paragraph | a54440ed41 | Crystal chemistry and structural design of iron-based superconductors | 10.1088/1674-1056/22/8/087410 | Hao Jiang, Yun-Lei Sun, Zhu-An Xu, Guang-Han Cao | IOP Publishing | Chinese Physics B | 2016
61ba9605c2c99830dec50c97 | FeSC | 299779956 |  | FeSC |  |  | Carbides, Iron-chalcogenides, Chalcogenides |  |  |  | 8 K |  | ambient pressure | body | figure | a54440ed41 | Crystal chemistry and structural design of iron-based superconductors | 10.1088/1674-1056/22/8/087410 | Hao Jiang, Yun-Lei Sun, Zhu-An Xu, Guang-Han Cao | IOP Publishing | Chinese Physics B | 2016
61ba9605c2c99830dec50c98 | x=0.4 | -395703054 | [7 empty] | x=0.4 | 37 K |  |  | body | paragraph | a54440ed41 | Crystal chemistry and structural design of iron-based superconductors | 10.1088/1674-1056/22/8/087410 | Hao Jiang, Yun-Lei Sun, Zhu-An Xu, Guang-Han Cao | IOP Publishing | Chinese Physics B | 2016
61ba9605c2c99830dec50c99 | FeSCs | -1805928293 |  | FeSCs |  |  | Iron-chalcogenides, Chalcogenides |  |  |  | 55 K |  |  | body | paragraph | a54440ed41 | Crystal chemistry and structural design of iron-based superconductors | 10.1088/1674-1056/22/8/087410 | Hao Jiang, Yun-Lei Sun, Zhu-An Xu, Guang-Han Cao | IOP Publishing | Chinese Physics B | 2016
61ba9605c2c99830dec50c9a | lay- ers (n=3,4,5) | 1988176969 | [7 empty] | n=3, 4, 5 | 16.6 K |  |  | body | paragraph | a54440ed41 | Crystal chemistry and structural design of iron-based superconductors | 10.1088/1674-1056/22/8/087410 | Hao Jiang, Yun-Lei Sun, Zhu-An Xu, Guang-Han Cao | IOP Publishing | Chinese Physics B | 2016
61ba9605c0bff55f4cc50c86 | V 3 Si | -1395390118 |  | V 3 Si |  |  | Alloys |  |  |  | 15K | magnetic |  | body | paragraph | 9a50588d7c | Peak effect in the vortex state of V3Si: a study of history dependence | 10.1016/s0921-4534(00)01656-7 | Sujeet Chaudhary, A K Rajarajan, K J Singh, S B Roy, P Chaddah | Elsevier BV | Physica C: Superconductivity | 2012
61ba96062227d4ac07c50c76 | x Ce x Cu 2 O 10 (R=Eu and Gd, Ru-1222) | 2052189782 | Ru-1222 | x Ce x Cu 2 O 10 |  |  | Alloys |  |  | R=Eu, Gd | 32-50 K |  |  | body | paragraph | 51e678160a | On the magnetic structure of RuEu 1.5 Ce 0.5 Sr 2 Cu 2 O 10 (Ru-1222) | 10.1117/12.617140 | I Felner, G Kopnov, G Koren, The Racah | SPIE |  | 2005
61ba9606e4552e90a8c50c82 | y = 0) | 1369552087 | [7 empty] | y=0 | 26 K |  |  | body | figure | f30e3b8a63 | Phase separation at the magneticsuperconducting transition in La 0.7 Y 0.3 FeAsO 1âˆ’x F x |  | Giacomo Prando, Samuele Sanna, Gianrico Lamura, Toni Shiroka, Matteo Tropeano, Andrea Palenzona, Hans-Joachim Grafe, Bernd B Ãœchner, Pietro Carretta, Roberto De Renzi |  |  | 2012
61ba9606e4552e90a8c50c83 | x = 0.15 | -1070572221 | [7 empty] | x=0.15 | 32.0 Â± 0.5 K |  |  | body | paragraph | f30e3b8a63 | Phase separation at the magneticsuperconducting transition in La 0.7 Y 0.3 FeAsO 1âˆ’x F x |  | Giacomo Prando, Samuele Sanna, Gianrico Lamura, Toni Shiroka, Matteo Tropeano, Andrea Palenzona, Hans-Joachim Grafe, Bernd B Ãœchner, Pietro Carretta, Roberto De Renzi |  |  | 2012
61ba9606e4552e90a8c50c84 | x = 0.065 | 1038932895 | [7 empty] | x=0.065 | 26.5 Â± 05 K |  |  | body | paragraph | f30e3b8a63 | Phase separation at the magneticsuperconducting transition in La 0.7 Y 0.3 FeAsO 1âˆ’x F x |  | Giacomo Prando, Samuele Sanna, Gianrico Lamura, Toni Shiroka, Matteo Tropeano, Andrea Palenzona, Hans-Joachim Grafe, Bernd B Ãœchner, Pietro Carretta, Roberto De Renzi |  |  | 2012
61ba96062a711de29cc50c73 | MgB 2 | 1434747956 |  | MgB 2 |  |  | Alloys, Borides |  |  |  | 30K |  |  | body | paragraph | f998ebe9f6 | Temperature dependence of surface impedance of Tl2Ba2CaCu2O8âˆ’Î´ and YBa2Cu3O6.95 single crystals measured in the microwave band | 10.1134/1.558395 | A A Zhukov, M R Trunin, A T Sokolov, N N Kolesnikov | Pleiades Publishing Ltd | Journal of Experimental and Theoretical Physics | 2001
61ba96077ce09aab2ac50c8d | FeSe | 1457980160 |  | FeSe |  |  | Iron-chalcogenides, Chalcogenides |  |  |  | 37 K |  | 9 GPa | body | paragraph | e1b73234d1 | The substitution effects on electronic structure of iron selenide superconductors | 10.1016/j.intermet.2013.04.015 | A Ciechan, M J Winiarski, M Samsel-CzekaÅ‚a | Elsevier BV | Intermetallics | 2013
61ba96077ce09aab2ac50c8e | x =0.5 | 760539604 | [7 empty] | x=0.5 | 15 K |  |  | body | paragraph | e1b73234d1 | The substitution effects on electronic structure of iron selenide superconductors | 10.1016/j.intermet.2013.04.015 | A Ciechan, M J Winiarski, M Samsel-CzekaÅ‚a | Elsevier BV | Intermetallics | 2013
61ba96077ce09aab2ac50c8f | FeTe | -466399963 |  | FeTe |  |  | Iron-chalcogenides, Chalcogenides |  |  |  | 8 K |  |  | body | paragraph | e1b73234d1 | The substitution effects on electronic structure of iron selenide superconductors | 10.1016/j.intermet.2013.04.015 | A Ciechan, M J Winiarski, M Samsel-CzekaÅ‚a | Elsevier BV | Intermetallics | 2013
61ba96077ce09aab2ac50c90 | pure FeSe | -1166207831 |  | FeSe | pure |  | Iron-chalcogenides, Chalcogenides |  |  |  | 8 K |  |  | body | paragraph | e1b73234d1 | The substitution effects on electronic structure of iron selenide superconductors | 10.1016/j.intermet.2013.04.015 | A Ciechan, M J Winiarski, M Samsel-CzekaÅ‚a | Elsevier BV | Intermetallics | 2013
61ba96077ce09aab2ac50c91 | FeSe 0.5 Te 0.5 | 1908744084 |  | FeSe 0.5 Te 0.5 |  |  | Iron-chalcogenides, Chalcogenides |  |  |  | 26 K |  | 2 GPa | body | paragraph | e1b73234d1 | The substitution effects on electronic structure of iron selenide superconductors | 10.1016/j.intermet.2013.04.015 | A Ciechan, M J Winiarski, M Samsel-CzekaÅ‚a | Elsevier BV | Intermetallics | 2013
61ba96077ce09aab2ac50c92 | sulphur substitution into FeSe | -197207260 |  | FeSe | sulphur substitution into |  | Iron-chalcogenides, Chalcogenides |  |  |  | âˆ¼ 10 K |  |  | body | paragraph | e1b73234d1 | The substitution effects on electronic structure of iron selenide superconductors | 10.1016/j.intermet.2013.04.015 | A Ciechan, M J Winiarski, M Samsel-CzekaÅ‚a | Elsevier BV | Intermetallics | 2013
61ba9607a01e2beb09c50c8e | Co-doped BaFe 2 As 2 (Ba122) | 1995979852 | Ba122 | BaFe 2 As 2 | Co |  | Iron-pnictides, Pnictides |  |  |  | 22 K |  |  | body | paragraph | 8850fa1aaf | Development of very high Jc in Ba(Fe1-xCox)2As2 thin films grown on CaF2 | 10.1038/srep07305 | C Tarantini, F Kametani, S Lee, J Jiang, J D Weiss, J Jaroszynski, E E Hellstrom, C B Eom, D C Larbalestier | Springer Science and Business Media LLC | Scientific Reports | 2014
61ba9607a01e2beb09c50c8f | CaF 2 | 625889476 |  | CaF 2 |  |  | Fluorides |  |  |  | 3 K |  |  | body | paragraph | 8850fa1aaf | Development of very high Jc in Ba(Fe1-xCox)2As2 thin films grown on CaF2 | 10.1038/srep07305 | C Tarantini, F Kametani, S Lee, J Jiang, J D Weiss, J Jaroszynski, E E Hellstrom, C B Eom, D C Larbalestier | Springer Science and Business Media LLC | Scientific Reports | 2014
61ba9607a01e2beb09c50c90 | CaF-S CaF 2 Single-layer, Co-Ba122 (330nm) 25.4 CaF-M CaF 2 Multi-layer (350nm) Co-Ba122 / BaO-doped Co-Ba122 26.0 LSAT-S (La,Sr)(Al,Ta)O 3 Co-Ba122 (400nm) 22.1 LSAT-M (La,Sr)(Al,Ta)O 3 Multi-layer (400nm) Co-Ba122 / un-Ba122 22.8 | -2029854820 | Co-Ba122 | CaF-S CaF 2 | BaO |  | Alloys |  |  |  | 0 (K |  |  | annex | paragraph | 8850fa1aaf | Development of very high Jc in Ba(Fe1-xCox)2As2 thin films grown on CaF2 | 10.1038/srep07305 | C Tarantini, F Kametani, S Lee, J Jiang, J D Weiss, J Jaroszynski, E E Hellstrom, C B Eom, D C Larbalestier | Springer Science and Business Media LLC | Scientific Reports | 2014
61ba9607a01e2beb09c50c91 | CaF-S CaF 2 Single-layer, Co-Ba122 (330nm) 25.4 CaF-M CaF 2 Multi-layer (350nm) Co-Ba122 / BaO-doped Co-Ba122 26.0 LSAT-S (La,Sr)(Al,Ta)O 3 Co-Ba122 (400nm) 22.1 LSAT-M (La,Sr)(Al,Ta)O 3 Multi-layer (400nm) Co-Ba122 / un-Ba122 22.8 |  | Co-Ba122 | Co-Ba122 26.0 LSAT-S (La,Sr)(Al,Ta)O 3 Co-Ba122 (400nm) 22.1 LSAT-M (La,Sr)(Al,Ta)O 3 | BaO |  | Alloys |  |  |  | 0 (K |  |  | annex | paragraph | 8850fa1aaf | Development of very high Jc in Ba(Fe1-xCox)2As2 thin films grown on CaF2 | 10.1038/srep07305 | C Tarantini, F Kametani, S Lee, J Jiang, J D Weiss, J Jaroszynski, E E Hellstrom, C B Eom, D C Larbalestier | Springer Science and Business Media LLC | Scientific Reports | 2014
61ba9607a01e2beb09c50c92 | CaF-S CaF 2 Single-layer, Co-Ba122 (330nm) 25.4 CaF-M CaF 2 Multi-layer (350nm) Co-Ba122 / BaO-doped Co-Ba122 26.0 LSAT-S (La,Sr)(Al,Ta)O 3 Co-Ba122 (400nm) 22.1 LSAT-M (La,Sr)(Al,Ta)O 3 Multi-layer (400nm) Co-Ba122 / un-Ba122 22.8 |  | Co-Ba122 / un-Ba122 22.8 |  | BaO | [5 empty] | 0 (K |  |  | annex | paragraph | 8850fa1aaf | Development of very high Jc in Ba(Fe1-xCox)2As2 thin films grown on CaF2 | 10.1038/srep07305 | C Tarantini, F Kametani, S Lee, J Jiang, J D Weiss, J Jaroszynski, E E Hellstrom, C B Eom, D C Larbalestier | Springer Science and Business Media LLC | Scientific Reports | 2014
61ba9607a01e2beb09c50c93 | P-doped Ba122 | 906569613 | Ba122 | Ba122Ba122 | P-doped | [5 empty] | 30-31 K |  |  | body | paragraph | 8850fa1aaf | Development of very high Jc in Ba(Fe1-xCox)2As2 thin films grown on CaF2 | 10.1038/srep07305 | C Tarantini, F Kametani, S Lee, J Jiang, J D Weiss, J Jaroszynski, E E Hellstrom, C B Eom, D C Larbalestier | Springer Science and Business Media LLC | Scientific Reports | 2014
61ba9607a01e2beb09c50c94 | Co-Ba122 | 1603103056 | Co-Ba122 | [7 empty] | 24 K |  |  | body | paragraph | 8850fa1aaf | Development of very high Jc in Ba(Fe1-xCox)2As2 thin films grown on CaF2 | 10.1038/srep07305 | C Tarantini, F Kametani, S Lee, J Jiang, J D Weiss, J Jaroszynski, E E Hellstrom, C B Eom, D C Larbalestier | Springer Science and Business Media LLC | Scientific Reports | 2014
61ba960785b12ae79ac50c7e | carbon doped MgB 2 | 1752823856 |  | MgB 2 | carbon |  | Alloys, Borides |  |  |  | 38.3 K |  |  | body | paragraph | 5bcccce41f | Systematic study of two-band/two-gap superconductivity in carbon-substitutedMgB2by point-contact spectroscopy | 10.1103/physrevb.70.064520 | Z HoÄ¾anovÃ¡, P SzabÃ³, P Samuely, R H T Wilke, S L Budâ€™ko, P C Canfield | American Physical Society (APS) | Physical Review B | 2014
61ba960785b12ae79ac50c7f | heavily doped MgB 2 by 10 % of carbon | -360948969 |  | MgB 2 | heavily |  | Alloys, Borides |  |  |  | 22 K |  |  | body | paragraph | 5bcccce41f | Systematic study of two-band/two-gap superconductivity in carbon-substitutedMgB2by point-contact spectroscopy | 10.1103/physrevb.70.064520 | Z HoÄ¾anovÃ¡, P SzabÃ³, P Samuely, R H T Wilke, S L Budâ€™ko, P C Canfield | American Physical Society (APS) | Physical Review B | 2014
61ba960785b12ae79ac50c80 | heavily doped MgB 2 by 10 % of carbon |  |  | MgB 2 | 10 % of carbon |  | Alloys, Borides |  |  |  | 22 K |  |  | body | paragraph | 5bcccce41f | Systematic study of two-band/two-gap superconductivity in carbon-substitutedMgB2by point-contact spectroscopy | 10.1103/physrevb.70.064520 | Z HoÄ¾anovÃ¡, P SzabÃ³, P Samuely, R H T Wilke, S L Budâ€™ko, P C Canfield | American Physical Society (APS) | Physical Review B | 2014
61ba960785b12ae79ac50c81 | carbon-substituted MgB 2 | -280853151 |  | MgB 2 | carbon-substituted |  | Alloys, Borides |  |  |  | 39 down to 22 K |  |  | body | paragraph | 5bcccce41f | Systematic study of two-band/two-gap superconductivity in carbon-substitutedMgB2by point-contact spectroscopy | 10.1103/physrevb.70.064520 | Z HoÄ¾anovÃ¡, P SzabÃ³, P Samuely, R H T Wilke, S L Budâ€™ko, P C Canfield | American Physical Society (APS) | Physical Review B | 2014
61ba960785b12ae79ac50c82 | x â‰ˆ 0.1 | -494094833 | [7 empty] | x=0.1 | 22 K |  |  | body | paragraph | 5bcccce41f | Systematic study of two-band/two-gap superconductivity in carbon-substitutedMgB2by point-contact spectroscopy | 10.1103/physrevb.70.064520 | Z HoÄ¾anovÃ¡, P SzabÃ³, P Samuely, R H T Wilke, S L Budâ€™ko, P C Canfield | American Physical Society (APS) | Physical Review B | 2014
61ba960785b12ae79ac50c83 | 3.5 % C. Mg(B 0.9 C 0.1 ) 2 | -873813113 |  | 3.5 % C. Mg(B 0.9 C 0.1 ) 2 |  |  | Alloys |  |  |  | 22 K | resistivity |  | body | paragraph | 5bcccce41f | Systematic study of two-band/two-gap superconductivity in carbon-substitutedMgB2by point-contact spectroscopy | 10.1103/physrevb.70.064520 | Z HoÄ¾anovÃ¡, P SzabÃ³, P Samuely, R H T Wilke, S L Budâ€™ko, P C Canfield | American Physical Society (APS) | Physical Review B | 2014
61ba960785b12ae79ac50c84 | x = 0.021 | -1187558408 | [7 empty] | x=0.021 | 37.5 K |  |  | body | figure | 5bcccce41f | Systematic study of two-band/two-gap superconductivity in carbon-substitutedMgB2by point-contact spectroscopy | 10.1103/physrevb.70.064520 | Z HoÄ¾anovÃ¡, P SzabÃ³, P Samuely, R H T Wilke, S L Budâ€™ko, P C Canfield | American Physical Society (APS) | Physical Review B | 2014
61ba960785b12ae79ac50c85 | x â‰ˆ 0.1 | -707818081 | [7 empty] | x=0.1 | 22 K |  |  | body | paragraph | 5bcccce41f | Systematic study of two-band/two-gap superconductivity in carbon-substitutedMgB2by point-contact spectroscopy | 10.1103/physrevb.70.064520 | Z HoÄ¾anovÃ¡, P SzabÃ³, P Samuely, R H T Wilke, S L Budâ€™ko, P C Canfield | American Physical Society (APS) | Physical Review B | 2014
61ba960785b12ae79ac50c86 | 10 % C doping | -1188885495 |  |  | 10 % C doping | [5 empty] | 22 K |  |  | body | paragraph | 5bcccce41f | Systematic study of two-band/two-gap superconductivity in carbon-substitutedMgB2by point-contact spectroscopy | 10.1103/physrevb.70.064520 | Z HoÄ¾anovÃ¡, P SzabÃ³, P Samuely, R H T Wilke, S L Budâ€™ko, P C Canfield | American Physical Society (APS) | Physical Review B | 2014
61ba960749d0b378c6c50c77 | y=0.2) | 2030330413 | [7 empty] | y=0.2 | 43 K |  |  | body | paragraph | 82e78217ff | Intercalation effect on hyperfine parameters of Fe in FeSe superconductor with T c = 42 K | 10.1209/0295-5075/109/67004 | Sergii I Shylin, Vadim Ksenofontov, Stefan J Sedlmaier, Simon J Clarke, Simon J Cassidy, Gerhard Wortmann, Sergey A Medvedev, Claudia Felser | IOP Publishing | EPL (Europhysics Letters) | 2015
61ba960749d0b378c6c50c78 | FeSe | 1683241044 |  | FeSe |  |  | Iron-chalcogenides, Chalcogenides |  |  |  | up to 46 K |  |  | body | paragraph | 82e78217ff | Intercalation effect on hyperfine parameters of Fe in FeSe superconductor with T c = 42 K | 10.1209/0295-5075/109/67004 | Sergii I Shylin, Vadim Ksenofontov, Stefan J Sedlmaier, Simon J Clarke, Simon J Cassidy, Gerhard Wortmann, Sergey A Medvedev, Claudia Felser | IOP Publishing | EPL (Europhysics Letters) | 2015
61ba960749d0b378c6c50c79 | FeSe | 1484926150 |  | FeSe |  |  | Iron-chalcogenides, Chalcogenides |  |  |  | 42 K |  |  | header | title | 82e78217ff | Intercalation effect on hyperfine parameters of Fe in FeSe superconductor with T c = 42 K | 10.1209/0295-5075/109/67004 | Sergii I Shylin, Vadim Ksenofontov, Stefan J Sedlmaier, Simon J Clarke, Simon J Cassidy, Gerhard Wortmann, Sergey A Medvedev, Claudia Felser | IOP Publishing | EPL (Europhysics Letters) | 2015
61ba960749d0b378c6c50c7a | FeSe 0.5 Te 0.5 | 1962641688 |  | FeSe 0.5 Te 0.5 |  |  | Iron-chalcogenides, Chalcogenides |  |  |  | 13 K |  |  | body | paragraph | 82e78217ff | Intercalation effect on hyperfine parameters of Fe in FeSe superconductor with T c = 42 K | 10.1209/0295-5075/109/67004 | Sergii I Shylin, Vadim Ksenofontov, Stefan J Sedlmaier, Simon J Clarke, Simon J Cassidy, Gerhard Wortmann, Sergey A Medvedev, Claudia Felser | IOP Publishing | EPL (Europhysics Letters) | 2015
61ba960749d0b378c6c50c7b | FeSe | 1417549224 |  | FeSe |  |  | Iron-chalcogenides, Chalcogenides |  |  |  | 31 K |  |  | body | paragraph | 82e78217ff | Intercalation effect on hyperfine parameters of Fe in FeSe superconductor with T c = 42 K | 10.1209/0295-5075/109/67004 | Sergii I Shylin, Vadim Ksenofontov, Stefan J Sedlmaier, Simon J Clarke, Simon J Cassidy, Gerhard Wortmann, Sergey A Medvedev, Claudia Felser | IOP Publishing | EPL (Europhysics Letters) | 2015
61ba96083af0453d0cc50c8a | x = 0.10 | -1218404331 | [7 empty] | x=0.10 | 0.90 K |  |  | body | paragraph | 80c6da134b | Electronic structure of Mo1âˆ’xRexalloys studied through resonant photoemission spectroscopy | 10.1088/0953-8984/28/31/315502 | Shyam Sundar, Soma Banik, L S Sharath Chandra, M K Chattopadhyay, Tapas Ganguli, G S Lodha, Sudhir K Pandey, D M Phase, S B Roy | IOP Publishing | Journal of Physics: Condensed Matter | 2018
61ba96083af0453d0cc50c8b | x = 0.40 | 1147831568 | [7 empty] | x=0.40 | 12.6 K |  |  | body | paragraph | 80c6da134b | Electronic structure of Mo1âˆ’xRexalloys studied through resonant photoemission spectroscopy | 10.1088/0953-8984/28/31/315502 | Shyam Sundar, Soma Banik, L S Sharath Chandra, M K Chattopadhyay, Tapas Ganguli, G S Lodha, Sudhir K Pandey, D M Phase, S B Roy | IOP Publishing | Journal of Physics: Condensed Matter | 2018
61ba96083af0453d0cc50c8c | x = 0.25 | 1300002298 | [7 empty] | x=0.25 | 12.6 K |  |  | body | paragraph | 80c6da134b | Electronic structure of Mo1âˆ’xRexalloys studied through resonant photoemission spectroscopy | 10.1088/0953-8984/28/31/315502 | Shyam Sundar, Soma Banik, L S Sharath Chandra, M K Chattopadhyay, Tapas Ganguli, G S Lodha, Sudhir K Pandey, D M Phase, S B Roy | IOP Publishing | Journal of Physics: Condensed Matter | 2018
61ba960861d1c9d20fc50c7f | Ir alloyed SrFe 1âˆ’x Ir x As 2 | 1689564595 |  | SrFe 1âˆ’x Ir x As 2 |  |  | Iron-pnictides, Pnictides |  |  |  | 22 K |  |  | body | paragraph | 40c253e021 | Electronic structure ofBa(Fe,Ru)2As2andSr(Fe,Ir)2As2alloys | 10.1103/physrevb.79.174530 | Lijun Zhang, D J Singh | American Physical Society (APS) | Physical Review B | 2009
61ba960861d1c9d20fc50c80 | Ir doped LaFe 1âˆ’x Ir x AsO | -1169788181 |  | LaFe 1âˆ’x Ir x AsO | Ir |  | Iron-pnictides, Oxides, Pnictides |  |  |  | 10.5 K |  |  | body |  | 40c253e021 | Electronic structure ofBa(Fe,Ru)2As2andSr(Fe,Ir)2As2alloys | 10.1103/physrevb.79.174530 | Lijun Zhang, D J Singh | American Physical Society (APS) | Physical Review B | 2009
61ba960861d1c9d20fc50c81 | Ba(Sr)Fe 2âˆ’x Ru x As 2 , x nom âˆ¼0.7 although Ba(Sr)Ru 2 As 2 | -192699602 |  | Ba(Sr)Fe 2âˆ’x Ru x As 2 |  |  | Iron-pnictides, Pnictides |  |  | x=nom âˆ¼0.7 although | 21 K |  |  | body | paragraph | 40c253e021 | Electronic structure ofBa(Fe,Ru)2As2andSr(Fe,Ir)2As2alloys | 10.1103/physrevb.79.174530 | Lijun Zhang, D J Singh | American Physical Society (APS) | Physical Review B | 2009
61ba960861d1c9d20fc50c82 | Ba(Sr)Fe 2âˆ’x Ru x As 2 , x nom âˆ¼0.7 although Ba(Sr)Ru 2 As 2 |  |  | Ba(Sr)Ru 2 As 2 |  |  | Pnictides |  |  |  | 21 K |  |  | body | paragraph | 40c253e021 | Electronic structure ofBa(Fe,Ru)2As2andSr(Fe,Ir)2As2alloys | 10.1103/physrevb.79.174530 | Lijun Zhang, D J Singh | American Physical Society (APS) | Physical Review B | 2009
61ba9608fa2141a3e5c50c7a | FeSe layered compound A x Fe 2 Se 2 (A = K, Rb, Cs, Tl) | 407141955 |  | FeSe |  |  | Iron-chalcogenides, Chalcogenides |  |  |  | 30 K |  |  | body | paragraph | 92a3bb28a1 | Coexistence of Superconductivity and Magnetism | 10.4028/www.scientific.net/amm.110-116.310 | Raminder Gill, P Singh | Trans Tech Publications, Ltd. | Applied Mechanics and Materials | 2011
61ba9608fa2141a3e5c50c7b | FeSe layered compound A x Fe 2 Se 2 (A = K, Rb, Cs, Tl) |  |  | A x Fe 2 Se 2 |  |  | Alloys |  |  | A=K, Rb, Cs, Tl | 30 K |  |  | body | paragraph | 92a3bb28a1 | Coexistence of Superconductivity and Magnetism | 10.4028/www.scientific.net/amm.110-116.310 | Raminder Gill, P Singh | Trans Tech Publications, Ltd. | Applied Mechanics and Materials | 2011
61ba9608fa2141a3e5c50c7c | FeSe 0.35 Te 0.65 | -231054147 |  | FeSe 0.35 Te 0.65 |  |  | Iron-chalcogenides, Chalcogenides |  |  |  | 300 K |  |  | body | figure | 92a3bb28a1 | Coexistence of Superconductivity and Magnetism | 10.4028/www.scientific.net/amm.110-116.310 | Raminder Gill, P Singh | Trans Tech Publications, Ltd. | Applied Mechanics and Materials | 2011
61ba9608d7a99c43e8c50c83 | La 2âˆ’x Sr x CuO 4 | 962940649 |  | La 2âˆ’x Sr x CuO 4 |  |  | Oxides, Cuprates |  |  |  | âˆ¼ 40K |  |  | body | paragraph | 7431fc105d | Enhanced Pairing Correlations near Oxygen Dopants in Cuprate Superconductors | 10.1103/physrevlett.105.257005 | Giniyat Khaliullin, Michiyasu Mori, Takami Tohyama, Sadamichi Maekawa | American Physical Society (APS) | Physical Review Letters | 2013
61ba9609e4dc5fe1bac50c88 | La 2âˆ’x Sr x CuO 4 | 799283655 |  | La 2âˆ’x Sr x CuO 4 |  |  | Oxides, Cuprates |  |  |  | 40K |  |  | body | paragraph | a53ed2302d | The Optical conductivity resonance from an exact description of the electronic states around the Fermi energy |  | F Puch, R Baquero |  |  | 2005
61ba96098452d931a5c50c75 | SWNT bundle | -687986794 | [8 empty] | 0.44 K |  |  | body | figure | cf59321e5c | Arguments for Quasi-One-Dimensional Room Temperature Superconductivity in Carbon Nanotubes | 10.1007/978-1-4020-2093-3_10 | Guo-Meng Zhao | Springer Netherlands |  | 2004
61ba96098452d931a5c50c76 | N m = 116 | -852502743 |  | N m = 116 |  |  | Alloys |  |  |  | 0.44 K |  |  | body | paragraph | cf59321e5c | Arguments for Quasi-One-Dimensional Room Temperature Superconductivity in Carbon Nanotubes | 10.1007/978-1-4020-2093-3_10 | Guo-Meng Zhao | Springer Netherlands |  | 2004
61ba96098452d931a5c50c77 | 12-nm MWNT | -1265743626 | [8 empty] | 262 K |  |  | body | paragraph | cf59321e5c | Arguments for Quasi-One-Dimensional Room Temperature Superconductivity in Carbon Nanotubes | 10.1007/978-1-4020-2093-3_10 | Guo-Meng Zhao | Springer Netherlands |  | 2004
61ba96098452d931a5c50c78 | SWNT bundle | -736115580 | [8 empty] | 0.44 K |  |  | body | figure | cf59321e5c | Arguments for Quasi-One-Dimensional Room Temperature Superconductivity in Carbon Nanotubes | 10.1007/978-1-4020-2093-3_10 | Guo-Meng Zhao | Springer Netherlands |  | 2004
61ba96098452d931a5c50c79 | 12-nm MWNT | -1306184404 | [8 empty] | 262 K |  |  | body | paragraph | cf59321e5c | Arguments for Quasi-One-Dimensional Room Temperature Superconductivity in Carbon Nanotubes | 10.1007/978-1-4020-2093-3_10 | Guo-Meng Zhao | Springer Netherlands |  | 2004
61ba96098452d931a5c50c7a | 12-nm MWNT | -1190678729 | [8 empty] | 262 K |  |  | body | paragraph | cf59321e5c | Arguments for Quasi-One-Dimensional Room Temperature Superconductivity in Carbon Nanotubes | 10.1007/978-1-4020-2093-3_10 | Guo-Meng Zhao | Springer Netherlands |  | 2004
61ba960ac0bff55f4cc50c88 | PrBa 2 Cu 3 O 7 | 183198478 |  | PrBa 2 Cu 3 O 7 |  |  | Oxides, Cuprates |  |  |  | 17K |  |  | body | paragraph | daca94b4fa | Complex magnetism and magneto-transport of RECoPO (RE = La, Nd, and Sm) | 10.1063/1.3662151 | Anand Pal, Syed Sajjad Mehdi, Mushahid Husain, Bhasker Gahtori, V P S Awana | AIP Publishing | Journal of Applied Physics | 2011
61ba960ac0bff55f4cc50c89 | Nd 4f -Co 3 | 1759731039 |  | Nd 4f -Co 3 |  |  | Alloys |  |  |  | 5.4K |  |  | body | figure | daca94b4fa | Complex magnetism and magneto-transport of RECoPO (RE = La, Nd, and Sm) | 10.1063/1.3662151 | Anand Pal, Syed Sajjad Mehdi, Mushahid Husain, Bhasker Gahtori, V P S Awana | AIP Publishing | Journal of Applied Physics | 2011
61ba960ac0bff55f4cc50c8a | NdCoPO | -437197395 |  | NdCoPO |  |  | Oxides, Pnictides |  |  |  | 2.5K |  |  | body | figure | daca94b4fa | Complex magnetism and magneto-transport of RECoPO (RE = La, Nd, and Sm) | 10.1063/1.3662151 | Anand Pal, Syed Sajjad Mehdi, Mushahid Husain, Bhasker Gahtori, V P S Awana | AIP Publishing | Journal of Applied Physics | 2011
61ba960ac0bff55f4cc50c8b | Sm 4f -Co 3 | -1488558585 |  | Sm 4f -Co 3 |  |  | Alloys |  |  |  | 20K |  |  | body | figure | daca94b4fa | Complex magnetism and magneto-transport of RECoPO (RE = La, Nd, and Sm) | 10.1063/1.3662151 | Anand Pal, Syed Sajjad Mehdi, Mushahid Husain, Bhasker Gahtori, V P S Awana | AIP Publishing | Journal of Applied Physics | 2011
61ba960ac0bff55f4cc50c8c | Sm/NdCoPO | 51476580 |  | Sm |  |  | Alloys |  |  |  | 80K |  |  | body | figure | daca94b4fa | Complex magnetism and magneto-transport of RECoPO (RE = La, Nd, and Sm) | 10.1063/1.3662151 | Anand Pal, Syed Sajjad Mehdi, Mushahid Husain, Bhasker Gahtori, V P S Awana | AIP Publishing | Journal of Applied Physics | 2011
61ba960ac0bff55f4cc50c8d | Sm/NdCoPO |  |  | NdCoPO |  |  | Oxides, Pnictides |  |  |  | 80K |  |  | body | figure | daca94b4fa | Complex magnetism and magneto-transport of RECoPO (RE = La, Nd, and Sm) | 10.1063/1.3662151 | Anand Pal, Syed Sajjad Mehdi, Mushahid Husain, Bhasker Gahtori, V P S Awana | AIP Publishing | Journal of Applied Physics | 2011
61ba960a20fc3eae4bc50c87 | YBCO 124 | -673135539 | YBCO 124 | [7 empty] | 62 K |  |  | body | paragraph | 9fbd74f79c | Nuclear Spin Relaxation and Incommensurate Magnetism in Doped Cuprates | 10.1007/1-4020-3085-1_10 | L P Gorâ€™kov, G B Teitelâ€™baum | Springer-Verlag |  | 2004
61ba960a1b5bc7b48bc50c93 | ZrTe 3 | 578504823 |  | ZrTe 3 |  |  | Chalcogenides |  |  |  | 2 K |  |  | body | paragraph | ac1d168229 | Detailed electronic structure of three-dimensional Fermi surface and its sensitivity to charge density wave transition in ZrTe3 revealed by high resolution laser-based angle-resolved photoemission spectroscopy | 10.1088/1674-1056/27/8/087503 | Shou-Peng Lyu, Li Yu, Jian-Wei Huang, Cheng-Tian Lin, Qiang Gao, Jing Liu, Guo-Dong Liu, Lin Zhao, Jie Yuan, Chuang-Tian Chen, Zu-Yan Xu, Xing-Jiang Zhou | IOP Publishing | Chinese Physics B | 2019
61ba960a1b5bc7b48bc50c94 | ZrTe 3 | 605455031 |  | ZrTe 3 |  |  | Chalcogenides |  |  |  | below 2 K | resistivity |  | body | paragraph | ac1d168229 | Detailed electronic structure of three-dimensional Fermi surface and its sensitivity to charge density wave transition in ZrTe3 revealed by high resolution laser-based angle-resolved photoemission spectroscopy | 10.1088/1674-1056/27/8/087503 | Shou-Peng Lyu, Li Yu, Jian-Wei Huang, Cheng-Tian Lin, Qiang Gao, Jing Liu, Guo-Dong Liu, Lin Zhao, Jie Yuan, Chuang-Tian Chen, Zu-Yan Xu, Xing-Jiang Zhou | IOP Publishing | Chinese Physics B | 2019
61ba960adc085aa023c50c80 | 6.4 nm thick Mo 2 N film | -1347065851 |  | 6.4 |  | film | Alloys |  |  |  | 6.4 K |  |  | header | abstract | 7de3261f78 | Nanocrystalline superconducting Î³-Mo 2 N ultra-thin films for single photon detectors |  | J A Hofer, M Ginzburg, S Bengio, N Haberkorn
61ba960adc085aa023c50c81 | 6.4 nm thick Mo 2 N film |  |  | Mo 2 N |  | film | Nitrides |  |  |  | 6.4 K |  |  | header | abstract | 7de3261f78 | Nanocrystalline superconducting Î³-Mo 2 N ultra-thin films for single photon detectors |  | J A Hofer, M Ginzburg, S Bengio, N Haberkorn
61ba960afa2141a3e5c50c7d | MgB 2 | 1409712720 |  | MgB 2 |  |  | Alloys, Borides |  |  |  | 40 K |  |  | body | paragraph | 1d31a6f4cd | Supercurrent flow with large superconductor gap in cuprates: resurrection of phonon-mediated Cooper pairs | 10.1088/1402-4896/ab0b4b | Andrew Das Arulsamy | IOP Publishing | Physica Scripta | 2014
61ba960b7c13e4f711c50c84 | ZBC = 1 | 116973942 | [8 empty] | 4.84 K |  |  | body | figure | d1fef124da | Observation of interface superconductivity in a SnSe2 /epitaxial graphene van der Waals heterostructure | 10.1103/physrevb.98.220508 | Yi-Min Zhang, Jia-Qi Fan, Wen-Lin Wang, Ding Zhang, Lili Wang, Wei Li, Ke He, Can-Li Song, Xu-Cun Ma, Qi-Kun Xue | American Physical Society (APS) | Physical Review B | 2018
61ba960b0cb3d3a5e6c50c85 | Sr 0.9 La 0.1 CuO 2 | 1385229851 |  | Sr 0.9 La 0.1 CuO 2 |  |  | Oxides, Cuprates |  |  |  | 42 K |  |  | body | paragraph | fdae863ca7 | Superconductivity and spin fluctuations in the electron-doped infinitely-layered high Tc superconductor Sr0.9La0.1CuO2 (Tc = 42 K) | 10.1016/0022-3697(95)00226-x | Takashi Imai, Charles P Slichter, Jonathon L Cobb, John T Markert | Elsevier BV | Journal of Physics and Chemistry of Solids | 2001
61ba960b0cb3d3a5e6c50c86 | Sr 0.9 La 0.1 CuO 2 | 1390987421 |  | Sr 0.9 La 0.1 CuO 2 |  |  | Oxides, Cuprates |  |  |  | 42 K |  |  | header | title | fdae863ca7 | Superconductivity and spin fluctuations in the electron-doped infinitely-layered high Tc superconductor Sr0.9La0.1CuO2 (Tc = 42 K) | 10.1016/0022-3697(95)00226-x | Takashi Imai, Charles P Slichter, Jonathon L Cobb, John T Markert | Elsevier BV | Journal of Physics and Chemistry of Solids | 2001
61ba960b0cb3d3a5e6c50c87 | Sr 0.9 La 0.1 CuO 2 | 1483410831 |  | Sr 0.9 La 0.1 CuO 2 |  |  | Oxides, Cuprates |  |  |  | 42 K |  |  | header | abstract | fdae863ca7 | Superconductivity and spin fluctuations in the electron-doped infinitely-layered high Tc superconductor Sr0.9La0.1CuO2 (Tc = 42 K) | 10.1016/0022-3697(95)00226-x | Takashi Imai, Charles P Slichter, Jonathon L Cobb, John T Markert | Elsevier BV | Journal of Physics and Chemistry of Solids | 2001
61ba960b0cb3d3a5e6c50c88 | La 1.85 Sr 0.15 CuO 4 | -789990091 |  | La 1.85 Sr 0.15 CuO 4 |  |  | Oxides, Cuprates |  |  |  | 38 K |  |  | body | paragraph | fdae863ca7 | Superconductivity and spin fluctuations in the electron-doped infinitely-layered high Tc superconductor Sr0.9La0.1CuO2 (Tc = 42 K) | 10.1016/0022-3697(95)00226-x | Takashi Imai, Charles P Slichter, Jonathon L Cobb, John T Markert | Elsevier BV | Journal of Physics and Chemistry of Solids | 2001
61ba960b4217bb9076c50c8d | C-S | 1341845959 | C-S | S | [6 empty] | 9 K |  |  | body | paragraph | 8819617bb3 | Ferromagnetic and Superconducting Instabilities in Graphite | 10.1002/chin.200626199 | Y Kopelevich, S Moehlecke, R R Da Silva | Wiley | ChemInform | 2006
61ba960b4217bb9076c50c8e | CS3 | 87373887 |  | CS3 |  |  | Carbides, Chalcogenides |  |  |  | 9 K |  |  | body | figure | 8819617bb3 | Ferromagnetic and Superconducting Instabilities in Graphite | 10.1002/chin.200626199 | Y Kopelevich, S Moehlecke, R R Da Silva | Wiley | ChemInform | 2006
61ba960b4217bb9076c50c8f | CS3 | -307426658 |  | CS3 |  |  | Carbides, Chalcogenides |  |  |  | 65 K |  |  | body | figure | 8819617bb3 | Ferromagnetic and Superconducting Instabilities in Graphite | 10.1002/chin.200626199 | Y Kopelevich, S Moehlecke, R R Da Silva | Wiley | ChemInform | 2006
61ba960b4217bb9076c50c90 | CS1 | -828075407 |  | CS1 |  |  | Carbides, Chalcogenides |  |  |  | 35 K |  |  | body | figure | 8819617bb3 | Ferromagnetic and Superconducting Instabilities in Graphite | 10.1002/chin.200626199 | Y Kopelevich, S Moehlecke, R R Da Silva | Wiley | ChemInform | 2006
61ba960ba01e2beb09c50c96 | (TMTSF) 2 ClO 4 | 2081429467 |  | (TMTSF) 2 ClO 4 |  |  | Chalcogenides, Oxides, Fluorides |  |  |  | 3 K |  |  | body | paragraph | ea06614a42 | Edge Electron States for Quasi-One-Dimensional Organic Conductors in the Magnetic-Field-Induced Spin-Density-Wave Phases | 10.1103/physrevlett.86.1094 | K Sengupta, Hyok-Jon Kwon, Victor M Yakovenko | American Physical Society (APS) | Physical Review Letters | 2000
61ba960b8452d931a5c50c7b | Al | 712389562 |  | Al |  |  | Alloys |  |  |  | 1.19K |  |  | annex | paragraph | aa6d7e7382 | Hysteretic Superconducting Heat-Flux Quantum Modulator | 10.1103/physrevapplied.7.044021 | Claudio Guarcello, Paolo Solinas, Massimiliano Di Ventra, Francesco Giazotto | American Physical Society (APS) | Physical Review Applied | 2017
61ba960b05e6aa6710c50c82 | CeMIn 5 (M = Co, Rh, Ir) | 1746985720 |  | CeMIn 5 |  |  | Alloys |  |  | M=Co, Rh, Ir | 2.3 K |  | ambient pressure | body | paragraph | bdc572e4f2 | Spatial modulation of unitary impurity-induced resonances in superconducting CeCoIn5 | 10.1007/s11467-016-0549-6 | Ge Zhang, Bin Liu, Yi-Feng Yang, Shiping Feng | Springer Science and Business Media LLC | Frontiers of Physics | 2016
61ba960c07932c08a9c50c87 | TlNi 2 S 2 crystal | -1762708930 |  | TlNi 2 S 2 |  | crystal | Chalcogenides |  |  |  | 2.3K |  |  | body | paragraph | 85d729e308 | Superconductivity and Disorder effect in TlNi 2 Se 2âˆ’x S x |  | Hangdong Wang, Qianhui Mao, Huimin Chen, Chiheng Dong, Rajwali Khan, Jinhu Yang, Bin Chen, Minghu Fang |  |  | 2015
61ba960c07932c08a9c50c88 | TlNi 2 Se 2 | -939445921 |  | TlNi 2 Se 2 |  |  | Chalcogenides |  |  |  | 3.7 K |  |  | body | paragraph | 85d729e308 | Superconductivity and Disorder effect in TlNi 2 Se 2âˆ’x S x |  | Hangdong Wang, Qianhui Mao, Huimin Chen, Chiheng Dong, Rajwali Khan, Jinhu Yang, Bin Chen, Minghu Fang |  |  | 2015
61ba960c07932c08a9c50c89 | TlNi2S2 crystal | 1398272278 |  | TlNi2S2 |  | crystal | Chalcogenides |  |  |  | 2.3K | specific heat |  | header | abstract | 85d729e308 | Superconductivity and Disorder effect in TlNi 2 Se 2âˆ’x S x |  | Hangdong Wang, Qianhui Mao, Huimin Chen, Chiheng Dong, Rajwali Khan, Jinhu Yang, Bin Chen, Minghu Fang |  |  | 2015
61ba960c07932c08a9c50c8a | KNi 2 S 2 | 1953049505 |  | KNi 2 S 2 |  |  | Chalcogenides |  |  |  | 0.46K |  |  | body | paragraph | 85d729e308 | Superconductivity and Disorder effect in TlNi 2 Se 2âˆ’x S x |  | Hangdong Wang, Qianhui Mao, Huimin Chen, Chiheng Dong, Rajwali Khan, Jinhu Yang, Bin Chen, Minghu Fang |  |  | 2015
61ba960c07932c08a9c50c8b | TlNi 2 S 2 | 1605653441 |  | TlNi 2 S 2 |  |  | Chalcogenides |  |  |  | 2.3 K |  |  | body | paragraph | 85d729e308 | Superconductivity and Disorder effect in TlNi 2 Se 2âˆ’x S x |  | Hangdong Wang, Qianhui Mao, Huimin Chen, Chiheng Dong, Rajwali Khan, Jinhu Yang, Bin Chen, Minghu Fang |  |  | 2015
61ba960c07932c08a9c50c8c | x = 0.6 | -286171076 | [7 empty] | x=0.6 | 2K |  |  | body | paragraph | 85d729e308 | Superconductivity and Disorder effect in TlNi 2 Se 2âˆ’x S x |  | Hangdong Wang, Qianhui Mao, Huimin Chen, Chiheng Dong, Rajwali Khan, Jinhu Yang, Bin Chen, Minghu Fang |  |  | 2015
61ba960c07932c08a9c50c8d | KNi 2 Se 2 | 966902723 |  | KNi 2 Se 2 |  |  | Chalcogenides |  |  |  | 0.8K |  |  | body | paragraph | 85d729e308 | Superconductivity and Disorder effect in TlNi 2 Se 2âˆ’x S x |  | Hangdong Wang, Qianhui Mao, Huimin Chen, Chiheng Dong, Rajwali Khan, Jinhu Yang, Bin Chen, Minghu Fang |  |  | 2015
61ba960c07932c08a9c50c8e | SrNi 2 P 2 | -577410337 |  | SrNi 2 P 2 |  |  | Pnictides |  |  |  | 1.4K |  |  | body | paragraph | 85d729e308 | Superconductivity and Disorder effect in TlNi 2 Se 2âˆ’x S x |  | Hangdong Wang, Qianhui Mao, Huimin Chen, Chiheng Dong, Rajwali Khan, Jinhu Yang, Bin Chen, Minghu Fang |  |  | 2015
61ba960c07932c08a9c50c8f | TlNi 2 S 2 | 1751978673 |  | TlNi 2 S 2 |  |  | Chalcogenides |  |  |  | 2.25K |  |  | body | paragraph | 85d729e308 | Superconductivity and Disorder effect in TlNi 2 Se 2âˆ’x S x |  | Hangdong Wang, Qianhui Mao, Huimin Chen, Chiheng Dong, Rajwali Khan, Jinhu Yang, Bin Chen, Minghu Fang |  |  | 2015
61ba960c07932c08a9c50c90 | TlNi 2 Se 2 | -1295665863 |  | TlNi 2 Se 2 |  |  | Chalcogenides |  |  |  | 3.7K |  |  | body | figure | 85d729e308 | Superconductivity and Disorder effect in TlNi 2 Se 2âˆ’x S x |  | Hangdong Wang, Qianhui Mao, Huimin Chen, Chiheng Dong, Rajwali Khan, Jinhu Yang, Bin Chen, Minghu Fang |  |  | 2015
61ba960c07932c08a9c50c91 | TlNi 2 S 2 | 1528628543 |  | TlNi 2 S 2 |  |  | Chalcogenides |  |  |  | 2 K |  |  | body | paragraph | 85d729e308 | Superconductivity and Disorder effect in TlNi 2 Se 2âˆ’x S x |  | Hangdong Wang, Qianhui Mao, Huimin Chen, Chiheng Dong, Rajwali Khan, Jinhu Yang, Bin Chen, Minghu Fang |  |  | 2015
61ba960c07932c08a9c50c92 | (Ba,K)Fe 2 As 2 | -1447603175 |  | (Ba,K)Fe 2 As 2 |  |  | Alloys |  |  |  | 30-50K |  |  | body | paragraph | 85d729e308 | Superconductivity and Disorder effect in TlNi 2 Se 2âˆ’x S x |  | Hangdong Wang, Qianhui Mao, Huimin Chen, Chiheng Dong, Rajwali Khan, Jinhu Yang, Bin Chen, Minghu Fang |  |  | 2015
61ba960c07932c08a9c50c93 | TlNi 2 S 2 | 1580609769 |  | TlNi 2 S 2 |  |  | Chalcogenides |  |  |  | 2.3 K | Ï ab, specific heat |  | body | figure | 85d729e308 | Superconductivity and Disorder effect in TlNi 2 Se 2âˆ’x S x |  | Hangdong Wang, Qianhui Mao, Huimin Chen, Chiheng Dong, Rajwali Khan, Jinhu Yang, Bin Chen, Minghu Fang |  |  | 2015
61ba960c07932c08a9c50c94 | TlNi 2 Se 2 | -1151261227 |  | TlNi 2 Se 2 |  |  | Chalcogenides |  |  |  | 2 K |  |  | body | paragraph | 85d729e308 | Superconductivity and Disorder effect in TlNi 2 Se 2âˆ’x S x |  | Hangdong Wang, Qianhui Mao, Huimin Chen, Chiheng Dong, Rajwali Khan, Jinhu Yang, Bin Chen, Minghu Fang |  |  | 2015
61ba960c07932c08a9c50c95 | BaNi 2 As 2 | 1143069862 |  | BaNi 2 As 2 |  |  | Pnictides |  |  |  | 0.7K |  |  | body | paragraph | 85d729e308 | Superconductivity and Disorder effect in TlNi 2 Se 2âˆ’x S x |  | Hangdong Wang, Qianhui Mao, Huimin Chen, Chiheng Dong, Rajwali Khan, Jinhu Yang, Bin Chen, Minghu Fang |  |  | 2015
61ba960c07932c08a9c50c96 | TlNi 2 Se 2 | -727605307 |  | TlNi 2 Se 2 |  |  | Chalcogenides |  |  |  | 3.7K |  |  | body | paragraph | 85d729e308 | Superconductivity and Disorder effect in TlNi 2 Se 2âˆ’x S x |  | Hangdong Wang, Qianhui Mao, Huimin Chen, Chiheng Dong, Rajwali Khan, Jinhu Yang, Bin Chen, Minghu Fang |  |  | 2015
61ba960c49d0b378c6c50c7d | underdoped La-1111 (x=0.05-0.075) | 679267921 | La-1111 |  | underdoped |  |  |  |  | x=0.05-0.075 | 20 to 300 K | resistivity |  | header | abstract | dfbd1f15ea | Resistivity scaling 1111 iron-pnictide superconductors | 10.1016/j.physc.2011.06.002 | E Arushanov, S Levcenko, G Fuchs, S-L Drechsler | Elsevier BV | Physica C: Superconductivity | 2011
61ba960c49d0b378c6c50c7e | Ref. 28. x F x FeAs (x=0.075) | 1026636395 |  | Ref. 28. x F x FeAs |  |  | Alloys |  |  | x=0.075 | 124 K |  |  | body | figure | dfbd1f15ea | Resistivity scaling 1111 iron-pnictide superconductors | 10.1016/j.physc.2011.06.002 | E Arushanov, S Levcenko, G Fuchs, S-L Drechsler | Elsevier BV | Physica C: Superconductivity | 2011
61ba960c49d0b378c6c50c7f | underdoped La-1111 | 635955314 | La-1111 |  | underdoped | [5 empty] | 431 K |  |  | body | figure | dfbd1f15ea | Resistivity scaling 1111 iron-pnictide superconductors | 10.1016/j.physc.2011.06.002 | E Arushanov, S Levcenko, G Fuchs, S-L Drechsler | Elsevier BV | Physica C: Superconductivity | 2011
61ba960c49d0b378c6c50c80 | LaO 1âˆ’x F x FeAs 1 | 143337128 |  | LaO 1âˆ’x F x FeAs 1 |  |  | Iron-pnictides, Pnictides, Oxides, Fluorides |  |  |  | 26 K |  |  | body | paragraph | dfbd1f15ea | Resistivity scaling 1111 iron-pnictide superconductors | 10.1016/j.physc.2011.06.002 | E Arushanov, S Levcenko, G Fuchs, S-L Drechsler | Elsevier BV | Physica C: Superconductivity | 2011
61ba960c49d0b378c6c50c81 | underdoped Sm-1111 | -1750052305 | Sm-1111 |  | underdoped | [5 empty] | 164 K |  |  | body | figure | dfbd1f15ea | Resistivity scaling 1111 iron-pnictide superconductors | 10.1016/j.physc.2011.06.002 | E Arushanov, S Levcenko, G Fuchs, S-L Drechsler | Elsevier BV | Physica C: Superconductivity | 2011
61ba960c49d0b378c6c50c82 | SmO 1âˆ’x F x FeAs | -1073786654 |  | SmO 1âˆ’x F x FeAs |  |  | Iron-pnictides, Pnictides, Oxides, Fluorides |  |  |  | 300 K |  |  | body | paragraph | dfbd1f15ea | Resistivity scaling 1111 iron-pnictide superconductors | 10.1016/j.physc.2011.06.002 | E Arushanov, S Levcenko, G Fuchs, S-L Drechsler | Elsevier BV | Physica C: Superconductivity | 2011
61ba960c61d1c9d20fc50c84 | FeSe | 1392515394 |  | FeSe |  |  | Iron-chalcogenides, Chalcogenides |  |  |  | 37 K |  |  | body | paragraph | eebfd4b730 | Fabrication of the Iron-Based Superconducting Wire Using Fe(Se,Te) | 10.1143/apex.2.083004 | Yoshikazu Mizuguchi, Keita Deguchi, Shunsuke Tsuda, Takahide Yamaguchi, Hiroyuki Takeya, Hiroaki Kumakura, Yoshihiko Takano | IOP Publishing | Applied Physics Express | 2009
61ba960dd52116ffe1c50c76 | H 3 S | -499744554 |  | H 3 S |  |  | Hydrides, Chalcogenides |  |  |  | 185 to 197 K |  | 200 GPa | body | paragraph | b3ffcece1f | First-Principles Study on Superconductivity of P- and Cl-Doped H3S | 10.7566/jpsj.87.124711 | Akitaka Nakanishi, Takahiro Ishikawa, Katsuya Shimizu | Physical Society of Japan | Journal of the Physical Society of Japan | 2018
61ba960dd52116ffe1c50c77 | 5% P doping | 1744848559 |  |  | 5% P | [5 empty] | 185 to 190 K |  |  | body | paragraph | b3ffcece1f | First-Principles Study on Superconductivity of P- and Cl-Doped H3S | 10.7566/jpsj.87.124711 | Akitaka Nakanishi, Takahiro Ishikawa, Katsuya Shimizu | Physical Society of Japan | Journal of the Physical Society of Japan | 2018
61ba960dd52116ffe1c50c78 | 7.5% P doping | -29311616 |  |  | 7.5% P | [5 empty] | 197 to 240 K |  | 200 GPa | body | paragraph | b3ffcece1f | First-Principles Study on Superconductivity of P- and Cl-Doped H3S | 10.7566/jpsj.87.124711 | Akitaka Nakanishi, Takahiro Ishikawa, Katsuya Shimizu | Physical Society of Japan | Journal of the Physical Society of Japan | 2018
61ba960dd52116ffe1c50c79 | H 2 S | -641734733 |  | H 2 S |  |  | Hydrides, Chalcogenides |  |  |  | 203 K |  | 155 GPa | body | paragraph | b3ffcece1f | First-Principles Study on Superconductivity of P- and Cl-Doped H3S | 10.7566/jpsj.87.124711 | Akitaka Nakanishi, Takahiro Ishikawa, Katsuya Shimizu | Physical Society of Japan | Journal of the Physical Society of Japan | 2018
61ba960dd52116ffe1c50c7a | phos- phine (PH 3 ) | -1817425291 |  |  | phos- phine | [5 empty] | 100 K |  | 207 GPa | body | paragraph | b3ffcece1f | First-Principles Study on Superconductivity of P- and Cl-Doped H3S | 10.7566/jpsj.87.124711 | Akitaka Nakanishi, Takahiro Ishikawa, Katsuya Shimizu | Physical Society of Japan | Journal of the Physical Society of Japan | 2018
61ba960dd52116ffe1c50c7b | Hydrogen sulfide (H 2 S) | -13627823 | Hydrogen sulfide (H 2 S | S | [6 empty] | 203 K |  | 155 GPa | body | paragraph | b3ffcece1f | First-Principles Study on Superconductivity of P- and Cl-Doped H3S | 10.7566/jpsj.87.124711 | Akitaka Nakanishi, Takahiro Ishikawa, Katsuya Shimizu | Physical Society of Japan | Journal of the Physical Society of Japan | 2018
61ba960dd52116ffe1c50c7c | 6.25% P doping | 1535580177 |  | 6.25% P |  |  | Alloys |  |  |  | 189 to 212 K |  | 200 GPa | body | figure | b3ffcece1f | First-Principles Study on Superconductivity of P- and Cl-Doped H3S | 10.7566/jpsj.87.124711 | Akitaka Nakanishi, Takahiro Ishikawa, Katsuya Shimizu | Physical Society of Japan | Journal of the Physical Society of Japan | 2018
61ba960dd52116ffe1c50c7d | silane (SiH 4 ) | 1272063700 |  | silane |  |  | Alloys |  |  |  | 17 K |  | 96 GPa | body | paragraph | b3ffcece1f | First-Principles Study on Superconductivity of P- and Cl-Doped H3S | 10.7566/jpsj.87.124711 | Akitaka Nakanishi, Takahiro Ishikawa, Katsuya Shimizu | Physical Society of Japan | Journal of the Physical Society of Japan | 2018
61ba960dd52116ffe1c50c7e | 6.25% doping | 235132445 |  | 6.25% |  |  | Alloys |  |  |  | 161 K |  |  | body | figure | b3ffcece1f | First-Principles Study on Superconductivity of P- and Cl-Doped H3S | 10.7566/jpsj.87.124711 | Akitaka Nakanishi, Takahiro Ishikawa, Katsuya Shimizu | Physical Society of Japan | Journal of the Physical Society of Japan | 2018
61ba960dd52116ffe1c50c7f | H 3 S | -515148690 |  | H 3 S |  |  | Hydrides, Chalcogenides |  |  |  | 280 K |  | 250 GPa | body | paragraph | b3ffcece1f | First-Principles Study on Superconductivity of P- and Cl-Doped H3S | 10.7566/jpsj.87.124711 | Akitaka Nakanishi, Takahiro Ishikawa, Katsuya Shimizu | Physical Society of Japan | Journal of the Physical Society of Japan | 2018
61ba960dd52116ffe1c50c80 | 6.25% P doping | 1518251227 |  | 6.25% P |  |  | Alloys |  |  |  | 189 to 212 K |  | 200 GPa | body |  | b3ffcece1f | First-Principles Study on Superconductivity of P- and Cl-Doped H3S | 10.7566/jpsj.87.124711 | Akitaka Nakanishi, Takahiro Ishikawa, Katsuya Shimizu | Physical Society of Japan | Journal of the Physical Society of Japan | 2018
61ba960dd52116ffe1c50c81 | 10% P-doped H 3 S | 1607246574 |  | H 3 S | 10% P |  | Hydrides, Chalcogenides |  |  |  | 194 to 250 K |  | 200 GPa | body | paragraph | b3ffcece1f | First-Principles Study on Superconductivity of P- and Cl-Doped H3S | 10.7566/jpsj.87.124711 | Akitaka Nakanishi, Takahiro Ishikawa, Katsuya Shimizu | Physical Society of Japan | Journal of the Physical Society of Japan | 2018
61ba960d4217bb9076c50c91 | MgB 2 | 1301889392 |  | MgB 2 |  |  | Alloys, Borides |  |  |  | 40 K |  |  | body | paragraph | 5e5c9850a2 | Hole carrier in MgB2 characterized by Hall measurements | 10.1063/1.1392979 | W N Kang, C U Jung, Kijoon H P Kim, Min-Seok Park, Sung-Ik Y Lee, Hyeong-Jin Kim, Eun-Mi Choi, Kyung Hee Kim, Mun-Seog Kim, Sung-Ik Y Lee | AIP Publishing | Applied Physics Letters | 2001
61ba960da01e2beb09c50c97 | PuCoGa 5 | -1449706537 |  | PuCoGa 5 |  |  | Alloys |  |  |  | 18.5 K |  |  | header | abstract | a16b0e6119 | Avoided valence transition in a plutonium superconductor | 10.1073/pnas.1421174112 | B J Ramshaw, Arkady Shekhter, Ross D Mcdonald, Jon B Betts, J N Mitchell, P H Tobash, C H Mielke, E D Bauer, Albert Migliori | Proceedings of the National Academy of Sciences | Proceedings of the National Academy of Sciences | 2014
61ba960da01e2beb09c50c98 | PuCoGa 5 | -1320710255 |  | PuCoGa 5 |  |  | Alloys |  |  |  | 18.5 K |  |  | header | abstract | a16b0e6119 | Avoided valence transition in a plutonium superconductor | 10.1073/pnas.1421174112 | B J Ramshaw, Arkady Shekhter, Ross D Mcdonald, Jon B Betts, J N Mitchell, P H Tobash, C H Mielke, E D Bauer, Albert Migliori | Proceedings of the National Academy of Sciences | Proceedings of the National Academy of Sciences | 2014
61ba960da01e2beb09c50c99 | freshly-grown PuCoGa 5 | 1420340186 |  | PuCoGa 5 | freshly-grown |  | Alloys |  |  |  | 18.5 K |  |  | body |  | a16b0e6119 | Avoided valence transition in a plutonium superconductor | 10.1073/pnas.1421174112 | B J Ramshaw, Arkady Shekhter, Ross D Mcdonald, Jon B Betts, J N Mitchell, P H Tobash, C H Mielke, E D Bauer, Albert Migliori | Proceedings of the National Academy of Sciences | Proceedings of the National Academy of Sciences | 2014
61ba960da01e2beb09c50c9a | CeMIn 5 | 1662587099 |  | CeMIn 5 |  |  | Alloys |  |  |  | 2 K |  |  | body | paragraph | a16b0e6119 | Avoided valence transition in a plutonium superconductor | 10.1073/pnas.1421174112 | B J Ramshaw, Arkady Shekhter, Ross D Mcdonald, Jon B Betts, J N Mitchell, P H Tobash, C H Mielke, E D Bauer, Albert Migliori | Proceedings of the National Academy of Sciences | Proceedings of the National Academy of Sciences | 2014
61ba960da01e2beb09c50c9b | PuCoGa 5 | -1197467325 |  | PuCoGa 5 |  |  | Alloys |  |  |  | 5 Ã— 10 âˆ’5 /K |  |  | body | paragraph | a16b0e6119 | Avoided valence transition in a plutonium superconductor | 10.1073/pnas.1421174112 | B J Ramshaw, Arkady Shekhter, Ross D Mcdonald, Jon B Betts, J N Mitchell, P H Tobash, C H Mielke, E D Bauer, Albert Migliori | Proceedings of the National Academy of Sciences | Proceedings of the National Academy of Sciences | 2014
61ba960d7ce09aab2ac50c95 | Tl 2 Ba 2 CuO 6+x | 430319881 |  | Tl 2 Ba 2 CuO 6+x |  |  | Alloys |  |  |  | 90 K |  |  | body | paragraph | 85f13cd85f | Doping Dependence of Bilayer Resonant Spin Excitations in(Y,Ca)Ba2Cu3O6+x | 10.1103/physrevlett.96.257001 | S PailhÃ¨s, C Ulrich, B FauquÃ©, V Hinkov, Y Sidis, A Ivanov, C T Lin, B Keimer, P Bourges | American Physical Society (APS) | Physical Review Letters | 2005
61ba960d7ce09aab2ac50c96 | Y 0.85 Ca 0.15 Ba 2 Cu 3 O 7 | -2026564141 |  | Y 0.85 Ca 0.15 Ba 2 Cu 3 O 7 |  |  | Oxides, Cuprates |  |  |  | 75 K |  |  | body | paragraph | 85f13cd85f | Doping Dependence of Bilayer Resonant Spin Excitations in(Y,Ca)Ba2Cu3O6+x | 10.1103/physrevlett.96.257001 | S PailhÃ¨s, C Ulrich, B FauquÃ©, V Hinkov, Y Sidis, A Ivanov, C T Lin, B Keimer, P Bourges | American Physical Society (APS) | Physical Review Letters | 2005
61ba960d7ce09aab2ac50c97 | YBa 2 Cu 3 O 6.6 | -771236211 |  | YBa 2 Cu 3 O 6.6 |  |  | Oxides, Cuprates |  |  |  | 63 K |  |  | body | paragraph | 85f13cd85f | Doping Dependence of Bilayer Resonant Spin Excitations in(Y,Ca)Ba2Cu3O6+x | 10.1103/physrevlett.96.257001 | S PailhÃ¨s, C Ulrich, B FauquÃ©, V Hinkov, Y Sidis, A Ivanov, C T Lin, B Keimer, P Bourges | American Physical Society (APS) | Physical Review Letters | 2005
61ba960d7ce09aab2ac50c98 | pure YBCO | -1386699580 | YBCO |  | pure | [5 empty] | 93K |  |  | body | figure | 85f13cd85f | Doping Dependence of Bilayer Resonant Spin Excitations in(Y,Ca)Ba2Cu3O6+x | 10.1103/physrevlett.96.257001 | S PailhÃ¨s, C Ulrich, B FauquÃ©, V Hinkov, Y Sidis, A Ivanov, C T Lin, B Keimer, P Bourges | American Physical Society (APS) | Physical Review Letters | 2005
61ba960d8452d931a5c50c7c | Ru âˆ’ 1222 | 1267996822 | Ru âˆ’ 1222 | Ru | [6 empty] | 45 K |  |  | body | paragraph | 2c95857686 | Spin glass behavior inRuSr2Gd1.5Ce0.5Cu2O10âˆ’Î´ | 10.1103/physrevb.67.020407 | C A Cardoso, F M Araujo-Moreira, V P S Awana, E Takayama-Muromachi, O F De Lima, H Yamauchi, M Karppinen | American Physical Society (APS) | Physical Review B | 2002
61ba960d8452d931a5c50c7d | Ru-1222 | -966431102 | Ru-1222 | [7 empty] | 40 K |  |  | header | abstract | 2c95857686 | Spin glass behavior inRuSr2Gd1.5Ce0.5Cu2O10âˆ’Î´ | 10.1103/physrevb.67.020407 | C A Cardoso, F M Araujo-Moreira, V P S Awana, E Takayama-Muromachi, O F De Lima, H Yamauchi, M Karppinen | American Physical Society (APS) | Physical Review B | 2002
61ba960d3136e52869c50c78 | poly- crystalline Sc 3 CoC 4 | -2103639869 |  | Sc 3 CoC 4 | poly- crystalline |  | Carbides |  |  |  | 4.5 K |  |  | body | paragraph | 9353086293 | Evidence for a soft-phonon-mode-driven Peierls-type distortion in Sc 3 CoC 4 |  | Jan Langmann, Christof Haas, Emmanuel Wenger, Dominik Schaniel, Wolfgang Scherer, Georg Eickerling |  |  | 2020
61ba960d3136e52869c50c79 | Sc 3 CoC 4 | -512117425 |  | Sc 3 CoC 4 |  |  | Carbides |  |  |  | 4.5 K |  |  | body | paragraph | 9353086293 | Evidence for a soft-phonon-mode-driven Peierls-type distortion in Sc 3 CoC 4 |  | Jan Langmann, Christof Haas, Emmanuel Wenger, Dominik Schaniel, Wolfgang Scherer, Georg Eickerling |  |  | 2020
61ba960e5ad933a7cac50c8f | MgB 2 | 1292265322 |  | MgB 2 |  |  | Alloys, Borides |  |  |  | 40 K |  |  | body | paragraph | 5d412744c9 | Strongly interacting Ïƒ-electrons and MgB2 superconductivity | 10.1016/s0038-1098(01)00351-9 | V A Ivanov, M Van Den Broek, F M Peeters | Elsevier BV | Solid State Communications | 2001
61ba960e3af0453d0cc50c8f | magnesium diboride MgB 2 | -1893032759 | magnesium diboride | MgB 2 |  |  | Alloys, Borides |  |  |  | 39 K |  |  | body | paragraph | d9e871f3fc | Study of superconducting properties of MgB 2 |  | Y Machida, S Sasaki, H Fujii, M Furuyama, I Kakeya, K Kadowaki |  |  | 2014
61ba960e2c886f0fe6c50c84 | Ba(Fe 0.92 Co 0.08 ) 2 As 2 | -842799672 |  | Ba(Fe 0.92 Co 0.08 ) 2 As 2 |  |  | Iron-pnictides, Pnictides |  |  |  | 23K |  |  | body | paragraph | 1248c967ae | ARPES view of orbitally resolved quasiparticle lifetimes in iron pnictides | 10.1103/physrevb.93.085137 | VÃ©ronique Brouet, David Leboeuf, Ping-Hui Lin, Joseph Mansart, Amina Taleb-Ibrahimi, Patrick Le FÃ¨vre, FranÃ§ois Bertran, Anne Forget, DorothÃ©e Colson | American Physical Society (APS) | Physical Review B | 2012
61ba960eef148cdddfc50c81 | slightly overdoped Bi-2212 crystals | 1019924884 | Bi-2212 |  | slightly overdoped | crystals |  |  |  |  | 77 K | resistivity |  | body | paragraph | 481cd8e810 | Interlayer tunneling of quasiparticles and cooper pairs in Bi-2212 single crystal whiskers | 10.1016/s0921-4534(00)01313-7 | Yu. I Latyshev, V N Pavlenko, S-J Kim, T Yamashita, L N Bulaevskii, M J Graf, A V Balatsky, N Morozov, M P Maley | Elsevier BV | Physica C: Superconductivity | 2000
61ba960e7f36ec6458c50c83 | x=0.4 | -243579441 | [7 empty] | x=0.4 | 30K |  |  | body | paragraph | 97ef4af064 | Temperature Dependence of Optical Spectra for the CDW Gap and Optical Phonons in BaBiO3 | 10.1007/978-4-431-68535-7_37 | Hyun-Tak Kim, Hidetoshi Minami, Hiromoto Uwe | Springer Japan |  | 2003
61ba960e7f36ec6458c50c84 | x=0.25 | 883320788 | [7 empty] | x=0.25 | 13K |  |  | body | paragraph | 97ef4af064 | Temperature Dependence of Optical Spectra for the CDW Gap and Optical Phonons in BaBiO3 | 10.1007/978-4-431-68535-7_37 | Hyun-Tak Kim, Hidetoshi Minami, Hiromoto Uwe | Springer Japan |  | 2003
61ba960fe4552e90a8c50c88 | x = 0.3 | 631623780 | [7 empty] | x=0.3 | 180 K |  |  | body | figure | 3eb84c96a3 | Double exchange and the cause of ferromagnetism in doped manganites | 10.1103/physrevb.62.11639 | Guo-Meng M Zhao | American Physical Society (APS) | Physical Review B | 2000
61ba960fe4552e90a8c50c89 | x = 0.3 | 685527008 | [7 empty] | x=0.3 | 325 K |  |  | body | figure | 3eb84c96a3 | Double exchange and the cause of ferromagnetism in doped manganites | 10.1103/physrevb.62.11639 | Guo-Meng M Zhao | American Physical Society (APS) | Physical Review B | 2000
61ba960f2b9a12e3d2c50c8f | Mo 2 C | 1800455926 |  | Mo 2 C |  |  | Carbides |  |  |  | 7.3 K 26 |  |  | body | paragraph | c9b1b31004 | (Invited) Stabilization of Giant Fullerenes C 2 (41)-C 90 , D 3 (85)-C 9 2 , C 1 (132)-C 94 , C 2 (157)-C 96 , C 1 (175)-C 98 , D 5 (450)-C 100 , C s (574)-C 102 and C 2 (816)-C 104 by Encapsulation of a Large La 2 C 2 Cluster | 10.1149/07711.0559ecst | Shasha Zhao, Wenting Cai, Xing Lu | The Electrochemical Society | ECS Transactions | 2021
61ba960f2b9a12e3d2c50c90 | Mo 2 C | 1694558818 |  | Mo 2 C |  |  | Carbides |  |  |  | 7.3 K |  |  | body | paragraph | c9b1b31004 | (Invited) Stabilization of Giant Fullerenes C 2 (41)-C 90 , D 3 (85)-C 9 2 , C 1 (132)-C 94 , C 2 (157)-C 96 , C 1 (175)-C 98 , D 5 (450)-C 100 , C s (574)-C 102 and C 2 (816)-C 104 by Encapsulation of a Large La 2 C 2 Cluster | 10.1149/07711.0559ecst | Shasha Zhao, Wenting Cai, Xing Lu | The Electrochemical Society | ECS Transactions | 2021
61ba960f2b9a12e3d2c50c91 | W 2 C | 664761440 |  | W 2 C |  |  | Carbides |  |  |  | 4.05 K |  |  | body | paragraph | c9b1b31004 | (Invited) Stabilization of Giant Fullerenes C 2 (41)-C 90 , D 3 (85)-C 9 2 , C 1 (132)-C 94 , C 2 (157)-C 96 , C 1 (175)-C 98 , D 5 (450)-C 100 , C s (574)-C 102 and C 2 (816)-C 104 by Encapsulation of a Large La 2 C 2 Cluster | 10.1149/07711.0559ecst | Shasha Zhao, Wenting Cai, Xing Lu | The Electrochemical Society | ECS Transactions | 2021
61ba960fe614176f2ec50c84 | optimally doped YBCO | 839106099 | YBCO |  | optimally doped | [5 empty] | 90K |  |  | body | figure | 72be7ef0ab | Dynamic Inhomogeneity, Pairing and Superconductivity in Cuprates | 10.1007/b101024 | Dragan Mihailovic, Viktor V Kabanov | Springer Berlin Heidelberg |  | 2005
61ba960fe614176f2ec50c85 | underdoped YBCO | -1961657973 | YBCO |  | underdoped | [5 empty] | 84K |  |  | body | figure | 72be7ef0ab | Dynamic Inhomogeneity, Pairing and Superconductivity in Cuprates | 10.1007/b101024 | Dragan Mihailovic, Viktor V Kabanov | Springer Berlin Heidelberg |  | 2005
61ba960f8452d931a5c50c7e | YBaCuO | -845904878 | YBaCuO | YBaCuO | [6 empty] | 93 K |  |  | body | figure | cc9dee04c2 | Angular anisotropy of the irreversibility line in thin YBa2Cu3O7âˆ’Î´ films: pinning in vortex liquid | 10.1007/bf02562882 | R Prozorov, M Konczykowski, B Schmidt, Y Yeshurun, A Shaulov | Springer Science and Business Media LLC | Czechoslovak Journal of Physics | 2000
61ba960f8452d931a5c50c7f | PrCeCuO | -436931747 |  | PrCeCuO |  |  | Oxides, Cuprates |  |  |  | 21 K |  |  | body | figure | cc9dee04c2 | Angular anisotropy of the irreversibility line in thin YBa2Cu3O7âˆ’Î´ films: pinning in vortex liquid | 10.1007/bf02562882 | R Prozorov, M Konczykowski, B Schmidt, Y Yeshurun, A Shaulov | Springer Science and Business Media LLC | Czechoslovak Journal of Physics | 2000
61ba960f8452d931a5c50c80 | BiSrCaCuO | 1884938085 | BiSrCaCuO | BiSrCaCuO | [6 empty] | 90 K |  |  | body | figure | cc9dee04c2 | Angular anisotropy of the irreversibility line in thin YBa2Cu3O7âˆ’Î´ films: pinning in vortex liquid | 10.1007/bf02562882 | R Prozorov, M Konczykowski, B Schmidt, Y Yeshurun, A Shaulov | Springer Science and Business Media LLC | Czechoslovak Journal of Physics | 2000
61ba960f8452d931a5c50c81 | conventional Nb polycrystalline sample | -519140911 |  |  | conventional Nb | polycrystalline |  |  |  |  | 9.27 K |  |  | body | figure | cc9dee04c2 | Angular anisotropy of the irreversibility line in thin YBa2Cu3O7âˆ’Î´ films: pinning in vortex liquid | 10.1007/bf02562882 | R Prozorov, M Konczykowski, B Schmidt, Y Yeshurun, A Shaulov | Springer Science and Business Media LLC | Czechoslovak Journal of Physics | 2000
61ba960f56f16aed29c50c8a | FeSe 1âˆ’x Te x (x = 0 âˆ’ 0.5) films | -907977656 |  | FeSe 1âˆ’x Te x |  | films | Iron-chalcogenides, Chalcogenides |  |  | x=0 âˆ’ 0.5 | 0 K |  |  | body | paragraph | 9076579420 | Relationships between Superconductivity and Nematicity in FeSe 1âˆ’x Te x (x = 0 âˆ’ 0.5) Films Studied by Complex Conductivity Measurements |  | Hodaka Kurokawa, Sota Nakamura, Jiahui Zhao, Naoki Shikama, Yuki Sakishita, Yue Sun, Fuyuki Nabeshima, Yoshinori Imai, Haruhisa Kitano, Atsutaka Maeda |  |  | 2021
61ba961012cb23f3dfc50c7e | C3 | 860200656 |  | C3 |  |  | Carbides |  |  |  | 90 K |  |  | body | paragraph | 2723459188 | Coexistence of Fermi and Charge-Spin Separated Liquids in High-T c Superconductors |  | Andrew Das Arulsamy |  |  | 2003
61ba961012cb23f3dfc50c7f | YBa 2 Cu 3 O 7âˆ’Î´ | -766713570 |  | YBa 2 Cu 3 O 7âˆ’Î´ |  |  | Oxides, Cuprates |  |  |  | 90 K |  |  | body | paragraph | 2723459188 | Coexistence of Fermi and Charge-Spin Separated Liquids in High-T c Superconductors |  | Andrew Das Arulsamy |  |  | 2003
61ba961012cb23f3dfc50c80 | A1 | -137463415 |  | A1 |  |  | Alloys |  |  |  | 90 K |  |  | annex | paragraph | 2723459188 | Coexistence of Fermi and Charge-Spin Separated Liquids in High-T c Superconductors |  | Andrew Das Arulsamy |  |  | 2003
61ba961012cb23f3dfc50c81 | B2 | 369107966 |  | B2 |  |  | Alloys, Borides |  |  |  | 74 K |  |  | annex | paragraph | 2723459188 | Coexistence of Fermi and Charge-Spin Separated Liquids in High-T c Superconductors |  | Andrew Das Arulsamy |  |  | 2003
61ba961012cb23f3dfc50c82 | C3 | 881455158 |  | C3 |  |  | Carbides |  |  |  | 60 K |  |  | annex | paragraph | 2723459188 | Coexistence of Fermi and Charge-Spin Separated Liquids in High-T c Superconductors |  | Andrew Das Arulsamy |  |  | 2003
61ba961012cb23f3dfc50c83 | Sample A1 Sample B2 Sample C3 | -1602910515 |  | Sample A1 Sample B2 Sample C3 |  |  | Alloys |  |  |  | 74 K |  |  | annex | paragraph | 2723459188 | Coexistence of Fermi and Charge-Spin Separated Liquids in High-T c Superconductors |  | Andrew Das Arulsamy |  |  | 2003
61ba961012cb23f3dfc50c84 | Sample A1 Sample B2 Sample C3 | -1602910515 |  | Sample A1 Sample B2 Sample C3 |  |  | Alloys |  |  |  | 90 K |  |  | annex | paragraph | 2723459188 | Coexistence of Fermi and Charge-Spin Separated Liquids in High-T c Superconductors |  | Andrew Das Arulsamy |  |  | 2003
61ba961012cb23f3dfc50c85 | B2 | 623308511 |  | B2 |  |  | Alloys, Borides |  |  |  | 74 K |  |  | annex | paragraph | 2723459188 | Coexistence of Fermi and Charge-Spin Separated Liquids in High-T c Superconductors |  | Andrew Das Arulsamy |  |  | 2003
61ba961012cb23f3dfc50c86 | B2 | 623308511 |  | B2 |  |  | Alloys, Borides |  |  |  | 90 K |  |  | annex | paragraph | 2723459188 | Coexistence of Fermi and Charge-Spin Separated Liquids in High-T c Superconductors |  | Andrew Das Arulsamy |  |  | 2003
61ba9610a5c5381c2ec50c79 | Ba 2 CuO 6 | 877217641 |  | Ba 2 CuO 6 |  |  | Oxides, Cuprates |  |  |  | 15 K | resistivity |  | body | figure | 06e118e5cc | Field-induced quantum critical route to a Fermi liquid in high-temperature superconductors | 10.1073/pnas.0712292105 | Takasada Shibauchi, Lia Krusin-Elbaum, Masashi Hasegawa, Yuichi Kasahara, Ryuji Okazaki, Yuji Matsuda | Proceedings of the National Academy of Sciences | Proceedings of the National Academy of Sciences | 2008
61ba9610a5c5381c2ec50c7a | heavily doped Tl2Ba2CuO6+x | -255910841 |  | Tl2Ba2CuO6+x | heavily |  | Alloys |  |  |  | 15 K |  |  | body | paragraph | 06e118e5cc | Field-induced quantum critical route to a Fermi liquid in high-temperature superconductors | 10.1073/pnas.0712292105 | Takasada Shibauchi, Lia Krusin-Elbaum, Masashi Hasegawa, Yuichi Kasahara, Ryuji Okazaki, Yuji Matsuda | Proceedings of the National Academy of Sciences | Proceedings of the National Academy of Sciences | 2008
61ba961020fc3eae4bc50c8a | Nb 0.7 B 2 | -1026329748 |  | Nb 0.7 B 2 |  |  | Alloys, Borides |  |  |  | 8.1K |  |  | body | paragraph | 1f9a850a90 | Correlations among superconductivity, structural instability, and band filling inNb1âˆ’xB2at the critical pointxâ‰ˆ0.2 | 10.1103/physrevb.73.224516 | R J Xiao, K Q Li, H X Yang, G C Che, H R Zhang, C Ma, Z X Zhao, J Q Li | American Physical Society (APS) | Physical Review B | 2006
61ba961020fc3eae4bc50c8b | Samples with 0.3â‰¤xâ‰¤0.5 | 1808725265 | [8 empty] | 8K |  |  | body | paragraph | 1f9a850a90 | Correlations among superconductivity, structural instability, and band filling inNb1âˆ’xB2at the critical pointxâ‰ˆ0.2 | 10.1103/physrevb.73.224516 | R J Xiao, K Q Li, H X Yang, G C Che, H R Zhang, C Ma, Z X Zhao, J Q Li | American Physical Society (APS) | Physical Review B | 2006
61ba961020fc3eae4bc50c8c | Magnesium diboride (MgB 2 ) | 268145197 | Magnesium diboride | MgB2 | [6 empty] | 39K |  |  | body | paragraph | 1f9a850a90 | Correlations among superconductivity, structural instability, and band filling inNb1âˆ’xB2at the critical pointxâ‰ˆ0.2 | 10.1103/physrevb.73.224516 | R J Xiao, K Q Li, H X Yang, G C Che, H R Zhang, C Ma, Z X Zhao, J Q Li | American Physical Society (APS) | Physical Review B | 2006
61ba96101b5bc7b48bc50c97 | LSCNO | 498929025 | LSCNO | [7 empty] | 2 K |  |  | body | paragraph | c6e57fab3e | Similarity between Ni and Zn impurity effects on the superconductivity and Cu-spin correlation in La2âˆ’xSrxCu1âˆ’yNiyO4high-Tccuprates: A comparison based on the hole trapping by Ni | 10.1103/physrevb.83.144521 | Y Tanabe, T Adachi, K Suzuki, T Kawamata, Risdiana, T Suzuki, I Watanabe, Y Koike | American Physical Society (APS) | Physical Review B | 2013
61ba96101b5bc7b48bc50c98 | La 2âˆ’x Sr x Cu 1âˆ’y Ni y O 4 with p eff = 0.08, 0.10, and 0.13 | 887019385 |  | La 2âˆ’x Sr x Cu 1âˆ’y Ni y O 4 |  |  | Alloys |  |  | p eff=0.08, 0.10, 0.13 | 2 K |  |  | body |  | c6e57fab3e | Similarity between Ni and Zn impurity effects on the superconductivity and Cu-spin correlation in La2âˆ’xSrxCu1âˆ’yNiyO4high-Tccuprates: A comparison based on the hole trapping by Ni | 10.1103/physrevb.83.144521 | Y Tanabe, T Adachi, K Suzuki, T Kawamata, Risdiana, T Suzuki, I Watanabe, Y Koike | American Physical Society (APS) | Physical Review B | 2013
61ba96102c886f0fe6c50c85 | MgB 2 | 1282637034 |  | MgB 2 |  |  | Alloys, Borides |  |  |  | 39 K |  |  | body | paragraph | c7e3cfd1c6 | Reversible magnetization ofMgB2single crystals with a two-gap nature | 10.1103/physrevb.69.144514 | Byeongwon Kang, Heon-Jung Kim, Min-Seok Park, Kyung-Hee Kim, Sung-Ik Lee | American Physical Society (APS) | Physical Review B | 2004
61ba9610e720aae5f4c50c80 | sample 2 | 1176084448 | [8 empty] | 4.8 K | susceptibility |  | body | paragraph | 53ec336042 | Muon spin rotation/relaxation measurements of the noncentrosymmetric superconductorMg10Ir19B16 | 10.1103/physrevb.82.024520 | A A Aczel, T J Williams, T Goko, J P Carlo, W Yu, Y J Uemura, T Klimczuk, J D Thompson, R J Cava, G M Luke | American Physical Society (APS) | Physical Review B | 2013
61ba9610e720aae5f4c50c81 | CePt 3 Si | 1830992333 |  | CePt 3 Si |  |  | Alloys |  |  |  | below 0.75 K |  |  | body | paragraph | 53ec336042 | Muon spin rotation/relaxation measurements of the noncentrosymmetric superconductorMg10Ir19B16 | 10.1103/physrevb.82.024520 | A A Aczel, T J Williams, T Goko, J P Carlo, W Yu, Y J Uemura, T Klimczuk, J D Thompson, R J Cava, G M Luke | American Physical Society (APS) | Physical Review B | 2013
61ba96112227d4ac07c50c7b | HTSC 1-2-3 single crystals | 517002844 |  | HTSC 1-2-3 |  | single crystals | Alloys |  |  |  | 90K |  |  | body | paragraph | 8c028e059a | ESR in new high temperature superconductors | 10.1016/0038-1098(87)90645-4 | D Shaltiel, J Genossar, A Grayevsky, Z H Kalman, B Fisher, N Kaplan | Elsevier BV | Solid State Communications | 1998
61ba96112227d4ac07c50c7c | HTSC 1-2-3 single crystals | 517002844 |  | HTSC 1-2-3 |  | single crystals | Alloys |  |  |  | 0, 5 âˆ’ 1K |  |  | body | paragraph | 8c028e059a | ESR in new high temperature superconductors | 10.1016/0038-1098(87)90645-4 | D Shaltiel, J Genossar, A Grayevsky, Z H Kalman, B Fisher, N Kaplan | Elsevier BV | Solid State Communications | 1998
61ba961111af647618c50c79 | SmO 1-x F x FeAs | 1201383535 |  | SmO 1-x F x FeAs |  |  | Iron-pnictides, Pnictides, Oxides, Fluorides |  |  |  | 52 K |  |  | body | paragraph | 9bd380d4d8 | Low-temperature synthesis of SmO0.8F0.2FeAs superconductor withTc= 56.1 K | 10.1088/0953-2048/23/5/055002 | Chunlei Wang, Zhaoshun Gao, Lei Wang, Yanpeng Qi, Dongliang Wang, Chao Yao, Zhiyu Zhang, Yanwei Ma | IOP Publishing | Superconductor Science and Technology | 2010
61ba961111af647618c50c7a | 6.63 | 1372263755 |  | 6.63 |  |  | Alloys |  |  |  | 56.1 K | resistivity |  | body | figure | 9bd380d4d8 | Low-temperature synthesis of SmO0.8F0.2FeAs superconductor withTc= 56.1 K | 10.1088/0953-2048/23/5/055002 | Chunlei Wang, Zhaoshun Gao, Lei Wang, Yanpeng Qi, Dongliang Wang, Chao Yao, Zhiyu Zhang, Yanwei Ma | IOP Publishing | Superconductor Science and Technology | 2010
61ba961111af647618c50c7b | SmO 1-x F x FeAs | 1055066739 |  | SmO 1-x F x FeAs |  |  | Iron-pnictides, Pnictides, Oxides, Fluorides |  |  |  | 43 K |  |  | body | paragraph | 9bd380d4d8 | Low-temperature synthesis of SmO0.8F0.2FeAs superconductor withTc= 56.1 K | 10.1088/0953-2048/23/5/055002 | Chunlei Wang, Zhaoshun Gao, Lei Wang, Yanpeng Qi, Dongliang Wang, Chao Yao, Zhiyu Zhang, Yanwei Ma | IOP Publishing | Superconductor Science and Technology | 2010
61ba961111af647618c50c7c | x=0.2 | -1241815421 | [7 empty] | x=0.2 | 54 K |  |  | body | paragraph | 9bd380d4d8 | Low-temperature synthesis of SmO0.8F0.2FeAs superconductor withTc= 56.1 K | 10.1088/0953-2048/23/5/055002 | Chunlei Wang, Zhaoshun Gao, Lei Wang, Yanpeng Qi, Dongliang Wang, Chao Yao, Zhiyu Zhang, Yanwei Ma | IOP Publishing | Superconductor Science and Technology | 2010
61ba961111af647618c50c7d | LaO 1-x F x FeAs | 1602219102 |  | LaO 1-x F x FeAs |  |  | Iron-pnictides, Pnictides, Oxides, Fluorides |  |  |  | 26 K |  |  | body | paragraph | 9bd380d4d8 | Low-temperature synthesis of SmO0.8F0.2FeAs superconductor withTc= 56.1 K | 10.1088/0953-2048/23/5/055002 | Chunlei Wang, Zhaoshun Gao, Lei Wang, Yanpeng Qi, Dongliang Wang, Chao Yao, Zhiyu Zhang, Yanwei Ma | IOP Publishing | Superconductor Science and Technology | 2010
61ba961111af647618c50c7e | x=0.4 | -29884313 | [7 empty] | x=0.4 | 53 K |  |  | body | paragraph | 9bd380d4d8 | Low-temperature synthesis of SmO0.8F0.2FeAs superconductor withTc= 56.1 K | 10.1088/0953-2048/23/5/055002 | Chunlei Wang, Zhaoshun Gao, Lei Wang, Yanpeng Qi, Dongliang Wang, Chao Yao, Zhiyu Zhang, Yanwei Ma | IOP Publishing | Superconductor Science and Technology | 2010
61ba961111af647618c50c7f | SmO 1-x F x FeAs | 1264943171 |  | SmO 1-x F x FeAs |  |  | Iron-pnictides, Pnictides, Oxides, Fluorides |  |  |  | 56.1 K |  |  | body | paragraph | 9bd380d4d8 | Low-temperature synthesis of SmO0.8F0.2FeAs superconductor withTc= 56.1 K | 10.1088/0953-2048/23/5/055002 | Chunlei Wang, Zhaoshun Gao, Lei Wang, Yanpeng Qi, Dongliang Wang, Chao Yao, Zhiyu Zhang, Yanwei Ma | IOP Publishing | Superconductor Science and Technology | 2010
61ba961111af647618c50c80 | SmO 0.8 F 0.2 FeAs | -1722681607 |  | SmO 0.8 F 0.2 FeAs |  |  | Iron-pnictides, Pnictides, Oxides, Fluorides |  |  |  | 56.1 K |  |  | header | title | 9bd380d4d8 | Low-temperature synthesis of SmO0.8F0.2FeAs superconductor withTc= 56.1 K | 10.1088/0953-2048/23/5/055002 | Chunlei Wang, Zhaoshun Gao, Lei Wang, Yanpeng Qi, Dongliang Wang, Chao Yao, Zhiyu Zhang, Yanwei Ma | IOP Publishing | Superconductor Science and Technology | 2010
61ba961185fc223534c50c82 | N bSe 2 | -1433227042 |  | N bSe 2 |  |  | Alloys |  |  |  | 7.2 K |  |  | body | paragraph | ef82ab673b | Amplitude or Higgs modes ind-wave superconductors | 10.1103/physrevb.87.054503 | Yafis Barlas, C M Varma | American Physical Society (APS) | Physical Review B | 2012
61ba9612d7a99c43e8c50c87 | M g 10 B 2 | 1014157118 |  | M g 10 B 2 |  |  | Alloys |  |  |  | 39.2 K |  |  | body | paragraph | ee77474a2e | Magnetoresistivity andHc2(T)inMgB2 | 10.1103/physrevb.63.220503 | S L Budâ€™ko, C Petrovic, G Lapertot, C E Cunningham, P C Canfield, M-H Jung, A H Lacerda | American Physical Society (APS) | Physical Review B | 2014
61ba9612d7a99c43e8c50c88 | M g 11 B 2 | -188198003 |  | M g 11 B 2 |  |  | Alloys |  |  |  | 40.2 |  |  | body | paragraph | ee77474a2e | Magnetoresistivity andHc2(T)inMgB2 | 10.1103/physrevb.63.220503 | S L Budâ€™ko, C Petrovic, G Lapertot, C E Cunningham, P C Canfield, M-H Jung, A H Lacerda | American Physical Society (APS) | Physical Review B | 2014
61ba96122b9a12e3d2c50c92 | Y 1-x Pr x Ba 2 Cu 3 O 7-Î´ samples with x < 0.2 | 1436267101 |  | Y 1-x Pr x Ba 2 Cu 3 O 7-Î´ |  |  | Alloys |  |  | x=< 0.2 | 70 K |  |  | body | paragraph | ba9dbc5f74
61ba96123961c0f52fc50c7b | Hc2 | 104845510 |  | Hc2 |  |  | Alloys |  |  |  | 15 K |  |  | body | paragraph | 48ea9eecaf | Anisotropic upper critical field of pristine and proton-irradiated single crystals of the magnetically ordered superconductor RbEuFe4As4 | 10.1103/physrevb.100.054507 | M P Smylie, A E Koshelev, K Willa, R Willa, W-K Kwok, J-K Bao, D Y Chung, M G Kanatzidis, J Singleton, F F Balakirev, H Hebbeker, P Niraula, E Bokari, A Kayani, U Welp | American Physical Society (APS) | Physical Review B | 2019
61ba9612d52116ffe1c50c83 | R=Lu | -1945266224 | [7 empty] | R=Lu | 16 K |  |  | body | paragraph | 04759bba64 | Competition of multiband superconducting and magnetic order in ErNi 2 B 2 C observed by Andreev reflection | 10.1209/0295-5075/83/37003 | N L Bobrov, V N Chernobay, Yu. G Naidyuk, L V Tyutrina, D G Naugle, K D D Rathnayaka, S L Bud'ko, P C Canfield, I K Yanson | IOP Publishing | EPL (Europhysics Letters) | 2008
61ba961385b12ae79ac50c8b | La- 214 | 242699908 | La- 214 | [7 empty] | 40 K |  |  | body | paragraph | 4939fef0d6 | Dispersive spin excitations in highly overdoped cuprates revealed by resonant inelastic x-ray scattering | 10.1103/physrevb.88.020501 | M Le Tacon, M Minola, D C Peets, M Moretti Sala, S Blanco-Canosa, V Hinkov, R Liang, D A Bonn, W N Hardy, C T Lin, T Schmitt, L Braicovich, G Ghiringhelli, B Keimer | American Physical Society (APS) | Physical Review B | 2013
61ba961385b12ae79ac50c8c | overdoped Tl2Ba2CuO 6+Î´ | 310383881 |  | Tl2Ba2CuO 6+Î´ | overdoped |  | Alloys |  |  |  | 89 K |  |  | body | paragraph | 4939fef0d6 | Dispersive spin excitations in highly overdoped cuprates revealed by resonant inelastic x-ray scattering | 10.1103/physrevb.88.020501 | M Le Tacon, M Minola, D C Peets, M Moretti Sala, S Blanco-Canosa, V Hinkov, R Liang, D A Bonn, W N Hardy, C T Lin, T Schmitt, L Braicovich, G Ghiringhelli, B Keimer | American Physical Society (APS) | Physical Review B | 2013
61ba961385b12ae79ac50c8d | overdoped Tl2Ba2CuO 6+Î´ | 535641953 |  | Tl2Ba2CuO 6+Î´ | overdoped |  | Alloys |  |  |  | 6 K |  |  | header | abstract | 4939fef0d6 | Dispersive spin excitations in highly overdoped cuprates revealed by resonant inelastic x-ray scattering | 10.1103/physrevb.88.020501 | M Le Tacon, M Minola, D C Peets, M Moretti Sala, S Blanco-Canosa, V Hinkov, R Liang, D A Bonn, W N Hardy, C T Lin, T Schmitt, L Braicovich, G Ghiringhelli, B Keimer | American Physical Society (APS) | Physical Review B | 2013
61ba961385b12ae79ac50c8e | overdoped Tl2Ba2CuO 6+Î´ | 431690749 |  | Tl2Ba2CuO 6+Î´ | overdoped |  | Alloys |  |  |  | 6 K |  |  | body | paragraph | 4939fef0d6 | Dispersive spin excitations in highly overdoped cuprates revealed by resonant inelastic x-ray scattering | 10.1103/physrevb.88.020501 | M Le Tacon, M Minola, D C Peets, M Moretti Sala, S Blanco-Canosa, V Hinkov, R Liang, D A Bonn, W N Hardy, C T Lin, T Schmitt, L Braicovich, G Ghiringhelli, B Keimer | American Physical Society (APS) | Physical Review B | 2013
61ba961385b12ae79ac50c8f | overdoped Y 0.85 Ca 0.15 Ba 2 Cu 3 O 6+x single crystal (p = 0.19 | -428171421 |  | Y 0.85 Ca 0.15 Ba 2 Cu 3 O 6+x | overdoped | single crystal | Oxides, Cuprates |  |  | p=0.19 | 75 K |  |  | body | paragraph | 4939fef0d6 | Dispersive spin excitations in highly overdoped cuprates revealed by resonant inelastic x-ray scattering | 10.1103/physrevb.88.020501 | M Le Tacon, M Minola, D C Peets, M Moretti Sala, S Blanco-Canosa, V Hinkov, R Liang, D A Bonn, W N Hardy, C T Lin, T Schmitt, L Braicovich, G Ghiringhelli, B Keimer | American Physical Society (APS) | Physical Review B | 2013
61ba961385b12ae79ac50c90 | Tl-2201 crystal | 347764536 | Tl-2201 |  |  | crystal |  |  |  |  | 6 K |  |  | body | paragraph | 4939fef0d6 | Dispersive spin excitations in highly overdoped cuprates revealed by resonant inelastic x-ray scattering | 10.1103/physrevb.88.020501 | M Le Tacon, M Minola, D C Peets, M Moretti Sala, S Blanco-Canosa, V Hinkov, R Liang, D A Bonn, W N Hardy, C T Lin, T Schmitt, L Braicovich, G Ghiringhelli, B Keimer | American Physical Society (APS) | Physical Review B | 2013
61ba961385b12ae79ac50c91 | Y1âˆ’xCaxBa2Cu3O 6+Î´ | 910546486 |  | Y1âˆ’xCaxBa2Cu3O 6+Î´ |  |  | Alloys |  |  |  | 89 K |  |  | header | abstract | 4939fef0d6 | Dispersive spin excitations in highly overdoped cuprates revealed by resonant inelastic x-ray scattering | 10.1103/physrevb.88.020501 | M Le Tacon, M Minola, D C Peets, M Moretti Sala, S Blanco-Canosa, V Hinkov, R Liang, D A Bonn, W N Hardy, C T Lin, T Schmitt, L Braicovich, G Ghiringhelli, B Keimer | American Physical Society (APS) | Physical Review B | 2013
61ba961385b12ae79ac50c92 | slightly overdoped Tl2Ba2CuO 6+Î´ | -1607470968 |  | Tl2Ba2CuO 6+Î´ | slightly overdoped |  | Alloys |  |  |  | 89 K |  |  | header | abstract | 4939fef0d6 | Dispersive spin excitations in highly overdoped cuprates revealed by resonant inelastic x-ray scattering | 10.1103/physrevb.88.020501 | M Le Tacon, M Minola, D C Peets, M Moretti Sala, S Blanco-Canosa, V Hinkov, R Liang, D A Bonn, W N Hardy, C T Lin, T Schmitt, L Braicovich, G Ghiringhelli, B Keimer | American Physical Society (APS) | Physical Review B | 2013
61ba96135cc438644dc50ca9 | x = 0.56 | 1775262318 | [7 empty] | x=0.56 | 300 K |  |  | body | paragraph | af243fd544 | Charge-screening role ofc-axis atomic displacements inYBa2Cu3O6+xand related superconductors | 10.1103/physrevb.93.054523 | E S BoÅ¾in, A Huq, Bing Shen, H Claus, W K Kwok, J M Tranquada | American Physical Society (APS) | Physical Review B | 2016
61ba96135cc438644dc50caa | x = 0.56 | 1613524514 | [7 empty] | x=0.56 | 58 K |  |  | body | paragraph | af243fd544 | Charge-screening role ofc-axis atomic displacements inYBa2Cu3O6+xand related superconductors | 10.1103/physrevb.93.054523 | E S BoÅ¾in, A Huq, Bing Shen, H Claus, W K Kwok, J M Tranquada | American Physical Society (APS) | Physical Review B | 2016
61ba96135cc438644dc50cab | x = 0.56 | 1571170170 | [7 empty] | x=0.56 | 58 K |  |  | body | paragraph | af243fd544 | Charge-screening role ofc-axis atomic displacements inYBa2Cu3O6+xand related superconductors | 10.1103/physrevb.93.054523 | E S BoÅ¾in, A Huq, Bing Shen, H Claus, W K Kwok, J M Tranquada | American Physical Society (APS) | Physical Review B | 2016
61ba96143af0453d0cc50c91 | x=1.69 | 700978558 | [7 empty] | x=1.69 | 27.6K |  |  | body | paragraph | 1c0bd01134 | Fe-based superconductivity with T c =31 K bordering an antiferromagnetic insulator in (Tl,K) Fe x Se 2 | 10.1209/0295-5075/94/27009 | Ming-Hu Fang, Hang-Dong Wang, Chi-Heng Dong, Zu-Juan Li, Chun-Mu Feng, Jian Chen, H Q Yuan | IOP Publishing | EPL (Europhysics Letters) | 2011
61ba96143af0453d0cc50c92 | x=1.78 crystal | -1622255543 |  |  |  | crystal |  |  |  | x=1.78 | 28.4K |  |  | body | paragraph | 1c0bd01134 | Fe-based superconductivity with T c =31 K bordering an antiferromagnetic insulator in (Tl,K) Fe x Se 2 | 10.1209/0295-5075/94/27009 | Ming-Hu Fang, Hang-Dong Wang, Chi-Heng Dong, Zu-Juan Li, Chun-Mu Feng, Jian Chen, H Q Yuan | IOP Publishing | EPL (Europhysics Letters) | 2011
61ba96143af0453d0cc50c93 | 1.76 crystal | -775880858 |  | 1.76 |  | crystal | Alloys |  |  |  | 25.8K |  |  | body | paragraph | 1c0bd01134 | Fe-based superconductivity with T c =31 K bordering an antiferromagnetic insulator in (Tl,K) Fe x Se 2 | 10.1209/0295-5075/94/27009 | Ming-Hu Fang, Hang-Dong Wang, Chi-Heng Dong, Zu-Juan Li, Chun-Mu Feng, Jian Chen, H Q Yuan | IOP Publishing | EPL (Europhysics Letters) | 2011
61ba96143af0453d0cc50c94 | x=1.83 | -1837837841 | [7 empty] | x=1.83 | 31.1K |  |  | body | paragraph | 1c0bd01134 | Fe-based superconductivity with T c =31 K bordering an antiferromagnetic insulator in (Tl,K) Fe x Se 2 | 10.1209/0295-5075/94/27009 | Ming-Hu Fang, Hang-Dong Wang, Chi-Heng Dong, Zu-Juan Li, Chun-Mu Feng, Jian Chen, H Q Yuan | IOP Publishing | EPL (Europhysics Letters) | 2011
61ba96143af0453d0cc50c95 | xâ‰¥1.83 | -1836344012 |  | xâ‰¥1.83 |  |  | Alloys |  |  |  | 40K | Ï(T) |  | body | paragraph | 1c0bd01134 | Fe-based superconductivity with T c =31 K bordering an antiferromagnetic insulator in (Tl,K) Fe x Se 2 | 10.1209/0295-5075/94/27009 | Ming-Hu Fang, Hang-Dong Wang, Chi-Heng Dong, Zu-Juan Li, Chun-Mu Feng, Jian Chen, H Q Yuan | IOP Publishing | EPL (Europhysics Letters) | 2011
61ba96143af0453d0cc50c96 | Tl 0.64 K 0.36 Fe 1.83 Se 2 crystal | -995053790 |  | Tl 0.64 K 0.36 Fe 1.83 Se 2 |  | crystal | Iron-chalcogenides, Chalcogenides |  |  |  | 40K | Ï(T) |  | body | figure | 1c0bd01134 | Fe-based superconductivity with T c =31 K bordering an antiferromagnetic insulator in (Tl,K) Fe x Se 2 | 10.1209/0295-5075/94/27009 | Ming-Hu Fang, Hang-Dong Wang, Chi-Heng Dong, Zu-Juan Li, Chun-Mu Feng, Jian Chen, H Q Yuan | IOP Publishing | EPL (Europhysics Letters) | 2011
61ba96143af0453d0cc50c97 | x=1.78 crystal | -1664619729 |  |  |  | crystal |  |  |  | x=1.78 | 28.4K |  |  | body | paragraph | 1c0bd01134 | Fe-based superconductivity with T c =31 K bordering an antiferromagnetic insulator in (Tl,K) Fe x Se 2 | 10.1209/0295-5075/94/27009 | Ming-Hu Fang, Hang-Dong Wang, Chi-Heng Dong, Zu-Juan Li, Chun-Mu Feng, Jian Chen, H Q Yuan | IOP Publishing | EPL (Europhysics Letters) | 2011
61ba96143af0453d0cc50c98 | x=1.84 crystal | 883687730 |  |  |  | crystal |  |  |  | x=1.84 | 29.8K |  |  | body | paragraph | 1c0bd01134 | Fe-based superconductivity with T c =31 K bordering an antiferromagnetic insulator in (Tl,K) Fe x Se 2 | 10.1209/0295-5075/94/27009 | Ming-Hu Fang, Hang-Dong Wang, Chi-Heng Dong, Zu-Juan Li, Chun-Mu Feng, Jian Chen, H Q Yuan | IOP Publishing | EPL (Europhysics Letters) | 2011
61ba96143af0453d0cc50c99 | x=1.85 crystal | -611162167 |  |  |  | crystal |  |  |  | x=1.85 | below 30K | resistivity |  | body | paragraph | 1c0bd01134 | Fe-based superconductivity with T c =31 K bordering an antiferromagnetic insulator in (Tl,K) Fe x Se 2 | 10.1209/0295-5075/94/27009 | Ming-Hu Fang, Hang-Dong Wang, Chi-Heng Dong, Zu-Juan Li, Chun-Mu Feng, Jian Chen, H Q Yuan | IOP Publishing | EPL (Europhysics Letters) | 2011
61ba96143af0453d0cc50c9a | optimal doping Ba 1-x K x Fe 2 As 2 | 604217492 |  | Ba 1-x K x Fe 2 As 2 |  |  | Iron-pnictides, Pnictides |  |  |  | 38K |  |  | body | paragraph | 1c0bd01134 | Fe-based superconductivity with T c =31 K bordering an antiferromagnetic insulator in (Tl,K) Fe x Se 2 | 10.1209/0295-5075/94/27009 | Ming-Hu Fang, Hang-Dong Wang, Chi-Heng Dong, Zu-Juan Li, Chun-Mu Feng, Jian Chen, H Q Yuan | IOP Publishing | EPL (Europhysics Letters) | 2011
61ba96143af0453d0cc50c9b | Tl 0.64 K 0.36 Fe 1.83 Se 2 crystal | -1124048666 |  | Tl 0.64 K 0.36 Fe 1.83 Se 2 |  | crystal | Iron-chalcogenides, Chalcogenides |  |  |  | 30K |  |  | body | paragraph | 1c0bd01134 | Fe-based superconductivity with T c =31 K bordering an antiferromagnetic insulator in (Tl,K) Fe x Se 2 | 10.1209/0295-5075/94/27009 | Ming-Hu Fang, Hang-Dong Wang, Chi-Heng Dong, Zu-Juan Li, Chun-Mu Feng, Jian Chen, H Q Yuan | IOP Publishing | EPL (Europhysics Letters) | 2011
61ba96143af0453d0cc50c9c | TlFe 1.70 Se 2 crystals | -1562747370 |  | TlFe 1.70 Se 2 |  | crystals | Iron-chalcogenides, Chalcogenides |  |  |  | 20K | magnetic susceptibility |  | body | figure | 1c0bd01134 | Fe-based superconductivity with T c =31 K bordering an antiferromagnetic insulator in (Tl,K) Fe x Se 2 | 10.1209/0295-5075/94/27009 | Ming-Hu Fang, Hang-Dong Wang, Chi-Heng Dong, Zu-Juan Li, Chun-Mu Feng, Jian Chen, H Q Yuan | IOP Publishing | EPL (Europhysics Letters) | 2011
61ba96143af0453d0cc50c9d | (Tl,K)Fe x Se 2 (1.78â‰¤xâ‰¤1.88) | 1031492516 |  | (Tl,K)Fe x Se 2 (1.78â‰¤xâ‰¤1.88 |  |  | Alloys |  |  |  | 31K |  |  | body | figure | 1c0bd01134 | Fe-based superconductivity with T c =31 K bordering an antiferromagnetic insulator in (Tl,K) Fe x Se 2 | 10.1209/0295-5075/94/27009 | Ming-Hu Fang, Hang-Dong Wang, Chi-Heng Dong, Zu-Juan Li, Chun-Mu Feng, Jian Chen, H Q Yuan | IOP Publishing | EPL (Europhysics Letters) | 2011
61ba96143af0453d0cc50c9e | (Tl,K)Fe x Se 2 crystals | 2012120370 |  | (Tl,K)Fe x Se 2 |  | crystals | Alloys |  |  |  | 40K |  |  | body | paragraph | 1c0bd01134 | Fe-based superconductivity with T c =31 K bordering an antiferromagnetic insulator in (Tl,K) Fe x Se 2 | 10.1209/0295-5075/94/27009 | Ming-Hu Fang, Hang-Dong Wang, Chi-Heng Dong, Zu-Juan Li, Chun-Mu Feng, Jian Chen, H Q Yuan | IOP Publishing | EPL (Europhysics Letters) | 2011
61ba96143af0453d0cc50c9f | (Tl,K)Fe x Se 2 Crystals | 1301980690 |  | (Tl,K)Fe x Se 2 Crystals |  |  | Alloys |  |  |  | 31K |  |  | header | title | 1c0bd01134 | Fe-based superconductivity with T c =31 K bordering an antiferromagnetic insulator in (Tl,K) Fe x Se 2 | 10.1209/0295-5075/94/27009 | Ming-Hu Fang, Hang-Dong Wang, Chi-Heng Dong, Zu-Juan Li, Chun-Mu Feng, Jian Chen, H Q Yuan | IOP Publishing | EPL (Europhysics Letters) | 2011
61ba96143af0453d0cc50ca0 | Tl 0.64 K 0.36 Fe 1.83 Se 2 crystal | -885312678 |  | Tl 0.64 K 0.36 Fe 1.83 Se 2 |  | crystal | Iron-chalcogenides, Chalcogenides |  |  |  | 40K | Ï(T) |  | body | paragraph | 1c0bd01134 | Fe-based superconductivity with T c =31 K bordering an antiferromagnetic insulator in (Tl,K) Fe x Se 2 | 10.1209/0295-5075/94/27009 | Ming-Hu Fang, Hang-Dong Wang, Chi-Heng Dong, Zu-Juan Li, Chun-Mu Feng, Jian Chen, H Q Yuan | IOP Publishing | EPL (Europhysics Letters) | 2011
61ba96141b5bc7b48bc50c99 | YB 2 C 3 O 6+Î´ with Î´ = 0.6 | -2126226860 |  | YB 2 C 3 O 6+Î´ |  |  | Alloys |  |  | Î´=0.6 | 61K |  |  | body | figure | bd22a2491e | Observable NMR signal from circulating current order in YBCO | 10.1103/physrevb.85.155130 | Samuel Lederer, Steven A Kivelson | American Physical Society (APS) | Physical Review B | 2011
61ba96141b5bc7b48bc50c9a | underdoped Hg 1201 | -1360295960 | Hg 1201 | Hg | underdoped | [5 empty] | 81K |  |  | body | paragraph | bd22a2491e | Observable NMR signal from circulating current order in YBCO | 10.1103/physrevb.85.155130 | Samuel Lederer, Steven A Kivelson | American Physical Society (APS) | Physical Review B | 2011
61ba9614a013f06956c50c90 | e-doped FeSe | -1323008174 |  | FeSe | e-doped |  | Iron-chalcogenides, Chalcogenides |  |  |  | 40 K |  |  | body | paragraph | dc25c4f8f6 | Superconductivity without a hole pocket in electron-doped FeSe: Analysis beyond the Migdal-Eliashberg formalism | 10.1103/physrevb.96.045130 | Youichi Yamakawa, Hiroshi Kontani | American Physical Society (APS) | Physical Review B | 2020
61ba9614a013f06956c50c91 | FeSe/SrTiO 3 | -623773621 |  | FeSe/SrTiO 3 |  |  | Alloys |  |  |  | 60 K |  |  | body | paragraph | dc25c4f8f6 | Superconductivity without a hole pocket in electron-doped FeSe: Analysis beyond the Migdal-Eliashberg formalism | 10.1103/physrevb.96.045130 | Youichi Yamakawa, Hiroshi Kontani | American Physical Society (APS) | Physical Review B | 2020
61ba9614a013f06956c50c92 | K-dosed FeSe | -950856749 |  | FeSe | K-dosed |  | Iron-chalcogenides, Chalcogenides |  |  |  | 40 K |  |  | body | paragraph | dc25c4f8f6 | Superconductivity without a hole pocket in electron-doped FeSe: Analysis beyond the Migdal-Eliashberg formalism | 10.1103/physrevb.96.045130 | Youichi Yamakawa, Hiroshi Kontani | American Physical Society (APS) | Physical Review B | 2020
61ba9614a013f06956c50c93 | e-doped FeSe | -1151647706 |  | FeSe | e-doped |  | Iron-chalcogenides, Chalcogenides |  |  |  | 40 K |  |  | body | paragraph | dc25c4f8f6 | Superconductivity without a hole pocket in electron-doped FeSe: Analysis beyond the Migdal-Eliashberg formalism | 10.1103/physrevb.96.045130 | Youichi Yamakawa, Hiroshi Kontani | American Physical Society (APS) | Physical Review B | 2020
61ba9614a013f06956c50c94 | ultra-thin FeSe layer on SrTiO 3 | -431351922 |  |  |  | thin FeSe |  |  | SrTiO 3 |  | 40 K |  |  | body | paragraph | dc25c4f8f6 | Superconductivity without a hole pocket in electron-doped FeSe: Analysis beyond the Migdal-Eliashberg formalism | 10.1103/physrevb.96.045130 | Youichi Yamakawa, Hiroshi Kontani | American Physical Society (APS) | Physical Review B | 2020
61ba9614a013f06956c50c95 | ultra-thin FeSe layer on SrTiO 3 | -431351922 |  |  |  | thin FeSe |  |  | SrTiO 3 |  | 40-100 K |  |  | body | paragraph | dc25c4f8f6 | Superconductivity without a hole pocket in electron-doped FeSe: Analysis beyond the Migdal-Eliashberg formalism | 10.1103/physrevb.96.045130 | Youichi Yamakawa, Hiroshi Kontani | American Physical Society (APS) | Physical Review B | 2020
61ba9614a013f06956c50c96 | Bulk FeSe | 1368588587 |  | FeSe |  | Bulk | Iron-chalcogenides, Chalcogenides |  |  |  | 9 K |  |  | body | paragraph | dc25c4f8f6 | Superconductivity without a hole pocket in electron-doped FeSe: Analysis beyond the Migdal-Eliashberg formalism | 10.1103/physrevb.96.045130 | Youichi Yamakawa, Hiroshi Kontani | American Physical Society (APS) | Physical Review B | 2020
61ba9614a013f06956c50c97 | bulk heavily e-doped compound Li 1âˆ’x Fe x OHFeSe | -1739990113 |  | Li 1âˆ’x Fe x OHFeSe |  |  | Hydrides, Iron-chalcogenides, Chalcogenides, Oxides |  |  |  | 40K |  |  | body | paragraph | dc25c4f8f6 | Superconductivity without a hole pocket in electron-doped FeSe: Analysis beyond the Migdal-Eliashberg formalism | 10.1103/physrevb.96.045130 | Youichi Yamakawa, Hiroshi Kontani | American Physical Society (APS) | Physical Review B | 2020
61ba9614a013f06956c50c98 | (Li,Fe)OHFeSe | 755723568 |  | (Li,Fe)OHFeSe |  |  | Alloys |  |  |  | 40 K |  |  | body | paragraph | dc25c4f8f6 | Superconductivity without a hole pocket in electron-doped FeSe: Analysis beyond the Migdal-Eliashberg formalism | 10.1103/physrevb.96.045130 | Youichi Yamakawa, Hiroshi Kontani | American Physical Society (APS) | Physical Review B | 2020
61ba9614a013f06956c50c99 | Li1âˆ’xFexOHFeSe | -778299359 |  | Li1âˆ’xFexOHFeSe |  |  | Hydrides, Iron-chalcogenides, Chalcogenides, Oxides |  |  |  | âˆ¼ 40 K |  |  | header | abstract | dc25c4f8f6 | Superconductivity without a hole pocket in electron-doped FeSe: Analysis beyond the Migdal-Eliashberg formalism | 10.1103/physrevb.96.045130 | Youichi Yamakawa, Hiroshi Kontani | American Physical Society (APS) | Physical Review B | 2020
61ba9615e4552e90a8c50c8b | x = 0.20 | 1053972336 | [7 empty] | x=0.20 | 21 K |  |  | body | paragraph | b0f8d2c983 | Evidence for polaronic Fermi liquid in manganites | 10.1103/physrevb.64.140404 | A S Alexandrov, Guo-Meng Zhao, H Keller, B Lorenz, Y S Wang, C W Chu | American Physical Society (APS) | Physical Review B | 2000
61ba96157c13e4f711c50c88 | R(O 1âˆ’x F x )FeAs (R: rare-earth) | -455084102 |  | R(O 1âˆ’x F x )FeAs |  |  | Alloys |  |  | R=rare-earth | up to âˆ¼ 50 K |  |  | body | paragraph | d1863d9850 | Evolution from Itinerant Antiferromagnet to Unconventional Superconductor with Fluorine Doping in LaFeAs(O1-xFx) Revealed by 75As and 139La Nuclear Magnetic Resonance | 10.1143/jpsj.77.073701 | Yusuke Nakai, Kenji Ishida, Yoichi Kamihara, Masahiro Hirano, Hideo Hosono | Physical Society of Japan | Journal of the Physical Society of Japan | 2008
61ba96157c13e4f711c50c89 | La(O 1âˆ’x F x )FeAs | 242136181 |  | La(O 1âˆ’x F x )FeAs |  |  | Iron-pnictides, Pnictides, Oxides, Fluorides |  |  |  | up to âˆ¼ 50 K |  |  | body | paragraph | d1863d9850 | Evolution from Itinerant Antiferromagnet to Unconventional Superconductor with Fluorine Doping in LaFeAs(O1-xFx) Revealed by 75As and 139La Nuclear Magnetic Resonance | 10.1143/jpsj.77.073701 | Yusuke Nakai, Kenji Ishida, Yoichi Kamihara, Masahiro Hirano, Hideo Hosono | Physical Society of Japan | Journal of the Physical Society of Japan | 2008
61ba96157c13e4f711c50c8a | x =0.04 and 0.11 | -436660192 | [7 empty] | x=0.04, 0.11 | 17.5 K | susceptibility |  | body | paragraph | d1863d9850 | Evolution from Itinerant Antiferromagnet to Unconventional Superconductor with Fluorine Doping in LaFeAs(O1-xFx) Revealed by 75As and 139La Nuclear Magnetic Resonance | 10.1143/jpsj.77.073701 | Yusuke Nakai, Kenji Ishida, Yoichi Kamihara, Masahiro Hirano, Hideo Hosono | Physical Society of Japan | Journal of the Physical Society of Japan | 2008
61ba96157c13e4f711c50c8b | 0.11 | 1185266503 | [8 empty] | 20K |  |  | body | paragraph | d1863d9850 | Evolution from Itinerant Antiferromagnet to Unconventional Superconductor with Fluorine Doping in LaFeAs(O1-xFx) Revealed by 75As and 139La Nuclear Magnetic Resonance | 10.1143/jpsj.77.073701 | Yusuke Nakai, Kenji Ishida, Yoichi Kamihara, Masahiro Hirano, Hideo Hosono | Physical Society of Japan | Journal of the Physical Society of Japan | 2008
61ba96157c13e4f711c50c8c | x =0.0, 0.04 | 1400676566 | [7 empty] | x=0.0, 0.04 | 16K |  |  | body | paragraph | d1863d9850 | Evolution from Itinerant Antiferromagnet to Unconventional Superconductor with Fluorine Doping in LaFeAs(O1-xFx) Revealed by 75As and 139La Nuclear Magnetic Resonance | 10.1143/jpsj.77.073701 | Yusuke Nakai, Kenji Ishida, Yoichi Kamihara, Masahiro Hirano, Hideo Hosono | Physical Society of Japan | Journal of the Physical Society of Japan | 2008
61ba9615783c1e8128c50cac | h-ZrRuX (X = P, As or Si) | 829134662 |  |  | h-ZrRuX |  |  |  |  | X=P, As, Si | 10 K |  |  | body | paragraph | 85f987d132 | Investigation of superconducting gap structure in HfIrSi using muon spin relaxation/rotation | 10.1088/1361-648x/ab549e | A Bhattacharyya, K Panda, D T Adroja, N Kase, P K Biswas, Surabhi Saha, Tanmoy Das, M R Lees, A D Hillier | IOP Publishing | Journal of Physics: Condensed Matter | 2019
61ba96154217bb9076c50c94 | Alkali-doped fullerides (A 3 C 60 ) | -299510938 |  |  | Alkali |  |  |  |  | A=3 C 60 | 40 K |  |  | body | paragraph | e6aea442c4 | Visualizing molecular orientational ordering and electronic structure in CsnC60 fulleride films | 10.1103/physrevb.101.085413 | Sha Han, Meng-Xue Guan, Can-Li Song, Yi-Lin Wang, Ming-Qiang Ren, Sheng Meng, Xu-Cun Ma, Qi-Kun Xue | American Physical Society (APS) | Physical Review B | 2019
61ba96158452d931a5c50c83 | optimally doped Bi2212 | 1291428337 | Bi2212 | Bi2212Bi2212 | optimally doped | [5 empty] | 90 K |  |  | body | figure | 731c75dcfb | Pairing due to the exchange of magnetic fluctuations in cuprate superconductors | 10.1103/physrevb.46.5588 | Andrey V Chubukov, JÃ¶rg Schmalian | American Physical Society (APS) | Physical Review B | 1992
61ba96158452d931a5c50c84 | Bi2212 | -1874407134 | Bi2212 | Bi2212Bi2212 | [6 empty] | 11 K |  |  | body | paragraph | 731c75dcfb | Pairing due to the exchange of magnetic fluctuations in cuprate superconductors | 10.1103/physrevb.46.5588 | Andrey V Chubukov, JÃ¶rg Schmalian | American Physical Society (APS) | Physical Review B | 1992
61ba96158452d931a5c50c85 | Bi2201 | 1942873645 | Bi2201 | Bi2201Bi2201 | [6 empty] | 11 K |  |  | body | paragraph | 731c75dcfb | Pairing due to the exchange of magnetic fluctuations in cuprate superconductors | 10.1103/physrevb.46.5588 | Andrey V Chubukov, JÃ¶rg Schmalian | American Physical Society (APS) | Physical Review B | 1992
61ba96158452d931a5c50c86 | Bi2201 | 1942873645 | Bi2201 | Bi2201Bi2201 | [6 empty] | 12 K |  |  | body | paragraph | 731c75dcfb | Pairing due to the exchange of magnetic fluctuations in cuprate superconductors | 10.1103/physrevb.46.5588 | Andrey V Chubukov, JÃ¶rg Schmalian | American Physical Society (APS) | Physical Review B | 1992
61ba96158452d931a5c50c87 | underdoped Bi2201 | 338108549 | Bi2201 | Bi2201Bi2201 | underdoped | [5 empty] | 29 K |  |  | body | figure | 731c75dcfb | Pairing due to the exchange of magnetic fluctuations in cuprate superconductors | 10.1103/physrevb.46.5588 | Andrey V Chubukov, JÃ¶rg Schmalian | American Physical Society (APS) | Physical Review B | 1992
61ba9616c2c99830dec50ca1 | Co doped sample | -203346317 |  |  | Co | [5 empty] | 10 K |  |  | body | paragraph | 8ec9b4535c | Temperature-Dependent As K-Edge EXAFS Studies of LaFe 1âˆ’x Co x AsO (x = 0.0 and 0.11) Single Crystals | 10.1007/s10948-016-3785-7 | Boby Joseph, Alessandro Ricci, Nicola Poccia, Valentin G Ivanov, Andrey A Ivanov, Alexey P Menushenkov, Naurang L Saini, Antonio Bianconi | Springer Science and Business Media LLC | Journal of Superconductivity and Novel Magnetism | 2016
61ba96165ad933a7cac50c92 | underdoped BSCCO | -926738673 | BSCCO |  | underdoped | [5 empty] | 70K |  |  | body | paragraph | 588ea666bb | Andreevâ€“Saint-James reflections: A probe of cuprate superconductors | 10.1103/revmodphys.77.109 | Guy Deutscher | American Physical Society (APS) | Reviews of Modern Physics | 2004
61ba96163af0453d0cc50ca1 | AgB 2 | -1565363246 |  | AgB 2 |  |  | Alloys, Borides |  |  |  | 39K |  |  | body | paragraph | 1950d19f7e | Preparation of the silver boride: preliminary results |  | M Sinder, J Pelleg
61ba96163af0453d0cc50ca2 | MgB 2 | 1359646466 |  | MgB 2 |  |  | Alloys, Borides |  |  |  | 39 K |  |  | body | paragraph | 1950d19f7e | Preparation of the silver boride: preliminary results |  | M Sinder, J Pelleg
61ba961661d1c9d20fc50c88 | C-sample | 1717197381 | C-sample | [7 empty] | 10 K | magnetic susceptibility |  | body | paragraph | fad806302c | Temperature- and magnetic-field-dependent resistivity of MgB2 sintered at high-temperature and high-pressure condition | 10.1016/s0921-4534(01)00399-9 | C U Jung, M-S Park, W N Kang, M-S Kim, Sung-Ik Y Lee, S-I Lee | Elsevier BV | Physica C: Superconductivity | 2019
61ba961661d1c9d20fc50c89 | C-sample | 1580508873 | C-sample | [7 empty] | 38.5 K |  |  | body | paragraph | fad806302c | Temperature- and magnetic-field-dependent resistivity of MgB2 sintered at high-temperature and high-pressure condition | 10.1016/s0921-4534(01)00399-9 | C U Jung, M-S Park, W N Kang, M-S Kim, Sung-Ik Y Lee, S-I Lee | Elsevier BV | Physica C: Superconductivity | 2019
61ba961661d1c9d20fc50c8a | MgB 2 | 1398155400 |  | MgB 2 |  |  | Alloys, Borides |  |  |  | 40 K |  |  | body | paragraph | fad806302c | Temperature- and magnetic-field-dependent resistivity of MgB2 sintered at high-temperature and high-pressure condition | 10.1016/s0921-4534(01)00399-9 | C U Jung, M-S Park, W N Kang, M-S Kim, Sung-Ik Y Lee, S-I Lee | Elsevier BV | Physica C: Superconductivity | 2019
61ba961711af647618c50c82 | CeRhGe 3 | -1269797742 |  | CeRhGe 3 |  |  | Alloys |  |  |  | 1.3 K |  | 21.5 GPa | header | abstract | 7e077b18c6 | Superconductivity in pressurized CeRhGe3 and related noncentrosymmetric compounds | 10.1103/physrevb.97.064514 | Honghong Wang, Jing Guo, Eric D Bauer, Vladimir A Sidorov, Hengcan Zhao, Jiahao Zhang, Yazhou Zhou, Zhe Wang, Shu Cai, Ke Yang, Aiguo Li, Xiaodong Li, Yanchun Li, Peijie Sun, Yi-Feng Yang, Qi Wu, Tao Xiang, J D Thompson, Liling Sun | American Physical Society (APS) | Physical Review B | 2018
61ba9617e4552e90a8c50c8c | Ta 4 Pd 3 Te 16 | -582023248 |  | Ta 4 Pd 3 Te 16 |  |  | Chalcogenides |  |  |  | 4.6 K |  |  | body | paragraph | 5d5e5cd049 | Quasi-linear magnetoresistance and the violation of Kohlerâ€™s rule in the quasi-one-dimensional Ta4Pd3Te16superconductor | 10.1088/0953-8984/27/33/335701 | Xiaofeng Xu, W H Jiao, N Zhou, Y Guo, Y K Li, Jianhui Dai, Z Q Lin, Y J Liu, Zengwei Zhu, Xin Lu, H Q Yuan, Guanghan Cao | IOP Publishing | Journal of Physics: Condensed Matter | 2015
61ba9617e4552e90a8c50c8d | Ta 4 Pd 3 Te 16 | -401054176 |  | Ta 4 Pd 3 Te 16 |  |  | Chalcogenides |  |  |  | 4.6 K |  |  | header | abstract | 5d5e5cd049 | Quasi-linear magnetoresistance and the violation of Kohlerâ€™s rule in the quasi-one-dimensional Ta4Pd3Te16superconductor | 10.1088/0953-8984/27/33/335701 | Xiaofeng Xu, W H Jiao, N Zhou, Y Guo, Y K Li, Jianhui Dai, Z Q Lin, Y J Liu, Zengwei Zhu, Xin Lu, H Q Yuan, Guanghan Cao | IOP Publishing | Journal of Physics: Condensed Matter | 2015
61ba96173961c0f52fc50c7d | Mo 3 Sb 7 | 1259259057 |  | Mo 3 Sb 7 |  |  | Alloys |  |  |  | 2.4(1) K |  |  | body | paragraph | 0d0d5b547c | Competition of superconductivity with the structural transition inMo3Sb7 | 10.1103/physrevb.94.224508 | G Z Ye, J-G Cheng, J-Q Yan, J P Sun, K Matsubayashi, T Yamauchi, T Okada, Q Zhou, D S Parker, B C Sales, Y Uwatoko | American Physical Society (APS) | Physical Review B | 2016
61ba96173961c0f52fc50c7e | Mo 3 Sb 7 | 920368065 |  | Mo 3 Sb 7 |  |  | Alloys |  |  |  | 2.1 K |  |  | body | paragraph | 0d0d5b547c | Competition of superconductivity with the structural transition inMo3Sb7 | 10.1103/physrevb.94.224508 | G Z Ye, J-G Cheng, J-Q Yan, J P Sun, K Matsubayashi, T Yamauchi, T Okada, Q Zhou, D S Parker, B C Sales, Y Uwatoko | American Physical Society (APS) | Physical Review B | 2016
61ba9617720b8b3d36c50c86 | MgB 2 | 1715848130 |  | MgB 2 |  |  | Alloys, Borides |  |  |  | 39 K |  |  | body | paragraph | d4e42ba286 | Properties of the superconducting state in a two-band model | 10.1103/physrevb.71.054501 | E J Nicol, J P Carbotte | American Physical Society (APS) | Physical Review B | 2008
61ba96183af0453d0cc50ca3 | Gd 5 Ge 4 | 2066364634 |  | Gd 5 Ge 4 |  |  | Alloys |  |  |  | 335 K |  |  | body | paragraph | aa5e232753 | Thermal expansion of the magnetorefrigerant Gd5(Si,Ge)4 | 10.1016/s0038-1098(03)00131-5 | M Nazih, A De Visser, L Zhang, O Tegus, E BrÃ¼ck | Elsevier BV | Solid State Communications | 2003
61ba96183af0453d0cc50ca4 | x = 0.5 | 1477731929 | [7 empty] | x=0.5 | 276 K |  |  | body | paragraph | aa5e232753 | Thermal expansion of the magnetorefrigerant Gd5(Si,Ge)4 | 10.1016/s0038-1098(03)00131-5 | M Nazih, A De Visser, L Zhang, O Tegus, E BrÃ¼ck | Elsevier BV | Solid State Communications | 2003
61ba96183af0453d0cc50ca5 | polycrystalline sample with x = 0.45 | -1066704538 |  |  |  | polycrystalline |  |  |  | x=0.45 | 240 K |  |  | body | paragraph | aa5e232753 | Thermal expansion of the magnetorefrigerant Gd5(Si,Ge)4 | 10.1016/s0038-1098(03)00131-5 | M Nazih, A De Visser, L Zhang, O Tegus, E BrÃ¼ck | Elsevier BV | Solid State Communications | 2003
61ba961961d1c9d20fc50c8b | x=0.6 | 365716165 | [7 empty] | x=0.6 | 64 K |  |  | body | paragraph | 7ebee66fec | Search for the existence of circulating currents in high- superconductors using the polarized neutron scattering technique | 10.1016/j.physb.2007.02.080 | Y Sidis, B FauquÃ©, V Aji, P Bourges | Elsevier BV | Physica B: Condensed Matter | 2006
61ba961961d1c9d20fc50c8c | x=0.75 | -1134450850 | [7 empty] | x=0.75 | 68 K |  |  | body | paragraph | 7ebee66fec | Search for the existence of circulating currents in high- superconductors using the polarized neutron scattering technique | 10.1016/j.physb.2007.02.080 | Y Sidis, B FauquÃ©, V Aji, P Bourges | Elsevier BV | Physica B: Condensed Matter | 2006
61ba961961d1c9d20fc50c8d | x=0.6 | 317564883 | [7 empty] | x=0.6 | 61 K |  |  | body | paragraph | 7ebee66fec | Search for the existence of circulating currents in high- superconductors using the polarized neutron scattering technique | 10.1016/j.physb.2007.02.080 | Y Sidis, B FauquÃ©, V Aji, P Bourges | Elsevier BV | Physica B: Condensed Matter | 2006
61ba9619fa2141a3e5c50c83 | Sr concentrations x > 0.12 | 215300431 |  |  | Sr |  |  |  |  | x=> 0.12 | 6; 9; 14; 19; 18; 16; 13K | susceptibility |  | body | paragraph | 29c617d079 | Cu NQR Study of the Stripe Phase Local Structure in the Lanthanum Cuprates | 10.1103/physrevlett.84.2949 | G B Teitel'baum, B BÃ¼chner, H De Gronckel | American Physical Society (APS) | Physical Review Letters | 1999
61ba9619d7a99c43e8c50c8b | magnesium diboride MgB 2 | -1893032759 | magnesium diboride | MgB 2 |  |  | Alloys, Borides |  |  |  | 39 K |  |  | body | paragraph | c8adfb2d80 | Study of superconducting properties of MgB 2 |  | Y Machida, S Sasaki, H Fujii, M Furuyama, I Kakeya, K Kadowaki |  |  | 2014
61ba9619e4dc5fe1bac50c8f | x = 0.132 | -313762752 | [7 empty] | x=0.132 | 35 K |  |  | body | paragraph | 2ceaff0501 | Evidence for One-Gap Superconductivity in Mg(B$$_{1-x}$$C$$_{x})_{2}$$ Single Crystals at x=0.132 by Point-Contact Spectroscopy | 10.1007/s10948-005-0058-2 | R S Gonnelli, D Daghero, G A Ummarino, A Calzolari, M Tortello, V A Stepanov, N Zhigadlo, S M Kazakov, J Karpinski | Springer Science and Business Media LLC | Journal of Superconductivity | 2004
61ba9619e4dc5fe1bac50c90 | x = 0.10 | -1095192333 | [7 empty] | x=0.10 | 22 K |  |  | body | paragraph | 2ceaff0501 | Evidence for One-Gap Superconductivity in Mg(B$$_{1-x}$$C$$_{x})_{2}$$ Single Crystals at x=0.132 by Point-Contact Spectroscopy | 10.1007/s10948-005-0058-2 | R S Gonnelli, D Daghero, G A Ummarino, A Calzolari, M Tortello, V A Stepanov, N Zhigadlo, S M Kazakov, J Karpinski | Springer Science and Business Media LLC | Journal of Superconductivity | 2004
61ba9619e4dc5fe1bac50c91 | x = 0.132 | -352270280 | [7 empty] | x=0.132 | 19 K |  |  | body | paragraph | 2ceaff0501 | Evidence for One-Gap Superconductivity in Mg(B$$_{1-x}$$C$$_{x})_{2}$$ Single Crystals at x=0.132 by Point-Contact Spectroscopy | 10.1007/s10948-005-0058-2 | R S Gonnelli, D Daghero, G A Ummarino, A Calzolari, M Tortello, V A Stepanov, N Zhigadlo, S M Kazakov, J Karpinski | Springer Science and Business Media LLC | Journal of Superconductivity | 2004
61ba9619e4dc5fe1bac50c92 | Mg(B 1âˆ’x C x ) 2 single crystals | -296228731 |  | Mg(B 1âˆ’x C x ) 2 |  | single crystals | Carbides, Borides |  |  |  | 19 K |  |  | body | paragraph | 2ceaff0501 | Evidence for One-Gap Superconductivity in Mg(B$$_{1-x}$$C$$_{x})_{2}$$ Single Crystals at x=0.132 by Point-Contact Spectroscopy | 10.1007/s10948-005-0058-2 | R S Gonnelli, D Daghero, G A Ummarino, A Calzolari, M Tortello, V A Stepanov, N Zhigadlo, S M Kazakov, J Karpinski | Springer Science and Business Media LLC | Journal of Superconductivity | 2004
61ba9619e4dc5fe1bac50c93 | x = 0.047 | 1479262192 | [7 empty] | x=0.047 | 35 K |  |  | body | paragraph | 2ceaff0501 | Evidence for One-Gap Superconductivity in Mg(B$$_{1-x}$$C$$_{x})_{2}$$ Single Crystals at x=0.132 by Point-Contact Spectroscopy | 10.1007/s10948-005-0058-2 | R S Gonnelli, D Daghero, G A Ummarino, A Calzolari, M Tortello, V A Stepanov, N Zhigadlo, S M Kazakov, J Karpinski | Springer Science and Business Media LLC | Journal of Superconductivity | 2004
61ba9619e4dc5fe1bac50c94 | x = 0.132 | -406181944 | [7 empty] | x=0.132 | 19 K |  |  | header | abstract | 2ceaff0501 | Evidence for One-Gap Superconductivity in Mg(B$$_{1-x}$$C$$_{x})_{2}$$ Single Crystals at x=0.132 by Point-Contact Spectroscopy | 10.1007/s10948-005-0058-2 | R S Gonnelli, D Daghero, G A Ummarino, A Calzolari, M Tortello, V A Stepanov, N Zhigadlo, S M Kazakov, J Karpinski | Springer Science and Business Media LLC | Journal of Superconductivity | 2004
61ba96193961c0f52fc50c7f | CeAg 2 Si 2 | 2034278738 |  | CeAg 2 Si 2 |  |  | Alloys |  |  |  | 1.25 K |  | 3 GPa | body | paragraph | 03867972c6 | Heavy-fermion superconductivity in CeAg2Si2 â€“ Interplay of spin and valence fluctuations | 10.1016/j.physb.2017.09.120 | Gernot W Scheerer, Zhi Ren, GÃ©rard Lapertot, Gaston Garbarino, Didier Jaccard | Elsevier BV | Physica B: Condensed Matter | 2017
61ba96193961c0f52fc50c80 | CeCu 2 Si 2 | 1424467716 |  | CeCu 2 Si 2 |  |  | Alloys |  |  |  | 2.5 K |  |  | body | paragraph | 03867972c6 | Heavy-fermion superconductivity in CeAg2Si2 â€“ Interplay of spin and valence fluctuations | 10.1016/j.physb.2017.09.120 | Gernot W Scheerer, Zhi Ren, GÃ©rard Lapertot, Gaston Garbarino, Didier Jaccard | Elsevier BV | Physica B: Condensed Matter | 2017
61ba96193961c0f52fc50c81 | CeAg 2 Si 2 crystals | -1669341898 |  | CeAg 2 Si 2 |  | crystals | Alloys |  |  |  | 1.25 K | heat capacity | 16 GPa | body | paragraph | 03867972c6 | Heavy-fermion superconductivity in CeAg2Si2 â€“ Interplay of spin and valence fluctuations | 10.1016/j.physb.2017.09.120 | Gernot W Scheerer, Zhi Ren, GÃ©rard Lapertot, Gaston Garbarino, Didier Jaccard | Elsevier BV | Physica B: Condensed Matter | 2017
61ba96193961c0f52fc50c82 | CeAg 2 Si 2 | 2109381634 |  | CeAg 2 Si 2 |  |  | Alloys |  |  |  | 1.25 K |  |  | body | paragraph | 03867972c6 | Heavy-fermion superconductivity in CeAg2Si2 â€“ Interplay of spin and valence fluctuations | 10.1016/j.physb.2017.09.120 | Gernot W Scheerer, Zhi Ren, GÃ©rard Lapertot, Gaston Garbarino, Didier Jaccard | Elsevier BV | Physica B: Condensed Matter | 2017
61ba9619d52116ffe1c50c86 | LaFeAsO 1-x F x | 1552299373 |  | LaFeAsO 1-x F x |  |  | Iron-pnictides, Pnictides, Oxides, Fluorides |  |  |  | 26 K |  |  | body | paragraph | 769f60e224 | Low-temperature synthesis of FeTe0.5Se0.5polycrystals with a high transport critical current density | 10.1088/0953-2048/24/7/075025 | Qing-Ping Ding, Shyam Mohan, Yuji Tsuchiya, Toshihiro Taen, Yasuyuki Nakajima, Tsuyoshi Tamegai | IOP Publishing | Superconductor Science and Technology | 2011
61ba9619d52116ffe1c50c87 | K (Cs, Rb) | -2100112710 |  | K |  |  | Alloys |  |  |  | 30 K |  |  | body | paragraph | 769f60e224 | Low-temperature synthesis of FeTe0.5Se0.5polycrystals with a high transport critical current density | 10.1088/0953-2048/24/7/075025 | Qing-Ping Ding, Shyam Mohan, Yuji Tsuchiya, Toshihiro Taen, Yasuyuki Nakajima, Tsuyoshi Tamegai | IOP Publishing | Superconductor Science and Technology | 2011
61ba961a85b12ae79ac50c95 | Al | 662304993 |  | Al |  |  | Alloys |  |  |  | 1.19K |  |  | body | paragraph | 02705d1442 | ABOUT THE MAGNETIC FLUCTUATION EFFECT ON THE PHASE TRANSITION TO SUPERCONDUCTING STATE IN Al | 10.1142/s0217984902004548 | D V Shopova, T P Todorov, T E Tsvetkov, D I Uzunov | World Scientific Pub Co Pte Lt | Modern Physics Letters B | 2003
61ba961a49d0b378c6c50c88 | MgB 2 | 1511744734 |  | MgB 2 |  |  | Alloys, Borides |  |  |  | 39 K |  |  | body | paragraph | 69060f4091 | Absence of a boron isotope effect in the magnetic penetration depth ofMgB2 | 10.1103/physrevb.70.014519 | D Di Castro, M Angst, D G Eshchenko, R Khasanov, J Roos, I M SaviÄ‡, A Shengelaya, S L Budâ€™ko, P C Canfield, K Conder, J Karpinski, S M Kazakov, R A Ribeiro, H Keller | American Physical Society (APS) | Physical Review B | 2004
61ba961b20fc3eae4bc50c90 | optimal doping x âˆ¼ 0.4 | 1267880061 | [7 empty] | x=âˆ¼ 0.4 | 38 K |  |  | body | paragraph | 4300300f96 | Fermi surface in KFe2As2determined via de Haasâ€“van Alphen oscillation measurements | 10.1103/physrevb.87.224512 | Taichi Terashima, Nobuyuki Kurita, Motoi Kimata, Megumi Tomita, Satoshi Tsuchiya, Motoharu Imai, Akira Sato, Kunihiro Kihou, Chul-Ho Lee, Hijiri Kito, Hiroshi Eisaki, Akira Iyo, Taku Saito, Hideto Fukazawa, Yoh Kohori, Hisatomo Harima, Shinya Uji | American Physical Society (APS) | Physical Review B | 2013
61ba961b20fc3eae4bc50c91 | LaFeAs(O, F) | -1740147009 |  | LaFeAs(O, F |  |  | Alloys |  |  |  | 26 K |  |  | body | paragraph | 4300300f96 | Fermi surface in KFe2As2determined via de Haasâ€“van Alphen oscillation measurements | 10.1103/physrevb.87.224512 | Taichi Terashima, Nobuyuki Kurita, Motoi Kimata, Megumi Tomita, Satoshi Tsuchiya, Motoharu Imai, Akira Sato, Kunihiro Kihou, Chul-Ho Lee, Hijiri Kito, Hiroshi Eisaki, Akira Iyo, Taku Saito, Hideto Fukazawa, Yoh Kohori, Hisatomo Harima, Shinya Uji | American Physical Society (APS) | Physical Review B | 2013
61ba961b20fc3eae4bc50c92 | x = 1; 15-17 KFe 2 As 2 | 980302601 |  | 15-17 KFe 2 As 2 |  |  | Alloys |  |  | x=1 | 3.4 K |  |  | body | paragraph | 4300300f96 | Fermi surface in KFe2As2determined via de Haasâ€“van Alphen oscillation measurements | 10.1103/physrevb.87.224512 | Taichi Terashima, Nobuyuki Kurita, Motoi Kimata, Megumi Tomita, Satoshi Tsuchiya, Motoharu Imai, Akira Sato, Kunihiro Kihou, Chul-Ho Lee, Hijiri Kito, Hiroshi Eisaki, Akira Iyo, Taku Saito, Hideto Fukazawa, Yoh Kohori, Hisatomo Harima, Shinya Uji | American Physical Society (APS) | Physical Review B | 2013
61ba961b85fc223534c50c86 | SiC-1 | -4827055 |  | SiC-1 |  |  | Alloys |  |  |  | 1.45 K |  |  | body | paragraph | 33399625ac | Specific heat and electronic states of superconducting boron-doped silicon carbide | 10.1103/physrevb.78.024517 | M Kriener, Y Maeno, T Oguchi, Z-A Ren, J Kato, T Muranaka, J Akimitsu | American Physical Society (APS) | Physical Review B | 2008
61ba961cd7a99c43e8c50c8c | x = 0.11 | 1355000207 | [7 empty] | x=0.11 | 25.5 K | susceptibility |  | body | paragraph | f161bfacee | Magnetic Response of Optimally Doped Pr1âˆ’x LaCe x CuO4 | 10.1007/s10948-012-1760-5 | A Sherman | Springer Science and Business Media LLC | Journal of Superconductivity and Novel Magnetism | 2012
61ba961cd7a99c43e8c50c8d | PLCCO with x = 0.12 | 1952975991 | PLCCO | [6 empty] | x=0.12 | 24 K |  |  | body | paragraph | f161bfacee | Magnetic Response of Optimally Doped Pr1âˆ’x LaCe x CuO4 | 10.1007/s10948-012-1760-5 | A Sherman | Springer Science and Business Media LLC | Journal of Superconductivity and Novel Magnetism | 2012
61ba961cd7a99c43e8c50c8e | x = 0.12 | -274095518 | [7 empty] | x=0.12 | 21 K |  |  | body | paragraph | f161bfacee | Magnetic Response of Optimally Doped Pr1âˆ’x LaCe x CuO4 | 10.1007/s10948-012-1760-5 | A Sherman | Springer Science and Business Media LLC | Journal of Superconductivity and Novel Magnetism | 2012
61ba961cd7a99c43e8c50c8f | PLCCO crystal with x = 0.12 | -142826239 | PLCCO |  |  | crystal |  |  |  | x=0.12 | 21 K |  |  | body | paragraph | f161bfacee | Magnetic Response of Optimally Doped Pr1âˆ’x LaCe x CuO4 | 10.1007/s10948-012-1760-5 | A Sherman | Springer Science and Business Media LLC | Journal of Superconductivity and Novel Magnetism | 2012
61ba961ca01e2beb09c50ca1 | MgB 2 | 1371216440 |  | MgB 2 |  |  | Alloys, Borides |  |  |  | 6 K |  |  | body | paragraph | c9595b5596 | Superconductivity in MgB2 doped with Ti and C | 10.1016/j.physc.2004.11.022 | R H T Wilke, S L Budâ€™ko, P C Canfield, M J Kramer, Y Q Wu, D K Finnemore, R J Suplinskas, J V Marzik, S T Hannahs | Elsevier BV | Physica C: Superconductivity | 2014
61ba961ca01e2beb09c50ca2 | MgB 2 | 1371216440 |  | MgB 2 |  |  | Alloys, Borides |  |  |  | 2 K |  |  | body | paragraph | c9595b5596 | Superconductivity in MgB2 doped with Ti and C | 10.1016/j.physc.2004.11.022 | R H T Wilke, S L Budâ€™ko, P C Canfield, M J Kramer, Y Q Wu, D K Finnemore, R J Suplinskas, J V Marzik, S T Hannahs | Elsevier BV | Physica C: Superconductivity | 2014
61ba961ca01e2beb09c50ca3 | 2.1% C | -265848789 |  | 2.1% C |  |  | Alloys |  |  |  | 2 K |  |  | body | paragraph | c9595b5596 | Superconductivity in MgB2 doped with Ti and C | 10.1016/j.physc.2004.11.022 | R H T Wilke, S L Budâ€™ko, P C Canfield, M J Kramer, Y Q Wu, D K Finnemore, R J Suplinskas, J V Marzik, S T Hannahs | Elsevier BV | Physica C: Superconductivity | 2014
61ba961d5cc438644dc50caf | Si 3 N 4 substrate | 397041307 |  | Si 3 N 4 |  |  | Nitrides |  |  |  | 1.4 K |  |  | body | paragraph | 8390824840 | Interplay between topological insulators and superconductors | 10.1103/physrevb.85.045415 | Jian Wang, Cui-Zu Chang, Handong Li, Ke He, Duming Zhang, Meenakshi Singh, Xu-Cun Ma, Nitin Samarth, Maohai Xie, Qi-Kun Xue, M H W Chan | American Physical Society (APS) | Physical Review B | 2012
61ba961d5cc438644dc50cb0 | 'isolated' Al film | -1346672757 |  |  | 'isolated' Al | film |  |  |  |  | 1.4 K |  |  | body | figure | 8390824840 | Interplay between topological insulators and superconductors | 10.1103/physrevb.85.045415 | Jian Wang, Cui-Zu Chang, Handong Li, Ke He, Duming Zhang, Meenakshi Singh, Xu-Cun Ma, Nitin Samarth, Maohai Xie, Qi-Kun Xue, M H W Chan | American Physical Society (APS) | Physical Review B | 2012
61ba961d5ad933a7cac50c95 | Li 2 S | 245839181 |  | Li 2 S |  |  | Chalcogenides |  |  |  | 1.5/1.7333 of 39K |  |  | body | paragraph | 7ddb52efa4 | Is Lithium Sulfide a MgB Is Lithium Sulfide a MgB Is Lithium Sulfide a MgB Is Lithium Sulfide a MgB 2 2 2 2 ----like Superconductor? like Superconductor? like Superconductor? like Superconductor? |  | O P Isikaku-Ironkwe
61ba961d5ad933a7cac50c96 | Li 2 S | 345940720 |  | Li 2 S |  |  | Chalcogenides |  |  |  | 33.8K |  |  | header | abstract | 7ddb52efa4 | Is Lithium Sulfide a MgB Is Lithium Sulfide a MgB Is Lithium Sulfide a MgB Is Lithium Sulfide a MgB 2 2 2 2 ----like Superconductor? like Superconductor? like Superconductor? like Superconductor? |  | O P Isikaku-Ironkwe
61ba961d49d0b378c6c50c89 | Y123 | 1453828747 | Y123 | Y123Y123 | [6 empty] | 52 K |  |  | body | figure | 1eb112edf1 | Dimensional Crossover in the Fluctuation Magnetization in YBa2Cu3O7- x and its Evolution with the Content of Oxygen | 10.1007/s10909-006-9210-z | S Salem-Sugui, A D Alvarenga, B Veal, A P Paulikas | Springer Science and Business Media LLC | Journal of Low Temperature Physics | 2011
61ba961d49d0b378c6c50c8a | YBaCuO | -639854172 | YBaCuO | YBaCuO | [6 empty] | 41 K |  |  | body | paragraph | 1eb112edf1 | Dimensional Crossover in the Fluctuation Magnetization in YBa2Cu3O7- x and its Evolution with the Content of Oxygen | 10.1007/s10909-006-9210-z | S Salem-Sugui, A D Alvarenga, B Veal, A P Paulikas | Springer Science and Business Media LLC | Journal of Low Temperature Physics | 2011
61ba961d49d0b378c6c50c8b | single crystals of Y Ba2Cu3O7âˆ’x | -222815333 |  | Y Ba2Cu3O7âˆ’x |  | single crystals | Oxides, Cuprates |  |  |  | 62.5, 52, and 41 K | magnetization |  | header | abstract | 1eb112edf1 | Dimensional Crossover in the Fluctuation Magnetization in YBa2Cu3O7- x and its Evolution with the Content of Oxygen | 10.1007/s10909-006-9210-z | S Salem-Sugui, A D Alvarenga, B Veal, A P Paulikas | Springer Science and Business Media LLC | Journal of Low Temperature Physics | 2011
61ba961d49d0b378c6c50c8c | YBaCuO | -713033660 | YBaCuO | YBaCuO | [6 empty] | 62.5 K |  |  | body | paragraph | 1eb112edf1 | Dimensional Crossover in the Fluctuation Magnetization in YBa2Cu3O7- x and its Evolution with the Content of Oxygen | 10.1007/s10909-006-9210-z | S Salem-Sugui, A D Alvarenga, B Veal, A P Paulikas | Springer Science and Business Media LLC | Journal of Low Temperature Physics | 2011
61ba961d49d0b378c6c50c8d | Y123 | 1526988551 | Y123 | Y123Y123 | [6 empty] | 41 K | magnetization |  | body | figure | 1eb112edf1 | Dimensional Crossover in the Fluctuation Magnetization in YBa2Cu3O7- x and its Evolution with the Content of Oxygen | 10.1007/s10909-006-9210-z | S Salem-Sugui, A D Alvarenga, B Veal, A P Paulikas | Springer Science and Business Media LLC | Journal of Low Temperature Physics | 2011
61ba961d49d0b378c6c50c8e | obey 2D-LLL instead 3D-LLL | 396590634 | [6 empty] | obey 2D-LLL instead 3D-LLL |  | 52 K |  |  | body | figure | 1eb112edf1 | Dimensional Crossover in the Fluctuation Magnetization in YBa2Cu3O7- x and its Evolution with the Content of Oxygen | 10.1007/s10909-006-9210-z | S Salem-Sugui, A D Alvarenga, B Veal, A P Paulikas | Springer Science and Business Media LLC | Journal of Low Temperature Physics | 2011
61ba961d49d0b378c6c50c8f | Y123 | 1575122961 | Y123 | Y123Y123 | [6 empty] | 92 K |  |  | body | figure | 1eb112edf1 | Dimensional Crossover in the Fluctuation Magnetization in YBa2Cu3O7- x and its Evolution with the Content of Oxygen | 10.1007/s10909-006-9210-z | S Salem-Sugui, A D Alvarenga, B Veal, A P Paulikas | Springer Science and Business Media LLC | Journal of Low Temperature Physics | 2011
61ba961d3af0453d0cc50ca7 | Ba2RhO4 | 1469270095 |  | Ba2RhO4 |  |  | Oxides |  |  |  | 0.16 K | specific heat |  | header | abstract | 41acb28bd3 | High-pressure synthesis of Ba 2 RhO 4 , a rhodate analogue of the layered perovskite Sr-ruthenate |  | I Kurata, JosÃ© A Flores-Livas, H Sugimoto, H Takahashi, H Sagayama, Y Yamasaki, T Nomoto, R Arita, S Ishiwata |  |  | 2020
61ba961d61d1c9d20fc50c8f | Y123 | 1604012006 | Y123 | Y123Y123 | [6 empty] | 59 K |  |  | header | abstract | fea59dbe5e | a-axis optical conductivity of detwinned ortho-IIYBa2Cu3O6.50 | 10.1103/physrevb.73.014508 | J Hwang, J Yang, T Timusk, S G Sharapov, J P Carbotte, D A Bonn, Ruixing Liang, W N Hardy | American Physical Society (APS) | Physical Review B | 2008
61ba961def148cdddfc50c87 | CaCu 2 O 3 | 2039489239 |  | CaCu 2 O 3 |  |  | Oxides, Cuprates |  |  |  | 14 K |  | atmospheric pressure | body | paragraph | 5c20724f34 | Inhomogeneously doped two-leg ladder systems | 10.1103/physrevb.67.184517 | Stefan Wessel, Martin Indergand, Andreas LÃ¤uchli, Urs Ledermann, Manfred Sigrist | American Physical Society (APS) | Physical Review B | 2013
61ba961efa2141a3e5c50c85 | x = 0.178 | -1638125980 | [7 empty] | x=0.178 | 80 K |  |  | body | figure | cfb358bc44 | Unveiling the hidden nematicity and spin subsystem in FeSe | 10.1038/s41535-017-0036-5 | Chih-Wei W Luo, Po Chung Cheng, Shun-Hung Wang, Jen-Che Chiang, Jiunn-Yuan Lin, Kaung-Hsiung Wu, Jenh-Yih Juang, Dmitry A Chareev, Olga S Volkova, Alexander N Vasiliev | Springer Science and Business Media LLC | npj Quantum Materials | 2017
61ba961efa2141a3e5c50c86 | FeSe | 1386740915 |  | FeSe |  |  | Iron-chalcogenides, Chalcogenides |  |  |  | 90 K |  |  | header | abstract | cfb358bc44 | Unveiling the hidden nematicity and spin subsystem in FeSe | 10.1038/s41535-017-0036-5 | Chih-Wei W Luo, Po Chung Cheng, Shun-Hung Wang, Jen-Che Chiang, Jiunn-Yuan Lin, Kaung-Hsiung Wu, Jenh-Yih Juang, Dmitry A Chareev, Olga S Volkova, Alexander N Vasiliev | Springer Science and Business Media LLC | npj Quantum Materials | 2017
61ba961e85fc223534c50c87 | MgB 2 | 1629194944 |  | MgB 2 |  |  | Alloys, Borides |  |  |  | 39 K | heat capacity |  | body | paragraph | aeea39b989 | Ginzburg-Landau theory of vortices in a multigap superconductor | 10.1103/physrevb.69.054508 | M E Zhitomirsky, V-H Dao | American Physical Society (APS) | Physical Review B | 2008
61ba961e7c13e4f711c50c90 | FeSe | 1380963698 |  | FeSe |  |  | Iron-chalcogenides, Chalcogenides |  |  |  | 8.5 K |  |  | body | paragraph | ee4ff7fc4e | NMR evidence for static local nematicity and its cooperative interplay with low-energy magnetic fluctuations in FeSe under pressure | 10.1103/physrevb.96.180502 | Paul Wiecki, M Nandi, Anna E BÃ¶hmer, S L Bud'ko, P C Canfield, Y Furukawa | American Physical Society (APS) | Physical Review B | 2021
61ba961e2b9a12e3d2c50c97 | UCoGe | 812946586 |  | UCoGe |  |  | Alloys |  |  |  | 40 K |  |  | body | paragraph | ee852b42d5 | Topological properties of ferromagnetic superconductors | 10.1103/physrevb.93.134516 | Alfred K C Cheung, S Raghu | American Physical Society (APS) | Physical Review B | 2016
61ba961e4217bb9076c50c98 | Ln4Fe2As2Te1-xO4 (Ln=Pr, Sm or Gd) | 44839874 |  | Ln4Fe2As2Te1-xO4 |  |  | Iron-pnictides, Oxides, Iron-chalcogenides, Chalcogenides, Pnictides |  |  | Ln=Pr, Sm, Gd | 25 K |  |  | body | paragraph | 2d5cf1e480 | Magnetotransport studies of Superconducting Pr 4 Fe 2 As 2 Te 1-x O 4 |  | A Pisoni, P Szirmai, S Katrych, B NÃ¡frÃ¡di, R GaÃ¡l, J Karpinski, L ForrÃ³
61ba961e8452d931a5c50c8b | W2 | -275987759 |  | W2 |  |  | Alloys |  |  |  | 9.5 and 10.8 K | magnetization |  | body | paragraph | cb77687fe4 | Enhancement of superconducting properties in FeSe wires using a quenching technique | 10.1063/1.3673826 | Toshinori Ozaki, Yoshikazu Mizuguchi, Satoshi Demura, Keita Deguchi, Yasuna Kawasaki, Tohru Watanabe, Hiroyuki Okazaki, Hiroshi Hara, Hiroyuki Takeya, Takahide Yamaguchi, Hiroaki Kumakura, Yoshihiko Takano | AIP Publishing | Journal of Applied Physics | 2012
61ba961e8452d931a5c50c8c | furnace-cooled FeSe | -2135868630 |  | FeSe | furnace-cooled |  | Iron-chalcogenides, Chalcogenides |  |  |  | 2 K |  |  | body | figure | cb77687fe4 | Enhancement of superconducting properties in FeSe wires using a quenching technique | 10.1063/1.3673826 | Toshinori Ozaki, Yoshikazu Mizuguchi, Satoshi Demura, Keita Deguchi, Yasuna Kawasaki, Tohru Watanabe, Hiroyuki Okazaki, Hiroshi Hara, Hiroyuki Takeya, Takahide Yamaguchi, Hiroaki Kumakura, Yoshihiko Takano | AIP Publishing | Journal of Applied Physics | 2012
61ba961e8452d931a5c50c8d | FeSe | 1440648398 |  | FeSe |  |  | Iron-chalcogenides, Chalcogenides |  |  |  | 10.5 K |  |  | body | paragraph | cb77687fe4 | Enhancement of superconducting properties in FeSe wires using a quenching technique | 10.1063/1.3673826 | Toshinori Ozaki, Yoshikazu Mizuguchi, Satoshi Demura, Keita Deguchi, Yasuna Kawasaki, Tohru Watanabe, Hiroyuki Okazaki, Hiroshi Hara, Hiroyuki Takeya, Takahide Yamaguchi, Hiroaki Kumakura, Yoshihiko Takano | AIP Publishing | Journal of Applied Physics | 2012
61ba961e8452d931a5c50c8e | FeSe | 1405990498 |  | FeSe |  |  | Iron-chalcogenides, Chalcogenides |  |  |  | 8 K |  |  | body | paragraph | cb77687fe4 | Enhancement of superconducting properties in FeSe wires using a quenching technique | 10.1063/1.3673826 | Toshinori Ozaki, Yoshikazu Mizuguchi, Satoshi Demura, Keita Deguchi, Yasuna Kawasaki, Tohru Watanabe, Hiroyuki Okazaki, Hiroshi Hara, Hiroyuki Takeya, Takahide Yamaguchi, Hiroaki Kumakura, Yoshihiko Takano | AIP Publishing | Journal of Applied Physics | 2012
61ba961fa5c5381c2ec50c80 | (TMTSF) 2 PF 6 | -1731478036 |  | (TMTSF) 2 PF 6 |  |  | Chalcogenides, Pnictides, Fluorides |  |  |  | 1 K |  | 6 kbar | body | paragraph | fd562b727e | Coexistence of Superconductivity and Antiferromagnetism Probed by Simultaneous Nuclear Magnetic Resonance and Electrical Transport in(TMTSF)2PF6System | 10.1103/physrevlett.94.197001 | I J Lee, S E Brown, W Yu, M J Naughton, P M Chaikin | American Physical Society (APS) | Physical Review Letters | 2005
61ba9620dc085aa023c50c8a | Y123 | 1500028501 | Y123 | Y123Y123 | [6 empty] | 61K |  |  | body | figure | 088877be01 | Exploring quasiparticles in high-Tccuprates through photoemission, tunneling, and x-ray scattering experiments | 10.1088/1367-2630/17/2/022001 | Emanuele G Dalla Torre, Yang He, David Benjamin, Eugene Demler | IOP Publishing | New Journal of Physics | 2013
61ba9620dc085aa023c50c8b | optimally-doped Bi2212 | 819670164 | Bi2212 | Bi2212Bi2212 | optimally-doped | [5 empty] | 90K |  |  | body | paragraph | 088877be01 | Exploring quasiparticles in high-Tccuprates through photoemission, tunneling, and x-ray scattering experiments | 10.1088/1367-2630/17/2/022001 | Emanuele G Dalla Torre, Yang He, David Benjamin, Eugene Demler | IOP Publishing | New Journal of Physics | 2013
61ba962061d1c9d20fc50c90 | DyNi2B2C âˆ’ Ag | 768001519 |  | DyNi2B2C âˆ’ Ag |  |  | Alloys |  |  |  | 8.5 K |  |  | body | paragraph | 48e7e5fcda | Electronâ€“quasiparticle interaction in DyNi2B2C measured by point-contact spectroscopy | 10.1016/s0921-4534(00)00226-4 | I K Yanson, N L Bobrov, C V Tomy, D Mc. K Paul | Elsevier BV | Physica C: Superconductivity | 2000
61ba962061d1c9d20fc50c91 | HoNi 2 B 2 C | 874149940 |  | HoNi 2 B 2 C |  |  | Carbides, Borides |  |  |  | 8.5 K |  |  | body | paragraph | 48e7e5fcda | Electronâ€“quasiparticle interaction in DyNi2B2C measured by point-contact spectroscopy | 10.1016/s0921-4534(00)00226-4 | I K Yanson, N L Bobrov, C V Tomy, D Mc. K Paul | Elsevier BV | Physica C: Superconductivity | 2000
61ba9620ef148cdddfc50c88 | single crystalline Ca 1-y La y (Fe 0.973 Ru 0.027 ) 2 As 2 for y = 0.06, 0.08, and 0.20 | -1493585176 |  | Ca 1-y La y (Fe 0.973 Ru 0.027 ) 2 As 2 |  | single crystalline | Iron-pnictides, Pnictides |  |  | y=0.06, 0.08, 0.20 | 41 K |  |  | body | figure | a8acb34744 | Reversible tuning of the collapsed tetragonal phase transition inCaFe2As2by separate control of chemical pressure and electron doping | 10.1103/physrevb.92.235132 | K Zhao, C Stingl, R S Manna, C Q Jin, P Gegenwart | American Physical Society (APS) | Physical Review B | 2015
61ba9620ef148cdddfc50c89 | x=0.015 and 0.019 | -345553330 | [7 empty] | x=0.015, 0.019 | 139K |  |  | body | paragraph | a8acb34744 | Reversible tuning of the collapsed tetragonal phase transition inCaFe2As2by separate control of chemical pressure and electron doping | 10.1103/physrevb.92.235132 | K Zhao, C Stingl, R S Manna, C Q Jin, P Gegenwart | American Physical Society (APS) | Physical Review B | 2015
61ba9620ef148cdddfc50c8a | x=0.015 and 0.019 | -345553330 | [7 empty] | x=0.015, 0.019 | 116K |  |  | body | paragraph | a8acb34744 | Reversible tuning of the collapsed tetragonal phase transition inCaFe2As2by separate control of chemical pressure and electron doping | 10.1103/physrevb.92.235132 | K Zhao, C Stingl, R S Manna, C Q Jin, P Gegenwart | American Physical Society (APS) | Physical Review B | 2015
61ba9620ef148cdddfc50c8b | LaO 1-x F x FeAs | 1627247308 |  | LaO 1-x F x FeAs |  |  | Iron-pnictides, Pnictides, Oxides, Fluorides |  |  |  | 26 K |  |  | body | paragraph | a8acb34744 | Reversible tuning of the collapsed tetragonal phase transition inCaFe2As2by separate control of chemical pressure and electron doping | 10.1103/physrevb.92.235132 | K Zhao, C Stingl, R S Manna, C Q Jin, P Gegenwart | American Physical Society (APS) | Physical Review B | 2015
61ba9620ef148cdddfc50c8c | x=0.023 | -1066062478 | [7 empty] | x=0.023 | 40K |  | ambient pressure | body | paragraph | a8acb34744 | Reversible tuning of the collapsed tetragonal phase transition inCaFe2As2by separate control of chemical pressure and electron doping | 10.1103/physrevb.92.235132 | K Zhao, C Stingl, R S Manna, C Q Jin, P Gegenwart | American Physical Society (APS) | Physical Review B | 2015
61ba9620ef148cdddfc50c8d | Ba 1-x La x Fe 2 As 2 epitaxial thin films | -212568925 |  | Ba 1-x La x Fe 2 As 2 |  | epitaxial thin films | Iron-pnictides, Pnictides |  |  |  | 20 K |  |  | body | paragraph | a8acb34744 | Reversible tuning of the collapsed tetragonal phase transition inCaFe2As2by separate control of chemical pressure and electron doping | 10.1103/physrevb.92.235132 | K Zhao, C Stingl, R S Manna, C Q Jin, P Gegenwart | American Physical Society (APS) | Physical Review B | 2015
61ba9620ef148cdddfc50c8e | y=0.2 | 1883524216 | [7 empty] | y=0.2 | 41 K |  |  | header | abstract | a8acb34744 | Reversible tuning of the collapsed tetragonal phase transition inCaFe2As2by separate control of chemical pressure and electron doping | 10.1103/physrevb.92.235132 | K Zhao, C Stingl, R S Manna, C Q Jin, P Gegenwart | American Physical Society (APS) | Physical Review B | 2015
61ba9620ef148cdddfc50c8f | y=0.18 | -193271696 | [7 empty] | y=0.18 | 40 K |  |  | body | paragraph | a8acb34744 | Reversible tuning of the collapsed tetragonal phase transition inCaFe2As2by separate control of chemical pressure and electron doping | 10.1103/physrevb.92.235132 | K Zhao, C Stingl, R S Manna, C Q Jin, P Gegenwart | American Physical Society (APS) | Physical Review B | 2015
61ba9620ef148cdddfc50c90 | Ca 1-x La x Fe 2 As 2 | -1213819514 |  | Ca 1-x La x Fe 2 As 2 |  |  | Iron-pnictides, Pnictides |  |  |  | 40K |  |  | body | paragraph | a8acb34744 | Reversible tuning of the collapsed tetragonal phase transition inCaFe2As2by separate control of chemical pressure and electron doping | 10.1103/physrevb.92.235132 | K Zhao, C Stingl, R S Manna, C Q Jin, P Gegenwart | American Physical Society (APS) | Physical Review B | 2015
61ba9620fa2141a3e5c50c87 | FeSe | 1504170072 |  | FeSe |  |  | Iron-chalcogenides, Chalcogenides |  |  |  | 37 K |  |  | body | paragraph | c6a3e536ac | Superconductivity on the verge of Mott localization in ternary iron sulfide |  | Jiangang Guo, Xiaolong Chen, Gang Wang, Tingting Zhou, Xiaofang Lai, Shifeng Jin, Shunchong Wang, Kaixing Zhu
61ba9620fa2141a3e5c50c88 | K x Fe 1.7 Se 2 | -1897153952 |  | K x Fe 1.7 Se 2 |  |  | Iron-chalcogenides, Chalcogenides |  |  |  | 30 K |  | ambient pressure | body | paragraph | c6a3e536ac | Superconductivity on the verge of Mott localization in ternary iron sulfide |  | Jiangang Guo, Xiaolong Chen, Gang Wang, Tingting Zhou, Xiaofang Lai, Shifeng Jin, Shunchong Wang, Kaixing Zhu
61ba962085fc223534c50c88 | H 0 = 20 Oe | 1688882874 | [8 empty] | 1.62 K |  |  | body | figure | 90665b6594 | Two-step flux penetration in layered antiferromagnetic superconductor | 10.1016/s0921-4534(02)01833-6 | T KrzysztoÅ„, K Rogacki | Elsevier BV | Physica C: Superconductivity | 2013
61ba962085fc223534c50c89 | DyMo 6 S 8 | 1095858737 |  | DyMo 6 S 8 |  |  | Chalcogenides |  |  |  | 1.6 K |  |  | body | paragraph | 90665b6594 | Two-step flux penetration in layered antiferromagnetic superconductor | 10.1016/s0921-4534(02)01833-6 | T KrzysztoÅ„, K Rogacki | Elsevier BV | Physica C: Superconductivity | 2013
61ba9620e4552e90a8c50c91 | CsNiCl 3 1D | 554954267 |  | CsNiCl 3 1D |  |  | Alloys |  |  |  | 5K |  |  | body | paragraph | 2b449ed07e | Schwinger-Boson Mean Field Solution of Spin-1 (or 1/2) 2D |  | Anisotropic Heisenberg, Antiferromagnet Yanjiang, Jinming Dong |  |  | 2003
61ba96207c13e4f711c50c91 | M1 | 872268546 |  | M1 |  |  | Alloys |  |  |  | 38.67 K | electrical transport, Electrical transport |  | body | paragraph | 53abee41e0 | Synthesis and characterization of excess magnesium MgB2 superconductor under inert carbon environment | 10.1016/j.physc.2009.09.010 | B B Sinha, M B Kadam, M Mudgel, V P S Awana, Hari Kishan, S H Pawar | Elsevier BV | Physica C: Superconductivity | 2010
61ba96207c13e4f711c50c92 | M3 | 1541264318 |  | M3 |  |  | Alloys |  |  |  | 37.5K |  |  | body | paragraph | 53abee41e0 | Synthesis and characterization of excess magnesium MgB2 superconductor under inert carbon environment | 10.1016/j.physc.2009.09.010 | B B Sinha, M B Kadam, M Mudgel, V P S Awana, Hari Kishan, S H Pawar | Elsevier BV | Physica C: Superconductivity | 2010
61ba96207c13e4f711c50c93 | M3 | 1808880952 |  | M3 |  |  | Alloys |  |  |  | 34.38K |  |  | body | paragraph | 53abee41e0 | Synthesis and characterization of excess magnesium MgB2 superconductor under inert carbon environment | 10.1016/j.physc.2009.09.010 | B B Sinha, M B Kadam, M Mudgel, V P S Awana, Hari Kishan, S H Pawar | Elsevier BV | Physica C: Superconductivity | 2010
61ba96207c13e4f711c50c94 | M1 | 791406637 |  | M1 |  |  | Alloys |  |  |  | 5K |  |  | body | paragraph | 53abee41e0 | Synthesis and characterization of excess magnesium MgB2 superconductor under inert carbon environment | 10.1016/j.physc.2009.09.010 | B B Sinha, M B Kadam, M Mudgel, V P S Awana, Hari Kishan, S H Pawar | Elsevier BV | Physica C: Superconductivity | 2010
61ba96207c13e4f711c50c95 | M2 | -770326185 |  | M2 |  |  | Alloys |  |  |  | 35.25K | electrical transport |  | body | paragraph | 53abee41e0 | Synthesis and characterization of excess magnesium MgB2 superconductor under inert carbon environment | 10.1016/j.physc.2009.09.010 | B B Sinha, M B Kadam, M Mudgel, V P S Awana, Hari Kishan, S H Pawar | Elsevier BV | Physica C: Superconductivity | 2010
61ba96207c13e4f711c50c96 | MgB 2 | 1290339102 |  | MgB 2 |  |  | Alloys, Borides |  |  |  | 39 K |  |  | body | paragraph | 53abee41e0 | Synthesis and characterization of excess magnesium MgB2 superconductor under inert carbon environment | 10.1016/j.physc.2009.09.010 | B B Sinha, M B Kadam, M Mudgel, V P S Awana, Hari Kishan, S H Pawar | Elsevier BV | Physica C: Superconductivity | 2010
61ba96207c13e4f711c50c97 | M1 | 691298068 |  | M1 |  |  | Alloys |  |  |  | 35.5K |  |  | body | paragraph | 53abee41e0 | Synthesis and characterization of excess magnesium MgB2 superconductor under inert carbon environment | 10.1016/j.physc.2009.09.010 | B B Sinha, M B Kadam, M Mudgel, V P S Awana, Hari Kishan, S H Pawar | Elsevier BV | Physica C: Superconductivity | 2010
61ba9620783c1e8128c50cb1 | PbSe) 1.16 (TiSe 2 ) 2 | -1077589842 |  | PbSe) 1.16 (TiSe 2 ) 2 |  |  | Alloys |  |  |  | 2.3 K |  |  | header | title | 39d4488c5f | Superconductivity at 2.3 K in the misfit compound(PbSe)1.16(TiSe2)2 | 10.1103/physrevb.82.024503 | N Giang, Q Xu, Y S Hor, A J Williams, S E Dutton, H W Zandbergen, R J Cava | American Physical Society (APS) | Physical Review B | 2010
61ba9620783c1e8128c50cb2 | 2H- TaSe 2 | 1627962893 |  | 2H- TaSe 2 |  |  | Alloys |  |  |  | 0.15 K |  |  | body | paragraph | 39d4488c5f | Superconductivity at 2.3 K in the misfit compound(PbSe)1.16(TiSe2)2 | 10.1103/physrevb.82.024503 | N Giang, Q Xu, Y S Hor, A J Williams, S E Dutton, H W Zandbergen, R J Cava | American Physical Society (APS) | Physical Review B | 2010
61ba9620783c1e8128c50cb3 | TiSe 2 | 1182897288 |  | TiSe 2 |  |  | Chalcogenides |  |  |  | up to 4 K |  |  | body | paragraph | 39d4488c5f | Superconductivity at 2.3 K in the misfit compound(PbSe)1.16(TiSe2)2 | 10.1103/physrevb.82.024503 | N Giang, Q Xu, Y S Hor, A J Williams, S E Dutton, H W Zandbergen, R J Cava | American Physical Society (APS) | Physical Review B | 2010
61ba9620783c1e8128c50cb4 | PbSe) 1.16 (TiSe 2 ) 2 | -1089128884 |  | PbSe) 1.16 (TiSe 2 ) 2 |  |  | Alloys |  |  |  | 2.3 K |  |  | header | abstract | 39d4488c5f | Superconductivity at 2.3 K in the misfit compound(PbSe)1.16(TiSe2)2 | 10.1103/physrevb.82.024503 | N Giang, Q Xu, Y S Hor, A J Williams, S E Dutton, H W Zandbergen, R J Cava | American Physical Society (APS) | Physical Review B | 2010
61ba9621e614176f2ec50c8c | MgB 2 | 1336552916 |  | MgB 2 |  |  | Alloys, Borides |  |  |  | 5K |  |  | body | paragraph | baa9074a8c | 11Band27AlNMR spin-lattice relaxation and Knight shift ofMg1âˆ’xAlxB2:Evidence for an anisotropic Fermi surface | 10.1103/physrevb.66.140514 | G Papavassiliou, M Pissas, M Karayanni, M Fardis, S Koutandos, K Prassides | American Physical Society (APS) | Physical Review B | 2013
61ba9621e614176f2ec50c8d | MgB 2 | 1355794026 |  | MgB 2 |  |  | Alloys, Borides |  |  |  | 40K |  |  | body | paragraph | baa9074a8c | 11Band27AlNMR spin-lattice relaxation and Knight shift ofMg1âˆ’xAlxB2:Evidence for an anisotropic Fermi surface | 10.1103/physrevb.66.140514 | G Papavassiliou, M Pissas, M Karayanni, M Fardis, S Koutandos, K Prassides | American Physical Society (APS) | Physical Review B | 2013
61ba9621a01e2beb09c50ca5 | 1âˆ’Î´ | -255481935 |  | 1âˆ’Î´ |  |  | Alloys |  |  |  | 28.5 K |  |  | header | abstract | 2eb6412ea7 | High-Field Pauli-Limiting Behavior and Strongly Enhanced Upper Critical Magnetic Fields near the Transition Temperature of an Arsenic-DeficientLaO0.9F0.1FeAs1âˆ’Î´Superconductor | 10.1103/physrevlett.101.237003 | G Fuchs, S-L Drechsler, N Kozlova, G Behr, A KÃ¶hler, J Werner, K Nenkov, R Klingeler, J Hamann-Borrero, C Hess, A Kondrat, M Grobosch, A Narduzzo, M Knupfer, J Freudenberger, B BÃ¼chner, L Schultz | American Physical Society (APS) | Physical Review Letters | 2013
61ba96213136e52869c50c81 | LiFeAs | -137723356 |  | LiFeAs |  |  | Iron-pnictides, Pnictides |  |  |  | 18 K |  |  | body | paragraph | c47e921c06 | Towards a quantitative description of tunneling conductance of superconductors: Application to LiFeAs | 10.1103/physrevb.94.224518 | A Kreisel, R Nelson, T Berlijn, W Ku, Ramakrishna Aluru, Shun Chi, Haibiao Zhou, Udai Raj Singh, Peter Wahl, Ruixing Liang, Walter N Hardy, D A Bonn, P J Hirschfeld, Brian M Andersen | American Physical Society (APS) | Physical Review B | 2017
61ba96213136e52869c50c82 | non- substituted LiFeAs | -482766997 |  | LiFeAs | non- substituted |  | Iron-pnictides, Pnictides |  |  |  | 17 K |  |  | body | paragraph | c47e921c06 | Towards a quantitative description of tunneling conductance of superconductors: Application to LiFeAs | 10.1103/physrevb.94.224518 | A Kreisel, R Nelson, T Berlijn, W Ku, Ramakrishna Aluru, Shun Chi, Haibiao Zhou, Udai Raj Singh, Peter Wahl, Ruixing Liang, Walter N Hardy, D A Bonn, P J Hirschfeld, Brian M Andersen | American Physical Society (APS) | Physical Review B | 2017
61ba962207932c08a9c50c9f | Sb-doped 112 | 1737586707 | 112 |  | Sb | [5 empty] | 40 K |  |  | body | paragraph | b276bac924 | Superconducting Transition Temperatures of up to 47 K from Simultaneous Rare-Earth Element and Antimony Doping of 112-Type CaFeAs2 | 10.7566/jpsj.83.093705 | Kazutaka Kudo, Yutaka Kitahama, Kazunori Fujimura, Tasuku Mizukami, Hiromi Ota, Minoru Nohara | Physical Society of Japan | Journal of the Physical Society of Japan | 2014
61ba962207932c08a9c50ca0 | x of 0.15 | -565442322 | [7 empty] | x=0.15 | 35 K |  |  | body | figure | b276bac924 | Superconducting Transition Temperatures of up to 47 K from Simultaneous Rare-Earth Element and Antimony Doping of 112-Type CaFeAs2 | 10.7566/jpsj.83.093705 | Kazutaka Kudo, Yutaka Kitahama, Kazunori Fujimura, Tasuku Mizukami, Hiromi Ota, Minoru Nohara | Physical Society of Japan | Journal of the Physical Society of Japan | 2014
61ba962207932c08a9c50ca1 | Ce-doped system | 1372149158 |  |  | Ce | [5 empty] | down to 2 K |  |  | body | paragraph | b276bac924 | Superconducting Transition Temperatures of up to 47 K from Simultaneous Rare-Earth Element and Antimony Doping of 112-Type CaFeAs2 | 10.7566/jpsj.83.093705 | Kazutaka Kudo, Yutaka Kitahama, Kazunori Fujimura, Tasuku Mizukami, Hiromi Ota, Minoru Nohara | Physical Society of Japan | Journal of the Physical Society of Japan | 2014
61ba962207932c08a9c50ca2 | 0.5% P | -554327154 | [8 empty] | 41 and 43 K |  |  | body | paragraph | b276bac924 | Superconducting Transition Temperatures of up to 47 K from Simultaneous Rare-Earth Element and Antimony Doping of 112-Type CaFeAs2 | 10.7566/jpsj.83.093705 | Kazutaka Kudo, Yutaka Kitahama, Kazunori Fujimura, Tasuku Mizukami, Hiromi Ota, Minoru Nohara | Physical Society of Japan | Journal of the Physical Society of Japan | 2014
61ba962207932c08a9c50ca3 | Pr-and Nd-doped systems | -1427713899 |  |  | Pr | [5 empty] | 10 and 11 K |  |  | body | paragraph | b276bac924 | Superconducting Transition Temperatures of up to 47 K from Simultaneous Rare-Earth Element and Antimony Doping of 112-Type CaFeAs2 | 10.7566/jpsj.83.093705 | Kazutaka Kudo, Yutaka Kitahama, Kazunori Fujimura, Tasuku Mizukami, Hiromi Ota, Minoru Nohara | Physical Society of Japan | Journal of the Physical Society of Japan | 2014
61ba962207932c08a9c50ca4 | Pr-and Nd-doped systems |  |  |  | Nd | [5 empty] | 10 and 11 K |  |  | body | paragraph | b276bac924 | Superconducting Transition Temperatures of up to 47 K from Simultaneous Rare-Earth Element and Antimony Doping of 112-Type CaFeAs2 | 10.7566/jpsj.83.093705 | Kazutaka Kudo, Yutaka Kitahama, Kazunori Fujimura, Tasuku Mizukami, Hiromi Ota, Minoru Nohara | Physical Society of Japan | Journal of the Physical Society of Japan | 2014
61ba962207932c08a9c50ca5 | Sb-doped Ca 1âˆ’x RE x FeAs 2 with RE = La, Ce, Pr, and Nd | -345068481 |  | Ca 1âˆ’x RE x FeAs 2 | Sb |  | Alloys |  |  | RE=La, Ce, Pr, Nd | 47, 43, 43, and 43 K |  |  | body |  | b276bac924 | Superconducting Transition Temperatures of up to 47 K from Simultaneous Rare-Earth Element and Antimony Doping of 112-Type CaFeAs2 | 10.7566/jpsj.83.093705 | Kazutaka Kudo, Yutaka Kitahama, Kazunori Fujimura, Tasuku Mizukami, Hiromi Ota, Minoru Nohara | Physical Society of Japan | Journal of the Physical Society of Japan | 2014
61ba962207932c08a9c50ca6 | Ce- doped systems of y = 0.01 and 0.10 | 531450964 |  |  | Ce |  |  |  |  | y=0.01, 0.10 | 21 and 43 K |  |  | body | paragraph | b276bac924 | Superconducting Transition Temperatures of up to 47 K from Simultaneous Rare-Earth Element and Antimony Doping of 112-Type CaFeAs2 | 10.7566/jpsj.83.093705 | Kazutaka Kudo, Yutaka Kitahama, Kazunori Fujimura, Tasuku Mizukami, Hiromi Ota, Minoru Nohara | Physical Society of Japan | Journal of the Physical Society of Japan | 2014
61ba962207932c08a9c50ca7 | Ca 1âˆ’x La x Fe(As 1âˆ’y Sb y ) 2 | -1365486591 |  | Ca 1âˆ’x La x Fe(As 1âˆ’y Sb y ) 2 |  |  | Iron-pnictides, Pnictides |  |  |  | 47 K |  |  | body | paragraph | b276bac924 | Superconducting Transition Temperatures of up to 47 K from Simultaneous Rare-Earth Element and Antimony Doping of 112-Type CaFeAs2 | 10.7566/jpsj.83.093705 | Kazutaka Kudo, Yutaka Kitahama, Kazunori Fujimura, Tasuku Mizukami, Hiromi Ota, Minoru Nohara | Physical Society of Japan | Journal of the Physical Society of Japan | 2014
61ba962207932c08a9c50ca8 | RE = La, Ce, Pr, and Nd | 152057372 | [7 empty] | RE=La, Ce, Pr, Nd | 47, 43, 43, and 43 K |  |  | header | abstract | b276bac924 | Superconducting Transition Temperatures of up to 47 K from Simultaneous Rare-Earth Element and Antimony Doping of 112-Type CaFeAs2 | 10.7566/jpsj.83.093705 | Kazutaka Kudo, Yutaka Kitahama, Kazunori Fujimura, Tasuku Mizukami, Hiromi Ota, Minoru Nohara | Physical Society of Japan | Journal of the Physical Society of Japan | 2014
61ba962207932c08a9c50ca9 | 0.01 | -890755271 | [8 empty] | 43 K |  |  | body | paragraph | b276bac924 | Superconducting Transition Temperatures of up to 47 K from Simultaneous Rare-Earth Element and Antimony Doping of 112-Type CaFeAs2 | 10.7566/jpsj.83.093705 | Kazutaka Kudo, Yutaka Kitahama, Kazunori Fujimura, Tasuku Mizukami, Hiromi Ota, Minoru Nohara | Physical Society of Japan | Journal of the Physical Society of Japan | 2014
61ba962207932c08a9c50caa | La-doped sample | -683629178 |  |  | La | [5 empty] | 35 K |  |  | header | abstract | b276bac924 | Superconducting Transition Temperatures of up to 47 K from Simultaneous Rare-Earth Element and Antimony Doping of 112-Type CaFeAs2 | 10.7566/jpsj.83.093705 | Kazutaka Kudo, Yutaka Kitahama, Kazunori Fujimura, Tasuku Mizukami, Hiromi Ota, Minoru Nohara | Physical Society of Japan | Journal of the Physical Society of Japan | 2014
61ba962207932c08a9c50cab | Pr-, Nd-, Sm-, Eu-, and Gd-doped compounds | -1295592838 | Pr-, Nd-, Sm-, Eu- | Eu | Gd | [5 empty] | 35 K |  |  | body | paragraph | b276bac924 | Superconducting Transition Temperatures of up to 47 K from Simultaneous Rare-Earth Element and Antimony Doping of 112-Type CaFeAs2 | 10.7566/jpsj.83.093705 | Kazutaka Kudo, Yutaka Kitahama, Kazunori Fujimura, Tasuku Mizukami, Hiromi Ota, Minoru Nohara | Physical Society of Japan | Journal of the Physical Society of Japan | 2014
61ba962207932c08a9c50cac | La- doped y = 0.10 | 1991612807 |  |  | La |  |  |  |  | y=0.10 | 47 K | Ï ab |  | body | paragraph | b276bac924 | Superconducting Transition Temperatures of up to 47 K from Simultaneous Rare-Earth Element and Antimony Doping of 112-Type CaFeAs2 | 10.7566/jpsj.83.093705 | Kazutaka Kudo, Yutaka Kitahama, Kazunori Fujimura, Tasuku Mizukami, Hiromi Ota, Minoru Nohara | Physical Society of Japan | Journal of the Physical Society of Japan | 2014
61ba962207932c08a9c50cad | La- doped sample with y = 0.10 | -406225611 |  |  | La |  |  |  |  | y=0.10 | 47 K |  |  | body | paragraph | b276bac924 | Superconducting Transition Temperatures of up to 47 K from Simultaneous Rare-Earth Element and Antimony Doping of 112-Type CaFeAs2 | 10.7566/jpsj.83.093705 | Kazutaka Kudo, Yutaka Kitahama, Kazunori Fujimura, Tasuku Mizukami, Hiromi Ota, Minoru Nohara | Physical Society of Japan | Journal of the Physical Society of Japan | 2014
61ba962207932c08a9c50cae | y = 0.00 20 and 0.01 24 | -140732598 | [7 empty] | y=0.00 20, 0.01 24 | 47 K | Ï ab |  | body | paragraph | b276bac924 | Superconducting Transition Temperatures of up to 47 K from Simultaneous Rare-Earth Element and Antimony Doping of 112-Type CaFeAs2 | 10.7566/jpsj.83.093705 | Kazutaka Kudo, Yutaka Kitahama, Kazunori Fujimura, Tasuku Mizukami, Hiromi Ota, Minoru Nohara | Physical Society of Japan | Journal of the Physical Society of Japan | 2014
61ba962207932c08a9c50caf | Ca 1âˆ’x La x FeAs 2 | 624235988 |  | Ca 1âˆ’x La x FeAs 2 |  |  | Iron-pnictides, Pnictides |  |  |  | 35 K |  |  | body | figure | b276bac924 | Superconducting Transition Temperatures of up to 47 K from Simultaneous Rare-Earth Element and Antimony Doping of 112-Type CaFeAs2 | 10.7566/jpsj.83.093705 | Kazutaka Kudo, Yutaka Kitahama, Kazunori Fujimura, Tasuku Mizukami, Hiromi Ota, Minoru Nohara | Physical Society of Japan | Journal of the Physical Society of Japan | 2014
61ba962207932c08a9c50cb0 | x = 0.12 | -460878400 | [7 empty] | x=0.12 | 47 K |  |  | body | figure | b276bac924 | Superconducting Transition Temperatures of up to 47 K from Simultaneous Rare-Earth Element and Antimony Doping of 112-Type CaFeAs2 | 10.7566/jpsj.83.093705 | Kazutaka Kudo, Yutaka Kitahama, Kazunori Fujimura, Tasuku Mizukami, Hiromi Ota, Minoru Nohara | Physical Society of Japan | Journal of the Physical Society of Japan | 2014
61ba962207932c08a9c50cb1 | CaFeAs 2 | -992507890 |  | CaFeAs 2 |  |  | Iron-pnictides, Pnictides |  |  |  | 47 K |  |  | header | title | b276bac924 | Superconducting Transition Temperatures of up to 47 K from Simultaneous Rare-Earth Element and Antimony Doping of 112-Type CaFeAs2 | 10.7566/jpsj.83.093705 | Kazutaka Kudo, Yutaka Kitahama, Kazunori Fujimura, Tasuku Mizukami, Hiromi Ota, Minoru Nohara | Physical Society of Japan | Journal of the Physical Society of Japan | 2014
61ba962207932c08a9c50cb2 | Ca 1âˆ’x RE x FeAs 2 with RE = Ce, Pr, and Nd | 657216301 |  | Ca 1âˆ’x RE x FeAs 2 |  |  | Alloys |  |  | RE=Ce, Pr, Nd | 43, 43, and 43 K |  |  | body | paragraph | b276bac924 | Superconducting Transition Temperatures of up to 47 K from Simultaneous Rare-Earth Element and Antimony Doping of 112-Type CaFeAs2 | 10.7566/jpsj.83.093705 | Kazutaka Kudo, Yutaka Kitahama, Kazunori Fujimura, Tasuku Mizukami, Hiromi Ota, Minoru Nohara | Physical Society of Japan | Journal of the Physical Society of Japan | 2014
61ba962207932c08a9c50cb3 | La-doped samples with y = 0.00 | -1844554852 |  |  | La |  |  |  |  | y=0.00 | 34 K |  |  | body | paragraph | b276bac924 | Superconducting Transition Temperatures of up to 47 K from Simultaneous Rare-Earth Element and Antimony Doping of 112-Type CaFeAs2 | 10.7566/jpsj.83.093705 | Kazutaka Kudo, Yutaka Kitahama, Kazunori Fujimura, Tasuku Mizukami, Hiromi Ota, Minoru Nohara | Physical Society of Japan | Journal of the Physical Society of Japan | 2014
61ba9622c0bff55f4cc50c97 | x=0.15 | -1724132356 | [7 empty] | x=0.15 | 36.1K |  |  | body | paragraph | 119abd7340 | Electronic specific heat and low-energy quasiparticle excitations in the superconducting state ofLa2âˆ’xSrxCuO4single crystals | 10.1103/physrevb.70.214505 | Hai-Hu Wen, Zhi-Yong Liu, Fang Zhou, Jiwu Xiong, Wenxing Ti, Tao Xiang, Seiki Komiya, Xuefeng Sun, Yoichi Ando | American Physical Society (APS) | Physical Review B | 2008
61ba9622c0bff55f4cc50c98 | x=0.063 | -957274042 | [7 empty] | x=0.063 | 12K | AC susceptibility |  | body | paragraph | 119abd7340 | Electronic specific heat and low-energy quasiparticle excitations in the superconducting state ofLa2âˆ’xSrxCuO4single crystals | 10.1103/physrevb.70.214505 | Hai-Hu Wen, Zhi-Yong Liu, Fang Zhou, Jiwu Xiong, Wenxing Ti, Tao Xiang, Seiki Komiya, Xuefeng Sun, Yoichi Ando | American Physical Society (APS) | Physical Review B | 2008
61ba9622c0bff55f4cc50c99 | x=0.22 | 1541127966 | [7 empty] | x=0.22 | 27.4K |  |  | body | paragraph | 119abd7340 | Electronic specific heat and low-energy quasiparticle excitations in the superconducting state ofLa2âˆ’xSrxCuO4single crystals | 10.1103/physrevb.70.214505 | Hai-Hu Wen, Zhi-Yong Liu, Fang Zhou, Jiwu Xiong, Wenxing Ti, Tao Xiang, Seiki Komiya, Xuefeng Sun, Yoichi Ando | American Physical Society (APS) | Physical Review B | 2008
61ba9622c0bff55f4cc50c9a | x=0.063 | -984248189 | [7 empty] | x=0.063 | 12 K |  |  | body | paragraph | 119abd7340 | Electronic specific heat and low-energy quasiparticle excitations in the superconducting state ofLa2âˆ’xSrxCuO4single crystals | 10.1103/physrevb.70.214505 | Hai-Hu Wen, Zhi-Yong Liu, Fang Zhou, Jiwu Xiong, Wenxing Ti, Tao Xiang, Seiki Komiya, Xuefeng Sun, Yoichi Ando | American Physical Society (APS) | Physical Review B | 2008
61ba9622c0bff55f4cc50c9b | x = p = 0.063 | 958463234 | [7 empty] | p=0.063 | 9 K |  |  | body | paragraph | 119abd7340 | Electronic specific heat and low-energy quasiparticle excitations in the superconducting state ofLa2âˆ’xSrxCuO4single crystals | 10.1103/physrevb.70.214505 | Hai-Hu Wen, Zhi-Yong Liu, Fang Zhou, Jiwu Xiong, Wenxing Ti, Tao Xiang, Seiki Komiya, Xuefeng Sun, Yoichi Ando | American Physical Society (APS) | Physical Review B | 2008
61ba962212cb23f3dfc50c8d | Bi 2 Te | 954475632 |  | Bi 2 Te |  |  | Chalcogenides |  |  |  | 11.5 K |  |  | body | paragraph | 5f2a4abaae | Two-dimensional superconductivity at the interface of a Bi2Te3/FeTe heterostructure | 10.1038/ncomms5247 | Qing Lin He, Hongchao Liu, Mingquan He, Ying Hoi Lai, Hongtao He, Gan Wang, Kam Tuen Law, Rolf Lortz, Jiannong Wang, Iam Keong Sou | Springer Science and Business Media LLC | Nature Communications | 2014
61ba962212cb23f3dfc50c8e | LAO/STO | -317652381 | LAO/STO | [7 empty] | 12 K |  |  | body | paragraph | 5f2a4abaae | Two-dimensional superconductivity at the interface of a Bi2Te3/FeTe heterostructure | 10.1038/ncomms5247 | Qing Lin He, Hongchao Liu, Mingquan He, Ying Hoi Lai, Hongtao He, Gan Wang, Kam Tuen Law, Rolf Lortz, Jiannong Wang, Iam Keong Sou | Springer Science and Business Media LLC | Nature Communications | 2014
61ba962212cb23f3dfc50c8f | pure FeTe film | -633164241 |  | FeTe | pure | film | Iron-chalcogenides, Chalcogenides |  |  |  | down to 2 K |  |  | body | paragraph | 5f2a4abaae | Two-dimensional superconductivity at the interface of a Bi2Te3/FeTe heterostructure | 10.1038/ncomms5247 | Qing Lin He, Hongchao Liu, Mingquan He, Ying Hoi Lai, Hongtao He, Gan Wang, Kam Tuen Law, Rolf Lortz, Jiannong Wang, Iam Keong Sou | Springer Science and Business Media LLC | Nature Communications | 2014
61ba962212cb23f3dfc50c90 | Bi 2 Te 3 (7 QLs)/FeTe | -480008579 |  | Bi 2 Te 3 (7 QLs |  |  | Alloys |  |  |  | 11.1 K | R-T |  | body | figure | 5f2a4abaae | Two-dimensional superconductivity at the interface of a Bi2Te3/FeTe heterostructure | 10.1038/ncomms5247 | Qing Lin He, Hongchao Liu, Mingquan He, Ying Hoi Lai, Hongtao He, Gan Wang, Kam Tuen Law, Rolf Lortz, Jiannong Wang, Iam Keong Sou | Springer Science and Business Media LLC | Nature Communications | 2014
61ba962212cb23f3dfc50c91 | Bi 2 Te 3 (7 QLs)/FeTe |  |  | FeTe |  |  | Iron-chalcogenides, Chalcogenides |  |  |  | 11.1 K | R-T |  | body | figure | 5f2a4abaae | Two-dimensional superconductivity at the interface of a Bi2Te3/FeTe heterostructure | 10.1038/ncomms5247 | Qing Lin He, Hongchao Liu, Mingquan He, Ying Hoi Lai, Hongtao He, Gan Wang, Kam Tuen Law, Rolf Lortz, Jiannong Wang, Iam Keong Sou | Springer Science and Business Media LLC | Nature Communications | 2014
61ba962212cb23f3dfc50c92 | Fe-SCs | -105053994 | Fe-SCs | [7 empty] | 12 K |  |  | body | paragraph | 5f2a4abaae | Two-dimensional superconductivity at the interface of a Bi2Te3/FeTe heterostructure | 10.1038/ncomms5247 | Qing Lin He, Hongchao Liu, Mingquan He, Ying Hoi Lai, Hongtao He, Gan Wang, Kam Tuen Law, Rolf Lortz, Jiannong Wang, Iam Keong Sou | Springer Science and Business Media LLC | Nature Communications | 2014
61ba96222c886f0fe6c50c8c | Ba 2 Cu 3 O 7 | -1942613798 |  | Ba 2 Cu 3 O 7 |  |  | Oxides, Cuprates |  |  |  | 90K |  |  | body | paragraph | af837046eb | A new integrating understanding of superconductivity and superfluidity |  | Jie Han
61ba96222c886f0fe6c50c8d | Y 1 Ba 2 Cu 3 O 6.67 | -1178838157 |  | Y 1 Ba 2 Cu 3 O 6.67 |  |  | Oxides, Cuprates |  |  |  | 60 K |  |  | body | paragraph | af837046eb | A new integrating understanding of superconductivity and superfluidity |  | Jie Han
61ba96222c886f0fe6c50c8e | Y 1 Ba 2 Cu 3 O 7-Î´ | 653985591 |  | Y 1 Ba 2 Cu 3 O 7-Î´ |  |  | Oxides, Cuprates |  |  |  | 60 K |  |  | body | paragraph | af837046eb | A new integrating understanding of superconductivity and superfluidity |  | Jie Han
61ba96222c886f0fe6c50c8f | Bi 2 Sr 2 CaCu 2 O 8+Î´ | 2008359313 |  | Bi 2 Sr 2 CaCu 2 O 8+Î´ |  |  | Alloys |  |  |  | 60 K |  |  | body | paragraph | af837046eb | A new integrating understanding of superconductivity and superfluidity |  | Jie Han
61ba96222c886f0fe6c50c90 | Y 1 Ba 2 Cu 3 O 7 | -1723438378 |  | Y 1 Ba 2 Cu 3 O 7 |  |  | Oxides, Cuprates |  |  |  | 90K |  |  | body | figure | af837046eb | A new integrating understanding of superconductivity and superfluidity |  | Jie Han
61ba96222227d4ac07c50c83 | 630ËšC and 650ËšC) | 657131196 | [8 empty] | 20 K | resistivity |  | body | paragraph | da143920d6 | Role of impurity oxygen in superconductivity of â€œnon-dopedâ€ Tâ€²-(La,RE)2CuO4 | 10.1016/j.physc.2005.01.034 | Akio Tsukada, M Noda, H Yamamoto, M Naito | Elsevier BV | Physica C: Superconductivity | 2005
61ba96222227d4ac07c50c84 | T-La 2 CuO 4+y | 991824410 |  | T-La 2 CuO 4+y |  |  | Alloys |  |  |  | 56 K |  |  | body | figure | da143920d6 | Role of impurity oxygen in superconductivity of â€œnon-dopedâ€ Tâ€²-(La,RE)2CuO4 | 10.1016/j.physc.2005.01.034 | Akio Tsukada, M Noda, H Yamamoto, M Naito | Elsevier BV | Physica C: Superconductivity | 2005
61ba9623fa2141a3e5c50c89 | URu 2 Si 2 | -2140481693 |  | URu 2 Si 2 |  |  | Alloys |  |  |  | 1.2 K |  |  | body | paragraph | c68053ec38 | Reentrant Hidden Order at a Metamagnetic Quantum Critical End Point | 10.1103/physrevlett.90.096402 | N Harrison, M Jaime, J A Mydosh | American Physical Society (APS) | Physical Review Letters | 2003
61ba96230cb3d3a5e6c50c92 | Pc | -1624893580 |  | Pc |  |  | Alloys |  |  |  | 1.6, 1.2, and 0.7 K |  | 17.5, 11, and 14 kbar | body | figure | 405ac2e86c | Universal V-shaped temperature-pressure phase diagram in the iron-based superconductorsKFe2As2,RbFe2As2, andCsFe2As2 | 10.1103/physrevb.91.054511 | F F Tafti, A Ouellet, A Juneau-Fecteau, S Faucher, M Lapointe-Major, N Doiron-Leyraud, A F Wang, X-G Luo, X H Chen, Louis Taillefer | American Physical Society (APS) | Physical Review B | 2015
61ba9623a01e2beb09c50ca6 | NbSe 2 single crystal 10 (3x2x0.1 mm 3 ) | 1486860097 |  | NbSe 2 |  | single crystal | Chalcogenides |  |  | x=0.1 mm 3 | 7.2 K |  |  | body | figure | 977a7210e9 | Real time magneto-optical imaging of vortices in superconductors |  | Erik PÃ¥l, Goa, Harald Hauglin, Michael Baziljevich, Eugene Il'yashenko, Peter L Gammel, Tom H Johansen
61ba96238452d931a5c50c90 | La 3 N 3 Ni 2 B 2 | -138312876 |  | La 3 N 3 Ni 2 B 2 |  |  | Nitrides, Borides |  |  |  | 13K |  |  | body | paragraph | 8754376d2d | BaCuS 2 : a superconductor with moderate electron-electron correlation |  | Yuhao Gu, Xianxin Wu, Kun Jiang, Jiangping Hu |  |  | 2020
61ba96238452d931a5c50c91 | BaCuS 2 | 1054912706 |  | BaCuS 2 |  |  | Chalcogenides |  |  |  | 13K |  |  | body | paragraph | 8754376d2d | BaCuS 2 : a superconductor with moderate electron-electron correlation |  | Yuhao Gu, Xianxin Wu, Kun Jiang, Jiangping Hu |  |  | 2020
61ba96238452d931a5c50c92 | C: Ba3Cu2S5 | 477195724 |  | C: Ba3Cu2S5 |  |  | Alloys |  |  |  | 4 K |  |  | body | figure | 8754376d2d | BaCuS 2 : a superconductor with moderate electron-electron correlation |  | Yuhao Gu, Xianxin Wu, Kun Jiang, Jiangping Hu |  |  | 2020
61ba96238452d931a5c50c93 | BaCuS 2 | 1168507664 |  | BaCuS 2 |  |  | Chalcogenides |  |  |  | less than 4 K |  |  | body | paragraph | 8754376d2d | BaCuS 2 : a superconductor with moderate electron-electron correlation |  | Yuhao Gu, Xianxin Wu, Kun Jiang, Jiangping Hu |  |  | 2020
61ba96238452d931a5c50c94 | LaNiBN | 1154619651 |  | LaNiBN |  |  | Nitrides, Borides |  |  |  | 4.1K |  |  | body | paragraph | 8754376d2d | BaCuS 2 : a superconductor with moderate electron-electron correlation |  | Yuhao Gu, Xianxin Wu, Kun Jiang, Jiangping Hu |  |  | 2020
61ba96247ecf8b73e6c50c8f | La 4 Ni 3 O 8 | -1773265366 |  | La 4 Ni 3 O 8 |  |  | Oxides |  |  |  | 105 K | magnetic |  | body | paragraph | 7f5dc8e9d4 | Bulk Magnetic Order in a Two-DimensionalNi1+/Ni2+(d9/d8) Nickelate, Isoelectronic with Superconducting Cuprates | 10.1103/physrevlett.104.206403 | Viktor V Poltavets, Konstantin A Lokshin, Andriy H Nevidomskyy, Mark Croft, Trevor A Tyson, Joke Hadermann, Gustaaf Van Tendeloo, Takeshi Egami, Gabriel Kotliar, Nicholas Aproberts-Warren, Adam P Dioguardi, Nicholas J Curro, Martha Greenblatt | American Physical Society (APS) | Physical Review Letters | 2010
61ba962485b12ae79ac50c99 | slowly-cooled Fe 2 VAl | -743426657 |  | Fe 2 VAl | slowly-cooled |  | Alloys |  |  |  | 13K |  |  | body | paragraph | 2f9a509e23
61ba962485b12ae79ac50c9a | x= 0.5 | -1707234793 | [7 empty] | x=0.5 | 300K | resistivity |  | body | paragraph | 2f9a509e23
61ba962485b12ae79ac50c9b | x= 0.02 | 1614391105 | [7 empty] | x=0.02 | 28K |  |  | body | paragraph | 2f9a509e23
61ba962485b12ae79ac50c9c | Fe 2.05 V 0.95 Al | -1091118263 |  | Fe 2.05 V 0.95 Al |  |  | Alloys |  |  |  | 15K |  |  | body | paragraph | 2f9a509e23
61ba962485b12ae79ac50c9d | Fe 2+x V 1âˆ’x Al | -606374456 |  | Fe 2+x V 1âˆ’x Al |  |  | Alloys |  |  |  | 13K |  |  | body | paragraph | 2f9a509e23
61ba962485b12ae79ac50c9e | q-Fe 2 | 332504806 |  | q-Fe 2 |  |  | Alloys |  |  |  | 13K |  |  | body | paragraph | 2f9a509e23
61ba962485b12ae79ac50c9f | 0.01 | -942735054 | [8 empty] | 2K |  |  | body | paragraph | 2f9a509e23
61ba9624c0bff55f4cc50c9c | pure YBa2Cu3O7 (~ 90.5 | -1196241533 |  | YBa2Cu3O7 (~ 90.5 | pure |  | Alloys |  |  |  | 91 K |  |  | body | paragraph | c244ed7a87 | Interface superconductivity â€“ Possible origin of high critical temperature in layered superconductors | 10.1016/j.physc.2010.06.003 | S S Tinchev | Elsevier BV | Physica C: Superconductivity | 2010
61ba9624c0bff55f4cc50c9d | LaAlO 3 -SrTiO3 | -1890116685 |  | LaAlO 3 -SrTiO3 |  |  | Alloys |  |  |  | 200 mK |  |  | body | paragraph | c244ed7a87 | Interface superconductivity â€“ Possible origin of high critical temperature in layered superconductors | 10.1016/j.physc.2010.06.003 | S S Tinchev | Elsevier BV | Physica C: Superconductivity | 2010
61ba9624c0bff55f4cc50c9e | YBa2Cu3O7-x films | -1185861872 |  | YBa2Cu3O7-x |  | films | Oxides, Cuprates |  |  |  | 88-89 K |  |  | body | paragraph | c244ed7a87 | Interface superconductivity â€“ Possible origin of high critical temperature in layered superconductors | 10.1016/j.physc.2010.06.003 | S S Tinchev | Elsevier BV | Physica C: Superconductivity | 2010
61ba962412cb23f3dfc50c93 | NCCO | 1903775992 | NCCO | [7 empty] | 25 K |  |  | body | paragraph | e0d3868219 | Two characteristic energies in the low-energy magnetic response of the electron-doped high-temperature superconductorNd2âˆ’xCexCuO4+Î´ | 10.1103/physrevb.82.172505 | G Yu, Y Li, E M Motoyama, K Hradil, R A Mole, M Greven | American Physical Society (APS) | Physical Review B | 2013
61ba962412cb23f3dfc50c94 | NCCO | 1976923142 | NCCO | [7 empty] | 25 K | magnetic susceptibility |  | body | paragraph | e0d3868219 | Two characteristic energies in the low-energy magnetic response of the electron-doped high-temperature superconductorNd2âˆ’xCexCuO4+Î´ | 10.1103/physrevb.82.172505 | G Yu, Y Li, E M Motoyama, K Hradil, R A Mole, M Greven | American Physical Society (APS) | Physical Review B | 2013
61ba962412cb23f3dfc50c95 | x â‰ˆ 0.155 | 1931483122 | [7 empty] | x=0.155 | 25 K | magnetic susceptibility |  | header | abstract | e0d3868219 | Two characteristic energies in the low-energy magnetic response of the electron-doped high-temperature superconductorNd2âˆ’xCexCuO4+Î´ | 10.1103/physrevb.82.172505 | G Yu, Y Li, E M Motoyama, K Hradil, R A Mole, M Greven | American Physical Society (APS) | Physical Review B | 2013
61ba962412cb23f3dfc50c96 | Pr 0.88 LaCe 0.12 CuO 4+Î´ | 2145033970 |  | Pr 0.88 LaCe 0.12 CuO 4+Î´ |  |  | Alloys |  |  |  | 24 K |  |  | body | paragraph | e0d3868219 | Two characteristic energies in the low-energy magnetic response of the electron-doped high-temperature superconductorNd2âˆ’xCexCuO4+Î´ | 10.1103/physrevb.82.172505 | G Yu, Y Li, E M Motoyama, K Hradil, R A Mole, M Greven | American Physical Society (APS) | Physical Review B | 2013
61ba962412cb23f3dfc50c97 | electron- doped Pr 0.88 LaCe 0.12 CuO 4 | 1974885011 |  | Pr 0.88 LaCe 0.12 CuO 4 | electron- doped |  | Oxides, Cuprates |  |  |  | 24 K |  |  | body | paragraph | e0d3868219 | Two characteristic energies in the low-energy magnetic response of the electron-doped high-temperature superconductorNd2âˆ’xCexCuO4+Î´ | 10.1103/physrevb.82.172505 | G Yu, Y Li, E M Motoyama, K Hradil, R A Mole, M Greven | American Physical Society (APS) | Physical Review B | 2013
61ba9624dc085aa023c50c8d | AV 3 Sb 5 | -967952968 |  | AV 3 Sb 5 |  |  | Alloys |  |  |  | 0.9 -2.5 K |  |  | body | paragraph | feb41c9108 | Pseudogap-generated a coexistence of Fermi arcs and Fermi pockets in cuprate superconductors | 10.1016/j.physc.2016.12.003 | Huaisong Zhao, Deheng Gao, Shiping Feng | Elsevier BV | Physica C: Superconductivity and its Applications | 2021
61ba962461d1c9d20fc50c93 | optimally doped crystal (Opt88) | -1702252476 |  |  | optimally doped | [5 empty] | 66, 88 K |  |  | body | figure | 3dd5d176b4 | Doping dependence of the redistribution of optical spectral weight inBi2Sr2CaCu2O8+Î´ | 10.1103/physrevb.74.064510 | F Carbone, A B Kuzmenko, H J A Molegraaf, E Van Heumen, V Lukovac, F Marsiglio, D Van Der Marel, K Haule, G Kotliar, H Berger, S Courjault, P H Kes, M Li | American Physical Society (APS) | Physical Review B | 2013
61ba962461d1c9d20fc50c94 | single crystals of Bi2212 | 2089623748 | Bi2212 | Bi2212Bi2212 |  | single crystals |  |  |  |  | 66 K |  |  | body | paragraph | 3dd5d176b4 | Doping dependence of the redistribution of optical spectral weight inBi2Sr2CaCu2O8+Î´ | 10.1103/physrevb.74.064510 | F Carbone, A B Kuzmenko, H J A Molegraaf, E Van Heumen, V Lukovac, F Marsiglio, D Van Der Marel, K Haule, G Kotliar, H Berger, S Courjault, P H Kes, M Li | American Physical Society (APS) | Physical Review B | 2013
61ba962461d1c9d20fc50c95 | Bi2212 | -1652984630 | Bi2212 | Bi2212Bi2212 | [6 empty] | 67 K |  |  | body | paragraph | 3dd5d176b4 | Doping dependence of the redistribution of optical spectral weight inBi2Sr2CaCu2O8+Î´ | 10.1103/physrevb.74.064510 | F Carbone, A B Kuzmenko, H J A Molegraaf, E Van Heumen, V Lukovac, F Marsiglio, D Van Der Marel, K Haule, G Kotliar, H Berger, S Courjault, P H Kes, M Li | American Physical Society (APS) | Physical Review B | 2013
61ba962461d1c9d20fc50c96 | single crystals of Bi 2 Sr 2 CaCu 2 O 8+Î´ (Bi2212) | -1657318559 | Bi2212 | Bi 2 Sr 2 CaCu 2 O 8+Î´ |  | single crystals | Alloys |  |  |  | 66, 88, 77, and 67 K |  |  | header | abstract | 3dd5d176b4 | Doping dependence of the redistribution of optical spectral weight inBi2Sr2CaCu2O8+Î´ | 10.1103/physrevb.74.064510 | F Carbone, A B Kuzmenko, H J A Molegraaf, E Van Heumen, V Lukovac, F Marsiglio, D Van Der Marel, K Haule, G Kotliar, H Berger, S Courjault, P H Kes, M Li | American Physical Society (APS) | Physical Review B | 2013
61ba962461d1c9d20fc50c97 | Bi2212 | -1776216312 | Bi2212 | Bi2212Bi2212 | [6 empty] | 77 K |  |  | body | figure | 3dd5d176b4 | Doping dependence of the redistribution of optical spectral weight inBi2Sr2CaCu2O8+Î´ | 10.1103/physrevb.74.064510 | F Carbone, A B Kuzmenko, H J A Molegraaf, E Van Heumen, V Lukovac, F Marsiglio, D Van Der Marel, K Haule, G Kotliar, H Berger, S Courjault, P H Kes, M Li | American Physical Society (APS) | Physical Review B | 2013
61ba962461d1c9d20fc50c98 | Bi2212 | -1693439468 | Bi2212 | Bi2212Bi2212 | [6 empty] | 77 K |  |  | body | paragraph | 3dd5d176b4 | Doping dependence of the redistribution of optical spectral weight inBi2Sr2CaCu2O8+Î´ | 10.1103/physrevb.74.064510 | F Carbone, A B Kuzmenko, H J A Molegraaf, E Van Heumen, V Lukovac, F Marsiglio, D Van Der Marel, K Haule, G Kotliar, H Berger, S Courjault, P H Kes, M Li | American Physical Society (APS) | Physical Review B | 2013
61ba9624fa2141a3e5c50c8a | FeSe | 1434872550 |  | FeSe |  |  | Iron-chalcogenides, Chalcogenides |  |  |  | 8 K |  |  | body | paragraph | 1381b9fc7e | Diamond anvil cells using boron-doped diamond electrodes covered with undoped diamond insulating layer | 10.7567/apex.11.053101 | Ryo Matsumoto, Aichi Yamashita, Hiroshi Hara, Tetsuo Irifune, Shintaro Adachi, Hiroyuki Takeya, Yoshihiko Takano | Japan Society of Applied Physics | Applied Physics Express | 2018
61ba9624fa2141a3e5c50c8b | FeSe single crystal | -1036018427 |  | FeSe |  | single crystal | Iron-chalcogenides, Chalcogenides |  |  |  | 43 K |  |  | header | abstract | 1381b9fc7e | Diamond anvil cells using boron-doped diamond electrodes covered with undoped diamond insulating layer | 10.7567/apex.11.053101 | Ryo Matsumoto, Aichi Yamashita, Hiroshi Hara, Tetsuo Irifune, Shintaro Adachi, Hiroyuki Takeya, Yoshihiko Takano | Japan Society of Applied Physics | Applied Physics Express | 2018
61ba9624fa2141a3e5c50c8c | sulfur-doped H3S | -484241837 |  | H3S | sulfur |  | Hydrides, Chalcogenides |  |  |  | 280 K |  | 250 GPa | body | paragraph | 1381b9fc7e | Diamond anvil cells using boron-doped diamond electrodes covered with undoped diamond insulating layer | 10.7567/apex.11.053101 | Ryo Matsumoto, Aichi Yamashita, Hiroshi Hara, Tetsuo Irifune, Shintaro Adachi, Hiroyuki Takeya, Yoshihiko Takano | Japan Society of Applied Physics | Applied Physics Express | 2018
61ba9624fa2141a3e5c50c8d | FeSe | 1427173294 |  | FeSe |  |  | Iron-chalcogenides, Chalcogenides |  |  |  | 37 K |  |  | body | figure | 1381b9fc7e | Diamond anvil cells using boron-doped diamond electrodes covered with undoped diamond insulating layer | 10.7567/apex.11.053101 | Ryo Matsumoto, Aichi Yamashita, Hiroshi Hara, Tetsuo Irifune, Shintaro Adachi, Hiroyuki Takeya, Yoshihiko Takano | Japan Society of Applied Physics | Applied Physics Express | 2018
61ba9624fa2141a3e5c50c8e | FeSe | 1623559119 |  | FeSe |  |  | Iron-chalcogenides, Chalcogenides |  |  |  | 43 K |  |  | body |  | 1381b9fc7e | Diamond anvil cells using boron-doped diamond electrodes covered with undoped diamond insulating layer | 10.7567/apex.11.053101 | Ryo Matsumoto, Aichi Yamashita, Hiroshi Hara, Tetsuo Irifune, Shintaro Adachi, Hiroyuki Takeya, Yoshihiko Takano | Japan Society of Applied Physics | Applied Physics Express | 2018
61ba9624fa2141a3e5c50c8f | FeSe thin film | -1139934253 |  | FeSe |  | thin film | Iron-chalcogenides, Chalcogenides |  |  |  | 100 K |  |  | body | paragraph | 1381b9fc7e | Diamond anvil cells using boron-doped diamond electrodes covered with undoped diamond insulating layer | 10.7567/apex.11.053101 | Ryo Matsumoto, Aichi Yamashita, Hiroshi Hara, Tetsuo Irifune, Shintaro Adachi, Hiroyuki Takeya, Yoshihiko Takano | Japan Society of Applied Physics | Applied Physics Express | 2018
61ba9624fa2141a3e5c50c90 | FeSe | 1452197282 |  | FeSe |  |  | Iron-chalcogenides, Chalcogenides |  |  |  | 37 K |  |  | body |  | 1381b9fc7e | Diamond anvil cells using boron-doped diamond electrodes covered with undoped diamond insulating layer | 10.7567/apex.11.053101 | Ryo Matsumoto, Aichi Yamashita, Hiroshi Hara, Tetsuo Irifune, Shintaro Adachi, Hiroyuki Takeya, Yoshihiko Takano | Japan Society of Applied Physics | Applied Physics Express | 2018
61ba96257c13e4f711c50c99 | HgBa2CuO 4+Î´ | -1446189475 |  | HgBa2CuO 4+Î´ |  |  | Alloys |  |  |  | 88 K |  |  | body | paragraph | b8b137f77b | Hourglass Dispersion and Resonance of Magnetic Excitations in the Superconducting State of the Single-Layer Cuprate HgBa2CuO4+Î´ Near Optimal Doping | 10.1103/physrevlett.117.277002 | M K Chan, Y Tang, C J Dorow, J Jeong, L Mangin-Thro, M J Veit, Y Ge, D L Abernathy, Y Sidis, P Bourges, M Greven | American Physical Society (APS) | Physical Review Letters | 2016
61ba96257c13e4f711c50c9a | under- doped Hg1201 | 992122722 | Hg1201 | Hg1201Hg1201 | under- doped | [5 empty] | 70 K |  |  | body | paragraph | b8b137f77b | Hourglass Dispersion and Resonance of Magnetic Excitations in the Superconducting State of the Single-Layer Cuprate HgBa2CuO4+Î´ Near Optimal Doping | 10.1103/physrevlett.117.277002 | M K Chan, Y Tang, C J Dorow, J Jeong, L Mangin-Thro, M J Veit, Y Ge, D L Abernathy, Y Sidis, P Bourges, M Greven | American Physical Society (APS) | Physical Review Letters | 2016
61ba96257c13e4f711c50c9b | La214 | 552125488 | La214 | La214La214 | [6 empty] | 100 K |  |  | body | paragraph | b8b137f77b | Hourglass Dispersion and Resonance of Magnetic Excitations in the Superconducting State of the Single-Layer Cuprate HgBa2CuO4+Î´ Near Optimal Doping | 10.1103/physrevlett.117.277002 | M K Chan, Y Tang, C J Dorow, J Jeong, L Mangin-Thro, M J Veit, Y Ge, D L Abernathy, Y Sidis, P Bourges, M Greven | American Physical Society (APS) | Physical Review Letters | 2016
61ba96257c13e4f711c50c9c | optimally-doped Hg1201 | 1329183267 | Hg1201 | Hg1201Hg1201 | optimally-doped | [5 empty] | 88 K |  |  | body | paragraph | b8b137f77b | Hourglass Dispersion and Resonance of Magnetic Excitations in the Superconducting State of the Single-Layer Cuprate HgBa2CuO4+Î´ Near Optimal Doping | 10.1103/physrevlett.117.277002 | M K Chan, Y Tang, C J Dorow, J Jeong, L Mangin-Thro, M J Veit, Y Ge, D L Abernathy, Y Sidis, P Bourges, M Greven | American Physical Society (APS) | Physical Review Letters | 2016
61ba96257c13e4f711c50c9d | underdoped Hg1201 (labeled HgUD71 | -914015464 | Hg1201 | HgUD71 | underdoped |  | Alloys |  |  |  | 71 K |  |  | body | paragraph | b8b137f77b | Hourglass Dispersion and Resonance of Magnetic Excitations in the Superconducting State of the Single-Layer Cuprate HgBa2CuO4+Î´ Near Optimal Doping | 10.1103/physrevlett.117.277002 | M K Chan, Y Tang, C J Dorow, J Jeong, L Mangin-Thro, M J Veit, Y Ge, D L Abernathy, Y Sidis, P Bourges, M Greven | American Physical Society (APS) | Physical Review Letters | 2016
61ba96257c13e4f711c50c9e | Hg1201 | -1576693871 | Hg1201 | Hg1201Hg1201 | [6 empty] | 88 K |  |  | body | paragraph | b8b137f77b | Hourglass Dispersion and Resonance of Magnetic Excitations in the Superconducting State of the Single-Layer Cuprate HgBa2CuO4+Î´ Near Optimal Doping | 10.1103/physrevlett.117.277002 | M K Chan, Y Tang, C J Dorow, J Jeong, L Mangin-Thro, M J Veit, Y Ge, D L Abernathy, Y Sidis, P Bourges, M Greven | American Physical Society (APS) | Physical Review Letters | 2016
61ba96252b9a12e3d2c50c9a | K 2 Cr 3 As 3 | 402412874 |  | K 2 Cr 3 As 3 |  |  | Pnictides |  |  |  | 6.1 K |  |  | body | paragraph | 9bfafe7b72 | Ion-exchange synthesis and superconductivity at 8.6 K of Na2Cr3As3 with quasi-one-dimensional crystal structure | 10.1103/physrevmaterials.2.034803 | Qing-Ge Mu, Bin-Bin Ruan, Bo-Jin Pan, Tong Liu, Jia Yu, Kang Zhao, Gen-Fu Chen, Zhi-An Ren | American Physical Society (APS) | Physical Review Materials | 2018
61ba96252b9a12e3d2c50c9b | CrAs | -768754240 |  | CrAs |  |  | Pnictides |  |  |  | 2 K |  |  | body | paragraph | 9bfafe7b72 | Ion-exchange synthesis and superconductivity at 8.6 K of Na2Cr3As3 with quasi-one-dimensional crystal structure | 10.1103/physrevmaterials.2.034803 | Qing-Ge Mu, Bin-Bin Ruan, Bo-Jin Pan, Tong Liu, Jia Yu, Kang Zhao, Gen-Fu Chen, Zhi-An Ren | American Physical Society (APS) | Physical Review Materials | 2018
61ba96252b9a12e3d2c50c9c | Na 2 Cr 3 As 3 | 1145731275 |  | Na 2 Cr 3 As 3 |  |  | Pnictides |  |  |  | 8.6 K |  |  | header | title | 9bfafe7b72 | Ion-exchange synthesis and superconductivity at 8.6 K of Na2Cr3As3 with quasi-one-dimensional crystal structure | 10.1103/physrevmaterials.2.034803 | Qing-Ge Mu, Bin-Bin Ruan, Bo-Jin Pan, Tong Liu, Jia Yu, Kang Zhao, Gen-Fu Chen, Zhi-An Ren | American Physical Society (APS) | Physical Review Materials | 2018
61ba96252b9a12e3d2c50c9d | LaO 1-x F x FeAs | 1765866254 |  | LaO 1-x F x FeAs |  |  | Iron-pnictides, Pnictides, Oxides, Fluorides |  |  |  | 26 K |  |  | body | paragraph | 9bfafe7b72 | Ion-exchange synthesis and superconductivity at 8.6 K of Na2Cr3As3 with quasi-one-dimensional crystal structure | 10.1103/physrevmaterials.2.034803 | Qing-Ge Mu, Bin-Bin Ruan, Bo-Jin Pan, Tong Liu, Jia Yu, Kang Zhao, Gen-Fu Chen, Zhi-An Ren | American Physical Society (APS) | Physical Review Materials | 2018
61ba96252b9a12e3d2c50c9e | Na 2 Cr 3 As 3 crystal | -1349646833 |  | Na 2 Cr 3 As 3 |  | crystal | Pnictides |  |  |  | 1.8 K | resistivity |  | body | figure | 9bfafe7b72 | Ion-exchange synthesis and superconductivity at 8.6 K of Na2Cr3As3 with quasi-one-dimensional crystal structure | 10.1103/physrevmaterials.2.034803 | Qing-Ge Mu, Bin-Bin Ruan, Bo-Jin Pan, Tong Liu, Jia Yu, Kang Zhao, Gen-Fu Chen, Zhi-An Ren | American Physical Society (APS) | Physical Review Materials | 2018
61ba96252b9a12e3d2c50c9f | K 2 Cr 3 As 3 | 548740918 |  | K 2 Cr 3 As 3 |  |  | Pnictides |  |  |  | 8.6 K |  |  | body | figure | 9bfafe7b72 | Ion-exchange synthesis and superconductivity at 8.6 K of Na2Cr3As3 with quasi-one-dimensional crystal structure | 10.1103/physrevmaterials.2.034803 | Qing-Ge Mu, Bin-Bin Ruan, Bo-Jin Pan, Tong Liu, Jia Yu, Kang Zhao, Gen-Fu Chen, Zhi-An Ren | American Physical Society (APS) | Physical Review Materials | 2018
61ba96252b9a12e3d2c50ca0 | Na 2 Cr 3 As 3 | 1157287189 |  | Na 2 Cr 3 As 3 |  |  | Pnictides |  |  |  | 8.6 K |  |  | body |  | 9bfafe7b72 | Ion-exchange synthesis and superconductivity at 8.6 K of Na2Cr3As3 with quasi-one-dimensional crystal structure | 10.1103/physrevmaterials.2.034803 | Qing-Ge Mu, Bin-Bin Ruan, Bo-Jin Pan, Tong Liu, Jia Yu, Kang Zhao, Gen-Fu Chen, Zhi-An Ren | American Physical Society (APS) | Physical Review Materials | 2018
61ba96253961c0f52fc50c87 | MgB 2 | 1298042576 |  | MgB 2 |  |  | Alloys, Borides |  |  |  | 40 K |  |  | body | paragraph | 7f637a38fe | MGB2: Superconductivity and Pressure Effects | 10.1007/978-94-010-0221-9_4 | V A Ivanov, J J Betouras, F M Peeters | Springer Netherlands |  | 2003
61ba9625e614176f2ec50c8f | AeAFe 4 As 4 | 1035013231 |  | AeAFe 4 As 4 |  |  | Iron-pnictides, Pnictides |  |  |  | 36 K |  |  | body | paragraph | 050ae170dd | Muon spin rotation studies ofSmFeAsO0.85andNdFeAsO0.85superconductors | 10.1103/physrevb.78.092506 | Rustem Khasanov, Hubertus Luetkens, Alex Amato, Hans-Henning Klauss, Zhi-An Ren, Jie Yang, Wei Lu, Zhong-Xian Zhao | American Physical Society (APS) | Physical Review B | 2020
61ba9625e614176f2ec50c90 | CaK(Fe 0.949 Ni 0.051 ) 4 As 4 single crystals | 420457758 |  | CaK(Fe 0.949 Ni 0.051 ) 4 As 4 |  | single crystals | Iron-pnictides, Pnictides |  |  |  | 9.0(8) K | electrical-resistance |  | body | paragraph | 050ae170dd | Muon spin rotation studies ofSmFeAsO0.85andNdFeAsO0.85superconductors | 10.1103/physrevb.78.092506 | Rustem Khasanov, Hubertus Luetkens, Alex Amato, Hans-Henning Klauss, Zhi-An Ren, Jie Yang, Wei Lu, Zhong-Xian Zhao | American Physical Society (APS) | Physical Review B | 2020
61ba9625e614176f2ec50c91 | Ae = Ca, Sr, Eu and A = K, Rb, Cs) | -491757932 | [7 empty] | Ae=Ca, Sr, Eu, A=K, Rb, Cs | 36 K |  |  | body | paragraph | 050ae170dd | Muon spin rotation studies ofSmFeAsO0.85andNdFeAsO0.85superconductors | 10.1103/physrevb.78.092506 | Rustem Khasanov, Hubertus Luetkens, Alex Amato, Hans-Henning Klauss, Zhi-An Ren, Jie Yang, Wei Lu, Zhong-Xian Zhao | American Physical Society (APS) | Physical Review B | 2020
61ba962505e6aa6710c50c8d | MgCNi 3 | -1786669701 |  | MgCNi 3 |  |  | Carbides |  |  |  | 23 K |  |  | body | paragraph | 254bc20b90 | Electronic structures of antiperovskite superconductorsMgXNi3(X=B,C, and N) | 10.1103/physrevb.64.180510 | J H Shim, S K Kwon, B I Min | American Physical Society (APS) | Physical Review B | 2001
61ba962505e6aa6710c50c8e | MgCNi 3 | -1703880203 |  | MgCNi 3 |  |  | Carbides |  |  |  | 8K |  |  | body | paragraph | 254bc20b90 | Electronic structures of antiperovskite superconductorsMgXNi3(X=B,C, and N) | 10.1103/physrevb.64.180510 | J H Shim, S K Kwon, B I Min | American Physical Society (APS) | Physical Review B | 2001
61ba96261b93c0c6bec50ca5 | Sr 0.6 K 0.4 Fe 2 As 2 | 413040234 |  | Sr 0.6 K 0.4 Fe 2 As 2 |  |  | Iron-pnictides, Pnictides |  |  |  | 30 K |  |  | header | abstract | e85e9f03ab | Phonon dynamics in Sr 0.6 K 0.4 Fe 2 As 2 and Ca 0.6 Na 0.4 Fe 2 As 2 |  | R Mittal, Y Su, S Rols, M Tegel, S L Chaplot, H Schober, T Chatterji, D Johrendt, Th Brueckel
61ba96261b93c0c6bec50ca6 | Sr 0.6 K 0.4 Fe 2 As 2 | 274425506 |  | Sr 0.6 K 0.4 Fe 2 As 2 |  |  | Iron-pnictides, Pnictides |  |  |  | 30 K |  |  | body | paragraph | e85e9f03ab | Phonon dynamics in Sr 0.6 K 0.4 Fe 2 As 2 and Ca 0.6 Na 0.4 Fe 2 As 2 |  | R Mittal, Y Su, S Rols, M Tegel, S L Chaplot, H Schober, T Chatterji, D Johrendt, Th Brueckel
61ba96261b93c0c6bec50ca7 | Gd 1âˆ’x Th x OFeAs | -1959495158 |  | Gd 1âˆ’x Th x OFeAs |  |  | Iron-pnictides, Oxides, Pnictides |  |  |  | 56.5 K |  |  | body | paragraph | e85e9f03ab | Phonon dynamics in Sr 0.6 K 0.4 Fe 2 As 2 and Ca 0.6 Na 0.4 Fe 2 As 2 |  | R Mittal, Y Su, S Rols, M Tegel, S L Chaplot, H Schober, T Chatterji, D Johrendt, Th Brueckel
61ba96261b93c0c6bec50ca8 | MgB 2 | 1348091958 |  | MgB 2 |  |  | Alloys, Borides |  |  |  | 38 K |  |  | body | paragraph | e85e9f03ab | Phonon dynamics in Sr 0.6 K 0.4 Fe 2 As 2 and Ca 0.6 Na 0.4 Fe 2 As 2 |  | R Mittal, Y Su, S Rols, M Tegel, S L Chaplot, H Schober, T Chatterji, D Johrendt, Th Brueckel
61ba96261b93c0c6bec50ca9 | F-doped LaOFeAs | 19344040 |  | LaOFeAs | F |  | Iron-pnictides, Oxides, Pnictides |  |  |  | 27 K |  | 4 GPa | body | paragraph | e85e9f03ab | Phonon dynamics in Sr 0.6 K 0.4 Fe 2 As 2 and Ca 0.6 Na 0.4 Fe 2 As 2 |  | R Mittal, Y Su, S Rols, M Tegel, S L Chaplot, H Schober, T Chatterji, D Johrendt, Th Brueckel
61ba96261b93c0c6bec50caa | Ca 0.6 Na 0.4 Fe 2 As 2 | -1721762214 |  | Ca 0.6 Na 0.4 Fe 2 As 2 |  |  | Iron-pnictides, Pnictides |  |  |  | 18 K |  |  | header | abstract | e85e9f03ab | Phonon dynamics in Sr 0.6 K 0.4 Fe 2 As 2 and Ca 0.6 Na 0.4 Fe 2 As 2 |  | R Mittal, Y Su, S Rols, M Tegel, S L Chaplot, H Schober, T Chatterji, D Johrendt, Th Brueckel
61ba96261b93c0c6bec50cab | Ca 0.6 Na 0.4 Fe 2 As 2 | -1860376942 |  | Ca 0.6 Na 0.4 Fe 2 As 2 |  |  | Iron-pnictides, Pnictides |  |  |  | 18 K |  |  | body | paragraph | e85e9f03ab | Phonon dynamics in Sr 0.6 K 0.4 Fe 2 As 2 and Ca 0.6 Na 0.4 Fe 2 As 2 |  | R Mittal, Y Su, S Rols, M Tegel, S L Chaplot, H Schober, T Chatterji, D Johrendt, Th Brueckel
61ba962612cb23f3dfc50c98 | H 2 S | -965201905 |  | H 2 S |  |  | Hydrides, Chalcogenides |  |  |  | 190 K |  | 150 GPa | body | paragraph | 8b7bad63c9 | Phase diagram and superconductivity of compressed zirconium hydrides | 10.1039/c6cp08036g | Xiao-Feng Li, Zi-Yu Hu, Bing Huang | Royal Society of Chemistry (RSC) | Physical Chemistry Chemical Physics | 2017
61ba962612cb23f3dfc50c99 | tellurium (Te) | -1033801664 | tellurium (Te | Te | [6 empty] | 40-131 K |  |  | body | paragraph | 8b7bad63c9 | Phase diagram and superconductivity of compressed zirconium hydrides | 10.1039/c6cp08036g | Xiao-Feng Li, Zi-Yu Hu, Bing Huang | Royal Society of Chemistry (RSC) | Physical Chemistry Chemical Physics | 2017
61ba962661d1c9d20fc50c99 | LBCO (x = 1/8)] | -1673061165 | LBCO | [6 empty] | x=1/8 | 6 K |  |  | body | paragraph | a6cfa530de | High-energy magnetic excitations from dynamic stripes inLa1.875Ba0.125CuO4 | 10.1103/physrevb.76.014508 | Guangyong Xu, J M Tranquada, T G Perring, G D Gu, M Fujita, K Yamada | American Physical Society (APS) | Physical Review B | 2013
61ba9627e720aae5f4c50c8a | Al (Be) films | -1158347070 |  | Al (Be) |  | films | Alloys |  |  |  | 2.7 K |  |  | body | paragraph | 3bfdedea68 | Field-Induced Spin Mixing in Ultrathin Superconducting Al and Be Films in High Parallel Magnetic Fields | 10.1103/physrevlett.92.067003 | P W Adams | American Physical Society (APS) | Physical Review Letters | 2008
61ba96272b9a12e3d2c50ca1 | CeRhIn 5 | -1256332759 |  | CeRhIn 5 |  |  | Alloys |  |  |  | 2.1K |  |  | body | paragraph | 77b33443e6 | Construction of a microscopic model forf-electron systems on the basis of ajâˆ’jcoupling scheme | 10.1103/physrevb.67.104518 | Takashi Hotta, Kazuo Ueda | American Physical Society (APS) | Physical Review B | 2008
61ba96272b9a12e3d2c50ca2 | PuCoGa 5 | -1401569315 |  | PuCoGa 5 |  |  | Alloys |  |  |  | 18.5K |  |  | body | paragraph | 77b33443e6 | Construction of a microscopic model forf-electron systems on the basis of ajâˆ’jcoupling scheme | 10.1103/physrevb.67.104518 | Takashi Hotta, Kazuo Ueda | American Physical Society (APS) | Physical Review B | 2008
61ba96272b9a12e3d2c50ca3 | CeIrIn 5 | 890749480 |  | CeIrIn 5 |  |  | Alloys |  |  |  | 0.4K |  |  | body | paragraph | 77b33443e6 | Construction of a microscopic model forf-electron systems on the basis of ajâˆ’jcoupling scheme | 10.1103/physrevb.67.104518 | Takashi Hotta, Kazuo Ueda | American Physical Society (APS) | Physical Review B | 2008
61ba96272b9a12e3d2c50ca4 | PuCoGa 5 | -1320713067 |  | PuCoGa 5 |  |  | Alloys |  |  |  | 18.5K |  |  | body | paragraph | 77b33443e6 | Construction of a microscopic model forf-electron systems on the basis of ajâˆ’jcoupling scheme | 10.1103/physrevb.67.104518 | Takashi Hotta, Kazuo Ueda | American Physical Society (APS) | Physical Review B | 2008
61ba96272b9a12e3d2c50ca5 | CeCoIn 5 | -672101047 |  | CeCoIn 5 |  |  | Alloys |  |  |  | 2.3K |  | ambient pres | body | paragraph | 77b33443e6 | Construction of a microscopic model forf-electron systems on the basis of ajâˆ’jcoupling scheme | 10.1103/physrevb.67.104518 | Takashi Hotta, Kazuo Ueda | American Physical Society (APS) | Physical Review B | 2008
61ba96272b9a12e3d2c50ca6 | Sec. 1 | 1558211101 |  | Sec. 1 |  |  | Alloys |  |  |  | 18.5K |  |  | body | paragraph | 77b33443e6 | Construction of a microscopic model forf-electron systems on the basis of ajâˆ’jcoupling scheme | 10.1103/physrevb.67.104518 | Takashi Hotta, Kazuo Ueda | American Physical Society (APS) | Physical Review B | 2008
61ba96272b9a12e3d2c50ca7 | PrOs 4 Sb 12 | 495534835 |  | PrOs 4 Sb 12 |  |  | Alloys |  |  |  | 1.85K |  |  | body | paragraph | 77b33443e6 | Construction of a microscopic model forf-electron systems on the basis of ajâˆ’jcoupling scheme | 10.1103/physrevb.67.104518 | Takashi Hotta, Kazuo Ueda | American Physical Society (APS) | Physical Review B | 2008
61ba96273961c0f52fc50c88 | CsV 3 Sb 5 | -1626823106 |  | CsV 3 Sb 5 |  |  | Alloys |  |  |  | 0.93 K |  |  | body | paragraph | a5373f8c93 | Dynamical Study of the Origin of the Charge Density Wave in AV 3 Sb 5 (A =K, Rb, Cs) Compounds |  | Andrzej Ptok, Aksel Kobia, Ma Lgorzata Sternik, Jan LaÅ¼ewski, T Jochym, Andrzej M OleÅ›, Przemys Law Piekarz |  |  | 2021
61ba96273961c0f52fc50c89 | KV 3 Sb 5 | 1583034790 |  | KV 3 Sb 5 |  |  | Alloys |  |  |  | 2.5 K |  |  | body | paragraph | a5373f8c93 | Dynamical Study of the Origin of the Charge Density Wave in AV 3 Sb 5 (A =K, Rb, Cs) Compounds |  | Andrzej Ptok, Aksel Kobia, Ma Lgorzata Sternik, Jan LaÅ¼ewski, T Jochym, Andrzej M OleÅ›, Przemys Law Piekarz |  |  | 2021
61ba96273961c0f52fc50c8a | RbV 3 Sb 5 | 2087529654 |  | RbV 3 Sb 5 |  |  | Alloys |  |  |  | 0.92 K |  |  | body | paragraph | a5373f8c93 | Dynamical Study of the Origin of the Charge Density Wave in AV 3 Sb 5 (A =K, Rb, Cs) Compounds |  | Andrzej Ptok, Aksel Kobia, Ma Lgorzata Sternik, Jan LaÅ¼ewski, T Jochym, Andrzej M OleÅ›, Przemys Law Piekarz |  |  | 2021
61ba9627720b8b3d36c50c8d | Pr 0.88 LaCe 0.12 CuO 4 | 204607945 |  | Pr 0.88 LaCe 0.12 CuO 4 |  |  | Oxides, Cuprates |  |  |  | 21 K |  |  | body | paragraph | cab81d0fcf | Tunneling and Photoemission Spectra in Cuprate Superconductors: Evidence for Strong Multiple-Phonon Coupling and Polaronic Effects | 10.1002/9781119234531.ch25 | Guo-Meng Zhao, A S Alexandrov | John Wiley & Sons, Inc. |  | 2013
61ba9627720b8b3d36c50c8e | electron-doped Pr 0.88 LaCe 0.12 CuO 4âˆ’y (PLCCO) crystals | -1567427112 | PLCCO | Pr 0.88 LaCe 0.12 CuO 4âˆ’y | electron-doped | crystals | Oxides, Cuprates |  |  |  | 21 and 24 K |  |  | body | paragraph | cab81d0fcf | Tunneling and Photoemission Spectra in Cuprate Superconductors: Evidence for Strong Multiple-Phonon Coupling and Polaronic Effects | 10.1002/9781119234531.ch25 | Guo-Meng Zhao, A S Alexandrov | John Wiley & Sons, Inc. |  | 2013
61ba9627720b8b3d36c50c8f | electron-doped PLCCO | -1833951385 | PLCCO | [7 empty] | 24 K |  |  | body | paragraph | cab81d0fcf | Tunneling and Photoemission Spectra in Cuprate Superconductors: Evidence for Strong Multiple-Phonon Coupling and Polaronic Effects | 10.1002/9781119234531.ch25 | Guo-Meng Zhao, A S Alexandrov | John Wiley & Sons, Inc. |  | 2013
61ba9627720b8b3d36c50c90 | overdoped Y 0.85 Ca 0.15 Ba 2 Cu 3 O 7 | -1509184305 |  | Y 0.85 Ca 0.15 Ba 2 Cu 3 O 7 | overdoped |  | Oxides, Cuprates |  |  |  | 75 K |  |  | body | figure | cab81d0fcf | Tunneling and Photoemission Spectra in Cuprate Superconductors: Evidence for Strong Multiple-Phonon Coupling and Polaronic Effects | 10.1002/9781119234531.ch25 | Guo-Meng Zhao, A S Alexandrov | John Wiley & Sons, Inc. |  | 2013
61ba9627720b8b3d36c50c91 | hole-doped La1.84Sr0.16CuO4 | -1804332256 |  | La1.84Sr0.16CuO4 | hole-doped |  | Oxides, Cuprates |  |  |  | 21 K |  |  | header | abstract | cab81d0fcf | Tunneling and Photoemission Spectra in Cuprate Superconductors: Evidence for Strong Multiple-Phonon Coupling and Polaronic Effects | 10.1002/9781119234531.ch25 | Guo-Meng Zhao, A S Alexandrov | John Wiley & Sons, Inc. |  | 2013
61ba9627720b8b3d36c50c92 | electron-doped sample | 1613583931 |  |  | electron-doped | [5 empty] | 24 K |  |  | body | figure | cab81d0fcf | Tunneling and Photoemission Spectra in Cuprate Superconductors: Evidence for Strong Multiple-Phonon Coupling and Polaronic Effects | 10.1002/9781119234531.ch25 | Guo-Meng Zhao, A S Alexandrov | John Wiley & Sons, Inc. |  | 2013
61ba9628a01e2beb09c50ca8 | YPtBi | 864886075 |  | YPtBi |  |  | Alloys |  |  |  | 10 âˆ’3 K |  |  | body | paragraph | 8d2355ba87 | Superconductivity from Coulomb repulsion in three-dimensional quadratic band touching Luttinger semimetals | 10.1103/physrevresearch.2.013230 | S Tchoumakov, L J Godbout, W Witczak-Krempa | American Physical Society (APS) | Physical Review Research | 2020
61ba9628a01e2beb09c50ca9 | YPtBi | 1099786495 |  | YPtBi |  |  | Alloys |  |  |  | 0.01 K |  |  | body | paragraph | 8d2355ba87 | Superconductivity from Coulomb repulsion in three-dimensional quadratic band touching Luttinger semimetals | 10.1103/physrevresearch.2.013230 | S Tchoumakov, L J Godbout, W Witczak-Krempa | American Physical Society (APS) | Physical Review Research | 2020
61ba9628a01e2beb09c50caa | Pr 2 Ir 2 O 7 | -241489343 |  | Pr 2 Ir 2 O 7 |  |  | Oxides |  |  |  | 40 mK |  |  | body | paragraph | 8d2355ba87 | Superconductivity from Coulomb repulsion in three-dimensional quadratic band touching Luttinger semimetals | 10.1103/physrevresearch.2.013230 | S Tchoumakov, L J Godbout, W Witczak-Krempa | American Physical Society (APS) | Physical Review Research | 2020
61ba962807932c08a9c50cb6 | NbO | 1340960699 |  | NbO |  |  | Oxides |  |  |  | 1.38 K |  |  | body | paragraph | 149d8091a0 | Fabrication and surface treatment of electron-beam evaporated niobium for low-loss coplanar waveguide resonators |  | D Kowsari, K Zheng, J T Monroe, N J Thobaben, X Du, P M Harrington, E A Henriksen, D S Wisbey, K W Murch |  |  | 2021
61ba9628c2c99830dec50ca9 | LaFePO 0.9 | -1229926537 |  | LaFePO 0.9 |  |  | Iron-pnictides, Oxides, Pnictides |  |  |  | 5 K |  |  | body | paragraph | 427b441f1b | High-energy spin fluctuation in low-Tc iron-based superconductor LaFePO0.9 | 10.1038/s41598-018-33878-x | Motoyuki Ishikado, Shin-Ichi Shamoto, Katsuaki Kodama, Ryoichi Kajimoto, Mitsutaka Nakamura, Tao Hong, Hannu Mutka | Springer Science and Business Media LLC | Scientific Reports | 2019
61ba9628c2c99830dec50caa | LaFePO 0.9 | -1218362187 |  | LaFePO 0.9 |  |  | Iron-pnictides, Oxides, Pnictides |  |  |  | 5 K |  |  | body | paragraph | 427b441f1b | High-energy spin fluctuation in low-Tc iron-based superconductor LaFePO0.9 | 10.1038/s41598-018-33878-x | Motoyuki Ishikado, Shin-Ichi Shamoto, Katsuaki Kodama, Ryoichi Kajimoto, Mitsutaka Nakamura, Tao Hong, Hannu Mutka | Springer Science and Business Media LLC | Scientific Reports | 2019
61ba9628c2c99830dec50cab | LaFePO 0.9 | -1256851437 |  | LaFePO 0.9 |  |  | Iron-pnictides, Oxides, Pnictides |  |  |  | 5 K |  |  | body | paragraph | 427b441f1b | High-energy spin fluctuation in low-Tc iron-based superconductor LaFePO0.9 | 10.1038/s41598-018-33878-x | Motoyuki Ishikado, Shin-Ichi Shamoto, Katsuaki Kodama, Ryoichi Kajimoto, Mitsutaka Nakamura, Tao Hong, Hannu Mutka | Springer Science and Business Media LLC | Scientific Reports | 2019
61ba9628c2c99830dec50cac | optimally doped LaFeAsO 0.918 F 0.082 (LaFeAsOF) | 1382238685 |  | LaFeAsO 0.918 F 0.082 (LaFeAsOF | optimally doped |  | Alloys |  |  |  | 29 K |  |  | body | paragraph | 427b441f1b | High-energy spin fluctuation in low-Tc iron-based superconductor LaFePO0.9 | 10.1038/s41598-018-33878-x | Motoyuki Ishikado, Shin-Ichi Shamoto, Katsuaki Kodama, Ryoichi Kajimoto, Mitsutaka Nakamura, Tao Hong, Hannu Mutka | Springer Science and Business Media LLC | Scientific Reports | 2019
61ba9628c2c99830dec50cad | LaFePO 0.9 | -1389717031 |  | LaFePO 0.9 |  |  | Iron-pnictides, Oxides, Pnictides |  |  |  | 5 K |  |  | header | abstract | 427b441f1b | High-energy spin fluctuation in low-Tc iron-based superconductor LaFePO0.9 | 10.1038/s41598-018-33878-x | Motoyuki Ishikado, Shin-Ichi Shamoto, Katsuaki Kodama, Ryoichi Kajimoto, Mitsutaka Nakamura, Tao Hong, Hannu Mutka | Springer Science and Business Media LLC | Scientific Reports | 2019
61ba96283af0453d0cc50cac | BSCCO-2201 | 134279043 | BSCCO-2201 | [7 empty] | 24.3K |  |  | annex | paragraph | 20cfa8f1da | Universal upper critical field of unconventional superconductors | 10.1209/epl/i2002-00329-2 | V N Zavaritsky, V V Kabanov, A S Alexandrov | IOP Publishing | Europhysics Letters (EPL) | 2002
61ba962920fc3eae4bc50c98 | x = 0.15 | -1222709857 | [7 empty] | x=0.15 | 55 K |  |  | body | paragraph | f3be83562d | Spatial inhomogeneity inRFeAsO1âˆ’xFx(R=Pr, Nd) determined from rare-earth crystal-field excitations | 10.1103/physrevb.83.212505 | E A Goremychkin, R Osborn, C H Wang, M D Lumsden, M A Mcguire, A S Sefat, B C Sales, D Mandrus, H M RÃ¸nnow, Y Su, A D Christianson | American Physical Society (APS) | Physical Review B | 2011
61ba962920fc3eae4bc50c99 | PrFeAsO | -554279381 |  | PrFeAsO |  |  | Iron-pnictides, Oxides, Pnictides |  |  |  | 41 K |  |  | body | paragraph | f3be83562d | Spatial inhomogeneity inRFeAsO1âˆ’xFx(R=Pr, Nd) determined from rare-earth crystal-field excitations | 10.1103/physrevb.83.212505 | E A Goremychkin, R Osborn, C H Wang, M D Lumsden, M A Mcguire, A S Sefat, B C Sales, D Mandrus, H M RÃ¸nnow, Y Su, A D Christianson | American Physical Society (APS) | Physical Review B | 2011
61ba96297b1a7abb24c50c87 | Sr 2 RuO 4 film | -1819960073 |  | Sr 2 RuO 4 |  | film | Oxides |  |  |  | 1.3 K | Ï ab |  | body | figure | 0e40d4e435 | Anomalous enhancement of upper critical field in Sr2RuO4 thin films | 10.1103/physrevb.99.161111 | Masaki Uchida, Motoharu Ide, Minoru Kawamura, Kei S Takahashi, Yusuke Kozuka, Yoshinori Tokura, Masashi Kawasaki | American Physical Society (APS) | Physical Review B | 2019
61ba96292a711de29cc50c82 | x â‰ˆ 9.5% | -327498941 | [7 empty] | x=9.5% | 5 â€¢ 10 âˆ’6 K |  |  | body | paragraph | 8fec1e9047 | Critical temperature and phase diagram for a 2D superfluid Fermi gas with repulsion | 10.1016/s0921-4526(99)02444-8 | Dmitry V Efremov, Maxim S Mar'enko, Mikhail A Baranov, Maxim Yu Kagan | Elsevier BV | Physica B: Condensed Matter | 1999
61ba96292b9a12e3d2c50ca8 | underdoped 60K-phase (0.5<Î´<0.7 | -1745460115 |  |  | underdoped 60K-phase | [5 empty] | 60K |  |  | body | paragraph | d09fb49642 | Percolative nature of the transition from 60 to 90 K-phase in YBa2Cu3O6+ | 10.1016/j.physc.2009.12.027 | S Yu. Gavrilkin, O M Ivanenko, V P Martovitskii, K V Mitsen, A Yu. Tsvetkov | Elsevier BV | Physica C: Superconductivity and its Applications | 2010
61ba96292b9a12e3d2c50ca9 | YBa 2 Cu 3 O 6+Î´ | 1544891438 |  | YBa 2 Cu 3 O 6+Î´ |  |  | Alloys |  |  |  | 90K | specific heat |  | body | paragraph | d09fb49642 | Percolative nature of the transition from 60 to 90 K-phase in YBa2Cu3O6+ | 10.1016/j.physc.2009.12.027 | S Yu. Gavrilkin, O M Ivanenko, V P Martovitskii, K V Mitsen, A Yu. Tsvetkov | Elsevier BV | Physica C: Superconductivity and its Applications | 2010
61ba96293961c0f52fc50c8b | NbSe 2 | 240367531 |  | NbSe 2 |  |  | Chalcogenides |  |  |  | 7-11 K |  |  | body | paragraph | b8efa35f05 | Electron-phonon properties, structural stability, and superconductivity of doped antimonene | 10.1103/physrevb.99.064513 | A V Lugovskoi, M I Katsnelson, A N Rudenko | American Physical Society (APS) | Physical Review B | 2019
61ba96293961c0f52fc50c8c | monolayer Sb | -1358769450 |  | Sb |  | monolayer | Alloys |  |  |  | 10 K |  |  | body | figure | b8efa35f05 | Electron-phonon properties, structural stability, and superconductivity of doped antimonene | 10.1103/physrevb.99.064513 | A V Lugovskoi, M I Katsnelson, A N Rudenko | American Physical Society (APS) | Physical Review B | 2019
61ba96293961c0f52fc50c8d | MoS 2 | 442082995 |  | MoS 2 |  |  | Chalcogenides |  |  |  | below 3 K | ex- perimental |  | body | paragraph | b8efa35f05 | Electron-phonon properties, structural stability, and superconductivity of doped antimonene | 10.1103/physrevb.99.064513 | A V Lugovskoi, M I Katsnelson, A N Rudenko | American Physical Society (APS) | Physical Review B | 2019
61ba9629e614176f2ec50c93 | single crystals of SRO | 784289687 | SRO |  |  | single crystals |  |  |  |  | 1.5 K |  |  | body | figure | 8c5df20f6a | Spin polarization enhanced by spin-triplet pairing inSr2RuO4probed by NMR | 10.1103/physrevb.92.100502 | K Ishida, M Manago, T Yamanaka, H Fukazawa, Z Q Mao, Y Maeno, K Miyake | American Physical Society (APS) | Physical Review B | 2015
61ba962a8452d931a5c50c97 | monolayer FeSe grown on a SrTiO 3 (STO) substrate | -486657194 |  | FeSe |  |  | Iron-chalcogenides, Chalcogenides |  | SrTiO 3 (STO) substrate |  | 65K |  |  | body | paragraph | a2c9c7c959 | Superfluidity and Quantum Geometry in Twisted Multilayer Systems |  | PÃ¤ivi TÃ¶rmÃ¤, Sebastiano Peotta, Bogdan A Bernevig |  |  | 2021
61ba962aab9e3e9324c50c87 | FeSe 0.4 Te 0.6 | -1896514000 |  | FeSe 0.4 Te 0.6 |  |  | Iron-chalcogenides, Chalcogenides |  |  |  | 10 to 14 K |  |  | body | paragraph | 2374ec8918 | Spatial inhomogeneity of the superconducting gap and order parameter in FeSe0.4Te0.6 | 10.1103/physrevb.88.155124 | U R Singh, S C White, S Schmaus, V Tsurkan, A Loidl, J Deisenhofer, P Wahl | American Physical Society (APS) | Physical Review B | 2013
61ba962aab9e3e9324c50c88 | FeSe 1âˆ’x Te x with x = 0.61 | 2102235095 |  | FeSe 1âˆ’x Te x |  |  | Iron-chalcogenides, Chalcogenides |  |  | x=0.61 | 14 K |  |  | body | figure | 2374ec8918 | Spatial inhomogeneity of the superconducting gap and order parameter in FeSe0.4Te0.6 | 10.1103/physrevb.88.155124 | U R Singh, S C White, S Schmaus, V Tsurkan, A Loidl, J Deisenhofer, P Wahl | American Physical Society (APS) | Physical Review B | 2013
61ba962aab9e3e9324c50c89 | FeSe0.4Te0.6 | -966959168 |  | FeSe0.4Te0.6 |  |  | Iron-chalcogenides, Chalcogenides |  |  |  | 14 K |  |  | header | abstract | 2374ec8918 | Spatial inhomogeneity of the superconducting gap and order parameter in FeSe0.4Te0.6 | 10.1103/physrevb.88.155124 | U R Singh, S C White, S Schmaus, V Tsurkan, A Loidl, J Deisenhofer, P Wahl | American Physical Society (APS) | Physical Review B | 2013
61ba962a49d0b378c6c50c95 | monolayer films of FeSe grown on SrTiO 3 substrates | 1383760838 |  | FeSe |  | monolayer films | Iron-chalcogenides, Chalcogenides |  | SrTiO 3 |  | 70-100 K |  | ambient pressure | body | paragraph | 380dc184be | Spin excitations in a model of FeSe with orbital ordering | 10.1103/physrevb.92.224515 | A Kreisel, Shantanu Mukherjee, P J Hirschfeld, Brian M Andersen | American Physical Society (APS) | Physical Review B | 2016
61ba962b12cb23f3dfc50c9b | BaC 6 19 | -1066975345 |  | BaC 6 19 |  |  | Alloys |  |  |  | 6.5K |  |  | body | paragraph | 3511b2e07e | Theory of Superconductivity in Graphite Intercalation Compounds | 10.1016/b978-0-44-453153-7.00131-0 | Yasutami Takada | Elsevier |  | 2016
61ba962b12cb23f3dfc50c9c | LiC 2 | -916023558 |  | LiC 2 |  |  | Carbides |  |  |  | 1.9K |  |  | body | paragraph | 3511b2e07e | Theory of Superconductivity in Graphite Intercalation Compounds | 10.1016/b978-0-44-453153-7.00131-0 | Yasutami Takada | Elsevier |  | 2016
61ba962b12cb23f3dfc50c9d | GICs | -1297269628 |  | GICs |  |  | Alloys |  |  |  | 10 K |  |  | body | paragraph | 3511b2e07e | Theory of Superconductivity in Graphite Intercalation Compounds | 10.1016/b978-0-44-453153-7.00131-0 | Yasutami Takada | Elsevier |  | 2016
61ba962b12cb23f3dfc50c9e | KC 8 | -300520399 |  | KC 8 |  |  | Carbides |  |  |  | 0.15K |  |  | body | paragraph | 3511b2e07e | Theory of Superconductivity in Graphite Intercalation Compounds | 10.1016/b978-0-44-453153-7.00131-0 | Yasutami Takada | Elsevier |  | 2016
61ba962b12cb23f3dfc50c9f | BeC 2 | 1469886320 |  | BeC 2 |  |  | Carbides |  |  |  | 10K |  |  | body | paragraph | 3511b2e07e | Theory of Superconductivity in Graphite Intercalation Compounds | 10.1016/b978-0-44-453153-7.00131-0 | Yasutami Takada | Elsevier |  | 2016
61ba962b12cb23f3dfc50ca0 | GICs | -1520607067 |  | GICs |  |  | Alloys |  |  |  | 2-5K |  |  | body | paragraph | 3511b2e07e | Theory of Superconductivity in Graphite Intercalation Compounds | 10.1016/b978-0-44-453153-7.00131-0 | Yasutami Takada | Elsevier |  | 2016
61ba962b12cb23f3dfc50ca1 | alkaline-earth GICs | 170896510 |  | GICs | alkaline-earth |  | Alloys |  |  |  | 0.23K |  |  | body | paragraph | 3511b2e07e | Theory of Superconductivity in Graphite Intercalation Compounds | 10.1016/b978-0-44-453153-7.00131-0 | Yasutami Takada | Elsevier |  | 2016
61ba962b12cb23f3dfc50ca2 | KHgC 8 | 798342682 |  | KHgC 8 |  |  | Carbides |  |  |  | 1.90K |  |  | body | paragraph | 3511b2e07e | Theory of Superconductivity in Graphite Intercalation Compounds | 10.1016/b978-0-44-453153-7.00131-0 | Yasutami Takada | Elsevier |  | 2016
61ba962b12cb23f3dfc50ca3 | CaC 6 | 1534043983 |  | CaC 6 |  |  | Carbides |  |  |  | 15.4K |  |  | body | paragraph | 3511b2e07e | Theory of Superconductivity in Graphite Intercalation Compounds | 10.1016/b978-0-44-453153-7.00131-0 | Yasutami Takada | Elsevier |  | 2016
61ba962b12cb23f3dfc50ca4 | CaC 6 | 1247162337 |  | CaC 6 |  |  | Carbides |  |  |  | 11.5K |  |  | body | paragraph | 3511b2e07e | Theory of Superconductivity in Graphite Intercalation Compounds | 10.1016/b978-0-44-453153-7.00131-0 | Yasutami Takada | Elsevier |  | 2016
61ba962b12cb23f3dfc50ca5 | RbC 8 | -152335753 |  | RbC 8 |  |  | Carbides |  |  |  | 0.09K |  |  | body | paragraph | 3511b2e07e | Theory of Superconductivity in Graphite Intercalation Compounds | 10.1016/b978-0-44-453153-7.00131-0 | Yasutami Takada | Elsevier |  | 2016
61ba962b12cb23f3dfc50ca6 | MgB 2 | 1365423720 |  | MgB 2 |  |  | Alloys, Borides |  |  |  | 39K |  |  | body | paragraph | 3511b2e07e | Theory of Superconductivity in Graphite Intercalation Compounds | 10.1016/b978-0-44-453153-7.00131-0 | Yasutami Takada | Elsevier |  | 2016
61ba962b12cb23f3dfc50ca7 | CsC 8 | 1031001911 |  | CsC 8 |  |  | Carbides |  |  |  | 0.06K |  |  | body | paragraph | 3511b2e07e | Theory of Superconductivity in Graphite Intercalation Compounds | 10.1016/b978-0-44-453153-7.00131-0 | Yasutami Takada | Elsevier |  | 2016
61ba962b12cb23f3dfc50ca8 | alkali GICs | 617681998 |  | GICs |  |  | Alloys |  |  |  | 0.01 âˆ’ 1.0K |  |  | body | paragraph | 3511b2e07e | Theory of Superconductivity in Graphite Intercalation Compounds | 10.1016/b978-0-44-453153-7.00131-0 | Yasutami Takada | Elsevier |  | 2016
61ba962b12cb23f3dfc50ca9 | alkali GICs | 556073890 |  | GICs |  |  | Alloys |  |  |  | 0.1 âˆ’ 0.01K |  |  | body | paragraph | 3511b2e07e | Theory of Superconductivity in Graphite Intercalation Compounds | 10.1016/b978-0-44-453153-7.00131-0 | Yasutami Takada | Elsevier |  | 2016
61ba962b12cb23f3dfc50caa | CaC 6 15 | -521512677 |  | CaC 6 15 |  |  | Alloys |  |  |  | 11.5K |  | 7.5GPa | body | paragraph | 3511b2e07e | Theory of Superconductivity in Graphite Intercalation Compounds | 10.1016/b978-0-44-453153-7.00131-0 | Yasutami Takada | Elsevier |  | 2016
61ba962b12cb23f3dfc50cab | RbC 8 3 | 1254576586 |  | RbC 8 3 |  |  | Alloys |  |  |  | 26mK |  |  | body | paragraph | 3511b2e07e | Theory of Superconductivity in Graphite Intercalation Compounds | 10.1016/b978-0-44-453153-7.00131-0 | Yasutami Takada | Elsevier |  | 2016
61ba962b12cb23f3dfc50cac | NaC 2 | -364321748 |  | NaC 2 |  |  | Carbides |  |  |  | 5K |  |  | body | paragraph | 3511b2e07e | Theory of Superconductivity in Graphite Intercalation Compounds | 10.1016/b978-0-44-453153-7.00131-0 | Yasutami Takada | Elsevier |  | 2016
61ba962b12cb23f3dfc50cad | KC 8 | -335175487 |  | KC 8 |  |  | Carbides |  |  |  | 0.15K |  |  | body | paragraph | 3511b2e07e | Theory of Superconductivity in Graphite Intercalation Compounds | 10.1016/b978-0-44-453153-7.00131-0 | Yasutami Takada | Elsevier |  | 2016
61ba962b12cb23f3dfc50cae | alkali-doped fullerenes | 1049561222 |  |  | alkali | [5 empty] | 18 âˆ’ 38K |  |  | body | paragraph | 3511b2e07e | Theory of Superconductivity in Graphite Intercalation Compounds | 10.1016/b978-0-44-453153-7.00131-0 | Yasutami Takada | Elsevier |  | 2016
61ba962b12cb23f3dfc50caf | YbC 6 15 | 607407549 |  | YbC 6 15 |  |  | Alloys |  |  |  | 0.065K |  |  | body | paragraph | 3511b2e07e | Theory of Superconductivity in Graphite Intercalation Compounds | 10.1016/b978-0-44-453153-7.00131-0 | Yasutami Takada | Elsevier |  | 2016
61ba962b12cb23f3dfc50cb0 | BaC 6 | -1806956370 |  | BaC 6 |  |  | Carbides |  |  |  | 0.23K |  |  | body | paragraph | 3511b2e07e | Theory of Superconductivity in Graphite Intercalation Compounds | 10.1016/b978-0-44-453153-7.00131-0 | Yasutami Takada | Elsevier |  | 2016
61ba962b12cb23f3dfc50cb1 | alkaline-earth GICs | 188229678 |  | GICs | alkaline-earth |  | Alloys |  |  |  | 1 âˆ’ 10K |  |  | body | paragraph | 3511b2e07e | Theory of Superconductivity in Graphite Intercalation Compounds | 10.1016/b978-0-44-453153-7.00131-0 | Yasutami Takada | Elsevier |  | 2016
61ba962b12cb23f3dfc50cb2 | BaC 6 | -1957134042 |  | BaC 6 |  |  | Carbides |  |  |  | 65mK |  |  | body | figure | 3511b2e07e | Theory of Superconductivity in Graphite Intercalation Compounds | 10.1016/b978-0-44-453153-7.00131-0 | Yasutami Takada | Elsevier |  | 2016
61ba962b12cb23f3dfc50cb3 | BaC 6 | -1916697482 |  | BaC 6 |  |  | Carbides |  |  |  | 0.065K |  |  | body | paragraph | 3511b2e07e | Theory of Superconductivity in Graphite Intercalation Compounds | 10.1016/b978-0-44-453153-7.00131-0 | Yasutami Takada | Elsevier |  | 2016
61ba962b12cb23f3dfc50cb4 | CaC 6 | 1291452743 |  | CaC 6 |  |  | Carbides |  |  |  | 11.5K |  |  | body | figure | 3511b2e07e | Theory of Superconductivity in Graphite Intercalation Compounds | 10.1016/b978-0-44-453153-7.00131-0 | Yasutami Takada | Elsevier |  | 2016
61ba962b12cb23f3dfc50cb5 | 0.1 âˆ’ 0.5 | 7216843 | [8 empty] | 0.1K |  |  | body | paragraph | 3511b2e07e | Theory of Superconductivity in Graphite Intercalation Compounds | 10.1016/b978-0-44-453153-7.00131-0 | Yasutami Takada | Elsevier |  | 2016
61ba962b12cb23f3dfc50cb6 | SrC 6 18 | -1277596440 |  | SrC 6 18 |  |  | Alloys |  |  |  | 1.65K |  |  | body | paragraph | 3511b2e07e | Theory of Superconductivity in Graphite Intercalation Compounds | 10.1016/b978-0-44-453153-7.00131-0 | Yasutami Takada | Elsevier |  | 2016
61ba962b12cb23f3dfc50cb7 | BaC 6 94 | -492809842 |  | BaC 6 94 |  |  | Alloys |  |  |  | 0.23K |  |  | body | paragraph | 3511b2e07e | Theory of Superconductivity in Graphite Intercalation Compounds | 10.1016/b978-0-44-453153-7.00131-0 | Yasutami Takada | Elsevier |  | 2016
61ba962b12cb23f3dfc50cb8 | KHgC 4 | -922775426 |  | KHgC 4 |  |  | Carbides |  |  |  | 0.73K |  |  | body | paragraph | 3511b2e07e | Theory of Superconductivity in Graphite Intercalation Compounds | 10.1016/b978-0-44-453153-7.00131-0 | Yasutami Takada | Elsevier |  | 2016
61ba962b7b1a7abb24c50c88 | SrPt 2 As 2 SC | -1595279980 |  | SrPt 2 As 2 |  |  | Pnictides |  |  |  | 5.2K |  |  | header | abstract | a5eca234ad | Electronic band structure and inter-atomic bonding in tetragonal BiOCuS as a parent phase for novel layered superconductors | 10.1016/j.ssc.2009.12.028 | I R Shein, A L Ivanovskii | Elsevier BV | Solid State Communications | 2010
61ba962b7b1a7abb24c50c89 | Ca 10 (Pt 4 As 8 )(Fe 2 As 2 ) 5 | 1399902565 |  | Ca 10 (Pt 4 As 8 )(Fe 2 As 2 ) 5 |  |  | Iron-pnictides, Pnictides |  |  |  | 25K |  |  | header | abstract | a5eca234ad | Electronic band structure and inter-atomic bonding in tetragonal BiOCuS as a parent phase for novel layered superconductors | 10.1016/j.ssc.2009.12.028 | I R Shein, A L Ivanovskii | Elsevier BV | Solid State Communications | 2010
61ba962b7b1a7abb24c50c8a | layered LaFeAsO 1-x F x | -1628082925 |  | LaFeAsO 1-x F x |  |  | Iron-pnictides, Pnictides, Oxides, Fluorides |  |  |  | ~ 26K |  |  | header | abstract | a5eca234ad | Electronic band structure and inter-atomic bonding in tetragonal BiOCuS as a parent phase for novel layered superconductors | 10.1016/j.ssc.2009.12.028 | I R Shein, A L Ivanovskii | Elsevier BV | Solid State Communications | 2010
61ba962c71dd2853b1c50c8d | 8% Cd substituted sample | -1644934687 |  |  | 8% Cd substituted | [5 empty] | 3.6K | heat capacity |  | body | figure | 154bf95a9c | Evidence for freezing of charge degrees of freedom across a critical point in CeCoIn 5 |  | Nikola Maksimovic, Vikram Nagarajan, Amanda Gong, Fanghui Wan, Stefano Faubel, Ian M Hayes, Sooyoung Jang, James G Analytis, Jan Rusz, Peter M Oppeneer, Taylor Cookmeyer, Yochai Werman, Ehud Altman |  |  | 2020
61ba962ce4552e90a8c50c96 | PrOs 4 Sb 12 | 522492073 |  | PrOs 4 Sb 12 |  |  | Alloys |  |  |  | 1.85 K |  |  | body | paragraph | 546a677bca | Impurity Effect as a Probe for the Gap Function in the Filled Skutterudite Compound Superconductor PrOs4Sb12: Sb-NQR Study | 10.1143/jpsj.74.1938 | Masahide Nishiyama, Takayuki Kato, Hitoshi Sugawara, Daisuke Kikuchi, Hideyuki Sato, Hisatomo Harima, Guo-Qing Zheng | Physical Society of Japan | Journal of the Physical Society of Japan | 2006
61ba962ce4552e90a8c50c97 | x=0.1 and 0.2 | -888758900 | [7 empty] | x=0.1, 0.2 | 1.4 K |  |  | body | paragraph | 546a677bca | Impurity Effect as a Probe for the Gap Function in the Filled Skutterudite Compound Superconductor PrOs4Sb12: Sb-NQR Study | 10.1143/jpsj.74.1938 | Masahide Nishiyama, Takayuki Kato, Hitoshi Sugawara, Daisuke Kikuchi, Hideyuki Sato, Hisatomo Harima, Guo-Qing Zheng | Physical Society of Japan | Journal of the Physical Society of Japan | 2006
61ba962c783c1e8128c50cb9 | pure Y123 | -1089490342 | Y123 | Y123Y123 | pure | [5 empty] | 90K |  |  | body | figure | 354f96d179 | Magnetic field dependence of the temperature derivative of resistivity: a probe for distinguishing the effects of pseudogap and superconducting fluctuations in cuprates | 10.1016/j.physc.2007.03.072 | S H Naqib, J R Cooper, R S Islam | Elsevier BV | Physica C: Superconductivity | 2007
61ba962c783c1e8128c50cba | Y 0.95 Ca 0.05 Ba 2 (Cu 0.98 Zn 0.02 ) 3 O 7-Î´ with p = 0.174 | 1625832527 |  | Y 0.95 Ca 0.05 Ba 2 (Cu 0.98 Zn 0.02 ) 3 O 7-Î´ |  |  | Alloys |  |  | p=0.174 | 63.5K |  |  | body | figure | 354f96d179 | Magnetic field dependence of the temperature derivative of resistivity: a probe for distinguishing the effects of pseudogap and superconducting fluctuations in cuprates | 10.1016/j.physc.2007.03.072 | S H Naqib, J R Cooper, R S Islam | Elsevier BV | Physica C: Superconductivity | 2007
61ba962c783c1e8128c50cbb | 2%Zn substituted, optimally doped (p = 0.164) | -1707290102 |  |  | 2%Zn substituted, optimally doped |  |  |  |  | p=0.164 | 102K |  |  | body | figure | 354f96d179 | Magnetic field dependence of the temperature derivative of resistivity: a probe for distinguishing the effects of pseudogap and superconducting fluctuations in cuprates | 10.1016/j.physc.2007.03.072 | S H Naqib, J R Cooper, R S Islam | Elsevier BV | Physica C: Superconductivity | 2007
61ba962c783c1e8128c50cbc | Y 0.95 Ca 0.05 Ba 2 Cu 3 O 7-Î´ | 1350795698 |  | Y 0.95 Ca 0.05 Ba 2 Cu 3 O 7-Î´ |  |  | Oxides, Cuprates |  |  |  | 85K |  |  | body | figure | 354f96d179 | Magnetic field dependence of the temperature derivative of resistivity: a probe for distinguishing the effects of pseudogap and superconducting fluctuations in cuprates | 10.1016/j.physc.2007.03.072 | S H Naqib, J R Cooper, R S Islam | Elsevier BV | Physica C: Superconductivity | 2007
61ba962c0a416aa3d9c50c8e | In 2H-TaS 2 | 895634883 |  | In 2H-TaS 2 |  |  | Alloys |  |  |  | 1 K |  |  | body | paragraph | 4fbdfcbc32 | Pressure-Induced Collapse of the Charge Density Wave and Higgs Mode Visibility in 2Hâˆ’TaS2 | 10.1103/physrevlett.122.127001 | Romain Grasset, Yann Gallais, Alain Sacuto, Maximilien Cazayous, Samuel MaÃ±as-Valero, Eugenio Coronado, Marie-Aude MÃ©asson | American Physical Society (APS) | Physical Review Letters | 2018
61ba962c7ecf8b73e6c50c93 | fully-and de- oxygenated films | -997418403 |  |  | fully-and de- oxygenated | films |  |  |  |  | 51 K |  |  | body | paragraph | 850224c8ec | Effect of varying material anisotropy on critical current anisotropy in vicinal YBa2Cu3O7âˆ’Î´ thin films | 10.1063/1.1634687 | J H Durrell, J E Evetts, R RÃ¶ssler, M P Delamare, J D Pedarnig, D BÃ¤uerle | AIP Publishing | Applied Physics Letters | 2003
61ba962d2227d4ac07c50c89 | oxygen-underdoped Bi- 2212 | -2131174010 | Bi- 2212 |  | oxygen-underdoped | [5 empty] | 79 K |  |  | body | figure | b6fd441958 | Imaging the granular structure of high-T c superconductivity in underdoped Bi 2 Sr 2 CaCu 2 O 8+Î´ |  | K M Lang, V Madhavan, J E Hoffman, E W Hudson, H Eisaki Â§Â¦, S Uchida, J C Davis
61ba962d11af647618c50c8c | Li(Fe 0.91 Co 0.09 ) | -1084220102 |  | Li(Fe 0.91 Co 0.09 |  |  | Alloys |  |  |  | 9K |  | ambient pressure | body | figure | 08c5b31406 | Fermi arc criterion for surface Majorana modes in superconducting time-reversal symmetric Weyl semimetals |  | Rauf Giwa, Pavan Hosur
61ba962ed52116ffe1c50c90 | underdoped Bi 2 Sr 2 CaCu 2 O 8+Î´ | -1586483946 |  | Bi 2 Sr 2 CaCu 2 O 8+Î´ | underdoped |  | Alloys |  |  |  | 20K |  |  | body | figure | 8ea38b0926 | Intra-unit-cell electronic nematicity of the high-Tc copper-oxide pseudogap states | 10.1038/nature09169 | M J Lawler, K Fujita, Jhinhwan Lee, A R Schmidt, Y Kohsaka, Chung Koo Kim, H Eisaki, S Uchida, J C Davis, J P Sethna, Eun-Ah Kim | Springer Science and Business Media LLC | Nature | 2010
61ba962ed52116ffe1c50c91 | underdoped Bi 2 Sr2 CaCu 2 O 8+Î´ | 2098081696 |  | Bi 2 Sr2 CaCu 2 O 8+Î´ | underdoped |  | Alloys |  |  |  | 35 K |  |  | body | paragraph | 8ea38b0926 | Intra-unit-cell electronic nematicity of the high-Tc copper-oxide pseudogap states | 10.1038/nature09169 | M J Lawler, K Fujita, Jhinhwan Lee, A R Schmidt, Y Kohsaka, Chung Koo Kim, H Eisaki, S Uchida, J C Davis, J P Sethna, Eun-Ah Kim | Springer Science and Business Media LLC | Nature | 2010
61ba962ed52116ffe1c50c92 | Bi 2 Sr 2 CaCu 2 O 8+Î´ | 2083439713 |  | Bi 2 Sr 2 CaCu 2 O 8+Î´ |  |  | Alloys |  |  |  | 35 K |  |  | body | figure | 8ea38b0926 | Intra-unit-cell electronic nematicity of the high-Tc copper-oxide pseudogap states | 10.1038/nature09169 | M J Lawler, K Fujita, Jhinhwan Lee, A R Schmidt, Y Kohsaka, Chung Koo Kim, H Eisaki, S Uchida, J C Davis, J P Sethna, Eun-Ah Kim | Springer Science and Business Media LLC | Nature | 2010
61ba962ed52116ffe1c50c93 | Bi 2 Sr 2 CaCu 2 O 8+Î´ | 1956364027 |  | Bi 2 Sr 2 CaCu 2 O 8+Î´ |  |  | Alloys |  |  |  | 35 K |  |  | body | figure | 8ea38b0926 | Intra-unit-cell electronic nematicity of the high-Tc copper-oxide pseudogap states | 10.1038/nature09169 | M J Lawler, K Fujita, Jhinhwan Lee, A R Schmidt, Y Kohsaka, Chung Koo Kim, H Eisaki, S Uchida, J C Davis, J P Sethna, Eun-Ah Kim | Springer Science and Business Media LLC | Nature | 2010
61ba962ee614176f2ec50c95 | Sn4 | -720790417 |  | Sn4 |  |  | Alloys |  |  |  | 3.795 K |  |  | body | paragraph | 373ad30813 | Effect of meter-range electromagnetic irradiation on the current-voltage characteristics of wide superconducting films | 10.1063/10.0000049 | I V Zolochevskii, A V Terekhov, E V Bezuglyi, L O Ischenko, E V Khristenko | AIP Publishing | Low Temperature Physics | 2019
61ba962e0a416aa3d9c50c8f | Na x CoO 2 â€¢yH 2 O | -1553473744 |  | Na x CoO 2 â€¢yH 2 O |  |  | Alloys |  |  |  | 0 to 4.6 K |  |  | body | paragraph | aaadbb8614 | Novel Phase Diagram of Superconductor NaxCoO2Â·yH2O in 75% Relative Humidity | 10.1143/jpsj.74.3147 | Hiroto Ohta, Chishiro Michioka, Yutaka Itoh, Kazuyoshi Yoshimura | Physical Society of Japan | Journal of the Physical Society of Japan | 2005
61ba962e0a416aa3d9c50c90 | 2 âˆ¼ 7 | -97072739 |  | 2 âˆ¼ 7 |  |  | Alloys |  |  |  | 1.8 K | magnetic |  | header | abstract | aaadbb8614 | Novel Phase Diagram of Superconductor NaxCoO2Â·yH2O in 75% Relative Humidity | 10.1143/jpsj.74.3147 | Hiroto Ohta, Chishiro Michioka, Yutaka Itoh, Kazuyoshi Yoshimura | Physical Society of Japan | Journal of the Physical Society of Japan | 2005
61ba962e0a416aa3d9c50c91 | NaxCoO2 â€¢ yH2O | -684764040 |  | NaxCoO2 â€¢ yH2O |  |  | Alloys |  |  |  | 0 âˆ¼ 4.6 K |  |  | header | abstract | aaadbb8614 | Novel Phase Diagram of Superconductor NaxCoO2Â·yH2O in 75% Relative Humidity | 10.1143/jpsj.74.3147 | Hiroto Ohta, Chishiro Michioka, Yutaka Itoh, Kazuyoshi Yoshimura | Physical Society of Japan | Journal of the Physical Society of Japan | 2005
61ba962fa5c5381c2ec50c87 | single crystals, Ba 0.67 K 0.33 Fe 2 As 2 (BaK122) | -1008852448 | BaK122 | Ba 0.67 K 0.33 Fe 2 As 2 |  | single crystals | Iron-pnictides, Pnictides |  |  |  | 38 K |  |  | body | paragraph | 332e66ce27 | Magnetic field dependence of spin-lattice relaxation in thesÂ±state of Ba0.67K0.33Fe2As2 | 10.1103/physrevb.85.174508 | Sangwon Oh, A M Mounce, W P Halperin, C L Zhang, Pengcheng Dai, A P Reyes, P L Kuhns | American Physical Society (APS) | Physical Review B | 2013
61ba962f20fc3eae4bc50c9c | Sr 2 RuO 4 | 1800077926 |  | Sr 2 RuO 4 |  |  | Oxides |  |  |  | 1.5K |  |  | body | paragraph | 822eb262bd | Chiral p-wave order in Sr2RuO4 | 10.1088/0034-4885/75/4/042501 | Catherine Kallin | IOP Publishing | Reports on Progress in Physics | 2012
61ba962f20fc3eae4bc50c9d | Sr 2 RuO 4 | 1630659144 |  | Sr 2 RuO 4 |  |  | Oxides |  |  |  | 1.45K |  |  | body | paragraph | 822eb262bd | Chiral p-wave order in Sr2RuO4 | 10.1088/0034-4885/75/4/042501 | Catherine Kallin | IOP Publishing | Reports on Progress in Physics | 2012
61ba963011af647618c50c8d | Li 2 Pt 3 B | -1120463602 |  | Li 2 Pt 3 B |  |  | Alloys, Borides |  |  |  | 2.1 K |  |  | body | paragraph | 3b3d49377f | Spin Triplet Superconducting State due to Broken Inversion Symmetry inLi2Pt3B | 10.1103/physrevlett.98.047002 | M Nishiyama, Y Inada, Guo-Qing Zheng | American Physical Society (APS) | Physical Review Letters | 2007
61ba963011af647618c50c8e | Li 2 Pt 3 B | -1155122945 |  | Li 2 Pt 3 B |  |  | Alloys, Borides |  |  |  | 0.1 K |  |  | body | paragraph | 3b3d49377f | Spin Triplet Superconducting State due to Broken Inversion Symmetry inLi2Pt3B | 10.1103/physrevlett.98.047002 | M Nishiyama, Y Inada, Guo-Qing Zheng | American Physical Society (APS) | Physical Review Letters | 2007
61ba9630e4552e90a8c50c99 | Tl 2 Ba 2 CuO 6+Î´ (Tl-2201) | 1295188934 | Tl-2201 | Tl 2 Ba 2 CuO 6+Î´ |  |  | Alloys |  |  |  | 15 K |  |  | body | paragraph | aa51c6fc70 | Nodeless superconductivity in the SnAs-based van der Waals-type superconductor NaSn 2 As 2 | 10.1209/0295-5075/123/47004 | E J Cheng, J M Ni, F Q Meng, T P Ying, B L Pan, Y Y Huang, Darren C Peets, Q H Zhang, S Y Li | IOP Publishing | EPL (Europhysics Letters) | 2018
61ba9630e4552e90a8c50c9a | Sr 2 RuO 4 | 1474712654 |  | Sr 2 RuO 4 |  |  | Oxides |  |  |  | 1.5 K |  |  | body | paragraph | aa51c6fc70 | Nodeless superconductivity in the SnAs-based van der Waals-type superconductor NaSn 2 As 2 | 10.1209/0295-5075/123/47004 | E J Cheng, J M Ni, F Q Meng, T P Ying, B L Pan, Y Y Huang, Darren C Peets, Q H Zhang, S Y Li | IOP Publishing | EPL (Europhysics Letters) | 2018
61ba9630e4552e90a8c50c9b | Na 1âˆ’x Sn 2 P 2 | 556541193 |  | Na 1âˆ’x Sn 2 P 2 |  |  | Pnictides |  |  |  | 2.0 K |  |  | body | paragraph | aa51c6fc70 | Nodeless superconductivity in the SnAs-based van der Waals-type superconductor NaSn 2 As 2 | 10.1209/0295-5075/123/47004 | E J Cheng, J M Ni, F Q Meng, T P Ying, B L Pan, Y Y Huang, Darren C Peets, Q H Zhang, S Y Li | IOP Publishing | EPL (Europhysics Letters) | 2018
61ba9630e4552e90a8c50c9c | NaSn 2 As 2 single crystals | 2028572283 |  | NaSn 2 As 2 |  | single crystals | Pnictides |  |  |  | 1.60 K |  |  | body |  | aa51c6fc70 | Nodeless superconductivity in the SnAs-based van der Waals-type superconductor NaSn 2 As 2 | 10.1209/0295-5075/123/47004 | E J Cheng, J M Ni, F Q Meng, T P Ying, B L Pan, Y Y Huang, Darren C Peets, Q H Zhang, S Y Li | IOP Publishing | EPL (Europhysics Letters) | 2018
61ba9630e4552e90a8c50c9d | NaSn 2 As 2 | 1559230270 |  | NaSn 2 As 2 |  |  | Pnictides |  |  |  | 1.3 K |  |  | body | paragraph | aa51c6fc70 | Nodeless superconductivity in the SnAs-based van der Waals-type superconductor NaSn 2 As 2 | 10.1209/0295-5075/123/47004 | E J Cheng, J M Ni, F Q Meng, T P Ying, B L Pan, Y Y Huang, Darren C Peets, Q H Zhang, S Y Li | IOP Publishing | EPL (Europhysics Letters) | 2018
61ba96310cb3d3a5e6c50c98 | elec- trochemically doped La 2 CuO 4+y | -450648030 |  | La 2 CuO 4+y | elec- trochemically doped |  | Alloys |  |  |  | 34 K |  |  | body | paragraph | 0021fd339f | Neutron-scattering study of spin-density wave order in the superconducting state of excess-oxygen-dopedLa2CuO4+y | 10.1103/physrevb.60.3643 | Y S Lee, R J Birgeneau, M A Kastner, Y Endoh, S Wakimoto, K Yamada, R W Erwin, S-H Lee, G Shirane | American Physical Society (APS) | Physical Review B | 2014
61ba96310cb3d3a5e6c50c99 | La 2 CuO 4+y | -85314487 |  | La 2 CuO 4+y |  |  | Alloys |  |  |  | 31 K |  |  | body | paragraph | 0021fd339f | Neutron-scattering study of spin-density wave order in the superconducting state of excess-oxygen-dopedLa2CuO4+y | 10.1103/physrevb.60.3643 | Y S Lee, R J Birgeneau, M A Kastner, Y Endoh, S Wakimoto, K Yamada, R W Erwin, S-H Lee, G Shirane | American Physical Society (APS) | Physical Review B | 2014
61ba96310cb3d3a5e6c50c9a | La 1.48 Nd 0.4 Sr 0.12 CuO 4 | 2068215934 |  | La 1.48 Nd 0.4 Sr 0.12 CuO 4 |  |  | Oxides, Cuprates |  |  |  | 31 K |  |  | body | paragraph | 0021fd339f | Neutron-scattering study of spin-density wave order in the superconducting state of excess-oxygen-dopedLa2CuO4+y | 10.1103/physrevb.60.3643 | Y S Lee, R J Birgeneau, M A Kastner, Y Endoh, S Wakimoto, K Yamada, R W Erwin, S-H Lee, G Shirane | American Physical Society (APS) | Physical Review B | 2014
61ba96310cb3d3a5e6c50c9b | single crystal of predominately stage-4 La2CuO4+y | -1593214028 |  | -4 La2CuO4+y |  | single crystal | Alloys |  |  |  | 42 K |  |  | header | abstract | 0021fd339f | Neutron-scattering study of spin-density wave order in the superconducting state of excess-oxygen-dopedLa2CuO4+y | 10.1103/physrevb.60.3643 | Y S Lee, R J Birgeneau, M A Kastner, Y Endoh, S Wakimoto, K Yamada, R W Erwin, S-H Lee, G Shirane | American Physical Society (APS) | Physical Review B | 2014
61ba96310cb3d3a5e6c50c9c | x = 0.12, 0.15, and 0.20 | -2083248760 | [7 empty] | x=0.12, 0.15, 0.20 | 46 K |  |  | body | paragraph | 0021fd339f | Neutron-scattering study of spin-density wave order in the superconducting state of excess-oxygen-dopedLa2CuO4+y | 10.1103/physrevb.60.3643 | Y S Lee, R J Birgeneau, M A Kastner, Y Endoh, S Wakimoto, K Yamada, R W Erwin, S-H Lee, G Shirane | American Physical Society (APS) | Physical Review B | 2014
61ba96310cb3d3a5e6c50c9d | y â‰ƒ 0.055 | -475760415 | [7 empty] | y=0.055 | 31-32 K |  |  | body | paragraph | 0021fd339f | Neutron-scattering study of spin-density wave order in the superconducting state of excess-oxygen-dopedLa2CuO4+y | 10.1103/physrevb.60.3643 | Y S Lee, R J Birgeneau, M A Kastner, Y Endoh, S Wakimoto, K Yamada, R W Erwin, S-H Lee, G Shirane | American Physical Society (APS) | Physical Review B | 2014
61ba96310cb3d3a5e6c50c9e | Sr 2+ doped material La 1.85 Sr 0.15 CuO 4 | 1635973722 |  | La 1.85 Sr 0.15 CuO 4 | Sr 2+ doped |  | Oxides, Cuprates |  |  |  | 37.5 K | susceptibility |  | body | paragraph | 0021fd339f | Neutron-scattering study of spin-density wave order in the superconducting state of excess-oxygen-dopedLa2CuO4+y | 10.1103/physrevb.60.3643 | Y S Lee, R J Birgeneau, M A Kastner, Y Endoh, S Wakimoto, K Yamada, R W Erwin, S-H Lee, G Shirane | American Physical Society (APS) | Physical Review B | 2014
61ba96310cb3d3a5e6c50c9f | single crystal of La 2 CuO 4+y | -1097664772 |  | La 2 CuO 4+y |  | single crystal | Alloys |  |  |  | 42 K |  |  | body | paragraph | 0021fd339f | Neutron-scattering study of spin-density wave order in the superconducting state of excess-oxygen-dopedLa2CuO4+y | 10.1103/physrevb.60.3643 | Y S Lee, R J Birgeneau, M A Kastner, Y Endoh, S Wakimoto, K Yamada, R W Erwin, S-H Lee, G Shirane | American Physical Society (APS) | Physical Review B | 2014
61ba96310cb3d3a5e6c50ca0 | x = 0.12, 0.15, 0.20 | -2073992323 | [7 empty] | x=0.12, 0.15, 0.20 | 4 K |  |  | body | paragraph | 0021fd339f | Neutron-scattering study of spin-density wave order in the superconducting state of excess-oxygen-dopedLa2CuO4+y | 10.1103/physrevb.60.3643 | Y S Lee, R J Birgeneau, M A Kastner, Y Endoh, S Wakimoto, K Yamada, R W Erwin, S-H Lee, G Shirane | American Physical Society (APS) | Physical Review B | 2014
61ba96310cb3d3a5e6c50ca1 | La 1.6âˆ’x Nd 0.4 Sr x CuO 4 | -86081389 |  | La 1.6âˆ’x Nd 0.4 Sr x CuO 4 |  |  | Alloys |  |  |  | 50 K |  |  | body | paragraph | 0021fd339f | Neutron-scattering study of spin-density wave order in the superconducting state of excess-oxygen-dopedLa2CuO4+y | 10.1103/physrevb.60.3643 | Y S Lee, R J Birgeneau, M A Kastner, Y Endoh, S Wakimoto, K Yamada, R W Erwin, S-H Lee, G Shirane | American Physical Society (APS) | Physical Review B | 2014
61ba96310cb3d3a5e6c50ca2 | La 1.85 Sr 0.15 CuO 4 | -922814911 |  | La 1.85 Sr 0.15 CuO 4 |  |  | Oxides, Cuprates |  |  |  | 38 K |  |  | body | paragraph | 0021fd339f | Neutron-scattering study of spin-density wave order in the superconducting state of excess-oxygen-dopedLa2CuO4+y | 10.1103/physrevb.60.3643 | Y S Lee, R J Birgeneau, M A Kastner, Y Endoh, S Wakimoto, K Yamada, R W Erwin, S-H Lee, G Shirane | American Physical Society (APS) | Physical Review B | 2014
61ba96313961c0f52fc50c90 | FeSe | 1700560152 |  | FeSe |  |  | Iron-chalcogenides, Chalcogenides |  |  |  | 8 K |  | ambient pressure | body | paragraph | e0f9dda1be | Importance of Fermi surface and magnetic interactions for the superconducting dome in electron doped FeSe intercalates |  | Makoto Shimizu, Nayuta Takemori, Daniel Guterding, Harald O Jeschke |  |  | 2020
61ba96313961c0f52fc50c91 | C 6 H 16 N 2 | -2042527009 |  | C 6 H 16 N 2 |  |  | Hydrides, Nitrides, Carbides |  |  |  | 41 K |  |  | body | paragraph | e0f9dda1be | Importance of Fermi surface and magnetic interactions for the superconducting dome in electron doped FeSe intercalates |  | Makoto Shimizu, Nayuta Takemori, Daniel Guterding, Harald O Jeschke |  |  | 2020
61ba96313961c0f52fc50c92 | optimally doped FeTe 1âˆ’x Se x | -433587096 |  | FeTe 1âˆ’x Se x | optimally doped |  | Iron-chalcogenides, Chalcogenides |  |  |  | 14.5 K |  |  | body | paragraph | e0f9dda1be | Importance of Fermi surface and magnetic interactions for the superconducting dome in electron doped FeSe intercalates |  | Makoto Shimizu, Nayuta Takemori, Daniel Guterding, Harald O Jeschke |  |  | 2020
61ba96314217bb9076c50ca0 | MgCNi 3 | -1726989219 |  | MgCNi 3 |  |  | Carbides |  |  |  | 8 K |  |  | body | paragraph | db743152b9 | Electronic Structures of Antiperovskite Superconductor MgCNi3and Related Compounds | 10.1143/jpsjs.71s.341 | J H. Shim, S K. Kwon, B I. Min | Physical Society of Japan | Journal of the Physical Society of Japan | 2001
61ba963105e6aa6710c50c93 | PbTaSe 2 | 958550160 |  | PbTaSe 2 |  |  | Chalcogenides |  |  |  | 3.7 K |  |  | body | paragraph | 1cf6826716 | Topological Superconductivity Intertwined with Broken Symmetries |  | Hui-Ke Jin, Dong-Hui Xu, Yi Zhou |  |  | 2019
61ba963185b12ae79ac50ca5 | LaO 0.5 F 0.5 BiSe 2 polycrystalline | 780028640 |  | LaO 0.5 F 0.5 BiSe 2 |  | polycrystalline | Chalcogenides, Oxides, Fluorides |  |  |  | 2.5 K |  |  | body | paragraph | abadcd592b | Superconducting Anisotropies of F-Substituted LaOBiSe2 Single Crystals | 10.7566/jpsj.83.114709 | Masanori Nagao, Masashi Tanaka, Satoshi Watauchi, Isao Tanaka, Yoshihiko Takano | Physical Society of Japan | Journal of the Physical Society of Japan | 2014
61ba96325cc438644dc50cb9 | YBa 2 (Cu 1âˆ’x Zn x ) 3 O 7âˆ’Î´ with (a) x = 0, (b) x = 0.012 | 99400327 |  | YBa 2 (Cu 1âˆ’x Zn x ) 3 O 7âˆ’Î´ |  |  | Alloys |  |  | x=0.012 | 10 K |  |  | body | paragraph | 98c2a8de76 | Coexistence of the Pseudogap and the Superconducting Gap Revealed by thec-Axis Optical Study of YBa2(Cu1-xZnx)3O7-Î´ | 10.7566/jpsj.82.033701 | Ece Uykur, Kiyohisa Tanaka, Takahiko Masui, Shigeki Miyasaka, Setsuko Tajima | Physical Society of Japan | Journal of the Physical Society of Japan | 2013
61ba963207932c08a9c50cba | doped Bi2212 | 1412518264 | Bi2212 | Bi2212Bi2212 | doped | [5 empty] | 120 K |  |  | body |  | 4e460fb400 | Evidence for carrier localization in the pseudogap state of cuprate superconductors from coherent quench experiments | 10.1038/ncomms7958 | I Madan, T Kurosawa, Y Toda, M Oda, T Mertelj, D Mihailovic | Springer Science and Business Media LLC | Nature Communications | 2014
61ba963207932c08a9c50cbb | 0.19 and 0.21 | -586469928 | [8 empty] | 80 K |  |  | body |  | 4e460fb400 | Evidence for carrier localization in the pseudogap state of cuprate superconductors from coherent quench experiments | 10.1038/ncomms7958 | I Madan, T Kurosawa, Y Toda, M Oda, T Mertelj, D Mihailovic | Springer Science and Business Media LLC | Nature Communications | 2014
61ba963211af647618c50c8f | Ce 0.8 La 0.2 Al 3 | 605845520 |  | Ce 0.8 La 0.2 Al 3 |  |  | Alloys |  |  |  | 2.3 K | susceptibility |  | body | paragraph | a73e7860b7 | Specific Heat ofCe0.8La0.2Al3in Magnetic Fields: A Test of the Anisotropic Kondo Picture | 10.1103/physrevlett.86.1090 | R Pietri, K Ingersent, B Andraka | American Physical Society (APS) | Physical Review Letters | 2000
61ba963371dd2853b1c50c90 | NbSe 2 | 232669681 |  | NbSe 2 |  |  | Chalcogenides |  |  |  | 5 K |  |  | body | paragraph | 5c33f87acc | Phase slip lines in superconducting few-layer NbSe 2 crystals | 10.1088/2053-1583/ab0bcc | Nicola Paradiso, Anh-Tuan Nguyen, Karl Enzo Kloss, Christoph Strunk | IOP Publishing | 2D Materials | 2018
61ba96333961c0f52fc50c93 | MgB 2 | 1317297746 |  | MgB 2 |  |  | Alloys, Borides |  |  |  | 39 K |  |  | body | paragraph | 1162ed6649 | High-Temperature Superconductivity in Cuprates | 10.1007/0-306-48063-8 | Andrei Mourachkine | Springer Netherlands |  | 2004
61ba96333961c0f52fc50c94 | YBCO | 1179727156 | YBCO | [7 empty] | 93 K |  |  | body |  | 1162ed6649 | High-Temperature Superconductivity in Cuprates | 10.1007/0-306-48063-8 | Andrei Mourachkine | Springer Netherlands |  | 2004
61ba963385b12ae79ac50ca6 | under-doped Bi2212 single crystals | -965196150 | Bi2212 | Bi2212Bi2212 | under-doped | single crystals |  |  |  |  | 92 K |  |  | body |  | 06df0b9ff9 | Quasi-particles ultrafastly releasing kink bosons to form Fermi arcs in a cuprate superconductor | 10.1038/srep18747 | Y Ishida, T Saitoh, T Mochiku, T Nakane, K Hirata, S Shin | Springer Science and Business Media LLC | Scientific Reports | 2016
61ba963385b12ae79ac50ca7 | Bi2212 | -1799328140 | Bi2212 | Bi2212Bi2212 | [6 empty] | 92 K |  |  | body | paragraph | 06df0b9ff9 | Quasi-particles ultrafastly releasing kink bosons to form Fermi arcs in a cuprate superconductor | 10.1038/srep18747 | Y Ishida, T Saitoh, T Mochiku, T Nakane, K Hirata, S Shin | Springer Science and Business Media LLC | Scientific Reports | 2016
61ba96336a35f302ddc50c9a | La 0.7 Ce 0.3 MnO 3 | -764813430 |  | La 0.7 Ce 0.3 MnO 3 |  |  | Oxides |  |  |  | 250 K |  |  | body | paragraph | 1de57df912 | Observation of Minority Spin Character of the New Electron Doped ManganiteLa0.7Ce0.3MnO3from Tunneling Magnetoresistance | 10.1103/physrevlett.90.017202 | C Mitra, P Raychaudhuri, K DÃ¶rr, K-H MÃ¼ller, L Schultz, P M Oppeneer, S Wirth | American Physical Society (APS) | Physical Review Letters | 2002
61ba9634ab9e3e9324c50c8d | FeSe | 1421390416 |  | FeSe |  |  | Iron-chalcogenides, Chalcogenides |  |  |  | 9 K |  |  | body | paragraph | d433cffe54 | Suppression of electronic correlations by chemical pressure from FeSe to FeS | 10.1103/physrevb.96.121103 | P Reiss, M D Watson, T K Kim, A A Haghighirad, D N Woodruff, M Bruma, S J Clarke, A I Coldea | American Physical Society (APS) | Physical Review B | 2017
61ba9634ab9e3e9324c50c8e | FeSe | 1654370240 |  | FeSe |  |  | Iron-chalcogenides, Chalcogenides |  |  |  | 9 K |  |  | body | paragraph | d433cffe54 | Suppression of electronic correlations by chemical pressure from FeSe to FeS | 10.1103/physrevb.96.121103 | P Reiss, M D Watson, T K Kim, A A Haghighirad, D N Woodruff, M Bruma, S J Clarke, A I Coldea | American Physical Society (APS) | Physical Review B | 2017
61ba96345ad933a7cac50ca0 | SFCC | 1099441684 | SFCC | [7 empty] | 10 K | magnetization |  | body | paragraph | 2611b75bc6 | Mixed state ofLa1.83Sr0.17CuO4studied by means of muon-spin rotation and magnetization experiments in a low magnetic field | 10.1103/physrevb.84.144521 | B M Wojek, S Weyeneth, S Bosma, E Pomjakushina, R PuÅºniak | American Physical Society (APS) | Physical Review B | 2014
61ba9634c0bff55f4cc50ca5 | C el | -1778553221 |  | C el |  |  | Alloys |  |  |  | 1.58 K |  |  | body | paragraph | 1b22a7c405 | Superconductivity and Quantum Oscillations in Single Crystals of the Compensated Semimetal CaSb 2 |  | M Oudah, J Bannies, D A Bonn, M C Aronson |  |  | 2021
61ba9634c0bff55f4cc50ca6 | single crystals of CaSb 2 | 545155473 |  | CaSb 2 |  | single crystals | Alloys |  |  |  | 1.6 K |  |  | body | paragraph | 1b22a7c405 | Superconductivity and Quantum Oscillations in Single Crystals of the Compensated Semimetal CaSb 2 |  | M Oudah, J Bannies, D A Bonn, M C Aronson |  |  | 2021
61ba9634c0bff55f4cc50ca7 | TaSe 3 | 482512161 |  | TaSe 3 |  |  | Chalcogenides |  |  |  | 1.6 K |  |  | body | paragraph | 1b22a7c405 | Superconductivity and Quantum Oscillations in Single Crystals of the Compensated Semimetal CaSb 2 |  | M Oudah, J Bannies, D A Bonn, M C Aronson |  |  | 2021
61ba9634a5c5381c2ec50c89 | MgB 2 | 1315367308 |  | MgB 2 |  |  | Alloys, Borides |  |  |  | âˆ¼ 30 K |  |  | body | paragraph | 4534a8c88f | Correlation between Superconducting Carrier Density and Transition Temperature in NbB2+x | 10.1143/jpsj.74.1386 | Hiroyuki Takagiwa, Sogo Kuroiwa, Maki Yamazawa, Jun Akimitsu, Kazuki Ohishi, Akihiro Koda, Wataru Higemoto, Ryosuke Kadono | Physical Society of Japan | Journal of the Physical Society of Japan | 2004
61ba9634a5c5381c2ec50c8a | single-crystalline sample of NbB x (x âˆ¼ 2) | 138737963 |  | NbB x |  | single-crystalline | Alloys |  |  | x=âˆ¼ 2 | 9.4 K |  |  | body | paragraph | 4534a8c88f | Correlation between Superconducting Carrier Density and Transition Temperature in NbB2+x | 10.1143/jpsj.74.1386 | Hiroyuki Takagiwa, Sogo Kuroiwa, Maki Yamazawa, Jun Akimitsu, Kazuki Ohishi, Akihiro Koda, Wataru Higemoto, Ryosuke Kadono | Physical Society of Japan | Journal of the Physical Society of Japan | 2004
61ba9634a5c5381c2ec50c8b | NbB 2 | 1986350478 |  | NbB 2 |  |  | Alloys, Borides |  |  |  | 0.62 K |  |  | body | paragraph | 4534a8c88f | Correlation between Superconducting Carrier Density and Transition Temperature in NbB2+x | 10.1143/jpsj.74.1386 | Hiroyuki Takagiwa, Sogo Kuroiwa, Maki Yamazawa, Jun Akimitsu, Kazuki Ohishi, Akihiro Koda, Wataru Higemoto, Ryosuke Kadono | Physical Society of Japan | Journal of the Physical Society of Japan | 2004
61ba9634a5c5381c2ec50c8c | elemental Nb | -547714332 |  | Nb |  |  | Alloys |  |  |  | 9.8 K |  |  | body | paragraph | 4534a8c88f | Correlation between Superconducting Carrier Density and Transition Temperature in NbB2+x | 10.1143/jpsj.74.1386 | Hiroyuki Takagiwa, Sogo Kuroiwa, Maki Yamazawa, Jun Akimitsu, Kazuki Ohishi, Akihiro Koda, Wataru Higemoto, Ryosuke Kadono | Physical Society of Japan | Journal of the Physical Society of Japan | 2004
61ba9634a5c5381c2ec50c8d | NbB 2.1 | 1671937143 |  | NbB 2.1 |  |  | Alloys, Borides |  |  |  | 5.0 K |  |  | body |  | 4534a8c88f | Correlation between Superconducting Carrier Density and Transition Temperature in NbB2+x | 10.1143/jpsj.74.1386 | Hiroyuki Takagiwa, Sogo Kuroiwa, Maki Yamazawa, Jun Akimitsu, Kazuki Ohishi, Akihiro Koda, Wataru Higemoto, Ryosuke Kadono | Physical Society of Japan | Journal of the Physical Society of Japan | 2004
61ba9634a5c5381c2ec50c8e | boron-rich NbB 2 | 2018830746 |  | NbB 2 |  |  | Alloys, Borides |  |  |  | 3.87 K |  |  | body | paragraph | 4534a8c88f | Correlation between Superconducting Carrier Density and Transition Temperature in NbB2+x | 10.1143/jpsj.74.1386 | Hiroyuki Takagiwa, Sogo Kuroiwa, Maki Yamazawa, Jun Akimitsu, Kazuki Ohishi, Akihiro Koda, Wataru Higemoto, Ryosuke Kadono | Physical Society of Japan | Journal of the Physical Society of Japan | 2004
61ba963461d1c9d20fc50c9f | Dy123 | 146234367 | Dy123 | Dy123Dy123 |  |  | Alloys |  |  |  | 4 K |  |  | body | paragraph | 863f11656f | Magneto-transport characterization of Dy123 monodomain superconductors | 10.1007/s00339-004-3014-2 | M Pâ€‰Â¸ekaÅ‚a, J Mucha, P Vanderbemden, R Cloots, M Ausloos | Springer Science and Business Media LLC | Applied Physics A | 2005
61ba963461d1c9d20fc50ca0 | Dy123+10 % of BaZrO 3 | 1195990071 | Dy123 | BaZrO 3 |  |  | Oxides |  |  |  | 30 K |  |  | body | paragraph | 863f11656f | Magneto-transport characterization of Dy123 monodomain superconductors | 10.1007/s00339-004-3014-2 | M Pâ€‰Â¸ekaÅ‚a, J Mucha, P Vanderbemden, R Cloots, M Ausloos | Springer Science and Business Media LLC | Applied Physics A | 2005
61ba96342c886f0fe6c50c98 | LaFeAs | 698586328 |  | LaFeAs |  |  | Iron-pnictides, Pnictides |  |  |  | 40 K |  |  | body | paragraph | 7ea2f98fd7 | Physics picture from neutron scattering study on Fe-based superconductors | 10.1088/1674-1056/22/8/087405 | Wei Bao | IOP Publishing | Chinese Physics B | 2013
61ba96342c886f0fe6c50c99 | isostructural LaFeP(O,F) | -705224886 |  | LaFeP(O,F |  |  | Alloys |  |  |  | below 4 K |  |  | body | paragraph | 7ea2f98fd7 | Physics picture from neutron scattering study on Fe-based superconductors | 10.1088/1674-1056/22/8/087405 | Wei Bao | IOP Publishing | Chinese Physics B | 2013
61ba96342c886f0fe6c50c9a | LaFeAs(O,F) | -1518524211 |  | LaFeAs(O,F |  |  | Alloys |  |  |  | 26 K |  |  | body | paragraph | 7ea2f98fd7 | Physics picture from neutron scattering study on Fe-based superconductors | 10.1088/1674-1056/22/8/087405 | Wei Bao | IOP Publishing | Chinese Physics B | 2013
61ba963585fc223534c50c92 | F-doped La[O 1-x F x ]FeAs | 2089501574 |  | La[O 1-x F x ]FeAs | F-doped |  | Alloys |  |  |  | 26 K |  |  | body | paragraph | b933d85d35 | Superconductivity at 55 K in iron-based F-doped layered quaternary compound Sm[O 1-x F x ]FeAs Ren Zhi-An (ä»»æ²»å®‰)*, Lu Wei (é™†ä¼Ÿ), Yang Jie (æ¨æ°), Yi Wei (è¡£çŽ®), Shen Xiao-Li (æ…Žæ™“ä¸½), Li Zheng-Cai (æŽ æ­£æ‰), Che Guang-Can (è½¦å¹¿ç¿), Dong Xiao-Li (è‘£æ™“èŽ‰), Sun Li-Ling (å­™ç«‹çŽ²), Zhou Fang (å‘¨æ”¾), Zhao Zhong
61ba963585fc223534c50c93 | Sm[O 0.9 F 0.1 ]FeAs | -1103593113 |  | Sm[O 0.9 F 0.1 ]FeAs |  |  | Alloys |  |  |  | 55.0 K |  |  | body | paragraph | b933d85d35 | Superconductivity at 55 K in iron-based F-doped layered quaternary compound Sm[O 1-x F x ]FeAs Ren Zhi-An (ä»»æ²»å®‰)*, Lu Wei (é™†ä¼Ÿ), Yang Jie (æ¨æ°), Yi Wei (è¡£çŽ®), Shen Xiao-Li (æ…Žæ™“ä¸½), Li Zheng-Cai (æŽ æ­£æ‰), Che Guang-Can (è½¦å¹¿ç¿), Dong Xiao-Li (è‘£æ™“èŽ‰), Sun Li-Ling (å­™ç«‹çŽ²), Zhou Fang (å‘¨æ”¾), Zhao Zhong
61ba963585fc223534c50c94 | samarium-arsenide Sm[O 1-x F x ]FeAs | -1044690539 | samarium-arsenide | Sm[O 1-x F x ]FeAs |  |  | Alloys |  |  |  | 55.0 K | resistivity |  | body | paragraph | b933d85d35 | Superconductivity at 55 K in iron-based F-doped layered quaternary compound Sm[O 1-x F x ]FeAs Ren Zhi-An (ä»»æ²»å®‰)*, Lu Wei (é™†ä¼Ÿ), Yang Jie (æ¨æ°), Yi Wei (è¡£çŽ®), Shen Xiao-Li (æ…Žæ™“ä¸½), Li Zheng-Cai (æŽ æ­£æ‰), Che Guang-Can (è½¦å¹¿ç¿), Dong Xiao-Li (è‘£æ™“èŽ‰), Sun Li-Ling (å­™ç«‹çŽ²), Zhou Fang (å‘¨æ”¾), Zhao Zhong
61ba963585fc223534c50c95 | Sm[O 1-x F x ]FeAs Ren Zhi-An (ä»»æ²»å®‰)*, Lu Wei (é™†ä¼Ÿ), Yang Jie (æ¨æ°), Yi Wei (è¡£çŽ®) | -1263174931 |  | Sm[O 1-x F x ]FeAs |  |  | Alloys |  | Ren Zhi-An (ä»»æ²»å®‰)*, Lu Wei (é™†ä¼Ÿ), Yang Jie (æ¨æ°), Yi Wei |  | 55 K |  |  | header | title | b933d85d35 | Superconductivity at 55 K in iron-based F-doped layered quaternary compound Sm[O 1-x F x ]FeAs Ren Zhi-An (ä»»æ²»å®‰)*, Lu Wei (é™†ä¼Ÿ), Yang Jie (æ¨æ°), Yi Wei (è¡£çŽ®), Shen Xiao-Li (æ…Žæ™“ä¸½), Li Zheng-Cai (æŽ æ­£æ‰), Che Guang-Can (è½¦å¹¿ç¿), Dong Xiao-Li (è‘£æ™“èŽ‰), Sun Li-Ling (å­™ç«‹çŽ²), Zhou Fang (å‘¨æ”¾), Zhao Zhong
61ba963585fc223534c50c96 | Pr[O 1-x F x ]FeAs | -1500842708 |  | Pr[O 1-x F x ]FeAs |  |  | Alloys |  |  |  | 52.6 K |  |  | body | paragraph | b933d85d35 | Superconductivity at 55 K in iron-based F-doped layered quaternary compound Sm[O 1-x F x ]FeAs Ren Zhi-An (ä»»æ²»å®‰)*, Lu Wei (é™†ä¼Ÿ), Yang Jie (æ¨æ°), Yi Wei (è¡£çŽ®), Shen Xiao-Li (æ…Žæ™“ä¸½), Li Zheng-Cai (æŽ æ­£æ‰), Che Guang-Can (è½¦å¹¿ç¿), Dong Xiao-Li (è‘£æ™“èŽ‰), Sun Li-Ling (å­™ç«‹çŽ²), Zhou Fang (å‘¨æ”¾), Zhao Zhong
61ba963585fc223534c50c97 | Sm[O 1-x F x ]FeAs | 1507858835 |  | Sm[O 1-x F x ]FeAs |  |  | Alloys |  |  |  | 55.0 K |  |  | header | abstract | b933d85d35 | Superconductivity at 55 K in iron-based F-doped layered quaternary compound Sm[O 1-x F x ]FeAs Ren Zhi-An (ä»»æ²»å®‰)*, Lu Wei (é™†ä¼Ÿ), Yang Jie (æ¨æ°), Yi Wei (è¡£çŽ®), Shen Xiao-Li (æ…Žæ™“ä¸½), Li Zheng-Cai (æŽ æ­£æ‰), Che Guang-Can (è½¦å¹¿ç¿), Dong Xiao-Li (è‘£æ™“èŽ‰), Sun Li-Ling (å­™ç«‹çŽ²), Zhou Fang (å‘¨æ”¾), Zhao Zhong
61ba9635a013f06956c50ca7 | Na 0.35 CoO 2 â€¢ 1.3H 2 O | -1751077630 |  | Na 0.35 CoO 2 â€¢ 1.3H 2 O |  |  | Alloys |  |  |  | 5K |  |  | body | paragraph | 6c2eacff48 | Instabilities of interacting electrons on the triangular lattice | 10.1103/physrevb.68.104510 | Carsten Honerkamp | American Physical Society (APS) | Physical Review B | 2003
61ba9635d7a99c43e8c50c9a | single crystals of Cu 0.12 Bi 2 Se 3 | 1170974410 |  | Cu 0.12 Bi 2 Se 3 |  | single crystals | Chalcogenides |  |  |  | 3.8 K | Magnetic characterization |  | body | paragraph | 83c5652310 | Superconductivity inCuxBi2Se3and its Implications for Pairing in the Undoped Topological Insulator | 10.1103/physrevlett.104.057001 | Y S Hor, A J Williams, J G Checkelsky, P Roushan, J Seo, Q Xu, H W Zandbergen, A Yazdani, N P Ong, R J Cava | American Physical Society (APS) | Physical Review Letters | 2010
61ba9635d7a99c43e8c50c9b | single crystal of Cu 0.12 Bi 2 Se 3 | 668427958 |  | Cu 0.12 Bi 2 Se 3 |  | single crystal | Chalcogenides |  |  |  | 3.8 K | magnetization |  | body | paragraph | 83c5652310 | Superconductivity inCuxBi2Se3and its Implications for Pairing in the Undoped Topological Insulator | 10.1103/physrevlett.104.057001 | Y S Hor, A J Williams, J G Checkelsky, P Roushan, J Seo, Q Xu, H W Zandbergen, A Yazdani, N P Ong, R J Cava | American Physical Society (APS) | Physical Review Letters | 2010
61ba9635d7a99c43e8c50c9c | Cu x Bi 2 Se 3 for 0.12 â‰¤ x â‰¤ 0.15 | -1865266586 |  | Cu x Bi 2 Se 3 |  |  | Alloys |  |  | x=â‰¤ 0.15 | 3.8 K |  |  | header | abstract | 83c5652310 | Superconductivity inCuxBi2Se3and its Implications for Pairing in the Undoped Topological Insulator | 10.1103/physrevlett.104.057001 | Y S Hor, A J Williams, J G Checkelsky, P Roushan, J Seo, Q Xu, H W Zandbergen, A Yazdani, N P Ong, R J Cava | American Physical Society (APS) | Physical Review Letters | 2010
61ba96352b9a12e3d2c50cae | 23.2 nm La 2 CuO 4+Î´ film | 2103718935 |  | 23.2 nm La 2 CuO 4+Î´ |  | film | Alloys |  |  |  | 39 K |  |  | annex | paragraph | 25282c6787 | A Structural Probe of the Doped Holes in Cuprate Superconductors | 10.1126/science.1070903 | P Abbamonte, L Venema, A Rusydi, G A Sawatzky, G Logvenov, I Bozovic | American Association for the Advancement of Science (AAAS) | Science | 2002
61ba96352b9a12e3d2c50caf | thin films of La 2 CuO 4+Î´ | -2142292157 |  | La 2 CuO 4+Î´ |  | thin films | Alloys |  |  |  | 39 K |  |  | header | abstract | 25282c6787 | A Structural Probe of the Doped Holes in Cuprate Superconductors | 10.1126/science.1070903 | P Abbamonte, L Venema, A Rusydi, G A Sawatzky, G Logvenov, I Bozovic | American Association for the Advancement of Science (AAAS) | Science | 2002
61ba96350a416aa3d9c50c94 | YBa 2 Cu 3 O 6.6 | -800114045 |  | YBa 2 Cu 3 O 6.6 |  |  | Oxides, Cuprates |  |  |  | 61K |  |  | body | paragraph | aad0c8b15e | Dependence of Tc on the qâˆ’Ï‰ structure of the spin-fluctuation spectrum | 10.1103/physrevb.97.184504 | Thomas Dahm, D J Scalapino | American Physical Society (APS) | Physical Review B | 2018
61ba96350a416aa3d9c50c95 | YBCO 6.6 | 1440252988 | YBCO 6.6 | [7 empty] | 61K |  |  | header | abstract | aad0c8b15e | Dependence of Tc on the qâˆ’Ï‰ structure of the spin-fluctuation spectrum | 10.1103/physrevb.97.184504 | Thomas Dahm, D J Scalapino | American Physical Society (APS) | Physical Review B | 2018
61ba9635a01e2beb09c50cb0 | MgB 2 | 1330767226 |  | MgB 2 |  |  | Alloys, Borides |  |  |  | 39 K |  |  | body | paragraph | b3b2221cb1 | Peak Effect in Single CrystalMgB2Superconductor forHâˆ¥c-Axis | 10.1103/physrevlett.89.097002 | M Pissas, S Lee, A Yamamoto, S Tajima | American Physical Society (APS) | Physical Review Letters | 2002
61ba963656f16aed29c50c9a | YBa 2 Cu 3 O 7-Î´ | 1944404873 |  | YBa 2 Cu 3 O 7-Î´ |  |  | Oxides, Cuprates |  |  |  | 93 K |  |  | body |  | 12fe9795a5 | Origin of the Pseudogap in High-Temperature Cuprate Superconductors | 10.1021/jz200916t | Jamil Tahir-Kheli, William A Goddard | American Chemical Society (ACS) | The Journal of Physical Chemistry Letters | 2011
61ba963656f16aed29c50c9b | x-0.16 | -1559320160 | [7 empty] | x=0.16 | 93 K |  |  | body | paragraph | 12fe9795a5 | Origin of the Pseudogap in High-Temperature Cuprate Superconductors | 10.1021/jz200916t | Jamil Tahir-Kheli, William A Goddard | American Chemical Society (ACS) | The Journal of Physical Chemistry Letters | 2011
61ba963607932c08a9c50cbd | RECoAsO | 225424168 |  | RECoAsO |  |  | Oxides, Pnictides |  |  |  | 55 K |  |  | body | paragraph | cd3b3ea5d0 | Structural and magnetic phase transitions in NdCoAsO under high pressures | 10.1088/0953-8984/22/18/185702 | Walter Uhoya, Georgiy M Tsoi, Yogesh K Vohra, Michael A Mcguire, Athena S Sefat, Brian C Sales, David Mandrus, Samuel T Weir | IOP Publishing | Journal of Physics: Condensed Matter | 2010
61ba963607932c08a9c50cbe | FeSe(Te) | 1887144421 |  | FeSe(Te |  |  | Alloys |  |  |  | 0-55 K |  |  | body | paragraph | cd3b3ea5d0 | Structural and magnetic phase transitions in NdCoAsO under high pressures | 10.1088/0953-8984/22/18/185702 | Walter Uhoya, Georgiy M Tsoi, Yogesh K Vohra, Michael A Mcguire, Athena S Sefat, Brian C Sales, David Mandrus, Samuel T Weir | IOP Publishing | Journal of Physics: Condensed Matter | 2010
61ba963607932c08a9c50cbf | NdCoAsO | -1152418652 |  | NdCoAsO |  |  | Oxides, Pnictides |  |  |  | 69 K |  |  | body | paragraph | cd3b3ea5d0 | Structural and magnetic phase transitions in NdCoAsO under high pressures | 10.1088/0953-8984/22/18/185702 | Walter Uhoya, Georgiy M Tsoi, Yogesh K Vohra, Michael A Mcguire, Athena S Sefat, Brian C Sales, David Mandrus, Samuel T Weir | IOP Publishing | Journal of Physics: Condensed Matter | 2010
61ba9636ab9e3e9324c50c8f | Ru 1âˆ’x Sr 2 GdCu 2+x O 8 (x = 0.3) | -1469845745 |  | Ru 1âˆ’x Sr 2 GdCu 2+x O 8 |  |  | Alloys |  |  | x=0.3 | 56 K |  |  | body | paragraph | 0a60b72aa9 | Josephson Plasma in RuSr 2 GdCu 2 O 8 |  | H Shibata |  |  | 2013
61ba9636ab9e3e9324c50c90 | RuSr 2 GdCu 2 O 8 | 908427314 |  | RuSr 2 GdCu 2 O 8 |  |  | Oxides, Cuprates |  |  |  | 34 K |  |  | body | paragraph | 0a60b72aa9 | Josephson Plasma in RuSr 2 GdCu 2 O 8 |  | H Shibata |  |  | 2013
61ba9636ab9e3e9324c50c91 | RuSr 2 Eu 2âˆ’x Ce x Cu 2 O 10 (x = 0.5) | -2003571581 |  | RuSr 2 Eu 2âˆ’x Ce x Cu 2 O 10 |  |  | Oxides, Cuprates |  |  | x=0.5 | 46 K |  |  | body | paragraph | 0a60b72aa9 | Josephson Plasma in RuSr 2 GdCu 2 O 8 |  | H Shibata |  |  | 2013
61ba9636a5c5381c2ec50c8f | PhNO 2 | -326239310 |  | PhNO 2 |  |  | Alloys |  |  |  | 6-7 K |  |  | body | paragraph | fb9f40d928 | Anisotropic Fully-Gapped Superconductivity Possibly Mediated by Charge Fluctuations in a Nondimeric Organic Complex |  | S Imajo, H Akutsu, R Kurihara, T Yajima, Y Kohama, M Tokunaga, K Kindo, Y Nakazawa |  |  | 2020
61ba9636dc085aa023c50c95 | Î´ â‰ƒ 0.24 | -1840884161 | [7 empty] | Î´=0.24 | 77 K |  |  | body | paragraph | 7d0b0a2964 | Universality of glass scaling in aYBa2Cu3O7âˆ’Î´thin film | 10.1103/physrevb.56.14784 | Katerina Moloni, Mark Friesen, Shi Li, Victor Souw, P Metcalf, M Mcelfresh | American Physical Society (APS) | Physical Review B | 1997
61ba963620fc3eae4bc50ca0 | CePt 3 Si | 2140977371 |  | CePt 3 Si |  |  | Alloys |  |  |  | 0.75 K |  |  | body | paragraph | 7ec203bd75 | Electron-phonon superconductivity inAPt3P (A=Sr, Ca, La) compounds: From weak to strong coupling | 10.1103/physrevb.87.144504 | Alaska Subedi, Luciano Ortenzi, Lilia Boeri | American Physical Society (APS) | Physical Review B | 2013
61ba963620fc3eae4bc50ca1 | LaPt 3 P | -1462871334 |  | LaPt 3 P |  |  | Pnictides |  |  |  | 1.5 K |  |  | body | paragraph | 7ec203bd75 | Electron-phonon superconductivity inAPt3P (A=Sr, Ca, La) compounds: From weak to strong coupling | 10.1103/physrevb.87.144504 | Alaska Subedi, Luciano Ortenzi, Lilia Boeri | American Physical Society (APS) | Physical Review B | 2013
61ba963620fc3eae4bc50ca2 | A=Ca, Sr | 242575291 | [7 empty] | A=Ca, Sr | 2K |  |  | body | paragraph | 7ec203bd75 | Electron-phonon superconductivity inAPt3P (A=Sr, Ca, La) compounds: From weak to strong coupling | 10.1103/physrevb.87.144504 | Alaska Subedi, Luciano Ortenzi, Lilia Boeri | American Physical Society (APS) | Physical Review B | 2013
61ba963620fc3eae4bc50ca3 | MgB 2 | 1600311486 |  | MgB 2 |  |  | Alloys, Borides |  |  |  | 39 K |  |  | body | paragraph | 7ec203bd75 | Electron-phonon superconductivity inAPt3P (A=Sr, Ca, La) compounds: From weak to strong coupling | 10.1103/physrevb.87.144504 | Alaska Subedi, Luciano Ortenzi, Lilia Boeri | American Physical Society (APS) | Physical Review B | 2013
61ba963620fc3eae4bc50ca4 | APt 3 P (A = Sr, Ca, and La) | -694536689 |  | APt 3 P |  |  | Pnictides |  |  | A=Sr, Ca, La | 8.4 K, 6.6 K |  |  | body | paragraph | 7ec203bd75 | Electron-phonon superconductivity inAPt3P (A=Sr, Ca, La) compounds: From weak to strong coupling | 10.1103/physrevb.87.144504 | Alaska Subedi, Luciano Ortenzi, Lilia Boeri | American Physical Society (APS) | Physical Review B | 2013
61ba963620fc3eae4bc50ca5 | boron-doped diamond | -491580904 | diamond |  | boron | [5 empty] | up to 56 K |  |  | body | paragraph | 7ec203bd75 | Electron-phonon superconductivity inAPt3P (A=Sr, Ca, La) compounds: From weak to strong coupling | 10.1103/physrevb.87.144504 | Alaska Subedi, Luciano Ortenzi, Lilia Boeri | American Physical Society (APS) | Physical Review B | 2013
61ba963661d1c9d20fc50ca1 | Y3-8-11 | 417931173 |  | Y3-8-11 |  |  | Alloys |  |  |  | 95 K |  |  | body | paragraph | e156b8d50b | The New Superconductors of YBaCuO Materials | 10.1007/s10948-010-0786-9 | P Udomsamuthirun, T Kruaehong, T Nilkamjon, S Ratreng | Springer Science and Business Media LLC | Journal of Superconductivity and Novel Magnetism | 2010
61ba963661d1c9d20fc50ca2 | YBaCuO | -959495618 | YBaCuO | YBaCuO | [6 empty] | 109 K |  |  | header | title | e156b8d50b | The New Superconductors of YBaCuO Materials | 10.1007/s10948-010-0786-9 | P Udomsamuthirun, T Kruaehong, T Nilkamjon, S Ratreng | Springer Science and Business Media LLC | Journal of Superconductivity and Novel Magnetism | 2010
61ba963661d1c9d20fc50ca3 | Y 7-11-18 | -1824628511 |  | Y 7-11-18 |  |  | Alloys |  |  |  | 109 K | resistivity |  | header | abstract | e156b8d50b | The New Superconductors of YBaCuO Materials | 10.1007/s10948-010-0786-9 | P Udomsamuthirun, T Kruaehong, T Nilkamjon, S Ratreng | Springer Science and Business Media LLC | Journal of Superconductivity and Novel Magnetism | 2010
61ba963661d1c9d20fc50ca4 | Y 7-11-18 | -1947846133 |  | Y 7-11-18 |  |  | Alloys |  |  |  | 109 K |  |  | body | figure | e156b8d50b | The New Superconductors of YBaCuO Materials | 10.1007/s10948-010-0786-9 | P Udomsamuthirun, T Kruaehong, T Nilkamjon, S Ratreng | Springer Science and Business Media LLC | Journal of Superconductivity and Novel Magnetism | 2010
61ba963661d1c9d20fc50ca5 | Y247 | -705128178 | Y247 | Y247Y247 | [6 empty] | 30 to 95 K |  |  | body | paragraph | e156b8d50b | The New Superconductors of YBaCuO Materials | 10.1007/s10948-010-0786-9 | P Udomsamuthirun, T Kruaehong, T Nilkamjon, S Ratreng | Springer Science and Business Media LLC | Journal of Superconductivity and Novel Magnetism | 2010
61ba963614d91e0862c50c9a | K 0.8 Fe 2 Se 2 | 473446016 |  | K 0.8 Fe 2 Se 2 |  |  | Iron-chalcogenides, Chalcogenides |  |  |  | 31 K |  |  | body | paragraph | 1d0ed91dd5 | Vacancy ordering and phonon spectrum of the iron-based superconductor K0.8Fe1.6Se2 | 10.1103/physrevb.85.024518 | A M Zhang, K Liu, J H Xiao, J B He, D M Wang, G F Chen, B Normand, Q M Zhang | American Physical Society (APS) | Physical Review B | 2012
61ba963614d91e0862c50c9b | FeSe | 1556170982 |  | FeSe |  |  | Iron-chalcogenides, Chalcogenides |  |  |  | 37 K |  | 6 GPa | body | paragraph | 1d0ed91dd5 | Vacancy ordering and phonon spectrum of the iron-based superconductor K0.8Fe1.6Se2 | 10.1103/physrevb.85.024518 | A M Zhang, K Liu, J H Xiao, J B He, D M Wang, G F Chen, B Normand, Q M Zhang | American Physical Society (APS) | Physical Review B | 2012
61ba9637a013f06956c50ca8 | Bc2 | -2015891054 |  | Bc2 |  |  | Alloys |  |  |  | 3.2 K |  |  | body | paragraph | e3e3cd497c | Bulk Superconducting Phase with a Full Energy Gap in the Doped Topological InsulatorCuxBi2Se3 | 10.1103/physrevlett.106.127004 | M Kriener, Kouji Segawa, Zhi Ren, Satoshi Sasaki, Yoichi Ando | American Physical Society (APS) | Physical Review Letters | 2011
61ba9637a013f06956c50ca9 | 0.10 â‰¤ x â‰¤ 0.30 | -1475271839 | [7 empty] | x=â‰¤ 0.30 | 3.8 K |  |  | body | paragraph | e3e3cd497c | Bulk Superconducting Phase with a Full Energy Gap in the Doped Topological InsulatorCuxBi2Se3 | 10.1103/physrevlett.106.127004 | M Kriener, Kouji Segawa, Zhi Ren, Satoshi Sasaki, Yoichi Ando | American Physical Society (APS) | Physical Review Letters | 2011
61ba9637e4552e90a8c50ca0 | LSVO single crystal | -1354050249 | LSVO |  |  | single crystal |  |  |  |  | 2.83 Â± 0.005 K |  |  | body | figure | ab4e16d6d9 | Li2VO(Si,Ge)O4, a Prototype of a Two-Dimensional Frustrated Quantum Heisenberg Antiferromagnet | 10.1103/physrevlett.85.1318 | R Melzi, P Carretta, A Lascialfari, M Mambrini, M Troyer, P Millet, F Mila | American Physical Society (APS) | Physical Review Letters | 2013
61ba9637e4552e90a8c50ca1 | LSVO | -2037147572 | LSVO | [7 empty] | 2.83 K |  |  | body | paragraph | ab4e16d6d9 | Li2VO(Si,Ge)O4, a Prototype of a Two-Dimensional Frustrated Quantum Heisenberg Antiferromagnet | 10.1103/physrevlett.85.1318 | R Melzi, P Carretta, A Lascialfari, M Mambrini, M Troyer, P Millet, F Mila | American Physical Society (APS) | Physical Review Letters | 2013
61ba96378452d931a5c50c9d | (Ga,Mn)N | 994163626 |  | (Ga,Mn)N |  |  | Alloys |  |  |  | 300 K |  |  | body | paragraph | 2e87f38047 | Ferromagnetic semiconductors | 10.1088/0268-1242/17/4/310 | Tomasz Dietl | IOP Publishing | Semiconductor Science and Technology | 2002
61ba96378452d931a5c50c9e | Ga 0.91 Mn 0.09 N | -1486264856 |  | Ga 0.91 Mn 0.09 N |  |  | Nitrides |  |  |  | 940 K |  |  | body | paragraph | 2e87f38047 | Ferromagnetic semiconductors | 10.1088/0268-1242/17/4/310 | Tomasz Dietl | IOP Publishing | Semiconductor Science and Technology | 2002
61ba96378452d931a5c50c9f | Ga 0.9 Mn 0.1 As | -575197193 |  | Ga 0.9 Mn 0.1 As |  |  | Pnictides |  |  |  | 300 K |  |  | body | paragraph | 2e87f38047 | Ferromagnetic semiconductors | 10.1088/0268-1242/17/4/310 | Tomasz Dietl | IOP Publishing | Semiconductor Science and Technology | 2002
61ba96378452d931a5c50ca0 | Ga 0.947 Mn 0.053 As | -960640144 |  | Ga 0.947 Mn 0.053 As |  |  | Pnictides |  |  |  | 110 K |  |  | body | paragraph | 2e87f38047 | Ferromagnetic semiconductors | 10.1088/0268-1242/17/4/310 | Tomasz Dietl | IOP Publishing | Semiconductor Science and Technology | 2002
61ba96378452d931a5c50ca1 | Ge 1âˆ’x Mn x | 972455192 |  | Ge 1âˆ’x Mn x |  |  | Alloys |  |  |  | 100 K |  |  | body | figure | 2e87f38047 | Ferromagnetic semiconductors | 10.1088/0268-1242/17/4/310 | Tomasz Dietl | IOP Publishing | Semiconductor Science and Technology | 2002
61ba96378452d931a5c50ca2 | (Ga,Mn)P:C | -373791031 |  | (Ga,Mn)P:C |  |  | Alloys |  |  |  | 200 K |  |  | body | paragraph | 2e87f38047 | Ferromagnetic semiconductors | 10.1088/0268-1242/17/4/310 | Tomasz Dietl | IOP Publishing | Semiconductor Science and Technology | 2002
61ba96387ecf8b73e6c50c98 | T l 2 Ba 2 CuO 6 | 1795445607 |  | T l 2 Ba 2 CuO 6 |  |  | Alloys |  |  |  | 85K |  |  | body | paragraph | f36944187b | Pair condensation in cuprates: the role of in-plane and inter-layer charging effects |  | P SÃ¼le |  |  | 2014
61ba96387ecf8b73e6c50c99 | Bi2201 (Bi 2 Sr 2 CuO 6 | 946612641 | Bi2201 | Bi 2 Sr 2 CuO 6 |  |  | Oxides, Cuprates |  |  |  | 8.5K |  |  | body | paragraph | f36944187b | Pair condensation in cuprates: the role of in-plane and inter-layer charging effects |  | P SÃ¼le |  |  | 2014
61ba9639a5c5381c2ec50c90 | lightly doped Na-CCOC | -1370170006 | Na-CCOC |  | lightly doped | [5 empty] | 78 K |  |  | body | figure | 19a6382793 | STM/STS Study on 4a Ã— 4a Electronic Charge Modulation of Bi2Sr2CaCu2O8+Î´ | 10.1063/1.2354814 | A Hashimoto, Y Kobatake, S Nakamura, N Momono, M Oda, M Ido | AIP |  | 2013
61ba963912cb23f3dfc50cbe | LaO 1âˆ’x F x FeAs 1 | 106757226 |  | LaO 1âˆ’x F x FeAs 1 |  |  | Iron-pnictides, Pnictides, Oxides, Fluorides |  |  |  | 26K |  |  | body | paragraph | ec3c1948dd | Antiferromagnetic order in Ca10(Pt3As8)(Fe2As2)5observed by75As NMR | 10.1088/0953-8984/25/12/122201 | T Zhou, G Koutroulakis, J Lodico, Ni Ni, J D Thompson, R J Cava, S E Brown | IOP Publishing | Journal of Physics: Condensed Matter | 2012
61ba9639dc085aa023c50c96 | KCa 2 Fe 4 As 4 F 2 | 2125135958 |  | KCa 2 Fe 4 As 4 F 2 |  |  | Iron-pnictides, Pnictides, Fluorides |  |  |  | 33.5 K |  |  | body | paragraph | 4f23d555c8 | Neutron scattering study of a quasi-two-dimensional spin-12dimer system: Piperazinium hexachlorodicuprate under hydrostatic pressure | 10.1103/physrevb.82.184424 | Tao Hong, C Stock, I Cabrera, C Broholm, Y Qiu, J B Leao, S J Poulton, J R D Copley | American Physical Society (APS) | Physical Review B | 2020
61ba9639dc085aa023c50c97 | KFe 2 As 2 | 903292795 |  | KFe 2 As 2 |  |  | Iron-pnictides, Pnictides |  |  |  | 3 K |  |  | body | paragraph | 4f23d555c8 | Neutron scattering study of a quasi-two-dimensional spin-12dimer system: Piperazinium hexachlorodicuprate under hydrostatic pressure | 10.1103/physrevb.82.184424 | Tao Hong, C Stock, I Cabrera, C Broholm, Y Qiu, J B Leao, S J Poulton, J R D Copley | American Physical Society (APS) | Physical Review B | 2020
61ba96397f36ec6458c50c96 | carbon nanotubes | -239183167 |  |  | carbon | [5 empty] | 0.55 K |  |  | body | paragraph | cd21aa0925 | Commentary on "Graphite and its hidden superconductivity" | 10.4279/pip.050008 | E M Forgan, P Esquinazi | Papers in Physics | Papers in Physics | 2013
61ba96397f36ec6458c50c97 | diamond films | 609768501 | diamond |  |  | films |  |  |  |  | 7 K |  |  | body | paragraph | cd21aa0925 | Commentary on "Graphite and its hidden superconductivity" | 10.4279/pip.050008 | E M Forgan, P Esquinazi | Papers in Physics | Papers in Physics | 2013
61ba96397f36ec6458c50c98 | sulfur | 1623082772 | sulfur | S | [6 empty] | 65 K |  |  | body | paragraph | cd21aa0925 | Commentary on "Graphite and its hidden superconductivity" | 10.4279/pip.050008 | E M Forgan, P Esquinazi | Papers in Physics | Papers in Physics | 2013
61ba96397f36ec6458c50c99 | boron-doped diamond | -984462603 | diamond |  | boron | [5 empty] | 4 K | Superconduc- tivity |  | body | paragraph | cd21aa0925 | Commentary on "Graphite and its hidden superconductivity" | 10.4279/pip.050008 | E M Forgan, P Esquinazi | Papers in Physics | Papers in Physics | 2013
61ba96397f36ec6458c50c9a | Bi bulk | 360948181 |  | Bi |  | bulk | Alloys |  |  |  | up to 21 K |  |  | body | paragraph | cd21aa0925 | Commentary on "Graphite and its hidden superconductivity" | 10.4279/pip.050008 | E M Forgan, P Esquinazi | Papers in Physics | Papers in Physics | 2013
61ba9639e720aae5f4c50c92 | BaTi 2 Bi 2 O | 2145274387 |  | BaTi 2 Bi 2 O |  |  | Oxides |  |  |  | 5.5 K |  |  | body | figure | 66cc005657 | Phonon dispersions and Fermi surfaces nesting explaining the variety of charge ordering in titanium-oxypnictides superconductors | 10.1038/srep29661 | Kousuke Nakano, Kenta Hongo, Ryo Maezono | Springer Science and Business Media LLC | Scientific Reports | 2016
61ba9639e720aae5f4c50c93 | BaTi 2 As 2 O | 600453319 |  | BaTi 2 As 2 O |  |  | Oxides, Pnictides |  |  |  | 6.93 K |  |  | body | paragraph | 66cc005657 | Phonon dispersions and Fermi surfaces nesting explaining the variety of charge ordering in titanium-oxypnictides superconductors | 10.1038/srep29661 | Kousuke Nakano, Kenta Hongo, Ryo Maezono | Springer Science and Business Media LLC | Scientific Reports | 2016
61ba9639e720aae5f4c50c94 | Pn = Sb (Bi) | -262638447 | [7 empty] | Pn=Sb (Bi | 2.30 (2.45) K |  |  | body | figure | 66cc005657 | Phonon dispersions and Fermi surfaces nesting explaining the variety of charge ordering in titanium-oxypnictides superconductors | 10.1038/srep29661 | Kousuke Nakano, Kenta Hongo, Ryo Maezono | Springer Science and Business Media LLC | Scientific Reports | 2016
61ba9639e720aae5f4c50c95 | Pn = Sb (Bi) | -312696302 | [7 empty] | Pn=Sb (Bi | 2.30 (2.45) K |  |  | body | paragraph | 66cc005657 | Phonon dispersions and Fermi surfaces nesting explaining the variety of charge ordering in titanium-oxypnictides superconductors | 10.1038/srep29661 | Kousuke Nakano, Kenta Hongo, Ryo Maezono | Springer Science and Business Media LLC | Scientific Reports | 2016
61ba9639e720aae5f4c50c96 | BaTi 2 As 2 O | 646661509 |  | BaTi 2 As 2 O |  |  | Oxides, Pnictides |  |  |  | 6.93 K |  |  | body | paragraph | 66cc005657 | Phonon dispersions and Fermi surfaces nesting explaining the variety of charge ordering in titanium-oxypnictides superconductors | 10.1038/srep29661 | Kousuke Nakano, Kenta Hongo, Ryo Maezono | Springer Science and Business Media LLC | Scientific Reports | 2016
61ba9639e720aae5f4c50c97 | Ba (1âˆ’x) Na x Ti 2 Sb 2 O individ- ually | -1944049548 |  | Ba |  |  | Alloys |  |  |  | 1.2 K |  |  | body | figure | 66cc005657 | Phonon dispersions and Fermi surfaces nesting explaining the variety of charge ordering in titanium-oxypnictides superconductors | 10.1038/srep29661 | Kousuke Nakano, Kenta Hongo, Ryo Maezono | Springer Science and Business Media LLC | Scientific Reports | 2016
61ba9639e720aae5f4c50c98 | Ba (1âˆ’x) Na x Ti 2 Sb 2 O individ- ually |  |  | Na x Ti 2 Sb 2 O |  |  | Oxides |  |  |  | 1.2 K |  |  | body | figure | 66cc005657 | Phonon dispersions and Fermi surfaces nesting explaining the variety of charge ordering in titanium-oxypnictides superconductors | 10.1038/srep29661 | Kousuke Nakano, Kenta Hongo, Ryo Maezono | Springer Science and Business Media LLC | Scientific Reports | 2016
61ba9639e720aae5f4c50c99 | Ba (1âˆ’x) Na x Ti 2 Sb 2 O individ- ually | -1944049548 |  | Ba |  |  | Alloys |  |  |  | 5.5 K |  |  | body | figure | 66cc005657 | Phonon dispersions and Fermi surfaces nesting explaining the variety of charge ordering in titanium-oxypnictides superconductors | 10.1038/srep29661 | Kousuke Nakano, Kenta Hongo, Ryo Maezono | Springer Science and Business Media LLC | Scientific Reports | 2016
61ba9639e720aae5f4c50c9a | Ba (1âˆ’x) Na x Ti 2 Sb 2 O individ- ually |  |  | Na x Ti 2 Sb 2 O |  |  | Oxides |  |  |  | 5.5 K |  |  | body | figure | 66cc005657 | Phonon dispersions and Fermi surfaces nesting explaining the variety of charge ordering in titanium-oxypnictides superconductors | 10.1038/srep29661 | Kousuke Nakano, Kenta Hongo, Ryo Maezono | Springer Science and Business Media LLC | Scientific Reports | 2016
61ba9639e720aae5f4c50c9b | Subedi | -248015647 |  | Subedi |  |  | Alloys |  |  |  | 6.1 K | specific heats |  | body | figure | 66cc005657 | Phonon dispersions and Fermi surfaces nesting explaining the variety of charge ordering in titanium-oxypnictides superconductors | 10.1038/srep29661 | Kousuke Nakano, Kenta Hongo, Ryo Maezono | Springer Science and Business Media LLC | Scientific Reports | 2016
61ba9639e720aae5f4c50c9c | Pn = Sb | -1835207574 | [7 empty] | Pn=Sb | 2.7 K |  |  | body | paragraph | 66cc005657 | Phonon dispersions and Fermi surfaces nesting explaining the variety of charge ordering in titanium-oxypnictides superconductors | 10.1038/srep29661 | Kousuke Nakano, Kenta Hongo, Ryo Maezono | Springer Science and Business Media LLC | Scientific Reports | 2016
61ba963914d91e0862c50c9c | Ba 1âˆ’x K x Fe 2 As 2 | -1818494471 |  | Ba 1âˆ’x K x Fe 2 As 2 |  |  | Iron-pnictides, Pnictides |  |  |  | 38 K |  |  | body | paragraph | ad14c7b7f0 |  |  | Superconductor Lafeaso, K Ahilan, F L Ning, T Imai, A S Sefat, R Jin, M A Mcguire, B C Sales, D Mandrus |  |  | 2013
61ba963914d91e0862c50c9d | LaFeAsO 1âˆ’x F x (x = 0.05 âˆ¼ 0.12) | 134923018 |  | LaFeAsO 1âˆ’x F x |  |  | Alloys |  |  | x=0.05 âˆ¼ 0.12 | 26 K |  |  | body | paragraph | ad14c7b7f0 |  |  | Superconductor Lafeaso, K Ahilan, F L Ning, T Imai, A S Sefat, R Jin, M A Mcguire, B C Sales, D Mandrus |  |  | 2013
61ba963914d91e0862c50c9e | La 1.85 Sr 0.15 CuO 4 | -1030642457 |  | La 1.85 Sr 0.15 CuO 4 |  |  | Oxides, Cuprates |  |  |  | 38 K |  |  | body | paragraph | ad14c7b7f0 |  |  | Superconductor Lafeaso, K Ahilan, F L Ning, T Imai, A S Sefat, R Jin, M A Mcguire, B C Sales, D Mandrus |  |  | 2013
61ba963914d91e0862c50c9f | x = 0.11 | 1449347062 | [7 empty] | x=0.11 | 28 K |  |  | body | paragraph | ad14c7b7f0 |  |  | Superconductor Lafeaso, K Ahilan, F L Ning, T Imai, A S Sefat, R Jin, M A Mcguire, B C Sales, D Mandrus |  |  | 2013
61ba9639a013f06956c50caa | polycrystalline boron (rombohe- dral -B 105 | -508513856 | boron (rombohe- dral -B 105 |  |  | polycrystalline |  |  |  |  | 11.2 K |  | 250 GPa | body | paragraph | 64762cdf93 | Electronic band structure of low-temperature YB 12 , YB 6 superconductors and layered YB 2 , MgB 2 diborides |  | I R Shein, S V Okatov, N I Medvedeva, A L Ivanovskii |  |  | 2002
61ba9639a013f06956c50cab | YB 6 | 882990872 |  | YB 6 |  |  | Alloys, Borides |  |  |  | 7.1 K |  |  | body | paragraph | 64762cdf93 | Electronic band structure of low-temperature YB 12 , YB 6 superconductors and layered YB 2 , MgB 2 diborides |  | I R Shein, S V Okatov, N I Medvedeva, A L Ivanovskii |  |  | 2002
61ba9639a013f06956c50cac | MgB 2 | 1363496094 |  | MgB 2 |  |  | Alloys, Borides |  |  |  | 40 K |  |  | body | paragraph | 64762cdf93 | Electronic band structure of low-temperature YB 12 , YB 6 superconductors and layered YB 2 , MgB 2 diborides |  | I R Shein, S V Okatov, N I Medvedeva, A L Ivanovskii |  |  | 2002
61ba963a8452d931a5c50ca3 | optimally doped 100% semiconducting SWCNTs | -1698997717 |  |  | optimally doped 100% semiconducting SWCNTs | [5 empty] | 15 K |  |  | body | paragraph | 27064a2e42 | Superconductivity in an Inhomogeneous Bundle of Metallic and Semiconducting Nanotubes | 10.1155/2013/367270 | Ilya Grigorenko, Anvar Zakhidov | Hindawi Limited | Journal of Nanotechnology | 2013
61ba963a8452d931a5c50ca4 | K 3 C 60 | -37660514 |  | K 3 C 60 |  |  | Carbides |  |  |  | 10 K |  |  | body | paragraph | 27064a2e42 | Superconductivity in an Inhomogeneous Bundle of Metallic and Semiconducting Nanotubes | 10.1155/2013/367270 | Ilya Grigorenko, Anvar Zakhidov | Hindawi Limited | Journal of Nanotechnology | 2013
61ba963a8452d931a5c50ca5 | 100% C 60 | -141771464 |  | 100% C 60 |  |  | Alloys |  |  |  | 19 K |  |  | body | paragraph | 27064a2e42 | Superconductivity in an Inhomogeneous Bundle of Metallic and Semiconducting Nanotubes | 10.1155/2013/367270 | Ilya Grigorenko, Anvar Zakhidov | Hindawi Limited | Journal of Nanotechnology | 2013
61ba963a3136e52869c50c8d | Bi 1.8 Pb 0.38 Sr 2.01 CuO 6-Î´ | 1425766156 |  | Bi 1.8 Pb 0.38 Sr 2.01 CuO 6-Î´ |  |  | Oxides, Cuprates |  |  |  | 4K |  |  | body | paragraph | faca03e7b4 | Anomalous electronic susceptibility inBi2Sr2CuO6+Î´and comparison with other overdoped cuprates | 10.1103/physrevb.66.174517 | G Le Bras, Z Konstantinovic, D Colson, A Forget, J-P Carton, C Ayache, F Jean, G Collin, Y Dumont | American Physical Society (APS) | Physical Review B | 2002
61ba963b49d0b378c6c50c9c | GaAs | -1887050540 |  | GaAs |  |  | Pnictides |  |  |  | 10 K |  |  | body | paragraph | 9bb57c6b26 | Artificial Graphene: Unconventional Superconductivity in a Honeycomb Superlattice |  | Tommy Li, Julian Ingham, Harley D Scammell |  |  | 2020
61ba963b49d0b378c6c50c9d | InAs (GaAs) | 1519207218 |  | InAs (GaAs |  |  | Alloys |  |  |  | 1.4 K |  |  | body | paragraph | 9bb57c6b26 | Artificial Graphene: Unconventional Superconductivity in a Honeycomb Superlattice |  | Tommy Li, Julian Ingham, Harley D Scammell |  |  | 2020
61ba963b49d0b378c6c50c9e | GaAs | -1642511990 |  | GaAs |  |  | Pnictides |  |  |  | 10 K |  |  | body | figure | 9bb57c6b26 | Artificial Graphene: Unconventional Superconductivity in a Honeycomb Superlattice |  | Tommy Li, Julian Ingham, Harley D Scammell |  |  | 2020
61ba963b49d0b378c6c50c9f | InAs | -1233356286 |  | InAs |  |  | Pnictides |  |  |  | 20 K |  |  | body | paragraph | 9bb57c6b26 | Artificial Graphene: Unconventional Superconductivity in a Honeycomb Superlattice |  | Tommy Li, Julian Ingham, Harley D Scammell |  |  | 2020
61ba963b3af0453d0cc50cb4 | NiBi | -1936144273 |  | NiBi |  |  | Alloys |  |  |  | 4.25 K |  |  | body | paragraph | 49d9500812 | Prediction of superconducting ironâ€“bismuth intermetallic compounds at high pressure | 10.1039/c6sc04683e | Maximilian Amsler, S Shahab Naghavi, Chris Wolverton | Royal Society of Chemistry (RSC) | Chemical Science | 2016
61ba963b3af0453d0cc50cb5 | FeBi 2 | 432320775 |  | FeBi 2 |  |  | Alloys |  |  |  | 1.3 K |  | 40 GPa | header | abstract | 49d9500812 | Prediction of superconducting ironâ€“bismuth intermetallic compounds at high pressure | 10.1039/c6sc04683e | Maximilian Amsler, S Shahab Naghavi, Chris Wolverton | Royal Society of Chemistry (RSC) | Chemical Science | 2016
61ba963b3af0453d0cc50cb6 | Ca-Bi | -1645352460 | Ca-Bi | [7 empty] | 2.27 âˆ’ 5.25 K |  |  | body | paragraph | 49d9500812 | Prediction of superconducting ironâ€“bismuth intermetallic compounds at high pressure | 10.1039/c6sc04683e | Maximilian Amsler, S Shahab Naghavi, Chris Wolverton | Royal Society of Chemistry (RSC) | Chemical Science | 2016
61ba963b3af0453d0cc50cb7 | FeBi 2 | 466971645 |  | FeBi 2 |  |  | Alloys |  |  |  | 1.3 K |  | 40 GPa | body |  | 49d9500812 | Prediction of superconducting ironâ€“bismuth intermetallic compounds at high pressure | 10.1039/c6sc04683e | Maximilian Amsler, S Shahab Naghavi, Chris Wolverton | Royal Society of Chemistry (RSC) | Chemical Science | 2016
61ba963b3af0453d0cc50cb8 | FeSe | 1821895140 |  | FeSe |  |  | Iron-chalcogenides, Chalcogenides |  |  |  | 56 K |  |  | body | paragraph | 49d9500812 | Prediction of superconducting ironâ€“bismuth intermetallic compounds at high pressure | 10.1039/c6sc04683e | Maximilian Amsler, S Shahab Naghavi, Chris Wolverton | Royal Society of Chemistry (RSC) | Chemical Science | 2016
61ba963b3af0453d0cc50cb9 | NiBi 3 | -632584686 |  | NiBi 3 |  |  | Alloys |  |  |  | 4.06 K |  |  | body | paragraph | 49d9500812 | Prediction of superconducting ironâ€“bismuth intermetallic compounds at high pressure | 10.1039/c6sc04683e | Maximilian Amsler, S Shahab Naghavi, Chris Wolverton | Royal Society of Chemistry (RSC) | Chemical Science | 2016
61ba963b3af0453d0cc50cba | Ca 11 Bi 10âˆ’x | 1655835466 |  | Ca 11 Bi 10âˆ’x |  |  | Alloys |  |  |  | 2.2 K |  |  | body | paragraph | 49d9500812 | Prediction of superconducting ironâ€“bismuth intermetallic compounds at high pressure | 10.1039/c6sc04683e | Maximilian Amsler, S Shahab Naghavi, Chris Wolverton | Royal Society of Chemistry (RSC) | Chemical Science | 2016
61ba963b3af0453d0cc50cbb | CoBi 3 | 1586456625 |  | CoBi 3 |  |  | Alloys |  |  |  | 0.48 K |  |  | body | paragraph | 49d9500812 | Prediction of superconducting ironâ€“bismuth intermetallic compounds at high pressure | 10.1039/c6sc04683e | Maximilian Amsler, S Shahab Naghavi, Chris Wolverton | Royal Society of Chemistry (RSC) | Chemical Science | 2016
61ba963b3af0453d0cc50cbc | copper-bismuth binary Cu 11 Bi 7 | -406137844 |  | Cu 11 Bi 7 | copper-bismuth binary |  | Alloys |  |  |  | 1.36 K |  |  | body | paragraph | 49d9500812 | Prediction of superconducting ironâ€“bismuth intermetallic compounds at high pressure | 10.1039/c6sc04683e | Maximilian Amsler, S Shahab Naghavi, Chris Wolverton | Royal Society of Chemistry (RSC) | Chemical Science | 2016
61ba963b3af0453d0cc50cbd | FeBi 2 | 472750305 |  | FeBi 2 |  |  | Alloys |  |  |  | 1.3 K |  | 40 GPa | body | paragraph | 49d9500812 | Prediction of superconducting ironâ€“bismuth intermetallic compounds at high pressure | 10.1039/c6sc04683e | Maximilian Amsler, S Shahab Naghavi, Chris Wolverton | Royal Society of Chemistry (RSC) | Chemical Science | 2016
61ba963b3af0453d0cc50cbe | LiFeAs | -170452187 |  | LiFeAs |  |  | Iron-pnictides, Pnictides |  |  |  | 18 K |  |  | body | paragraph | 49d9500812 | Prediction of superconducting ironâ€“bismuth intermetallic compounds at high pressure | 10.1039/c6sc04683e | Maximilian Amsler, S Shahab Naghavi, Chris Wolverton | Royal Society of Chemistry (RSC) | Chemical Science | 2016
61ba963b3af0453d0cc50cbf | FeSe | 1989422815 |  | FeSe |  |  | Iron-chalcogenides, Chalcogenides |  |  |  | 18 K |  |  | body | paragraph | 49d9500812 | Prediction of superconducting ironâ€“bismuth intermetallic compounds at high pressure | 10.1039/c6sc04683e | Maximilian Amsler, S Shahab Naghavi, Chris Wolverton | Royal Society of Chemistry (RSC) | Chemical Science | 2016
61ba963b3af0453d0cc50cc0 | FeBi 2 | 434245589 |  | FeBi 2 |  |  | Alloys |  |  |  | 1.3 K |  |  | body | figure | 49d9500812 | Prediction of superconducting ironâ€“bismuth intermetallic compounds at high pressure | 10.1039/c6sc04683e | Maximilian Amsler, S Shahab Naghavi, Chris Wolverton | Royal Society of Chemistry (RSC) | Chemical Science | 2016
61ba963b7b1a7abb24c50c91 | ThCr2Si2-type CeNi2As2 | -1802316510 |  | CeNi2As2 |  |  | Pnictides |  |  |  | 4.8 K |  |  | header | abstract | cd6ef13867 | Magnetic property and crystalline electric field effect in ThCr 2 Si 2 -type CeNi 2 As 2 |  | Yongkang Luo, Jinke Bao, Chenyi Shen, Jieke Han, Xiaojun Yang, Chen Lv, Yuke Li, Wenhe Jiao, Bingqi Si, Chunmu Feng, Jianhui Dai, Guanghan Cao, Zhu-An Xu |  |  | 2013
61ba963cfa2141a3e5c50c9a | optimally doped Bi2212 | 1564827812 | Bi2212 | Bi2212Bi2212 | optimally doped | [5 empty] | 150 âˆ’ 450K |  |  | header | abstract | bcf6a9914e | Effect of doping-induced disorder on the transition temperature in high-Tccuprates | 10.1103/physrevb.64.012506 | Hae-Young Kee | American Physical Society (APS) | Physical Review B | 2013
61ba963c11af647618c50c93 | UCoGe single crystal | 643345086 |  | UCoGe |  | single crystal | Alloys |  |  |  | 2.5 K |  |  | body | paragraph | c6ab166379 | Low magnetic field phase diagram of UCoGe | 10.1103/physrevb.82.180517 | J VejpravovÃ¡-PoltierovÃ¡, J PospÃ­Å¡il, J ProkleÅ¡ka, K ProkeÅ¡, A Stunault, V SechovskÃ½ | American Physical Society (APS) | Physical Review B | 2013
61ba963c11af647618c50c94 | UCoGe | 314290445 |  | UCoGe |  |  | Alloys |  |  |  | 2.5 K |  |  | body | paragraph | c6ab166379 | Low magnetic field phase diagram of UCoGe | 10.1103/physrevb.82.180517 | J VejpravovÃ¡-PoltierovÃ¡, J PospÃ­Å¡il, J ProkleÅ¡ka, K ProkeÅ¡, A Stunault, V SechovskÃ½ | American Physical Society (APS) | Physical Review B | 2013
61ba963c11af647618c50c95 | UCoGe | 377828954 |  | UCoGe |  |  | Alloys |  |  |  | 0.8 K |  |  | body | paragraph | c6ab166379 | Low magnetic field phase diagram of UCoGe | 10.1103/physrevb.82.180517 | J VejpravovÃ¡-PoltierovÃ¡, J PospÃ­Å¡il, J ProkleÅ¡ka, K ProkeÅ¡, A Stunault, V SechovskÃ½ | American Physical Society (APS) | Physical Review B | 2013
61ba963c2a711de29cc50c8a | OsB 2 | 975312016 |  | OsB 2 |  |  | Alloys, Borides |  |  |  | 2.1 K | heat capacity |  | body | paragraph | 1cf797521d | Spectroscopic signature of two superconducting gaps and their unusual field dependence in RuB<sub>2</sub> | 10.1088/1361-648x/ab79f6 | Soumya Datta, Aastha Vasdev, Soumyadip Halder, Jaskaran Singh, Yogesh Singh, Goutam Sheet | IOP Publishing | Journal of Physics: Condensed Matter | 2019
61ba963c2a711de29cc50c8b | MgB 2 | 1540619756 |  | MgB 2 |  |  | Alloys, Borides |  |  |  | 40 K |  |  | body | paragraph | 1cf797521d | Spectroscopic signature of two superconducting gaps and their unusual field dependence in RuB<sub>2</sub> | 10.1088/1361-648x/ab79f6 | Soumya Datta, Aastha Vasdev, Soumyadip Halder, Jaskaran Singh, Yogesh Singh, Goutam Sheet | IOP Publishing | Journal of Physics: Condensed Matter | 2019
61ba963c720b8b3d36c50c9b | x = 9.0%) = 6.0 | 618160600 | [7 empty] | x=6.0 | 0.5 K |  |  | body | figure | e01ef6b23f | Disorder-induced critical phenomena in magnetically glassy Cu-Al-Mn alloys | 10.1103/physrevb.67.224406 | Jordi Marcos, Eduard Vives, LluÃ­s MaÃ±osa, Mehmet Acet, EyÃ¼p Duman, Michel Morin, VÃ¡clav NovÃ¡k, Antoni Planes | American Physical Society (APS) | Physical Review B | 2013
61ba963ce4dc5fe1bac50ca3 | Polycrystalline Niobium Ni- tride | 1869658146 | Polycrystalline Niobium Ni- tride | [7 empty] | 15.5 K | resistivity |  | body | figure | bb6430f7af | Self-field effects in window-type Josephson tunnel junctions | 10.1088/0953-2048/26/5/055021 | Roberto Monaco, Valery P Koshelets, Anna Mukhortova, Jesper Mygind | IOP Publishing | Superconductor Science and Technology | 2013
61ba963c8452d931a5c50ca6 | Bi:2212 | -251189438 | Bi:2212 | [7 empty] | 87.2 Â± 0.3 K | ACS signals |  | body | paragraph | 9ae181ade0 | Effect of Hole Doping on the London Penetration Depth of Bi |  | 15 Sr, 85 Cacu, Sr, Cu, W Anukool, S Barakat, C Panagopoulos, J R Cooper |  |  | 2009
61ba963c8452d931a5c50ca7 | sintered Bi(Y):2212 | -130044637 | Y):2212 | Bi |  |  | Alloys |  |  |  | 89.1 Â± 0.3K | ACS |  | body | paragraph | 9ae181ade0 | Effect of Hole Doping on the London Penetration Depth of Bi |  | 15 Sr, 85 Cacu, Sr, Cu, W Anukool, S Barakat, C Panagopoulos, J R Cooper |  |  | 2009
61ba963c8452d931a5c50ca8 | lightly Zn-doped Bi:2212 | 797091563 | Bi:2212 |  | lightly Zn | [5 empty] | 84 K |  |  | body | paragraph | 9ae181ade0 | Effect of Hole Doping on the London Penetration Depth of Bi |  | 15 Sr, 85 Cacu, Sr, Cu, W Anukool, S Barakat, C Panagopoulos, J R Cooper |  |  | 2009
61ba963d3136e52869c50c8e | Hg-1201 | 1511899902 | Hg-1201 | [7 empty] | 60K |  |  | body | paragraph | 88c3fb7598 | Effects of carrier concentration on the superfluid density of high-Tccuprates | 10.1103/physrevb.60.14617 | C Panagopoulos, B D Rainford, J R Cooper, W Lo, J L Tallon, J W Loram, J Betouras, Y S Wang, C W Chu | American Physical Society (APS) | Physical Review B | 1999
61ba963d3136e52869c50c8f | x = 0.10 | -1274238034 | [7 empty] | x=0.10 | 30, 37.7, 36, 27.5 and 20.3 K |  |  | body | paragraph | 88c3fb7598 | Effects of carrier concentration on the superfluid density of high-Tccuprates | 10.1103/physrevb.60.14617 | C Panagopoulos, B D Rainford, J R Cooper, W Lo, J L Tallon, J W Loram, J Betouras, Y S Wang, C W Chu | American Physical Society (APS) | Physical Review B | 1999
61ba963d6a35f302ddc50c9e | CeRhIn 5 | -1086904135 |  | CeRhIn 5 |  |  | Alloys |  |  |  | below 0.1 K |  |  | body | paragraph | 4ece484165 | Infrared properties of heavy fermions: evolution from weak to strong hybridizations | 10.1088/0034-4885/79/6/064502 | R Y Chen, N L Wang | IOP Publishing | Reports on Progress in Physics | 2016
61ba963d6a35f302ddc50c9f | CeCoIn 5 | -593163989 |  | CeCoIn 5 |  |  | Alloys |  |  |  | below 2.3 K |  |  | body | paragraph | 4ece484165 | Infrared properties of heavy fermions: evolution from weak to strong hybridizations | 10.1088/0034-4885/79/6/064502 | R Y Chen, N L Wang | IOP Publishing | Reports on Progress in Physics | 2016
61ba963d5cc438644dc50cbe | FeSe thin film grown on SrTiO3 (FeSe/STO) | -508991682 |  | FeSe |  | thin film | Iron-chalcogenides, Chalcogenides |  | SrTiO3 (FeSe/STO |  | 65 K |  |  | body | paragraph | 87c19f757d | Incommensurate smectic phase in close proximity to the high-Tc superconductor FeSe/SrTiO3 |  | Yonghao Yuan, Xuemin Fan, Xintong Wang, Ke He, Yan Zhang, Qi-Kun Xue, Wei Li
61ba963dab9e3e9324c50c94 | YBa 2 Cu 3 O 6.60 | 1157433018 |  | YBa 2 Cu 3 O 6.60 |  |  | Oxides, Cuprates |  |  |  | 60 K |  |  | body | paragraph | cab0dfc798 | Oxygen chain disorder as the weak scattering source inYBa2Cu3O6.50 | 10.1103/physrevb.82.134526 | J S Bobowski, J C Baglo, James Day, Lynne Semple, P Dosanjh, P J Turner, R Harris, Ruixing Liang, D A Bonn, W N Hardy | American Physical Society (APS) | Physical Review B | 2008
61ba963dc2c99830dec50cb6 | Bi/Sb film | -864343043 |  | Bi/Sb |  | film | Alloys |  |  |  | 6 K | resistance |  | body |  | 64dd1a953c | Observation of critical amplitude fluctuations near the two-dimensional superconductor-insulator transition | 10.1103/physrevb.59.11209 | J A Chervenak, J M Valles | American Physical Society (APS) | Physical Review B | 1999
61ba963dc2c99830dec50cb7 | PbBi/Ge films | -1313009597 |  | PbBi/Ge |  | films | Alloys |  |  |  | 1.7 K |  |  | body | paragraph | 64dd1a953c | Observation of critical amplitude fluctuations near the two-dimensional superconductor-insulator transition | 10.1103/physrevb.59.11209 | J A Chervenak, J M Valles | American Physical Society (APS) | Physical Review B | 1999
61ba963dc2c99830dec50cb8 | Bi/Sb film | -710319924 |  | Bi/Sb |  | film | Alloys |  |  |  | 272 K |  |  | body | paragraph | 64dd1a953c | Observation of critical amplitude fluctuations near the two-dimensional superconductor-insulator transition | 10.1103/physrevb.59.11209 | J A Chervenak, J M Valles | American Physical Society (APS) | Physical Review B | 1999
61ba963dc2c99830dec50cb9 | Bi/Sb film | -960625886 |  | Bi/Sb |  | film | Alloys |  |  |  | =.275 K |  |  | body |  | 64dd1a953c | Observation of critical amplitude fluctuations near the two-dimensional superconductor-insulator transition | 10.1103/physrevb.59.11209 | J A Chervenak, J M Valles | American Physical Society (APS) | Physical Review B | 1999
61ba963dc2c99830dec50cba | Bi/Sb film | -814259880 |  | Bi/Sb |  | film | Alloys |  |  |  | 356 K |  |  | body | paragraph | 64dd1a953c | Observation of critical amplitude fluctuations near the two-dimensional superconductor-insulator transition | 10.1103/physrevb.59.11209 | J A Chervenak, J M Valles | American Physical Society (APS) | Physical Review B | 1999
61ba963da5c5381c2ec50c92 | MgB 2 | 1396227774 |  | MgB 2 |  |  | Alloys, Borides |  |  |  | 39K |  |  | body | paragraph | 7655fb9faf | IGCAR/MSD/2003 Systematics in the superconducting and normal state properties in chemically substituted MgB 2 |  | S Jemima Balaselvi, A Bharathi, V Sankara Sastry, G L N Reddy, Y Hariharan |  |  | 2003
61ba963da5c5381c2ec50c93 | MgB 2 | 1563732990 |  | MgB 2 |  |  | Alloys, Borides |  |  |  | 0.5K |  |  | body | paragraph | 7655fb9faf | IGCAR/MSD/2003 Systematics in the superconducting and normal state properties in chemically substituted MgB 2 |  | S Jemima Balaselvi, A Bharathi, V Sankara Sastry, G L N Reddy, Y Hariharan |  |  | 2003
61ba963da5c5381c2ec50c94 | MgB 2âˆ’x C x | 1921235077 |  | MgB 2âˆ’x C x |  |  | Carbides, Borides |  |  |  | 14K |  |  | body | paragraph | 7655fb9faf | IGCAR/MSD/2003 Systematics in the superconducting and normal state properties in chemically substituted MgB 2 |  | S Jemima Balaselvi, A Bharathi, V Sankara Sastry, G L N Reddy, Y Hariharan |  |  | 2003
61ba963da5c5381c2ec50c95 | MgB 2âˆ’x C x | 1690166007 |  | MgB 2âˆ’x C x |  |  | Carbides, Borides |  |  |  | upto âˆ¼26K |  |  | body | paragraph | 7655fb9faf | IGCAR/MSD/2003 Systematics in the superconducting and normal state properties in chemically substituted MgB 2 |  | S Jemima Balaselvi, A Bharathi, V Sankara Sastry, G L N Reddy, Y Hariharan |  |  | 2003
61ba963da5c5381c2ec50c96 | Mg 0.95 Cu 0.05 B 2âˆ’x C x | 5438800 |  | Mg 0.95 Cu 0.05 B 2âˆ’x C x |  |  | Carbides, Borides |  |  |  | 10K |  |  | body | paragraph | 7655fb9faf | IGCAR/MSD/2003 Systematics in the superconducting and normal state properties in chemically substituted MgB 2 |  | S Jemima Balaselvi, A Bharathi, V Sankara Sastry, G L N Reddy, Y Hariharan |  |  | 2003
61ba963da5c5381c2ec50c97 | MgB 2 | 1463632820 |  | MgB 2 |  |  | Alloys, Borides |  |  |  | 39.4K | resistivity |  | body | figure | 7655fb9faf | IGCAR/MSD/2003 Systematics in the superconducting and normal state properties in chemically substituted MgB 2 |  | S Jemima Balaselvi, A Bharathi, V Sankara Sastry, G L N Reddy, Y Hariharan |  |  | 2003
61ba963d12cb23f3dfc50cc0 | Ba(Fe 0.92 Co 0.08 ) 2 As 2 | -321019012 |  | Ba(Fe 0.92 Co 0.08 ) 2 As 2 |  |  | Iron-pnictides, Pnictides |  |  |  | 25 K |  |  | body | figure | 1aa61b1507 | NMR Investigation of the Quasi-One-Dimensional SuperconductorK2Cr3As3 | 10.1103/physrevlett.114.147004 | H Z Zhi, T Imai, F L Ning, Jin-Ke Bao, Guang-Han Cao | American Physical Society (APS) | Physical Review Letters | 2015
61ba963d12cb23f3dfc50cc1 | K 2 Cr 3 As 3 | 400475406 |  | K 2 Cr 3 As 3 |  |  | Pnictides |  |  |  | 6.1 K |  | ambient pressure | body | paragraph | 1aa61b1507 | NMR Investigation of the Quasi-One-Dimensional SuperconductorK2Cr3As3 | 10.1103/physrevlett.114.147004 | H Z Zhi, T Imai, F L Ning, Jin-Ke Bao, Guang-Han Cao | American Physical Society (APS) | Physical Review Letters | 2015
61ba963d12cb23f3dfc50cc2 | K2Cr3As3 | 1657903364 |  | K2Cr3As3 |  |  | Pnictides |  |  |  | 6.1 K |  |  | header | abstract | 1aa61b1507 | NMR Investigation of the Quasi-One-Dimensional SuperconductorK2Cr3As3 | 10.1103/physrevlett.114.147004 | H Z Zhi, T Imai, F L Ning, Jin-Ke Bao, Guang-Han Cao | American Physical Society (APS) | Physical Review Letters | 2015
61ba963d12cb23f3dfc50cc3 | CrAs | -772606680 |  | CrAs |  |  | Pnictides |  |  |  | 2.2 K |  | 0.7 GPa | body | paragraph | 1aa61b1507 | NMR Investigation of the Quasi-One-Dimensional SuperconductorK2Cr3As3 | 10.1103/physrevlett.114.147004 | H Z Zhi, T Imai, F L Ning, Jin-Ke Bao, Guang-Han Cao | American Physical Society (APS) | Physical Review Letters | 2015
61ba963d20fc3eae4bc50ca8 | MoGe film | 1512856374 |  | MoGe |  | film | Alloys |  |  |  | 1.05 K |  |  | body | paragraph | 7a30fd5d60 | Measurements of the Magnetic-Field-Tuned Conductivity of Disordered Two-DimensionalMo43Ge57andInOxSuperconducting Films: Evidence for a Universal Minimum Superfluid Response | 10.1103/physrevlett.110.037002 | S Misra, L Urban, M Kim, G Sambandamurthy, A Yazdani | American Physical Society (APS) | Physical Review Letters | 2012
61ba963e2227d4ac07c50c90 | MgB 2 | 1373122976 |  | MgB 2 |  |  | Alloys, Borides |  |  |  | 39K |  |  | body | paragraph | c0760d224b | Dependence of the flux-creep activation energy on current density and magnetic field for theMgB2superconductor | 10.1103/physrevb.64.060505 | M J Qin, X L Wang, S Soltanian, A H Li, H K Liu, S X Dou | American Physical Society (APS) | Physical Review B | 2001
61ba963e2227d4ac07c50c91 | YBCO | 1524382711 | YBCO | [7 empty] | 35 K |  |  | body | paragraph | c0760d224b | Dependence of the flux-creep activation energy on current density and magnetic field for theMgB2superconductor | 10.1103/physrevb.64.060505 | M J Qin, X L Wang, S Soltanian, A H Li, H K Liu, S X Dou | American Physical Society (APS) | Physical Review B | 2001
61ba963efa2141a3e5c50c9b | LiV 2 O 4 | 558149006 |  | LiV 2 O 4 |  |  | Oxides |  |  |  | 16 K |  |  | body | paragraph | 34ec0a6f22 | High-field magnetization of the 3d heavy-fermion system LiV2O4 ( 0, 0.08) | 10.1088/0953-8984/15/2/318 | N Tsujii, K Yoshimura, K Kosuge, H Mitamura, T Goto | IOP Publishing | Journal of Physics: Condensed Matter | 2002
61ba963efa2141a3e5c50c9c | Sr 3 Ru 2 O 7 | -448909261 |  | Sr 3 Ru 2 O 7 |  |  | Oxides |  |  |  | 16 K |  |  | body | paragraph | 34ec0a6f22 | High-field magnetization of the 3d heavy-fermion system LiV2O4 ( 0, 0.08) | 10.1088/0953-8984/15/2/318 | N Tsujii, K Yoshimura, K Kosuge, H Mitamura, T Goto | IOP Publishing | Journal of Physics: Condensed Matter | 2002
61ba963e2a711de29cc50c8c | Sr 14âˆ’x Ca x Cu 24 O 41 (SCCO) with x â‰¥ 11.5 | -272784040 | SCCO | Sr 14âˆ’x Ca x Cu 24 O 41 |  |  | Oxides, Cuprates |  |  | x=â‰¥ 11.5 | 10 K |  |  | body | paragraph | 4a30db9c9e | ESR study of (Sr,La,Ca)14Cu24O41 | 10.1016/s0921-4526(01)01288-1 | V Kataev, K-Y Choi, M GrÃ¼ninger, U Ammerahl, B BÃ¼chner, A Freimuth, A Revcolevschi | Elsevier BV | Physica B: Condensed Matter | 2008
61ba963fe4dc5fe1bac50ca4 | Al film | -1608524210 |  | Al |  | film | Alloys |  |  |  | 1.18 K | R(T ) |  | body | paragraph | 0c92c38474 | Proximity effect thermometer for local electron temperature measurements on mesoscopic samples | 10.1063/1.125386 | J Aumentado, V Chandrasekhar, J Eom, P M Baldo, L E Rehn | AIP Publishing | Applied Physics Letters | 1999
61ba963f05e6aa6710c50c99 | Ca10Pt4As8(Fe1âˆ’xPtxAs)10 | -1885797954 |  | Ca10Pt4As8(Fe1âˆ’xPtxAs)10 |  |  | Iron-pnictides, Pnictides |  |  |  | 33 K |  |  | header | abstract | 7a376f3962 | Phonons and Spin Excitations in Fe-Based Superconductor Ca10Pt4As8 (Fe1âˆ’xPtxAs)10 (x âˆ¼ 0.2) | 10.7566/jpscp.3.015043 | Kazuhiko Ikeuchi, Masatoshi Sato, Ryoichi Kajimoto, Yoshiaski Kobayashi, Kazunori Suzuki, Masayuki Itoh, Philippe Bourges, Andrew D Christianson, Hiroki Nakamura, Masahiko Machida | Journal of the Physical Society of Japan |  | 2015
61ba963f05e6aa6710c50c9a | Ca 10 Pt 4 As 8 (Fe 1âˆ’x Pt x As) 10 crystal | 1918617715 |  | Ca 10 Pt 4 As 8 (Fe 1âˆ’x Pt x As) 10 |  | crystal | Iron-pnictides, Pnictides |  |  |  | 33 K |  |  | body | figure | 7a376f3962 | Phonons and Spin Excitations in Fe-Based Superconductor Ca10Pt4As8 (Fe1âˆ’xPtxAs)10 (x âˆ¼ 0.2) | 10.7566/jpscp.3.015043 | Kazuhiko Ikeuchi, Masatoshi Sato, Ryoichi Kajimoto, Yoshiaski Kobayashi, Kazunori Suzuki, Masayuki Itoh, Philippe Bourges, Andrew D Christianson, Hiroki Nakamura, Masahiko Machida | Journal of the Physical Society of Japan |  | 2015
61ba963f6a35f302ddc50ca0 | Sr doping (0.3 < x < 0.5) | 71240845 |  |  | Sr |  |  |  |  | x=< 0.5, 0.3 < | 240 Â± 10 K |  |  | body | paragraph | 3c3afb369a | Magnetic inhomogeneity effects in DC transport properties and microwave absorption of La0.5Sr0.5CoO3âˆ’Î´ film | 10.1016/s1386-9477(02)01030-5 | B I Belevtsev, N T Cherpak, I N Chukanova, A I Gubin, V B Krasovitsky, A A Lavrinovich | Elsevier BV | Physica E: Low-dimensional Systems and Nanostructures | 2002
61ba963f6a35f302ddc50ca1 | La 1âˆ’x Sr x CoO 3âˆ’Î´ with low doping level 0.2 â‰¤ x â‰¤ 0.3 | -1935992451 |  | La 1âˆ’x Sr x CoO 3âˆ’Î´ |  |  | Alloys |  |  | x=â‰¤ 0.3 | 100 K | Ï(T ) |  | body | paragraph | 3c3afb369a | Magnetic inhomogeneity effects in DC transport properties and microwave absorption of La0.5Sr0.5CoO3âˆ’Î´ film | 10.1016/s1386-9477(02)01030-5 | B I Belevtsev, N T Cherpak, I N Chukanova, A I Gubin, V B Krasovitsky, A A Lavrinovich | Elsevier BV | Physica E: Low-dimensional Systems and Nanostructures | 2002
61ba96401b5bc7b48bc50cad | YBCO | 1281764794 | YBCO | [7 empty] | 91 K |  |  | body |  | a118dc81a4 | Apparatus for nonresonant rf power absorption studies in high Tc superconductors and CMR materials using rf oscillators | 10.1063/1.1841851 | S Sarangi, S V Bhat | AIP Publishing | Review of Scientific Instruments | 2005
61ba9640dc085aa023c50c9a | magnesium diboride (MgB 2 | -453525223 | magnesium diboride | MgB 2 |  |  | Alloys, Borides |  |  |  | 40 K |  |  | header | abstract | 8d6bcc9843 | Enhancement of the high-magnetic-field critical current density of superconducting MgB2 by proton irradiation | 10.1038/35079024 | Y Bugoslavsky, L F Cohen, G K Perkins, M Polichetti, T J Tate, R Gwilliam, A D Caplin | Springer Science and Business Media LLC | Nature | 2001
61ba96407b1a7abb24c50c93 | Bi 2.2:1.2 | 522879873 |  | Bi 2.2:1.2 |  |  | Alloys |  |  |  | 86 K |  |  | body | paragraph | d79866edde | Theory of Electronic Raman Scattering in Disordered Unconventional Superconductors | 10.1103/physrevlett.74.4313 | T P Devereaux | American Physical Society (APS) | Physical Review Letters | 1994
61ba96407b1a7abb24c50c94 | oxygen-annealed Bi 2 Sr 2 CaCu 2 O 8 | 1284681713 |  | Bi 2 Sr 2 CaCu 2 O 8 | oxygen-annealed |  | Oxides, Cuprates |  |  |  | 79K |  |  | body | paragraph | d79866edde | Theory of Electronic Raman Scattering in Disordered Unconventional Superconductors | 10.1103/physrevlett.74.4313 | T P Devereaux | American Physical Society (APS) | Physical Review Letters | 1994
61ba96407b1a7abb24c50c95 | Bi 2 Sr 2 CaCu 2 O 8 | -1447050308 |  | Bi 2 Sr 2 CaCu 2 O 8 |  |  | Oxides, Cuprates |  |  |  | 86K |  |  | body | paragraph | d79866edde | Theory of Electronic Raman Scattering in Disordered Unconventional Superconductors | 10.1103/physrevlett.74.4313 | T P Devereaux | American Physical Society (APS) | Physical Review Letters | 1994
61ba96407b1a7abb24c50c96 | Tl 2.2:0.1 | -154207056 |  | Tl 2.2:0.1 |  |  | Alloys |  |  |  | 80K |  |  | body |  | d79866edde | Theory of Electronic Raman Scattering in Disordered Unconventional Superconductors | 10.1103/physrevlett.74.4313 | T P Devereaux | American Physical Society (APS) | Physical Review Letters | 1994
61ba96407b1a7abb24c50c97 | Tl 2 Ba 2 CuO 6 | 1095176652 |  | Tl 2 Ba 2 CuO 6 |  |  | Oxides, Cuprates |  |  |  | 80K |  |  | body | paragraph | d79866edde | Theory of Electronic Raman Scattering in Disordered Unconventional Superconductors | 10.1103/physrevlett.74.4313 | T P Devereaux | American Physical Society (APS) | Physical Review Letters | 1994
61ba96407b1a7abb24c50c98 | O 2 annealed Bi 2.2:1.2 | 381779143 |  | O 2 annealed Bi 2.2:1.2 |  |  | Alloys |  |  |  | 79K |  |  | body |  | d79866edde | Theory of Electronic Raman Scattering in Disordered Unconventional Superconductors | 10.1103/physrevlett.74.4313 | T P Devereaux | American Physical Society (APS) | Physical Review Letters | 1994
61ba96407b1a7abb24c50c99 | Bi 2.2:1.2 | 403527345 |  | Bi 2.2:1.2 |  |  | Alloys |  |  |  | 86K |  |  | body |  | d79866edde | Theory of Electronic Raman Scattering in Disordered Unconventional Superconductors | 10.1103/physrevlett.74.4313 | T P Devereaux | American Physical Society (APS) | Physical Review Letters | 1994
61ba964061d1c9d20fc50ca9 | x 0 â‰ˆ 1.82A | 1197191422 | [7 empty] | x=0 â‰ˆ 1.82A | 150K |  |  | body | paragraph | c6366a1af5 | High-temperature superconductivity using a model of hydrogen bonds | 10.1073/pnas.1803767115 | Daniel Kaplan, Yoseph Imry | Proceedings of the National Academy of Sciences | Proceedings of the National Academy of Sciences | 2018
61ba96402227d4ac07c50c92 | TBCCO thin films | 251495173 | TBCCO |  |  | thin films |  |  |  |  | 101 -103 K | susceptibility |  | body | paragraph | d4fbebcca5 | Microwave near-field imaging of electric fields in a superconducting microstrip resonator | 10.1063/1.122492 | Ashfaq S Thanawalla, S K Dutta, C P Vlahacos, D E Steinhauer, B J Feenstra, Steven M Anlage, F C Wellstood, Robert B Hammond | AIP Publishing | Applied Physics Letters | 1998
61ba9641d52116ffe1c50c9b | x = 0.09 | -1812505470 | [7 empty] | x=0.09 | 30K |  |  | body | figure | e46ae2e1fe | Two-dimensional feature of the Nernst effect in normal state of underdoped La 2 âˆ’ x Sr x CuO 4 single crystals | 10.1209/epl/i2003-00569-0 | H H Wen, Z Y Liu, Z A Xu, Z Y Weng, F Zhou, Z X Zhao | IOP Publishing | Europhysics Letters (EPL) | 2013
61ba9641d52116ffe1c50c9c | x = 0.15 | -1151460770 | [7 empty] | x=0.15 | 38.5K |  |  | body | figure | e46ae2e1fe | Two-dimensional feature of the Nernst effect in normal state of underdoped La 2 âˆ’ x Sr x CuO 4 single crystals | 10.1209/epl/i2003-00569-0 | H H Wen, Z Y Liu, Z A Xu, Z Y Weng, F Zhou, Z X Zhao | IOP Publishing | Europhysics Letters (EPL) | 2013
61ba9641e4dc5fe1bac50ca5 | Nb film | -157048387 |  | Nb |  | film | Alloys |  |  |  | 8.6 K |  |  | body | paragraph | 329e137a00 | Spin polarized current and Andreev transmission in planar superconducting/ferromagnetic Nb/Ni junctions | 10.1088/1367-2630/9/2/034 | E M GonzÃ¡lez, A D Folgueras, R Escudero, J Ferrer, F Guinea, J L Vicent | IOP Publishing | New Journal of Physics | 2013
61ba96410a416aa3d9c50c9a | BaFe 2 (As 1âˆ’x P x ) 2 (x = 0.33) | 1743733709 |  | BaFe 2 (As 1âˆ’x P x ) 2 |  |  | Iron-pnictides, Pnictides |  |  | x=0.33 | 30 K |  |  | body | paragraph | 6a9fb63d03 | Line nodes in the energy gap of superconductingBaFe2(As1âˆ’xPx)2single crystals as seen via penetration depth and thermal conductivity | 10.1103/physrevb.81.220501 | K Hashimoto, M Yamashita, S Kasahara, Y Senshu, N Nakata, S Tonegawa, K Ikada, A Serafin, A Carrington, T Terashima, H Ikeda, T Shibauchi, Y Matsuda | American Physical Society (APS) | Physical Review B | 2013
61ba96410a416aa3d9c50c9b | BaFe2As2 | 299133978 |  | BaFe2As2 |  |  | Iron-pnictides, Pnictides |  |  |  | 30 K |  |  | body | paragraph | 6a9fb63d03 | Line nodes in the energy gap of superconductingBaFe2(As1âˆ’xPx)2single crystals as seen via penetration depth and thermal conductivity | 10.1103/physrevb.81.220501 | K Hashimoto, M Yamashita, S Kasahara, Y Senshu, N Nakata, S Tonegawa, K Ikada, A Serafin, A Carrington, T Terashima, H Ikeda, T Shibauchi, Y Matsuda | American Physical Society (APS) | Physical Review B | 2013
61ba96410a416aa3d9c50c9c | BaFe 2 (As 1âˆ’x P x ) 2 | -2024965196 |  | BaFe 2 (As 1âˆ’x P x ) 2 |  |  | Iron-pnictides, Pnictides |  |  |  | 30 K |  |  | body | paragraph | 6a9fb63d03 | Line nodes in the energy gap of superconductingBaFe2(As1âˆ’xPx)2single crystals as seen via penetration depth and thermal conductivity | 10.1103/physrevb.81.220501 | K Hashimoto, M Yamashita, S Kasahara, Y Senshu, N Nakata, S Tonegawa, K Ikada, A Serafin, A Carrington, T Terashima, H Ikeda, T Shibauchi, Y Matsuda | American Physical Society (APS) | Physical Review B | 2013
61ba96410a416aa3d9c50c9d | LaFePO | 1941349342 |  | LaFePO |  |  | Iron-pnictides, Oxides, Pnictides |  |  |  | 6 K |  |  | body | paragraph | 6a9fb63d03 | Line nodes in the energy gap of superconductingBaFe2(As1âˆ’xPx)2single crystals as seen via penetration depth and thermal conductivity | 10.1103/physrevb.81.220501 | K Hashimoto, M Yamashita, S Kasahara, Y Senshu, N Nakata, S Tonegawa, K Ikada, A Serafin, A Carrington, T Terashima, H Ikeda, T Shibauchi, Y Matsuda | American Physical Society (APS) | Physical Review B | 2013
61ba96410a416aa3d9c50c9e | single crystals of BaFe2(As1âˆ’xPx)2 | 2104814097 |  | BaFe2(As1âˆ’xPx)2 |  | single crystals | Iron-pnictides, Pnictides |  |  |  | 30 K |  |  | header | abstract | 6a9fb63d03 | Line nodes in the energy gap of superconductingBaFe2(As1âˆ’xPx)2single crystals as seen via penetration depth and thermal conductivity | 10.1103/physrevb.81.220501 | K Hashimoto, M Yamashita, S Kasahara, Y Senshu, N Nakata, S Tonegawa, K Ikada, A Serafin, A Carrington, T Terashima, H Ikeda, T Shibauchi, Y Matsuda | American Physical Society (APS) | Physical Review B | 2013
61ba96414217bb9076c50ca7 | Pb-Bi2212 | 56078542 | Pb-Bi2212 | [7 empty] | 70 K |  |  | body | paragraph | d68deb25b7 | Circular Dichroism in Angle-Resolved Photoemission Spectra of Under- and Overdoped Pb-Bi2212 | 10.1103/physrevlett.92.207001 | S V Borisenko, A A Kordyuk, A Koitzsch, T K Kim, K A Nenkov, M Knupfer, J Fink, C Grazioli, S Turchini, H Berger | American Physical Society (APS) | Physical Review Letters | 2013
61ba96414217bb9076c50ca8 | single crystals of 5x1-superstructure-free | 1448161756 |  |  | 5x1-superstructure-free | single crystals |  |  |  |  | 77 K |  |  | body | paragraph | d68deb25b7 | Circular Dichroism in Angle-Resolved Photoemission Spectra of Under- and Overdoped Pb-Bi2212 | 10.1103/physrevlett.92.207001 | S V Borisenko, A A Kordyuk, A Koitzsch, T K Kim, K A Nenkov, M Knupfer, J Fink, C Grazioli, S Turchini, H Berger | American Physical Society (APS) | Physical Review Letters | 2013
61ba9641a01e2beb09c50cb5 | RuSr 2 (Gd 0.7 Ce 0.3 ) 2 Cu 2 O 10+Î´ | 1142621860 |  | RuSr 2 (Gd 0.7 Ce 0.3 ) 2 Cu 2 O 10+Î´ |  |  | Alloys |  |  |  | 5 K |  |  | body | paragraph | 1594f1b546 | PHASE SEPARATION, MAGNETISM AND SUPERCONDUCTIVITY IN RUTHENO-CUPRATES |  | B Lorenz, Y Y Xue, C W Chu
61ba9641a01e2beb09c50cb6 | Ru-1212 | 1366116408 | Ru-1212 | [7 empty] | 45 K |  |  | body | paragraph | 1594f1b546 | PHASE SEPARATION, MAGNETISM AND SUPERCONDUCTIVITY IN RUTHENO-CUPRATES |  | B Lorenz, Y Y Xue, C W Chu
61ba9641a01e2beb09c50cb7 | Ru-1212 | 1281424592 | Ru-1212 | [7 empty] | 100 K |  |  | body | paragraph | 1594f1b546 | PHASE SEPARATION, MAGNETISM AND SUPERCONDUCTIVITY IN RUTHENO-CUPRATES |  | B Lorenz, Y Y Xue, C W Chu
61ba9641a01e2beb09c50cb8 | YBCO | 1281754952 | YBCO | [7 empty] | 40 K |  |  | body | paragraph | 1594f1b546 | PHASE SEPARATION, MAGNETISM AND SUPERCONDUCTIVITY IN RUTHENO-CUPRATES |  | B Lorenz, Y Y Xue, C W Chu
61ba9641a01e2beb09c50cb9 | 0.3 â‰¤ x â‰¤ 0.5 | -1267876057 | [7 empty] | x=â‰¤ 0.5 | below 45 K |  |  | body | paragraph | 1594f1b546 | PHASE SEPARATION, MAGNETISM AND SUPERCONDUCTIVITY IN RUTHENO-CUPRATES |  | B Lorenz, Y Y Xue, C W Chu
61ba9641a01e2beb09c50cba | RuSr 2 GdCu 2 O 8 | 904556596 |  | RuSr 2 GdCu 2 O 8 |  |  | Oxides, Cuprates |  |  |  | 30 K |  |  | body | paragraph | 1594f1b546 | PHASE SEPARATION, MAGNETISM AND SUPERCONDUCTIVITY IN RUTHENO-CUPRATES |  | B Lorenz, Y Y Xue, C W Chu
61ba9641a01e2beb09c50cbb | Ru-1212 | 1188994152 | Ru-1212 | [7 empty] | 20 K |  |  | body | figure | 1594f1b546 | PHASE SEPARATION, MAGNETISM AND SUPERCONDUCTIVITY IN RUTHENO-CUPRATES |  | B Lorenz, Y Y Xue, C W Chu
61ba96417ecf8b73e6c50c9d | x 2 âˆ’ x 1 = (x âˆ’ x 1 )/f 0 | -358290531 |  | x 2 âˆ’ x 1 = (x âˆ’ x 1 )/f 0 |  |  | Alloys |  |  |  | 42K |  |  | body | paragraph | 81c12c863d | Thermodynamics of the interplay between magnetism and high-temperature superconductivity | 10.1073/pnas.211363698 | Steven A Kivelson, G Aeppli, Victor J Emery | Proceedings of the National Academy of Sciences | Proceedings of the National Academy of Sciences | 2014
61ba9641c2c99830dec50cbc | x=0.16 and 0.20 | 1473773537 | [7 empty] | x=0.16, 0.20 | 22 K |  |  | header | abstract | 1420a26a1d | Interplay of antiferromagnetism, ferromagnetism, and superconductivity in EuFe2(As1âˆ’xPx)2single crystals | 10.1103/physrevb.83.054511 | H S Jeevan, Deepa Kasinathan, Helge Rosner, Philipp Gegenwart | American Physical Society (APS) | Physical Review B | 2010
61ba9641c2c99830dec50cbd | x=0.16 and 0.20 | 1473773537 | [7 empty] | x=0.16, 0.20 | 28 K |  |  | header | abstract | 1420a26a1d | Interplay of antiferromagnetism, ferromagnetism, and superconductivity in EuFe2(As1âˆ’xPx)2single crystals | 10.1103/physrevb.83.054511 | H S Jeevan, Deepa Kasinathan, Helge Rosner, Philipp Gegenwart | American Physical Society (APS) | Physical Review B | 2010
61ba9641c2c99830dec50cbe | x=0.27 and 0.3 polycrystals | -50018306 |  |  |  | polycrystals |  |  |  | x=0.27, 0.3 | 25 K | suscep- tibility |  | body | figure | 1420a26a1d | Interplay of antiferromagnetism, ferromagnetism, and superconductivity in EuFe2(As1âˆ’xPx)2single crystals | 10.1103/physrevb.83.054511 | H S Jeevan, Deepa Kasinathan, Helge Rosner, Philipp Gegenwart | American Physical Society (APS) | Physical Review B | 2010
61ba9641c2c99830dec50cbf | single crystals of EuFe 2 (As 1âˆ’x P x ) 2 | 1324430670 |  | EuFe 2 (As 1âˆ’x P x ) 2 |  | single crystals | Iron-pnictides, Pnictides |  |  |  | 28 K | specific heat |  | body | paragraph | 1420a26a1d | Interplay of antiferromagnetism, ferromagnetism, and superconductivity in EuFe2(As1âˆ’xPx)2single crystals | 10.1103/physrevb.83.054511 | H S Jeevan, Deepa Kasinathan, Helge Rosner, Philipp Gegenwart | American Physical Society (APS) | Physical Review B | 2010
61ba9641c2c99830dec50cc0 | polycrystalline samples with x=0.27 and 0.30 | 111460741 |  |  |  | polycrystalline |  |  |  | x=0.27, 0.30 | 26 K |  |  | body | paragraph | 1420a26a1d | Interplay of antiferromagnetism, ferromagnetism, and superconductivity in EuFe2(As1âˆ’xPx)2single crystals | 10.1103/physrevb.83.054511 | H S Jeevan, Deepa Kasinathan, Helge Rosner, Philipp Gegenwart | American Physical Society (APS) | Physical Review B | 2010
61ba9641c2c99830dec50cc1 | R represents a lanthanide such as La, Ce, Sm etc. 4-7 | -1676978649 | [8 empty] | 56 K |  |  | body | paragraph | 1420a26a1d | Interplay of antiferromagnetism, ferromagnetism, and superconductivity in EuFe2(As1âˆ’xPx)2single crystals | 10.1103/physrevb.83.054511 | H S Jeevan, Deepa Kasinathan, Helge Rosner, Philipp Gegenwart | American Physical Society (APS) | Physical Review B | 2010
61ba9641c2c99830dec50cc2 | FeSe) | -242584301 |  | FeSe |  |  | Iron-chalcogenides, Chalcogenides |  |  |  | 14 K |  |  | body | paragraph | 1420a26a1d | Interplay of antiferromagnetism, ferromagnetism, and superconductivity in EuFe2(As1âˆ’xPx)2single crystals | 10.1103/physrevb.83.054511 | H S Jeevan, Deepa Kasinathan, Helge Rosner, Philipp Gegenwart | American Physical Society (APS) | Physical Review B | 2010
61ba9641c2c99830dec50cc3 | x=0.2 | -1101266074 | [7 empty] | x=0.2 | 28 K |  |  | body |  | 1420a26a1d | Interplay of antiferromagnetism, ferromagnetism, and superconductivity in EuFe2(As1âˆ’xPx)2single crystals | 10.1103/physrevb.83.054511 | H S Jeevan, Deepa Kasinathan, Helge Rosner, Philipp Gegenwart | American Physical Society (APS) | Physical Review B | 2010
61ba9641c2c99830dec50cc4 | A single crystal with x=0.18 | -275443023 |  |  |  | single crystal |  |  |  | x=0.18 | 28 K | opti- cal conductivity |  | body | paragraph | 1420a26a1d | Interplay of antiferromagnetism, ferromagnetism, and superconductivity in EuFe2(As1âˆ’xPx)2single crystals | 10.1103/physrevb.83.054511 | H S Jeevan, Deepa Kasinathan, Helge Rosner, Philipp Gegenwart | American Physical Society (APS) | Physical Review B | 2010
61ba9641c2c99830dec50cc5 | EuFe 2 (As 0.7 P 0.3 ) 2 | 1041218012 |  | EuFe 2 (As 0.7 P 0.3 ) 2 |  |  | Iron-pnictides, Pnictides |  |  |  | 26 K |  |  | body | paragraph | 1420a26a1d | Interplay of antiferromagnetism, ferromagnetism, and superconductivity in EuFe2(As1âˆ’xPx)2single crystals | 10.1103/physrevb.83.054511 | H S Jeevan, Deepa Kasinathan, Helge Rosner, Philipp Gegenwart | American Physical Society (APS) | Physical Review B | 2010
61ba9641c2c99830dec50cc6 | x=0.2 | -1004997217 | [7 empty] | x=0.2 | 22 K | resistivity |  | body | paragraph | 1420a26a1d | Interplay of antiferromagnetism, ferromagnetism, and superconductivity in EuFe2(As1âˆ’xPx)2single crystals | 10.1103/physrevb.83.054511 | H S Jeevan, Deepa Kasinathan, Helge Rosner, Philipp Gegenwart | American Physical Society (APS) | Physical Review B | 2010
61ba9641c2c99830dec50cc7 | AFe 2 As 2 (A = Ca, Sr, Ba, Eu) 8-11 | 1542655186 |  | AFe 2 As 2 |  |  | Iron-pnictides, Pnictides |  |  | A=Ca, Sr, Ba | 38 K |  |  | body | paragraph | 1420a26a1d | Interplay of antiferromagnetism, ferromagnetism, and superconductivity in EuFe2(As1âˆ’xPx)2single crystals | 10.1103/physrevb.83.054511 | H S Jeevan, Deepa Kasinathan, Helge Rosner, Philipp Gegenwart | American Physical Society (APS) | Physical Review B | 2010
61ba9641c2c99830dec50cc8 | AFe 2 As 2 (A = Ca, Sr, Ba, Eu) 8-11 |  |  | Eu) 8-11 |  |  | Alloys |  |  |  | 38 K |  |  | body | paragraph | 1420a26a1d | Interplay of antiferromagnetism, ferromagnetism, and superconductivity in EuFe2(As1âˆ’xPx)2single crystals | 10.1103/physrevb.83.054511 | H S Jeevan, Deepa Kasinathan, Helge Rosner, Philipp Gegenwart | American Physical Society (APS) | Physical Review B | 2010
61ba9641c2c99830dec50cc9 | optimally doped x=0.16 | -329894928 |  |  | optimally doped |  |  |  |  | x=0.16 | 22 K | resistivity |  | body | figure | 1420a26a1d | Interplay of antiferromagnetism, ferromagnetism, and superconductivity in EuFe2(As1âˆ’xPx)2single crystals | 10.1103/physrevb.83.054511 | H S Jeevan, Deepa Kasinathan, Helge Rosner, Philipp Gegenwart | American Physical Society (APS) | Physical Review B | 2010
61ba9641c2c99830dec50cca | EuFe 2 As 1.4 P 0.6 | 677160056 |  | EuFe 2 As 1.4 P 0.6 |  |  | Iron-pnictides, Pnictides |  |  |  | 19.4 K |  |  | body | paragraph | 1420a26a1d | Interplay of antiferromagnetism, ferromagnetism, and superconductivity in EuFe2(As1âˆ’xPx)2single crystals | 10.1103/physrevb.83.054511 | H S Jeevan, Deepa Kasinathan, Helge Rosner, Philipp Gegenwart | American Physical Society (APS) | Physical Review B | 2010
61ba9641c2c99830dec50ccb | x=0.16 | 1155420283 | [7 empty] | x=0.16 | 22 K | resistivity |  | body | paragraph | 1420a26a1d | Interplay of antiferromagnetism, ferromagnetism, and superconductivity in EuFe2(As1âˆ’xPx)2single crystals | 10.1103/physrevb.83.054511 | H S Jeevan, Deepa Kasinathan, Helge Rosner, Philipp Gegenwart | American Physical Society (APS) | Physical Review B | 2010
61ba964249d0b378c6c50ca2 | OPT93.6 | -300977236 |  | OPT93.6 |  |  | Oxides, Pnictides |  |  |  | 150K |  |  | body | paragraph | 813a474b98 | Superconducting fluctuations and pseudogap in high-Tccuprates | 10.1051/epjconf/20122300016 | F Rullier-Albenque, H Alloul | EDP Sciences | EPJ Web of Conferences | 2012
61ba964249d0b378c6c50ca3 | under- doped samples UD57 and UD85 | -1006623545 |  |  | under | [5 empty] | 300K |  |  | body | paragraph | 813a474b98 | Superconducting fluctuations and pseudogap in high-Tccuprates | 10.1051/epjconf/20122300016 | F Rullier-Albenque, H Alloul | EDP Sciences | EPJ Web of Conferences | 2012
61ba96421b5bc7b48bc50cae | BaFe 2 As 1.36 P 0.64 | -814016998 |  | BaFe 2 As 1.36 P 0.64 |  |  | Iron-pnictides, Pnictides |  |  |  | 30 K |  |  | body | paragraph | 7e9d541ce2 | Electronic properties of novel 6 K superconductor LiFeP in comparison with LiFeAs from first principles calculations | 10.1016/j.ssc.2009.10.021 | I R Shein, A L Ivanovskii | Elsevier BV | Solid State Communications | 2010
61ba96421b5bc7b48bc50caf | LiFeP | -632778456 |  | LiFeP |  |  | Iron-pnictides, Pnictides |  |  |  | 6K |  |  | body | paragraph | 7e9d541ce2 | Electronic properties of novel 6 K superconductor LiFeP in comparison with LiFeAs from first principles calculations | 10.1016/j.ssc.2009.10.021 | I R Shein, A L Ivanovskii | Elsevier BV | Solid State Communications | 2010
61ba96421b5bc7b48bc50cb0 | CaFe 2 As 1.7 P 0.3 | -720049776 |  | CaFe 2 As 1.7 P 0.3 |  |  | Iron-pnictides, Pnictides |  |  |  | 13 K |  |  | body | paragraph | 7e9d541ce2 | Electronic properties of novel 6 K superconductor LiFeP in comparison with LiFeAs from first principles calculations | 10.1016/j.ssc.2009.10.021 | I R Shein, A L Ivanovskii | Elsevier BV | Solid State Communications | 2010
61ba96421b5bc7b48bc50cb1 | LaFeAsO(F) | -2097261104 |  | LaFeAsO(F |  |  | Alloys |  |  |  | 26K |  |  | body | paragraph | 7e9d541ce2 | Electronic properties of novel 6 K superconductor LiFeP in comparison with LiFeAs from first principles calculations | 10.1016/j.ssc.2009.10.021 | I R Shein, A L Ivanovskii | Elsevier BV | Solid State Communications | 2010
61ba96421b5bc7b48bc50cb2 | SrFe 2 As 1.3 P 0.7 | 1641077211 |  | SrFe 2 As 1.3 P 0.7 |  |  | Iron-pnictides, Pnictides |  |  |  | 27 K |  |  | body | paragraph | 7e9d541ce2 | Electronic properties of novel 6 K superconductor LiFeP in comparison with LiFeAs from first principles calculations | 10.1016/j.ssc.2009.10.021 | I R Shein, A L Ivanovskii | Elsevier BV | Solid State Communications | 2010
61ba96421b5bc7b48bc50cb3 | LiFeAs | 443711109 |  | LiFeAs |  |  | Iron-pnictides, Pnictides |  |  |  | 18K |  |  | body | paragraph | 7e9d541ce2 | Electronic properties of novel 6 K superconductor LiFeP in comparison with LiFeAs from first principles calculations | 10.1016/j.ssc.2009.10.021 | I R Shein, A L Ivanovskii | Elsevier BV | Solid State Communications | 2010
61ba96421b5bc7b48bc50cb4 | Sr 4 Sc 2 Fe 2 P 2 O 6 | -1130124250 |  | Sr 4 Sc 2 Fe 2 P 2 O 6 |  |  | Iron-pnictides, Oxides, Pnictides |  |  |  | 17 K |  |  | body | paragraph | 7e9d541ce2 | Electronic properties of novel 6 K superconductor LiFeP in comparison with LiFeAs from first principles calculations | 10.1016/j.ssc.2009.10.021 | I R Shein, A L Ivanovskii | Elsevier BV | Solid State Communications | 2010
61ba964214d91e0862c50ca3 | PrOs 4 Sb 12 | 605292819 |  | PrOs 4 Sb 12 |  |  | Alloys |  |  |  | 0.6 K |  |  | body | paragraph | 1a31e27ead | Comment on â€œPronounced Enhancement of the Lower Critical Field and Critical Current Deep in the Superconducting State ofPrOs4Sb12â€ | 10.1103/physrevlett.105.019701 | D E Maclaughlin, A D Hillier, J M Mackie, Lei Shu, Y Aoki, D Kikuchi, H Sato, Y Tunashima, H Sugawara | American Physical Society (APS) | Physical Review Letters | 2010
61ba964285fc223534c50c9d | PrOs 4 Sb 12 | 426224659 |  | PrOs 4 Sb 12 |  |  | Alloys |  |  |  | â‰ƒ1.85 K |  |  | body | paragraph | e48f8dea20 | Multiband Superconductivity in the Heavy Fermion CompoundPrï»¿Os4Sb12 | 10.1103/physrevlett.95.107004 | G Seyfarth, J P Brison, M-A MÃ©asson, J Flouquet, K Izawa, Y Matsuda, H Sugawara, H Sato | American Physical Society (APS) | Physical Review Letters | 2005
61ba964285fc223534c50c9e | PrOs 4 Sb 12 single crystal | -1611652352 |  | PrOs 4 Sb 12 |  | single crystal | Alloys |  |  |  | 1.85 K |  |  | body | paragraph | e48f8dea20 | Multiband Superconductivity in the Heavy Fermion CompoundPrï»¿Os4Sb12 | 10.1103/physrevlett.95.107004 | G Seyfarth, J P Brison, M-A MÃ©asson, J Flouquet, K Izawa, Y Matsuda, H Sugawara, H Sato | American Physical Society (APS) | Physical Review Letters | 2005
61ba9642783c1e8128c50cc6 | 6% Sr doping | -2013001309 |  |  | 6% Sr | [5 empty] | 10 K |  |  | body | paragraph | 4851360176 | Interaction between the magnetic and superconducting order parameters in aLa1.94Sr0.06CuO4wire studied via muon spin rotation | 10.1103/physrevb.80.144511 | Meni Shay, Amit Keren, Gad Koren, Amit Kanigel, Oren Shafir, Lital Marcipar, Gerard Nieuwenhuys, Elvezio Morenzoni, Andreas Suter, Thomas Prokscha, Moshe Dubman, Daniel Podolsky | American Physical Society (APS) | Physical Review B | 2013
61ba96432a711de29cc50c8e | C-sample | 1717197381 | C-sample | [7 empty] | 10 K | magnetic susceptibility |  | body | paragraph | d61736f97f | Temperature- and magnetic-field-dependent resistivity of MgB2 sintered at high-temperature and high-pressure condition | 10.1016/s0921-4534(01)00399-9 | C U Jung, M-S Park, W N Kang, M-S Kim, Sung-Ik Y Lee, S-I Lee | Elsevier BV | Physica C: Superconductivity | 2001
61ba96432a711de29cc50c8f | C-sample | 1580508873 | C-sample | [7 empty] | 38.5 K |  |  | body | paragraph | d61736f97f | Temperature- and magnetic-field-dependent resistivity of MgB2 sintered at high-temperature and high-pressure condition | 10.1016/s0921-4534(01)00399-9 | C U Jung, M-S Park, W N Kang, M-S Kim, Sung-Ik Y Lee, S-I Lee | Elsevier BV | Physica C: Superconductivity | 2001
61ba96432a711de29cc50c90 | MgB 2 | 1398155400 |  | MgB 2 |  |  | Alloys, Borides |  |  |  | 40 K |  |  | body | paragraph | d61736f97f | Temperature- and magnetic-field-dependent resistivity of MgB2 sintered at high-temperature and high-pressure condition | 10.1016/s0921-4534(01)00399-9 | C U Jung, M-S Park, W N Kang, M-S Kim, Sung-Ik Y Lee, S-I Lee | Elsevier BV | Physica C: Superconductivity | 2001
61ba9643e4552e90a8c50ca6 | 0 â‰¤ x.20 | 992494033 |  | 0 â‰¤ x.20 |  |  | Alloys |  |  |  | 1.8 K |  | ambient pressure | body | paragraph | 2075ed5850 | Antiferromagnetic exchange in two-leg spin-1/2 ladders | 10.1103/physrevb.54.13009 | D C Johnston, M Troyer, S Miyahara, D Lidsky, K Ueda, M Azuma, Z Hiroi, M Takano, M Isobe, Y Ueda, M A Korotin, V I Anisimov, A V Mahajan, L L Miller | American Physical Society (APS) | Physical Review B | 2000
61ba9643e614176f2ec50c9e | x = 0.21 | -692590471 | [7 empty] | x=0.21 | 3.8 K |  |  | body | paragraph | d80cce7312 | Intrinsic Andreev Ï€-reflection and Josephson Ï€-junction for centrosymmetric spin-triplet superconductors |  | Han-Bing Leng, Chuang Li, Xin Liu |  |  | 2020
61ba96447ce09aab2ac50caf | y = 0.05 | -1268928174 | [7 empty] | y=0.05 | 220K |  |  | body | paragraph | aa7f734705 | Magnetic and Transport Properties of La |  | Co, Mn, D N H Nam, N X Phuc, L V Bau, N V Khiem, L H Son |  |  | 2002
61ba96447ce09aab2ac50cb0 | La 0.7 Sr 0.3 MnO 3 | -615036571 |  | La 0.7 Sr 0.3 MnO 3 |  |  | Oxides |  |  |  | 360K |  |  | body | paragraph | aa7f734705 | Magnetic and Transport Properties of La |  | Co, Mn, D N H Nam, N X Phuc, L V Bau, N V Khiem, L H Son |  |  | 2002
61ba96447ce09aab2ac50cb1 | y = 0.3 | -1762794001 | [7 empty] | y=0.3 | 165K | resistivity |  | header | abstract | aa7f734705 | Magnetic and Transport Properties of La |  | Co, Mn, D N H Nam, N X Phuc, L V Bau, N V Khiem, L H Son |  |  | 2002
61ba96447ce09aab2ac50cb2 | La0.7Sr0.3Co1âˆ’yMnyO3 | 480631134 |  | La0.7Sr0.3Co1âˆ’yMnyO3 |  |  | Oxides |  |  |  | 220K |  |  | header | abstract | aa7f734705 | Magnetic and Transport Properties of La |  | Co, Mn, D N H Nam, N X Phuc, L V Bau, N V Khiem, L H Son |  |  | 2002
61ba96447ce09aab2ac50cb3 | La 0.7 Sr 0.3 CoO 3 | 415470266 |  | La 0.7 Sr 0.3 CoO 3 |  |  | Oxides |  |  |  | 220K |  |  | body | paragraph | aa7f734705 | Magnetic and Transport Properties of La |  | Co, Mn, D N H Nam, N X Phuc, L V Bau, N V Khiem, L H Son |  |  | 2002
61ba96447ce09aab2ac50cb4 | y = 0.3 | -1810941065 | [7 empty] | y=0.3 | 165K |  |  | body | paragraph | aa7f734705 | Magnetic and Transport Properties of La |  | Co, Mn, D N H Nam, N X Phuc, L V Bau, N V Khiem, L H Son |  |  | 2002
61ba964512cb23f3dfc50cc6 | Na x CoO 2 â€¢yH 2 O (x âˆ¼ 0.35, y âˆ¼ 1.3) | -711555571 |  | Na x CoO 2 â€¢yH 2 O |  |  | Alloys |  |  | x=0.35, y=âˆ¼ 1.3 | 5 K |  |  | body | paragraph | dced7892b6 | Magnetic Fluctuations in the Metallic State of Na0.7CoO2Revealed by23Na Nuclear Magnetic Resonance | 10.1143/jpsj.73.2963 | Yoshihiko Ihara, Kenji Ishida, Chishiro Michioka, Masaki Kato, Kazuyoshi Yoshimura, Hiroya Sakurai, Eiji Takayama-Muromachi | Physical Society of Japan | Journal of the Physical Society of Japan | 2004
61ba96451b5bc7b48bc50cb5 | YB 6 single crystal | 1055052717 |  | YB 6 |  | single crystal | Alloys, Borides |  |  |  | 7.5 K |  |  | body | paragraph | c108a14298 | Point-contact spectroscopy of the phononic mechanism of superconductivity in YB6 | 10.1088/0953-2048/26/4/045019 | P SzabÃ³, J GirovskÃ½, Z PribulovÃ¡, J KaÄmarÄÃ­k, T Mori, P Samuely | IOP Publishing | Superconductor Science and Technology | 2013
61ba96451b5bc7b48bc50cb6 | isostructural LaB 6 | -1069366161 |  | LaB 6 |  |  | Alloys, Borides |  |  |  | 8.4 K |  |  | body | paragraph | c108a14298 | Point-contact spectroscopy of the phononic mechanism of superconductivity in YB6 | 10.1088/0953-2048/26/4/045019 | P SzabÃ³, J GirovskÃ½, Z PribulovÃ¡, J KaÄmarÄÃ­k, T Mori, P Samuely | IOP Publishing | Superconductor Science and Technology | 2013
61ba96451b5bc7b48bc50cb7 | YB 6 | 848334378 |  | YB 6 |  |  | Alloys, Borides |  |  |  | 7.1 K |  |  | body | paragraph | c108a14298 | Point-contact spectroscopy of the phononic mechanism of superconductivity in YB6 | 10.1088/0953-2048/26/4/045019 | P SzabÃ³, J GirovskÃ½, Z PribulovÃ¡, J KaÄmarÄÃ­k, T Mori, P Samuely | IOP Publishing | Superconductor Science and Technology | 2013
61ba96453af0453d0cc50cc4 | samples #1 and #2 | -401660386 | [8 empty] | 12.5 K |  |  | body | paragraph | 95f89b8f8a | Microwave response of V 3 Si single crystals: Evidence for two-gap superconductivity | 10.1209/epl/i2005-10269-9 | Yu. A Nefyodov, A M Shuvaev, M R Trunin | IOP Publishing | Europhysics Letters (EPL) | 2005
61ba964520fc3eae4bc50cab | ThC0.78N0.22 | -1070949032 |  | ThC0.78N0.22 |  |  | Carbides, Nitrides |  |  |  | ~ 5.8 K |  |  | body | paragraph | aeab0730e0 | First-principles calculations of elastic and electronic properties of tetragonal Th2NiC2 as a parent phase for new superconductors | 10.1016/j.jallcom.2012.10.099 | I R Shein, A L Ivanovskii | Elsevier BV | Journal of Alloys and Compounds | 2013
61ba964520fc3eae4bc50cac | Th2NiC2 | 1768062402 |  | Th2NiC2 |  |  | Carbides |  |  |  | ~ 8.5 K |  |  | body | paragraph | aeab0730e0 | First-principles calculations of elastic and electronic properties of tetragonal Th2NiC2 as a parent phase for new superconductors | 10.1016/j.jallcom.2012.10.099 | I R Shein, A L Ivanovskii | Elsevier BV | Journal of Alloys and Compounds | 2013
61ba964520fc3eae4bc50cad | Th2NiC2 | 1768062402 |  | Th2NiC2 |  |  | Carbides |  |  |  | ~ 5.0 K |  |  | body | paragraph | aeab0730e0 | First-principles calculations of elastic and electronic properties of tetragonal Th2NiC2 as a parent phase for new superconductors | 10.1016/j.jallcom.2012.10.099 | I R Shein, A L Ivanovskii | Elsevier BV | Journal of Alloys and Compounds | 2013
61ba964520fc3eae4bc50cae | Th1.8Sc0.2NiC2 | 1784542310 |  | Th1.8Sc0.2NiC2 |  |  | Carbides |  |  |  | 11.2 K |  |  | body | paragraph | aeab0730e0 | First-principles calculations of elastic and electronic properties of tetragonal Th2NiC2 as a parent phase for new superconductors | 10.1016/j.jallcom.2012.10.099 | I R Shein, A L Ivanovskii | Elsevier BV | Journal of Alloys and Compounds | 2013
61ba964520fc3eae4bc50caf | (Ni2Pn2)(Sr4M2O6) (Pn = P, As; M = Sc, V) | 240585351 |  | (Ni2Pn2)(Sr4M2O6 |  |  | Alloys |  |  | Pn=P, As, M=Sc, V | ~ 2.6 -3.7 K |  |  | body | paragraph | aeab0730e0 | First-principles calculations of elastic and electronic properties of tetragonal Th2NiC2 as a parent phase for new superconductors | 10.1016/j.jallcom.2012.10.099 | I R Shein, A L Ivanovskii | Elsevier BV | Journal of Alloys and Compounds | 2013
61ba964520fc3eae4bc50cb0 | La3Ni4Si4 | -375862474 |  | La3Ni4Si4 |  |  | Alloys |  |  |  | ~ 1.0 K |  |  | body | paragraph | aeab0730e0 | First-principles calculations of elastic and electronic properties of tetragonal Th2NiC2 as a parent phase for new superconductors | 10.1016/j.jallcom.2012.10.099 | I R Shein, A L Ivanovskii | Elsevier BV | Journal of Alloys and Compounds | 2013
61ba964520fc3eae4bc50cb1 | La3Ni4P4O2 | 1358108144 |  | La3Ni4P4O2 |  |  | Oxides, Pnictides |  |  |  | ~ 2.2 K |  |  | body | paragraph | aeab0730e0 | First-principles calculations of elastic and electronic properties of tetragonal Th2NiC2 as a parent phase for new superconductors | 10.1016/j.jallcom.2012.10.099 | I R Shein, A L Ivanovskii | Elsevier BV | Journal of Alloys and Compounds | 2013
61ba964520fc3eae4bc50cb2 | Th3Ni5C5 | -1680040361 |  | Th3Ni5C5 |  |  | Carbides |  |  |  | ~ 5.0 K |  |  | body | paragraph | aeab0730e0 | First-principles calculations of elastic and electronic properties of tetragonal Th2NiC2 as a parent phase for new superconductors | 10.1016/j.jallcom.2012.10.099 | I R Shein, A L Ivanovskii | Elsevier BV | Journal of Alloys and Compounds | 2013
61ba964520fc3eae4bc50cb3 | ZrNi2Ga | -532188698 |  | ZrNi2Ga |  |  | Alloys |  |  |  | ~ 2.9 K |  |  | body | paragraph | aeab0730e0 | First-principles calculations of elastic and electronic properties of tetragonal Th2NiC2 as a parent phase for new superconductors | 10.1016/j.jallcom.2012.10.099 | I R Shein, A L Ivanovskii | Elsevier BV | Journal of Alloys and Compounds | 2013
61ba964520fc3eae4bc50cb4 | GdNiBiO | 1699720966 |  | GdNiBiO |  |  | Oxides |  |  |  | ~ 1.0 K |  |  | body | paragraph | aeab0730e0 | First-principles calculations of elastic and electronic properties of tetragonal Th2NiC2 as a parent phase for new superconductors | 10.1016/j.jallcom.2012.10.099 | I R Shein, A L Ivanovskii | Elsevier BV | Journal of Alloys and Compounds | 2013
61ba964520fc3eae4bc50cb5 | GdNiBiO | 1699720966 |  | GdNiBiO |  |  | Oxides |  |  |  | ~ 4K |  |  | body | paragraph | aeab0730e0 | First-principles calculations of elastic and electronic properties of tetragonal Th2NiC2 as a parent phase for new superconductors | 10.1016/j.jallcom.2012.10.099 | I R Shein, A L Ivanovskii | Elsevier BV | Journal of Alloys and Compounds | 2013
61ba96457b1a7abb24c50c9b | SC FeSe | 1560398903 |  | FeSe |  |  | Iron-chalcogenides, Chalcogenides |  |  |  | 8 K |  |  | body | paragraph | 7c7eb016f9 | Transport properties of Lix(NH3)yFe2(TezSe1âˆ’z)2single crystals in the mixed state | 10.1088/1361-6668/aa94ac | Shanshan Sun, Shaohua Wang, Chenghe Li, Hechang Lei | IOP Publishing | Superconductor Science and Technology | 2017
61ba96457b1a7abb24c50c9c | SCs | 927533927 |  | SCs |  |  | Chalcogenides |  |  |  | > 40 K |  |  | body | paragraph | 7c7eb016f9 | Transport properties of Lix(NH3)yFe2(TezSe1âˆ’z)2single crystals in the mixed state | 10.1088/1361-6668/aa94ac | Shanshan Sun, Shaohua Wang, Chenghe Li, Hechang Lei | IOP Publishing | Superconductor Science and Technology | 2017
61ba96457b1a7abb24c50c9d | A x Fe 2âˆ’y Se 2 | -925690825 |  | A x Fe 2âˆ’y Se 2 |  |  | Iron-chalcogenides, Chalcogenides |  |  |  | 31 K |  |  | body | paragraph | 7c7eb016f9 | Transport properties of Lix(NH3)yFe2(TezSe1âˆ’z)2single crystals in the mixed state | 10.1088/1361-6668/aa94ac | Shanshan Sun, Shaohua Wang, Chenghe Li, Hechang Lei | IOP Publishing | Superconductor Science and Technology | 2017
61ba96457b1a7abb24c50c9e | (Li 1âˆ’x Fe x OH)FeSe | -813994758 |  | (Li 1âˆ’x Fe x OH)FeSe |  |  | Hydrides, Iron-chalcogenides, Chalcogenides, Oxides |  |  |  | 40 K |  |  | body | paragraph | 7c7eb016f9 | Transport properties of Lix(NH3)yFe2(TezSe1âˆ’z)2single crystals in the mixed state | 10.1088/1361-6668/aa94ac | Shanshan Sun, Shaohua Wang, Chenghe Li, Hechang Lei | IOP Publishing | Superconductor Science and Technology | 2017
61ba96457b1a7abb24c50c9f | IBSCs | -818879141 |  | IBSCs |  |  | Chalcogenides, Borides |  |  |  | 8 K |  |  | body | paragraph | 7c7eb016f9 | Transport properties of Lix(NH3)yFe2(TezSe1âˆ’z)2single crystals in the mixed state | 10.1088/1361-6668/aa94ac | Shanshan Sun, Shaohua Wang, Chenghe Li, Hechang Lei | IOP Publishing | Superconductor Science and Technology | 2017
61ba9645ef148cdddfc50ca1 | Ce doped sample | 1304986956 |  |  | Ce | [5 empty] | 2 K |  |  | body | paragraph | 9facce8c10 | Synthesis and physical properties of Ca1âˆ’xRExFeAs2withRE= Laâ€“Gd | 10.7567/apex.7.073102 | Alberto Sala, Hiroyuki Yakita, Hiraku Ogino, Tomoyuki Okada, Akiyasu Yamamoto, Kohji Kishio, Shigeyuki Ishida, Akira Iyo, Hiroshi Eisaki, Masaya Fujioka, Yoshihiko Takano, Marina Putti, Jun-Ichi Shimoyama | Japan Society of Applied Physics | Applied Physics Express | 2014
61ba9645ef148cdddfc50ca2 | LaFeAs(O,F) | -1512748363 |  | LaFeAs(O,F |  |  | Alloys |  |  |  | 26 K |  |  | body | paragraph | 9facce8c10 | Synthesis and physical properties of Ca1âˆ’xRExFeAs2withRE= Laâ€“Gd | 10.7567/apex.7.073102 | Alberto Sala, Hiroyuki Yakita, Hiraku Ogino, Tomoyuki Okada, Akiyasu Yamamoto, Kohji Kishio, Shigeyuki Ishida, Akira Iyo, Hiroshi Eisaki, Masaya Fujioka, Yoshihiko Takano, Marina Putti, Jun-Ichi Shimoyama | Japan Society of Applied Physics | Applied Physics Express | 2014
61ba9645ef148cdddfc50ca3 | La, Pr, Nd, Sm, Eu and Gd doped samples | -807922470 | [8 empty] | 13.2 | resistivity |  | body | paragraph | 9facce8c10 | Synthesis and physical properties of Ca1âˆ’xRExFeAs2withRE= Laâ€“Gd | 10.7567/apex.7.073102 | Alberto Sala, Hiroyuki Yakita, Hiraku Ogino, Tomoyuki Okada, Akiyasu Yamamoto, Kohji Kishio, Shigeyuki Ishida, Akira Iyo, Hiroshi Eisaki, Masaya Fujioka, Yoshihiko Takano, Marina Putti, Jun-Ichi Shimoyama | Japan Society of Applied Physics | Applied Physics Express | 2014
61ba9645ef148cdddfc50ca4 | La, Pr, Nd, Sm, Eu and Gd doped samples | -940761350 | [8 empty] | 12.6 K |  |  | body | paragraph | 9facce8c10 | Synthesis and physical properties of Ca1âˆ’xRExFeAs2withRE= Laâ€“Gd | 10.7567/apex.7.073102 | Alberto Sala, Hiroyuki Yakita, Hiraku Ogino, Tomoyuki Okada, Akiyasu Yamamoto, Kohji Kishio, Shigeyuki Ishida, Akira Iyo, Hiroshi Eisaki, Masaya Fujioka, Yoshihiko Takano, Marina Putti, Jun-Ichi Shimoyama | Japan Society of Applied Physics | Applied Physics Express | 2014
61ba96452227d4ac07c50c94 | sulfur | 1480607131 | sulfur | S | [6 empty] | 200 K |  |  | body | paragraph | 98f17b8792 | Strong Anharmonic and Quantum Effects in Pm3n AlH 3 Under High Pressure: A First-Principles Study |  | Pugeng Hou, Francesco Belli, Raffaello Bianco, Ion Errea |  |  | 2021
61ba9645e720aae5f4c50ca1 | optimally doped BSSCO (2212) | 1337197588 | BSSCO (2212 |  | optimally doped | [5 empty] | 90 K |  |  | body | paragraph | a720ac2aa7 | Nernst effect in the vortex-liquid regime of a type-II superconductor | 10.1103/physrevb.70.014506 | Subroto Mukerjee, David A Huse | American Physical Society (APS) | Physical Review B | 2008
61ba9645e720aae5f4c50ca2 | overdoped LSCO sample with x âˆ¼ = 0 | -1045646095 | LSCO |  | overdoped |  |  |  |  | x âˆ¼=0 | 28K | resistivity |  | body | paragraph | a720ac2aa7 | Nernst effect in the vortex-liquid regime of a type-II superconductor | 10.1103/physrevb.70.014506 | Subroto Mukerjee, David A Huse | American Physical Society (APS) | Physical Review B | 2008
61ba9645a013f06956c50cb1 | HgBa2CuO 4+Î´ | -1396111973 |  | HgBa2CuO 4+Î´ |  |  | Alloys |  |  |  | 96.5 K |  |  | header | abstract | 1c789a9136 | Charge-Transfer Excitations in the Model SuperconductorHgBa2CuO4+Î´ | 10.1103/physrevlett.95.217003 | L Lu, G Chabot-Couture, X Zhao, J N Hancock, N Kaneko, O P Vajk, G Yu, S Grenier, Y J Kim, D Casa, T Gog, M Greven | American Physical Society (APS) | Physical Review Letters | 2008
61ba964685b12ae79ac50caf | MgCxNi3 | -130810979 |  | MgCxNi3 |  |  | Carbides |  |  |  | 7K |  |  | header | abstract | e0cdd2223b | Influence of carbon concentration on the superconductivity inMgCxNi3 | 10.1103/physrevb.68.024523 | L Shan, K Xia, Z Y Liu, H H Wen, Z A Ren, G C Che, Z X Zhao | American Physical Society (APS) | Physical Review B | 2014
61ba964685b12ae79ac50cb0 | x = 0.850 | 1562543620 | [7 empty] | x=0.850 | 7K |  |  | body | figure | e0cdd2223b | Influence of carbon concentration on the superconductivity inMgCxNi3 | 10.1103/physrevb.68.024523 | L Shan, K Xia, Z Y Liu, H H Wen, Z A Ren, G C Che, Z X Zhao | American Physical Society (APS) | Physical Review B | 2014
61ba964656f16aed29c50ca2 | x = 0.35 | -1009464316 | [7 empty] | x=0.35 | 30 K |  |  | body | paragraph | cb13d2858f | Josephson effect and Andreev reflection in Ba1â€“xNaxFe2As2 (x = 0.25 and 0.35) point contacts | 10.1063/1.4897414 | V V Fisun, O P Balkashin, O E Kvitnitskaya, I A Korovkin, N V Gamayunova, S Aswartham, S Wurmehl, Yu. G Naidyuk | AIP Publishing | Low Temperature Physics | 2014
61ba96461b93c0c6bec50cb9 | cation doped La 2-x Sr x CuO 4 | -962635793 |  | La 2-x Sr x CuO 4 | cation doped |  | Oxides, Cuprates |  |  |  | 38 K |  |  | body | paragraph | 74e6094225 | Flux pinning and phase separation in oxygen-richLa2âˆ’xSrxCuO4+y | 10.1103/physrevb.78.064504 | Hashini E Mohottala, B O Wells, J I Budnick, W A Hines, Ch H Niedermayer, F C Chou | American Physical Society (APS) | Physical Review B | 2008
61ba96461b93c0c6bec50cba | x Sr x CuO 4+y | 975837435 |  | x Sr x CuO 4+y |  |  | Alloys |  |  |  | 40 K |  |  | body | paragraph | 74e6094225 | Flux pinning and phase separation in oxygen-richLa2âˆ’xSrxCuO4+y | 10.1103/physrevb.78.064504 | Hashini E Mohottala, B O Wells, J I Budnick, W A Hines, Ch H Niedermayer, F C Chou | American Physical Society (APS) | Physical Review B | 2008
61ba9647a5c5381c2ec50c9b | MgB 2 | 1453989066 |  | MgB 2 |  |  | Alloys, Borides |  |  |  | 37 K | magnetization |  | body | paragraph | 602d42470f | Prominent bulk pinning effect in theMgB2superconductor | 10.1103/physrevb.64.012511 | Mun-Seog Kim, C U Jung, Min-Seok Park, Sung-Ik Y Lee, Kijoon H P Kim, W N Kang, Sung-Ik Y Lee | American Physical Society (APS) | Physical Review B | 2014
61ba9647a5c5381c2ec50c9c | MgB 2 | 1402000810 |  | MgB 2 |  |  | Alloys, Borides |  |  |  | 40 K |  |  | body | paragraph | 602d42470f | Prominent bulk pinning effect in theMgB2superconductor | 10.1103/physrevb.64.012511 | Mun-Seog Kim, C U Jung, Min-Seok Park, Sung-Ik Y Lee, Kijoon H P Kim, W N Kang, Sung-Ik Y Lee | American Physical Society (APS) | Physical Review B | 2014
61ba96473af0453d0cc50cc5 | LnFeAsO (FeAs-1111, Ln = lanthanide) | 614353076 |  | LnFeAsO (FeAs-1111 |  |  | Alloys |  |  |  | 55 K |  |  | body | paragraph | 02a808722c | In situ fabrication of cobalt-doped SrFe2As2 thin films by using pulsed laser deposition with excimer laser | 10.1063/1.3204457 | Eun-Mi Choi, Soon-Gil Jung, Nam Hoon Lee, Young-Seung Kwon, Won Nam Kang, Dong Ho Kim, Myung-Hwa Jung, Sung-Ik Lee, Liling Sun | AIP Publishing | Applied Physics Letters | 2009
61ba9647dc085aa023c50c9d | 2H âˆ’ N bSe 2 | -865741348 |  | 2H âˆ’ N bSe 2 |  |  | Alloys |  |  |  | 6.1K |  |  | body | paragraph | 646d7e6658 | Manifestation of history-dependent critical currents via dc and ac magnetization measurements in single crystals ofCeRu2and2Hâˆ’NbSe2 | 10.1103/physrevb.57.r11069 | G Ravikumar, V C Sahni, P K Mishra, T V Chandrasekhar Rao, S S Banerjee, A K Grover, S Ramakrishnan, S Bhattacharya, M J Higgins, E Yamamoto, Y Haga, M Hedo, Y Inada, Y Onuki | American Physical Society (APS) | Physical Review B | 1998
61ba9647dc085aa023c50c9e | CeRu 2 | 757890322 |  | CeRu 2 |  |  | Alloys |  |  |  | 6.3K |  |  | body | paragraph | 646d7e6658 | Manifestation of history-dependent critical currents via dc and ac magnetization measurements in single crystals ofCeRu2and2Hâˆ’NbSe2 | 10.1103/physrevb.57.r11069 | G Ravikumar, V C Sahni, P K Mishra, T V Chandrasekhar Rao, S S Banerjee, A K Grover, S Ramakrishnan, S Bhattacharya, M J Higgins, E Yamamoto, Y Haga, M Hedo, Y Inada, Y Onuki | American Physical Society (APS) | Physical Review B | 1998
61ba96482a711de29cc50c92 | Sc 5 Ir 4 Si 10 | 1313747463 |  | Sc 5 Ir 4 Si 10 |  |  | Alloys |  |  |  | 8.5 K |  |  | body | paragraph | 7f93066fba | Peak effect of flux pinning in Sc5Ir4Si10 superconductors | 10.1063/1.3486467 | Y Sun, Z X Shi, D M Gu, M Miura, T Tamegai | AIP Publishing | Journal of Applied Physics | 2010
61ba9649e4dc5fe1bac50ca8 | TlBiTe 2 | -1958323965 |  | TlBiTe 2 |  |  | Chalcogenides |  |  |  | below 0.14 K |  |  | body | paragraph | 50db607a9d | Superconductivity in Tl0.6Bi2Te3 Derived from a Topological Insulator | 10.1021/acs.chemmater.5b03727 | Zhiwei Wang, A A Taskin, Tobias FrÃ¶lich, Markus Braden, Yoichi Ando | American Chemical Society (ACS) | Chemistry of Materials | 2016
61ba9649e4dc5fe1bac50ca9 | TlBiTe 2 | -1958323965 |  | TlBiTe 2 |  |  | Chalcogenides |  |  |  | above 2 K |  |  | body | paragraph | 50db607a9d | Superconductivity in Tl0.6Bi2Te3 Derived from a Topological Insulator | 10.1021/acs.chemmater.5b03727 | Zhiwei Wang, A A Taskin, Tobias FrÃ¶lich, Markus Braden, Yoichi Ando | American Chemical Society (ACS) | Chemistry of Materials | 2016
61ba9649e4dc5fe1bac50caa | Tl to Bi 2 Te 3 | -1711583588 |  | Tl to Bi 2 Te 3 |  |  | Alloys |  |  |  | 2.28 K |  |  | body | paragraph | 50db607a9d | Superconductivity in Tl0.6Bi2Te3 Derived from a Topological Insulator | 10.1021/acs.chemmater.5b03727 | Zhiwei Wang, A A Taskin, Tobias FrÃ¶lich, Markus Braden, Yoichi Ando | American Chemical Society (ACS) | Chemistry of Materials | 2016
61ba9649e4dc5fe1bac50cab | Tl 0.6 Bi 2 Te 3 | 2129159672 |  | Tl 0.6 Bi 2 Te 3 |  |  | Chalcogenides |  |  |  | 2.4 K |  |  | body | paragraph | 50db607a9d | Superconductivity in Tl0.6Bi2Te3 Derived from a Topological Insulator | 10.1021/acs.chemmater.5b03727 | Zhiwei Wang, A A Taskin, Tobias FrÃ¶lich, Markus Braden, Yoichi Ando | American Chemical Society (ACS) | Chemistry of Materials | 2016
61ba9649e4dc5fe1bac50cac | Sr x Bi 2 Se 3 | -171911580 |  | Sr x Bi 2 Se 3 |  |  | Chalcogenides |  |  |  | 2.9 K |  |  | body | paragraph | 50db607a9d | Superconductivity in Tl0.6Bi2Te3 Derived from a Topological Insulator | 10.1021/acs.chemmater.5b03727 | Zhiwei Wang, A A Taskin, Tobias FrÃ¶lich, Markus Braden, Yoichi Ando | American Chemical Society (ACS) | Chemistry of Materials | 2016
61ba9649e4dc5fe1bac50cad | Tl 0.6 Bi 2 Te 3 | 2040576048 |  | Tl 0.6 Bi 2 Te 3 |  |  | Chalcogenides |  |  |  | 2.28 K |  |  | body | figure | 50db607a9d | Superconductivity in Tl0.6Bi2Te3 Derived from a Topological Insulator | 10.1021/acs.chemmater.5b03727 | Zhiwei Wang, A A Taskin, Tobias FrÃ¶lich, Markus Braden, Yoichi Ando | American Chemical Society (ACS) | Chemistry of Materials | 2016
61ba96497ce09aab2ac50cb6 | Sr 0.5 MnO 3 | -667710184 |  | Sr 0.5 MnO 3 |  |  | Oxides |  |  |  | 244 K |  |  | body | paragraph | a3fb896881 | High temperature specific heat and magnetic measurements in |  | Mno, = Nd, J LÃ³pez, O F De Lima |  |  | 2002
61ba96493136e52869c50c94 | La(O 1âˆ’x F x )FeP | 572799221 |  | La(O 1âˆ’x F x )FeP |  |  | Iron-pnictides, Pnictides, Oxides, Fluorides |  |  |  | 5 K |  |  | body | figure | fd75daad09 | General Rule and Materials Design of Negative EffectiveUSystem for High-TcSuperconductivity | 10.1143/apex.1.081703 | Hiroshi Katayama-Yoshida, Koichi Kusakabe, Hidetoshi Kizaki, Akitaka Nakanishi | IOP Publishing | Applied Physics Express | 2008
61ba96493136e52869c50c95 | Li | 336800260 |  | Li |  |  | Alloys |  |  |  | 20 K |  |  | body | paragraph | fd75daad09 | General Rule and Materials Design of Negative EffectiveUSystem for High-TcSuperconductivity | 10.1143/apex.1.081703 | Hiroshi Katayama-Yoshida, Koichi Kusakabe, Hidetoshi Kizaki, Akitaka Nakanishi | IOP Publishing | Applied Physics Express | 2008
61ba96493136e52869c50c96 | (Ba 1âˆ’x K x )Fe 2 As 2 | -303850636 |  | (Ba 1âˆ’x K x )Fe 2 As 2 |  |  | Iron-pnictides, Pnictides |  |  |  | 38 K |  |  | body | figure | fd75daad09 | General Rule and Materials Design of Negative EffectiveUSystem for High-TcSuperconductivity | 10.1143/apex.1.081703 | Hiroshi Katayama-Yoshida, Koichi Kusakabe, Hidetoshi Kizaki, Akitaka Nakanishi | IOP Publishing | Applied Physics Express | 2008
61ba9649c2c99830dec50cce | 1111 single crystals | 2076077121 | 1111 |  |  | single crystals |  |  |  |  | 55 K |  |  | header | abstract | d8af6ec553 | Structural phase transition and superlattice misfit strain ofRFeAsO(R=La, Pr, Nd, Sm) | 10.1103/physrevb.82.144507 | Alessandro Ricci, Nicola Poccia, B Joseph, Luisa Barba, G Arrighetti, G Ciasca, J-Q Yan, R W Mccallum, T A Lograsso, N D Zhigadlo, J Karpinski, Antonio Bianconi | American Physical Society (APS) | Physical Review B | 2010
61ba964a61d1c9d20fc50cad | Bi 4 O 4 S 3 | -970816753 |  | Bi 4 O 4 S 3 |  |  | Chalcogenides, Oxides |  |  |  | 4.5 K | AC magnetic susceptibility |  | body | paragraph | 5897b162dc | Effect of Se doping in recently discovered layered Bi4O4S3 superconductor | 10.1016/j.physc.2014.01.003 | Rajveer Jha, V P S Awana | Elsevier BV | Physica C: Superconductivity | 2014
61ba964a61d1c9d20fc50cae | Bi 4 O 4 S 3 | -963110467 |  | Bi 4 O 4 S 3 |  |  | Chalcogenides, Oxides |  |  |  | 4.5 K |  |  | body | paragraph | 5897b162dc | Effect of Se doping in recently discovered layered Bi4O4S3 superconductor | 10.1016/j.physc.2014.01.003 | Rajveer Jha, V P S Awana | Elsevier BV | Physica C: Superconductivity | 2014
61ba964a61d1c9d20fc50caf | ReO 1âˆ’x F x BiS 2 (Re = La, Ce, Pr, Nd) [4-7] | 1999624868 |  | ReO 1âˆ’x F x BiS 2 |  |  | Alloys |  |  | Re=La, Ce, Pr, Nd) [4-7 | 10 K |  |  | body | paragraph | 5897b162dc | Effect of Se doping in recently discovered layered Bi4O4S3 superconductor | 10.1016/j.physc.2014.01.003 | Rajveer Jha, V P S Awana | Elsevier BV | Physica C: Superconductivity | 2014
61ba964a61d1c9d20fc50cb0 | x = 0.15 | -1255421853 | [7 empty] | x=0.15 | 4.5 K |  |  | body | paragraph | 5897b162dc | Effect of Se doping in recently discovered layered Bi4O4S3 superconductor | 10.1016/j.physc.2014.01.003 | Rajveer Jha, V P S Awana | Elsevier BV | Physica C: Superconductivity | 2014
61ba964a2227d4ac07c50c96 | Eu(Fe 1âˆ’x Co x ) 2 As 2 | -881433071 |  | Eu(Fe 1âˆ’x Co x ) 2 As 2 |  |  | Iron-pnictides, Pnictides |  |  |  | 21 K |  |  | body | paragraph | f2aa63aa8c | Î¼SRand neutron diffraction investigations on the reentrant ferromagnetic superconductorEu(Fe0.86Ir0.14)2As2 | 10.1103/physrevb.91.094427 | V K Anand, D T Adroja, A Bhattacharyya, U B Paramanik, P Manuel, A D Hillier, D Khalyavin, Z Hossain | American Physical Society (APS) | Physical Review B | 2015
61ba964a2227d4ac07c50c97 | Ir-doping, in Eu(Fe 0.86 Ir 0.14 ) 2 As 2 | -224916901 |  | Eu(Fe 0.86 Ir 0.14 ) 2 As 2 | Ir-doping |  | Iron-pnictides, Pnictides |  |  |  | 22.5 K |  |  | body | paragraph | f2aa63aa8c | Î¼SRand neutron diffraction investigations on the reentrant ferromagnetic superconductorEu(Fe0.86Ir0.14)2As2 | 10.1103/physrevb.91.094427 | V K Anand, D T Adroja, A Bhattacharyya, U B Paramanik, P Manuel, A D Hillier, D Khalyavin, Z Hossain | American Physical Society (APS) | Physical Review B | 2015
61ba964a2227d4ac07c50c98 | Eu(Fe 0.86 Ir 0.14 ) 2 As 2 | -1239203886 |  | Eu(Fe 0.86 Ir 0.14 ) 2 As 2 |  |  | Iron-pnictides, Pnictides |  |  |  | 21.5 K | zero-field resistivity |  | body | paragraph | f2aa63aa8c | Î¼SRand neutron diffraction investigations on the reentrant ferromagnetic superconductorEu(Fe0.86Ir0.14)2As2 | 10.1103/physrevb.91.094427 | V K Anand, D T Adroja, A Bhattacharyya, U B Paramanik, P Manuel, A D Hillier, D Khalyavin, Z Hossain | American Physical Society (APS) | Physical Review B | 2015
61ba964a2227d4ac07c50c99 | EuFe 2 (As 1âˆ’x P x ) 2 | 405997313 |  | EuFe 2 (As 1âˆ’x P x ) 2 |  |  | Iron-pnictides, Pnictides |  |  |  | 26 K |  |  | body | paragraph | f2aa63aa8c | Î¼SRand neutron diffraction investigations on the reentrant ferromagnetic superconductorEu(Fe0.86Ir0.14)2As2 | 10.1103/physrevb.91.094427 | V K Anand, D T Adroja, A Bhattacharyya, U B Paramanik, P Manuel, A D Hillier, D Khalyavin, Z Hossain | American Physical Society (APS) | Physical Review B | 2015
61ba964a2227d4ac07c50c9a | Eu 0.5 K 0.5 Fe 2 As 2 | -1762260295 |  | Eu 0.5 K 0.5 Fe 2 As 2 |  |  | Iron-pnictides, Pnictides |  |  |  | 33 K |  |  | body | paragraph | f2aa63aa8c | Î¼SRand neutron diffraction investigations on the reentrant ferromagnetic superconductorEu(Fe0.86Ir0.14)2As2 | 10.1103/physrevb.91.094427 | V K Anand, D T Adroja, A Bhattacharyya, U B Paramanik, P Manuel, A D Hillier, D Khalyavin, Z Hossain | American Physical Society (APS) | Physical Review B | 2015
61ba964aa013f06956c50cb3 | OD Ba 0.3 K 0.7 Fe 2 As 2 | 601446290 |  | Ba 0.3 K 0.7 Fe 2 As 2 | OD |  | Iron-pnictides, Pnictides |  |  |  | 22 K |  |  | body | paragraph | e822790303 | Universality of superconducting gaps in overdoped Ba0.3K0.7Fe2As2observed by angle-resolved photoemission spectroscopy | 10.1103/physrevb.83.020501 | K Nakayama, T Sato, P Richard, Y-M Xu, T Kawahara, K Umezawa, T Qian, M Neupane, G F Chen, H Ding, T Takahashi | American Physical Society (APS) | Physical Review B | 2014
61ba964aa013f06956c50cb4 | K0.25 | -1376945666 |  | K0.25 |  |  | Alloys |  |  |  | 26 K |  |  | body | paragraph | e822790303 | Universality of superconducting gaps in overdoped Ba0.3K0.7Fe2As2observed by angle-resolved photoemission spectroscopy | 10.1103/physrevb.83.020501 | K Nakayama, T Sato, P Richard, Y-M Xu, T Kawahara, K Umezawa, T Qian, M Neupane, G F Chen, H Ding, T Takahashi | American Physical Society (APS) | Physical Review B | 2014
61ba964aa013f06956c50cb5 | K0.7 | 238502582 |  | K0.7 |  |  | Alloys |  |  |  | 22 K |  |  | body | figure | e822790303 | Universality of superconducting gaps in overdoped Ba0.3K0.7Fe2As2observed by angle-resolved photoemission spectroscopy | 10.1103/physrevb.83.020501 | K Nakayama, T Sato, P Richard, Y-M Xu, T Kawahara, K Umezawa, T Qian, M Neupane, G F Chen, H Ding, T Takahashi | American Physical Society (APS) | Physical Review B | 2014
61ba964aa013f06956c50cb6 | K0.7 | 173053245 |  | K0.7 |  |  | Alloys |  |  |  | 22 K |  |  | body | paragraph | e822790303 | Universality of superconducting gaps in overdoped Ba0.3K0.7Fe2As2observed by angle-resolved photoemission spectroscopy | 10.1103/physrevb.83.020501 | K Nakayama, T Sato, P Richard, Y-M Xu, T Kawahara, K Umezawa, T Qian, M Neupane, G F Chen, H Ding, T Takahashi | American Physical Society (APS) | Physical Review B | 2014
61ba964aa013f06956c50cb7 | x = 0.25 (e) x = 0.4 (f) x = 0 | -1590057923 | [7 empty] | x=0 | 22 K |  |  | body | paragraph | e822790303 | Universality of superconducting gaps in overdoped Ba0.3K0.7Fe2As2observed by angle-resolved photoemission spectroscopy | 10.1103/physrevb.83.020501 | K Nakayama, T Sato, P Richard, Y-M Xu, T Kawahara, K Umezawa, T Qian, M Neupane, G F Chen, H Ding, T Takahashi | American Physical Society (APS) | Physical Review B | 2014
61ba964aa013f06956c50cb8 | K0.4 | 1266080693 |  | K0.4 |  |  | Alloys |  |  |  | 37 K |  |  | body | paragraph | e822790303 | Universality of superconducting gaps in overdoped Ba0.3K0.7Fe2As2observed by angle-resolved photoemission spectroscopy | 10.1103/physrevb.83.020501 | K Nakayama, T Sato, P Richard, Y-M Xu, T Kawahara, K Umezawa, T Qian, M Neupane, G F Chen, H Ding, T Takahashi | American Physical Society (APS) | Physical Review B | 2014
61ba964aa013f06956c50cb9 | K0.25 | -1051515681 |  | K0.25 |  |  | Alloys |  |  |  | 26 K |  |  | body | paragraph | e822790303 | Universality of superconducting gaps in overdoped Ba0.3K0.7Fe2As2observed by angle-resolved photoemission spectroscopy | 10.1103/physrevb.83.020501 | K Nakayama, T Sato, P Richard, Y-M Xu, T Kawahara, K Umezawa, T Qian, M Neupane, G F Chen, H Ding, T Takahashi | American Physical Society (APS) | Physical Review B | 2014
61ba964b85fc223534c50ca1 | Nb films | 2094633922 |  | Nb |  | films | Alloys |  |  |  | 9.2 K |  | 2 Ã— 10 âˆ’2 mbar | body | paragraph | 00edd8e5c9 | Josephson coupling and Fiske dynamics in ferromagnetic tunnel junctions | 10.1140/epjb/e2010-10636-4 | G Wild, C Probst, A Marx, R Gross | Springer Science and Business Media LLC | The European Physical Journal B | 2010
61ba964b71dd2853b1c50c9a | LaFeAsO 0.9 F 0.1 | 849676357 |  | LaFeAsO 0.9 F 0.1 |  |  | Iron-pnictides, Pnictides, Oxides, Fluorides |  |  |  | 27 K |  |  | body | figure | 4c313714a3 | NMR Measurements of Intrinsic Spin Susceptibility in LaFeAsO0.9F0.1 | 10.1143/jpsjs.77sc.47 | Takashi Imai, Kanagasingham Ahilan, Fanlong Ning, Michael A. Mcguire, Athena S. Sefat, Ronying Jin, Brian C. Sales, David Mandrus | Physical Society of Japan | Journal of the Physical Society of Japan | 2008
61ba964b71dd2853b1c50c9b | LaFeAsO 0.9 F 0.1 | 901656177 |  | LaFeAsO 0.9 F 0.1 |  |  | Iron-pnictides, Pnictides, Oxides, Fluorides |  |  |  | 27 K |  |  | body | paragraph | 4c313714a3 | NMR Measurements of Intrinsic Spin Susceptibility in LaFeAsO0.9F0.1 | 10.1143/jpsjs.77sc.47 | Takashi Imai, Kanagasingham Ahilan, Fanlong Ning, Michael A. Mcguire, Athena S. Sefat, Ronying Jin, Brian C. Sales, David Mandrus | Physical Society of Japan | Journal of the Physical Society of Japan | 2008
61ba964b71dd2853b1c50c9c | sin- gle crystal BaFe 1.8 Co 0.2 As 2 | 1425544477 |  | BaFe 1.8 Co 0.2 As 2 |  | sin- gle crystal | Iron-pnictides, Pnictides |  |  |  | 22 K |  |  | body | paragraph | 4c313714a3 | NMR Measurements of Intrinsic Spin Susceptibility in LaFeAsO0.9F0.1 | 10.1143/jpsjs.77sc.47 | Takashi Imai, Kanagasingham Ahilan, Fanlong Ning, Michael A. Mcguire, Athena S. Sefat, Ronying Jin, Brian C. Sales, David Mandrus | Physical Society of Japan | Journal of the Physical Society of Japan | 2008
61ba964b71dd2853b1c50c9d | BaFe 1.8 Co 0.2 As 2 | -229224892 |  | BaFe 1.8 Co 0.2 As 2 |  |  | Iron-pnictides, Pnictides |  |  |  | 22 K |  |  | body | paragraph | 4c313714a3 | NMR Measurements of Intrinsic Spin Susceptibility in LaFeAsO0.9F0.1 | 10.1143/jpsjs.77sc.47 | Takashi Imai, Kanagasingham Ahilan, Fanlong Ning, Michael A. Mcguire, Athena S. Sefat, Ronying Jin, Brian C. Sales, David Mandrus | Physical Society of Japan | Journal of the Physical Society of Japan | 2008
61ba964b71dd2853b1c50c9e | single crystalline sample of BaFe 1.8 Co 0.2 As 2 | -768523944 |  | BaFe 1.8 Co 0.2 As 2 |  | single crystalline | Iron-pnictides, Pnictides |  |  |  | 22 K |  |  | body | paragraph | 4c313714a3 | NMR Measurements of Intrinsic Spin Susceptibility in LaFeAsO0.9F0.1 | 10.1143/jpsjs.77sc.47 | Takashi Imai, Kanagasingham Ahilan, Fanlong Ning, Michael A. Mcguire, Athena S. Sefat, Ronying Jin, Brian C. Sales, David Mandrus | Physical Society of Japan | Journal of the Physical Society of Japan | 2008
61ba964b71dd2853b1c50c9f | x âˆ¼ 0.1 | 614014898 | [7 empty] | x=0.1 | 27 K | susceptibility |  | header | abstract | 4c313714a3 | NMR Measurements of Intrinsic Spin Susceptibility in LaFeAsO0.9F0.1 | 10.1143/jpsjs.77sc.47 | Takashi Imai, Kanagasingham Ahilan, Fanlong Ning, Michael A. Mcguire, Athena S. Sefat, Ronying Jin, Brian C. Sales, David Mandrus | Physical Society of Japan | Journal of the Physical Society of Japan | 2008
61ba964bd7a99c43e8c50ca5 | optimally doped YBa 2 Cu 3 O 7âˆ’Î´ sin- gle crystals | 1617537770 |  | YBa 2 Cu 3 O 7âˆ’Î´ | optimally doped | sin- gle crystals | Oxides, Cuprates |  |  |  | 92 K | resistance |  | body | paragraph | c9fc5a2825 | Influence of annealing on the electrical resistance of YBCO single crystals | 10.1007/s10854-018-8644-9 | R V Vovk, G Ya. Khadzhai, Z F Nazyrov, S N Kamchatnaya, A Feher, O V Dobrovolskiy | Springer Science and Business Media LLC | Journal of Materials Science: Materials in Electronics | 2019
61ba964bd7a99c43e8c50ca6 | YBa 2 Cu 3 O 7âˆ’Î´ single crystals | 1324017235 |  | YBa 2 Cu 3 O 7âˆ’Î´ |  | single crystals | Oxides, Cuprates |  |  |  | 44 and 92 K |  |  | body | paragraph | c9fc5a2825 | Influence of annealing on the electrical resistance of YBCO single crystals | 10.1007/s10854-018-8644-9 | R V Vovk, G Ya. Khadzhai, Z F Nazyrov, S N Kamchatnaya, A Feher, O V Dobrovolskiy | Springer Science and Business Media LLC | Journal of Materials Science: Materials in Electronics | 2019
61ba964b0cb3d3a5e6c50cad | MgB 2 | 1415481538 |  | MgB 2 |  |  | Alloys, Borides |  |  |  | 39 K |  |  | body | paragraph | e7619d10d2 | Tunneling spectrum and upper critical field of the intermetallic perovskite superconductor MgCNi 3 |  | Z Q Mao, M M Rosario, K Nelson, K Wu, I G Deac, P Schiffer, Y Liu, T He, K A Regan, R J Cava |  |  | 2014
61ba964b0cb3d3a5e6c50cae | MgCNi 3 | -1611466635 |  | MgCNi 3 |  |  | Carbides |  |  |  | 7K |  |  | body | paragraph | e7619d10d2 | Tunneling spectrum and upper critical field of the intermetallic perovskite superconductor MgCNi 3 |  | Z Q Mao, M M Rosario, K Nelson, K Wu, I G Deac, P Schiffer, Y Liu, T He, K A Regan, R J Cava |  |  | 2014
61ba964b0cb3d3a5e6c50caf | MgCNi3 | 326064917 |  | MgCNi3 |  |  | Carbides |  |  |  | 7K |  |  | header | abstract | e7619d10d2 | Tunneling spectrum and upper critical field of the intermetallic perovskite superconductor MgCNi 3 |  | Z Q Mao, M M Rosario, K Nelson, K Wu, I G Deac, P Schiffer, Y Liu, T He, K A Regan, R J Cava |  |  | 2014
61ba964b4217bb9076c50cac | LnFeAsO1 âˆ’ xHx (Ln = La, Ce, Sm and Gd | -1864089993 |  | LnFeAsO1 âˆ’ xHx |  |  | Alloys |  |  | Ln=La, Ce, Sm, Gd | 150 K | resistivity |  | body | paragraph | 42c55b0e3c | Two-dome structure in electron-doped iron arsenide superconductors | 10.1038/ncomms1913 | Soshi Iimura, Satoru Matsuishi, Hikaru Sato, Taku Hanna, Yoshinori Muraba, Sung Wng Kim, Jung Eun Kim, Masaki Takata, Hideo Hosono | Springer Science and Business Media LLC | Nature Communications | 2012
61ba964b4217bb9076c50cad | x = 0.30 | -1172699193 | [7 empty] | x=0.30 | 46 K |  | 2.6 GPa | body | figure | 42c55b0e3c | Two-dome structure in electron-doped iron arsenide superconductors | 10.1038/ncomms1913 | Soshi Iimura, Satoru Matsuishi, Hikaru Sato, Taku Hanna, Yoshinori Muraba, Sung Wng Kim, Jung Eun Kim, Masaki Takata, Hideo Hosono | Springer Science and Business Media LLC | Nature Communications | 2012
61ba964b4217bb9076c50cae | LnFeAsO1 âˆ’ xFx | 907825989 |  | LnFeAsO1 âˆ’ xFx |  |  | Alloys |  |  |  | 26-55 K |  |  | body | figure | 42c55b0e3c | Two-dome structure in electron-doped iron arsenide superconductors | 10.1038/ncomms1913 | Soshi Iimura, Satoru Matsuishi, Hikaru Sato, Taku Hanna, Yoshinori Muraba, Sung Wng Kim, Jung Eun Kim, Masaki Takata, Hideo Hosono | Springer Science and Business Media LLC | Nature Communications | 2012
61ba964b4217bb9076c50caf | x = 0.3 | 924296703 | [7 empty] | x=0.3 | 36 K |  |  | header | abstract | 42c55b0e3c | Two-dome structure in electron-doped iron arsenide superconductors | 10.1038/ncomms1913 | Soshi Iimura, Satoru Matsuishi, Hikaru Sato, Taku Hanna, Yoshinori Muraba, Sung Wng Kim, Jung Eun Kim, Masaki Takata, Hideo Hosono | Springer Science and Business Media LLC | Nature Communications | 2012
61ba964b4217bb9076c50cb0 | LaFeAsO1 âˆ’ xFx | 1171676130 |  | LaFeAsO1 âˆ’ xFx |  |  | Alloys |  |  |  | 43 K |  |  | body | figure | 42c55b0e3c | Two-dome structure in electron-doped iron arsenide superconductors | 10.1038/ncomms1913 | Soshi Iimura, Satoru Matsuishi, Hikaru Sato, Taku Hanna, Yoshinori Muraba, Sung Wng Kim, Jung Eun Kim, Masaki Takata, Hideo Hosono | Springer Science and Business Media LLC | Nature Communications | 2012
61ba964b4217bb9076c50cb1 | x = 0.08 | -38974140 | [7 empty] | x=0.08 | 29 K |  |  | body | figure | 42c55b0e3c | Two-dome structure in electron-doped iron arsenide superconductors | 10.1038/ncomms1913 | Soshi Iimura, Satoru Matsuishi, Hikaru Sato, Taku Hanna, Yoshinori Muraba, Sung Wng Kim, Jung Eun Kim, Masaki Takata, Hideo Hosono | Springer Science and Business Media LLC | Nature Communications | 2012
61ba964b4217bb9076c50cb2 | x = 0.1 | 368853709 | [7 empty] | x=0.1 | 26 K |  |  | header | abstract | 42c55b0e3c | Two-dome structure in electron-doped iron arsenide superconductors | 10.1038/ncomms1913 | Soshi Iimura, Satoru Matsuishi, Hikaru Sato, Taku Hanna, Yoshinori Muraba, Sung Wng Kim, Jung Eun Kim, Masaki Takata, Hideo Hosono | Springer Science and Business Media LLC | Nature Communications | 2012
61ba964b4217bb9076c50cb3 | x = 0.36 | 1637123928 | [7 empty] | x=0.36 | 36 K |  |  | body | figure | 42c55b0e3c | Two-dome structure in electron-doped iron arsenide superconductors | 10.1038/ncomms1913 | Soshi Iimura, Satoru Matsuishi, Hikaru Sato, Taku Hanna, Yoshinori Muraba, Sung Wng Kim, Jung Eun Kim, Masaki Takata, Hideo Hosono | Springer Science and Business Media LLC | Nature Communications | 2012
61ba964b4217bb9076c50cb4 | x = 0.46 | -616490742 | [7 empty] | x=0.46 | 33 K |  | 2.7 GPa | body | figure | 42c55b0e3c | Two-dome structure in electron-doped iron arsenide superconductors | 10.1038/ncomms1913 | Soshi Iimura, Satoru Matsuishi, Hikaru Sato, Taku Hanna, Yoshinori Muraba, Sung Wng Kim, Jung Eun Kim, Masaki Takata, Hideo Hosono | Springer Science and Business Media LLC | Nature Communications | 2012
61ba964b4217bb9076c50cb5 | CeFeAsO1 âˆ’ xHx | 931980741 |  | CeFeAsO1 âˆ’ xHx |  |  | Alloys |  |  |  | 47 K |  | 3 GPa | body | paragraph | 42c55b0e3c | Two-dome structure in electron-doped iron arsenide superconductors | 10.1038/ncomms1913 | Soshi Iimura, Satoru Matsuishi, Hikaru Sato, Taku Hanna, Yoshinori Muraba, Sung Wng Kim, Jung Eun Kim, Masaki Takata, Hideo Hosono | Springer Science and Business Media LLC | Nature Communications | 2012
61ba964b4217bb9076c50cb6 | LaFeAsO1 âˆ’ xFx | 1017619304 |  | LaFeAsO1 âˆ’ xFx |  |  | Alloys |  |  |  | 26 K |  |  | body | figure | 42c55b0e3c | Two-dome structure in electron-doped iron arsenide superconductors | 10.1038/ncomms1913 | Soshi Iimura, Satoru Matsuishi, Hikaru Sato, Taku Hanna, Yoshinori Muraba, Sung Wng Kim, Jung Eun Kim, Masaki Takata, Hideo Hosono | Springer Science and Business Media LLC | Nature Communications | 2012
61ba964b4217bb9076c50cb7 | 0.05 < x â‰¤0.4~0.5 | -1491152060 | [7 empty] | x=â‰¤0.4~0.5, 0.05 < | 47 K |  |  | body | figure | 42c55b0e3c | Two-dome structure in electron-doped iron arsenide superconductors | 10.1038/ncomms1913 | Soshi Iimura, Satoru Matsuishi, Hikaru Sato, Taku Hanna, Yoshinori Muraba, Sung Wng Kim, Jung Eun Kim, Masaki Takata, Hideo Hosono | Springer Science and Business Media LLC | Nature Communications | 2012
61ba964b4217bb9076c50cb8 | x = 0.36 | 1429176565 | [7 empty] | x=0.36 | 36 K |  |  | body | figure | 42c55b0e3c | Two-dome structure in electron-doped iron arsenide superconductors | 10.1038/ncomms1913 | Soshi Iimura, Satoru Matsuishi, Hikaru Sato, Taku Hanna, Yoshinori Muraba, Sung Wng Kim, Jung Eun Kim, Masaki Takata, Hideo Hosono | Springer Science and Business Media LLC | Nature Communications | 2012
61ba964c56f16aed29c50ca4 | B0 | -754351998 |  | B0 |  |  | Alloys |  |  |  | 7.25 K |  |  | body | paragraph | 15c93e7a47 | Crossover between different regimes of inhomogeneous superconductivity in planar superconductor-ferromagnet hybrids | 10.1103/physrevb.84.094523 | A Yu. Aladyshkin, J Fritzsche, R Werner, R B G Kramer, S GuÃ©non, R Kleiner, D Koelle, V V Moshchalkov | American Physical Society (APS) | Physical Review B | 2013
61ba964c3af0453d0cc50cc7 | SmFeAsO0.8F0.2 | -333976396 |  | SmFeAsO0.8F0.2 |  |  | Iron-pnictides, Pnictides, Oxides, Fluorides |  |  |  | 52.3 K | magnetiza- tion |  | header | abstract | 98cad1c07c | Superconducting phase fluctuations in SmFeAsO0.8F0.2from diamagnetism at a low magnetic field aboveTc | 10.1103/physrevb.84.064507 | G Prando, A Lascialfari, A Rigamonti, L RomanÃ³, S Sanna, M Putti, M Tropeano | American Physical Society (APS) | Physical Review B | 2011
61ba964ce720aae5f4c50ca5 | Rb 2 Mo 6 Se 6 | -1995746403 |  | Rb 2 Mo 6 Se 6 |  |  | Chalcogenides |  |  |  | 4.2 K |  |  | body | paragraph | 345d136ec3 | Unconventional superconductivity in quasi-one-dimensionalRb2Cr3As3 | 10.1103/physrevb.91.020506 | Zhang-Tu Tang, Jin-Ke Bao, Yi Liu, Yun-Lei Sun, Abduweli Ablimit, Hui-Fei Zhai, Hao Jiang, Chun-Mu Feng, Zhu-An Xu, Guang-Han Cao | American Physical Society (APS) | Physical Review B | 2015
61ba964ce720aae5f4c50ca6 | Tl 2 Mo 6 Se 6 | -509843959 |  | Tl 2 Mo 6 Se 6 |  |  | Chalcogenides |  |  |  | 4.2 K |  |  | body | paragraph | 345d136ec3 | Unconventional superconductivity in quasi-one-dimensionalRb2Cr3As3 | 10.1103/physrevb.91.020506 | Zhang-Tu Tang, Jin-Ke Bao, Yi Liu, Yun-Lei Sun, Abduweli Ablimit, Hui-Fei Zhai, Hao Jiang, Chun-Mu Feng, Zhu-An Xu, Guang-Han Cao | American Physical Society (APS) | Physical Review B | 2015
61ba964ce720aae5f4c50ca7 | Tl 2 Mo 6 Se 6 | -1064387231 |  | Tl 2 Mo 6 Se 6 |  |  | Chalcogenides |  |  |  | 4.2 K |  |  | body | paragraph | 345d136ec3 | Unconventional superconductivity in quasi-one-dimensionalRb2Cr3As3 | 10.1103/physrevb.91.020506 | Zhang-Tu Tang, Jin-Ke Bao, Yi Liu, Yun-Lei Sun, Abduweli Ablimit, Hui-Fei Zhai, Hao Jiang, Chun-Mu Feng, Zhu-An Xu, Guang-Han Cao | American Physical Society (APS) | Physical Review B | 2015
61ba964ce720aae5f4c50ca8 | K 2 Cr 3 As 3 | 408188722 |  | K 2 Cr 3 As 3 |  |  | Pnictides |  |  |  | 6.1 K |  |  | body | paragraph | 345d136ec3 | Unconventional superconductivity in quasi-one-dimensionalRb2Cr3As3 | 10.1103/physrevb.91.020506 | Zhang-Tu Tang, Jin-Ke Bao, Yi Liu, Yun-Lei Sun, Abduweli Ablimit, Hui-Fei Zhai, Hao Jiang, Chun-Mu Feng, Zhu-An Xu, Guang-Han Cao | American Physical Society (APS) | Physical Review B | 2015
61ba964c14d91e0862c50ca7 | Sr 2 F eM oO 6 | 976137032 |  | Sr 2 F eM oO 6 |  |  | Alloys |  |  |  | 400K |  |  | body | paragraph | f689dfa285 | Dynamical mean-field theory of double perovskite ferrimagnets | 10.1103/physrevb.67.125119 | K Phillips, A Chattopadhyay, A J Millis | American Physical Society (APS) | Physical Review B | 2014
61ba964c14d91e0862c50ca8 | Sr 2 F e Re O 6 | -1359813772 |  | Sr 2 F e Re O 6 |  |  | Alloys |  |  |  | 400K |  |  | body | paragraph | f689dfa285 | Dynamical mean-field theory of double perovskite ferrimagnets | 10.1103/physrevb.67.125119 | K Phillips, A Chattopadhyay, A J Millis | American Physical Society (APS) | Physical Review B | 2014
61ba964c14d91e0862c50ca9 | n = 1 and n = 2 | -1688451369 | [7 empty] | n=2 | 400K |  |  | body | paragraph | f689dfa285 | Dynamical mean-field theory of double perovskite ferrimagnets | 10.1103/physrevb.67.125119 | K Phillips, A Chattopadhyay, A J Millis | American Physical Society (APS) | Physical Review B | 2014
61ba964d71dd2853b1c50ca0 | optimally doped Bi 2 Sr 2 CaCu 2 O 8+Î´ | -2095526294 |  | Bi 2 Sr 2 CaCu 2 O 8+Î´ | optimally doped |  | Alloys |  |  |  | 91 K |  |  | body | figure | 901591b1a1 | Search for superconducting proximity effect in a topological insulator and high temperature superconductor heterostructure Bi 2 Se 3 /Bi 2 Sr 2 CaCu 2 O 8+Î´ |  | Su-Yang Xu, Chang Liu, Anthony Richardella, I Belopolski, N Alidoust, M Neupane, G Bian, Nitin Samarth, M Z Hasan |  |  | 2014
61ba964d71dd2853b1c50ca1 | BSCCO | 624693451 | BSCCO | [7 empty] | 100 K |  |  | body | paragraph | 901591b1a1 | Search for superconducting proximity effect in a topological insulator and high temperature superconductor heterostructure Bi 2 Se 3 /Bi 2 Sr 2 CaCu 2 O 8+Î´ |  | Su-Yang Xu, Chang Liu, Anthony Richardella, I Belopolski, N Alidoust, M Neupane, G Bian, Nitin Samarth, M Z Hasan |  |  | 2014
61ba964d71dd2853b1c50ca2 | optimally doped Bi 2 Sr 2 CaCu 2 O 8+Î´ | -1825979222 |  | Bi 2 Sr 2 CaCu 2 O 8+Î´ | optimally doped |  | Alloys |  |  |  | 91 K |  |  | body | paragraph | 901591b1a1 | Search for superconducting proximity effect in a topological insulator and high temperature superconductor heterostructure Bi 2 Se 3 /Bi 2 Sr 2 CaCu 2 O 8+Î´ |  | Su-Yang Xu, Chang Liu, Anthony Richardella, I Belopolski, N Alidoust, M Neupane, G Bian, Nitin Samarth, M Z Hasan |  |  | 2014
61ba964d71dd2853b1c50ca3 | Bi2Sr2CaCu2O 8+Î´ | 1797255659 |  | Bi2Sr2CaCu2O 8+Î´ |  |  | Alloys |  |  |  | 91 K |  |  | body | paragraph | 901591b1a1 | Search for superconducting proximity effect in a topological insulator and high temperature superconductor heterostructure Bi 2 Se 3 /Bi 2 Sr 2 CaCu 2 O 8+Î´ |  | Su-Yang Xu, Chang Liu, Anthony Richardella, I Belopolski, N Alidoust, M Neupane, G Bian, Nitin Samarth, M Z Hasan |  |  | 2014
61ba964d720b8b3d36c50ca2 | overdoped NaFe0.925Co0.075As | 2028729552 |  | NaFe0.925Co0.075As | overdoped |  | Iron-pnictides, Pnictides |  |  |  | âˆ¼ 20 K |  |  | header | abstract | 7805420ad9 | Evidence for nodeless superconducting gap in NaFe 1âˆ’x Co x As from low-temperature thermal conductivity measurements | 10.1209/0295-5075/101/17007 | S Y Zhou, X C Hong, X Qiu, B Y Pan, Z Zhang, X L Li, W N Dong, A F Wang, X G Luo, X H Chen, S Y Li | IOP Publishing | EPL (Europhysics Letters) | 2013
61ba964d720b8b3d36c50ca3 | Ba(Fe 0.9 Co 0.1 ) 2 As 2 | 909761349 |  | Ba(Fe 0.9 Co 0.1 ) 2 As 2 |  |  | Iron-pnictides, Pnictides |  |  |  | 22 K |  |  | body | paragraph | 7805420ad9 | Evidence for nodeless superconducting gap in NaFe 1âˆ’x Co x As from low-temperature thermal conductivity measurements | 10.1209/0295-5075/101/17007 | S Y Zhou, X C Hong, X Qiu, B Y Pan, Z Zhang, X L Li, W N Dong, A F Wang, X G Luo, X H Chen, S Y Li | IOP Publishing | EPL (Europhysics Letters) | 2013
61ba964d720b8b3d36c50ca4 | NaFe 0.95 Co 0.05 As | -1422249808 |  | NaFe 0.95 Co 0.05 As |  |  | Iron-pnictides, Pnictides |  |  |  | 18 K |  |  | body | paragraph | 7805420ad9 | Evidence for nodeless superconducting gap in NaFe 1âˆ’x Co x As from low-temperature thermal conductivity measurements | 10.1209/0295-5075/101/17007 | S Y Zhou, X C Hong, X Qiu, B Y Pan, Z Zhang, X L Li, W N Dong, A F Wang, X G Luo, X H Chen, S Y Li | IOP Publishing | EPL (Europhysics Letters) | 2013
61ba964d3961c0f52fc50c9f | Cd 2 Re 2 O 7 | 1756075208 |  | Cd 2 Re 2 O 7 |  |  | Oxides |  |  |  | 1.5 K |  |  | body | paragraph | c078378e7a | Structural Order Parameter in the Pyrochlore Superconductor Cd2Re2O7 | 10.1143/jpsj.72.1607 | Ivan A. Sergienko, Stephanie H. Curnoe | Physical Society of Japan | Journal of the Physical Society of Japan | 2003
61ba964d4217bb9076c50cb9 | MgB 2 | 1382758294 |  | MgB 2 |  |  | Alloys, Borides |  |  |  | 39 K |  |  | body | paragraph | 90f3a77a0a | Temperature and Field Dependence of the Anisotropy ofMgB2 | 10.1103/physrevlett.88.167004 | M Angst, R Puzniak, A Wisniewski, J Jun, S M Kazakov, J Karpinski, J Roos, H Keller | American Physical Society (APS) | Physical Review Letters | 2014
61ba964d05e6aa6710c50ca0 | BaFe 2 As 2 | -511679000 |  | BaFe 2 As 2 |  |  | Iron-pnictides, Pnictides |  |  |  | 140 K |  |  | body | paragraph | 1374eb8858 | Anisotropic quasiparticle coherence in nematic BaFe 2 As 2 studied with strain-dependent ARPES |  | H Pfau, S D Chen, M Hashimoto, N Gauthier, C R Rotundu, J C Palmstrom, I R Fisher, S.-K Mo, Z.-X Shen, D Lu |  |  | 2021
61ba964ec2c99830dec50cd0 | Ca 10 (Pt 4 As 8 )(Fe 2âˆ’x Pt x As 2 ) 5 | 1525241526 |  | Ca 10 (Pt 4 As 8 )(Fe 2âˆ’x Pt x As 2 ) 5 |  |  | Iron-pnictides, Pnictides |  |  |  | 38 K |  |  | body | paragraph | 099c9fb1b2 | Coexistence of Bloch electrons and glassy electrons inCa10(Ir4As8)(Fe2âˆ’xIrxAs2)5revealed by angle-resolved photoemission spectroscopy | 10.1103/physrevb.89.220508 | K Sawada, D Ootsuki, K Kudo, D Mitsuoka, M Nohara, T Noda, K Horiba, M Kobayashi, K Ono, H Kumigashira, N L Saini, T Mizokawa | American Physical Society (APS) | Physical Review B | 2014
61ba964ec2c99830dec50cd1 | Ca 10 (Ir 4 As 8 )(Fe 2âˆ’x Ir x As 2 ) 5 | -1250909674 |  | Ca 10 (Ir 4 As 8 )(Fe 2âˆ’x Ir x As 2 ) 5 |  |  | Iron-pnictides, Pnictides |  |  |  | 16 K |  |  | body | paragraph | 099c9fb1b2 | Coexistence of Bloch electrons and glassy electrons inCa10(Ir4As8)(Fe2âˆ’xIrxAs2)5revealed by angle-resolved photoemission spectroscopy | 10.1103/physrevb.89.220508 | K Sawada, D Ootsuki, K Kudo, D Mitsuoka, M Nohara, T Noda, K Horiba, M Kobayashi, K Ono, H Kumigashira, N L Saini, T Mizokawa | American Physical Society (APS) | Physical Review B | 2014
61ba964ec2c99830dec50cd2 | Pt 4 As 8 | -1289847914 |  | Pt 4 As 8 |  |  | Pnictides |  |  |  | 38 K |  |  | body | paragraph | 099c9fb1b2 | Coexistence of Bloch electrons and glassy electrons inCa10(Ir4As8)(Fe2âˆ’xIrxAs2)5revealed by angle-resolved photoemission spectroscopy | 10.1103/physrevb.89.220508 | K Sawada, D Ootsuki, K Kudo, D Mitsuoka, M Nohara, T Noda, K Horiba, M Kobayashi, K Ono, H Kumigashira, N L Saini, T Mizokawa | American Physical Society (APS) | Physical Review B | 2014
61ba964ea5c5381c2ec50c9f | single-phase Hg-1223 films | 166776236 | single-phase Hg-1223 |  |  | films |  |  |  |  | 121.5 K |  |  | body | paragraph | 9a030c6800 | Synthesis of single-phase HgBa2Ca2Cu3O8+ high-Tcsuperconducting films using the multistep electrolytic process | 10.1088/0953-2048/17/1/034 | D D Shivagan, P M Shirage, L A Ekal, S H Pawar | IOP Publishing | Superconductor Science and Technology | 2003
61ba964ea5c5381c2ec50ca0 | as-grown Hg-doped BaCaCuO film | -89328641 | BaCaCuO | BaCaCuO | Hg | film |  |  |  |  | 119 K | resistivity |  | body | paragraph | 9a030c6800 | Synthesis of single-phase HgBa2Ca2Cu3O8+ high-Tcsuperconducting films using the multistep electrolytic process | 10.1088/0953-2048/17/1/034 | D D Shivagan, P M Shirage, L A Ekal, S H Pawar | IOP Publishing | Superconductor Science and Technology | 2003
61ba964ea5c5381c2ec50ca1 | HgBa 2 Ca 2 Cu 3 O 8+Î´ (Hg-1223) | -257387579 | Hg-1223 | HgBa 2 Ca 2 Cu 3 O 8+Î´ |  |  | Alloys |  |  |  | 135 K |  |  | body | paragraph | 9a030c6800 | Synthesis of single-phase HgBa2Ca2Cu3O8+ high-Tcsuperconducting films using the multistep electrolytic process | 10.1088/0953-2048/17/1/034 | D D Shivagan, P M Shirage, L A Ekal, S H Pawar | IOP Publishing | Superconductor Science and Technology | 2003
61ba964e7b1a7abb24c50ca3 | pristine Sr 0.991 Ca 0.009 TiO 3 | -528088521 |  | Sr 0.991 Ca 0.009 TiO 3 |  |  | Oxides |  |  |  | 27 K |  |  | body | paragraph | 2a1d69f2ce | Ferroelectric order versus metallicity in Sr1âˆ’xCaxTiO3âˆ’Î´ ( x=0.009 ) | 10.1103/physrevb.100.195121 | Johannes Engelmayer, Xiao Lin, Fulya KoÃ§, Christoph P Grams, Joachim Hemberger, Kamran Behnia, Thomas Lorenz | American Physical Society (APS) | Physical Review B | 2019
61ba964e7b1a7abb24c50ca4 | pristine Sr 0.991 Ca 0.009 TiO 3 | -608964453 |  | Sr 0.991 Ca 0.009 TiO 3 |  |  | Oxides |  |  |  | 116 K |  |  | body | paragraph | 2a1d69f2ce | Ferroelectric order versus metallicity in Sr1âˆ’xCaxTiO3âˆ’Î´ ( x=0.009 ) | 10.1103/physrevb.100.195121 | Johannes Engelmayer, Xiao Lin, Fulya KoÃ§, Christoph P Grams, Joachim Hemberger, Kamran Behnia, Thomas Lorenz | American Physical Society (APS) | Physical Review B | 2019
61ba964e7f36ec6458c50ca2 | H 2 S 18 | -1747747017 |  | H 2 S 18 |  |  | Hydrides, Chalcogenides |  |  |  | 204 K |  |  | body | paragraph | f2a9a8012c | Symmetry Breaking, Non-Adiabatic Electron-Phonon Coupling and Nuclear Kinetic Effect on Superconductivity of MgB2 | 10.1007/1-4020-3989-1_6 | Pavol BaÅˆackÃ½, Jozef Noga | Springer Netherlands
61ba964e7f36ec6458c50ca3 | LaH 10 | 1050918973 |  | LaH 10 |  |  | Hydrides, Alloys |  |  |  | 274 K-286 K |  | 210 GPa | body | paragraph | f2a9a8012c | Symmetry Breaking, Non-Adiabatic Electron-Phonon Coupling and Nuclear Kinetic Effect on Superconductivity of MgB2 | 10.1007/1-4020-3989-1_6 | Pavol BaÅˆackÃ½, Jozef Noga | Springer Netherlands
61ba964e7f36ec6458c50ca4 | YH 10 | 646950508 |  | YH 10 |  |  | Hydrides, Alloys |  |  |  | 219 K-238 K |  | 210 GPa | body | paragraph | f2a9a8012c | Symmetry Breaking, Non-Adiabatic Electron-Phonon Coupling and Nuclear Kinetic Effect on Superconductivity of MgB2 | 10.1007/1-4020-3989-1_6 | Pavol BaÅˆackÃ½, Jozef Noga | Springer Netherlands
61ba964e7f36ec6458c50ca5 | ScH 6 | 1741131220 |  | ScH 6 |  |  | Hydrides, Alloys |  |  |  | 130 K- 147 K |  | 285 GPa | body | paragraph | f2a9a8012c | Symmetry Breaking, Non-Adiabatic Electron-Phonon Coupling and Nuclear Kinetic Effect on Superconductivity of MgB2 | 10.1007/1-4020-3989-1_6 | Pavol BaÅˆackÃ½, Jozef Noga | Springer Netherlands
61ba964e7f36ec6458c50ca6 | ScH 6 | 1648719058 |  | ScH 6 |  |  | Hydrides, Alloys |  |  |  | 196 K |  |  | body | paragraph | f2a9a8012c | Symmetry Breaking, Non-Adiabatic Electron-Phonon Coupling and Nuclear Kinetic Effect on Superconductivity of MgB2 | 10.1007/1-4020-3989-1_6 | Pavol BaÅˆackÃ½, Jozef Noga | Springer Netherlands
61ba964e7f36ec6458c50ca7 | YH 6 | -1387505868 |  | YH 6 |  |  | Hydrides, Alloys |  |  |  | 231.5 K |  |  | body | paragraph | f2a9a8012c | Symmetry Breaking, Non-Adiabatic Electron-Phonon Coupling and Nuclear Kinetic Effect on Superconductivity of MgB2 | 10.1007/1-4020-3989-1_6 | Pavol BaÅˆackÃ½, Jozef Noga | Springer Netherlands
61ba964e7f36ec6458c50ca8 | LaH 10 | 1114450489 |  | LaH 10 |  |  | Hydrides, Alloys |  |  |  | 250 K |  | 170 GPa | body | paragraph | f2a9a8012c | Symmetry Breaking, Non-Adiabatic Electron-Phonon Coupling and Nuclear Kinetic Effect on Superconductivity of MgB2 | 10.1007/1-4020-3989-1_6 | Pavol BaÅˆackÃ½, Jozef Noga | Springer Netherlands
61ba964e7f36ec6458c50ca9 | YH 6 | -1308578652 |  | YH 6 |  |  | Hydrides, Alloys |  |  |  | 231 K |  |  | header | abstract | f2a9a8012c | Symmetry Breaking, Non-Adiabatic Electron-Phonon Coupling and Nuclear Kinetic Effect on Superconductivity of MgB2 | 10.1007/1-4020-3989-1_6 | Pavol BaÅˆackÃ½, Jozef Noga | Springer Netherlands
61ba964e7f36ec6458c50caa | YH 10 | 756707086 |  | YH 10 |  |  | Hydrides, Alloys |  |  |  | 305 K-326 K |  | 250 GPa | body | paragraph | f2a9a8012c | Symmetry Breaking, Non-Adiabatic Electron-Phonon Coupling and Nuclear Kinetic Effect on Superconductivity of MgB2 | 10.1007/1-4020-3989-1_6 | Pavol BaÅˆackÃ½, Jozef Noga | Springer Netherlands
61ba964e7f36ec6458c50cab | YH 6 | -1370188166 |  | YH 6 |  |  | Hydrides, Alloys |  |  |  | 231 K |  |  | body | paragraph | f2a9a8012c | Symmetry Breaking, Non-Adiabatic Electron-Phonon Coupling and Nuclear Kinetic Effect on Superconductivity of MgB2 | 10.1007/1-4020-3989-1_6 | Pavol BaÅˆackÃ½, Jozef Noga | Springer Netherlands
61ba964e7f36ec6458c50cac | sulfur hydride {(H 2 S +H 2 )+CH 4 | 909021052 | sulfur hydride | {(H 2 S +H 2 )+CH 4 |  |  | Alloys |  |  |  | 288K |  | 267 GPa | body | paragraph | f2a9a8012c | Symmetry Breaking, Non-Adiabatic Electron-Phonon Coupling and Nuclear Kinetic Effect on Superconductivity of MgB2 | 10.1007/1-4020-3989-1_6 | Pavol BaÅˆackÃ½, Jozef Noga | Springer Netherlands
61ba964fe614176f2ec50ca3 | TaB 2 27 | 179490569 |  | TaB 2 27 |  |  | Alloys |  |  |  | 9 K |  |  | body | paragraph | 380f6e8304 | Electric field gradients ins-,p-, andd-metal diborides and the effect of pressure on the band structure andTcinMgB2 | 10.1103/physrevb.65.052501 | N I Medvedeva, A L Ivanovskii, J E Medvedeva, A J Freeman, D L Novikov | American Physical Society (APS) | Physical Review B | 2001
61ba964fe614176f2ec50ca4 | ScB 2 | -2112251246 |  | ScB 2 |  |  | Alloys, Borides |  |  |  | 1.5 K |  |  | body | paragraph | 380f6e8304 | Electric field gradients ins-,p-, andd-metal diborides and the effect of pressure on the band structure andTcinMgB2 | 10.1103/physrevb.65.052501 | N I Medvedeva, A L Ivanovskii, J E Medvedeva, A J Freeman, D L Novikov | American Physical Society (APS) | Physical Review B | 2001
61ba964fe614176f2ec50ca5 | NbB 2 | 1418371470 |  | NbB 2 |  |  | Alloys, Borides |  |  |  | 0.6 K 25 |  |  | body | paragraph | 380f6e8304 | Electric field gradients ins-,p-, andd-metal diborides and the effect of pressure on the band structure andTcinMgB2 | 10.1103/physrevb.65.052501 | N I Medvedeva, A L Ivanovskii, J E Medvedeva, A J Freeman, D L Novikov | American Physical Society (APS) | Physical Review B | 2001
61ba964fe4dc5fe1bac50cb0 | Fe/FeSe 1âˆ’x Te x bilayer | 1214721088 |  | Fe/FeSe 1âˆ’x Te x |  | bilayer | Alloys |  |  |  | 17.7 K |  |  | body |  | 0523916388 | Generic Fe buffer layers for Fe-based superconductors: Epitaxial FeSe1âˆ’xTex thin films | 10.1063/1.3660257 | Kazumasa Iida, Jens HÃ¤nisch, Michael Schulze, Saicharan Aswartham, Sabine Wurmehl, Bernd BÃ¼chner, Ludwig Schultz, Bernhard Holzapfel | AIP Publishing | Applied Physics Letters | 2014
61ba964fe4dc5fe1bac50cb1 | Fe/FeSe 1âˆ’x Te x | 1348725492 |  | Fe/FeSe 1âˆ’x Te x |  |  | Alloys |  |  |  | 17 K |  |  | header | abstract | 0523916388 | Generic Fe buffer layers for Fe-based superconductors: Epitaxial FeSe1âˆ’xTex thin films | 10.1063/1.3660257 | Kazumasa Iida, Jens HÃ¤nisch, Michael Schulze, Saicharan Aswartham, Sabine Wurmehl, Bernd BÃ¼chner, Ludwig Schultz, Bernhard Holzapfel | AIP Publishing | Applied Physics Letters | 2014
61ba964fe4dc5fe1bac50cb2 | Co-doped Ba-122 | -1572067334 | Ba-122 |  | Co | [5 empty] | 23.1 K |  |  | body | figure | 0523916388 | Generic Fe buffer layers for Fe-based superconductors: Epitaxial FeSe1âˆ’xTex thin films | 10.1063/1.3660257 | Kazumasa Iida, Jens HÃ¤nisch, Michael Schulze, Saicharan Aswartham, Sabine Wurmehl, Bernd BÃ¼chner, Ludwig Schultz, Bernhard Holzapfel | AIP Publishing | Applied Physics Letters | 2014
61ba964f7ce09aab2ac50cb9 | MgB 2 | 1723578318 |  | MgB 2 |  |  | Alloys, Borides |  |  |  | 39 K |  |  | body | paragraph | f2bd7c9a55 | Crossover from weak to strong pairing in unconventional superconductors | 10.1103/physrevb.83.214520 | D S Inosov, J T Park, A Charnukha, Yuan Li, A V Boris, B Keimer, V Hinkov | American Physical Society (APS) | Physical Review B | 2011
61ba964f7ce09aab2ac50cba | optimally-doped BKFA | 113254292 | BKFA |  | optimally-doped | [5 empty] | 33 K |  |  | body | paragraph | f2bd7c9a55 | Crossover from weak to strong pairing in unconventional superconductors | 10.1103/physrevb.83.214520 | D S Inosov, J T Park, A Charnukha, Yuan Li, A V Boris, B Keimer, V Hinkov | American Physical Society (APS) | Physical Review B | 2011
61ba964f7ce09aab2ac50cbb | BaNi 2 As 2 | 1337560436 |  | BaNi 2 As 2 |  |  | Pnictides |  |  |  | 0.68 K |  |  | body | paragraph | f2bd7c9a55 | Crossover from weak to strong pairing in unconventional superconductors | 10.1103/physrevb.83.214520 | D S Inosov, J T Park, A Charnukha, Yuan Li, A V Boris, B Keimer, V Hinkov | American Physical Society (APS) | Physical Review B | 2011
61ba964f7ce09aab2ac50cbc | LiFeAs | -4876040 |  | LiFeAs |  |  | Iron-pnictides, Pnictides |  |  |  | 18 K |  |  | body | paragraph | f2bd7c9a55 | Crossover from weak to strong pairing in unconventional superconductors | 10.1103/physrevb.83.214520 | D S Inosov, J T Park, A Charnukha, Yuan Li, A V Boris, B Keimer, V Hinkov | American Physical Society (APS) | Physical Review B | 2011
61ba964f7ce09aab2ac50cbd | Rb 2 CsC 60 | 1652251729 |  | Rb 2 CsC 60 |  |  | Carbides |  |  |  | 33 K |  |  | body | paragraph | f2bd7c9a55 | Crossover from weak to strong pairing in unconventional superconductors | 10.1103/physrevb.83.214520 | D S Inosov, J T Park, A Charnukha, Yuan Li, A V Boris, B Keimer, V Hinkov | American Physical Society (APS) | Physical Review B | 2011
61ba964f7ce09aab2ac50cbe | RbFe 2 As 2 | -1397633853 |  | RbFe 2 As 2 |  |  | Iron-pnictides, Pnictides |  |  |  | 2.5 K |  |  | body | paragraph | f2bd7c9a55 | Crossover from weak to strong pairing in unconventional superconductors | 10.1103/physrevb.83.214520 | D S Inosov, J T Park, A Charnukha, Yuan Li, A V Boris, B Keimer, V Hinkov | American Physical Society (APS) | Physical Review B | 2011
61ba964f7ce09aab2ac50cbf | optimally-doped BFCA | 1604519 | BFCA |  | optimally-doped | [5 empty] | 25 K |  |  | body | paragraph | f2bd7c9a55 | Crossover from weak to strong pairing in unconventional superconductors | 10.1103/physrevb.83.214520 | D S Inosov, J T Park, A Charnukha, Yuan Li, A V Boris, B Keimer, V Hinkov | American Physical Society (APS) | Physical Review B | 2011
61ba964f7ce09aab2ac50cc0 | slightly overdoped NaFe 0.95 Co 0.05 As | -1757765793 |  | NaFe 0.95 Co 0.05 As | slightly overdoped |  | Iron-pnictides, Pnictides |  |  |  | 18 K |  |  | body | paragraph | f2bd7c9a55 | Crossover from weak to strong pairing in unconventional superconductors | 10.1103/physrevb.83.214520 | D S Inosov, J T Park, A Charnukha, Yuan Li, A V Boris, B Keimer, V Hinkov | American Physical Society (APS) | Physical Review B | 2011
61ba964f7ce09aab2ac50cc1 | KFe 2 As 2 | 1053463437 |  | KFe 2 As 2 |  |  | Iron-pnictides, Pnictides |  |  |  | 4 K |  |  | body | paragraph | f2bd7c9a55 | Crossover from weak to strong pairing in unconventional superconductors | 10.1103/physrevb.83.214520 | D S Inosov, J T Park, A Charnukha, Yuan Li, A V Boris, B Keimer, V Hinkov | American Physical Society (APS) | Physical Review B | 2011
61ba964f7ce09aab2ac50cc2 | Hg-1223 | -1523471184 | Hg-1223 | [7 empty] | 130 K |  |  | body | paragraph | f2bd7c9a55 | Crossover from weak to strong pairing in unconventional superconductors | 10.1103/physrevb.83.214520 | D S Inosov, J T Park, A Charnukha, Yuan Li, A V Boris, B Keimer, V Hinkov | American Physical Society (APS) | Physical Review B | 2011
61ba964f7ce09aab2ac50cc3 | NaFeAs | 871491192 |  | NaFeAs |  |  | Iron-pnictides, Pnictides |  |  |  | 10 K |  |  | body | paragraph | f2bd7c9a55 | Crossover from weak to strong pairing in unconventional superconductors | 10.1103/physrevb.83.214520 | D S Inosov, J T Park, A Charnukha, Yuan Li, A V Boris, B Keimer, V Hinkov | American Physical Society (APS) | Physical Review B | 2011
61ba964f7ce09aab2ac50cc4 | Hg-1201 | 1823833656 | Hg-1201 | [7 empty] | 96 K |  |  | body | paragraph | f2bd7c9a55 | Crossover from weak to strong pairing in unconventional superconductors | 10.1103/physrevb.83.214520 | D S Inosov, J T Park, A Charnukha, Yuan Li, A V Boris, B Keimer, V Hinkov | American Physical Society (APS) | Physical Review B | 2011
61ba964f7ce09aab2ac50cc5 | MgB 2 | 1473231582 |  | MgB 2 |  |  | Alloys, Borides |  |  |  | 39 K |  |  | body | paragraph | f2bd7c9a55 | Crossover from weak to strong pairing in unconventional superconductors | 10.1103/physrevb.83.214520 | D S Inosov, J T Park, A Charnukha, Yuan Li, A V Boris, B Keimer, V Hinkov | American Physical Society (APS) | Physical Review B | 2011
61ba964f7ce09aab2ac50cc6 | Ba 1âˆ’x K x BiO 3 | -2008862081 |  | Ba 1âˆ’x K x BiO 3 |  |  | Oxides |  |  |  | 30 K |  |  | body | paragraph | f2bd7c9a55 | Crossover from weak to strong pairing in unconventional superconductors | 10.1103/physrevb.83.214520 | D S Inosov, J T Park, A Charnukha, Yuan Li, A V Boris, B Keimer, V Hinkov | American Physical Society (APS) | Physical Review B | 2011
61ba964f3136e52869c50c99 | mechanically exfoliated 1T-SnSe 2 | -1179920295 |  | 1T-SnSe 2 | mechanically |  | Alloys |  |  |  | 3.9 K |  |  | header | abstract | 9a20f5d028 | Gate-Induced Interfacial Superconductivity in 1T-SnSe2 | 10.1021/acs.nanolett.7b05157 | Junwen Zeng, Erfu Liu, Yajun Fu, Zhuoyu Chen, Chen Pan, Chenyu Wang, Miao Wang, Yaojia Wang, Kang Xu, Songhua Cai, Xingxu Yan, Yu Wang, Xiaowei Liu, Peng Wang, Shi-Jun Liang, Yi Cui, Harold Y Hwang, Hongtao Yuan, Feng Miao | American Chemical Society (ACS) | Nano Letters | 2018
61ba964f3136e52869c50c9a | SnSe 2 | 1712973008 |  | SnSe 2 |  |  | Chalcogenides |  |  |  | 3.9 K |  |  | body | paragraph | 9a20f5d028 | Gate-Induced Interfacial Superconductivity in 1T-SnSe2 | 10.1021/acs.nanolett.7b05157 | Junwen Zeng, Erfu Liu, Yajun Fu, Zhuoyu Chen, Chen Pan, Chenyu Wang, Miao Wang, Yaojia Wang, Kang Xu, Songhua Cai, Xingxu Yan, Yu Wang, Xiaowei Liu, Peng Wang, Shi-Jun Liang, Yi Cui, Harold Y Hwang, Hongtao Yuan, Feng Miao | American Chemical Society (ACS) | Nano Letters | 2018
61ba9650c2c99830dec50cd3 | NbN SNSPD | -1193854685 |  | NbN SNSPD |  |  | Nitrides, Chalcogenides, Pnictides |  |  |  | 14 K |  |  | body | paragraph | 121369862a | Characterization of the thin-film NbN superconductor for single-photon detection by transport measurements | 10.1103/physrevb.87.184507 | Shi-Zeng Lin, Oscar Ayala-Valenzuela, Ross D Mcdonald, Lev N Bulaevskii, Terry G Holesinger, Filip Ronning, Nina R Weisse-Bernstein, Todd L Williamson, Alexander H Mueller, Mark A Hoffbauer, Michael W Rabin, Matthias J Graf | American Physical Society (APS) | Physical Review B | 2013
61ba965020fc3eae4bc50cba | MgB 2 | 1351945804 |  | MgB 2 |  |  | Alloys, Borides |  |  |  | 38.7 K |  |  | body | paragraph | 91ed067cfc | Strong coupling and double-gap density of states in superconducting MgB 2 | 10.1209/epl/i2002-00415-5 | F Giubileo, D Roditchev, W Sacks, R Lamy, J Klein | IOP Publishing | Europhysics Letters (EPL) | 2011
61ba9650ef148cdddfc50ca9 | C 60 | 1800102452 |  | C 60 |  |  | Carbides |  |  |  | 52 K |  |  | body | paragraph | d00b587ceb | Magneto-optics of organic crystalline field effect transistors | 10.1016/s0379-6779(02)00246-1 | A Ardavan, S J Blundell, J Singleton | Elsevier BV | Synthetic Metals | 2001
61ba96512c886f0fe6c50ca6 | FeSe | 1796831784 |  | FeSe |  |  | Iron-chalcogenides, Chalcogenides |  |  |  | 45 K |  |  | body | paragraph | a040b3f81f | Optical conductivity of iron-based superconductors | 10.1088/0953-8984/26/25/253203 | Aliaksei Charnukha | IOP Publishing | Journal of Physics: Condensed Matter | 2014
61ba96512c886f0fe6c50ca7 | Ba 1âˆ’x K x BiO 3 | -1604563969 |  | Ba 1âˆ’x K x BiO 3 |  |  | Oxides |  |  |  | 25 K |  |  | body | paragraph | a040b3f81f | Optical conductivity of iron-based superconductors | 10.1088/0953-8984/26/25/253203 | Aliaksei Charnukha | IOP Publishing | Journal of Physics: Condensed Matter | 2014
61ba96512c886f0fe6c50ca8 | A x Fe 2âˆ’y Se 2 (A =K, Rb, Cs) | 558775681 |  | A x Fe 2âˆ’y Se 2 |  |  | Alloys |  |  | A=K, Rb, Cs | 32 K |  |  | body | paragraph | a040b3f81f | Optical conductivity of iron-based superconductors | 10.1088/0953-8984/26/25/253203 | Aliaksei Charnukha | IOP Publishing | Journal of Physics: Condensed Matter | 2014
61ba96512c886f0fe6c50ca9 | LaFePO | 1943262908 |  | LaFePO |  |  | Iron-pnictides, Oxides, Pnictides |  |  |  | 4K |  |  | body | paragraph | a040b3f81f | Optical conductivity of iron-based superconductors | 10.1088/0953-8984/26/25/253203 | Aliaksei Charnukha | IOP Publishing | Journal of Physics: Condensed Matter | 2014
61ba96512c886f0fe6c50caa | SmFeAsO 1âˆ’x F x ) | -1205867732 |  | SmFeAsO 1âˆ’x F x |  |  | Iron-pnictides, Pnictides, Oxides, Fluorides |  |  |  | 55 K |  |  | body | paragraph | a040b3f81f | Optical conductivity of iron-based superconductors | 10.1088/0953-8984/26/25/253203 | Aliaksei Charnukha | IOP Publishing | Journal of Physics: Condensed Matter | 2014
61ba96512c886f0fe6c50cab | A x Fe 2âˆ’y Se 2 (A =K, Rb, Cs) | 626168073 |  | A x Fe 2âˆ’y Se 2 |  |  | Alloys |  |  | A=K, Rb, Cs | 32 K |  |  | body | paragraph | a040b3f81f | Optical conductivity of iron-based superconductors | 10.1088/0953-8984/26/25/253203 | Aliaksei Charnukha | IOP Publishing | Journal of Physics: Condensed Matter | 2014
61ba96512c886f0fe6c50cac | optimally doped Ba 1âˆ’x K x Fe 2 As 2 | 2129467102 |  | Ba 1âˆ’x K x Fe 2 As 2 | optimally doped |  | Iron-pnictides, Pnictides |  |  |  | 30 K |  |  | body | paragraph | a040b3f81f | Optical conductivity of iron-based superconductors | 10.1088/0953-8984/26/25/253203 | Aliaksei Charnukha | IOP Publishing | Journal of Physics: Condensed Matter | 2014
61ba965114d91e0862c50cab | Bi 2 Sr 2 CaCu 2 O x (BSCCO) | 402866408 | BSCCO | Bi 2 Sr 2 CaCu 2 O x |  |  | Oxides, Cuprates |  |  |  | 90K |  |  | body | paragraph | 7bdb28ec60 | Josephson vortex lattice in layered superconductors | 10.1134/s1063776113110125 | Alexei E Koshelev, Matthew J W Dodgson | Pleiades Publishing Ltd | Journal of Experimental and Theoretical Physics | 2013
61ba965114d91e0862c50cac | SmFeAsO 1âˆ’x F x 14 | -1981712939 |  | SmFeAsO 1âˆ’x F x 14 |  |  | Alloys |  |  |  | 55K |  |  | body | paragraph | 7bdb28ec60 | Josephson vortex lattice in layered superconductors | 10.1134/s1063776113110125 | Alexei E Koshelev, Matthew J W Dodgson | Pleiades Publishing Ltd | Journal of Experimental and Theoretical Physics | 2013
61ba965185fc223534c50ca4 | x = 0.5 | 1427674148 | [7 empty] | x=0.5 | 14 K |  |  | body | paragraph | 34b145baf1 | Iron-based superconductors: Magnetism, superconductivity, and electronic structure (Review Article) | 10.1063/1.4752092 | A A Kordyuk | AIP Publishing | Low Temperature Physics | 2012
61ba965185fc223534c50ca5 | NdFeAsO 1âˆ’y | 63323864 |  | NdFeAsO 1âˆ’y |  |  | Iron-pnictides, Oxides, Pnictides |  |  |  | 54 K |  |  | body | paragraph | 34b145baf1 | Iron-based superconductors: Magnetism, superconductivity, and electronic structure (Review Article) | 10.1063/1.4752092 | A A Kordyuk | AIP Publishing | Low Temperature Physics | 2012
61ba965185fc223534c50ca6 | hole doped Ba 1âˆ’x K x Fe 2 As 2 (BKFA) | 618242106 | BKFA | Ba 1âˆ’x K x Fe 2 As 2 | hole doped |  | Iron-pnictides, Pnictides |  |  |  | 38 K |  |  | body | paragraph | 34b145baf1 | Iron-based superconductors: Magnetism, superconductivity, and electronic structure (Review Article) | 10.1063/1.4752092 | A A Kordyuk | AIP Publishing | Low Temperature Physics | 2012
61ba965185fc223534c50ca7 | EuFe 2 (As 1âˆ’x P x ) 2 | 608243383 |  | EuFe 2 (As 1âˆ’x P x ) 2 |  |  | Iron-pnictides, Pnictides |  |  |  | 26 K |  |  | body | paragraph | 34b145baf1 | Iron-based superconductors: Magnetism, superconductivity, and electronic structure (Review Article) | 10.1063/1.4752092 | A A Kordyuk | AIP Publishing | Low Temperature Physics | 2012
61ba965185fc223534c50ca8 | LaO 1âˆ’x F x FeAs | -674882931 |  | LaO 1âˆ’x F x FeAs |  |  | Iron-pnictides, Pnictides, Oxides, Fluorides |  |  |  | 26 K |  |  | body | paragraph | 34b145baf1 | Iron-based superconductors: Magnetism, superconductivity, and electronic structure (Review Article) | 10.1063/1.4752092 | A A Kordyuk | AIP Publishing | Low Temperature Physics | 2012
61ba965185fc223534c50ca9 | LaO 1âˆ’x F x FeAs [1] 1111 | -1394121515 |  | LaO 1âˆ’x F x FeAs [1] 1111 |  |  | Alloys |  |  |  | 54 K |  |  | body | paragraph | 34b145baf1 | Iron-based superconductors: Magnetism, superconductivity, and electronic structure (Review Article) | 10.1063/1.4752092 | A A Kordyuk | AIP Publishing | Low Temperature Physics | 2012
61ba965185fc223534c50caa | CaFe 2 As 2 | 134887081 |  | CaFe 2 As 2 |  |  | Iron-pnictides, Pnictides |  |  |  | 10 K |  |  | body | paragraph | 34b145baf1 | Iron-based superconductors: Magnetism, superconductivity, and electronic structure (Review Article) | 10.1063/1.4752092 | A A Kordyuk | AIP Publishing | Low Temperature Physics | 2012
61ba965185fc223534c50cab | A x Fe 2âˆ’y Se 2 (A stands for alkali metal: K, Rb, Cs, Tl) | 1994974016 |  | A x Fe 2âˆ’y Se 2 |  |  | Alloys |  |  | A=st, s f, alkali metal: K, Rb, Cs, Tl | 30 K |  |  | body | figure | 34b145baf1 | Iron-based superconductors: Magnetism, superconductivity, and electronic structure (Review Article) | 10.1063/1.4752092 | A A Kordyuk | AIP Publishing | Low Temperature Physics | 2012
61ba965185fc223534c50cac | Ba 1âˆ’x Na x Fe 2 As 2 (BNFA) | -317776413 | BNFA | Ba 1âˆ’x Na x Fe 2 As 2 |  |  | Iron-pnictides, Pnictides |  |  |  | 34 K |  |  | body | paragraph | 34b145baf1 | Iron-based superconductors: Magnetism, superconductivity, and electronic structure (Review Article) | 10.1063/1.4752092 | A A Kordyuk | AIP Publishing | Low Temperature Physics | 2012
61ba965185fc223534c50cad | KFe 2 As 2 (KFA) | 500589046 |  | KFe 2 As 2 |  |  | Iron-pnictides, Pnictides |  |  |  | 3 K |  |  | body | paragraph | 34b145baf1 | Iron-based superconductors: Magnetism, superconductivity, and electronic structure (Review Article) | 10.1063/1.4752092 | A A Kordyuk | AIP Publishing | Low Temperature Physics | 2012
61ba965185fc223534c50cae | optimally doped BFCA | -630900014 | BFCA |  | optimally doped | [5 empty] | 24 K |  |  | body | paragraph | 34b145baf1 | Iron-based superconductors: Magnetism, superconductivity, and electronic structure (Review Article) | 10.1063/1.4752092 | A A Kordyuk | AIP Publishing | Low Temperature Physics | 2012
61ba965185fc223534c50caf | BFCA | -644567055 | BFCA | [7 empty] | 10 K |  |  | body | paragraph | 34b145baf1 | Iron-based superconductors: Magnetism, superconductivity, and electronic structure (Review Article) | 10.1063/1.4752092 | A A Kordyuk | AIP Publishing | Low Temperature Physics | 2012
61ba965185fc223534c50cb0 | doped BKFA | 1542604411 | BKFA |  | doped | [5 empty] | 38 K |  |  | body | paragraph | 34b145baf1 | Iron-based superconductors: Magnetism, superconductivity, and electronic structure (Review Article) | 10.1063/1.4752092 | A A Kordyuk | AIP Publishing | Low Temperature Physics | 2012
61ba965185fc223534c50cb1 | BaFe 2 (As 1âˆ’x P x ) 2 (BFAP) | -1020015151 | BFAP | BaFe 2 (As 1âˆ’x P x ) 2 |  |  | Iron-pnictides, Pnictides |  |  |  | 30 K |  |  | body | paragraph | 34b145baf1 | Iron-based superconductors: Magnetism, superconductivity, and electronic structure (Review Article) | 10.1063/1.4752092 | A A Kordyuk | AIP Publishing | Low Temperature Physics | 2012
61ba9652720b8b3d36c50ca6 | K y Fe 2-x Se 2 | -1172315534 |  | K y Fe 2-x Se 2 |  |  | Iron-chalcogenides, Chalcogenides |  |  |  | 40 K |  |  | body | paragraph | 70df2e5676 | Phase Diagram of (Li1â€“xFex)OHFeSe: A Bridge between Iron Selenide and Arsenide Superconductors | 10.1021/ja511292f | Xiaoli Dong, Huaxue Zhou, Huaixin Yang, Jie Yuan, Kui Jin, Fang Zhou, Dongna Yuan, Linlin Wei, Jianqi Li, Xinqiang Wang, Guangming Zhang, Zhongxian Zhao | American Chemical Society (ACS) | Journal of the American Chemical Society | 2014
61ba9652720b8b3d36c50ca7 | K y Fe 2-x Se 2 | -871936288 |  | K y Fe 2-x Se 2 |  |  | Iron-chalcogenides, Chalcogenides |  |  |  | 40 K |  |  | header | abstract | 70df2e5676 | Phase Diagram of (Li1â€“xFex)OHFeSe: A Bridge between Iron Selenide and Arsenide Superconductors | 10.1021/ja511292f | Xiaoli Dong, Huaxue Zhou, Huaixin Yang, Jie Yuan, Kui Jin, Fang Zhou, Dongna Yuan, Linlin Wei, Jianqi Li, Xinqiang Wang, Guangming Zhang, Zhongxian Zhao | American Chemical Society (ACS) | Journal of the American Chemical Society | 2014
61ba9652720b8b3d36c50ca8 | SC40-2 | -825285790 |  | SC40-2 |  |  | Alloys |  |  |  | 40 K | diamagnetic susceptibility |  | body | figure | 70df2e5676 | Phase Diagram of (Li1â€“xFex)OHFeSe: A Bridge between Iron Selenide and Arsenide Superconductors | 10.1021/ja511292f | Xiaoli Dong, Huaxue Zhou, Huaixin Yang, Jie Yuan, Kui Jin, Fang Zhou, Dongna Yuan, Linlin Wei, Jianqi Li, Xinqiang Wang, Guangming Zhang, Zhongxian Zhao | American Chemical Society (ACS) | Journal of the American Chemical Society | 2014
61ba9652720b8b3d36c50ca9 | (Li 1-x Fe x )OHFeSe | -1548946376 |  | (Li 1-x Fe x )OHFeSe |  |  | Hydrides, Iron-chalcogenides, Chalcogenides, Oxides |  |  |  | 40 K |  |  | body | figure | 70df2e5676 | Phase Diagram of (Li1â€“xFex)OHFeSe: A Bridge between Iron Selenide and Arsenide Superconductors | 10.1021/ja511292f | Xiaoli Dong, Huaxue Zhou, Huaixin Yang, Jie Yuan, Kui Jin, Fang Zhou, Dongna Yuan, Linlin Wei, Jianqi Li, Xinqiang Wang, Guangming Zhang, Zhongxian Zhao | American Chemical Society (ACS) | Journal of the American Chemical Society | 2014
61ba9652720b8b3d36c50caa | (Li 1-x Fe x )OHFeSe | -1649063418 |  | (Li 1-x Fe x )OHFeSe |  |  | Hydrides, Iron-chalcogenides, Chalcogenides, Oxides |  |  |  | 40 K |  |  | body | paragraph | 70df2e5676 | Phase Diagram of (Li1â€“xFex)OHFeSe: A Bridge between Iron Selenide and Arsenide Superconductors | 10.1021/ja511292f | Xiaoli Dong, Huaxue Zhou, Huaixin Yang, Jie Yuan, Kui Jin, Fang Zhou, Dongna Yuan, Linlin Wei, Jianqi Li, Xinqiang Wang, Guangming Zhang, Zhongxian Zhao | American Chemical Society (ACS) | Journal of the American Chemical Society | 2014
61ba9652720b8b3d36c50cab | (Li 0.8 Fe 0.2 )OHFeSe | 1360097084 |  | (Li 0.8 Fe 0.2 )OHFeSe |  |  | Hydrides, Iron-chalcogenides, Chalcogenides, Oxides |  |  |  | 40 K |  |  | body | paragraph | 70df2e5676 | Phase Diagram of (Li1â€“xFex)OHFeSe: A Bridge between Iron Selenide and Arsenide Superconductors | 10.1021/ja511292f | Xiaoli Dong, Huaxue Zhou, Huaixin Yang, Jie Yuan, Kui Jin, Fang Zhou, Dongna Yuan, Linlin Wei, Jianqi Li, Xinqiang Wang, Guangming Zhang, Zhongxian Zhao | American Chemical Society (ACS) | Journal of the American Chemical Society | 2014
61ba9653e614176f2ec50ca6 | x = 0 | -1379868348 | [7 empty] | x=0 | 37.5 K |  |  | body |  | 95dd57d178 | Isotope effect in the presence of magnetic and nonmagnetic impurities | 10.1103/physrevb.64.012513 | L A Openov, I A Semenihin, R Kishore | American Physical Society (APS) | Physical Review B | 2001
61ba9653e614176f2ec50ca7 | La 1.85 Sr 0.15 CuO 4 | -745692655 |  | La 1.85 Sr 0.15 CuO 4 |  |  | Oxides, Cuprates |  |  |  | 40K |  |  | body | paragraph | 95dd57d178 | Isotope effect in the presence of magnetic and nonmagnetic impurities | 10.1103/physrevb.64.012513 | L A Openov, I A Semenihin, R Kishore | American Physical Society (APS) | Physical Review B | 2001
61ba9653e614176f2ec50ca8 | Ï‡ = 0.5 | 1120476970 | [7 empty] | Ï‡=0.5 | 90K |  |  | body | paragraph | 95dd57d178 | Isotope effect in the presence of magnetic and nonmagnetic impurities | 10.1103/physrevb.64.012513 | L A Openov, I A Semenihin, R Kishore | American Physical Society (APS) | Physical Review B | 2001
61ba9653e614176f2ec50ca9 | La 1.85 Sr 0.15 CuO 4 | -1099962475 |  | La 1.85 Sr 0.15 CuO 4 |  |  | Oxides, Cuprates |  |  |  | 90 K |  |  | body | paragraph | 95dd57d178 | Isotope effect in the presence of magnetic and nonmagnetic impurities | 10.1103/physrevb.64.012513 | L A Openov, I A Semenihin, R Kishore | American Physical Society (APS) | Physical Review B | 2001
61ba96530a416aa3d9c50ca5 | 2H-TaSe 2 | 1503043761 |  | 2H-TaSe 2 |  |  | Alloys |  |  |  | up to 1 K |  |  | body | paragraph | 13fc4d0c08 | Scanning tunneling microscopy in the superconductor LaSb2 | 10.1103/physrevb.87.214504 | J A Galvis, H Suderow, S Vieira, S L Bud'ko, P C Canfield | American Physical Society (APS) | Physical Review B | 2013
61ba96530a416aa3d9c50ca6 | 2H- TaSe 2 | 1651049413 |  | 2H- TaSe 2 |  |  | Alloys |  |  |  | 0.15 K |  |  | body | paragraph | 13fc4d0c08 | Scanning tunneling microscopy in the superconductor LaSb2 | 10.1103/physrevb.87.214504 | J A Galvis, H Suderow, S Vieira, S L Bud'ko, P C Canfield | American Physical Society (APS) | Physical Review B | 2013
61ba965407932c08a9c50ccb | Y BaCuO | 1934511770 | Y BaCuO | YBaCuO | [6 empty] | 200 K |  |  | header | abstract | 1e77e0288d | Excess conduction of YBaCuO point contacts between 100 and 200 K |  | L F Rybal'chenko, I K Yanson, N L Bobrov, V V Fisun, M A Obolenskii, A V Bondarenko, Yu D Tret'yakov, A R Kaul', I E Graboi |  |  | 2017
61ba965407932c08a9c50ccc | Y BaCuO | 2075059748 | Y BaCuO | YBaCuO | [6 empty] | 200 K |  |  | body |  | 1e77e0288d | Excess conduction of YBaCuO point contacts between 100 and 200 K |  | L F Rybal'chenko, I K Yanson, N L Bobrov, V V Fisun, M A Obolenskii, A V Bondarenko, Yu D Tret'yakov, A R Kaul', I E Graboi |  |  | 2017
61ba965456f16aed29c50ca7 | RuSr 2 YCu 2 O 8 | 35776125 |  | RuSr 2 YCu 2 O 8 |  |  | Oxides, Cuprates |  |  |  | 23 K |  |  | body | paragraph | 04c3365010 | Oxygen nuclear magnetic resonance study of RuSr2EuCu2O8 | 10.1016/s0921-4534(01)01204-7 | S KrÃ¤mer, G V M Williams | Elsevier BV | Physica C: Superconductivity | 2001
61ba965456f16aed29c50ca8 | RuSr 2 GdCu 2 O 8 | 858347000 |  | RuSr 2 GdCu 2 O 8 |  |  | Oxides, Cuprates |  |  |  | 45 K |  |  | body | paragraph | 04c3365010 | Oxygen nuclear magnetic resonance study of RuSr2EuCu2O8 | 10.1016/s0921-4534(01)01204-7 | S KrÃ¤mer, G V M Williams | Elsevier BV | Physica C: Superconductivity | 2001
61ba965456f16aed29c50ca9 | RBa 2 Cu 3 O 7 | -162954185 |  | RBa 2 Cu 3 O 7 |  |  | Oxides, Cuprates |  |  |  | 3 K |  |  | body | paragraph | 04c3365010 | Oxygen nuclear magnetic resonance study of RuSr2EuCu2O8 | 10.1016/s0921-4534(01)01204-7 | S KrÃ¤mer, G V M Williams | Elsevier BV | Physica C: Superconductivity | 2001
61ba965456f16aed29c50caa | RuSr 2 EuCu 2 O 8 | -440788915 |  | RuSr 2 EuCu 2 O 8 |  |  | Oxides, Cuprates |  |  |  | 32 K |  |  | body | paragraph | 04c3365010 | Oxygen nuclear magnetic resonance study of RuSr2EuCu2O8 | 10.1016/s0921-4534(01)01204-7 | S KrÃ¤mer, G V M Williams | Elsevier BV | Physica C: Superconductivity | 2001
61ba9655c0bff55f4cc50cb4 | B = 0 | 1819231214 | [7 empty] | B=0 | 1K |  |  | body | paragraph | 7102d461fc | Identification of superconducting pairing symmetry in twisted bilayer graphene using in-plane magnetic field and strain | 10.1103/physrevb.99.220507 | Fengcheng Wu, Sankar Das Sarma | American Physical Society (APS) | Physical Review B | 2019
61ba965520fc3eae4bc50cbb | x âˆ¼ 0.03 | 1939587360 | [7 empty] | x=0.03 | 2 K |  |  | body | paragraph | 412b92bb84 | Substitution for Cu in the electron-doped infinite-layer superconductorSr0.9La0.1CuO2:Ni reducesTcmuch faster than Zn | 10.1103/physrevb.65.172501 | C U Jung, J Y Kim, Min-Seok Park, Mun-Seog Kim, Heon-Jung Kim, Sung-Ik Y Lee, Sung-Ik Lee | American Physical Society (APS) | Physical Review B | 2014
61ba96563136e52869c50c9c | x = 0 | -1156546338 | [7 empty] | x=0 | 20 K |  |  | body | figure | 47295e0364 | Characterizing the insulator adjacent to the superconductor in Bi2Sr2-xLaxCuO6+Î´ (x = 0.3) | 10.1140/epjb/e2008-00352-1 | L Fruchter, Z Z Li, H Raffy | Springer Science and Business Media LLC | The European Physical Journal B | 2008
61ba96563136e52869c50c9d | x = 0.3 | 935821685 | [7 empty] | x=0.3 | 30 K |  |  | body | figure | 47295e0364 | Characterizing the insulator adjacent to the superconductor in Bi2Sr2-xLaxCuO6+Î´ (x = 0.3) | 10.1140/epjb/e2008-00352-1 | L Fruchter, Z Z Li, H Raffy | Springer Science and Business Media LLC | The European Physical Journal B | 2008
61ba965605e6aa6710c50ca3 | x = 0.15 | -1338232441 | [7 empty] | x=0.15 | 40 K |  |  | body | paragraph | 57afe81b04 | Breakdown of Fermi-liquid theory in a copper-oxide superconductor | 10.1038/414711a | R W Hill, Cyril Proust, Louis Taillefer, P Fournier, R L Greene | Springer Science and Business Media LLC | Nature | 2001
61ba965605e6aa6710c50ca4 | Tl-2201 | -335751788 | Tl-2201 | [7 empty] | 15 K | resistivity |  | body | paragraph | 57afe81b04 | Breakdown of Fermi-liquid theory in a copper-oxide superconductor | 10.1038/414711a | R W Hill, Cyril Proust, Louis Taillefer, P Fournier, R L Greene | Springer Science and Business Media LLC | Nature | 2001
61ba965605e6aa6710c50ca5 | Tl 2 Ba 2 CuO 6+Î´ (Tl-2201) | 1547416861 | Tl-2201 | Tl 2 Ba 2 CuO 6+Î´ |  |  | Alloys |  |  |  | 90 K |  |  | body | paragraph | 57afe81b04 | Breakdown of Fermi-liquid theory in a copper-oxide superconductor | 10.1038/414711a | R W Hill, Cyril Proust, Louis Taillefer, P Fournier, R L Greene | Springer Science and Business Media LLC | Nature | 2001
61ba965605e6aa6710c50ca6 | x = 0.15 | -1240024747 | [7 empty] | x=0.15 | 20 K |  |  | body | paragraph | 57afe81b04 | Breakdown of Fermi-liquid theory in a copper-oxide superconductor | 10.1038/414711a | R W Hill, Cyril Proust, Louis Taillefer, P Fournier, R L Greene | Springer Science and Business Media LLC | Nature | 2001
61ba96576a35f302ddc50caa | unintercalated Bi2212 crystal | 1143679838 | Bi2212 | Bi2212Bi2212 | unintercalated | crystal |  |  |  |  | 74 K |  |  | body | paragraph | fb140c33dc | Counterintuitive consequence of heating in strongly-driven intrinsic junctions ofBi2Sr2CaCu2O8+Î´mesas | 10.1103/physrevb.81.224518 | C Kurter, L Ozyuzer, T Proslier, J F Zasadzinski, D G Hinks, K E Gray | American Physical Society (APS) | Physical Review B | 2009
61ba9657ab9e3e9324c50c9e | Ba 0.6 K 0.4 Fe 2 As 2 | -12413458 |  | Ba 0.6 K 0.4 Fe 2 As 2 |  |  | Iron-pnictides, Pnictides |  |  |  | 37K |  |  | body | paragraph | 4e199e501d | Deviating band symmetries and many-body interactions in a model hole-doped iron pnictide superconductor | 10.1103/physrevb.86.144515 | L A Wray, R Thomale, C Platt, D Hsieh, D Qian, G F Chen, J L Luo, N L Wang, M Z Hasan | American Physical Society (APS) | Physical Review B | 2012
61ba9657ab9e3e9324c50c9f | Single crystals of Ba 0.6 K 0.4 Fe 2 As 2 | 969754131 |  | Ba 0.6 K 0.4 Fe 2 As 2 |  | Single crystals | Iron-pnictides, Pnictides |  |  |  | 37 K |  |  | body | paragraph | 4e199e501d | Deviating band symmetries and many-body interactions in a model hole-doped iron pnictide superconductor | 10.1103/physrevb.86.144515 | L A Wray, R Thomale, C Platt, D Hsieh, D Qian, G F Chen, J L Luo, N L Wang, M Z Hasan | American Physical Society (APS) | Physical Review B | 2012
61ba96575cc438644dc50cc8 | YBCO single crystals | -99820835 | YBCO |  |  | single crystals |  |  |  |  | 93 K |  |  | body | paragraph | 1630462f6a | Phase-slip-like resistivity in underdopedYBa2Cu3O7 | 10.1103/physrevb.67.054502 | M M Abdelhadi, J A Jung | American Physical Society (APS) | Physical Review B | 2002
61ba96575cc438644dc50cc9 | YBCO crystals | -34239076 | YBCO |  |  | crystals |  |  |  |  | 89K |  |  | body | paragraph | 1630462f6a | Phase-slip-like resistivity in underdopedYBa2Cu3O7 | 10.1103/physrevb.67.054502 | M M Abdelhadi, J A Jung | American Physical Society (APS) | Physical Review B | 2002
61ba96575cc438644dc50cca | YBCO films | -823013711 | YBCO |  |  | films |  |  |  |  | 79 and 90.5 K |  |  | body | paragraph | 1630462f6a | Phase-slip-like resistivity in underdopedYBa2Cu3O7 | 10.1103/physrevb.67.054502 | M M Abdelhadi, J A Jung | American Physical Society (APS) | Physical Review B | 2002
61ba96575cc438644dc50ccb | YBCO thin films | -1097806149 | YBCO |  |  | thin films |  |  |  |  | 79 and 90.5K |  |  | body | paragraph | 1630462f6a | Phase-slip-like resistivity in underdopedYBa2Cu3O7 | 10.1103/physrevb.67.054502 | M M Abdelhadi, J A Jung | American Physical Society (APS) | Physical Review B | 2002
61ba96571b5bc7b48bc50cbe | LaMnAsO | 22854483 |  | LaMnAsO |  |  | Oxides, Pnictides |  |  |  | 318 K |  |  | body | paragraph | 1d87c16b2e | Short- and long-range magnetic order in LaMnAsO | 10.1103/physrevb.93.054404 | Michael A Mcguire, V Ovidiu Garlea | American Physical Society (APS) | Physical Review B | 2015
61ba965820fc3eae4bc50cbc | non- centrosymmetric quasi-1D K 2 Cr 3 As 3 | -427617279 |  | K 2 Cr 3 As 3 |  |  | Pnictides |  |  |  | 6.1 K |  |  | body | paragraph | 535b04b7c9 | Strong-coupling electron-phonon superconductivity in noncentrosymmetric quasi-one-dimensionalK2Cr3As3 | 10.1103/physrevb.92.174501 | Alaska Subedi | American Physical Society (APS) | Physical Review B | 2015
61ba965820fc3eae4bc50cbd | Cs 2 Cr 3 As 3 | -1224969842 |  | Cs 2 Cr 3 As 3 |  |  | Pnictides |  |  |  | 4.8 and 2.2 K |  |  | body | paragraph | 535b04b7c9 | Strong-coupling electron-phonon superconductivity in noncentrosymmetric quasi-one-dimensionalK2Cr3As3 | 10.1103/physrevb.92.174501 | Alaska Subedi | American Physical Society (APS) | Physical Review B | 2015
61ba9658ef148cdddfc50cab | Al | 658455402 |  | Al |  |  | Alloys |  |  |  | 4.5 K |  |  | body | paragraph | 32a116c1aa | Generalized proximity effect model in superconducting bi- and trilayer films | 10.1063/1.1376411 | G Brammertz, A Poelaert, A A Golubov, P Verhoeve, A Peacock, H Rogalla | AIP Publishing | Journal of Applied Physics | 2014
61ba9658ef148cdddfc50cac | Al | 658455402 |  | Al |  |  | Alloys |  |  |  | 1.18 K |  |  | body | paragraph | 32a116c1aa | Generalized proximity effect model in superconducting bi- and trilayer films | 10.1063/1.1376411 | G Brammertz, A Poelaert, A A Golubov, P Verhoeve, A Peacock, H Rogalla | AIP Publishing | Journal of Applied Physics | 2014
61ba9658ef148cdddfc50cad | Al-Nb-NbN | -1724400507 | Al-Nb-NbN | [7 empty] | 14K |  |  | body | figure | 32a116c1aa | Generalized proximity effect model in superconducting bi- and trilayer films | 10.1063/1.1376411 | G Brammertz, A Poelaert, A A Golubov, P Verhoeve, A Peacock, H Rogalla | AIP Publishing | Journal of Applied Physics | 2014
61ba9658ef148cdddfc50cae | Al-Nb and an Al-Ta bilayer | -1030876222 |  |  | Al-Nb and an Al-Ta | bilayer |  |  |  |  | 1.18 K |  |  | body | paragraph | 32a116c1aa | Generalized proximity effect model in superconducting bi- and trilayer films | 10.1063/1.1376411 | G Brammertz, A Poelaert, A A Golubov, P Verhoeve, A Peacock, H Rogalla | AIP Publishing | Journal of Applied Physics | 2014
61ba9658ef148cdddfc50caf | Al-Nb-Ta | -1355756393 | Al-Nb-Ta | [7 empty] | 4.47K |  |  | body | paragraph | 32a116c1aa | Generalized proximity effect model in superconducting bi- and trilayer films | 10.1063/1.1376411 | G Brammertz, A Poelaert, A A Golubov, P Verhoeve, A Peacock, H Rogalla | AIP Publishing | Journal of Applied Physics | 2014
61ba9658fa2141a3e5c50ca6 | OPT crystal | 644091143 |  |  |  | crystal |  |  |  |  | 23.5 K |  |  | body | paragraph | 4c23e7e5d1 | Evolution of superconductivity in electron-doped cuprates: Magneto-Raman spectroscopy | 10.1103/physrevb.72.214510 | M M Qazilbash, A Koitzsch, B S Dennis, A Gozar, Hamza Balci, C A Kendziora, R L Greene, G Blumberg | American Physical Society (APS) | Physical Review B | 2013
61ba9658e720aae5f4c50cac | MgAl 2 O 4 | -14077899 |  | MgAl 2 O 4 |  |  | Oxides |  |  |  | 10.8 K | magnetic |  | body | figure | 74535aa75b | Growth and characterization of superconducting spinel oxide thin films | 10.1016/j.physc.2009.05.009 | Rajesh V Chopdekar, Franklin J Wong, Yayoi Takamura, Elke Arenholz, Yuri Suzuki | Elsevier BV | Physica C: Superconductivity | 2008
61ba9658e720aae5f4c50cad | 60 nm film on (001)MAO or 50 nm film on (001)STO | 860723122 |  |  |  | film |  | film | (001)STO |  | 11.3 K |  |  | body | paragraph | 74535aa75b | Growth and characterization of superconducting spinel oxide thin films | 10.1016/j.physc.2009.05.009 | Rajesh V Chopdekar, Franklin J Wong, Yayoi Takamura, Elke Arenholz, Yuri Suzuki | Elsevier BV | Physica C: Superconductivity | 2008
61ba9658e720aae5f4c50cae | thin LTO films deposited on (a) (001)MAO and (b) (001)STO substrates | 1682215343 |  |  |  | thin LTO films |  |  | (001)MAO and (b) (001)STO |  | 15K | resistivity |  | body |  | 74535aa75b | Growth and characterization of superconducting spinel oxide thin films | 10.1016/j.physc.2009.05.009 | Rajesh V Chopdekar, Franklin J Wong, Yayoi Takamura, Elke Arenholz, Yuri Suzuki | Elsevier BV | Physica C: Superconductivity | 2008
61ba965871dd2853b1c50ca8 | NbB 2 | 1539662872 |  | NbB 2 |  |  | Alloys, Borides |  |  |  | 3.87 K |  |  | body | paragraph | dd1a51d2fe | Some comments on superconductivity in diborides |  | D Kaczorowski, J Klamut, A J Zaleski |  |  | 2001
61ba965871dd2853b1c50ca9 | TaB 2 | 638505860 |  | TaB 2 |  |  | Alloys, Borides |  |  |  | 10K |  |  | body |  | dd1a51d2fe | Some comments on superconductivity in diborides |  | D Kaczorowski, J Klamut, A J Zaleski |  |  | 2001
61ba965871dd2853b1c50caa | Zr 0.13 Mo 0.87 B 2 | -129569837 |  | Zr 0.13 Mo 0.87 B 2 |  |  | Alloys, Borides |  |  |  | 11 K |  |  | body | paragraph | dd1a51d2fe | Some comments on superconductivity in diborides |  | D Kaczorowski, J Klamut, A J Zaleski |  |  | 2001
61ba965871dd2853b1c50cab | NbB 2 | 1737969330 |  | NbB 2 |  |  | Alloys, Borides |  |  |  | 0.62 K |  |  | body | paragraph | dd1a51d2fe | Some comments on superconductivity in diborides |  | D Kaczorowski, J Klamut, A J Zaleski |  |  | 2001
61ba965871dd2853b1c50cac | TaB 2 | 784839491 |  | TaB 2 |  |  | Alloys, Borides |  |  |  | 9.5 K |  |  | body | paragraph | dd1a51d2fe | Some comments on superconductivity in diborides |  | D Kaczorowski, J Klamut, A J Zaleski |  |  | 2001
61ba965871dd2853b1c50cad | BeB 2.75 | -1402189872 |  | BeB 2.75 |  |  | Alloys, Borides |  |  |  | 0.7 K |  |  | body | paragraph | dd1a51d2fe | Some comments on superconductivity in diborides |  | D Kaczorowski, J Klamut, A J Zaleski |  |  | 2001
61ba965871dd2853b1c50cae | ZrB 2 | -1049587076 |  | ZrB 2 |  |  | Alloys, Borides |  |  |  | 5.5 K |  |  | body | paragraph | dd1a51d2fe | Some comments on superconductivity in diborides |  | D Kaczorowski, J Klamut, A J Zaleski |  |  | 2001
61ba9659720b8b3d36c50cad | Sr-122 | -466742944 | Sr-122 | [7 empty] | 36.2 K |  |  | body | paragraph | db4b7df561 | Hot pressing to enhance the transport Jc of Sr0.6K0.4Fe2As2 superconducting tapes | 10.1038/srep06944 | He Lin, Chao Yao, Xianping Zhang, Chiheng Dong, Haitao Zhang, Dongliang Wang, Qianjun Zhang, Yanwei Ma, Satoshi Awaji, Kazuo Watanabe, Huanfang Tian, Jianqi Li | Springer Science and Business Media LLC | Scientific Reports | 2014
61ba9659e4dc5fe1bac50cb5 | 5th group: N, P, As, Sb, Bi) | 645875959 |  |  | 5th group: N, P, As, Sb, Bi | [5 empty] | 60K |  |  | body | paragraph | 88dde2b460 | Superconductivity from repulsive interaction | 10.1063/1.4818400 | Saurabh Maiti, Andrey V Chubukov | AIP |  | 2013
61ba9659e4dc5fe1bac50cb6 | MgB 2 | 1629186508 |  | MgB 2 |  |  | Alloys, Borides |  |  |  | 39K |  |  | body | paragraph | 88dde2b460 | Superconductivity from repulsive interaction | 10.1063/1.4818400 | Saurabh Maiti, Andrey V Chubukov | AIP |  | 2013
61ba96594217bb9076c50cbd | SmFeAs(O 0.85 F 0.15 ) | -1698689824 |  | SmFeAs(O 0.85 F 0.15 |  |  | Alloys |  |  |  | 51.5 K | resistivity |  | body | figure | 14649f48fe | Thermal properties ofSmFeAsO1âˆ’xFxas a probe of the interplay between electrons and phonons | 10.1103/physrevb.78.094518 | M Tropeano, A Martinelli, A Palenzona, E Bellingeri, E Galleani Dâ€™agliano, T D Nguyen, M Affronte, M Putti | American Physical Society (APS) | Physical Review B | 2008
61ba96594217bb9076c50cbe | REFeAsO (RE=La, Ce, Pr, Nd, Sm) | 1593780505 |  | REFeAsO |  |  | Iron-pnictides, Oxides, Pnictides |  |  | RE=La, Ce, Pr, Nd, Sm | up to 50 K |  |  | body | paragraph | 14649f48fe | Thermal properties ofSmFeAsO1âˆ’xFxas a probe of the interplay between electrons and phonons | 10.1103/physrevb.78.094518 | M Tropeano, A Martinelli, A Palenzona, E Bellingeri, E Galleani Dâ€™agliano, T D Nguyen, M Affronte, M Putti | American Physical Society (APS) | Physical Review B | 2008
61ba96594217bb9076c50cbf | SmFeAs(O 0.93 F 0.07 ) | -293172645 |  | SmFeAs(O 0.93 F 0.07 |  |  | Alloys |  |  |  | 34 K |  |  | body | figure | 14649f48fe | Thermal properties ofSmFeAsO1âˆ’xFxas a probe of the interplay between electrons and phonons | 10.1103/physrevb.78.094518 | M Tropeano, A Martinelli, A Palenzona, E Bellingeri, E Galleani Dâ€™agliano, T D Nguyen, M Affronte, M Putti | American Physical Society (APS) | Physical Review B | 2008
61ba96590a416aa3d9c50ca9 | FeSe 0.88 | -65747097 |  | FeSe 0.88 |  |  | Iron-chalcogenides, Chalcogenides |  |  |  | 8 K |  |  | body | paragraph | 01e3910c8e | Incommensurate magnetic order in the Î±-Fe(Te 1âˆ’x Se x ) superconductor systems |  | Wei Bao, Y Qiu, Q Huang, M A Green, P Zajdel, M R Fitzsimmons, M Zhernenkov, Minghu Fang, B Qian, E K Vehstedt, Jinhu Yang, H M Pham, L Spinu, Z Q Mao |  |  | 2008
61ba96590a416aa3d9c50caa | Fe(Te 1âˆ’x Se x ) z | -394464955 |  | Fe(Te 1âˆ’x Se x ) z |  |  | Iron-chalcogenides, Chalcogenides |  |  |  | 14 K |  |  | body | paragraph | 01e3910c8e | Incommensurate magnetic order in the Î±-Fe(Te 1âˆ’x Se x ) superconductor systems |  | Wei Bao, Y Qiu, Q Huang, M A Green, P Zajdel, M R Fitzsimmons, M Zhernenkov, Minghu Fang, B Qian, E K Vehstedt, Jinhu Yang, H M Pham, L Spinu, Z Q Mao |  |  | 2008
61ba96590a416aa3d9c50cab | LaFeAs(O,F) | -1414580037 |  | LaFeAs(O,F |  |  | Alloys |  |  |  | 26 K |  |  | body | paragraph | 01e3910c8e | Incommensurate magnetic order in the Î±-Fe(Te 1âˆ’x Se x ) superconductor systems |  | Wei Bao, Y Qiu, Q Huang, M A Green, P Zajdel, M R Fitzsimmons, M Zhernenkov, Minghu Fang, B Qian, E K Vehstedt, Jinhu Yang, H M Pham, L Spinu, Z Q Mao |  |  | 2008
61ba96590a416aa3d9c50cac | x = 0.4 | -1176568225 | [7 empty] | x=0.4 | 14 K |  |  | body | paragraph | 01e3910c8e | Incommensurate magnetic order in the Î±-Fe(Te 1âˆ’x Se x ) superconductor systems |  | Wei Bao, Y Qiu, Q Huang, M A Green, P Zajdel, M R Fitzsimmons, M Zhernenkov, Minghu Fang, B Qian, E K Vehstedt, Jinhu Yang, H M Pham, L Spinu, Z Q Mao |  |  | 2008
61ba965a49d0b378c6c50cac | sulphur | 1707476819 | sulphur | [7 empty] | 10 Ã· 17K |  |  | body | paragraph | 89fcfb9ab3 | Metallization of molecular condensates and superconductivity | 10.1134/1.1467278 | V N Bogomolov | Pleiades Publishing Ltd | Technical Physics Letters | 2011
61ba965aa5c5381c2ec50ca5 | MgB 2 | 1694637214 |  | MgB 2 |  |  | Alloys, Borides |  |  |  | 39 K |  |  | body | paragraph | ca0bcf1bc9
61ba965a1b5bc7b48bc50cbf | x â‰ˆ 0.30 | -1587603393 | [7 empty] | x=0.30 | 20 K |  |  | body | figure | 69033351d7 | Thermoelectric power of Ba(Fe1âˆ’xRux)2As2and Ba(Fe1âˆ’xCox)2As2: Possible changes of Fermi surface with and without changes in electron count | 10.1103/physrevb.83.094508 | H Hodovanets, E D Mun, A Thaler, S L Budâ€™ko, P C Canfield | American Physical Society (APS) | Physical Review B | 2014
61ba965a1b5bc7b48bc50cc0 | 0.2 x 0 | 301253105 |  | 0.2 x 0 |  |  | Alloys |  |  |  | 20 K |  |  | body | figure | 69033351d7 | Thermoelectric power of Ba(Fe1âˆ’xRux)2As2and Ba(Fe1âˆ’xCox)2As2: Possible changes of Fermi surface with and without changes in electron count | 10.1103/physrevb.83.094508 | H Hodovanets, E D Mun, A Thaler, S L Budâ€™ko, P C Canfield | American Physical Society (APS) | Physical Review B | 2014
61ba965a12cb23f3dfc50cce | Fe 1.01 Se | -857164164 |  | Fe 1.01 Se |  |  | Iron-chalcogenides, Chalcogenides |  |  |  | 37 K |  | 9.0 GPa | body | paragraph | 67df91fed8 | Density of phonon states in superconducting FeSe as a function of temperature and pressure | 10.1103/physrevb.81.184510 | V Ksenofontov, G Wortmann, A I Chumakov, T Gasi, S Medvedev, T M Mcqueen, R J Cava, C Felser | American Physical Society (APS) | Physical Review B | 2010
61ba965a12cb23f3dfc50ccf | Fe 1.01 Se | -884121402 |  | Fe 1.01 Se |  |  | Iron-chalcogenides, Chalcogenides |  |  |  | 34 K |  | 6.7 GPa | body | paragraph | 67df91fed8 | Density of phonon states in superconducting FeSe as a function of temperature and pressure | 10.1103/physrevb.81.184510 | V Ksenofontov, G Wortmann, A I Chumakov, T Gasi, S Medvedev, T M Mcqueen, R J Cava, C Felser | American Physical Society (APS) | Physical Review B | 2010
61ba965b7b1a7abb24c50ca8 | A 1 âˆ¼ H 2 | 5517750 |  | A 1 âˆ¼ H 2 |  |  | Alloys |  |  |  | 15K |  |  | body | figure | 178d18cf21 | Superconducting magnetization above the irreversibility line inTl2Ba2CuO6+Î´ | 10.1103/physrevb.57.14387 | C Bergemann, A W Tyler, A P Mackenzie, J R Cooper, S R Julian, D E Farrell | American Physical Society (APS) | Physical Review B | 1998
61ba965b7b1a7abb24c50ca9 | Bi 2 Sr 2 CaCu 2 O 8 | -1248738226 |  | Bi 2 Sr 2 CaCu 2 O 8 |  |  | Oxides, Cuprates |  |  |  | 85K |  |  | body | paragraph | 178d18cf21 | Superconducting magnetization above the irreversibility line inTl2Ba2CuO6+Î´ | 10.1103/physrevb.57.14387 | C Bergemann, A W Tyler, A P Mackenzie, J R Cooper, S R Julian, D E Farrell | American Physical Society (APS) | Physical Review B | 1998
61ba965b7b1a7abb24c50caa | Tl 2 Ba 2 CuO 6+Î´ crystal | -1308931067 |  | Tl 2 Ba 2 CuO 6+Î´ |  | crystal | Alloys |  |  |  | 25K |  |  | body | paragraph | 178d18cf21 | Superconducting magnetization above the irreversibility line inTl2Ba2CuO6+Î´ | 10.1103/physrevb.57.14387 | C Bergemann, A W Tyler, A P Mackenzie, J R Cooper, S R Julian, D E Farrell | American Physical Society (APS) | Physical Review B | 1998
61ba965b7b1a7abb24c50cab | thin films of Bi 2 Sr 2 CuO 6 | 1537219056 |  | Bi 2 Sr 2 CuO 6 |  | thin films | Oxides, Cuprates |  |  |  | 15K | resistivity |  | body | paragraph | 178d18cf21 | Superconducting magnetization above the irreversibility line inTl2Ba2CuO6+Î´ | 10.1103/physrevb.57.14387 | C Bergemann, A W Tyler, A P Mackenzie, J R Cooper, S R Julian, D E Farrell | American Physical Society (APS) | Physical Review B | 1998
61ba965b14d91e0862c50caf | y = 0.08 | -1416382660 | [7 empty] | y=0.08 | 105 K |  |  | body | paragraph | e5caa32d7e | Magnetoresistive behavior of Cr-doped manganites Pr0.44Sr0.56MnO3 | 10.1063/1.1556939 | Z JirÃ¡k, J HejtmÃ¡nek, K KnÄ±ÌÅ¾ek, M MaryÅ¡ko, C Martin, A Maignan, M Hervieu | AIP Publishing | Journal of Applied Physics | 2002
61ba965b71dd2853b1c50caf | C 6 CaC 6 | -1190067672 |  | C 6 CaC 6 |  |  | Carbides |  |  |  | 4.7 K |  |  | body | paragraph | ae7eafdc47 | Superconducting Calcium-Intercalated Bilayer Graphene | 10.1021/acsnano.5b07848 | Satoru Ichinokura, Katsuaki Sugawara, Akari Takayama, Takashi Takahashi, Shuji Hasegawa | American Chemical Society (ACS) | ACS Nano | 2015
61ba965b71dd2853b1c50cb0 | C 6 CaC 6 | -1319065360 |  | C 6 CaC 6 |  |  | Carbides |  |  |  | 2 K |  |  | body | figure | ae7eafdc47 | Superconducting Calcium-Intercalated Bilayer Graphene | 10.1021/acsnano.5b07848 | Satoru Ichinokura, Katsuaki Sugawara, Akari Takayama, Takashi Takahashi, Shuji Hasegawa | American Chemical Society (ACS) | ACS Nano | 2015
61ba965b71dd2853b1c50cb1 | C6CaC6 | -851486622 |  | C6CaC6 |  |  | Carbides |  |  |  | 4.0 K |  |  | header | abstract | ae7eafdc47 | Superconducting Calcium-Intercalated Bilayer Graphene | 10.1021/acsnano.5b07848 | Satoru Ichinokura, Katsuaki Sugawara, Akari Takayama, Takashi Takahashi, Shuji Hasegawa | American Chemical Society (ACS) | ACS Nano | 2015
61ba965b71dd2853b1c50cb2 | C 6 Ca | 625912586 |  | C 6 Ca |  |  | Carbides |  |  |  | 11.5 K |  |  | body | paragraph | ae7eafdc47 | Superconducting Calcium-Intercalated Bilayer Graphene | 10.1021/acsnano.5b07848 | Satoru Ichinokura, Katsuaki Sugawara, Akari Takayama, Takashi Takahashi, Shuji Hasegawa | American Chemical Society (ACS) | ACS Nano | 2015
61ba965b71dd2853b1c50cb3 | C 6 LiC 6 | -2053810325 |  | C 6 LiC 6 |  |  | Carbides |  |  |  | 0.8 K | resistance |  | body | figure | ae7eafdc47 | Superconducting Calcium-Intercalated Bilayer Graphene | 10.1021/acsnano.5b07848 | Satoru Ichinokura, Katsuaki Sugawara, Akari Takayama, Takashi Takahashi, Shuji Hasegawa | American Chemical Society (ACS) | ACS Nano | 2015
61ba965b71dd2853b1c50cb4 | GICs | -1239504118 |  | GICs |  |  | Alloys |  |  |  | 11.5 K |  |  | body | paragraph | ae7eafdc47 | Superconducting Calcium-Intercalated Bilayer Graphene | 10.1021/acsnano.5b07848 | Satoru Ichinokura, Katsuaki Sugawara, Akari Takayama, Takashi Takahashi, Shuji Hasegawa | American Chemical Society (ACS) | ACS Nano | 2015
61ba965b720b8b3d36c50cae | LaFeAsO 1âˆ’x F x | 400788738 |  | LaFeAsO 1âˆ’x F x |  |  | Iron-pnictides, Pnictides, Oxides, Fluorides |  |  |  | below 43 K |  |  | body | paragraph | 9fc45017cb | Coexistence of Cluster Spin Glass and Superconductivity inBa(Fe1âˆ’xCox)2As2for0.060â‰¤xâ‰¤0.071 | 10.1103/physrevlett.111.207201 | A P Dioguardi, J Crocker, A C Shockley, C H Lin, K R Shirer, D M Nisson, M M Lawson, N Aproberts-Warren, P C Canfield, S L Budâ€™ko, S Ran, N J Curro | American Physical Society (APS) | Physical Review Letters | 2013
61ba965c8452d931a5c50cb4 | x = 0.6 | -359344903 | [7 empty] | x=0.6 | 24K |  |  | body | figure | a40b3de55c | Quartic metal: Spontaneous breaking of time-reversal symmetry due to four-fermion correlations in Ba 1âˆ’x K x Fe 2 As 2 |  | Vadim Grinenko, Daniel Weston, Federico Caglieris, Christoph Wuttke, Christian Hess, Tino Gottschall, Ilaria Maccari, Denis Gorbunov, Sergei Zherlitsyn, Jochen Wosnitza, Andreas Rydh, Kunihiro Kihou, Chul-Ho Lee, Rajib Sarkar, Shanu Dengre, Julien Garaud, Aliaksei Charnukha, Ruben HÃ¼hne, Kornelius Nielsch, Bernd BÃ¼chner, Hans-Henning Klauss, Egor Babaev |  |  | 2021
61ba965c8452d931a5c50cb5 | KFe 2 As 2 (x = 1 | -393268330 |  | KFe 2 As 2 |  |  | Iron-pnictides, Pnictides |  |  | x=1 | 3.4K |  |  | body | figure | a40b3de55c | Quartic metal: Spontaneous breaking of time-reversal symmetry due to four-fermion correlations in Ba 1âˆ’x K x Fe 2 As 2 |  | Vadim Grinenko, Daniel Weston, Federico Caglieris, Christoph Wuttke, Christian Hess, Tino Gottschall, Ilaria Maccari, Denis Gorbunov, Sergei Zherlitsyn, Jochen Wosnitza, Andreas Rydh, Kunihiro Kihou, Chul-Ho Lee, Rajib Sarkar, Shanu Dengre, Julien Garaud, Aliaksei Charnukha, Ruben HÃ¼hne, Kornelius Nielsch, Bernd BÃ¼chner, Hans-Henning Klauss, Egor Babaev |  |  | 2021
61ba965c85b12ae79ac50cb8 | Ni and Py | -558214720 |  |  | Ni and Py | [5 empty] | 2900 K |  |  | body | paragraph | 544cce9f02 | Anomalously Weak Cooper Pair-breaking by Exchange Energy in Ferromagnet/Superconductor Bilayers | 10.1007/s10948-014-2591-3 | T R Lemberger, M J Hinton, Jie Yong, J M Lucy, A J Hauser, F Y Yang | Springer Science and Business Media LLC | Journal of Superconductivity and Novel Magnetism | 2014
61ba965ca01e2beb09c50cc5 | 0.5% of Ni | 1982931082 |  | Ni |  |  | Alloys |  |  |  | 89K |  |  | body | paragraph | 5f7400644b | A Four Unit Cell Periodic Pattern of Quasi-Particle States Surrounding Vortex Cores in Bi2Sr2CaCu2O8+delta | 10.1126/science.1066974 | J E Hoffman, E W Hudson, K M Lang, V Madhavan, H Eisaki, S Uchida, J C Davis | American Association for the Advancement of Science (AAAS) | Science | 2002
61ba965c7ecf8b73e6c50ca7 | x = 0.4 | -635516929 | [7 empty] | x=0.4 | 34 K |  |  | body | paragraph | 6fb63887dc | Structural, Magnetic, and Superconducting Properties of Ba 1âˆ’x Na x Fe 2 As 2 |  | S Avci, J M Allred, O Chmaissem, D Y Chung, S Rosenkranz, J A Schlueter, H Claus, A Daoud-Aladine, D D Khalyavin, P Manuel, A Llobet, M R Suchomel, M G Kanatzidis, R Osborn |  |  | 2013
61ba965c7ecf8b73e6c50ca8 | nominally NaFe 2 As 2 | -1269591845 |  | NaFe 2 As 2 | nominally |  | Iron-pnictides, Pnictides |  |  |  | 12 K |  |  | body | paragraph | 6fb63887dc | Structural, Magnetic, and Superconducting Properties of Ba 1âˆ’x Na x Fe 2 As 2 |  | S Avci, J M Allred, O Chmaissem, D Y Chung, S Rosenkranz, J A Schlueter, H Claus, A Daoud-Aladine, D D Khalyavin, P Manuel, A Llobet, M R Suchomel, M G Kanatzidis, R Osborn |  |  | 2013
61ba965c7ecf8b73e6c50ca9 | x = 0.20 | 1175263701 | [7 empty] | x=0.20 | 15 K |  |  | body | paragraph | 6fb63887dc | Structural, Magnetic, and Superconducting Properties of Ba 1âˆ’x Na x Fe 2 As 2 |  | S Avci, J M Allred, O Chmaissem, D Y Chung, S Rosenkranz, J A Schlueter, H Claus, A Daoud-Aladine, D D Khalyavin, P Manuel, A Llobet, M R Suchomel, M G Kanatzidis, R Osborn |  |  | 2013
61ba965c7ecf8b73e6c50caa | x = 0.4 | -881991578 | [7 empty] | x=0.4 | 34 K |  |  | body | paragraph | 6fb63887dc | Structural, Magnetic, and Superconducting Properties of Ba 1âˆ’x Na x Fe 2 As 2 |  | S Avci, J M Allred, O Chmaissem, D Y Chung, S Rosenkranz, J A Schlueter, H Claus, A Daoud-Aladine, D D Khalyavin, P Manuel, A Llobet, M R Suchomel, M G Kanatzidis, R Osborn |  |  | 2013
61ba965c7ecf8b73e6c50cab | BaFe 2 As 2 | -367271552 |  | BaFe 2 As 2 |  |  | Iron-pnictides, Pnictides |  |  |  | 31 K |  | 5.5 GPa | body | paragraph | 6fb63887dc | Structural, Magnetic, and Superconducting Properties of Ba 1âˆ’x Na x Fe 2 As 2 |  | S Avci, J M Allred, O Chmaissem, D Y Chung, S Rosenkranz, J A Schlueter, H Claus, A Daoud-Aladine, D D Khalyavin, P Manuel, A Llobet, M R Suchomel, M G Kanatzidis, R Osborn |  |  | 2013
61ba965c7ecf8b73e6c50cac | KFe 2 As 2 | 1076596355 |  | KFe 2 As 2 |  |  | Iron-pnictides, Pnictides |  |  |  | 38 K |  |  | body | paragraph | 6fb63887dc | Structural, Magnetic, and Superconducting Properties of Ba 1âˆ’x Na x Fe 2 As 2 |  | S Avci, J M Allred, O Chmaissem, D Y Chung, S Rosenkranz, J A Schlueter, H Claus, A Daoud-Aladine, D D Khalyavin, P Manuel, A Llobet, M R Suchomel, M G Kanatzidis, R Osborn |  |  | 2013
61ba965c7ecf8b73e6c50cad | Ba(Fe 1âˆ’x Ni x ) 2 As 2 | 554365303 |  | Ba(Fe 1âˆ’x Ni x ) 2 As 2 |  |  | Iron-pnictides, Pnictides |  |  |  | 25 K |  |  | body | paragraph | 6fb63887dc | Structural, Magnetic, and Superconducting Properties of Ba 1âˆ’x Na x Fe 2 As 2 |  | S Avci, J M Allred, O Chmaissem, D Y Chung, S Rosenkranz, J A Schlueter, H Claus, A Daoud-Aladine, D D Khalyavin, P Manuel, A Llobet, M R Suchomel, M G Kanatzidis, R Osborn |  |  | 2013
61ba965c7ecf8b73e6c50cae | x = 0.15 | -1301651096 | [7 empty] | x=0.15 | below 3 K |  |  | body | paragraph | 6fb63887dc | Structural, Magnetic, and Superconducting Properties of Ba 1âˆ’x Na x Fe 2 As 2 |  | S Avci, J M Allred, O Chmaissem, D Y Chung, S Rosenkranz, J A Schlueter, H Claus, A Daoud-Aladine, D D Khalyavin, P Manuel, A Llobet, M R Suchomel, M G Kanatzidis, R Osborn |  |  | 2013
61ba965cab9e3e9324c50ca1 | MgB 2 | 1282637034 |  | MgB 2 |  |  | Alloys, Borides |  |  |  | 40 K |  |  | body | paragraph | b614962240 | Interpretation of the de Haasâ€“van Alphen experiments inMgB2 | 10.1103/physrevb.65.180510 | I I Mazin, Jens Kortus | American Physical Society (APS) | Physical Review B | 2014
61ba965d12cb23f3dfc50cd0 | A x Fe 2 Se 2 (A: K, Rb, Cs, Tl) | 438730758 |  | A x Fe 2 Se 2 |  |  | Alloys |  |  | A=K, Rb, Cs, Tl | 30 K |  |  | header | abstract | db67c20610 | Pressure study of the new iron-based superconductor K 0.8 Fe 2 Se 2
61ba965d12cb23f3dfc50cd1 | FeSe | 1517667672 |  | FeSe |  |  | Iron-chalcogenides, Chalcogenides |  |  |  | 8 K |  |  | header | abstract | db67c20610 | Pressure study of the new iron-based superconductor K 0.8 Fe 2 Se 2
61ba965d12cb23f3dfc50cd2 | FeSe | 1427174700 |  | FeSe |  |  | Iron-chalcogenides, Chalcogenides |  |  |  | 37 K |  | 4 GPa | header | abstract | db67c20610 | Pressure study of the new iron-based superconductor K 0.8 Fe 2 Se 2
61ba965d7f36ec6458c50cb1 | La 2/3 Ca 1/3 MnO 3 films | -77648542 |  | La 2/3 Ca 1/3 MnO 3 |  | films | Alloys |  |  |  | 225 K |  |  | body | figure | fdb8fdfd19 | Large two-level magnetoresistance effect in doped manganite grain-boundary junctions | 10.1103/physrevb.62.r9248 | J B Philipp, C HÃ¶fener, S Thienhaus, J Klein, L Alff, R Gross | American Physical Society (APS) | Physical Review B | 2000
61ba965de720aae5f4c50cb0 | LaH 10 | 1203008805 |  | LaH 10 |  |  | Hydrides, Alloys |  |  |  | 250âˆ’260 K |  | âˆ¼170 GPa | body | paragraph | 74d8c48c5a | Stabilization mechanism of clathrate H cages in a room-temperature superconductor LaH 10 |  | Seho Yi, Chongze Wang, Hyunsoo Jeon, Jun-Hyung Cho |  |  | 2020
61ba965e2a711de29cc50c9b | x = 0.6 | -153311106 | [7 empty] | x=0.6 | 0.75 K |  |  | body | paragraph | 1e0dc97fff | Investigation of the Double Superconducting Transition and Low-Temperature Specific Heat of Pr(Os1-xRux)4Sb12 | 10.1007/s10909-007-9316-y | N A Frederick, T A Sayles, S K Kim, M B Maple | Springer Science and Business Media LLC | Journal of Low Temperature Physics | 2013
61ba965e3961c0f52fc50ca5 | YBa 2 Cu 3 O 7 (YBCO) | -1679479895 | YBCO | YBa 2 Cu 3 O 7 |  |  | Oxides, Cuprates |  |  |  | 4-5 K |  |  | body | paragraph | 2ed81f3551 | On the origin of the double superconducting transition in overdoped YBa2Cu3Ox | 10.1016/j.physc.2005.12.066 | R Lortz, T Tomita, Y Wang, A Junod, J S Schilling, T Masui, S Tajima | Elsevier BV | Physica C: Superconductivity | 2006
61ba965e3961c0f52fc50ca6 | (n-n opt ) = 0.0229 | -1992264953 |  | (n-n |  |  | Alloys |  |  |  | 88 K |  |  | body | paragraph | 2ed81f3551 | On the origin of the double superconducting transition in overdoped YBa2Cu3Ox | 10.1016/j.physc.2005.12.066 | R Lortz, T Tomita, Y Wang, A Junod, J S Schilling, T Masui, S Tajima | Elsevier BV | Physica C: Superconductivity | 2006
61ba965e3961c0f52fc50ca7 | overdoped YBCO crystal | -967278162 | YBCO |  | overdoped | crystal |  |  |  |  | 88 K | magnetic susceptibility |  | body | paragraph | 2ed81f3551 | On the origin of the double superconducting transition in overdoped YBa2Cu3Ox | 10.1016/j.physc.2005.12.066 | R Lortz, T Tomita, Y Wang, A Junod, J S Schilling, T Masui, S Tajima | Elsevier BV | Physica C: Superconductivity | 2006
61ba965e3961c0f52fc50ca8 | YBa 2 Cu 3 O 6.95 ) | 1347247872 |  | YBa 2 Cu 3 O 6.95 |  |  | Oxides, Cuprates |  |  |  | 92 K |  |  | body | paragraph | 2ed81f3551 | On the origin of the double superconducting transition in overdoped YBa2Cu3Ox | 10.1016/j.physc.2005.12.066 | R Lortz, T Tomita, Y Wang, A Junod, J S Schilling, T Masui, S Tajima | Elsevier BV | Physica C: Superconductivity | 2006
61ba965e3961c0f52fc50ca9 | completely oxygenated (overdoped) YBCO crystal | -837459112 | YBCO |  | completely oxygenated (overdoped | crystal |  |  |  |  | 88 K |  |  | body | paragraph | 2ed81f3551 | On the origin of the double superconducting transition in overdoped YBa2Cu3Ox | 10.1016/j.physc.2005.12.066 | R Lortz, T Tomita, Y Wang, A Junod, J S Schilling, T Masui, S Tajima | Elsevier BV | Physica C: Superconductivity | 2006
61ba965f5cc438644dc50cce | 1/4â‰¤xâ‰¤1/3 | 1358177043 |  | 1/4â‰¤xâ‰¤1/3 |  |  | Alloys |  |  |  | 2 K |  |  | body | paragraph | f1080e3fc0 | Crystal structure of the sodium cobaltate deuterate superconductorNaxCoO2â‹…4xD2O(xâ‰ˆ13) | 10.1103/physrevb.68.214517 | J D Jorgensen, M Avdeev, D G Hinks, J C Burley, S Short | American Physical Society (APS) | Physical Review B | 2003
61ba965f5cc438644dc50ccf | Na concentration from 0.30 to 0.26 | 1458169589 |  |  | Na concentration | [5 empty] | 4.5 K to 2 K |  |  | body | paragraph | f1080e3fc0 | Crystal structure of the sodium cobaltate deuterate superconductorNaxCoO2â‹…4xD2O(xâ‰ˆ13) | 10.1103/physrevb.68.214517 | J D Jorgensen, M Avdeev, D G Hinks, J C Burley, S Short | American Physical Society (APS) | Physical Review B | 2003
61ba965f5cc438644dc50cd0 | Na x CoO 2 â€¢yD 2 O | -1148786976 |  | Na x CoO 2 â€¢yD 2 O |  |  | Alloys |  |  |  | 4.5 K |  |  | body | figure | f1080e3fc0 | Crystal structure of the sodium cobaltate deuterate superconductorNaxCoO2â‹…4xD2O(xâ‰ˆ13) | 10.1103/physrevb.68.214517 | J D Jorgensen, M Avdeev, D G Hinks, J C Burley, S Short | American Physical Society (APS) | Physical Review B | 2003
61ba965f5cc438644dc50cd1 | Na 0.31(3) CoO 2 â€¢1.25(2)D 2 O | -1670456318 |  | Na 0.31(3) CoO 2 â€¢1.25(2)D 2 O |  |  | Alloys |  |  |  | 4.5 K |  |  | header | abstract | f1080e3fc0 | Crystal structure of the sodium cobaltate deuterate superconductorNaxCoO2â‹…4xD2O(xâ‰ˆ13) | 10.1103/physrevb.68.214517 | J D Jorgensen, M Avdeev, D G Hinks, J C Burley, S Short | American Physical Society (APS) | Physical Review B | 2003
61ba965f5cc438644dc50cd2 | xâ‰ˆ0.3 | -1062722618 | [7 empty] | x=0.3 | 4.5 K |  |  | body | paragraph | f1080e3fc0 | Crystal structure of the sodium cobaltate deuterate superconductorNaxCoO2â‹…4xD2O(xâ‰ˆ13) | 10.1103/physrevb.68.214517 | J D Jorgensen, M Avdeev, D G Hinks, J C Burley, S Short | American Physical Society (APS) | Physical Review B | 2003
61ba965f5cc438644dc50cd3 | Na x CoO 2 â€¢yD 2 O | -1139164312 |  | Na x CoO 2 â€¢yD 2 O |  |  | Alloys |  |  |  | 4.5 K |  |  | body | paragraph | f1080e3fc0 | Crystal structure of the sodium cobaltate deuterate superconductorNaxCoO2â‹…4xD2O(xâ‰ˆ13) | 10.1103/physrevb.68.214517 | J D Jorgensen, M Avdeev, D G Hinks, J C Burley, S Short | American Physical Society (APS) | Physical Review B | 2003
61ba965f5cc438644dc50cd4 | hydrated sodium cobaltate | 1636792441 | hydrated sodium cobaltate | [7 empty] | 4.5 K |  |  | body | paragraph | f1080e3fc0 | Crystal structure of the sodium cobaltate deuterate superconductorNaxCoO2â‹…4xD2O(xâ‰ˆ13) | 10.1103/physrevb.68.214517 | J D Jorgensen, M Avdeev, D G Hinks, J C Burley, S Short | American Physical Society (APS) | Physical Review B | 2003
61ba965f20fc3eae4bc50cc0 | LaNiC 2 | -757472591 |  | LaNiC 2 |  |  | Carbides |  |  |  | 2.7 K |  |  | body | paragraph | 6aa90fd7ef | Pressure effects on the unconventional superconductivity of noncentrosymmetric LaNiC2 | 10.1103/physrevb.94.134517 | B Wiendlocha, R SzczÈ©Å›niak, A P Durajski, M Muras | American Physical Society (APS) | Physical Review B | 2016
61ba9660fa2141a3e5c50ca9 | YBa2Cu3O7âˆ’x | 2087444923 |  | YBa2Cu3O7âˆ’x |  |  | Oxides, Cuprates |  |  |  | 92 K |  |  | body | figure | dae929ea3f | Superfluid Density in the UnderdopedYBa2Cu3O7âˆ’x: Evidence ford-Density-Wave Order of the Pseudogap | 10.1103/physrevlett.92.067006 | M R Trunin, Yu. A Nefyodov, A F Shevchun | American Physical Society (APS) | Physical Review Letters | 2003
61ba9660fa2141a3e5c50caa | x = 0.07 | 1659497806 | [7 empty] | x=0.07 | 92 K |  |  | body | paragraph | dae929ea3f | Superfluid Density in the UnderdopedYBa2Cu3O7âˆ’x: Evidence ford-Density-Wave Order of the Pseudogap | 10.1103/physrevlett.92.067006 | M R Trunin, Yu. A Nefyodov, A F Shevchun | American Physical Society (APS) | Physical Review Letters | 2003
61ba9660fa2141a3e5c50cab | YBa2Cu3O7âˆ’x crystal | -860073400 |  | YBa2Cu3O7âˆ’x |  | crystal | Oxides, Cuprates |  |  |  | 92 K |  |  | body | paragraph | dae929ea3f | Superfluid Density in the UnderdopedYBa2Cu3O7âˆ’x: Evidence ford-Density-Wave Order of the Pseudogap | 10.1103/physrevlett.92.067006 | M R Trunin, Yu. A Nefyodov, A F Shevchun | American Physical Society (APS) | Physical Review Letters | 2003
61ba9660d7a99c43e8c50cae | YBCO crystals | -182501739 | YBCO |  |  | crystals |  |  |  |  | 93 K |  |  | body | paragraph | 3332f66136 | Measurements of the absolute value of the penetration depth in high-Tc superconductors using a low-Tc superconductive coating | 10.1063/1.1328362 | R Prozorov, R W Giannetta, A Carrington, P Fournier, R L Greene, P Guptasarma, D G Hinks, A R Banks | AIP Publishing | Applied Physics Letters | 2000
61ba9660d7a99c43e8c50caf | Al | 556403667 |  | Al |  |  | Alloys |  |  |  | 1.69 K |  |  | body | paragraph | 3332f66136 | Measurements of the absolute value of the penetration depth in high-Tc superconductors using a low-Tc superconductive coating | 10.1063/1.1328362 | R Prozorov, R W Giannetta, A Carrington, P Fournier, R L Greene, P Guptasarma, D G Hinks, A R Banks | AIP Publishing | Applied Physics Letters | 2000
61ba9660d7a99c43e8c50cb0 | Al | 675784315 |  | Al |  |  | Alloys |  |  |  | 1.18 K |  |  | body | paragraph | 3332f66136 | Measurements of the absolute value of the penetration depth in high-Tc superconductors using a low-Tc superconductive coating | 10.1063/1.1328362 | R Prozorov, R W Giannetta, A Carrington, P Fournier, R L Greene, P Guptasarma, D G Hinks, A R Banks | AIP Publishing | Applied Physics Letters | 2000
61ba9660d52116ffe1c50ca8 | LaFeAsO | 397824705 |  | LaFeAsO |  |  | Iron-pnictides, Oxides, Pnictides |  |  |  | 15 K |  |  | body | paragraph | b6b1bd127f | Element-Specific Phonon Density of States of Iron in LaFeAsO 1-x F x and La 1-x Ca x FePO |  | Satoshi Higashitaniguchi, Makoto Seto, Shinji Kitao, Yasuhiro Kobayashi, Makina Saito, Ryo Masuda, Takaya Mitsui, Yoshitaka Yoda, Yoichi Kamihara, Masahiro Hirano, Hideo Hosono
61ba9660d52116ffe1c50ca9 | LaFeAsO | 255340665 |  | LaFeAsO |  |  | Iron-pnictides, Oxides, Pnictides |  |  |  | 150 K | resistivity |  | body | figure | b6b1bd127f | Element-Specific Phonon Density of States of Iron in LaFeAsO 1-x F x and La 1-x Ca x FePO |  | Satoshi Higashitaniguchi, Makoto Seto, Shinji Kitao, Yasuhiro Kobayashi, Makina Saito, Ryo Masuda, Takaya Mitsui, Yoshitaka Yoda, Yoichi Kamihara, Masahiro Hirano, Hideo Hosono
61ba9660d52116ffe1c50caa | LaFeAsO 1-x F x | 1511885309 |  | LaFeAsO 1-x F x |  |  | Iron-pnictides, Pnictides, Oxides, Fluorides |  |  |  | below 0.5 K |  |  | body | paragraph | b6b1bd127f | Element-Specific Phonon Density of States of Iron in LaFeAsO 1-x F x and La 1-x Ca x FePO |  | Satoshi Higashitaniguchi, Makoto Seto, Shinji Kitao, Yasuhiro Kobayashi, Makina Saito, Ryo Masuda, Takaya Mitsui, Yoshitaka Yoda, Yoichi Kamihara, Masahiro Hirano, Hideo Hosono
61ba9660d52116ffe1c50cab | La 0.87 Ca 0.13 FePO | 1622901013 |  | La 0.87 Ca 0.13 FePO |  |  | Iron-pnictides, Oxides, Pnictides |  |  |  | 5.4K |  |  | body | paragraph | b6b1bd127f | Element-Specific Phonon Density of States of Iron in LaFeAsO 1-x F x and La 1-x Ca x FePO |  | Satoshi Higashitaniguchi, Makoto Seto, Shinji Kitao, Yasuhiro Kobayashi, Makina Saito, Ryo Masuda, Takaya Mitsui, Yoshitaka Yoda, Yoichi Kamihara, Masahiro Hirano, Hideo Hosono
61ba9660d52116ffe1c50cac | LaFeAsO 0.89 F 0.11 | -592448896 |  | LaFeAsO 0.89 F 0.11 |  |  | Iron-pnictides, Pnictides, Oxides, Fluorides |  |  |  | 26 K |  |  | body | paragraph | b6b1bd127f | Element-Specific Phonon Density of States of Iron in LaFeAsO 1-x F x and La 1-x Ca x FePO |  | Satoshi Higashitaniguchi, Makoto Seto, Shinji Kitao, Yasuhiro Kobayashi, Makina Saito, Ryo Masuda, Takaya Mitsui, Yoshitaka Yoda, Yoichi Kamihara, Masahiro Hirano, Hideo Hosono
61ba9660e614176f2ec50cae | thin films of MoS2 | -914089754 |  | MoS2 |  | thin films | Chalcogenides |  |  |  | 10K |  |  | header | abstract | 5dad3f7e8f | Possible Topological Superconducting Phases ofMoS2 | 10.1103/physrevlett.113.097001 | Noah F Q Yuan, Kin Fai Mak, K T Law | American Physical Society (APS) | Physical Review Letters | 2014
61ba96600a416aa3d9c50caf | x=0 and 0.16 | 159966739 | [7 empty] | x=0, 0.16 | 39-9 K |  |  | body | paragraph | 92f435da07 | Single crystal growth and properties of MgB2 and Mg(B1âˆ’xCx)2 | 10.1016/j.physc.2004.02.061 | S M Kazakov, J Karpinski, J Jun, P Geiser, N D Zhigadlo, R Puzniak, A V Mironov | Elsevier BV | Physica C: Superconductivity | 2004
61ba96600a416aa3d9c50cb0 | x=0.65 | 1007443060 | [7 empty] | x=0.65 | 2.4 K |  |  | body | paragraph | 92f435da07 | Single crystal growth and properties of MgB2 and Mg(B1âˆ’xCx)2 | 10.1016/j.physc.2004.02.061 | S M Kazakov, J Karpinski, J Jun, P Geiser, N D Zhigadlo, R Puzniak, A V Mironov | Elsevier BV | Physica C: Superconductivity | 2004
61ba966085b12ae79ac50cba | (Bi,Pb) 2 (Sr,La) 2 CuO 6+Î´ (Bi2201) | 772617130 | Bi2201 | (Bi,Pb) 2 (Sr,La) 2 CuO 6+Î´ |  |  | Alloys |  |  |  | 17 K |  |  | body | paragraph | 16be66fcbd | Dispersion, damping, and intensity of spin excitations in the monolayer (Bi,Pb)2(Sr,La)2CuO6+Î´ cuprate superconductor family | 10.1103/physrevb.98.144507 | Y Y Peng, E W Huang, R Fumagalli, M Minola, Y Wang, X Sun, Y Ding, K Kummer, X J Zhou, N B Brookes, B Moritz, L Braicovich, T P Devereaux, G Ghiringhelli | American Physical Society (APS) | Physical Review B | 2021
61ba966085b12ae79ac50cbb | p 0.12 | -1909964141 | [7 empty] | p=0.12 | 11K |  |  | body | paragraph | 16be66fcbd | Dispersion, damping, and intensity of spin excitations in the monolayer (Bi,Pb)2(Sr,La)2CuO6+Î´ cuprate superconductor family | 10.1103/physrevb.98.144507 | Y Y Peng, E W Huang, R Fumagalli, M Minola, Y Wang, X Sun, Y Ding, K Kummer, X J Zhou, N B Brookes, B Moritz, L Braicovich, T P Devereaux, G Ghiringhelli | American Physical Society (APS) | Physical Review B | 2021
61ba966105e6aa6710c50caa | Sr 2 RuO 4 | 1925262542 |  | Sr 2 RuO 4 |  |  | Oxides |  |  |  | 1.5K |  |  | body | paragraph | 3f40f76929 | A nodeless superconducting gap in Sr2RuO4from tunneling spectroscopy | 10.1088/1367-2630/11/9/093004 | H Suderow, V Crespo, I Guillamon, S Vieira, F Servant, P Lejay, J P Brison, J Flouquet | IOP Publishing | New Journal of Physics | 2014
61ba966105e6aa6710c50cab | Sr 2 RuO 4 | 1416954174 |  | Sr 2 RuO 4 |  |  | Oxides |  |  |  | 1.5 K |  |  | body | figure | 3f40f76929 | A nodeless superconducting gap in Sr2RuO4from tunneling spectroscopy | 10.1088/1367-2630/11/9/093004 | H Suderow, V Crespo, I Guillamon, S Vieira, F Servant, P Lejay, J P Brison, J Flouquet | IOP Publishing | New Journal of Physics | 2014
61ba966120fc3eae4bc50cc1 | BaPt2As2 | 1432757429 |  | BaPt2As2 |  |  | Pnictides |  |  |  | 3.8 K | resistivity |  | body | figure | 37eb6fd433 | Superconductivity and multiple pressure-induced phases in BaPt2As2 | 10.1103/physrevb.94.184506 | C Y Guo, W B Jiang, M Smidman, F Han, C D Malliakas, B Shen, Y F Wang, Y Chen, X Lu, M G Kanatzidis, H Q Yuan | American Physical Society (APS) | Physical Review B | 2016
61ba966120fc3eae4bc50cc2 | SrPt 2 As 2 | 1927493251 |  | SrPt 2 As 2 |  |  | Pnictides |  |  |  | 5.2 K |  |  | body | figure | 37eb6fd433 | Superconductivity and multiple pressure-induced phases in BaPt2As2 | 10.1103/physrevb.94.184506 | C Y Guo, W B Jiang, M Smidman, F Han, C D Malliakas, B Shen, Y F Wang, Y Chen, X Lu, M G Kanatzidis, H Q Yuan | American Physical Society (APS) | Physical Review B | 2016
61ba966120fc3eae4bc50cc3 | BaPt2As2 | 1145885625 |  | BaPt2As2 |  |  | Pnictides |  |  |  | 300 K |  |  | body | paragraph | 37eb6fd433 | Superconductivity and multiple pressure-induced phases in BaPt2As2 | 10.1103/physrevb.94.184506 | C Y Guo, W B Jiang, M Smidman, F Han, C D Malliakas, B Shen, Y F Wang, Y Chen, X Lu, M G Kanatzidis, H Q Yuan | American Physical Society (APS) | Physical Review B | 2016
61ba966161d1c9d20fc50cb9 | LiFeAs | -66489735 |  | LiFeAs |  |  | Iron-pnictides, Pnictides |  |  |  | 18 K |  |  | body | paragraph | 81781334fd | 75As NMR-NQR study in superconducting LiFeAs | 10.1140/epjb/e2012-30164-5 | S-H Baek, H-J Grafe, Franziska Hammerath, Madeleine Fuchs, Christian Rudisch, Luminita Harnagea, Saicharan Aswartham, Sabine Wurmehl, Jeroen Van Den Brink, Bernd BÃ¼chner | Springer Science and Business Media LLC | The European Physical Journal B | 2012
61ba9662ef148cdddfc50cb3 | x = 0.08-0.09 | 1301967480 | [7 empty] | x=0.08-0.09 | 3.3 K |  |  | body | paragraph | c5decb43f8 | Interplay of charge density wave and multiband superconductivity in 2H-PdxTaSe2 | 10.1038/srep24068 | D Bhoi, S Khim, W Nam, B S Lee, Chanhee Kim, B-G Jeon, B H Min, S Park, Kee Hoon Kim | Springer Science and Business Media LLC | Scientific Reports | 2016
61ba9662ef148cdddfc50cb4 | x = 0.08 | -156418763 | [7 empty] | x=0.08 | 3.3 K |  |  | header | abstract | c5decb43f8 | Interplay of charge density wave and multiband superconductivity in 2H-PdxTaSe2 | 10.1038/srep24068 | D Bhoi, S Khim, W Nam, B S Lee, Chanhee Kim, B-G Jeon, B H Min, S Park, Kee Hoon Kim | Springer Science and Business Media LLC | Scientific Reports | 2016
61ba9662ef148cdddfc50cb5 | x = 0.09 | -1791324043 | [7 empty] | x=0.09 | 3.3 K |  |  | body | paragraph | c5decb43f8 | Interplay of charge density wave and multiband superconductivity in 2H-PdxTaSe2 | 10.1038/srep24068 | D Bhoi, S Khim, W Nam, B S Lee, Chanhee Kim, B-G Jeon, B H Min, S Park, Kee Hoon Kim | Springer Science and Business Media LLC | Scientific Reports | 2016
61ba9662ef148cdddfc50cb6 | Pd ion into 2H-TaSe 2 | 475015147 |  |  | Pd ion into 2H-TaSe 2 | [5 empty] | 3.3 K |  |  | body | paragraph | c5decb43f8 | Interplay of charge density wave and multiband superconductivity in 2H-PdxTaSe2 | 10.1038/srep24068 | D Bhoi, S Khim, W Nam, B S Lee, Chanhee Kim, B-G Jeon, B H Min, S Park, Kee Hoon Kim | Springer Science and Business Media LLC | Scientific Reports | 2016
61ba9662ef148cdddfc50cb7 | 3R-TaSe 2 | 1840401340 |  | 3R-TaSe 2 |  |  | Alloys |  |  |  | 2.4 K |  |  | body | paragraph | c5decb43f8 | Interplay of charge density wave and multiband superconductivity in 2H-PdxTaSe2 | 10.1038/srep24068 | D Bhoi, S Khim, W Nam, B S Lee, Chanhee Kim, B-G Jeon, B H Min, S Park, Kee Hoon Kim | Springer Science and Business Media LLC | Scientific Reports | 2016
61ba9662ef148cdddfc50cb8 | TaSe 2 | -1844482478 |  | TaSe 2 |  |  | Chalcogenides |  |  |  | 0.14 K |  |  | header | abstract | c5decb43f8 | Interplay of charge density wave and multiband superconductivity in 2H-PdxTaSe2 | 10.1038/srep24068 | D Bhoi, S Khim, W Nam, B S Lee, Chanhee Kim, B-G Jeon, B H Min, S Park, Kee Hoon Kim | Springer Science and Business Media LLC | Scientific Reports | 2016
61ba9662ef148cdddfc50cb9 | Pd x TaSe 2 single crystals | -765460376 |  | Pd x TaSe 2 |  | single crystals | Chalcogenides |  |  |  | 3.2 K | Ï ab |  | body | figure | c5decb43f8 | Interplay of charge density wave and multiband superconductivity in 2H-PdxTaSe2 | 10.1038/srep24068 | D Bhoi, S Khim, W Nam, B S Lee, Chanhee Kim, B-G Jeon, B H Min, S Park, Kee Hoon Kim | Springer Science and Business Media LLC | Scientific Reports | 2016
61ba9662ef148cdddfc50cba | x â‰¤0.05 | 282510666 | [7 empty] | x=â‰¤0.05 | 1.8 K |  |  | body | paragraph | c5decb43f8 | Interplay of charge density wave and multiband superconductivity in 2H-PdxTaSe2 | 10.1038/srep24068 | D Bhoi, S Khim, W Nam, B S Lee, Chanhee Kim, B-G Jeon, B H Min, S Park, Kee Hoon Kim | Springer Science and Business Media LLC | Scientific Reports | 2016
61ba9662ef148cdddfc50cbb | Pd x TaSe 2 single crystal | -1322405028 |  | Pd x TaSe 2 |  | single crystal | Chalcogenides |  |  |  | 3.2 K | Ï ab |  | body | figure | c5decb43f8 | Interplay of charge density wave and multiband superconductivity in 2H-PdxTaSe2 | 10.1038/srep24068 | D Bhoi, S Khim, W Nam, B S Lee, Chanhee Kim, B-G Jeon, B H Min, S Park, Kee Hoon Kim | Springer Science and Business Media LLC | Scientific Reports | 2016
61ba9662ef148cdddfc50cbc | x = 0.08-0.09 | 1567656488 | [7 empty] | x=0.08-0.09 | 3.3 K |  |  | body | paragraph | c5decb43f8 | Interplay of charge density wave and multiband superconductivity in 2H-PdxTaSe2 | 10.1038/srep24068 | D Bhoi, S Khim, W Nam, B S Lee, Chanhee Kim, B-G Jeon, B H Min, S Park, Kee Hoon Kim | Springer Science and Business Media LLC | Scientific Reports | 2016
61ba9662ef148cdddfc50cbd | 2H-TaSe 2 | 1549251951 |  | 2H-TaSe 2 |  |  | Alloys |  |  |  | 0.14 K |  |  | body | paragraph | c5decb43f8 | Interplay of charge density wave and multiband superconductivity in 2H-PdxTaSe2 | 10.1038/srep24068 | D Bhoi, S Khim, W Nam, B S Lee, Chanhee Kim, B-G Jeon, B H Min, S Park, Kee Hoon Kim | Springer Science and Business Media LLC | Scientific Reports | 2016
61ba96627c13e4f711c50cb6 | LaOFeP | 1165607674 |  | LaOFeP |  |  | Iron-pnictides, Oxides, Pnictides |  |  |  | 5K |  |  | body | paragraph | 631e48ed2c | Structure and physical properties of the new layered oxypnictides Sr 4 Sc 2 O 6 M 2 As 2 (M=Fe and Co) | 10.1209/0295-5075/86/57007 | Y L Xie, R H Liu, T Wu, G Wu, Y A Song, D Tan, X F Wang, H Chen, J J Ying, Y J Yan, Q J Li, X H Chen | IOP Publishing | EPL (Europhysics Letters) | 2009
61ba96627c13e4f711c50cb7 | LaOCoAs | -1622224324 |  | LaOCoAs |  |  | Oxides, Pnictides |  |  |  | 66K |  |  | body | paragraph | 631e48ed2c | Structure and physical properties of the new layered oxypnictides Sr 4 Sc 2 O 6 M 2 As 2 (M=Fe and Co) | 10.1209/0295-5075/86/57007 | Y L Xie, R H Liu, T Wu, G Wu, Y A Song, D Tan, X F Wang, H Chen, J J Ying, Y J Yan, Q J Li, X H Chen | IOP Publishing | EPL (Europhysics Letters) | 2009
61ba96622b9a12e3d2c50cc1 | x = 0.02 | 2102771998 | [7 empty] | x=0.02 | 5 K |  |  | body | figure | bf6625e6d0 | Coexistence of superconductivity and ferromagnetism in a dilute cobalt-dopedLa1.89Ce0.11CuO4Â±Î´system | 10.1103/physrevb.74.094518 | K Jin, J Yuan, L Zhao, H Wu, X Y Qi, B Y Zhu, L X Cao, X G Qiu, B Xu, X F Duan, B R Zhao | American Physical Society (APS) | Physical Review B | 2013
61ba96622b9a12e3d2c50cc2 | x = 0.01 | -840358555 | [7 empty] | x=0.01 | 30 K |  |  | body | figure | bf6625e6d0 | Coexistence of superconductivity and ferromagnetism in a dilute cobalt-dopedLa1.89Ce0.11CuO4Â±Î´system | 10.1103/physrevb.74.094518 | K Jin, J Yuan, L Zhao, H Wu, X Y Qi, B Y Zhu, L X Cao, X G Qiu, B Xu, X F Duan, B R Zhao | American Physical Society (APS) | Physical Review B | 2013
61ba96622b9a12e3d2c50cc3 | pure LCCO thin film (with x = 0) | 1355767664 | LCCO |  | pure | thin film |  |  |  | x=0 | 27 K |  |  | body | paragraph | bf6625e6d0 | Coexistence of superconductivity and ferromagnetism in a dilute cobalt-dopedLa1.89Ce0.11CuO4Â±Î´system | 10.1103/physrevb.74.094518 | K Jin, J Yuan, L Zhao, H Wu, X Y Qi, B Y Zhu, L X Cao, X G Qiu, B Xu, X F Duan, B R Zhao | American Physical Society (APS) | Physical Review B | 2013
61ba96622b9a12e3d2c50cc4 | x = 0.01, 0.02 | -718163668 | [7 empty] | x=0.01, 0.02 | 0 âˆ¼ 13 K | in-plane resistivity |  | body | paragraph | bf6625e6d0 | Coexistence of superconductivity and ferromagnetism in a dilute cobalt-dopedLa1.89Ce0.11CuO4Â±Î´system | 10.1103/physrevb.74.094518 | K Jin, J Yuan, L Zhao, H Wu, X Y Qi, B Y Zhu, L X Cao, X G Qiu, B Xu, X F Duan, B R Zhao | American Physical Society (APS) | Physical Review B | 2013
61ba96622b9a12e3d2c50cc5 | optimally doped LCCO | 1071108097 | LCCO |  | optimally doped | [5 empty] | 30 K |  |  | body | figure | bf6625e6d0 | Coexistence of superconductivity and ferromagnetism in a dilute cobalt-dopedLa1.89Ce0.11CuO4Â±Î´system | 10.1103/physrevb.74.094518 | K Jin, J Yuan, L Zhao, H Wu, X Y Qi, B Y Zhu, L X Cao, X G Qiu, B Xu, X F Duan, B R Zhao | American Physical Society (APS) | Physical Review B | 2013
61ba96623961c0f52fc50cab | HP- sample | 647573685 | [8 empty] | 0.5 K |  |  | body | paragraph | cf00c9b9e2 | Temperature- and magnetic-field-dependent resistivity of MgB2 sintered at high-temperature and high-pressure condition | 10.1016/s0921-4534(01)00399-9 | C U Jung, M-S Park, W N Kang, M-S Kim, Sung-Ik Y Lee, S-I Lee | Elsevier BV | Physica C: Superconductivity | 2001
61ba96623961c0f52fc50cac | HP-sample | 1092288143 | [8 empty] | 37.5 K |  |  | body | paragraph | cf00c9b9e2 | Temperature- and magnetic-field-dependent resistivity of MgB2 sintered at high-temperature and high-pressure condition | 10.1016/s0921-4534(01)00399-9 | C U Jung, M-S Park, W N Kang, M-S Kim, Sung-Ik Y Lee, S-I Lee | Elsevier BV | Physica C: Superconductivity | 2001
61ba96623961c0f52fc50cad | CP-sample | 24738852 | [8 empty] | 4.8 K |  | 3 GPa | body | paragraph | cf00c9b9e2 | Temperature- and magnetic-field-dependent resistivity of MgB2 sintered at high-temperature and high-pressure condition | 10.1016/s0921-4534(01)00399-9 | C U Jung, M-S Park, W N Kang, M-S Kim, Sung-Ik Y Lee, S-I Lee | Elsevier BV | Physica C: Superconductivity | 2001
61ba96623961c0f52fc50cae | MgB 2 | 1407779470 |  | MgB 2 |  |  | Alloys, Borides |  |  |  | 40 K |  |  | body | paragraph | cf00c9b9e2 | Temperature- and magnetic-field-dependent resistivity of MgB2 sintered at high-temperature and high-pressure condition | 10.1016/s0921-4534(01)00399-9 | C U Jung, M-S Park, W N Kang, M-S Kim, Sung-Ik Y Lee, S-I Lee | Elsevier BV | Physica C: Superconductivity | 2001
61ba96628452d931a5c50cb8 | nearly-optimally doped (OPD) film | 455822708 |  |  | nearly-optimally doped | film |  |  |  |  | 80 K |  |  | body | paragraph | 48a637bd8c | Pairing in cuprates from high-energy electronic states | 10.1209/epl/i2003-00388-9 | A F Santander-Syro, R P S M Lobo, N Bontemps, Z Konstantinovic, Z Z Li, H Raffy | IOP Publishing | Europhysics Letters (EPL) | 2001
61ba96630a416aa3d9c50cb1 | x = 0 % | -2069124860 | [7 empty] | x=0 % | 29 K |  |  | body | paragraph | 250ba2fe53 | Poisoning effect of Mn inLaFe1âˆ’xMnxAsO0.89F0.11: Unveiling a quantum critical point in the phase diagram of iron-based superconductors | 10.1103/physrevb.89.134503 | F Hammerath, P BonfÃ , S Sanna, G Prando, R De Renzi, Y Kobayashi, M Sato, P Carretta | American Physical Society (APS) | Physical Review B | 2014
61ba96630a416aa3d9c50cb2 | x = 0.1 % | 1401508301 | [7 empty] | x=0.1 % | 11.5 K |  |  | body | paragraph | 250ba2fe53 | Poisoning effect of Mn inLaFe1âˆ’xMnxAsO0.89F0.11: Unveiling a quantum critical point in the phase diagram of iron-based superconductors | 10.1103/physrevb.89.134503 | F Hammerath, P BonfÃ , S Sanna, G Prando, R De Renzi, Y Kobayashi, M Sato, P Carretta | American Physical Society (APS) | Physical Review B | 2014
61ba96637ecf8b73e6c50cb1 | hole doped Ba 0.6 K 0.4 Fe 2 As 2 | 836878163 |  | Ba 0.6 K 0.4 Fe 2 As 2 | hole doped |  | Iron-pnictides, Pnictides |  |  |  | 38 K |  |  | body | paragraph | 14cc851de8 | Magnetic structure ofEuFe2As2determined by single-crystal neutron diffraction | 10.1103/physrevb.80.174424 | Y Xiao, Y Su, M Meven, R Mittal, C M N Kumar, T Chatterji, S Price, J Persson, N Kumar, S K Dhar, A Thamizhavel, Th H Brueckel | American Physical Society (APS) | Physical Review B | 2013
61ba96637ecf8b73e6c50cb2 | Eu 0.5 K 0.5 Fe 2 As 2 | -1756490071 |  | Eu 0.5 K 0.5 Fe 2 As 2 |  |  | Iron-pnictides, Pnictides |  |  |  | 34.7 K |  |  | body | paragraph | 14cc851de8 | Magnetic structure ofEuFe2As2determined by single-crystal neutron diffraction | 10.1103/physrevb.80.174424 | Y Xiao, Y Su, M Meven, R Mittal, C M N Kumar, T Chatterji, S Price, J Persson, N Kumar, S K Dhar, A Thamizhavel, Th H Brueckel | American Physical Society (APS) | Physical Review B | 2013
61ba96637ecf8b73e6c50cb3 | Eu 0.7 Na 0.3 Fe 2 As 2 | -1263146920 |  | Eu 0.7 Na 0.3 Fe 2 As 2 |  |  | Iron-pnictides, Pnictides |  |  |  | 31 K |  |  | body | paragraph | 14cc851de8 | Magnetic structure ofEuFe2As2determined by single-crystal neutron diffraction | 10.1103/physrevb.80.174424 | Y Xiao, Y Su, M Meven, R Mittal, C M N Kumar, T Chatterji, S Price, J Persson, N Kumar, S K Dhar, A Thamizhavel, Th H Brueckel | American Physical Society (APS) | Physical Review B | 2013
61ba966356f16aed29c50cb0 | LaO 1-x F x FeAs | 1615692800 |  | LaO 1-x F x FeAs |  |  | Iron-pnictides, Pnictides, Oxides, Fluorides |  |  |  | 26 K |  |  | header | abstract | e70479f0dc | Spin-singlet superconductivity with multiple gaps in PrFeAsO 0.89 F 0.11 | 10.1209/0295-5075/83/57001 | K Matano, Z A Ren, X L Dong, L L Sun, Z X Zhao, Guo-Qing Zheng | IOP Publishing | EPL (Europhysics Letters) | 2008
61ba966356f16aed29c50cb1 | PrO 0.89 F 0.11 FeAs | 1276927318 |  | PrO 0.89 F 0.11 FeAs |  |  | Iron-pnictides, Pnictides, Oxides, Fluorides |  |  |  | 45 K |  |  | header | abstract | e70479f0dc | Spin-singlet superconductivity with multiple gaps in PrFeAsO 0.89 F 0.11 | 10.1209/0295-5075/83/57001 | K Matano, Z A Ren, X L Dong, L L Sun, Z X Zhao, Guo-Qing Zheng | IOP Publishing | EPL (Europhysics Letters) | 2008
61ba966356f16aed29c50cb2 | MgB 2 | 1324994190 |  | MgB 2 |  |  | Alloys, Borides |  |  |  | 39 K |  |  | header | abstract | e70479f0dc | Spin-singlet superconductivity with multiple gaps in PrFeAsO 0.89 F 0.11 | 10.1209/0295-5075/83/57001 | K Matano, Z A Ren, X L Dong, L L Sun, Z X Zhao, Guo-Qing Zheng | IOP Publishing | EPL (Europhysics Letters) | 2008
61ba966356f16aed29c50cb3 | ReO 1-x F x FeAs (Re: Ce, Pr, Nd, Sm) 5-10 | -1482484783 |  | ReO 1-x F x FeAs (Re: Ce, Pr, Nd, Sm) 5-10 |  |  | Alloys |  |  |  | 55 K |  |  | header | abstract | e70479f0dc | Spin-singlet superconductivity with multiple gaps in PrFeAsO 0.89 F 0.11 | 10.1209/0295-5075/83/57001 | K Matano, Z A Ren, X L Dong, L L Sun, Z X Zhao, Guo-Qing Zheng | IOP Publishing | EPL (Europhysics Letters) | 2008
61ba966356f16aed29c50cb4 | PrO 0.89 F 0.11 FeAs | 1188361972 |  | PrO 0.89 F 0.11 FeAs |  |  | Iron-pnictides, Pnictides, Oxides, Fluorides |  |  |  | 45 K |  |  | body | paragraph | e70479f0dc | Spin-singlet superconductivity with multiple gaps in PrFeAsO 0.89 F 0.11 | 10.1209/0295-5075/83/57001 | K Matano, Z A Ren, X L Dong, L L Sun, Z X Zhao, Guo-Qing Zheng | IOP Publishing | EPL (Europhysics Letters) | 2008
61ba966312cb23f3dfc50cd5 | MgB 2 | 1369270536 |  | MgB 2 |  |  | Alloys, Borides |  |  |  | 39.0 K |  |  | body | paragraph | 09e1989008 | Cu and Y NQR and NMR in the superconductor YBa2Cu3O7âˆ’Î´ | 10.1016/0375-9601(87)90384-7 | M Mali, D Brinkmann, L Pauli, J Roos, H Zimmermann, J Hulliger | Elsevier BV | Physics Letters A | 2001
61ba9665a013f06956c50cc3 | underdoped PrFeAsO 1âˆ’x F x crystals | 579319532 |  | PrFeAsO 1âˆ’x F x | underdoped | crystals | Iron-pnictides, Pnictides, Oxides, Fluorides |  |  |  | 24 K |  |  | body | paragraph | e813c09bd3 | Probing multiband superconductivity by point-contact spectroscopy | 10.1088/0953-2048/23/4/043001 | D Daghero, R S Gonnelli | IOP Publishing | Superconductor Science and Technology | 2020
61ba966571dd2853b1c50cb8 | bulk DMS (Ba,K)(Cd,Mn) 2 As 2 | 820046479 |  | DMS (Ba,K)(Cd,Mn) 2 As 2 |  |  | Alloys |  |  |  | 16 K |  |  | body | paragraph | 8c1726a47b | K and Mn co-doped BaCd2As2: A hexagonal structured bulk diluted magnetic semiconductor with large magnetoresistance | 10.1063/1.4842875 | Xiaojun Yang, Yuke Li, Pan Zhang, Hao Jiang, Yongkang Luo, Qian Chen, Chunmu Feng, Chao Cao, Jianhui Dai, Qian Tao, Guanghan Cao, Zhu-An Xu | AIP Publishing | Journal of Applied Physics | 2013
61ba966571dd2853b1c50cb9 | (Ba,K)(Zn,Mn) 2 As 2 | 945707613 |  | (Ba,K)(Zn,Mn) 2 As 2 |  |  | Alloys |  |  |  | 180 K |  |  | body | paragraph | 8c1726a47b | K and Mn co-doped BaCd2As2: A hexagonal structured bulk diluted magnetic semiconductor with large magnetoresistance | 10.1063/1.4842875 | Xiaojun Yang, Yuke Li, Pan Zhang, Hao Jiang, Yongkang Luo, Qian Chen, Chunmu Feng, Chao Cao, Jianhui Dai, Qian Tao, Guanghan Cao, Zhu-An Xu | AIP Publishing | Journal of Applied Physics | 2013
61ba966571dd2853b1c50cba | x = 0.2, 0.3 and 0.4 | -1005694497 | [7 empty] | x=0.2, 0.3, 0.4 | 8 K |  |  | body | paragraph | 8c1726a47b | K and Mn co-doped BaCd2As2: A hexagonal structured bulk diluted magnetic semiconductor with large magnetoresistance | 10.1063/1.4842875 | Xiaojun Yang, Yuke Li, Pan Zhang, Hao Jiang, Yongkang Luo, Qian Chen, Chunmu Feng, Chao Cao, Jianhui Dai, Qian Tao, Guanghan Cao, Zhu-An Xu | AIP Publishing | Journal of Applied Physics | 2013
61ba966571dd2853b1c50cbb | x = 0.2, 0.3 and 0.4 | -1005694497 | [7 empty] | x=0.2, 0.3, 0.4 | 16 K |  |  | body | paragraph | 8c1726a47b | K and Mn co-doped BaCd2As2: A hexagonal structured bulk diluted magnetic semiconductor with large magnetoresistance | 10.1063/1.4842875 | Xiaojun Yang, Yuke Li, Pan Zhang, Hao Jiang, Yongkang Luo, Qian Chen, Chunmu Feng, Chao Cao, Jianhui Dai, Qian Tao, Guanghan Cao, Zhu-An Xu | AIP Publishing | Journal of Applied Physics | 2013
61ba966571dd2853b1c50cbc | Li(Zn,Mn)As | -1196533181 | Li(Zn,Mn)As | LiMAs | [6 empty] | 50 K |  |  | body | paragraph | 8c1726a47b | K and Mn co-doped BaCd2As2: A hexagonal structured bulk diluted magnetic semiconductor with large magnetoresistance | 10.1063/1.4842875 | Xiaojun Yang, Yuke Li, Pan Zhang, Hao Jiang, Yongkang Luo, Qian Chen, Chunmu Feng, Chao Cao, Jianhui Dai, Qian Tao, Guanghan Cao, Zhu-An Xu | AIP Publishing | Journal of Applied Physics | 2013
61ba96652b9a12e3d2c50cc6 | LiFeAs | -185852142 |  | LiFeAs |  |  | Iron-pnictides, Pnictides |  |  |  | 18 K |  |  | body | paragraph | c9afa7f5e3 | Determination of superconducting gap of SmFeAsFxO1âˆ’x superconductors by Andreev reflection spectroscopy | 10.1016/j.physc.2009.03.041 | T Y Chen, S X Huang, Z Tesanovic, R H Liu, X H Chen, C L Chien | Elsevier BV | Physica C: Superconductivity | 2009
61ba96652b9a12e3d2c50cc7 | (La-Sr) 2 CuO 4 | 2029442171 |  | (La-Sr) 2 CuO 4 |  |  | Alloys |  |  |  | 40 K |  |  | body | figure | c9afa7f5e3 | Determination of superconducting gap of SmFeAsFxO1âˆ’x superconductors by Andreev reflection spectroscopy | 10.1016/j.physc.2009.03.041 | T Y Chen, S X Huang, Z Tesanovic, R H Liu, X H Chen, C L Chien | Elsevier BV | Physica C: Superconductivity | 2009
61ba96652b9a12e3d2c50cc8 | TlBa 2 Ca 2 Cu 3 O 9 | 2011517153 |  | TlBa 2 Ca 2 Cu 3 O 9 |  |  | Oxides, Cuprates |  |  |  | 125 K |  |  | body | figure | c9afa7f5e3 | Determination of superconducting gap of SmFeAsFxO1âˆ’x superconductors by Andreev reflection spectroscopy | 10.1016/j.physc.2009.03.041 | T Y Chen, S X Huang, Z Tesanovic, R H Liu, X H Chen, C L Chien | Elsevier BV | Physica C: Superconductivity | 2009
61ba96652b9a12e3d2c50cc9 | HgBa 2 Ca 2 Cu 3 O 8 | -2138668855 |  | HgBa 2 Ca 2 Cu 3 O 8 |  |  | Oxides, Cuprates |  |  |  | 135 K |  |  | body | figure | c9afa7f5e3 | Determination of superconducting gap of SmFeAsFxO1âˆ’x superconductors by Andreev reflection spectroscopy | 10.1016/j.physc.2009.03.041 | T Y Chen, S X Huang, Z Tesanovic, R H Liu, X H Chen, C L Chien | Elsevier BV | Physica C: Superconductivity | 2009
61ba96652b9a12e3d2c50cca | YBa 2 Cu 3 O 7 | 1120282960 |  | YBa 2 Cu 3 O 7 |  |  | Oxides, Cuprates |  |  |  | 90 K |  |  | body | figure | c9afa7f5e3 | Determination of superconducting gap of SmFeAsFxO1âˆ’x superconductors by Andreev reflection spectroscopy | 10.1016/j.physc.2009.03.041 | T Y Chen, S X Huang, Z Tesanovic, R H Liu, X H Chen, C L Chien | Elsevier BV | Physica C: Superconductivity | 2009
61ba96652b9a12e3d2c50ccb | SmFeAs(O 0.85 F 0.15 | 1408296664 |  | SmFeAs(O 0.85 F 0.15 |  |  | Alloys |  |  |  | 42 K |  |  | body | paragraph | c9afa7f5e3 | Determination of superconducting gap of SmFeAsFxO1âˆ’x superconductors by Andreev reflection spectroscopy | 10.1016/j.physc.2009.03.041 | T Y Chen, S X Huang, Z Tesanovic, R H Liu, X H Chen, C L Chien | Elsevier BV | Physica C: Superconductivity | 2009
61ba96652b9a12e3d2c50ccc | FeAs | 1632651036 |  | FeAs |  |  | Iron-pnictides, Pnictides |  |  |  | 8 K |  |  | body | paragraph | c9afa7f5e3 | Determination of superconducting gap of SmFeAsFxO1âˆ’x superconductors by Andreev reflection spectroscopy | 10.1016/j.physc.2009.03.041 | T Y Chen, S X Huang, Z Tesanovic, R H Liu, X H Chen, C L Chien | Elsevier BV | Physica C: Superconductivity | 2009
61ba96652b9a12e3d2c50ccd | Bi 2 Sr 2 Ca 2 Cu 3 O 10 | -1252234912 |  | Bi 2 Sr 2 Ca 2 Cu 3 O 10 |  |  | Oxides, Cuprates |  |  |  | 105 K |  |  | body | figure | c9afa7f5e3 | Determination of superconducting gap of SmFeAsFxO1âˆ’x superconductors by Andreev reflection spectroscopy | 10.1016/j.physc.2009.03.041 | T Y Chen, S X Huang, Z Tesanovic, R H Liu, X H Chen, C L Chien | Elsevier BV | Physica C: Superconductivity | 2009
61ba9665d52116ffe1c50cae | YBa 2 Cu 3 O 7 | 1029787176 |  | YBa 2 Cu 3 O 7 |  |  | Oxides, Cuprates |  |  |  | 90 K |  |  | body | paragraph | 11c2e9f4f5 | Survival of thed-Wave Superconducting State near the Edge of Antiferromagnetism in the Cuprate Phase Diagram | 10.1103/physrevlett.93.107003 | A Hosseini, D M Broun, D E Sheehy, T P Davis, M Franz, W N Hardy, Ruixing Liang, D A Bonn | American Physical Society (APS) | Physical Review Letters | 2008
61ba96654217bb9076c50cc4 | Fe 1.03 Se 0.4 Te 0.6 single crystals | 2003970321 |  | Fe 1.03 Se 0.4 Te 0.6 |  | single crystals | Iron-chalcogenides, Chalcogenides |  |  |  | 14.6 K |  |  | body | figure | af2baa7689 |  |  | Superconducting Fe, 03 Se, Juanjuan Liu, A T Savici, G E Granroth, K Habicht, Y Qiu, Jin Hu, Z Q Mao, Wei Bao |  |  | 2018
61ba96654217bb9076c50cc5 | op- timally doped BaFe 1.84 Co 0.16 As 2 | -214833468 |  | BaFe 1.84 Co 0.16 As 2 | op- timally doped |  | Iron-pnictides, Pnictides |  |  |  | 22 K |  |  | body | paragraph | af2baa7689 |  |  | Superconducting Fe, 03 Se, Juanjuan Liu, A T Savici, G E Granroth, K Habicht, Y Qiu, Jin Hu, Z Q Mao, Wei Bao |  |  | 2018
61ba966607932c08a9c50cd3 | slightly overdoped Bi(Pb)-2212 | -1197799878 | Bi(Pb)-2212 | Bi(Pb) | slightly overdoped | [5 empty] | 91 K |  |  | body | paragraph | f8946270d5 | Comparative analysis of tunneling magnetoresistance in low-T c Nb/AlAlOx/Nb and high-T c Bi 2âˆ’y Pb y Sr 2 CaCu 2 O 8+Î´ intrinsic Josephson junctions |  | V M Krasnov, H Motzkau, T Golod, A Rydh, S O Katterwe, A B Kulakov |  |  | 2013
61ba966607932c08a9c50cd4 | slightly underdoped Bi(Y)-2212 | -785004733 | Y)-2212 | Y | slightly underdoped Bi | [5 empty] | 92 K |  |  | body | paragraph | f8946270d5 | Comparative analysis of tunneling magnetoresistance in low-T c Nb/AlAlOx/Nb and high-T c Bi 2âˆ’y Pb y Sr 2 CaCu 2 O 8+Î´ intrinsic Josephson junctions |  | V M Krasnov, H Motzkau, T Golod, A Rydh, S O Katterwe, A B Kulakov |  |  | 2013
61ba966607932c08a9c50cd5 | Bi(Pb)-2212 | -1595540529 | Bi(Pb)-2212 | Bi(Pb) | [6 empty] | 8.8 K |  |  | body | paragraph | f8946270d5 | Comparative analysis of tunneling magnetoresistance in low-T c Nb/AlAlOx/Nb and high-T c Bi 2âˆ’y Pb y Sr 2 CaCu 2 O 8+Î´ intrinsic Josephson junctions |  | V M Krasnov, H Motzkau, T Golod, A Rydh, S O Katterwe, A B Kulakov |  |  | 2013
61ba966607932c08a9c50cd6 | slightly overdoped Bi 2âˆ’y Pb y Sr 2 CaCu 2 0 8+x | -2141665042 |  | Bi 2âˆ’y Pb y Sr 2 CaCu 2 0 8+x | slightly overdoped |  | Alloys |  |  |  | 89 âˆ’ 93 K |  |  | body | paragraph | f8946270d5 | Comparative analysis of tunneling magnetoresistance in low-T c Nb/AlAlOx/Nb and high-T c Bi 2âˆ’y Pb y Sr 2 CaCu 2 O 8+Î´ intrinsic Josephson junctions |  | V M Krasnov, H Motzkau, T Golod, A Rydh, S O Katterwe, A B Kulakov |  |  | 2013
61ba966607932c08a9c50cd7 | yttrium-doped, slightly underdoped Bi | -376043073 |  | Bi | yttrium-doped, slightly underdoped |  | Alloys |  |  |  | 89 âˆ’ 93 K |  |  | body | paragraph | f8946270d5 | Comparative analysis of tunneling magnetoresistance in low-T c Nb/AlAlOx/Nb and high-T c Bi 2âˆ’y Pb y Sr 2 CaCu 2 O 8+Î´ intrinsic Josephson junctions |  | V M Krasnov, H Motzkau, T Golod, A Rydh, S O Katterwe, A B Kulakov |  |  | 2013
61ba966607932c08a9c50cd8 | slightly overdoped Bi(Pb)-2212 | -1101539494 | Bi(Pb)-2212 | Bi(Pb) | slightly overdoped | [5 empty] | 8.8 K |  |  | body | paragraph | f8946270d5 | Comparative analysis of tunneling magnetoresistance in low-T c Nb/AlAlOx/Nb and high-T c Bi 2âˆ’y Pb y Sr 2 CaCu 2 O 8+Î´ intrinsic Josephson junctions |  | V M Krasnov, H Motzkau, T Golod, A Rydh, S O Katterwe, A B Kulakov |  |  | 2013
61ba9666ab9e3e9324c50ca5 | single-walled carbon nanotubes | 2126312417 |  |  |  | single-walled carbon |  |  |  |  | 645 K |  |  | header | title | c875e766f2 | Raman spectroscopic evidence for superconductivity at 645 K in single-walled carbon nanotubes |  | Guo-Meng Zhao |  |  | 2002
61ba9666ab9e3e9324c50ca6 | 1.5 nm SWNT | 157273115 | [8 empty] | 600 K |  |  | body | figure | c875e766f2 | Raman spectroscopic evidence for superconductivity at 645 K in single-walled carbon nanotubes |  | Guo-Meng Zhao |  |  | 2002
61ba9666ab9e3e9324c50ca7 | YBa 2 Cu 3 O 7âˆ’y | -69167131 |  | YBa 2 Cu 3 O 7âˆ’y |  |  | Oxides, Cuprates |  |  |  | 90 K |  |  | body | figure | c875e766f2 | Raman spectroscopic evidence for superconductivity at 645 K in single-walled carbon nanotubes |  | Guo-Meng Zhao |  |  | 2002
61ba9666ab9e3e9324c50ca8 | SWNTs | -638543497 |  | SWNTs |  |  | Nitrides, Chalcogenides |  |  |  | 600 K |  |  | body | figure | c875e766f2 | Raman spectroscopic evidence for superconductivity at 645 K in single-walled carbon nanotubes |  | Guo-Meng Zhao |  |  | 2002
61ba9666ab9e3e9324c50ca9 | 0.2%, 0.45%, and 1.3% Ni:Co | -469187314 | [8 empty] | 554 K |  |  | body | figure | c875e766f2 | Raman spectroscopic evidence for superconductivity at 645 K in single-walled carbon nanotubes |  | Guo-Meng Zhao |  |  | 2002
61ba9666ab9e3e9324c50caa | SWNT | 1998542913 | SWNT | [7 empty] | 15 K |  |  | body | figure | c875e766f2 | Raman spectroscopic evidence for superconductivity at 645 K in single-walled carbon nanotubes |  | Guo-Meng Zhao |  |  | 2002
61ba966656f16aed29c50cb5 | YNi 2 B 2 C | 739595773 |  | YNi 2 B 2 C |  |  | Carbides, Borides |  |  |  | 15.5K |  |  | body | paragraph | 15c4d27d3c | Field angle dependence of the zero-energy density of states in unconventional superconductors: analysis of the borocarbide superconductor YNi2B2C | 10.1088/1742-6596/150/5/052177 | Yuki Nagai, Nobuhiko Hayashi, Yusuke Kato, Kunihiko Yamauchi, Hisatomo Harima | IOP Publishing | Journal of Physics: Conference Series | 2009
61ba96661b93c0c6bec50cc6 | x = 0.45 | 983736991 | [7 empty] | x=0.45 | 95 K |  |  | body | paragraph | 7263f23a76 | Influence of Quasi-Bi-Stripe Charge Order on Resistivity and Magnetism in the Bilayer Manganite La2-2xSr1+2xMn2O7 | 10.1143/jpsj.69.1986 | Masato Kubota, Yasuaki Oohara, Hideki Yoshizawa, Hirofumi Fujioka, Kouichirou Shimizu, Kazuma Hirota, Yutaka Moritomo, Yasuo Endoh | Physical Society of Japan | Journal of the Physical Society of Japan | 2000
61ba96661b93c0c6bec50cc7 | x = 0.40 | 1011126188 | [7 empty] | x=0.40 | 120 K |  |  | body | figure | 7263f23a76 | Influence of Quasi-Bi-Stripe Charge Order on Resistivity and Magnetism in the Bilayer Manganite La2-2xSr1+2xMn2O7 | 10.1143/jpsj.69.1986 | Masato Kubota, Yasuaki Oohara, Hideki Yoshizawa, Hirofumi Fujioka, Kouichirou Shimizu, Kazuma Hirota, Yutaka Moritomo, Yasuo Endoh | Physical Society of Japan | Journal of the Physical Society of Japan | 2000
61ba96661b5bc7b48bc50cc5 | sul- fur trihydride (H 3 S) | 705572587 | [8 empty] | 203 K |  |  | body | paragraph | 0a8c0bb60f | Properties of the superconducting state in compressed sulphur | 10.1080/01411594.2012.658051 | A P Durajski, R SzczÄ™[sgrave]niak, M W Jarosik | Informa UK Limited | Phase Transitions | 2016
61ba96661b5bc7b48bc50cc6 | H 3 S | -545959774 |  | H 3 S |  |  | Hydrides, Chalcogenides |  |  |  | 203 K |  | 155 GPa | body | paragraph | 0a8c0bb60f | Properties of the superconducting state in compressed sulphur | 10.1080/01411594.2012.658051 | A P Durajski, R SzczÄ™[sgrave]niak, M W Jarosik | Informa UK Limited | Phase Transitions | 2016
61ba96661b5bc7b48bc50cc7 | H 3 S | -561363910 |  | H 3 S |  |  | Hydrides, Chalcogenides |  |  |  | 203 K |  |  | body | paragraph | 0a8c0bb60f | Properties of the superconducting state in compressed sulphur | 10.1080/01411594.2012.658051 | A P Durajski, R SzczÄ™[sgrave]niak, M W Jarosik | Informa UK Limited | Phase Transitions | 2016
61ba9666dc085aa023c50caa | YPtBi | 999677926 |  | YPtBi |  |  | Alloys |  |  |  | 0.77 K |  |  | body | paragraph | 714fdb13e0 | Superconductivity in three-dimensional spin-orbit coupled semimetals | 10.1103/physrevb.96.214514 | Lucile Savary, Jonathan Ruhman, JÃ¶rn W F Venderbos, Liang Fu, Patrick A Lee | American Physical Society (APS) | Physical Review B | 2017
61ba9666dc085aa023c50cab | DyPdBi | 1113347901 |  | DyPdBi |  |  | Alloys |  |  |  | close to 1 K |  |  | body | paragraph | 714fdb13e0 | Superconductivity in three-dimensional spin-orbit coupled semimetals | 10.1103/physrevb.96.214514 | Lucile Savary, Jonathan Ruhman, JÃ¶rn W F Venderbos, Liang Fu, Patrick A Lee | American Physical Society (APS) | Physical Review B | 2017
61ba96672c886f0fe6c50cb4 | PZT sample with x= 0.42 | -2016801196 | [7 empty] | x=0.42 | 650 K |  |  | body | paragraph | 91ae5bb0ca | Stability of the monoclinic phase in the ferroelectric perovskitePbZr1âˆ’xTixO3 | 10.1103/physrevb.63.014103 | B Noheda, D E Cox, G Shirane, R Guo, B Jones, L E Cross | American Physical Society (APS) | Physical Review B | 2000
61ba96672c886f0fe6c50cb5 | x= 0.40 | 1237080504 | [7 empty] | x=0.40 | 250 K |  |  | body | paragraph | 91ae5bb0ca | Stability of the monoclinic phase in the ferroelectric perovskitePbZr1âˆ’xTixO3 | 10.1103/physrevb.63.014103 | B Noheda, D E Cox, G Shirane, R Guo, B Jones, L E Cross | American Physical Society (APS) | Physical Review B | 2000
61ba9667a013f06956c50cc4 | MgB 2 | 1588758384 |  | MgB 2 |  |  | Alloys, Borides |  |  |  | 40 K |  |  | body | paragraph | 63190b49a6 | Temperature dependence of the trapped magnetic field in MgB2 bulk superconductors | 10.1063/1.1629148 | R V Viznichenko, A A Kordyuk, G Fuchs, K Nenkov, K-H MÃ¼ller, T A Prikhna, W Gawalek | AIP Publishing | Applied Physics Letters | 2014
61ba9667a013f06956c50cc5 | ball-milled MgB 2 | -173728589 |  | MgB 2 |  |  | Alloys, Borides |  |  |  | 34 K |  |  | body | paragraph | 63190b49a6 | Temperature dependence of the trapped magnetic field in MgB2 bulk superconductors | 10.1063/1.1629148 | R V Viznichenko, A A Kordyuk, G Fuchs, K Nenkov, K-H MÃ¼ller, T A Prikhna, W Gawalek | AIP Publishing | Applied Physics Letters | 2014
61ba9668e4552e90a8c50cb4 | SrTiO 3 | -611524684 |  | SrTiO 3 |  |  | Oxides |  |  |  | 105 K |  |  | body | paragraph | 9fc4cf472a | Influence of defects on the critical behavior at the 105 K structural phase transition ofSrTiO3:On the origin of the two length scale critical fluctuations | 10.1103/physrevb.66.014113 | H HÃ¼nnefeld, T NiemÃ¶ller, J R Schneider, U RÃ¼tt, S Rodewald, J Fleig, G Shirane | American Physical Society (APS) | Physical Review B | 2000
61ba9668e4552e90a8c50cb5 | SrTiO 3 | -609602682 |  | SrTiO 3 |  |  | Oxides |  |  |  | 105 K |  |  | body | paragraph | 9fc4cf472a | Influence of defects on the critical behavior at the 105 K structural phase transition ofSrTiO3:On the origin of the two length scale critical fluctuations | 10.1103/physrevb.66.014113 | H HÃ¼nnefeld, T NiemÃ¶ller, J R Schneider, U RÃ¼tt, S Rodewald, J Fleig, G Shirane | American Physical Society (APS) | Physical Review B | 2000
61ba9668e614176f2ec50cb1 | amorphous InO x films | -6526535 |  | InO x |  | films | Oxides |  |  |  | 2.5 K |  |  | body | paragraph | 5264ab9af6 | Width of the zero-field superconducting resistive transition in the vicinity of the localization threshold | 10.1134/1.1364540 | V F Gantmakher, M V Golubkov | Pleiades Publishing Ltd | Journal of Experimental and Theoretical Physics Letters | 2001
61ba966805e6aa6710c50cae | single-and double-layer HTSs | 1343631080 |  | HTSs |  |  | Alloys |  |  |  | 90 K |  |  | body | figure | 4a2b9a203c | Unified electronic phase diagram for hole-doped high-Tccuprates | 10.1103/physrevb.77.184520 | T Honma, P H Hor | American Physical Society (APS) | Physical Review B | 2013
61ba966805e6aa6710c50caf | HTSs | 1625632857 |  | HTSs |  |  | Alloys |  |  |  | 90 K |  |  | body | paragraph | 4a2b9a203c | Unified electronic phase diagram for hole-doped high-Tccuprates | 10.1103/physrevb.77.184520 | T Honma, P H Hor | American Physical Society (APS) | Physical Review B | 2013
61ba966805e6aa6710c50cb0 | SrD-La214 | -137645490 |  | SrD-La214 |  |  | Alloys |  |  |  | 90 K |  |  | body | paragraph | 4a2b9a203c | Unified electronic phase diagram for hole-doped high-Tccuprates | 10.1103/physrevb.77.184520 | T Honma, P H Hor | American Physical Society (APS) | Physical Review B | 2013
61ba966805e6aa6710c50cb1 | OD-Y123 | -1491565958 | OD-Y123 | [7 empty] | 86 K |  |  | body | figure | 4a2b9a203c | Unified electronic phase diagram for hole-doped high-Tccuprates | 10.1103/physrevb.77.184520 | T Honma, P H Hor | American Physical Society (APS) | Physical Review B | 2013
61ba966807932c08a9c50cd9 | La 2âˆ’x Sr x CuO 4 | 928292591 |  | La 2âˆ’x Sr x CuO 4 |  |  | Oxides, Cuprates |  |  |  | 50 K |  |  | body |  | 387e62721a | Magnetic Resonant Excitations in High-Tc Superconductors | 10.1002/chin.200441225 | Y Sidis, S Pailhes, B Keimer, P Bourges, C Ulrich, L P Regnault | Wiley | ChemInform | 2004
61ba966807932c08a9c50cda | Tl2Ba2CuO 6+Î´ | -969790757 |  | Tl2Ba2CuO 6+Î´ |  |  | Alloys |  |  |  | 90 K |  |  | body | paragraph | 387e62721a | Magnetic Resonant Excitations in High-Tc Superconductors | 10.1002/chin.200441225 | Y Sidis, S Pailhes, B Keimer, P Bourges, C Ulrich, L P Regnault | Wiley | ChemInform | 2004
61ba966807932c08a9c50cdb | Bi2Sr2CaCu2O 8+Î´ | 1797338613 |  | Bi2Sr2CaCu2O 8+Î´ |  |  | Alloys |  |  |  | 91 K |  |  | body | paragraph | 387e62721a | Magnetic Resonant Excitations in High-Tc Superconductors | 10.1002/chin.200441225 | Y Sidis, S Pailhes, B Keimer, P Bourges, C Ulrich, L P Regnault | Wiley | ChemInform | 2004
61ba966807932c08a9c50cdc | Tl 2 Ba 2 CuO 6+Î´ | -777728367 |  | Tl 2 Ba 2 CuO 6+Î´ |  |  | Alloys |  |  |  | 90 K |  |  | body | paragraph | 387e62721a | Magnetic Resonant Excitations in High-Tc Superconductors | 10.1002/chin.200441225 | Y Sidis, S Pailhes, B Keimer, P Bourges, C Ulrich, L P Regnault | Wiley | ChemInform | 2004
61ba966807932c08a9c50cdd | optimally doped YBa 2 Cu 3 O 6+x (YBCO) | 369142556 | YBCO | YBa 2 Cu 3 O 6+x | optimally doped |  | Alloys |  |  |  | 93 K |  |  | body | paragraph | 387e62721a | Magnetic Resonant Excitations in High-Tc Superconductors | 10.1002/chin.200441225 | Y Sidis, S Pailhes, B Keimer, P Bourges, C Ulrich, L P Regnault | Wiley | ChemInform | 2004
61ba966807932c08a9c50cde | YBa2(Cu1âˆ’yNiy)3O7 | -1978290557 |  | YBa2(Cu1âˆ’yNiy)3O7 |  |  | Oxides, Cuprates |  |  |  | 80 K |  |  | body | paragraph | 387e62721a | Magnetic Resonant Excitations in High-Tc Superconductors | 10.1002/chin.200441225 | Y Sidis, S Pailhes, B Keimer, P Bourges, C Ulrich, L P Regnault | Wiley | ChemInform | 2004
61ba966807932c08a9c50cdf | optimally doped Tl 2 Ba 2 CuO 6+Î´ | 1202284894 |  | Tl 2 Ba 2 CuO 6+Î´ | optimally doped |  | Alloys |  |  |  | 90 K |  |  | body | figure | 387e62721a | Magnetic Resonant Excitations in High-Tc Superconductors | 10.1002/chin.200441225 | Y Sidis, S Pailhes, B Keimer, P Bourges, C Ulrich, L P Regnault | Wiley | ChemInform | 2004
61ba966807932c08a9c50ce0 | La 2âˆ’x Sr x CuO 4 | 966791683 |  | La 2âˆ’x Sr x CuO 4 |  |  | Oxides, Cuprates |  |  |  | 40 K |  |  | body | paragraph | 387e62721a | Magnetic Resonant Excitations in High-Tc Superconductors | 10.1002/chin.200441225 | Y Sidis, S Pailhes, B Keimer, P Bourges, C Ulrich, L P Regnault | Wiley | ChemInform | 2004
61ba966807932c08a9c50ce1 | YBa 2 (Cu 1âˆ’y Ni y ) 3 O 7 (y=1% | 1941354293 |  | YBa 2 (Cu 1âˆ’y Ni y ) 3 O 7 |  |  | Oxides |  |  | y=1% | 80 K |  |  | body | paragraph | 387e62721a | Magnetic Resonant Excitations in High-Tc Superconductors | 10.1002/chin.200441225 | Y Sidis, S Pailhes, B Keimer, P Bourges, C Ulrich, L P Regnault | Wiley | ChemInform | 2004
61ba966807932c08a9c50ce2 | optimally doped Bi 2 Sr 2 CaCu 2 O 8+Î´ (BSCO) | -1364938527 | BSCO | Bi 2 Sr 2 CaCu 2 O 8+Î´ | optimally doped |  | Alloys |  |  |  | 91 K |  |  | body | paragraph | 387e62721a | Magnetic Resonant Excitations in High-Tc Superconductors | 10.1002/chin.200441225 | Y Sidis, S Pailhes, B Keimer, P Bourges, C Ulrich, L P Regnault | Wiley | ChemInform | 2004
61ba9669ab9e3e9324c50cab | ErNi 2 B 2 C | -2002671937 |  | ErNi 2 B 2 C |  |  | Carbides, Borides |  |  |  | 11 K |  |  | body | paragraph | 7ded560756 | Fluctuations in two-band superconductors in strong magnetic field | 10.1088/0953-2048/27/12/124001 | A E Koshelev, A A Varlamov | IOP Publishing | Superconductor Science and Technology | 2020
61ba966912cb23f3dfc50cd7 | single layer Nb film | -1111594663 |  |  |  | single layer Nb film |  |  |  |  | 7.7K |  |  | body | paragraph | e26f178b53 | Microwave surface impedance of proximity-coupled superconducting (Nb)/spin-glass (CuMn) bilayers | 10.1103/physrevb.59.4455 | L V Mercaldo, Steven M Anlage, L Maritato | American Physical Society (APS) | Physical Review B | 2013
61ba966912cb23f3dfc50cd8 | Nb film | -128163486 |  | Nb |  | film | Alloys |  |  |  | 7.1K | susceptibility |  | body | paragraph | e26f178b53 | Microwave surface impedance of proximity-coupled superconducting (Nb)/spin-glass (CuMn) bilayers | 10.1103/physrevb.59.4455 | L V Mercaldo, Steven M Anlage, L Maritato | American Physical Society (APS) | Physical Review B | 2013
61ba9669c0bff55f4cc50cbc | 0.2 â‰¤ x â‰¤ 0.5 | -1939447848 | [7 empty] | x=â‰¤ 0.5 | 3 K |  |  | body | paragraph | 014a7c3f90 | Ising superconductivity in monolayer niobium dichalcogenide alloys |  | Darshana Wickramaratne, I I Mazin |  |  | 2021
61ba9669c0bff55f4cc50cbd | 2H-NbS 2 | -516779114 |  | 2H-NbS 2 |  |  | Alloys |  |  |  | 6 K |  |  | body | paragraph | 014a7c3f90 | Ising superconductivity in monolayer niobium dichalcogenide alloys |  | Darshana Wickramaratne, I I Mazin |  |  | 2021
61ba9669c0bff55f4cc50cbe | NbSe 2 | -21474661 |  | NbSe 2 |  |  | Chalcogenides |  |  |  | 6 K to âˆ¼ 3 âˆ’ 4 K |  |  | body | paragraph | 014a7c3f90 | Ising superconductivity in monolayer niobium dichalcogenide alloys |  | Darshana Wickramaratne, I I Mazin |  |  | 2021
61ba9669c0bff55f4cc50cbf | ML NbSe 2 | 84413317 |  | ML NbSe 2 |  |  | Chalcogenides |  |  |  | 3 to 4 K |  |  | body | paragraph | 014a7c3f90 | Ising superconductivity in monolayer niobium dichalcogenide alloys |  | Darshana Wickramaratne, I I Mazin |  |  | 2021
61ba9669c0bff55f4cc50cc0 | NbSe 2 | 144129643 |  | NbSe 2 |  |  | Chalcogenides |  |  |  | 3.35 K |  |  | body | paragraph | 014a7c3f90 | Ising superconductivity in monolayer niobium dichalcogenide alloys |  | Darshana Wickramaratne, I I Mazin |  |  | 2021
61ba966920fc3eae4bc50cc6 | ScRhP | 363910288 |  | ScRhP |  |  | Pnictides |  |  |  | 2 K | electrical resistivity |  | body |  | 3bab69c224 | Synthesis and Superconducting Properties of a Hexagonal Phosphide ScRhP | 10.7566/jpsj.85.094706 | Takumi Inohara, Yoshihiko Okamoto, Youichi Yamakawa, Koshi Takenaka | Physical Society of Japan | Journal of the Physical Society of Japan | 2016
61ba966920fc3eae4bc50cc7 | ScIrP | -1988810956 |  | ScIrP |  |  | Pnictides |  |  |  | 2 K |  |  | body | paragraph | 3bab69c224 | Synthesis and Superconducting Properties of a Hexagonal Phosphide ScRhP | 10.7566/jpsj.85.094706 | Takumi Inohara, Yoshihiko Okamoto, Youichi Yamakawa, Koshi Takenaka | Physical Society of Japan | Journal of the Physical Society of Japan | 2016
61ba966920fc3eae4bc50cc8 | ZrRuP | 240551387 |  | ZrRuP |  |  | Pnictides |  |  |  | 12 K |  |  | body | paragraph | 3bab69c224 | Synthesis and Superconducting Properties of a Hexagonal Phosphide ScRhP | 10.7566/jpsj.85.094706 | Takumi Inohara, Yoshihiko Okamoto, Youichi Yamakawa, Koshi Takenaka | Physical Society of Japan | Journal of the Physical Society of Japan | 2016
61ba966920fc3eae4bc50cc9 | ScIrP | -1823213645 |  | ScIrP |  |  | Pnictides |  |  |  | 3.4 K |  |  | body | paragraph | 3bab69c224 | Synthesis and Superconducting Properties of a Hexagonal Phosphide ScRhP | 10.7566/jpsj.85.094706 | Takumi Inohara, Yoshihiko Okamoto, Youichi Yamakawa, Koshi Takenaka | Physical Society of Japan | Journal of the Physical Society of Japan | 2016
61ba966920fc3eae4bc50cca | ScRhP | 421681422 |  | ScRhP |  |  | Pnictides |  |  |  | 2 K |  |  | body | paragraph | 3bab69c224 | Synthesis and Superconducting Properties of a Hexagonal Phosphide ScRhP | 10.7566/jpsj.85.094706 | Takumi Inohara, Yoshihiko Okamoto, Youichi Yamakawa, Koshi Takenaka | Physical Society of Japan | Journal of the Physical Society of Japan | 2016
61ba966920fc3eae4bc50ccb | ScRhP | 864491280 |  | ScRhP |  |  | Pnictides |  |  |  | 0.5 K | resistivity |  | body | figure | 3bab69c224 | Synthesis and Superconducting Properties of a Hexagonal Phosphide ScRhP | 10.7566/jpsj.85.094706 | Takumi Inohara, Yoshihiko Okamoto, Youichi Yamakawa, Koshi Takenaka | Physical Society of Japan | Journal of the Physical Society of Japan | 2016
61ba966920fc3eae4bc50ccc | ScIrP | -1904088171 |  | ScIrP |  |  | Pnictides |  |  |  | 3.4 K |  |  | header | abstract | 3bab69c224 | Synthesis and Superconducting Properties of a Hexagonal Phosphide ScRhP | 10.7566/jpsj.85.094706 | Takumi Inohara, Yoshihiko Okamoto, Youichi Yamakawa, Koshi Takenaka | Physical Society of Japan | Journal of the Physical Society of Japan | 2016
61ba966920fc3eae4bc50ccd | ScRhP | 489048506 |  | ScRhP |  |  | Pnictides |  |  |  | 2 K | Resistivity, heat capacity |  | header | abstract | 3bab69c224 | Synthesis and Superconducting Properties of a Hexagonal Phosphide ScRhP | 10.7566/jpsj.85.094706 | Takumi Inohara, Yoshihiko Okamoto, Youichi Yamakawa, Koshi Takenaka | Physical Society of Japan | Journal of the Physical Society of Japan | 2016
61ba966920fc3eae4bc50cce | ScRhP | 774033458 |  | ScRhP |  |  | Pnictides |  |  |  | 2.1 and 1.4 K |  |  | body | paragraph | 3bab69c224 | Synthesis and Superconducting Properties of a Hexagonal Phosphide ScRhP | 10.7566/jpsj.85.094706 | Takumi Inohara, Yoshihiko Okamoto, Youichi Yamakawa, Koshi Takenaka | Physical Society of Japan | Journal of the Physical Society of Japan | 2016
61ba966920fc3eae4bc50ccf | ScIrP | -1844414719 |  | ScIrP |  |  | Pnictides |  |  |  | 3.4 K |  |  | body | paragraph | 3bab69c224 | Synthesis and Superconducting Properties of a Hexagonal Phosphide ScRhP | 10.7566/jpsj.85.094706 | Takumi Inohara, Yoshihiko Okamoto, Youichi Yamakawa, Koshi Takenaka | Physical Society of Japan | Journal of the Physical Society of Japan | 2016
61ba966920fc3eae4bc50cd0 | ScRhP | 498693666 |  | ScRhP |  |  | Pnictides |  |  |  | 1.8 K |  |  | body | paragraph | 3bab69c224 | Synthesis and Superconducting Properties of a Hexagonal Phosphide ScRhP | 10.7566/jpsj.85.094706 | Takumi Inohara, Yoshihiko Okamoto, Youichi Yamakawa, Koshi Takenaka | Physical Society of Japan | Journal of the Physical Society of Japan | 2016
61ba966a7c13e4f711c50cba | La 15/8 Ba 1/8 CuO 4 | -1976405361 |  | La 15/8 Ba 1/8 CuO 4 |  |  | Alloys |  |  |  | <4 K |  |  | body | paragraph | 2206409723 | Spatial modulation of midgap states in (001)La1.88Sr0.12CuO4films: Indications for antiphase ordering of thed-wave order parameter | 10.1103/physrevb.81.024516 | Ofer Yuli, Itay Asulin, Gad Koren, Oded Millo | American Physical Society (APS) | Physical Review B | 2010
61ba966a71dd2853b1c50cbe | K x Fe 2âˆ’y Se 2 | -922104315 |  | K x Fe 2âˆ’y Se 2 |  |  | Iron-chalcogenides, Chalcogenides |  |  |  | 30 K |  |  | body | paragraph | 6e723db1e5 | Magnetization distribution and orbital moment in the nonsuperconducting chalcogenide compound K0.8Fe1.6Se2 | 10.1103/physrevb.88.184413 | S Nandi, Y Xiao, Y Su, L C Chapon, T Chatterji, W T Jin, S Price, T Wolf, P J Brown, Th H BrÃ¼ckel | American Physical Society (APS) | Physical Review B | 2013
61ba966a0cb3d3a5e6c50cbb | x=0.14 | 32068544 | [7 empty] | x=0.14 | 30K |  |  | body | paragraph | 2c903e8871 | Neutron-scattering study of spin correlations in | 10.1016/j.jpcs.2008.06.042 | M Enoki, M Fujita, K Yamada | Elsevier BV | Journal of Physics and Chemistry of Solids | 2008
61ba966a2b9a12e3d2c50ccf | La 0.77 Ca 0.23 MnO 3 (LCMO23) | 1613272413 | LCMO23 | La 0.77 Ca 0.23 MnO 3 |  |  | Oxides |  |  |  | 230 K |  |  | body | paragraph | 8c3cf3e263 | A Brillouin scattering study of La0.77Ca0.23MnO3 across the metalâ€“insulator transition | 10.1088/0953-8984/16/24/019 | Md Motin Seikh, Chandrabhas Narayana, L Sudheendra, A K Sood, C N R Rao | IOP Publishing | Journal of Physics: Condensed Matter | 2013
61ba966a8452d931a5c50cbb | Na 2 Ti 2 Sb 2 O | 1980829265 |  | Na 2 Ti 2 Sb 2 O |  |  | Oxides |  |  |  | 7 K |  |  | body | paragraph | 026ba00862 | Photoemission study of the electronic structure and charge density waves of Na2Ti2Sb2O | 10.1038/srep09515 | S Y Tan, J Jiang, Z R Ye, X H Niu, Y Song, C L Zhang, P C Dai, B P Xie, X C Lai, D L Feng | Springer Science and Business Media LLC | Scientific Reports | 2015
61ba966a8452d931a5c50cbc | x=0.15 | -1235062323 | [7 empty] | x=0.15 | 5.5 K |  |  | header | abstract | 026ba00862 | Photoemission study of the electronic structure and charge density waves of Na2Ti2Sb2O | 10.1038/srep09515 | S Y Tan, J Jiang, Z R Ye, X H Niu, Y Song, C L Zhang, P C Dai, B P Xie, X C Lai, D L Feng | Springer Science and Business Media LLC | Scientific Reports | 2015
61ba966a8452d931a5c50cbd | Na 2 Ti 2 Sb 2 O | 1923077815 |  | Na 2 Ti 2 Sb 2 O |  |  | Oxides |  |  |  | 7 K |  |  | header | abstract | 026ba00862 | Photoemission study of the electronic structure and charge density waves of Na2Ti2Sb2O | 10.1038/srep09515 | S Y Tan, J Jiang, Z R Ye, X H Niu, Y Song, C L Zhang, P C Dai, B P Xie, X C Lai, D L Feng | Springer Science and Business Media LLC | Scientific Reports | 2015
61ba966ae4dc5fe1bac50cbd | FeSe | 1438723584 |  | FeSe |  |  | Iron-chalcogenides, Chalcogenides |  |  |  | 9.4 K |  |  | body | figure | e12a5299a0 | Thermal Conductivity of the Iron-Based Superconductor FeSe: Nodeless Gap with a Strong Two-Band Character | 10.1103/physrevlett.117.097003 | P Bourgeois-Hope, S Chi, D A Bonn, R Liang, W N Hardy, T Wolf, C Meingast, N Doiron-Leyraud, Louis Taillefer | American Physical Society (APS) | Physical Review Letters | 2016
61ba966ae4dc5fe1bac50cbe | FeSe | 1523436490 |  | FeSe |  |  | Iron-chalcogenides, Chalcogenides |  |  |  | 100 K |  |  | body | paragraph | e12a5299a0 | Thermal Conductivity of the Iron-Based Superconductor FeSe: Nodeless Gap with a Strong Two-Band Character | 10.1103/physrevlett.117.097003 | P Bourgeois-Hope, S Chi, D A Bonn, R Liang, W N Hardy, T Wolf, C Meingast, N Doiron-Leyraud, Louis Taillefer | American Physical Society (APS) | Physical Review Letters | 2016
61ba966b7ecf8b73e6c50cb6 | Î±-(BEDT-TTF) 2 KHg(SCN) 4 | -804079327 |  | Î±-(BEDT-TTF) 2 KHg(SCN) 4 |  |  | Alloys |  |  |  | 10K |  |  | body | paragraph | 68840127ae | Impurity effects in unconventional density waves in the unitary limit | 10.1103/physrevb.68.075104 | BalÃ¡zs DÃ³ra, Attila Virosztek, Kazumi Maki | American Physical Society (APS) | Physical Review B | 2013
61ba966bab9e3e9324c50cac | Y 2 PdSi 3 | -1098408595 |  | Y 2 PdSi 3 |  |  | Alloys |  |  |  | 7 K |  |  | body | figure | e5199678f1 | Observation of superconductivity in Y 2 PdGe 3 , structurally same as MgB 2 |  | E V Sampathkumaran, Subham Majumdar |  |  | 2001
61ba966bab9e3e9324c50cad | 2:1:3 stoichiometry) | -1877966448 |  |  | 2:1:3 stoichiometry | [5 empty] | 3 K |  |  | body | paragraph | e5199678f1 | Observation of superconductivity in Y 2 PdGe 3 , structurally same as MgB 2 |  | E V Sampathkumaran, Subham Majumdar |  |  | 2001
61ba966bab9e3e9324c50cae | MgB 2 | 1409708502 |  | MgB 2 |  |  | Alloys, Borides |  |  |  | 40 K |  |  | body | paragraph | e5199678f1 | Observation of superconductivity in Y 2 PdGe 3 , structurally same as MgB 2 |  | E V Sampathkumaran, Subham Majumdar |  |  | 2001
61ba966b1b5bc7b48bc50cc9 | MgCNi 3 | -1738536697 |  | MgCNi 3 |  |  | Carbides |  |  |  | above 7 K |  |  | body | paragraph | ac98f21b39 | Core pinning by intragranular nanoprecipitates in polycrystallineMgCNi3 | 10.1103/physrevb.65.214518 | L D Cooley, X Song, J Jiang, D C Larbalestier, T He, K A Regan, R J Cava | American Physical Society (APS) | Physical Review B | 2013
61ba966b3af0453d0cc50cd3 | fluorine-doped compound LaFeAsO 1âˆ’x F x | -450130982 |  | LaFeAsO 1âˆ’x F x | fluorine |  | Iron-pnictides, Pnictides, Oxides, Fluorides |  |  |  | 26 K |  |  | body | paragraph | 12680226c7 | Interplay of Fe and Nd magnetism in NdFeAsO single crystals | 10.1103/physrevb.82.060514 | W Tian, W Ratcliff, M G Kim, J-Q Yan, P A Kienzle, Q Huang, B Jensen, K W Dennis, R W Mccallum, T A Lograsso, R J Mcqueeney, A I Goldman, J W Lynn, A Kreyssig | American Physical Society (APS) | Physical Review B | 2010
61ba966b20fc3eae4bc50cd1 | Ru-1212 | 1248676040 | Ru-1212 | [7 empty] | 100 K |  |  | header | abstract | 8725655f3a | Magnetothermopower and magnetoresistivity ofRuSr2Gd1âˆ’xLaxCu2O8(x=0,0.1) | 10.1103/physrevb.71.014502 | C-J Liu, C-S Sheu, T-W Wu, L-C Huang, F H Hsu, H D Yang, G V M Williams, Chia-Jung C. Liu | American Physical Society (APS) | Physical Review B | 2005
61ba966b20fc3eae4bc50cd2 | RuSr 2 Gd 1-x La x Cu 2 O 8 (x = 0, 0 | 1082557385 |  | RuSr 2 Gd 1-x La x Cu 2 O 8 |  |  | Oxides, Cuprates |  |  | x=0, 0 | 5 K |  |  | body | figure | 8725655f3a | Magnetothermopower and magnetoresistivity ofRuSr2Gd1âˆ’xLaxCu2O8(x=0,0.1) | 10.1103/physrevb.71.014502 | C-J Liu, C-S Sheu, T-W Wu, L-C Huang, F H Hsu, H D Yang, G V M Williams, Chia-Jung C. Liu | American Physical Society (APS) | Physical Review B | 2005
61ba966b20fc3eae4bc50cd3 | Ru-1212 (x = 0) | 2045373149 | Ru-1212 | [6 empty] | x=0 | 7 K |  |  | body | paragraph | 8725655f3a | Magnetothermopower and magnetoresistivity ofRuSr2Gd1âˆ’xLaxCu2O8(x=0,0.1) | 10.1103/physrevb.71.014502 | C-J Liu, C-S Sheu, T-W Wu, L-C Huang, F H Hsu, H D Yang, G V M Williams, Chia-Jung C. Liu | American Physical Society (APS) | Physical Review B | 2005
61ba966bef148cdddfc50cc1 | TaB 2 | 713591847 |  | TaB 2 |  |  | Alloys, Borides |  |  |  | 9.5 K |  |  | body | paragraph | 42b6946c2c | Theoretical de Haas-van Alphen Data and Plasma Frequencies of MgB2 and TaB2 | 10.1063/1.1509145 | S Elgazzar, P M Oppeneer, S.-L Drechsler, R Hayn, H Rosner | AIP |  | 2002
61ba966bef148cdddfc50cc2 | MgB 2 | 1376969792 |  | MgB 2 |  |  | Alloys, Borides |  |  |  | 40 K |  |  | body | paragraph | 42b6946c2c | Theoretical de Haas-van Alphen Data and Plasma Frequencies of MgB2 and TaB2 | 10.1063/1.1509145 | S Elgazzar, P M Oppeneer, S.-L Drechsler, R Hayn, H Rosner | AIP |  | 2002
61ba966c11af647618c50ca8 | CsV3Sb5 | 1881595264 |  | CsV3Sb5 |  |  | Alloys |  |  |  | 2.5 K |  | ambient pressure | header | abstract | c9d0a71efd | Double superconducting dome and triple enhancement of Tc in the kagome superconductor CsV3Sb5 under high pressure |  | K Y Chen, N N Wang, Q W Yin, Z J Tu, C S Gong, J P Sun, H C Lei, Y Uwatoko, J.-G Cheng
61ba966c11af647618c50ca9 | CsV3Sb5 single crystal | -1967692876 |  | CsV3Sb5 |  | single crystal | Alloys |  |  |  | 2.5 K | electrical transport | ambient pressure | body | figure | c9d0a71efd | Double superconducting dome and triple enhancement of Tc in the kagome superconductor CsV3Sb5 under high pressure |  | K Y Chen, N N Wang, Q W Yin, Z J Tu, C S Gong, J P Sun, H C Lei, Y Uwatoko, J.-G Cheng
61ba966c11af647618c50caa | CsV3Sb5 single crystal | -2142886063 |  | CsV3Sb5 |  | single crystal | Alloys |  |  |  | 2.5 K |  |  | body | paragraph | c9d0a71efd | Double superconducting dome and triple enhancement of Tc in the kagome superconductor CsV3Sb5 under high pressure |  | K Y Chen, N N Wang, Q W Yin, Z J Tu, C S Gong, J P Sun, H C Lei, Y Uwatoko, J.-G Cheng
61ba966c11af647618c50cab | CsV3Sb5 | 1900851840 |  | CsV3Sb5 |  |  | Alloys |  |  |  | 8 K |  | 2 GPa | body | figure | c9d0a71efd | Double superconducting dome and triple enhancement of Tc in the kagome superconductor CsV3Sb5 under high pressure |  | K Y Chen, N N Wang, Q W Yin, Z J Tu, C S Gong, J P Sun, H C Lei, Y Uwatoko, J.-G Cheng
61ba966c11af647618c50cac | Pc2 | -1361830492 |  | Pc2 |  |  | Alloys |  |  |  | 8 K |  | ambient pressure | body | paragraph | c9d0a71efd | Double superconducting dome and triple enhancement of Tc in the kagome superconductor CsV3Sb5 under high pressure |  | K Y Chen, N N Wang, Q W Yin, Z J Tu, C S Gong, J P Sun, H C Lei, Y Uwatoko, J.-G Cheng
61ba966c11af647618c50cad | PCC | 1084406833 | PCC | [7 empty] | 7.8 K |  | 1.86 GPa | body | paragraph | c9d0a71efd | Double superconducting dome and triple enhancement of Tc in the kagome superconductor CsV3Sb5 under high pressure |  | K Y Chen, N N Wang, Q W Yin, Z J Tu, C S Gong, J P Sun, H C Lei, Y Uwatoko, J.-G Cheng
61ba966c11af647618c50cae | A= K, Rb, and Cs | -1691811278 | [7 empty] | A=K, Rb, Cs | 2.5 K |  |  | body | paragraph | c9d0a71efd | Double superconducting dome and triple enhancement of Tc in the kagome superconductor CsV3Sb5 under high pressure |  | K Y Chen, N N Wang, Q W Yin, Z J Tu, C S Gong, J P Sun, H C Lei, Y Uwatoko, J.-G Cheng
61ba966c11af647618c50caf | CsV3Sb5 | 1929728268 |  | CsV3Sb5 |  |  | Alloys |  |  |  | 8 K |  | 2 GPa | body | paragraph | c9d0a71efd | Double superconducting dome and triple enhancement of Tc in the kagome superconductor CsV3Sb5 under high pressure |  | K Y Chen, N N Wang, Q W Yin, Z J Tu, C S Gong, J P Sun, H C Lei, Y Uwatoko, J.-G Cheng
61ba966c2b9a12e3d2c50cd0 | Sn 1âˆ’x In x Te | -894848011 |  | Sn 1âˆ’x In x Te |  |  | Chalcogenides |  |  |  | 4.5 K |  |  | body | paragraph | 66d9822487 | Nodeless superconducting gap in the candidate topological superconductor Sn1âˆ’xInxTe for x=0.7 | 10.1103/physrevb.101.094513 | M P Smylie, Kaya Kobayashi, T Takahashi, C Chaparro, A Snezhko, W-K Kwok, U Welp | American Physical Society (APS) | Physical Review B | 2020
61ba966c2b9a12e3d2c50cd1 | x = 0.7 | -2021207458 | [7 empty] | x=0.7 | 5 K |  |  | body | paragraph | 66d9822487 | Nodeless superconducting gap in the candidate topological superconductor Sn1âˆ’xInxTe for x=0.7 | 10.1103/physrevb.101.094513 | M P Smylie, Kaya Kobayashi, T Takahashi, C Chaparro, A Snezhko, W-K Kwok, U Welp | American Physical Society (APS) | Physical Review B | 2020
61ba966c2b9a12e3d2c50cd2 | SnTe | -1611570217 |  | SnTe |  |  | Chalcogenides |  |  |  | below 0.3 K |  |  | body | paragraph | 66d9822487 | Nodeless superconducting gap in the candidate topological superconductor Sn1âˆ’xInxTe for x=0.7 | 10.1103/physrevb.101.094513 | M P Smylie, Kaya Kobayashi, T Takahashi, C Chaparro, A Snezhko, W-K Kwok, U Welp | American Physical Society (APS) | Physical Review B | 2020
61ba966c2b9a12e3d2c50cd3 | x = 0.5 | 1573972666 | [7 empty] | x=0.5 | 4.5 K |  |  | header | abstract | 66d9822487 | Nodeless superconducting gap in the candidate topological superconductor Sn1âˆ’xInxTe for x=0.7 | 10.1103/physrevb.101.094513 | M P Smylie, Kaya Kobayashi, T Takahashi, C Chaparro, A Snezhko, W-K Kwok, U Welp | American Physical Society (APS) | Physical Review B | 2020
61ba966c2b9a12e3d2c50cd4 | x = 0.7 | -1813276967 | [7 empty] | x=0.7 | 5 K |  |  | header | abstract | 66d9822487 | Nodeless superconducting gap in the candidate topological superconductor Sn1âˆ’xInxTe for x=0.7 | 10.1103/physrevb.101.094513 | M P Smylie, Kaya Kobayashi, T Takahashi, C Chaparro, A Snezhko, W-K Kwok, U Welp | American Physical Society (APS) | Physical Review B | 2020
61ba966c2b9a12e3d2c50cd5 | x = 0.7 36 | 104581112 | [7 empty] | x=0.7 36 | 4.9 K |  |  | body | figure | 66d9822487 | Nodeless superconducting gap in the candidate topological superconductor Sn1âˆ’xInxTe for x=0.7 | 10.1103/physrevb.101.094513 | M P Smylie, Kaya Kobayashi, T Takahashi, C Chaparro, A Snezhko, W-K Kwok, U Welp | American Physical Society (APS) | Physical Review B | 2020
61ba966cd52116ffe1c50cb1 | LBCO | 1263951842 | LBCO | [7 empty] | 2 K |  |  | body | paragraph | e1bc49a890 | Rotated stripe order and its competition with superconductivity in La |  | Sr, Cuo, V Thampy, M P M Dean, N B Christensen, Z Islam, M Oda, M Ido, N Momono, S B Wilkins, J P Hill |  |  | 2014
61ba966c8452d931a5c50cbe | Bi 2 Sr 2 CaCu 2 O 8 | -1425882978 |  | Bi 2 Sr 2 CaCu 2 O 8 |  |  | Oxides, Cuprates |  |  |  | 87K |  |  | body |  | 02f19df64e | AN EFFECTIVE FIELD MODEL TO HIGH TEMPERATURE SUPERCONDUCTORS: FITTING OF THE ENERGY GAP TO THE EXPERIMENTAL RESULTS OF THE Bi2Sr2CaCu2O8 | 10.1142/s0217984900000525 | E C Bastone, P R Silva | World Scientific Pub Co Pte Lt | Modern Physics Letters B | 2000
61ba966c8452d931a5c50cbf | Bi 2 Sr 2 CaCu 2 O 8 | -1422033350 |  | Bi 2 Sr 2 CaCu 2 O 8 |  |  | Oxides, Cuprates |  |  |  | 86K |  |  | body | figure | 02f19df64e | AN EFFECTIVE FIELD MODEL TO HIGH TEMPERATURE SUPERCONDUCTORS: FITTING OF THE ENERGY GAP TO THE EXPERIMENTAL RESULTS OF THE Bi2Sr2CaCu2O8 | 10.1142/s0217984900000525 | E C Bastone, P R Silva | World Scientific Pub Co Pte Lt | Modern Physics Letters B | 2000
61ba966c8452d931a5c50cc0 | O 2 | -257129581 |  | O 2 |  |  | Oxides |  |  |  | 79K |  |  | body | figure | 02f19df64e | AN EFFECTIVE FIELD MODEL TO HIGH TEMPERATURE SUPERCONDUCTORS: FITTING OF THE ENERGY GAP TO THE EXPERIMENTAL RESULTS OF THE Bi2Sr2CaCu2O8 | 10.1142/s0217984900000525 | E C Bastone, P R Silva | World Scientific Pub Co Pte Lt | Modern Physics Letters B | 2000
61ba966c8452d931a5c50cc1 | O 2 | -260980615 |  | O 2 |  |  | Oxides |  |  |  | 79K |  |  | body | figure | 02f19df64e | AN EFFECTIVE FIELD MODEL TO HIGH TEMPERATURE SUPERCONDUCTORS: FITTING OF THE ENERGY GAP TO THE EXPERIMENTAL RESULTS OF THE Bi2Sr2CaCu2O8 | 10.1142/s0217984900000525 | E C Bastone, P R Silva | World Scientific Pub Co Pte Lt | Modern Physics Letters B | 2000
61ba966da01e2beb09c50ccc | single crystals of Ba1âˆ’xKxFe2As2 with x = 0.19 | 1038244044 |  | Ba1âˆ’xKxFe2As2 |  | single crystals | Iron-pnictides, Pnictides |  |  | x=0.19 | 14 K |  |  | header | abstract | 8e905f2e91 | Effects of electron irradiation on resistivity and London penetration depth ofBa1âˆ’xKxFe2As2 (xâ‰¤0.34)iron-pnictide superconductor | 10.1103/physrevb.90.104514 | K Cho, M KoÅ„czykowski, J Murphy, H Kim, M A Tanatar, W E Straszheim, B Shen, H H Wen, R Prozorov | American Physical Society (APS) | Physical Review B | 2014
61ba966da01e2beb09c50ccd | x = 0.26 | -733447742 | [7 empty] | x=0.26 | 3 to 5 K |  |  | body | figure | 8e905f2e91 | Effects of electron irradiation on resistivity and London penetration depth ofBa1âˆ’xKxFe2As2 (xâ‰¤0.34)iron-pnictide superconductor | 10.1103/physrevb.90.104514 | K Cho, M KoÅ„czykowski, J Murphy, H Kim, M A Tanatar, W E Straszheim, B Shen, H H Wen, R Prozorov | American Physical Society (APS) | Physical Review B | 2014
61ba966da01e2beb09c50cce | 0.34 | 707908510 | [8 empty] | 39 K | electrical resistivity |  | header | abstract | 8e905f2e91 | Effects of electron irradiation on resistivity and London penetration depth ofBa1âˆ’xKxFe2As2 (xâ‰¤0.34)iron-pnictide superconductor | 10.1103/physrevb.90.104514 | K Cho, M KoÅ„czykowski, J Murphy, H Kim, M A Tanatar, W E Straszheim, B Shen, H H Wen, R Prozorov | American Physical Society (APS) | Physical Review B | 2014
61ba966da01e2beb09c50ccf | x = 0.34 | 708220657 | [7 empty] | x=0.34 | 11.2 K |  |  | body | paragraph | 8e905f2e91 | Effects of electron irradiation on resistivity and London penetration depth ofBa1âˆ’xKxFe2As2 (xâ‰¤0.34)iron-pnictide superconductor | 10.1103/physrevb.90.104514 | K Cho, M KoÅ„czykowski, J Murphy, H Kim, M A Tanatar, W E Straszheim, B Shen, H H Wen, R Prozorov | American Physical Society (APS) | Physical Review B | 2014
61ba966da01e2beb09c50cd0 | x = 0.26 | -596747986 | [7 empty] | x=0.26 | 32 K |  |  | header | abstract | 8e905f2e91 | Effects of electron irradiation on resistivity and London penetration depth ofBa1âˆ’xKxFe2As2 (xâ‰¤0.34)iron-pnictide superconductor | 10.1103/physrevb.90.104514 | K Cho, M KoÅ„czykowski, J Murphy, H Kim, M A Tanatar, W E Straszheim, B Shen, H H Wen, R Prozorov | American Physical Society (APS) | Physical Review B | 2014
61ba966da01e2beb09c50cd1 | (Ba 1âˆ’x K x )Fe 2 As 2 | -588825746 |  | (Ba 1âˆ’x K x )Fe 2 As 2 |  |  | Iron-pnictides, Pnictides |  |  |  | 40 K |  |  | body | paragraph | 8e905f2e91 | Effects of electron irradiation on resistivity and London penetration depth ofBa1âˆ’xKxFe2As2 (xâ‰¤0.34)iron-pnictide superconductor | 10.1103/physrevb.90.104514 | K Cho, M KoÅ„czykowski, J Murphy, H Kim, M A Tanatar, W E Straszheim, B Shen, H H Wen, R Prozorov | American Physical Society (APS) | Physical Review B | 2014
61ba966d7ecf8b73e6c50cb7 | YNi2B2C single crystals | 1251210182 |  | YNi2B2C |  | single crystals | Carbides, Borides |  |  |  | â‰ƒ15.4 K |  |  | header | abstract | 7496192c93 | Point-Contact Spectroscopy of the Borocarbide Superconductor YNi2B2C in the Normal and Superconducting State | 10.1007/s10909-007-9327-8 | D L Bashlakov, Yu. G Naidyuk, I K Yanson, G Behr, S-L Drechsler, G Fuchs, L Schultz, D Souptel | Springer Science and Business Media LLC | Journal of Low Temperature Physics | 2013
61ba966d1b93c0c6bec50cca | single crystals of NdFeAsO 1âˆ’x F x (x=0.18) | 185732 |  | NdFeAsO 1âˆ’x F x |  | single crystals | Iron-pnictides, Pnictides, Oxides, Fluorides |  |  | x=0.18 | 50 K |  |  | body | paragraph | da985ad3fc | Hall effect and magnetoresistance in single crystals ofNdFeAsO1âˆ’xFx(x=0and 0.18) | 10.1103/physrevb.78.134508 | Peng Cheng, Huan Yang, Ying Jia, Lei Fang, Xiyu Zhu, Gang Mu, Hai-Hu Wen | American Physical Society (APS) | Physical Review B | 2008
61ba966d1b93c0c6bec50ccb | LaFeAsO 1âˆ’x F x 1 | 1115466509 |  | LaFeAsO 1âˆ’x F x 1 |  |  | Alloys |  |  |  | 26 K |  |  | body | paragraph | da985ad3fc | Hall effect and magnetoresistance in single crystals ofNdFeAsO1âˆ’xFx(x=0and 0.18) | 10.1103/physrevb.78.134508 | Peng Cheng, Huan Yang, Ying Jia, Lei Fang, Xiyu Zhu, Gang Mu, Hai-Hu Wen | American Physical Society (APS) | Physical Review B | 2008
61ba966d1b93c0c6bec50ccc | NdFeAsO 0.82 F 0.18 | -917441165 |  | NdFeAsO 0.82 F 0.18 |  |  | Iron-pnictides, Pnictides, Oxides, Fluorides |  |  |  | 50 K |  |  | body | figure | da985ad3fc | Hall effect and magnetoresistance in single crystals ofNdFeAsO1âˆ’xFx(x=0and 0.18) | 10.1103/physrevb.78.134508 | Peng Cheng, Huan Yang, Ying Jia, Lei Fang, Xiyu Zhu, Gang Mu, Hai-Hu Wen | American Physical Society (APS) | Physical Review B | 2008
61ba966d1b93c0c6bec50ccd | SmFeAsO 0.9 F 0.1 2 | 2133347114 |  | SmFeAsO 0.9 F 0.1 2 |  |  | Alloys |  |  |  | 55 K |  |  | body | paragraph | da985ad3fc | Hall effect and magnetoresistance in single crystals ofNdFeAsO1âˆ’xFx(x=0and 0.18) | 10.1103/physrevb.78.134508 | Peng Cheng, Huan Yang, Ying Jia, Lei Fang, Xiyu Zhu, Gang Mu, Hai-Hu Wen | American Physical Society (APS) | Physical Review B | 2008
61ba966d1b93c0c6bec50cce | single crystals of N dF eAsO1âˆ’xFx with x = 0 | -365890334 |  |  |  | single crystals |  |  |  | x=0 | 0 K |  |  | header | abstract | da985ad3fc | Hall effect and magnetoresistance in single crystals ofNdFeAsO1âˆ’xFx(x=0and 0.18) | 10.1103/physrevb.78.134508 | Peng Cheng, Huan Yang, Ying Jia, Lei Fang, Xiyu Zhu, Gang Mu, Hai-Hu Wen | American Physical Society (APS) | Physical Review B | 2008
61ba966d1b93c0c6bec50ccf | x = 0.18 | -2111605715 | [7 empty] | x=0.18 | 50 K |  |  | header | abstract | da985ad3fc | Hall effect and magnetoresistance in single crystals ofNdFeAsO1âˆ’xFx(x=0and 0.18) | 10.1103/physrevb.78.134508 | Peng Cheng, Huan Yang, Ying Jia, Lei Fang, Xiyu Zhu, Gang Mu, Hai-Hu Wen | American Physical Society (APS) | Physical Review B | 2008
61ba966d1b93c0c6bec50cd0 | La 1âˆ’x Sr x FeAsO 3 | 1920855480 |  | La 1âˆ’x Sr x FeAsO 3 |  |  | Iron-pnictides, Oxides, Pnictides |  |  |  | 25 K |  |  | body | paragraph | da985ad3fc | Hall effect and magnetoresistance in single crystals ofNdFeAsO1âˆ’xFx(x=0and 0.18) | 10.1103/physrevb.78.134508 | Peng Cheng, Huan Yang, Ying Jia, Lei Fang, Xiyu Zhu, Gang Mu, Hai-Hu Wen | American Physical Society (APS) | Physical Review B | 2008
61ba966d12cb23f3dfc50cda | x âˆ¼ 0.5 | -1861616754 | [7 empty] | x=0.5 | 14-15 K |  | ambient pres- sure | body | paragraph | 5f5f1de1a0 | Thermodynamic phase diagram ofFe(Se0.5Te0.5)single crystals in fields up to 28 tesla | 10.1103/physrevb.82.184506 | T Klein, D Braithwaite, A Demuer, W Knafo, G Lapertot, C Marcenat, P RodiÃ¨re, I Sheikin, P Strobel, A Sulpice, P Toulemonde | American Physical Society (APS) | Physical Review B | 2013
61ba966d12cb23f3dfc50cdb | iron selenium (FeSe 1âˆ’Î´ | 1676149195 | iron selenium | FeSe 1âˆ’Î´ |  |  | Iron-chalcogenides, Chalcogenides |  |  |  | 8 K |  | ambient | body | paragraph | 5f5f1de1a0 | Thermodynamic phase diagram ofFe(Se0.5Te0.5)single crystals in fields up to 28 tesla | 10.1103/physrevb.82.184506 | T Klein, D Braithwaite, A Demuer, W Knafo, G Lapertot, C Marcenat, P RodiÃ¨re, I Sheikin, P Strobel, A Sulpice, P Toulemonde | American Physical Society (APS) | Physical Review B | 2013
61ba966d3af0453d0cc50cd4 | MgB 2 | 1459763508 |  | MgB 2 |  |  | Alloys, Borides |  |  |  | 39K |  |  | body | paragraph | f6ab2d3216 | Two regimes in the magnetic field response of superconducting MgB2 | 10.1140/epjb/e2007-00156-9 | A Kohen, F Giubileo, Th H Proslier, F Bobba, A M Cucolo, W Sacks, Y Noat, A Troianovski, D Roditchev | Springer Science and Business Media LLC | The European Physical Journal B | 2014
61ba966d7b1a7abb24c50cb3 | Ca 3 Rh 4 Sn 13 | 495445040 |  | Ca 3 Rh 4 Sn 13 |  |  | Alloys |  |  |  | 4.6 K |  |  | body | figure | a922d5c3c9 | Effect of atomic disorder and Ce doping on superconductivity ofCa3Rh4Sn13: Electric transport properties under high pressure | 10.1103/physrevb.93.245126 | A Åšlebarski, J Goraus, M M MaÅ›ka, P Witas, M FijaÅ‚kowski, C T Wolowiec, Y Fang, M B Maple | American Physical Society (APS) | Physical Review B | 2016
61ba966d7b1a7abb24c50cb4 | Ca 3 Rh 4 Sn 13 | 668731728 |  | Ca 3 Rh 4 Sn 13 |  |  | Alloys |  |  |  | 110 K |  |  | body | figure | a922d5c3c9 | Effect of atomic disorder and Ce doping on superconductivity ofCa3Rh4Sn13: Electric transport properties under high pressure | 10.1103/physrevb.93.245126 | A Åšlebarski, J Goraus, M M MaÅ›ka, P Witas, M FijaÅ‚kowski, C T Wolowiec, Y Fang, M B Maple | American Physical Society (APS) | Physical Review B | 2016
61ba966d7b1a7abb24c50cb5 | Ca 3 Rh 4 Sn 13 | 580169194 |  | Ca 3 Rh 4 Sn 13 |  |  | Alloys |  |  |  | 8.4 K |  |  | body | paragraph | a922d5c3c9 | Effect of atomic disorder and Ce doping on superconductivity ofCa3Rh4Sn13: Electric transport properties under high pressure | 10.1103/physrevb.93.245126 | A Åšlebarski, J Goraus, M M MaÅ›ka, P Witas, M FijaÅ‚kowski, C T Wolowiec, Y Fang, M B Maple | American Physical Society (APS) | Physical Review B | 2016
61ba966d7b1a7abb24c50cb6 | x 1 | -1314587026 | [8 empty] | 6.7 K | Electrical resistivity |  | body | paragraph | a922d5c3c9 | Effect of atomic disorder and Ce doping on superconductivity ofCa3Rh4Sn13: Electric transport properties under high pressure | 10.1103/physrevb.93.245126 | A Åšlebarski, J Goraus, M M MaÅ›ka, P Witas, M FijaÅ‚kowski, C T Wolowiec, Y Fang, M B Maple | American Physical Society (APS) | Physical Review B | 2016
61ba966d7b1a7abb24c50cb7 | Ca 3âˆ’x Ce x Rh 4 Sn 13 samples with 0 < x < 1 | 2043180432 |  | Ca 3âˆ’x Ce x Rh 4 Sn 13 |  |  | Alloys |  |  | x=< 1, 0 < | 4.9 K |  |  | body | paragraph | a922d5c3c9 | Effect of atomic disorder and Ce doping on superconductivity ofCa3Rh4Sn13: Electric transport properties under high pressure | 10.1103/physrevb.93.245126 | A Åšlebarski, J Goraus, M M MaÅ›ka, P Witas, M FijaÅ‚kowski, C T Wolowiec, Y Fang, M B Maple | American Physical Society (APS) | Physical Review B | 2016
61ba966d7b1a7abb24c50cb8 | Ca 3 Rh 4 Sn 13 | 947908494 |  | Ca 3 Rh 4 Sn 13 |  |  | Alloys |  |  |  | 4.8 K | magnetic susceptibility |  | body | paragraph | a922d5c3c9 | Effect of atomic disorder and Ce doping on superconductivity ofCa3Rh4Sn13: Electric transport properties under high pressure | 10.1103/physrevb.93.245126 | A Åšlebarski, J Goraus, M M MaÅ›ka, P Witas, M FijaÅ‚kowski, C T Wolowiec, Y Fang, M B Maple | American Physical Society (APS) | Physical Review B | 2016
61ba966d7b1a7abb24c50cb9 | Ca 3 Rh 4 Sn 13 | 666797072 |  | Ca 3 Rh 4 Sn 13 |  |  | Alloys |  |  |  | 8 K |  |  | body | paragraph | a922d5c3c9 | Effect of atomic disorder and Ce doping on superconductivity ofCa3Rh4Sn13: Electric transport properties under high pressure | 10.1103/physrevb.93.245126 | A Åšlebarski, J Goraus, M M MaÅ›ka, P Witas, M FijaÅ‚kowski, C T Wolowiec, Y Fang, M B Maple | American Physical Society (APS) | Physical Review B | 2016
61ba966d7b1a7abb24c50cba | Ca 3 Rh 4 Sn 13 | 568607656 |  | Ca 3 Rh 4 Sn 13 |  |  | Alloys |  |  |  | 0.1 K |  |  | body | figure | a922d5c3c9 | Effect of atomic disorder and Ce doping on superconductivity ofCa3Rh4Sn13: Electric transport properties under high pressure | 10.1103/physrevb.93.245126 | A Åšlebarski, J Goraus, M M MaÅ›ka, P Witas, M FijaÅ‚kowski, C T Wolowiec, Y Fang, M B Maple | American Physical Society (APS) | Physical Review B | 2016
61ba966d7b1a7abb24c50cbb | Ca3âˆ’xCexRh4Sn13 | -1688176110 |  | Ca3âˆ’xCexRh4Sn13 |  |  | Alloys |  |  |  | 4.8 K |  |  | body | figure | a922d5c3c9 | Effect of atomic disorder and Ce doping on superconductivity ofCa3Rh4Sn13: Electric transport properties under high pressure | 10.1103/physrevb.93.245126 | A Åšlebarski, J Goraus, M M MaÅ›ka, P Witas, M FijaÅ‚kowski, C T Wolowiec, Y Fang, M B Maple | American Physical Society (APS) | Physical Review B | 2016
61ba966d7b1a7abb24c50cbc | Ca 3 Rh 4 Sn 13 | 824671188 |  | Ca 3 Rh 4 Sn 13 |  |  | Alloys |  |  |  | 8.4 K |  |  | body | paragraph | a922d5c3c9 | Effect of atomic disorder and Ce doping on superconductivity ofCa3Rh4Sn13: Electric transport properties under high pressure | 10.1103/physrevb.93.245126 | A Åšlebarski, J Goraus, M M MaÅ›ka, P Witas, M FijaÅ‚kowski, C T Wolowiec, Y Fang, M B Maple | American Physical Society (APS) | Physical Review B | 2016
61ba966d7b1a7abb24c50cbd | Ce x = 0.1 | 417955401 | [7 empty] | x=0.1 | 8 K |  |  | body | paragraph | a922d5c3c9 | Effect of atomic disorder and Ce doping on superconductivity ofCa3Rh4Sn13: Electric transport properties under high pressure | 10.1103/physrevb.93.245126 | A Åšlebarski, J Goraus, M M MaÅ›ka, P Witas, M FijaÅ‚kowski, C T Wolowiec, Y Fang, M B Maple | American Physical Society (APS) | Physical Review B | 2016
61ba966d7b1a7abb24c50cbe | Ca 2.8 Ce 0.2 Rh 4 Sn 13 | 1925383692 |  | Ca 2.8 Ce 0.2 Rh 4 Sn 13 |  |  | Alloys |  |  |  | 8 K | resistivity |  | body | paragraph | a922d5c3c9 | Effect of atomic disorder and Ce doping on superconductivity ofCa3Rh4Sn13: Electric transport properties under high pressure | 10.1103/physrevb.93.245126 | A Åšlebarski, J Goraus, M M MaÅ›ka, P Witas, M FijaÅ‚kowski, C T Wolowiec, Y Fang, M B Maple | American Physical Society (APS) | Physical Review B | 2016
61ba966d7b1a7abb24c50cbf | Ca 3 Rh 4 Sn 13 | 653336028 |  | Ca 3 Rh 4 Sn 13 |  |  | Alloys |  |  |  | 4.6 K | specific heat |  | body | figure | a922d5c3c9 | Effect of atomic disorder and Ce doping on superconductivity ofCa3Rh4Sn13: Electric transport properties under high pressure | 10.1103/physrevb.93.245126 | A Åšlebarski, J Goraus, M M MaÅ›ka, P Witas, M FijaÅ‚kowski, C T Wolowiec, Y Fang, M B Maple | American Physical Society (APS) | Physical Review B | 2016
61ba966d7b1a7abb24c50cc0 | Ca 3 Rh 4 Sn 13 | 820845462 |  | Ca 3 Rh 4 Sn 13 |  |  | Alloys |  |  |  | 4.9 K |  |  | body | paragraph | a922d5c3c9 | Effect of atomic disorder and Ce doping on superconductivity ofCa3Rh4Sn13: Electric transport properties under high pressure | 10.1103/physrevb.93.245126 | A Åšlebarski, J Goraus, M M MaÅ›ka, P Witas, M FijaÅ‚kowski, C T Wolowiec, Y Fang, M B Maple | American Physical Society (APS) | Physical Review B | 2016
61ba966d7b1a7abb24c50cc1 | Ca 3 Rh 4 Sn 13 | 820845462 |  | Ca 3 Rh 4 Sn 13 |  |  | Alloys |  |  |  | 8 K |  |  | body | paragraph | a922d5c3c9 | Effect of atomic disorder and Ce doping on superconductivity ofCa3Rh4Sn13: Electric transport properties under high pressure | 10.1103/physrevb.93.245126 | A Åšlebarski, J Goraus, M M MaÅ›ka, P Witas, M FijaÅ‚kowski, C T Wolowiec, Y Fang, M B Maple | American Physical Society (APS) | Physical Review B | 2016
61ba966d7b1a7abb24c50cc2 | x = 0.5 | 1423813272 | [7 empty] | x=0.5 | 8 K | Ï(T ) |  | body | figure | a922d5c3c9 | Effect of atomic disorder and Ce doping on superconductivity ofCa3Rh4Sn13: Electric transport properties under high pressure | 10.1103/physrevb.93.245126 | A Åšlebarski, J Goraus, M M MaÅ›ka, P Witas, M FijaÅ‚kowski, C T Wolowiec, Y Fang, M B Maple | American Physical Society (APS) | Physical Review B | 2016
61ba966e14d91e0862c50cb7 | Na 1âˆ’Î´ FeAs | -894308297 |  | Na 1âˆ’Î´ FeAs |  |  | Iron-pnictides, Pnictides |  |  |  | 23 K |  |  | header | abstract | feffa312ba | Structural and magnetic phase transitions inNa1âˆ’Î´FeAs | 10.1103/physrevb.80.020504 | Shiliang Li, Clarina De La Cruz, Q Huang, G F Chen, T-L Xia, J L Luo, N L Wang, Pengcheng Dai | American Physical Society (APS) | Physical Review B | 2009
61ba966e2b9a12e3d2c50cd6 | DyRh 4 B 4 Si 0.2 | -1348414573 |  | DyRh 4 B 4 Si 0.2 |  |  | Alloys, Borides |  |  |  | 4.4 K |  |  | body | paragraph | d200723e7e | Si-induced superconductivity and structural transformations in DyRh4B4 | 10.1016/j.jallcom.2009.04.040 | A KÃ¶hler, G Behr, G Fuchs, K Nenkov, L C Gupta | Elsevier BV | Journal of Alloys and Compounds | 2009
61ba966e2b9a12e3d2c50cd7 | pt-ErRh 4 B 4 | 1641587404 |  | pt-ErRh 4 B 4 |  |  | Alloys |  |  |  | 7.8 K |  |  | body | paragraph | d200723e7e | Si-induced superconductivity and structural transformations in DyRh4B4 | 10.1016/j.jallcom.2009.04.040 | A KÃ¶hler, G Behr, G Fuchs, K Nenkov, L C Gupta | Elsevier BV | Journal of Alloys and Compounds | 2009
61ba966e2b9a12e3d2c50cd8 | YRh 4 B 4 | 2054432157 |  | YRh 4 B 4 |  |  | Alloys, Borides |  |  |  | > 10 K |  |  | body | paragraph | d200723e7e | Si-induced superconductivity and structural transformations in DyRh4B4 | 10.1016/j.jallcom.2009.04.040 | A KÃ¶hler, G Behr, G Fuchs, K Nenkov, L C Gupta | Elsevier BV | Journal of Alloys and Compounds | 2009
61ba966e2b9a12e3d2c50cd9 | LuRu 4 B 4 | 1292576087 |  | LuRu 4 B 4 |  |  | Alloys, Borides |  |  |  | 1.8 K |  |  | body | paragraph | d200723e7e | Si-induced superconductivity and structural transformations in DyRh4B4 | 10.1016/j.jallcom.2009.04.040 | A KÃ¶hler, G Behr, G Fuchs, K Nenkov, L C Gupta | Elsevier BV | Journal of Alloys and Compounds | 2009
61ba966e2b9a12e3d2c50cda | bct-ErRh 4 B 4 | 1271735298 |  | bct-ErRh 4 B 4 |  |  | Alloys |  |  |  | 7.5 K |  |  | body | paragraph | d200723e7e | Si-induced superconductivity and structural transformations in DyRh4B4 | 10.1016/j.jallcom.2009.04.040 | A KÃ¶hler, G Behr, G Fuchs, K Nenkov, L C Gupta | Elsevier BV | Journal of Alloys and Compounds | 2009
61ba966e2b9a12e3d2c50cdb | DyRh 4 B 4 Si 0.2 | -1423513251 |  | DyRh 4 B 4 Si 0.2 |  |  | Alloys, Borides |  |  |  | 4.5 K |  |  | header | abstract | d200723e7e | Si-induced superconductivity and structural transformations in DyRh4B4 | 10.1016/j.jallcom.2009.04.040 | A KÃ¶hler, G Behr, G Fuchs, K Nenkov, L C Gupta | Elsevier BV | Journal of Alloys and Compounds | 2009
61ba966e2b9a12e3d2c50cdc | DyRh 4 B 4 Si 0.2 | -1502450309 |  | DyRh 4 B 4 Si 0.2 |  |  | Alloys, Borides |  |  |  | 2 K |  |  | body | paragraph | d200723e7e | Si-induced superconductivity and structural transformations in DyRh4B4 | 10.1016/j.jallcom.2009.04.040 | A KÃ¶hler, G Behr, G Fuchs, K Nenkov, L C Gupta | Elsevier BV | Journal of Alloys and Compounds | 2009
61ba966ed7a99c43e8c50cb6 | FeSe | 1494550220 |  | FeSe |  |  | Iron-chalcogenides, Chalcogenides |  |  |  | 8 K |  | ambient pressure | body | paragraph | 2b989ed742 | FeTe0.55Se0.45: A multiband superconductor in the clean and dirty limit | 10.1103/physrevb.91.144503 | C C Homes, Y M Dai, J S Wen, Z J Xu, G D Gu | American Physical Society (APS) | Physical Review B | 2015
61ba966ed7a99c43e8c50cb7 | x 0.45 | 801930655 | [7 empty] | x=0.45 | 14 K |  |  | body | paragraph | 2b989ed742 | FeTe0.55Se0.45: A multiband superconductor in the clean and dirty limit | 10.1103/physrevb.91.144503 | C C Homes, Y M Dai, J S Wen, Z J Xu, G D Gu | American Physical Society (APS) | Physical Review B | 2015
61ba966ed7a99c43e8c50cb8 | FeTe 0.55 Se 0.45 | 1470092845 |  | FeTe 0.55 Se 0.45 |  |  | Iron-chalcogenides, Chalcogenides |  |  |  | 14 K |  |  | body |  | 2b989ed742 | FeTe0.55Se0.45: A multiband superconductor in the clean and dirty limit | 10.1103/physrevb.91.144503 | C C Homes, Y M Dai, J S Wen, Z J Xu, G D Gu | American Physical Society (APS) | Physical Review B | 2015
61ba966ed7a99c43e8c50cb9 | single crystal of FeTe 0.55 Se 0.45 | -1731877138 |  | FeTe 0.55 Se 0.45 |  | single crystal | Iron-chalcogenides, Chalcogenides |  |  |  | 14 K |  |  | body | paragraph | 2b989ed742 | FeTe0.55Se0.45: A multiband superconductor in the clean and dirty limit | 10.1103/physrevb.91.144503 | C C Homes, Y M Dai, J S Wen, Z J Xu, G D Gu | American Physical Society (APS) | Physical Review B | 2015
61ba966ed52116ffe1c50cb2 | Yb | -1685281998 |  | Yb |  |  | Alloys |  |  |  | 4.6 K |  | 179 GPa | header | abstract | b405db8912 | Pressure-Induced Superconductivity in Elemental Ytterbium Metal | 10.1103/physrevlett.121.037004 | Jing Song, G Fabbris, W Bi, D Haskel, James S Schilling | American Physical Society (APS) | Physical Review Letters | 2018
61ba966ed52116ffe1c50cb3 | Î²-YbAlB 4 | -870605767 |  | Î²-YbAlB 4 |  |  | Alloys |  |  |  | 80 mK |  |  | body | paragraph | b405db8912 | Pressure-Induced Superconductivity in Elemental Ytterbium Metal | 10.1103/physrevlett.121.037004 | Jing Song, G Fabbris, W Bi, D Haskel, James S Schilling | American Physical Society (APS) | Physical Review Letters | 2018
61ba966fa01e2beb09c50cd2 | PbMo 6 S 8 | -1287132708 |  | PbMo 6 S 8 |  |  | Chalcogenides |  |  |  | 15 K |  |  | body | paragraph | fd7ded7ee2 | Intermolecular coupling and superconductivity in PbMo6S8 and other Chevrel phase compounds | 10.1103/physrevmaterials.2.114801 | Jia Chen, Andrew J Millis, David R Reichman | American Physical Society (APS) | Physical Review Materials | 2018
61ba967056f16aed29c50cb9 | x 0.7 | 307726041 | [7 empty] | x=0.7 | 5 K |  |  | body | paragraph | 5ce17296b7 | A perspective on conventional high-temperature superconductors at high pressure: Methods and materials | 10.1016/j.physrep.2020.02.003 | JosÃ© A Flores-Livas, Lilia Boeri, Antonio Sanna, Gianni Profeta, Ryotaro Arita, Mikhail Eremets | Elsevier BV | Physics Reports | 2020
61ba967056f16aed29c50cba | CaYH 12 | 359832594 |  | CaYH 12 |  |  | Hydrides, Alloys |  |  |  | 258 K |  |  | body | paragraph | 5ce17296b7 | A perspective on conventional high-temperature superconductors at high pressure: Methods and materials | 10.1016/j.physrep.2020.02.003 | JosÃ© A Flores-Livas, Lilia Boeri, Antonio Sanna, Gianni Profeta, Ryotaro Arita, Mikhail Eremets | Elsevier BV | Physics Reports | 2020
61ba967056f16aed29c50cbb | H 3 S | -569053361 |  | H 3 S |  |  | Hydrides, Chalcogenides |  |  |  | 282 K |  |  | body | paragraph | 5ce17296b7 | A perspective on conventional high-temperature superconductors at high pressure: Methods and materials | 10.1016/j.physrep.2020.02.003 | JosÃ© A Flores-Livas, Lilia Boeri, Antonio Sanna, Gianni Profeta, Ryotaro Arita, Mikhail Eremets | Elsevier BV | Physics Reports | 2020
61ba967056f16aed29c50cbc | LaH 10 | 1287747019 |  | LaH 10 |  |  | Hydrides, Alloys |  |  |  | 200 K |  |  | body | paragraph | 5ce17296b7 | A perspective on conventional high-temperature superconductors at high pressure: Methods and materials | 10.1016/j.physrep.2020.02.003 | JosÃ© A Flores-Livas, Lilia Boeri, Antonio Sanna, Gianni Profeta, Ryotaro Arita, Mikhail Eremets | Elsevier BV | Physics Reports | 2020
61ba967056f16aed29c50cbd | PdCuH x | -384265778 |  | PdCuH x |  |  | Hydrides, Alloys |  |  |  | 16.6 K |  |  | body | paragraph | 5ce17296b7 | A perspective on conventional high-temperature superconductors at high pressure: Methods and materials | 10.1016/j.physrep.2020.02.003 | JosÃ© A Flores-Livas, Lilia Boeri, Antonio Sanna, Gianni Profeta, Ryotaro Arita, Mikhail Eremets | Elsevier BV | Physics Reports | 2020
61ba967056f16aed29c50cbe | YH 6 | -1433718276 |  | YH 6 |  |  | Hydrides, Alloys |  |  |  | 220 K |  |  | body | paragraph | 5ce17296b7 | A perspective on conventional high-temperature superconductors at high pressure: Methods and materials | 10.1016/j.physrep.2020.02.003 | JosÃ© A Flores-Livas, Lilia Boeri, Antonio Sanna, Gianni Profeta, Ryotaro Arita, Mikhail Eremets | Elsevier BV | Physics Reports | 2020
61ba967056f16aed29c50cbf | alloy of Nb and Ge (Nb 3 Ge) | 2094618194 | [8 empty] | 23.2 K |  |  | body | paragraph | 5ce17296b7 | A perspective on conventional high-temperature superconductors at high pressure: Methods and materials | 10.1016/j.physrep.2020.02.003 | JosÃ© A Flores-Livas, Lilia Boeri, Antonio Sanna, Gianni Profeta, Ryotaro Arita, Mikhail Eremets | Elsevier BV | Physics Reports | 2020
61ba967056f16aed29c50cc0 | H 3 S | -651848446 |  | H 3 S |  |  | Hydrides, Chalcogenides |  |  |  | 160 K |  | 130 GPa | body | paragraph | 5ce17296b7 | A perspective on conventional high-temperature superconductors at high pressure: Methods and materials | 10.1016/j.physrep.2020.02.003 | JosÃ© A Flores-Livas, Lilia Boeri, Antonio Sanna, Gianni Profeta, Ryotaro Arita, Mikhail Eremets | Elsevier BV | Physics Reports | 2020
61ba967056f16aed29c50cc1 | LaH x | -1352436363 |  | LaH x |  |  | Hydrides, Alloys |  |  |  | 215 K |  |  | body | paragraph | 5ce17296b7 | A perspective on conventional high-temperature superconductors at high pressure: Methods and materials | 10.1016/j.physrep.2020.02.003 | JosÃ© A Flores-Livas, Lilia Boeri, Antonio Sanna, Gianni Profeta, Ryotaro Arita, Mikhail Eremets | Elsevier BV | Physics Reports | 2020
61ba967056f16aed29c50cc2 | MgB 2 | 1548333072 |  | MgB 2 |  |  | Alloys, Borides |  |  |  | 39 K |  |  | body | paragraph | 5ce17296b7 | A perspective on conventional high-temperature superconductors at high pressure: Methods and materials | 10.1016/j.physrep.2020.02.003 | JosÃ© A Flores-Livas, Lilia Boeri, Antonio Sanna, Gianni Profeta, Ryotaro Arita, Mikhail Eremets | Elsevier BV | Physics Reports | 2020
61ba967056f16aed29c50cc3 | silane (SiH 4 ) | 1148854514 |  | silane |  |  | Alloys |  |  |  | 17 K |  | 120 GPa | body | paragraph | 5ce17296b7 | A perspective on conventional high-temperature superconductors at high pressure: Methods and materials | 10.1016/j.physrep.2020.02.003 | JosÃ© A Flores-Livas, Lilia Boeri, Antonio Sanna, Gianni Profeta, Ryotaro Arita, Mikhail Eremets | Elsevier BV | Physics Reports | 2020
61ba967056f16aed29c50cc4 | H 2 S+H 2 | -1263242006 |  | H 2 S+H 2 |  |  | Alloys |  |  |  | 8 K |  | â‰ˆ 150GPa | body | paragraph | 5ce17296b7 | A perspective on conventional high-temperature superconductors at high pressure: Methods and materials | 10.1016/j.physrep.2020.02.003 | JosÃ© A Flores-Livas, Lilia Boeri, Antonio Sanna, Gianni Profeta, Ryotaro Arita, Mikhail Eremets | Elsevier BV | Physics Reports | 2020
61ba967056f16aed29c50cc5 | hydrogen-doped WO 3 | 1881621208 |  | WO 3 | hydrogen |  | Oxides |  |  |  | 120 K |  |  | body | paragraph | 5ce17296b7 | A perspective on conventional high-temperature superconductors at high pressure: Methods and materials | 10.1016/j.physrep.2020.02.003 | JosÃ© A Flores-Livas, Lilia Boeri, Antonio Sanna, Gianni Profeta, Ryotaro Arita, Mikhail Eremets | Elsevier BV | Physics Reports | 2020
61ba967056f16aed29c50cc6 | MgB 2 | 1582988160 |  | MgB 2 |  |  | Alloys, Borides |  |  |  | 39 to 67 K |  |  | body | paragraph | 5ce17296b7 | A perspective on conventional high-temperature superconductors at high pressure: Methods and materials | 10.1016/j.physrep.2020.02.003 | JosÃ© A Flores-Livas, Lilia Boeri, Antonio Sanna, Gianni Profeta, Ryotaro Arita, Mikhail Eremets | Elsevier BV | Physics Reports | 2020
61ba967056f16aed29c50cc7 | Cs 3 C 60 | 526173718 |  | Cs 3 C 60 |  |  | Carbides |  |  |  | 40 K |  |  | body | paragraph | 5ce17296b7 | A perspective on conventional high-temperature superconductors at high pressure: Methods and materials | 10.1016/j.physrep.2020.02.003 | JosÃ© A Flores-Livas, Lilia Boeri, Antonio Sanna, Gianni Profeta, Ryotaro Arita, Mikhail Eremets | Elsevier BV | Physics Reports | 2020
61ba967056f16aed29c50cc8 | CaC 6 | 1312601795 |  | CaC 6 |  |  | Carbides |  |  |  | 11.5 K |  |  | body | paragraph | 5ce17296b7 | A perspective on conventional high-temperature superconductors at high pressure: Methods and materials | 10.1016/j.physrep.2020.02.003 | JosÃ© A Flores-Livas, Lilia Boeri, Antonio Sanna, Gianni Profeta, Ryotaro Arita, Mikhail Eremets | Elsevier BV | Physics Reports | 2020
61ba967056f16aed29c50cc9 | H 3 S | -459306625 |  | H 3 S |  |  | Hydrides, Chalcogenides |  |  |  | 203 K |  |  | body | paragraph | 5ce17296b7 | A perspective on conventional high-temperature superconductors at high pressure: Methods and materials | 10.1016/j.physrep.2020.02.003 | JosÃ© A Flores-Livas, Lilia Boeri, Antonio Sanna, Gianni Profeta, Ryotaro Arita, Mikhail Eremets | Elsevier BV | Physics Reports | 2020
61ba967056f16aed29c50cca | HfV x H x | -923920286 |  | HfV x H x |  |  | Hydrides, Alloys |  |  |  | 4.8 K |  |  | body | paragraph | 5ce17296b7 | A perspective on conventional high-temperature superconductors at high pressure: Methods and materials | 10.1016/j.physrep.2020.02.003 | JosÃ© A Flores-Livas, Lilia Boeri, Antonio Sanna, Gianni Profeta, Ryotaro Arita, Mikhail Eremets | Elsevier BV | Physics Reports | 2020
61ba967056f16aed29c50ccb | PdH | 1439175444 |  | PdH |  |  | Hydrides, Alloys |  |  |  | 40 K |  |  | body | paragraph | 5ce17296b7 | A perspective on conventional high-temperature superconductors at high pressure: Methods and materials | 10.1016/j.physrep.2020.02.003 | JosÃ© A Flores-Livas, Lilia Boeri, Antonio Sanna, Gianni Profeta, Ryotaro Arita, Mikhail Eremets | Elsevier BV | Physics Reports | 2020
61ba967056f16aed29c50ccc | YH 10 | 681607002 |  | YH 10 |  |  | Hydrides, Alloys |  |  |  | 326 K |  |  | body | paragraph | 5ce17296b7 | A perspective on conventional high-temperature superconductors at high pressure: Methods and materials | 10.1016/j.physrep.2020.02.003 | JosÃ© A Flores-Livas, Lilia Boeri, Antonio Sanna, Gianni Profeta, Ryotaro Arita, Mikhail Eremets | Elsevier BV | Physics Reports | 2020
61ba967056f16aed29c50ccd | 6.25% chlorine doping | -1281918926 |  |  | 6.25% chlorine | [5 empty] | 160 K |  |  | body | paragraph | 5ce17296b7 | A perspective on conventional high-temperature superconductors at high pressure: Methods and materials | 10.1016/j.physrep.2020.02.003 | JosÃ© A Flores-Livas, Lilia Boeri, Antonio Sanna, Gianni Profeta, Ryotaro Arita, Mikhail Eremets | Elsevier BV | Physics Reports | 2020
61ba967056f16aed29c50cce | LaH 10 | 1551522461 |  | LaH 10 |  |  | Hydrides, Alloys |  |  |  | 250 K |  |  | body | paragraph | 5ce17296b7 | A perspective on conventional high-temperature superconductors at high pressure: Methods and materials | 10.1016/j.physrep.2020.02.003 | JosÃ© A Flores-Livas, Lilia Boeri, Antonio Sanna, Gianni Profeta, Ryotaro Arita, Mikhail Eremets | Elsevier BV | Physics Reports | 2020
61ba967056f16aed29c50ccf | H 3 S | -676876689 |  | H 3 S |  |  | Hydrides, Chalcogenides |  |  |  | 200 K |  |  | body | paragraph | 5ce17296b7 | A perspective on conventional high-temperature superconductors at high pressure: Methods and materials | 10.1016/j.physrep.2020.02.003 | JosÃ© A Flores-Livas, Lilia Boeri, Antonio Sanna, Gianni Profeta, Ryotaro Arita, Mikhail Eremets | Elsevier BV | Physics Reports | 2020
61ba967056f16aed29c50cd0 | LaH 10 | 1050921785 |  | LaH 10 |  |  | Hydrides, Alloys |  |  |  | 250 K |  |  | body | paragraph | 5ce17296b7 | A perspective on conventional high-temperature superconductors at high pressure: Methods and materials | 10.1016/j.physrep.2020.02.003 | JosÃ© A Flores-Livas, Lilia Boeri, Antonio Sanna, Gianni Profeta, Ryotaro Arita, Mikhail Eremets | Elsevier BV | Physics Reports | 2020
61ba967056f16aed29c50cd1 | sulfur | 1426709564 | sulfur | S | [6 empty] | 20 K |  |  | body | paragraph | 5ce17296b7 | A perspective on conventional high-temperature superconductors at high pressure: Methods and materials | 10.1016/j.physrep.2020.02.003 | JosÃ© A Flores-Livas, Lilia Boeri, Antonio Sanna, Gianni Profeta, Ryotaro Arita, Mikhail Eremets | Elsevier BV | Physics Reports | 2020
61ba967056f16aed29c50cd2 | H x S | -1905174575 |  | H x S |  |  | Hydrides, Chalcogenides |  |  |  | 203 K |  |  | body | paragraph | 5ce17296b7 | A perspective on conventional high-temperature superconductors at high pressure: Methods and materials | 10.1016/j.physrep.2020.02.003 | JosÃ© A Flores-Livas, Lilia Boeri, Antonio Sanna, Gianni Profeta, Ryotaro Arita, Mikhail Eremets | Elsevier BV | Physics Reports | 2020
61ba967056f16aed29c50cd3 | PH 3 | 74890628 |  | PH 3 |  |  | Hydrides, Pnictides |  |  |  | 100 K |  |  | body | paragraph | 5ce17296b7 | A perspective on conventional high-temperature superconductors at high pressure: Methods and materials | 10.1016/j.physrep.2020.02.003 | JosÃ© A Flores-Livas, Lilia Boeri, Antonio Sanna, Gianni Profeta, Ryotaro Arita, Mikhail Eremets | Elsevier BV | Physics Reports | 2020
61ba967056f16aed29c50cd4 | niobium | -1489763147 | niobium | Nb | [6 empty] | 9.3 K |  |  | body | paragraph | 5ce17296b7 | A perspective on conventional high-temperature superconductors at high pressure: Methods and materials | 10.1016/j.physrep.2020.02.003 | JosÃ© A Flores-Livas, Lilia Boeri, Antonio Sanna, Gianni Profeta, Ryotaro Arita, Mikhail Eremets | Elsevier BV | Physics Reports | 2020
61ba967056f16aed29c50cd5 | LaH 10 | 1099061819 |  | LaH 10 |  |  | Hydrides, Alloys |  |  |  | 280 K |  | 210 GPa | body | paragraph | 5ce17296b7 | A perspective on conventional high-temperature superconductors at high pressure: Methods and materials | 10.1016/j.physrep.2020.02.003 | JosÃ© A Flores-Livas, Lilia Boeri, Antonio Sanna, Gianni Profeta, Ryotaro Arita, Mikhail Eremets | Elsevier BV | Physics Reports | 2020
61ba967056f16aed29c50cd6 | YbC 6 | -665141430 |  | YbC 6 |  |  | Carbides |  |  |  | 11.5 K |  |  | body | paragraph | 5ce17296b7 | A perspective on conventional high-temperature superconductors at high pressure: Methods and materials | 10.1016/j.physrep.2020.02.003 | JosÃ© A Flores-Livas, Lilia Boeri, Antonio Sanna, Gianni Profeta, Ryotaro Arita, Mikhail Eremets | Elsevier BV | Physics Reports | 2020
61ba967056f16aed29c50cd7 | LaH 10 | 1528413445 |  | LaH 10 |  |  | Hydrides, Alloys |  |  |  | 234 K |  |  | body | paragraph | 5ce17296b7 | A perspective on conventional high-temperature superconductors at high pressure: Methods and materials | 10.1016/j.physrep.2020.02.003 | JosÃ© A Flores-Livas, Lilia Boeri, Antonio Sanna, Gianni Profeta, Ryotaro Arita, Mikhail Eremets | Elsevier BV | Physics Reports | 2020
61ba967056f16aed29c50cd8 | YH 9 | 1970418469 |  | YH 9 |  |  | Hydrides, Alloys |  |  |  | 240 K |  |  | body | paragraph | 5ce17296b7 | A perspective on conventional high-temperature superconductors at high pressure: Methods and materials | 10.1016/j.physrep.2020.02.003 | JosÃ© A Flores-Livas, Lilia Boeri, Antonio Sanna, Gianni Profeta, Ryotaro Arita, Mikhail Eremets | Elsevier BV | Physics Reports | 2020
61ba967056f16aed29c50cd9 | H 2 S | -918979692 |  | H 2 S |  |  | Hydrides, Chalcogenides |  |  |  | 50 K |  |  | body | paragraph | 5ce17296b7 | A perspective on conventional high-temperature superconductors at high pressure: Methods and materials | 10.1016/j.physrep.2020.02.003 | JosÃ© A Flores-Livas, Lilia Boeri, Antonio Sanna, Gianni Profeta, Ryotaro Arita, Mikhail Eremets | Elsevier BV | Physics Reports | 2020
61ba967056f16aed29c50cda | LaH x | -1346639425 |  | LaH x |  |  | Hydrides, Alloys |  |  |  | 250 K |  |  | body | paragraph | 5ce17296b7 | A perspective on conventional high-temperature superconductors at high pressure: Methods and materials | 10.1016/j.physrep.2020.02.003 | JosÃ© A Flores-Livas, Lilia Boeri, Antonio Sanna, Gianni Profeta, Ryotaro Arita, Mikhail Eremets | Elsevier BV | Physics Reports | 2020
61ba967056f16aed29c50cdb | niobium-hydrogen | -1489187785 | niobium-hydrogen | [7 empty] | 9.4 K |  |  | body | paragraph | 5ce17296b7 | A perspective on conventional high-temperature superconductors at high pressure: Methods and materials | 10.1016/j.physrep.2020.02.003 | JosÃ© A Flores-Livas, Lilia Boeri, Antonio Sanna, Gianni Profeta, Ryotaro Arita, Mikhail Eremets | Elsevier BV | Physics Reports | 2020
61ba967056f16aed29c50cdc | LaH 10 | 1043216905 |  | LaH 10 |  |  | Hydrides, Alloys |  |  |  | 250 K |  |  | body | paragraph | 5ce17296b7 | A perspective on conventional high-temperature superconductors at high pressure: Methods and materials | 10.1016/j.physrep.2020.02.003 | JosÃ© A Flores-Livas, Lilia Boeri, Antonio Sanna, Gianni Profeta, Ryotaro Arita, Mikhail Eremets | Elsevier BV | Physics Reports | 2020
61ba967056f16aed29c50cdd | D 2 S | -487363769 |  | D 2 S |  |  | Chalcogenides |  |  |  | 100-250 K |  |  | body | paragraph | 5ce17296b7 | A perspective on conventional high-temperature superconductors at high pressure: Methods and materials | 10.1016/j.physrep.2020.02.003 | JosÃ© A Flores-Livas, Lilia Boeri, Antonio Sanna, Gianni Profeta, Ryotaro Arita, Mikhail Eremets | Elsevier BV | Physics Reports | 2020
61ba967056f16aed29c50cde | MgB 2 | 1525232492 |  | MgB 2 |  |  | Alloys, Borides |  |  |  | 39 K |  |  | body | paragraph | 5ce17296b7 | A perspective on conventional high-temperature superconductors at high pressure: Methods and materials | 10.1016/j.physrep.2020.02.003 | JosÃ© A Flores-Livas, Lilia Boeri, Antonio Sanna, Gianni Profeta, Ryotaro Arita, Mikhail Eremets | Elsevier BV | Physics Reports | 2020
61ba967056f16aed29c50cdf | LaH 10 | 1397507815 |  | LaH 10 |  |  | Hydrides, Alloys |  |  |  | 250 K |  |  | body | paragraph | 5ce17296b7 | A perspective on conventional high-temperature superconductors at high pressure: Methods and materials | 10.1016/j.physrep.2020.02.003 | JosÃ© A Flores-Livas, Lilia Boeri, Antonio Sanna, Gianni Profeta, Ryotaro Arita, Mikhail Eremets | Elsevier BV | Physics Reports | 2020
61ba967056f16aed29c50ce0 | Pd- H | 1322035639 | Pd- H | [7 empty] | 9 K |  |  | body | paragraph | 5ce17296b7 | A perspective on conventional high-temperature superconductors at high pressure: Methods and materials | 10.1016/j.physrep.2020.02.003 | JosÃ© A Flores-Livas, Lilia Boeri, Antonio Sanna, Gianni Profeta, Ryotaro Arita, Mikhail Eremets | Elsevier BV | Physics Reports | 2020
61ba967056f16aed29c50ce1 | H 3 S with 6.25% | -1748292396 |  |  | H 3 S with 6.25% | [5 empty] | 189 to 212 K |  | 200 GPa | body | paragraph | 5ce17296b7 | A perspective on conventional high-temperature superconductors at high pressure: Methods and materials | 10.1016/j.physrep.2020.02.003 | JosÃ© A Flores-Livas, Lilia Boeri, Antonio Sanna, Gianni Profeta, Ryotaro Arita, Mikhail Eremets | Elsevier BV | Physics Reports | 2020
61ba967056f16aed29c50ce2 | H 3 S | -316830984 |  | H 3 S |  |  | Hydrides, Chalcogenides |  |  |  | 203 K |  |  | body | paragraph | 5ce17296b7 | A perspective on conventional high-temperature superconductors at high pressure: Methods and materials | 10.1016/j.physrep.2020.02.003 | JosÃ© A Flores-Livas, Lilia Boeri, Antonio Sanna, Gianni Profeta, Ryotaro Arita, Mikhail Eremets | Elsevier BV | Physics Reports | 2020
61ba967056f16aed29c50ce3 | S 0.925 P 0.075 H 3 | -369147056 |  | S 0.925 P 0.075 H 3 |  |  | Hydrides, Chalcogenides, Pnictides |  |  |  | 280 K |  | 250 GPa | body | paragraph | 5ce17296b7 | A perspective on conventional high-temperature superconductors at high pressure: Methods and materials | 10.1016/j.physrep.2020.02.003 | JosÃ© A Flores-Livas, Lilia Boeri, Antonio Sanna, Gianni Profeta, Ryotaro Arita, Mikhail Eremets | Elsevier BV | Physics Reports | 2020
61ba967056f16aed29c50ce4 | BaReH 9 | -941553313 |  | BaReH 9 |  |  | Hydrides, Alloys |  |  |  | 7 K |  |  | body | paragraph | 5ce17296b7 | A perspective on conventional high-temperature superconductors at high pressure: Methods and materials | 10.1016/j.physrep.2020.02.003 | JosÃ© A Flores-Livas, Lilia Boeri, Antonio Sanna, Gianni Profeta, Ryotaro Arita, Mikhail Eremets | Elsevier BV | Physics Reports | 2020
61ba967056f16aed29c50ce5 | NbGe | 821644560 |  | NbGe |  |  | Alloys |  |  |  | 19 K |  |  | body | paragraph | 5ce17296b7 | A perspective on conventional high-temperature superconductors at high pressure: Methods and materials | 10.1016/j.physrep.2020.02.003 | JosÃ© A Flores-Livas, Lilia Boeri, Antonio Sanna, Gianni Profeta, Ryotaro Arita, Mikhail Eremets | Elsevier BV | Physics Reports | 2020
61ba967056f16aed29c50ce6 | hydrogen to host- atom ratio as H 3 S | 402494100 | [8 empty] | 103 K |  | 207 GPa | body | paragraph | 5ce17296b7 | A perspective on conventional high-temperature superconductors at high pressure: Methods and materials | 10.1016/j.physrep.2020.02.003 | JosÃ© A Flores-Livas, Lilia Boeri, Antonio Sanna, Gianni Profeta, Ryotaro Arita, Mikhail Eremets | Elsevier BV | Physics Reports | 2020
61ba967056f16aed29c50ce7 | phosphine (PH 3 | 234483611 |  | phosphine (PH 3 |  |  | Alloys |  |  |  | 100 K | resistivity | 200 GPa | body | paragraph | 5ce17296b7 | A perspective on conventional high-temperature superconductors at high pressure: Methods and materials | 10.1016/j.physrep.2020.02.003 | JosÃ© A Flores-Livas, Lilia Boeri, Antonio Sanna, Gianni Profeta, Ryotaro Arita, Mikhail Eremets | Elsevier BV | Physics Reports | 2020
61ba96701b5bc7b48bc50ccb | overdoped Bi2Sr2CaCu2O 8+Î´ | 2047261743 |  | Bi2Sr2CaCu2O 8+Î´ | overdoped |  | Alloys |  |  |  | 83 K |  |  | header | abstract | 2d5c0d6833 | Resonant Spin Excitation in an Overdoped High Temperature Superconductor | 10.1103/physrevlett.86.1610 | H He, Y Sidis, P Bourges, G D Gu, A Ivanov, N Koshizuka, B Liang, C T Lin, L P Regnault, E Schoenherr, B Keimer | American Physical Society (APS) | Physical Review Letters | 2013
61ba96701b5bc7b48bc50ccc | optimally doped Bi2Sr2CaCu2O 8+Î´ | -993297446 |  | Bi2Sr2CaCu2O 8+Î´ | optimally doped |  | Alloys |  |  |  | 91 K |  |  | header | abstract | 2d5c0d6833 | Resonant Spin Excitation in an Overdoped High Temperature Superconductor | 10.1103/physrevlett.86.1610 | H He, Y Sidis, P Bourges, G D Gu, A Ivanov, N Koshizuka, B Liang, C T Lin, L P Regnault, E Schoenherr, B Keimer | American Physical Society (APS) | Physical Review Letters | 2013
61ba96701b5bc7b48bc50ccd | 3%-Ni substituted YBa 2 Cu 3 O 7 | 1718693009 |  | YBa 2 Cu 3 O 7 | 3%-Ni substituted |  | Oxides, Cuprates |  |  |  | 80 K |  |  | body | paragraph | 2d5c0d6833 | Resonant Spin Excitation in an Overdoped High Temperature Superconductor | 10.1103/physrevlett.86.1610 | H He, Y Sidis, P Bourges, G D Gu, A Ivanov, N Koshizuka, B Liang, C T Lin, L P Regnault, E Schoenherr, B Keimer | American Physical Society (APS) | Physical Review Letters | 2013
61ba96703af0453d0cc50cd5 | CeIrIn 5 | 900376362 |  | CeIrIn 5 |  |  | Alloys |  |  |  | 0.4K |  | ambient pressure | body | paragraph | 296f6d322f | Superconductivity in the orbital degenerate model for heavy fermion systems | 10.1088/0953-8984/15/28/329 | Tetsuya Takimoto, Takashi Hotta, Kazuo Ueda | IOP Publishing | Journal of Physics: Condensed Matter | 2013
61ba96703af0453d0cc50cd6 | CeCoIn 5 | -627810641 |  | CeCoIn 5 |  |  | Alloys |  |  |  | 2.3K |  |  | body | paragraph | 296f6d322f | Superconductivity in the orbital degenerate model for heavy fermion systems | 10.1088/0953-8984/15/28/329 | Tetsuya Takimoto, Takashi Hotta, Kazuo Ueda | IOP Publishing | Journal of Physics: Condensed Matter | 2013
61ba96703af0453d0cc50cd7 | CeCoIn 5 | -338995745 |  | CeCoIn 5 |  |  | Alloys |  |  |  | 2.3K |  |  | body | paragraph | 296f6d322f | Superconductivity in the orbital degenerate model for heavy fermion systems | 10.1088/0953-8984/15/28/329 | Tetsuya Takimoto, Takashi Hotta, Kazuo Ueda | IOP Publishing | Journal of Physics: Condensed Matter | 2013
61ba96703af0453d0cc50cd8 | CeIrIn 5 | 1162226990 |  | CeIrIn 5 |  |  | Alloys |  |  |  | 0.4K |  |  | body | paragraph | 296f6d322f | Superconductivity in the orbital degenerate model for heavy fermion systems | 10.1088/0953-8984/15/28/329 | Tetsuya Takimoto, Takashi Hotta, Kazuo Ueda | IOP Publishing | Journal of Physics: Condensed Matter | 2013
61ba96707f36ec6458c50cb9 | SmFeAsO 0.8 F 0.2 (SmFeAsOF) | -1568116532 |  | SmFeAsO 0.8 F 0.2 (SmFeAsOF |  |  | Alloys |  |  |  | 53 K |  |  | body | paragraph | d621287bc7 | MultibandsÂ±Eliashberg theory and temperature-dependent spin-resonance energy in iron pnictide superconductors | 10.1103/physrevb.83.092508 | G A Ummarino | American Physical Society (APS) | Physical Review B | 2011
61ba96707f36ec6458c50cba | Ba(Fe x Co 1âˆ’x ) 2 As 2 (BaFeCoAs) | -729957792 |  | Ba(Fe x Co 1âˆ’x ) 2 As 2 |  |  | Iron-pnictides, Pnictides |  |  |  | 22.6 K |  |  | body | paragraph | d621287bc7 | MultibandsÂ±Eliashberg theory and temperature-dependent spin-resonance energy in iron pnictide superconductors | 10.1103/physrevb.83.092508 | G A Ummarino | American Physical Society (APS) | Physical Review B | 2011
61ba96707f36ec6458c50cbb | Ba(Fe x Co 1âˆ’x ) 2 As 2 (BaFeCoAs) |  |  | BaFeCoAs |  |  | Iron-pnictides, Pnictides |  |  |  | 22.6 K |  |  | body | paragraph | d621287bc7 | MultibandsÂ±Eliashberg theory and temperature-dependent spin-resonance energy in iron pnictide superconductors | 10.1103/physrevb.83.092508 | G A Ummarino | American Physical Society (APS) | Physical Review B | 2011
61ba96707b1a7abb24c50cc3 | CCs | -570771279 |  | CCs |  |  | Carbides |  |  |  | 77 K |  |  | body | paragraph | faa5705dde | Properties of recent IBADâ€“MOCVD coated conductors relevant to their high field, low temperature magnet use | 10.1088/0953-2048/24/3/035001 | V Braccini, A Xu, J Jaroszynski, Y Xin, D C Larbalestier, Y Chen, G Carota, J Dackow, I Kesgin, Y Yao, A Guevara, T Shi, V Selvamanickam | IOP Publishing | Superconductor Science and Technology | 2010
61ba96702c886f0fe6c50cb9 | LiFeAs | 283938893 |  | LiFeAs |  |  | Iron-pnictides, Pnictides |  |  |  | 17 18 c T K |  |  | body | paragraph | bd80047d28 | Magnetic, superconducting and electron-boson properties of GdO(F)FeAs oxypnictides | 10.1016/j.physb.2017.10.035 | Tatiana Kuzmicheva, Andrey Sadakov, Andrei Muratov, Svetoslav Kuzmichev, Yevgeny Khlybov, Lyudmila Kulikova, Yuri Eltsev | Elsevier BV | Physica B: Condensed Matter | 2018
61ba967171dd2853b1c50cc1 | Bi(Y)-2212 single crystals | 1156415548 | Bi(Y)-2212 | Bi(Y) |  | single crystals |  |  |  |  | 95 K |  |  | body | paragraph | 0741fcfa46 | Superconducting condensate residing on small Fermi pockets in underdoped cuprates | 10.1103/physrevb.91.224508 | V M Krasnov | American Physical Society (APS) | Physical Review B | 2014
61ba9671720b8b3d36c50cb6 | y = 0.1 | 1730342824 | [7 empty] | y=0.1 | 22 K |  |  | body |  | 2c78787032 | A point-contact study of the superconducting gaps in Al-substitutedand C-substituted MgB2 single crystals | 10.1016/j.jpcs.2005.10.065 | R S Gonnelli, D Daghero, G A Ummarino, A Calzolari, Valeria Dellarocca, V A Stepanov, S M Kazakov, J Jun, J Karpinski | Elsevier BV | Journal of Physics and Chemistry of Solids | 2004
61ba9671720b8b3d36c50cb7 | x = 0.3 | 831847985 | [7 empty] | x=0.3 | 24 K | specific-heat |  | body | paragraph | 2c78787032 | A point-contact study of the superconducting gaps in Al-substitutedand C-substituted MgB2 single crystals | 10.1016/j.jpcs.2005.10.065 | R S Gonnelli, D Daghero, G A Ummarino, A Calzolari, Valeria Dellarocca, V A Stepanov, S M Kazakov, J Jun, J Karpinski | Elsevier BV | Journal of Physics and Chemistry of Solids | 2004
61ba9671720b8b3d36c50cb8 | x = 0.21 | -690672687 | [7 empty] | x=0.21 | 20 K |  |  | body | paragraph | 2c78787032 | A point-contact study of the superconducting gaps in Al-substitutedand C-substituted MgB2 single crystals | 10.1016/j.jpcs.2005.10.065 | R S Gonnelli, D Daghero, G A Ummarino, A Calzolari, Valeria Dellarocca, V A Stepanov, S M Kazakov, J Jun, J Karpinski | Elsevier BV | Journal of Physics and Chemistry of Solids | 2004
61ba9671720b8b3d36c50cb9 | x = 0.33 | -1722718193 | [7 empty] | x=0.33 | 20 K |  |  | body | paragraph | 2c78787032 | A point-contact study of the superconducting gaps in Al-substitutedand C-substituted MgB2 single crystals | 10.1016/j.jpcs.2005.10.065 | R S Gonnelli, D Daghero, G A Ummarino, A Calzolari, Valeria Dellarocca, V A Stepanov, S M Kazakov, J Jun, J Karpinski | Elsevier BV | Journal of Physics and Chemistry of Solids | 2004
61ba96712a711de29cc50ca3 | A15 thin film | -947524987 |  | A15 |  | thin film | Alloys |  |  |  | less than 2 K |  |  | body | paragraph | d7971dc40a | Superconductivity in Pure and Electron-Doped MgB2: Transport Properties and Pressure Effects | 10.1007/978-94-010-0544-9_19 | B Lorenz, Y Y Xue, R L Meng, C W Chu | Springer Netherlands |  | 2001
61ba96712a711de29cc50ca4 | M gB 2 | 1892857803 |  | M gB 2 |  |  | Alloys |  |  |  | 40 K |  |  | body | paragraph | d7971dc40a | Superconductivity in Pure and Electron-Doped MgB2: Transport Properties and Pressure Effects | 10.1007/978-94-010-0544-9_19 | B Lorenz, Y Y Xue, R L Meng, C W Chu | Springer Netherlands |  | 2001
61ba96712a711de29cc50ca5 | MgB2 | 181897618 |  | MgB2 |  |  | Alloys, Borides |  |  |  | 160 K |  |  | header | abstract | d7971dc40a | Superconductivity in Pure and Electron-Doped MgB2: Transport Properties and Pressure Effects | 10.1007/978-94-010-0544-9_19 | B Lorenz, Y Y Xue, R L Meng, C W Chu | Springer Netherlands |  | 2001
61ba96712a711de29cc50ca6 | M gB 2 | 2100822075 |  | M gB 2 |  |  | Alloys |  |  |  | 1 K |  |  | body | paragraph | d7971dc40a | Superconductivity in Pure and Electron-Doped MgB2: Transport Properties and Pressure Effects | 10.1007/978-94-010-0544-9_19 | B Lorenz, Y Y Xue, R L Meng, C W Chu | Springer Netherlands |  | 2001
61ba96712a711de29cc50ca7 | M gB 2 | 1898629433 |  | M gB 2 |  |  | Alloys |  |  |  | 40 K |  |  | body | paragraph | d7971dc40a | Superconductivity in Pure and Electron-Doped MgB2: Transport Properties and Pressure Effects | 10.1007/978-94-010-0544-9_19 | B Lorenz, Y Y Xue, R L Meng, C W Chu | Springer Netherlands |  | 2001
61ba9671e614176f2ec50cb5 | MgB 2 | 1369276160 |  | MgB 2 |  |  | Alloys, Borides |  |  |  | 39 K |  |  | body | paragraph | 54e440cd49 |  |  | M Ueda, Naito
61ba96718452d931a5c50cc3 | TiN film | 1235633867 |  | TiN |  | film | Nitrides |  |  |  | 4.68 K |  |  | body | paragraph | 3635b35cba | Homogeneous superconducting phase in TiN film: A complex impedance study | 10.1063/1.4771995 | P Diener, H Schellevis, J J A Baselmans | AIP Publishing | Applied Physics Letters | 2012
61ba96718452d931a5c50cc4 | TiN films | -261894650 |  | TiN |  | films | Nitrides |  |  |  | 4.8 K |  |  | body | paragraph | 3635b35cba | Homogeneous superconducting phase in TiN film: A complex impedance study | 10.1063/1.4771995 | P Diener, H Schellevis, J J A Baselmans | AIP Publishing | Applied Physics Letters | 2012
61ba96718452d931a5c50cc5 | TiN single crystal | -1360929448 |  | TiN |  | single crystal | Nitrides |  |  |  | 6.0K |  |  | body | paragraph | 3635b35cba | Homogeneous superconducting phase in TiN film: A complex impedance study | 10.1063/1.4771995 | P Diener, H Schellevis, J J A Baselmans | AIP Publishing | Applied Physics Letters | 2012
61ba96717ce09aab2ac50cd2 | optimally doped YBCO | 837185503 | YBCO |  | optimally doped | [5 empty] | 92 K |  |  | body | paragraph | a9b6e22ebf | Optical signatures of electron correlations in the cuprates | 10.1007/978-1-4020-3463-3_8 | D Van Der Marel | Springer Netherlands |  | 2002
61ba96717ce09aab2ac50cd3 | Tl2201 | 843133591 | Tl2201 | Tl2201Tl2201 | [6 empty] | 80 K |  |  | body | paragraph | a9b6e22ebf | Optical signatures of electron correlations in the cuprates | 10.1007/978-1-4020-3463-3_8 | D Van Der Marel | Springer Netherlands |  | 2002
61ba96717ce09aab2ac50cd4 | Tl2201 | 1114611101 | Tl2201 | Tl2201Tl2201 | [6 empty] | 80 K |  |  | body | paragraph | a9b6e22ebf | Optical signatures of electron correlations in the cuprates | 10.1007/978-1-4020-3463-3_8 | D Van Der Marel | Springer Netherlands |  | 2002
61ba96717ce09aab2ac50cd5 | Tl2201 | 1210868636 | Tl2201 | Tl2201Tl2201 | [6 empty] | 85 K |  |  | body | paragraph | a9b6e22ebf | Optical signatures of electron correlations in the cuprates | 10.1007/978-1-4020-3463-3_8 | D Van Der Marel | Springer Netherlands |  | 2002
61ba96717ce09aab2ac50cd6 | Bi2212 | -1787748324 | Bi2212 | Bi2212Bi2212 | [6 empty] | 88 K |  |  | body | paragraph | a9b6e22ebf | Optical signatures of electron correlations in the cuprates | 10.1007/978-1-4020-3463-3_8 | D Van Der Marel | Springer Netherlands |  | 2002
61ba96714217bb9076c50cca | FeSe | 1429092484 |  | FeSe |  |  | Iron-chalcogenides, Chalcogenides |  |  |  | 37 K |  |  | body | paragraph | 1ab337914f | Distinct pressure evolution of coupled nematic and magnetic orders in FeSe | 10.1103/physrevb.100.064515 | Anna E BÃ¶hmer, Karunakar Kothapalli, Wageesha T Jayasekara, John M Wilde, Bing Li, Aashish Sapkota, Benjamin G Ueland, Pinaki Das, Yumin Xiao, Wenli Bi, Jiyong Zhao, E Ercan Alp, Sergey L Bud'ko, Paul C Canfield, Alan I Goldman, Andreas Kreyssig | American Physical Society (APS) | Physical Review B | 2018
61ba96714217bb9076c50ccb | monolayer films of FeSe grown on SrTiO 3 | -1539882376 |  | FeSe |  | monolayer films | Iron-chalcogenides, Chalcogenides |  | SrTiO 3 |  | 100 K |  |  | body | paragraph | 1ab337914f | Distinct pressure evolution of coupled nematic and magnetic orders in FeSe | 10.1103/physrevb.100.064515 | Anna E BÃ¶hmer, Karunakar Kothapalli, Wageesha T Jayasekara, John M Wilde, Bing Li, Aashish Sapkota, Benjamin G Ueland, Pinaki Das, Yumin Xiao, Wenli Bi, Jiyong Zhao, E Ercan Alp, Sergey L Bud'ko, Paul C Canfield, Alan I Goldman, Andreas Kreyssig | American Physical Society (APS) | Physical Review B | 2018
61ba96725cc438644dc50cdc | LaFeAsO 1-x F x | 1500326583 |  | LaFeAsO 1-x F x |  |  | Iron-pnictides, Pnictides, Oxides, Fluorides |  |  |  | 12 K |  |  | body | paragraph | 96f3088c05 | Flux growth at ambient pressure of millimeter-sized single crystals of LaFeAsO, LaFeAsO1âˆ’xFx, and LaFe1âˆ’xCoxAsO | 10.1063/1.3268435 | J-Q Yan, S Nandi, J L Zarestky, W Tian, A Kreyssig, B Jensen, A Kracher, K W Dennis, R J Mcqueeney, A I Goldman, R W Mccallum, T A Lograsso | AIP Publishing | Applied Physics Letters | 2009
61ba96725cc438644dc50cdd | 83.85.Hf, 74.25.Fy, 74.25.Ha, 74.25.Bt | 1050947572 |  | 83.85.Hf, 74.25.Fy, 74.25.Ha, 74.25.Bt |  |  | Alloys |  |  |  | 26 K |  |  | body | paragraph | 96f3088c05 | Flux growth at ambient pressure of millimeter-sized single crystals of LaFeAsO, LaFeAsO1âˆ’xFx, and LaFe1âˆ’xCoxAsO | 10.1063/1.3268435 | J-Q Yan, S Nandi, J L Zarestky, W Tian, A Kreyssig, B Jensen, A Kracher, K W Dennis, R J Mcqueeney, A I Goldman, R W Mccallum, T A Lograsso | AIP Publishing | Applied Physics Letters | 2009
61ba96725cc438644dc50cde | doped AFe 2 As 2 (A = Ca, Sr, Ba, and Eu, "122") | -916966352 |  | AFe 2 As 2 | doped |  | Iron-pnictides, Pnictides |  |  | A=Ca, Sr, Ba, Eu | 38 K |  |  | body | paragraph | 96f3088c05 | Flux growth at ambient pressure of millimeter-sized single crystals of LaFeAsO, LaFeAsO1âˆ’xFx, and LaFe1âˆ’xCoxAsO | 10.1063/1.3268435 | J-Q Yan, S Nandi, J L Zarestky, W Tian, A Kreyssig, B Jensen, A Kracher, K W Dennis, R J Mcqueeney, A I Goldman, R W Mccallum, T A Lograsso | AIP Publishing | Applied Physics Letters | 2009
61ba96725cc438644dc50cdf | LaFeAsO 0.91 F 0.09 | 2143547920 |  | LaFeAsO 0.91 F 0.09 |  |  | Iron-pnictides, Pnictides, Oxides, Fluorides |  |  |  | 10 K | electrical resistivity |  | body | paragraph | 96f3088c05 | Flux growth at ambient pressure of millimeter-sized single crystals of LaFeAsO, LaFeAsO1âˆ’xFx, and LaFe1âˆ’xCoxAsO | 10.1063/1.3268435 | J-Q Yan, S Nandi, J L Zarestky, W Tian, A Kreyssig, B Jensen, A Kracher, K W Dennis, R J Mcqueeney, A I Goldman, R W Mccallum, T A Lograsso | AIP Publishing | Applied Physics Letters | 2009
61ba96725cc438644dc50ce0 | LaFeAsO 1-x F x | 1631268769 |  | LaFeAsO 1-x F x |  |  | Iron-pnictides, Pnictides, Oxides, Fluorides |  |  |  | 55 K |  |  | body | paragraph | 96f3088c05 | Flux growth at ambient pressure of millimeter-sized single crystals of LaFeAsO, LaFeAsO1âˆ’xFx, and LaFe1âˆ’xCoxAsO | 10.1063/1.3268435 | J-Q Yan, S Nandi, J L Zarestky, W Tian, A Kreyssig, B Jensen, A Kracher, K W Dennis, R J Mcqueeney, A I Goldman, R W Mccallum, T A Lograsso | AIP Publishing | Applied Physics Letters | 2009
61ba967256f16aed29c50ce8 | Mg- enriched films | 764136480 |  |  | Mg- enriched | films |  |  |  |  | 12 K |  |  | body | paragraph | dc0c84f8ac | Synthesis of MgB2 from elements | 10.1016/s0921-4534(01)00917-0 | N N Kolesnikov, M P Kulakov | Elsevier BV | Physica C: Superconductivity | 2001
61ba967212cb23f3dfc50cdd | Î²-PdBi 2 | 2044770793 |  | Î²-PdBi 2 |  |  | Alloys |  |  |  | 5.4 K |  |  | header | abstract | e6043b02ba | Full-gap superconductivity in spin-polarised surface states of topological semimetal Î²-PdBi2 | 10.1038/s41467-017-01209-9 | K Iwaya, Y Kohsaka, K Okawa, T Machida, M S Bahramy, T Hanaguri, T Sasagawa | Springer Science and Business Media LLC | Nature Communications | 2017
61ba967220fc3eae4bc50cd6 | CaAlSi | -1679888118 |  | CaAlSi |  |  | Alloys |  |  |  | 8 K |  |  | body | paragraph | f6e7badb90 | Effect of pressure on superconducting Ca-intercalated graphiteCaC6 | 10.1103/physrevb.74.214513 | J S Kim, L Boeri, R K Kremer, F S Razavi | American Physical Society (APS) | Physical Review B | 2008
61ba9673783c1e8128c50cd9 | LaFeAsO0.9F0.1 | 1949900788 |  | LaFeAsO0.9F0.1 |  |  | Iron-pnictides, Pnictides, Oxides, Fluorides |  |  |  | 26 K |  |  | header | abstract | 34f38e42d6 | Quantum dynamics of hydrogen in the iron-based superconductor LaFeAsO0.9D0.1 measured with inelastic neutron spectroscopy | 10.1103/physrevb.99.220505 | Jun-Ichi Yamaura, Haruhiro Hiraka, Soshi Iimura, Yoshinori Muraba, Joonho Bang, Kazuhiko Ikeuchi, Mitsutaka Nakamura, Yasuhiro Inamura, Takashi Honda, Masatoshi Hiraishi, Kenji M Kojima, Ryosuke Kadono, Yoshio Kuramoto, Youichi Murakami, Satoru Matsuishi, Hideo Hosono | American Physical Society (APS) | Physical Review B | 2019
61ba9673783c1e8128c50cda | SmFeAsO 0.85 F 0.15 | 2024904555 |  | SmFeAsO 0.85 F 0.15 |  |  | Iron-pnictides, Pnictides, Oxides, Fluorides |  |  |  | 42 K |  |  | body | paragraph | 34f38e42d6 | Quantum dynamics of hydrogen in the iron-based superconductor LaFeAsO0.9D0.1 measured with inelastic neutron spectroscopy | 10.1103/physrevb.99.220505 | Jun-Ichi Yamaura, Haruhiro Hiraka, Soshi Iimura, Yoshinori Muraba, Joonho Bang, Kazuhiko Ikeuchi, Mitsutaka Nakamura, Yasuhiro Inamura, Takashi Honda, Masatoshi Hiraishi, Kenji M Kojima, Ryosuke Kadono, Yoshio Kuramoto, Youichi Murakami, Satoru Matsuishi, Hideo Hosono | American Physical Society (APS) | Physical Review B | 2019
61ba9673783c1e8128c50cdb | deuterated LaFeAsO 0.9 D 0.1 | 1113305175 |  | LaFeAsO 0.9 D 0.1 | deuterated |  | Iron-pnictides, Oxides, Pnictides |  |  |  | 26 K |  |  | body | paragraph | 34f38e42d6 | Quantum dynamics of hydrogen in the iron-based superconductor LaFeAsO0.9D0.1 measured with inelastic neutron spectroscopy | 10.1103/physrevb.99.220505 | Jun-Ichi Yamaura, Haruhiro Hiraka, Soshi Iimura, Yoshinori Muraba, Joonho Bang, Kazuhiko Ikeuchi, Mitsutaka Nakamura, Yasuhiro Inamura, Takashi Honda, Masatoshi Hiraishi, Kenji M Kojima, Ryosuke Kadono, Yoshio Kuramoto, Youichi Murakami, Satoru Matsuishi, Hideo Hosono | American Physical Society (APS) | Physical Review B | 2019
61ba9673783c1e8128c50cdc | Nb(OH) x (x â‰ˆ 0.002) | -58821868 |  | Nb(OH) x |  |  | Hydrides, Oxides |  |  | x=0.002 | 9.2 K |  |  | body | paragraph | 34f38e42d6 | Quantum dynamics of hydrogen in the iron-based superconductor LaFeAsO0.9D0.1 measured with inelastic neutron spectroscopy | 10.1103/physrevb.99.220505 | Jun-Ichi Yamaura, Haruhiro Hiraka, Soshi Iimura, Yoshinori Muraba, Joonho Bang, Kazuhiko Ikeuchi, Mitsutaka Nakamura, Yasuhiro Inamura, Takashi Honda, Masatoshi Hiraishi, Kenji M Kojima, Ryosuke Kadono, Yoshio Kuramoto, Youichi Murakami, Satoru Matsuishi, Hideo Hosono | American Physical Society (APS) | Physical Review B | 2019
61ba967311af647618c50cb2 | Bi2212 | -1916765696 | Bi2212 | Bi2212Bi2212 | [6 empty] | 74 K |  |  | body | paragraph | 666133f440 | The momentum space electronic structure and the charge order of high temperature Ca 2âˆ’x Na x CuO 2 Cl 2 and Bi 2 Sr 2 CaCu 2 O 8+Î´ superconductors |  | Jian-Qiao Meng, M Brunner, K.-H Kim, H.-G Lee, S.-I Lee, J S Wen, Z J Xu, G D Gu, G.-H Gweon |  |  | 2013
61ba967311af647618c50cb3 | Na-CCOC | -1164908968 | Na-CCOC | [7 empty] | 18, and21 K |  |  | body | paragraph | 666133f440 | The momentum space electronic structure and the charge order of high temperature Ca 2âˆ’x Na x CuO 2 Cl 2 and Bi 2 Sr 2 CaCu 2 O 8+Î´ superconductors |  | Jian-Qiao Meng, M Brunner, K.-H Kim, H.-G Lee, S.-I Lee, J S Wen, Z J Xu, G D Gu, G.-H Gweon |  |  | 2013
61ba9673e614176f2ec50cb6 | FeSe | 1402147900 |  | FeSe |  |  | Iron-chalcogenides, Chalcogenides |  |  |  | 37 K |  | 7-9 GPa | body | paragraph | 76998754b6 | Successive Phase Transitions under High Pressure in FeTe0.92 | 10.1143/jpsj.78.083709 | Hironari Okada, Hiroyuki Takahashi, Yoshikazu Mizuguchi, Yoshihiko Takano, Hiroki Takahashi | Physical Society of Japan | Journal of the Physical Society of Japan | 2009
61ba9673e614176f2ec50cb7 | FeSe x | -1030530208 |  | FeSe |  |  | Iron-chalcogenides, Chalcogenides |  |  |  | 37 K |  | 7-9 GPa | body | paragraph | 76998754b6 | Successive Phase Transitions under High Pressure in FeTe0.92 | 10.1143/jpsj.78.083709 | Hironari Okada, Hiroyuki Takahashi, Yoshikazu Mizuguchi, Yoshihiko Takano, Hiroki Takahashi | Physical Society of Japan | Journal of the Physical Society of Japan | 2009
61ba96730a416aa3d9c50cb9 | MgB2 | 54816308 |  | MgB2 |  |  | Alloys, Borides |  |  |  | 39 K |  |  | header | abstract | b9627760c7 | Optical measurements of the superconducting gap in MgB 2 | 10.1007/s100510170191 | B Gorshunov, C A Kuntscher, P Haas, M Dressel, F P Mena, A B Kuz'menko, D Van Der Marel, T Muranaka, J Akimitsu | Springer Science and Business Media LLC | The European Physical Journal B | 2001
61ba96730a416aa3d9c50cba | MgB 2 | 1405844814 |  | MgB 2 |  |  | Alloys, Borides |  |  |  | 40 K |  |  | body | paragraph | b9627760c7 | Optical measurements of the superconducting gap in MgB 2 | 10.1007/s100510170191 | B Gorshunov, C A Kuntscher, P Haas, M Dressel, F P Mena, A B Kuz'menko, D Van Der Marel, T Muranaka, J Akimitsu | Springer Science and Business Media LLC | The European Physical Journal B | 2001
61ba9673a01e2beb09c50cd4 | Li and Si | -1865261430 |  | Si | Li |  | Alloys |  |  |  | 0.6 K |  |  | body | paragraph | 258bcc494c | Magnetic characterization of sintered MgB2samples: effect of substitution or â€˜dopingâ€™ with Li, Al and Si | 10.1088/0953-2048/15/1/308 | M R Cimberle, M Novak, P Manfrinetti, A Palenzona | IOP Publishing | Superconductor Science and Technology | 2001
61ba9673a01e2beb09c50cd5 | MgB 2 | 1324991378 |  | MgB 2 |  |  | Alloys, Borides |  |  |  | 39 K | magnetic |  | header | abstract | 258bcc494c | Magnetic characterization of sintered MgB2samples: effect of substitution or â€˜dopingâ€™ with Li, Al and Si | 10.1088/0953-2048/15/1/308 | M R Cimberle, M Novak, P Manfrinetti, A Palenzona | IOP Publishing | Superconductor Science and Technology | 2001
61ba967307932c08a9c50ce7 | underdoped YBa 2 Cu 3 O 6.5 crystal | 35703325 |  | YBa 2 Cu 3 O 6.5 | underdoped | crystal | Oxides, Cuprates |  |  |  | 52 K |  |  | body | figure | 48beaf7676 | Anomaly of oxygen bond-bending mode at320 cmâˆ’1and additional absorption peak in thec-axis infrared conductivity of underdopedYBa2Cu3O7âˆ’Î´single crystals revisited with ellipsometric measurements | 10.1103/physrevb.61.618 | C Bernhard, D Munzar, A Golnik, C T Lin, A Wittlin, J HumlÃ­Äek, M Cardona | American Physical Society (APS) | Physical Review B | 2013
61ba967307932c08a9c50ce8 | underdoped (Î´ â‰ˆ0.5 | -733580209 |  |  | underdoped |  |  |  |  | Î´=0.5 | 52 K |  |  | body | paragraph | 48beaf7676 | Anomaly of oxygen bond-bending mode at320 cmâˆ’1and additional absorption peak in thec-axis infrared conductivity of underdopedYBa2Cu3O7âˆ’Î´single crystals revisited with ellipsometric measurements | 10.1103/physrevb.61.618 | C Bernhard, D Munzar, A Golnik, C T Lin, A Wittlin, J HumlÃ­Äek, M Cardona | American Physical Society (APS) | Physical Review B | 2013
61ba967307932c08a9c50ce9 | underdoped YBa 2 Cu 3 O 6.5 crystal | -118314133 |  | YBa 2 Cu 3 O 6.5 | underdoped | crystal | Oxides, Cuprates |  |  |  | 52 K |  |  | body | figure | 48beaf7676 | Anomaly of oxygen bond-bending mode at320 cmâˆ’1and additional absorption peak in thec-axis infrared conductivity of underdopedYBa2Cu3O7âˆ’Î´single crystals revisited with ellipsometric measurements | 10.1103/physrevb.61.618 | C Bernhard, D Munzar, A Golnik, C T Lin, A Wittlin, J HumlÃ­Äek, M Cardona | American Physical Society (APS) | Physical Review B | 2013
61ba967307932c08a9c50cea | underdoped (Î´ â‰ˆ0.25 | 169654212 |  |  | underdoped |  |  |  |  | Î´=0.25 | 80 K |  |  | body | paragraph | 48beaf7676 | Anomaly of oxygen bond-bending mode at320 cmâˆ’1and additional absorption peak in thec-axis infrared conductivity of underdopedYBa2Cu3O7âˆ’Î´single crystals revisited with ellipsometric measurements | 10.1103/physrevb.61.618 | C Bernhard, D Munzar, A Golnik, C T Lin, A Wittlin, J HumlÃ­Äek, M Cardona | American Physical Society (APS) | Physical Review B | 2013
61ba967307932c08a9c50ceb | underdoped YBa 2 Cu 3 O 6.5âˆ’6.6 | 985472553 |  | YBa 2 Cu 3 O 6.5âˆ’6.6 | underdoped |  | Alloys |  |  |  | 50-60 K |  |  | body | paragraph | 48beaf7676 | Anomaly of oxygen bond-bending mode at320 cmâˆ’1and additional absorption peak in thec-axis infrared conductivity of underdopedYBa2Cu3O7âˆ’Î´single crystals revisited with ellipsometric measurements | 10.1103/physrevb.61.618 | C Bernhard, D Munzar, A Golnik, C T Lin, A Wittlin, J HumlÃ­Äek, M Cardona | American Physical Society (APS) | Physical Review B | 2013
61ba967307932c08a9c50cec | underdoped YBa 2 Cu 3 O 6.5 crystal | -41282205 |  | YBa 2 Cu 3 O 6.5 | underdoped | crystal | Oxides, Cuprates |  |  |  | 52 K |  |  | body | paragraph | 48beaf7676 | Anomaly of oxygen bond-bending mode at320 cmâˆ’1and additional absorption peak in thec-axis infrared conductivity of underdopedYBa2Cu3O7âˆ’Î´single crystals revisited with ellipsometric measurements | 10.1103/physrevb.61.618 | C Bernhard, D Munzar, A Golnik, C T Lin, A Wittlin, J HumlÃ­Äek, M Cardona | American Physical Society (APS) | Physical Review B | 2013
61ba967307932c08a9c50ced | less underdoped YBa 2 Cu 3 O 6.75 crystal | -1275814963 |  | YBa 2 Cu 3 O 6.75 |  | crystal | Oxides, Cuprates |  |  |  | 80 K |  |  | header | abstract | 48beaf7676 | Anomaly of oxygen bond-bending mode at320 cmâˆ’1and additional absorption peak in thec-axis infrared conductivity of underdopedYBa2Cu3O7âˆ’Î´single crystals revisited with ellipsometric measurements | 10.1103/physrevb.61.618 | C Bernhard, D Munzar, A Golnik, C T Lin, A Wittlin, J HumlÃ­Äek, M Cardona | American Physical Society (APS) | Physical Review B | 2013
61ba967307932c08a9c50cee | underdoped YBa 2 Cu 3 O 6.75 crystal | 2119340731 |  | YBa 2 Cu 3 O 6.75 | underdoped | crystal | Oxides, Cuprates |  |  |  | 80 K |  |  | body | figure | 48beaf7676 | Anomaly of oxygen bond-bending mode at320 cmâˆ’1and additional absorption peak in thec-axis infrared conductivity of underdopedYBa2Cu3O7âˆ’Î´single crystals revisited with ellipsometric measurements | 10.1103/physrevb.61.618 | C Bernhard, D Munzar, A Golnik, C T Lin, A Wittlin, J HumlÃ­Äek, M Cardona | American Physical Society (APS) | Physical Review B | 2013
61ba967307932c08a9c50cef | weakly underdoped YBa 2 Cu 3 O 6.75 crystal | -635979013 |  | YBa 2 Cu 3 O 6.75 | weakly underdoped | crystal | Oxides, Cuprates |  |  |  | 80 K |  |  | body | figure | 48beaf7676 | Anomaly of oxygen bond-bending mode at320 cmâˆ’1and additional absorption peak in thec-axis infrared conductivity of underdopedYBa2Cu3O7âˆ’Î´single crystals revisited with ellipsometric measurements | 10.1103/physrevb.61.618 | C Bernhard, D Munzar, A Golnik, C T Lin, A Wittlin, J HumlÃ­Äek, M Cardona | American Physical Society (APS) | Physical Review B | 2013
61ba967307932c08a9c50cf0 | underdoped YBa 2 Cu 3 O 6.75 crystal | 1851714255 |  | YBa 2 Cu 3 O 6.75 | underdoped | crystal | Oxides, Cuprates |  |  |  | 80 K |  |  | body | paragraph | 48beaf7676 | Anomaly of oxygen bond-bending mode at320 cmâˆ’1and additional absorption peak in thec-axis infrared conductivity of underdopedYBa2Cu3O7âˆ’Î´single crystals revisited with ellipsometric measurements | 10.1103/physrevb.61.618 | C Bernhard, D Munzar, A Golnik, C T Lin, A Wittlin, J HumlÃ­Äek, M Cardona | American Physical Society (APS) | Physical Review B | 2013
61ba967307932c08a9c50cf1 | underdoped YBa 2 Cu 3 O 6.5 crystal | -253084857 |  | YBa 2 Cu 3 O 6.5 | underdoped | crystal | Oxides, Cuprates |  |  |  | 52 K |  |  | body | paragraph | 48beaf7676 | Anomaly of oxygen bond-bending mode at320 cmâˆ’1and additional absorption peak in thec-axis infrared conductivity of underdopedYBa2Cu3O7âˆ’Î´single crystals revisited with ellipsometric measurements | 10.1103/physrevb.61.618 | C Bernhard, D Munzar, A Golnik, C T Lin, A Wittlin, J HumlÃ­Äek, M Cardona | American Physical Society (APS) | Physical Review B | 2013
61ba967307932c08a9c50cf2 | underdoped YBa 2 Cu 3 O 6.75 crys- tal | -1311444047 |  | YBa 2 Cu 3 O 6.75 | underdoped | crys- tal | Oxides, Cuprates |  |  |  | 80 K |  |  | body | figure | 48beaf7676 | Anomaly of oxygen bond-bending mode at320 cmâˆ’1and additional absorption peak in thec-axis infrared conductivity of underdopedYBa2Cu3O7âˆ’Î´single crystals revisited with ellipsometric measurements | 10.1103/physrevb.61.618 | C Bernhard, D Munzar, A Golnik, C T Lin, A Wittlin, J HumlÃ­Äek, M Cardona | American Physical Society (APS) | Physical Review B | 2013
61ba967307932c08a9c50cf3 | YBa 2 Cu 3 O 6.75 crystal | -1750324896 |  | YBa 2 Cu 3 O 6.75 |  | crystal | Oxides, Cuprates |  |  |  | 80 K |  |  | body | paragraph | 48beaf7676 | Anomaly of oxygen bond-bending mode at320 cmâˆ’1and additional absorption peak in thec-axis infrared conductivity of underdopedYBa2Cu3O7âˆ’Î´single crystals revisited with ellipsometric measurements | 10.1103/physrevb.61.618 | C Bernhard, D Munzar, A Golnik, C T Lin, A Wittlin, J HumlÃ­Äek, M Cardona | American Physical Society (APS) | Physical Review B | 2013
61ba967307932c08a9c50cf4 | underdoped YBa 2 Cu 3 O 6.5 crystal | 16469245 |  | YBa 2 Cu 3 O 6.5 | underdoped | crystal | Oxides, Cuprates |  |  |  | 52 K |  |  | body | figure | 48beaf7676 | Anomaly of oxygen bond-bending mode at320 cmâˆ’1and additional absorption peak in thec-axis infrared conductivity of underdopedYBa2Cu3O7âˆ’Î´single crystals revisited with ellipsometric measurements | 10.1103/physrevb.61.618 | C Bernhard, D Munzar, A Golnik, C T Lin, A Wittlin, J HumlÃ­Äek, M Cardona | American Physical Society (APS) | Physical Review B | 2013
61ba967307932c08a9c50cf5 | underdoped YBa 2 Cu 3 O 6.5 crystal | -256934485 |  | YBa 2 Cu 3 O 6.5 | underdoped | crystal | Oxides, Cuprates |  |  |  | 52 K |  |  | header | abstract | 48beaf7676 | Anomaly of oxygen bond-bending mode at320 cmâˆ’1and additional absorption peak in thec-axis infrared conductivity of underdopedYBa2Cu3O7âˆ’Î´single crystals revisited with ellipsometric measurements | 10.1103/physrevb.61.618 | C Bernhard, D Munzar, A Golnik, C T Lin, A Wittlin, J HumlÃ­Äek, M Cardona | American Physical Society (APS) | Physical Review B | 2013
61ba967307932c08a9c50cf6 | YBa 2 Cu 3 O 6.5 crystal | 2077773632 |  | YBa 2 Cu 3 O 6.5 |  | crystal | Oxides, Cuprates |  |  |  | 52 K |  |  | body | paragraph | 48beaf7676 | Anomaly of oxygen bond-bending mode at320 cmâˆ’1and additional absorption peak in thec-axis infrared conductivity of underdopedYBa2Cu3O7âˆ’Î´single crystals revisited with ellipsometric measurements | 10.1103/physrevb.61.618 | C Bernhard, D Munzar, A Golnik, C T Lin, A Wittlin, J HumlÃ­Äek, M Cardona | American Physical Society (APS) | Physical Review B | 2013
61ba967307932c08a9c50cf7 | underdoped YBa 2 Cu 3 O 6.75 | -1641239571 |  | YBa 2 Cu 3 O 6.75 | underdoped |  | Oxides, Cuprates |  |  |  | 80 K |  |  | body | paragraph | 48beaf7676 | Anomaly of oxygen bond-bending mode at320 cmâˆ’1and additional absorption peak in thec-axis infrared conductivity of underdopedYBa2Cu3O7âˆ’Î´single crystals revisited with ellipsometric measurements | 10.1103/physrevb.61.618 | C Bernhard, D Munzar, A Golnik, C T Lin, A Wittlin, J HumlÃ­Äek, M Cardona | American Physical Society (APS) | Physical Review B | 2013
61ba967305e6aa6710c50cb6 | FeSe-11111 film | 1932350597 |  | FeSe-11111 |  | film | Alloys |  |  |  | 42.4 K |  |  | body | figure | 9e93723081 | Superconducting (Li,Fe)OHFeSe Film of High Quality and High Critical Parameters | 10.1088/0256-307x/34/7/077404 | Yulong Huang, Zhongpei Feng, Shunli Ni, Jun Li, Wei Hu, Shaobo Liu, Yiyuan Mao, Huaxue Zhou, Fang Zhou, Kui Jin, Huabing Wang, Jie Yuan, Xiaoli Dong, Zhongxian Zhao | IOP Publishing | Chinese Physics Letters | 2017
61ba96747ecf8b73e6c50cba | Cu 0.43 Ni 0.57 | -1647513006 |  | Cu 0.43 Ni 0.57 |  |  | Alloys |  |  |  | 7 K |  |  | body |  | 51d38912ae | Critical temperature of superconductor/ferromagnet bilayers | 10.1134/1.1405893 | Ya. V Fominov, N M Chtchelkatchev, A A Golubov | Pleiades Publishing Ltd | Journal of Experimental and Theoretical Physics Letters | 2001
61ba96741b93c0c6bec50cd3 | bulk FeSe | 731842227 |  | FeSe |  |  | Iron-chalcogenides, Chalcogenides |  |  |  | 8.3 K |  | ambient pressure | body | paragraph | 6dae3bd8dd | First-principles study of FeSe epitaxial films on SrTiO 3 | 10.1088/1674-1056/24/11/117402 | Kai Liu, Miao Gao, Zhong-Yi Lu, Tao Xiang | IOP Publishing | Chinese Physics B | 2015
61ba96741b93c0c6bec50cd4 | bulk FeSe | 1122670822 |  | FeSe |  |  | Iron-chalcogenides, Chalcogenides |  |  |  | 2.6 K |  |  | body | paragraph | 6dae3bd8dd | First-principles study of FeSe epitaxial films on SrTiO 3 | 10.1088/1674-1056/24/11/117402 | Kai Liu, Miao Gao, Zhong-Yi Lu, Tao Xiang | IOP Publishing | Chinese Physics B | 2015
61ba96741b93c0c6bec50cd5 | single-layer FeSe film | 812195308 |  | FeSe |  | film | Iron-chalcogenides, Chalcogenides | film |  |  | 38 K |  |  | body | paragraph | 6dae3bd8dd | First-principles study of FeSe epitaxial films on SrTiO 3 | 10.1088/1674-1056/24/11/117402 | Kai Liu, Miao Gao, Zhong-Yi Lu, Tao Xiang | IOP Publishing | Chinese Physics B | 2015
61ba96741b93c0c6bec50cd6 | FeSe | 1943144362 |  | FeSe |  |  | Iron-chalcogenides, Chalcogenides |  |  |  | âˆ¼9 K |  | ambient pressure | body | paragraph | 6dae3bd8dd | First-principles study of FeSe epitaxial films on SrTiO 3 | 10.1088/1674-1056/24/11/117402 | Kai Liu, Miao Gao, Zhong-Yi Lu, Tao Xiang | IOP Publishing | Chinese Physics B | 2015
61ba9674dc085aa023c50cb1 | (GIC) CaC 6 | -1931548623 |  | (GIC) CaC 6 |  |  | Carbides |  |  |  | 11.5 K |  |  | header | abstract | d16c59637d | Microwave losses of bulk CaC6 | 10.1016/j.physc.2007.03.426 | G Cifariello, E Di Gennaro, G Lamura, A Andreone, N Emery, C HÃ©rold, J F MarÃªchÃ©, P Lagrange | Elsevier BV | Physica C: Superconductivity and its Applications | 2007
61ba9674dc085aa023c50cb2 | CaC 6 | 1289508245 |  | CaC 6 |  |  | Carbides |  |  |  | 11.5 K |  |  | body | paragraph | d16c59637d | Microwave losses of bulk CaC6 | 10.1016/j.physc.2007.03.426 | G Cifariello, E Di Gennaro, G Lamura, A Andreone, N Emery, C HÃ©rold, J F MarÃªchÃ©, P Lagrange | Elsevier BV | Physica C: Superconductivity and its Applications | 2007
61ba967461d1c9d20fc50cc1 | LaO 1âˆ’Î´ F eAs (Î´ = 0, 0.25, 0.4) | -17507260 |  | LaO 1âˆ’Î´ F eAs |  |  | Alloys |  |  | Î´=0, 0.25, 0.4 | 28K |  |  | body | paragraph | 809a786f0f | High-temperature superconductivity in iron-based layered iron compounds | 10.1070/pu2008v051n12abeh006820 | Mikhail V Sadovskii | Uspekhi Fizicheskikh Nauk (UFN) Journal | Physics-Uspekhi | 2008
61ba967461d1c9d20fc50cc2 | Ba 1âˆ’x K x Fe 2 As 2 with x = 0.4 | 1990865315 |  | Ba 1âˆ’x K x Fe 2 As 2 |  |  | Iron-pnictides, Pnictides |  |  | x=0.4 | 37K |  |  | body | paragraph | 809a786f0f | High-temperature superconductivity in iron-based layered iron compounds | 10.1070/pu2008v051n12abeh006820 | Mikhail V Sadovskii | Uspekhi Fizicheskikh Nauk (UFN) Journal | Physics-Uspekhi | 2008
61ba967461d1c9d20fc50cc3 | LaOF eP | -1631760065 |  | LaOF eP |  |  | Alloys |  |  |  | 5K |  |  | body | paragraph | 809a786f0f | High-temperature superconductivity in iron-based layered iron compounds | 10.1070/pu2008v051n12abeh006820 | Mikhail V Sadovskii | Uspekhi Fizicheskikh Nauk (UFN) Journal | Physics-Uspekhi | 2008
61ba967461d1c9d20fc50cc4 | LaO 0.9 F 0.1 F eAs | -482362359 |  | LaO 0.9 F 0.1 F eAs |  |  | Alloys |  |  |  | 27K |  |  | body | paragraph | 809a786f0f | High-temperature superconductivity in iron-based layered iron compounds | 10.1070/pu2008v051n12abeh006820 | Mikhail V Sadovskii | Uspekhi Fizicheskikh Nauk (UFN) Journal | Physics-Uspekhi | 2008
61ba967461d1c9d20fc50cc5 | x = 0.16 | 1214024488 | [7 empty] | x=0.16 | 41K | resistivity |  | body | paragraph | 809a786f0f | High-temperature superconductivity in iron-based layered iron compounds | 10.1070/pu2008v051n12abeh006820 | Mikhail V Sadovskii | Uspekhi Fizicheskikh Nauk (UFN) Journal | Physics-Uspekhi | 2008
61ba967461d1c9d20fc50cc6 | LaOF eP | -2084261481 |  | LaOF eP |  |  | Alloys |  |  |  | 5K |  |  | body | paragraph | 809a786f0f | High-temperature superconductivity in iron-based layered iron compounds | 10.1070/pu2008v051n12abeh006820 | Mikhail V Sadovskii | Uspekhi Fizicheskikh Nauk (UFN) Journal | Physics-Uspekhi | 2008
61ba967461d1c9d20fc50cc7 | Gd 0.9 Sr 0.1 ON iBi | -267884308 |  | Gd 0.9 Sr 0.1 ON iBi |  |  | Alloys |  |  |  | 0.7K |  |  | body | paragraph | 809a786f0f | High-temperature superconductivity in iron-based layered iron compounds | 10.1070/pu2008v051n12abeh006820 | Mikhail V Sadovskii | Uspekhi Fizicheskikh Nauk (UFN) Journal | Physics-Uspekhi | 2008
61ba967461d1c9d20fc50cc8 | HgBa 2 Ca 2 Cu 3 O 8+Î´ | 1916444934 |  | HgBa 2 Ca 2 Cu 3 O 8+Î´ |  |  | Alloys |  |  |  | 150K |  |  | header | abstract | 809a786f0f | High-temperature superconductivity in iron-based layered iron compounds | 10.1070/pu2008v051n12abeh006820 | Mikhail V Sadovskii | Uspekhi Fizicheskikh Nauk (UFN) Journal | Physics-Uspekhi | 2008
61ba967461d1c9d20fc50cc9 | x = 0.4 | -826157912 | [7 empty] | x=0.4 | 38K |  |  | body | paragraph | 809a786f0f | High-temperature superconductivity in iron-based layered iron compounds | 10.1070/pu2008v051n12abeh006820 | Mikhail V Sadovskii | Uspekhi Fizicheskikh Nauk (UFN) Journal | Physics-Uspekhi | 2008
61ba967461d1c9d20fc50cca | REBa 2 Cu 3 O 7âˆ’x different rare -earth substitutions in REOFeAs | -462315037 |  | REBa 2 Cu 3 O 7âˆ’x |  |  | Oxides, Cuprates |  |  |  | 26K |  |  | body | paragraph | 809a786f0f | High-temperature superconductivity in iron-based layered iron compounds | 10.1070/pu2008v051n12abeh006820 | Mikhail V Sadovskii | Uspekhi Fizicheskikh Nauk (UFN) Journal | Physics-Uspekhi | 2008
61ba967461d1c9d20fc50ccb | REBa 2 Cu 3 O 7âˆ’x different rare -earth substitutions in REOFeAs |  |  | REOFeAs |  |  | Iron-pnictides, Oxides, Pnictides |  |  |  | 26K |  |  | body | paragraph | 809a786f0f | High-temperature superconductivity in iron-based layered iron compounds | 10.1070/pu2008v051n12abeh006820 | Mikhail V Sadovskii | Uspekhi Fizicheskikh Nauk (UFN) Journal | Physics-Uspekhi | 2008
61ba967461d1c9d20fc50ccc | N dOF eAs | 1780559518 |  | N dOF eAs |  |  | Alloys |  |  |  | 55K |  |  | body | paragraph | 809a786f0f | High-temperature superconductivity in iron-based layered iron compounds | 10.1070/pu2008v051n12abeh006820 | Mikhail V Sadovskii | Uspekhi Fizicheskikh Nauk (UFN) Journal | Physics-Uspekhi | 2008
61ba967461d1c9d20fc50ccd | A = K A = Cs | -444022904 | [7 empty] | A=Cs | 37K |  |  | body | paragraph | 809a786f0f | High-temperature superconductivity in iron-based layered iron compounds | 10.1070/pu2008v051n12abeh006820 | Mikhail V Sadovskii | Uspekhi Fizicheskikh Nauk (UFN) Journal | Physics-Uspekhi | 2008
61ba967461d1c9d20fc50cce | SmO 0.85 F 0.15 F eAs | -166168039 |  | SmO 0.85 F 0.15 F eAs |  |  | Alloys |  |  |  | 42K |  |  | body | paragraph | 809a786f0f | High-temperature superconductivity in iron-based layered iron compounds | 10.1070/pu2008v051n12abeh006820 | Mikhail V Sadovskii | Uspekhi Fizicheskikh Nauk (UFN) Journal | Physics-Uspekhi | 2008
61ba967461d1c9d20fc50ccf | La 3 N i 4 P 4 O 2 | -2143465197 |  | La 3 N i 4 P 4 O 2 |  |  | Alloys |  |  |  | 2.2K |  |  | body | paragraph | 809a786f0f | High-temperature superconductivity in iron-based layered iron compounds | 10.1070/pu2008v051n12abeh006820 | Mikhail V Sadovskii | Uspekhi Fizicheskikh Nauk (UFN) Journal | Physics-Uspekhi | 2008
61ba967461d1c9d20fc50cd0 | LaOF eAs | -747219072 |  | LaOF eAs |  |  | Alloys |  |  |  | 40-50K |  |  | body | figure | 809a786f0f | High-temperature superconductivity in iron-based layered iron compounds | 10.1070/pu2008v051n12abeh006820 | Mikhail V Sadovskii | Uspekhi Fizicheskikh Nauk (UFN) Journal | Physics-Uspekhi | 2008
61ba967461d1c9d20fc50cd1 | Sr 1âˆ’x K x F e 2 As 2 | -1977475626 |  | Sr 1âˆ’x K x F e 2 As 2 |  |  | Alloys |  |  |  | 38K |  |  | body | paragraph | 809a786f0f | High-temperature superconductivity in iron-based layered iron compounds | 10.1070/pu2008v051n12abeh006820 | Mikhail V Sadovskii | Uspekhi Fizicheskikh Nauk (UFN) Journal | Physics-Uspekhi | 2008
61ba967461d1c9d20fc50cd2 | x = 0.11 | 1308789242 | [7 empty] | x=0.11 | 22.7)K |  |  | body | paragraph | 809a786f0f | High-temperature superconductivity in iron-based layered iron compounds | 10.1070/pu2008v051n12abeh006820 | Mikhail V Sadovskii | Uspekhi Fizicheskikh Nauk (UFN) Journal | Physics-Uspekhi | 2008
61ba967461d1c9d20fc50cd3 | LaON iP | -351959563 |  | LaON iP |  |  | Alloys |  |  |  | 3K |  |  | body | paragraph | 809a786f0f | High-temperature superconductivity in iron-based layered iron compounds | 10.1070/pu2008v051n12abeh006820 | Mikhail V Sadovskii | Uspekhi Fizicheskikh Nauk (UFN) Journal | Physics-Uspekhi | 2008
61ba967461d1c9d20fc50cd4 | BaF e 2 As 2 | -637789141 |  | BaF e 2 As 2 |  |  | Alloys |  |  |  | up to 29K |  |  | body | paragraph | 809a786f0f | High-temperature superconductivity in iron-based layered iron compounds | 10.1070/pu2008v051n12abeh006820 | Mikhail V Sadovskii | Uspekhi Fizicheskikh Nauk (UFN) Journal | Physics-Uspekhi | 2008
61ba967461d1c9d20fc50cd5 | BaN i 2 As 2 | -1940383291 |  | BaN i 2 As 2 |  |  | Alloys |  |  |  | 0.7K |  |  | body | paragraph | 809a786f0f | High-temperature superconductivity in iron-based layered iron compounds | 10.1070/pu2008v051n12abeh006820 | Mikhail V Sadovskii | Uspekhi Fizicheskikh Nauk (UFN) Journal | Physics-Uspekhi | 2008
61ba967461d1c9d20fc50cd6 | rare -earth RE=Y,Nd,Sm,Eu,Gd,Ho,Er,Tm,Yb,Lu,Dy [123] | -736467400 |  |  | rare -earth |  |  |  |  | RE=Y, Nd, Sm, Eu, Gd, Ho, Er, Tm, Yb, Lu, Dy | 92K |  |  | body | paragraph | 809a786f0f | High-temperature superconductivity in iron-based layered iron compounds | 10.1070/pu2008v051n12abeh006820 | Mikhail V Sadovskii | Uspekhi Fizicheskikh Nauk (UFN) Journal | Physics-Uspekhi | 2008
61ba967461d1c9d20fc50cd7 | N dO 0.6 F eAs | 804794819 |  | N dO 0.6 F eAs |  |  | Alloys |  |  |  | 53K |  |  | body | paragraph | 809a786f0f | High-temperature superconductivity in iron-based layered iron compounds | 10.1070/pu2008v051n12abeh006820 | Mikhail V Sadovskii | Uspekhi Fizicheskikh Nauk (UFN) Journal | Physics-Uspekhi | 2008
61ba967461d1c9d20fc50cd8 | Ba 0.6 K 0.4 Fe 2 As 2 | -41282856 |  | Ba 0.6 K 0.4 Fe 2 As 2 |  |  | Iron-pnictides, Pnictides |  |  |  | 37K |  |  | body | figure | 809a786f0f | High-temperature superconductivity in iron-based layered iron compounds | 10.1070/pu2008v051n12abeh006820 | Mikhail V Sadovskii | Uspekhi Fizicheskikh Nauk (UFN) Journal | Physics-Uspekhi | 2008
61ba967461d1c9d20fc50cd9 | system -SmO 0.85 F eAs | -1418325405 |  | -SmO 0.85 F eAs |  |  | Alloys |  |  |  | 52K |  |  | body | paragraph | 809a786f0f | High-temperature superconductivity in iron-based layered iron compounds | 10.1070/pu2008v051n12abeh006820 | Mikhail V Sadovskii | Uspekhi Fizicheskikh Nauk (UFN) Journal | Physics-Uspekhi | 2008
61ba967461d1c9d20fc50cda | LaO 1âˆ’x F x F eAs (x = 0.05 âˆ’ 0.12) | 246311868 |  | LaO 1âˆ’x F x F eAs |  |  | Alloys |  |  | x=0.05 âˆ’ 0.12 | 26K |  |  | body | paragraph | 809a786f0f | High-temperature superconductivity in iron-based layered iron compounds | 10.1070/pu2008v051n12abeh006820 | Mikhail V Sadovskii | Uspekhi Fizicheskikh Nauk (UFN) Journal | Physics-Uspekhi | 2008
61ba967461d1c9d20fc50cdb | LaO 0.87 F 0.13 F eAs | -1428257834 |  | LaO 0.87 F 0.13 F eAs |  |  | Alloys |  |  |  | 26K |  |  | body | paragraph | 809a786f0f | High-temperature superconductivity in iron-based layered iron compounds | 10.1070/pu2008v051n12abeh006820 | Mikhail V Sadovskii | Uspekhi Fizicheskikh Nauk (UFN) Journal | Physics-Uspekhi | 2008
61ba967461d1c9d20fc50cdc | N dO 0.86 F 0.14 F eAs | 868745420 |  | N dO 0.86 F 0.14 F eAs |  |  | Alloys |  |  |  | 48K |  |  | body | paragraph | 809a786f0f | High-temperature superconductivity in iron-based layered iron compounds | 10.1070/pu2008v051n12abeh006820 | Mikhail V Sadovskii | Uspekhi Fizicheskikh Nauk (UFN) Journal | Physics-Uspekhi | 2008
61ba967461d1c9d20fc50cdd | (Sr,K)Fe 2 As 2 | -1908506137 |  | (Sr,K)Fe 2 As 2 |  |  | Alloys |  |  |  | 21K |  |  | body | paragraph | 809a786f0f | High-temperature superconductivity in iron-based layered iron compounds | 10.1070/pu2008v051n12abeh006820 | Mikhail V Sadovskii | Uspekhi Fizicheskikh Nauk (UFN) Journal | Physics-Uspekhi | 2008
61ba967461d1c9d20fc50cde | LaO 1âˆ’Î´ N iBi | 345061045 |  | LaO 1âˆ’Î´ N iBi |  |  | Alloys |  |  |  | 4K |  |  | body | paragraph | 809a786f0f | High-temperature superconductivity in iron-based layered iron compounds | 10.1070/pu2008v051n12abeh006820 | Mikhail V Sadovskii | Uspekhi Fizicheskikh Nauk (UFN) Journal | Physics-Uspekhi | 2008
61ba967461d1c9d20fc50cdf | BaF e 1.8 Co 0.2 As 2 | 425792771 |  | BaF e 1.8 Co 0.2 As 2 |  |  | Alloys |  |  |  | 22K |  |  | body | paragraph | 809a786f0f | High-temperature superconductivity in iron-based layered iron compounds | 10.1070/pu2008v051n12abeh006820 | Mikhail V Sadovskii | Uspekhi Fizicheskikh Nauk (UFN) Journal | Physics-Uspekhi | 2008
61ba967461d1c9d20fc50ce0 | single crystal of Ba 0.6 K 0.4 F e 2 As 2 | 1342401846 |  | Ba 0.6 K 0.4 F e 2 As 2 |  | single crystal | Alloys |  |  |  | 37K |  |  | body | paragraph | 809a786f0f | High-temperature superconductivity in iron-based layered iron compounds | 10.1070/pu2008v051n12abeh006820 | Mikhail V Sadovskii | Uspekhi Fizicheskikh Nauk (UFN) Journal | Physics-Uspekhi | 2008
61ba967461d1c9d20fc50ce1 | Y O 1âˆ’x F eAs | -1018886872 |  | Y O 1âˆ’x F eAs |  |  | Alloys |  |  |  | 46K |  |  | body | figure | 809a786f0f | High-temperature superconductivity in iron-based layered iron compounds | 10.1070/pu2008v051n12abeh006820 | Mikhail V Sadovskii | Uspekhi Fizicheskikh Nauk (UFN) Journal | Physics-Uspekhi | 2008
61ba967461d1c9d20fc50ce2 | 0.3 < x < 1 | 1941569512 | [7 empty] | x=< 1, 0.3 < | 14K |  |  | body | paragraph | 809a786f0f | High-temperature superconductivity in iron-based layered iron compounds | 10.1070/pu2008v051n12abeh006820 | Mikhail V Sadovskii | Uspekhi Fizicheskikh Nauk (UFN) Journal | Physics-Uspekhi | 2008
61ba967461d1c9d20fc50ce3 | LaO 1âˆ’x F eAs | -724113042 |  | LaO 1âˆ’x F eAs |  |  | Alloys |  |  |  | 41K |  |  | body | figure | 809a786f0f | High-temperature superconductivity in iron-based layered iron compounds | 10.1070/pu2008v051n12abeh006820 | Mikhail V Sadovskii | Uspekhi Fizicheskikh Nauk (UFN) Journal | Physics-Uspekhi | 2008
61ba967461d1c9d20fc50ce4 | x = 0.4 | -1176582285 | [7 empty] | x=0.4 | 17.5K |  |  | body | paragraph | 809a786f0f | High-temperature superconductivity in iron-based layered iron compounds | 10.1070/pu2008v051n12abeh006820 | Mikhail V Sadovskii | Uspekhi Fizicheskikh Nauk (UFN) Journal | Physics-Uspekhi | 2008
61ba967461d1c9d20fc50ce5 | Sr 1âˆ’x La x FFeAs | -1304938742 |  | Sr 1âˆ’x La x FFeAs |  |  | Iron-pnictides, Pnictides, Fluorides |  |  |  | 5 K | resistivity |  | body | paragraph | 809a786f0f | High-temperature superconductivity in iron-based layered iron compounds | 10.1070/pu2008v051n12abeh006820 | Mikhail V Sadovskii | Uspekhi Fizicheskikh Nauk (UFN) Journal | Physics-Uspekhi | 2008
61ba967461d1c9d20fc50ce6 | F e 1.080(2) T e 0.67(2) Se 0.33(2) | -353751846 |  | F e 1.080(2) T e 0.67(2) Se 0.33 |  |  | Alloys |  |  |  | 14K |  |  | body | paragraph | 809a786f0f | High-temperature superconductivity in iron-based layered iron compounds | 10.1070/pu2008v051n12abeh006820 | Mikhail V Sadovskii | Uspekhi Fizicheskikh Nauk (UFN) Journal | Physics-Uspekhi | 2008
61ba967461d1c9d20fc50ce7 | SmO 0.9 F 0.1 F eAs | 963474876 |  | SmO 0.9 F 0.1 F eAs |  |  | Alloys |  |  |  | 51.5K |  |  | body | paragraph | 809a786f0f | High-temperature superconductivity in iron-based layered iron compounds | 10.1070/pu2008v051n12abeh006820 | Mikhail V Sadovskii | Uspekhi Fizicheskikh Nauk (UFN) Journal | Physics-Uspekhi | 2008
61ba967461d1c9d20fc50ce8 | KFe 2 As 2 | 1130498177 |  | KFe 2 As 2 |  |  | Iron-pnictides, Pnictides |  |  |  | 3K |  |  | body | paragraph | 809a786f0f | High-temperature superconductivity in iron-based layered iron compounds | 10.1070/pu2008v051n12abeh006820 | Mikhail V Sadovskii | Uspekhi Fizicheskikh Nauk (UFN) Journal | Physics-Uspekhi | 2008
61ba967461d1c9d20fc50ce9 | F eSe 0.92 | -261878633 |  | F eSe 0.92 |  |  | Alloys |  |  |  | 8K |  |  | body | figure | 809a786f0f | High-temperature superconductivity in iron-based layered iron compounds | 10.1070/pu2008v051n12abeh006820 | Mikhail V Sadovskii | Uspekhi Fizicheskikh Nauk (UFN) Journal | Physics-Uspekhi | 2008
61ba967461d1c9d20fc50cea | LaO 1âˆ’x F x N iAs | -889019578 |  | LaO 1âˆ’x F x N iAs |  |  | Alloys |  |  |  | 2.75K |  |  | body | paragraph | 809a786f0f | High-temperature superconductivity in iron-based layered iron compounds | 10.1070/pu2008v051n12abeh006820 | Mikhail V Sadovskii | Uspekhi Fizicheskikh Nauk (UFN) Journal | Physics-Uspekhi | 2008
61ba967461d1c9d20fc50ceb | Ho, Dy and Tb | 1496903450 |  | Ho, Dy and Tb |  |  | Alloys |  |  |  | 50, 52 and 48K |  |  | body | figure | 809a786f0f | High-temperature superconductivity in iron-based layered iron compounds | 10.1070/pu2008v051n12abeh006820 | Mikhail V Sadovskii | Uspekhi Fizicheskikh Nauk (UFN) Journal | Physics-Uspekhi | 2008
61ba967461d1c9d20fc50cec | LaOM P n (M = M n, F e N i and P n = P, As) | 1429711467 |  | LaOM P n |  |  | Oxides, Pnictides |  |  | M=M n, n=P, As | 3K |  |  | body | paragraph | 809a786f0f | High-temperature superconductivity in iron-based layered iron compounds | 10.1070/pu2008v051n12abeh006820 | Mikhail V Sadovskii | Uspekhi Fizicheskikh Nauk (UFN) Journal | Physics-Uspekhi | 2008
61ba9675ef148cdddfc50cc6 | x=0.04 | -2065109275 | [7 empty] | x=0.04 | 6.5 K | magnetic susceptibility |  | header | abstract | 3fdc869585 | Narrow superconducting window inLaFe1âˆ’xNixAsO | 10.1103/physrevb.79.174505 | Guanghan Cao, Shuai Jiang, Xiao Lin, Cao Wang, Yuke Li, Zhi Ren, Qian Tao, Chunmu Feng, Jianhui Dai, Zhuâ€™an Xu, Fu-Chun Zhang | American Physical Society (APS) | Physical Review B | 2013
61ba9675ef148cdddfc50cc7 | LaFe 1âˆ’x Co x AsO | 190773333 |  | LaFe 1âˆ’x Co x AsO |  |  | Iron-pnictides, Oxides, Pnictides |  |  |  | 13 K |  |  | body | paragraph | 3fdc869585 | Narrow superconducting window inLaFe1âˆ’xNixAsO | 10.1103/physrevb.79.174505 | Guanghan Cao, Shuai Jiang, Xiao Lin, Cao Wang, Yuke Li, Zhi Ren, Qian Tao, Chunmu Feng, Jianhui Dai, Zhuâ€™an Xu, Fu-Chun Zhang | American Physical Society (APS) | Physical Review B | 2013
61ba9675ef148cdddfc50cc8 | LaFeAsO 1âˆ’x F x | 146662674 |  | LaFeAsO 1âˆ’x F x |  |  | Iron-pnictides, Pnictides, Oxides, Fluorides |  |  |  | 26 K |  |  | body | paragraph | 3fdc869585 | Narrow superconducting window inLaFe1âˆ’xNixAsO | 10.1103/physrevb.79.174505 | Guanghan Cao, Shuai Jiang, Xiao Lin, Cao Wang, Yuke Li, Zhi Ren, Qian Tao, Chunmu Feng, Jianhui Dai, Zhuâ€™an Xu, Fu-Chun Zhang | American Physical Society (APS) | Physical Review B | 2013
61ba9675ef148cdddfc50cc9 | 0.03 â‰¤ x â‰¤ 0.06 | 189971053 | [7 empty] | x=â‰¤ 0.06 | 6.5 K |  |  | body | paragraph | 3fdc869585 | Narrow superconducting window inLaFe1âˆ’xNixAsO | 10.1103/physrevb.79.174505 | Guanghan Cao, Shuai Jiang, Xiao Lin, Cao Wang, Yuke Li, Zhi Ren, Qian Tao, Chunmu Feng, Jianhui Dai, Zhuâ€™an Xu, Fu-Chun Zhang | American Physical Society (APS) | Physical Review B | 2013
61ba9675ef148cdddfc50cca | x â‰¤ 0.02 | 162056983 | [7 empty] | x=â‰¤ 0.02 | 1.8 K |  |  | body | figure | 3fdc869585 | Narrow superconducting window inLaFe1âˆ’xNixAsO | 10.1103/physrevb.79.174505 | Guanghan Cao, Shuai Jiang, Xiao Lin, Cao Wang, Yuke Li, Zhi Ren, Qian Tao, Chunmu Feng, Jianhui Dai, Zhuâ€™an Xu, Fu-Chun Zhang | American Physical Society (APS) | Physical Review B | 2013
61ba9675ef148cdddfc50ccb | BaFe 1.8 Co 0.2 As 2 | -169526132 |  | BaFe 1.8 Co 0.2 As 2 |  |  | Iron-pnictides, Pnictides |  |  |  | 22 K |  |  | body | paragraph | 3fdc869585 | Narrow superconducting window inLaFe1âˆ’xNixAsO | 10.1103/physrevb.79.174505 | Guanghan Cao, Shuai Jiang, Xiao Lin, Cao Wang, Yuke Li, Zhi Ren, Qian Tao, Chunmu Feng, Jianhui Dai, Zhuâ€™an Xu, Fu-Chun Zhang | American Physical Society (APS) | Physical Review B | 2013
61ba9675ef148cdddfc50ccc | x=0.04 and 0.05 | -881184314 | [7 empty] | x=0.04, 0.05 | 3.4 K |  |  | body | paragraph | 3fdc869585 | Narrow superconducting window inLaFe1âˆ’xNixAsO | 10.1103/physrevb.79.174505 | Guanghan Cao, Shuai Jiang, Xiao Lin, Cao Wang, Yuke Li, Zhi Ren, Qian Tao, Chunmu Feng, Jianhui Dai, Zhuâ€™an Xu, Fu-Chun Zhang | American Physical Society (APS) | Physical Review B | 2013
61ba9675ef148cdddfc50ccd | LaNiAsO | 218279206 |  | LaNiAsO |  |  | Oxides, Pnictides |  |  |  | 2.5 K |  |  | body | paragraph | 3fdc869585 | Narrow superconducting window inLaFe1âˆ’xNixAsO | 10.1103/physrevb.79.174505 | Guanghan Cao, Shuai Jiang, Xiao Lin, Cao Wang, Yuke Li, Zhi Ren, Qian Tao, Chunmu Feng, Jianhui Dai, Zhuâ€™an Xu, Fu-Chun Zhang | American Physical Society (APS) | Physical Review B | 2013
61ba9675ef148cdddfc50cce | LaFe 1âˆ’x Ni x AsO | 1516542925 |  | LaFe 1âˆ’x Ni x AsO |  |  | Iron-pnictides, Oxides, Pnictides |  |  |  | 6.5 K |  |  | body | paragraph | 3fdc869585 | Narrow superconducting window inLaFe1âˆ’xNixAsO | 10.1103/physrevb.79.174505 | Guanghan Cao, Shuai Jiang, Xiao Lin, Cao Wang, Yuke Li, Zhi Ren, Qian Tao, Chunmu Feng, Jianhui Dai, Zhuâ€™an Xu, Fu-Chun Zhang | American Physical Society (APS) | Physical Review B | 2013
61ba9675a013f06956c50ccb | LaAlO 3 /SrTiO 3 | 940345011 |  | LaAlO 3 /SrTiO 3 |  |  | Alloys |  |  |  | 250 mK |  |  | body | paragraph | d6c07df034 | Field-effect control of superconductivity and Rashba spin-orbit coupling in top-gated LaAlO3/SrTiO3 devices | 10.1038/srep12751 | S Hurand, A Jouan, C Feuillet-Palma, G Singh, J Biscaras, E Lesne, N Reyren, A BarthÃ©lÃ©my, M Bibes, J E Villegas, C Ulysse, X Lafosse, M Pannetier-Lecoeur, S Caprara, M Grilli, J Lesueur, N Bergeal | Springer Science and Business Media LLC | Scientific Reports | 2015
61ba967585fc223534c50cbf | optimally doped Bi2212 | 1304916095 | Bi2212 | Bi2212Bi2212 | optimally doped | [5 empty] | 90K |  |  | body | figure | 90ba91e613 | The Fermi surface of Bi 2 Sr 2 CaCu 2 O 8 |  | H M Fretwell, â€ A Kaminski, J Mesot, â€¡ J C Campuzano, M R Norman, M Randeria, T Sato, R Gatt, T Takahashi, K Kadowaki |  |  | 1999
61ba9675d52116ffe1c50cb6 | #B-2 | 1894339335 |  | #B-2 |  |  | Alloys |  |  |  | 2.7 K | specific heat |  | body | paragraph | fbc8bcd230 | Nodeless superconductivity in the noncentrosymmetric superconductor BiPd | 10.1088/0953-2048/29/6/065001 | X B Yan, Y Xu, L P He, J K Dong, Hwanbeom Cho, D C Peets, Je-Geun Park, S Y Li | IOP Publishing | Superconductor Science and Technology | 2021
61ba9675e4dc5fe1bac50cc3 | twinned single crystal of YBCO | -1221814410 | YBCO |  |  | single crystal |  |  |  |  | 90.5K |  |  | body | paragraph | f7d1b42f5d | Separation of Quasiparticle and Phononic Heat Currents inYBa2Cu3O7âˆ’Î´ | 10.1103/physrevlett.82.2175 | B Zeini, A Freimuth, B BÃ¼chner, R Gross, A P Kampf, M KlÃ¤ser, G MÃ¼ller-Vogt | American Physical Society (APS) | Physical Review Letters | 1999
61ba96766a35f302ddc50cb7 | La 1.86 Sr 0.14 CuO 4 crystals | -1989381325 |  | La 1.86 Sr 0.14 CuO 4 |  | crystals | Oxides, Cuprates |  |  |  | 35 K |  |  | body | paragraph | aaa37e907d | Nearly Singular Magnetic Fluctuations in the Normal State of a High-Tc Cuprate Superconductor | 10.1126/science.278.5342.1432 | G Aeppli, T E Mason, S M Hayden, H A Mook, J Kulda | American Association for the Advancement of Science (AAAS) | Science | 1998
61ba96766a35f302ddc50cb8 | single crystals of La1.86Sr0.14CuO4 | -1004601211 |  | La1.86Sr0.14CuO4 |  | single crystals | Oxides, Cuprates |  |  |  | 35, up to 350 K |  |  | header | abstract | aaa37e907d | Nearly Singular Magnetic Fluctuations in the Normal State of a High-Tc Cuprate Superconductor | 10.1126/science.278.5342.1432 | G Aeppli, T E Mason, S M Hayden, H A Mook, J Kulda | American Association for the Advancement of Science (AAAS) | Science | 1998
61ba9676c0bff55f4cc50cc6 | LaFeAs(O,F) | -1624425537 |  | LaFeAs(O,F |  |  | Alloys |  |  |  | 26 K |  |  | body | paragraph | 72dc24942c | Determination of the Upper Critical Field of a Single Crystal LiFeAs: The Magnetic Torque Study up to 35 Tesla | 10.1143/jpsj.80.013706 | Nobuyuki Kurita, Kentaro Kitagawa, Kazuyuki Matsubayashi, Ade Kismarahardja, Eun-Sang Choi, James S. Brooks, Yoshiya Uwatoko, Shinya Uji, Taichi Terashima | Physical Society of Japan | Journal of the Physical Society of Japan | 2010
61ba9676c0bff55f4cc50cc7 | LiFeAs | -155049494 |  | LiFeAs |  |  | Iron-pnictides, Pnictides |  |  |  | 17 K | resistivity |  | body | paragraph | 72dc24942c | Determination of the Upper Critical Field of a Single Crystal LiFeAs: The Magnetic Torque Study up to 35 Tesla | 10.1143/jpsj.80.013706 | Nobuyuki Kurita, Kentaro Kitagawa, Kazuyuki Matsubayashi, Ade Kismarahardja, Eun-Sang Choi, James S. Brooks, Yoshiya Uwatoko, Shinya Uji, Taichi Terashima | Physical Society of Japan | Journal of the Physical Society of Japan | 2010
61ba9676c0bff55f4cc50cc8 | LiFeAs single crystal | -256416114 |  | LiFeAs |  | single crystal | Iron-pnictides, Pnictides |  |  |  | 16 K | magnetic torque |  | header | abstract | 72dc24942c | Determination of the Upper Critical Field of a Single Crystal LiFeAs: The Magnetic Torque Study up to 35 Tesla | 10.1143/jpsj.80.013706 | Nobuyuki Kurita, Kentaro Kitagawa, Kazuyuki Matsubayashi, Ade Kismarahardja, Eun-Sang Choi, James S. Brooks, Yoshiya Uwatoko, Shinya Uji, Taichi Terashima | Physical Society of Japan | Journal of the Physical Society of Japan | 2010
61ba9676a5c5381c2ec50cb1 | single-crystal Ta 4 Pd 3 Te 16 | -169910422 |  | Ta 4 Pd 3 Te 16 |  | single-crystal | Chalcogenides |  |  |  | 4.3 K |  |  | header | abstract | 5fea63cc96 | Charge fluctuations and nodeless superconductivity in quasi-one-dimensional Ta 4 Pd 3 Te 16 revealed by 125 Te-NMR and 181 Ta-NQR |  | Z Li, W H Jiao, G H Cao, Guo-Qing Zheng |  |  | 2016
61ba9676a5c5381c2ec50cb2 | Ta 4 Pd 3 Te 16 | -651336236 |  | Ta 4 Pd 3 Te 16 |  |  | Chalcogenides |  |  |  | 4.6 K |  |  | body | paragraph | 5fea63cc96 | Charge fluctuations and nodeless superconductivity in quasi-one-dimensional Ta 4 Pd 3 Te 16 revealed by 125 Te-NMR and 181 Ta-NQR |  | Z Li, W H Jiao, G H Cao, Guo-Qing Zheng |  |  | 2016
61ba96767b1a7abb24c50cc6 | pure Mg 11 B 2 | -271790815 |  | Mg 11 B 2 | pure |  | Alloys, Borides |  |  |  | 39.2 K |  |  | body | paragraph | 36c26411d4 | Anisotropy of SuperconductingMgB2as Seen in Electron Spin Resonance and Magnetization Data | 10.1103/physrevlett.87.047002 | F Simon, A JÃ¡nossy, T FehÃ©r, F MurÃ¡nyi, S Garaj, L ForrÃ³, C Petrovic, S L Bud'ko, G Lapertot, V G Kogan, P C Canfield | American Physical Society (APS) | Physical Review Letters | 2008
61ba96767b1a7abb24c50cc7 | K 3 C 60 | -411184098 |  | K 3 C 60 |  |  | Carbides |  |  |  | 19 K |  |  | body | paragraph | 36c26411d4 | Anisotropy of SuperconductingMgB2as Seen in Electron Spin Resonance and Magnetization Data | 10.1103/physrevlett.87.047002 | F Simon, A JÃ¡nossy, T FehÃ©r, F MurÃ¡nyi, S Garaj, L ForrÃ³, C Petrovic, S L Bud'ko, G Lapertot, V G Kogan, P C Canfield | American Physical Society (APS) | Physical Review Letters | 2008
61ba9677fa2141a3e5c50cb5 | CeIrIn 5 | 938878266 |  | CeIrIn 5 |  |  | Alloys |  |  |  | 0.4 K |  |  | body | paragraph | 04476d4ba1 | Quantum Critical Quasiparticle Scattering within the Superconducting State ofCeCoIn5 | 10.1103/physrevlett.117.016601 | Johnpierre Paglione, M A Tanatar, J.-Ph Reid, H Shakeripour, C Petrovic, Louis Taillefer | American Physical Society (APS) | Physical Review Letters | 2016
61ba9677fa2141a3e5c50cb6 | single crystals of CeCoIn 5 | 512076480 |  | CeCoIn 5 |  | single crystals | Alloys |  |  |  | 2.3 K |  |  | body | paragraph | 04476d4ba1 | Quantum Critical Quasiparticle Scattering within the Superconducting State ofCeCoIn5 | 10.1103/physrevlett.117.016601 | Johnpierre Paglione, M A Tanatar, J.-Ph Reid, H Shakeripour, C Petrovic, Louis Taillefer | American Physical Society (APS) | Physical Review Letters | 2016
61ba9678e614176f2ec50cb9 | Single crystals | -1789187201 |  |  |  | Single crystals |  |  |  |  | 91 K |  |  | body | paragraph | 77a2e138dc | Discovery of slow magnetic fluctuations and critical slowing down in the pseudogap phase of YBa2Cu3Oy | 10.1126/sciadv.aao5235 | Jian Zhang, Zhaofeng Ding, Cheng Tan, Kevin Huang, Oscar O Bernal, Pei-Chun Ho, Gerald D Morris, Adrian D Hillier, Pabitra K Biswas, Stephen P Cottrell, Hui Xiang, Xin Yao, Douglas E Maclaughlin, Lei Shu | American Association for the Advancement of Science (AAAS) | Science Advances | 2017
61ba9678e614176f2ec50cba | YBa 2 Cu 3 O y | -1611951832 |  | YBa 2 Cu 3 O y |  |  | Oxides, Cuprates |  |  |  | 72 K |  |  | body | paragraph | 77a2e138dc | Discovery of slow magnetic fluctuations and critical slowing down in the pseudogap phase of YBa2Cu3Oy | 10.1126/sciadv.aao5235 | Jian Zhang, Zhaofeng Ding, Cheng Tan, Kevin Huang, Oscar O Bernal, Pei-Chun Ho, Gerald D Morris, Adrian D Hillier, Pabitra K Biswas, Stephen P Cottrell, Hui Xiang, Xin Yao, Douglas E Maclaughlin, Lei Shu | American Association for the Advancement of Science (AAAS) | Science Advances | 2017
61ba9678e614176f2ec50cbb | SRCDW | 898533575 | SRCDW | [7 empty] | 20-30 K |  |  | body | paragraph | 77a2e138dc | Discovery of slow magnetic fluctuations and critical slowing down in the pseudogap phase of YBa2Cu3Oy | 10.1126/sciadv.aao5235 | Jian Zhang, Zhaofeng Ding, Cheng Tan, Kevin Huang, Oscar O Bernal, Pei-Chun Ho, Gerald D Morris, Adrian D Hillier, Pabitra K Biswas, Stephen P Cottrell, Hui Xiang, Xin Yao, Douglas E Maclaughlin, Lei Shu | American Association for the Advancement of Science (AAAS) | Science Advances | 2017
61ba9678e614176f2ec50cbc | single crystals of YBa 2 Cu 3 O y , y = 6.72, 6.77, 6.83, and 6.95 | -45024682 |  | YBa 2 Cu 3 O y |  | single crystals | Oxides, Cuprates |  |  | y=6.72, 6.77, 6.83, 6.95 | 73 K |  |  | body | paragraph | 77a2e138dc | Discovery of slow magnetic fluctuations and critical slowing down in the pseudogap phase of YBa2Cu3Oy | 10.1126/sciadv.aao5235 | Jian Zhang, Zhaofeng Ding, Cheng Tan, Kevin Huang, Oscar O Bernal, Pei-Chun Ho, Gerald D Morris, Adrian D Hillier, Pabitra K Biswas, Stephen P Cottrell, Hui Xiang, Xin Yao, Douglas E Maclaughlin, Lei Shu | American Association for the Advancement of Science (AAAS) | Science Advances | 2017
61ba9678e614176f2ec50cbd | y = 0.672 | 180718733 | [7 empty] | y=0.672 | 120-130 K |  |  | body | paragraph | 77a2e138dc | Discovery of slow magnetic fluctuations and critical slowing down in the pseudogap phase of YBa2Cu3Oy | 10.1126/sciadv.aao5235 | Jian Zhang, Zhaofeng Ding, Cheng Tan, Kevin Huang, Oscar O Bernal, Pei-Chun Ho, Gerald D Morris, Adrian D Hillier, Pabitra K Biswas, Stephen P Cottrell, Hui Xiang, Xin Yao, Douglas E Maclaughlin, Lei Shu | American Association for the Advancement of Science (AAAS) | Science Advances | 2017
61ba96783961c0f52fc50cb7 | La 1.48 Nd 0.4 Sr 0.12 CuO 4 | 1848719650 |  | La 1.48 Nd 0.4 Sr 0.12 CuO 4 |  |  | Oxides, Cuprates |  |  |  | 7 K |  |  | body | paragraph | 59a0792b60 | Electronic structure near the 1/8-anomaly in La-based cuprates | 10.1088/1367-2630/10/10/103016 | J Chang, Y Sassa, S Guerrero, M MÃ¥nsson, M Shi, S PailhÃ©s, A Bendounan, R Mottl, T Claesson, O Tjernberg, L Patthey, M Ido, M Oda, N Momono, C Mudry, J Mesot | IOP Publishing | New Journal of Physics | 2009
61ba96783961c0f52fc50cb8 | NdLSCO | -1281044652 |  | NdLSCO |  |  | Carbides, Chalcogenides, Oxides |  |  |  | 7 K |  |  | annex | paragraph | 59a0792b60 | Electronic structure near the 1/8-anomaly in La-based cuprates | 10.1088/1367-2630/10/10/103016 | J Chang, Y Sassa, S Guerrero, M MÃ¥nsson, M Shi, S PailhÃ©s, A Bendounan, R Mottl, T Claesson, O Tjernberg, L Patthey, M Ido, M Oda, N Momono, C Mudry, J Mesot | IOP Publishing | New Journal of Physics | 2009
61ba96783961c0f52fc50cb9 | La 1.48 Nd 0.4 Sr 0.12 CuO 4 | 2037393602 |  | La 1.48 Nd 0.4 Sr 0.12 CuO 4 |  |  | Oxides, Cuprates |  |  |  | < 7 K |  |  | header | abstract | 59a0792b60 | Electronic structure near the 1/8-anomaly in La-based cuprates | 10.1088/1367-2630/10/10/103016 | J Chang, Y Sassa, S Guerrero, M MÃ¥nsson, M Shi, S PailhÃ©s, A Bendounan, R Mottl, T Claesson, O Tjernberg, L Patthey, M Ido, M Oda, N Momono, C Mudry, J Mesot | IOP Publishing | New Journal of Physics | 2009
61ba96783961c0f52fc50cba | La 1.48 Nd 0.4 Sr 0.12 CuO 4 | 1991192442 |  | La 1.48 Nd 0.4 Sr 0.12 CuO 4 |  |  | Oxides, Cuprates |  |  |  | < 7K |  |  | body | paragraph | 59a0792b60 | Electronic structure near the 1/8-anomaly in La-based cuprates | 10.1088/1367-2630/10/10/103016 | J Chang, Y Sassa, S Guerrero, M MÃ¥nsson, M Shi, S PailhÃ©s, A Bendounan, R Mottl, T Claesson, O Tjernberg, L Patthey, M Ido, M Oda, N Momono, C Mudry, J Mesot | IOP Publishing | New Journal of Physics | 2009
61ba9678e4dc5fe1bac50cc5 | CD-La214 polycrystalline samples | -751987253 | CD-La214 |  |  | polycrystalline |  |  |  |  | 15 K |  |  | body | paragraph | 6ed8ac58a9 | FAR-INFRARED MEASUREMENTS OF OXYGEN-DOPED POLYCRYSTALLINE La2CuO4.0315 SUPERCONDUCTOR UNDER SLOW-COOLED AND FAST-COOLED CONDITIONS | 10.1142/s0217984911025687 | Y H Kim, H H Hsieh, Z Wu, P H Hor | World Scientific Pub Co Pte Lt | Modern Physics Letters B | 2011
61ba9678e4dc5fe1bac50cc6 | La 1.93 Sr 0.07 CuO 4 single crystal | -1500286650 |  | La 1.93 Sr 0.07 CuO 4 |  | single crystal | Oxides, Cuprates |  |  |  | 20 K |  |  | body |  | 6ed8ac58a9 | FAR-INFRARED MEASUREMENTS OF OXYGEN-DOPED POLYCRYSTALLINE La2CuO4.0315 SUPERCONDUCTOR UNDER SLOW-COOLED AND FAST-COOLED CONDITIONS | 10.1142/s0217984911025687 | Y H Kim, H H Hsieh, Z Wu, P H Hor | World Scientific Pub Co Pte Lt | Modern Physics Letters B | 2011
61ba9678e4dc5fe1bac50cc7 | pure oxygen-doped La 2 CuO 4+Î´ | -1341322739 |  | La 2 CuO 4+Î´ | pure oxygen-doped |  | Alloys |  |  |  | 30 K |  |  | body | paragraph | 6ed8ac58a9 | FAR-INFRARED MEASUREMENTS OF OXYGEN-DOPED POLYCRYSTALLINE La2CuO4.0315 SUPERCONDUCTOR UNDER SLOW-COOLED AND FAST-COOLED CONDITIONS | 10.1142/s0217984911025687 | Y H Kim, H H Hsieh, Z Wu, P H Hor | World Scientific Pub Co Pte Lt | Modern Physics Letters B | 2011
61ba9678e4dc5fe1bac50cc8 | P pl = 1/16 = 0.0625 | -135176565 | [8 empty] | 15 K |  |  | body | paragraph | 6ed8ac58a9 | FAR-INFRARED MEASUREMENTS OF OXYGEN-DOPED POLYCRYSTALLINE La2CuO4.0315 SUPERCONDUCTOR UNDER SLOW-COOLED AND FAST-COOLED CONDITIONS | 10.1142/s0217984911025687 | Y H Kim, H H Hsieh, Z Wu, P H Hor | World Scientific Pub Co Pte Lt | Modern Physics Letters B | 2011
61ba9678e4dc5fe1bac50cc9 | CD-La214 3 | 1191010945 | CD-La214 3 | [7 empty] | 30 K |  |  | body | paragraph | 6ed8ac58a9 | FAR-INFRARED MEASUREMENTS OF OXYGEN-DOPED POLYCRYSTALLINE La2CuO4.0315 SUPERCONDUCTOR UNDER SLOW-COOLED AND FAST-COOLED CONDITIONS | 10.1142/s0217984911025687 | Y H Kim, H H Hsieh, Z Wu, P H Hor | World Scientific Pub Co Pte Lt | Modern Physics Letters B | 2011
61ba9678e4dc5fe1bac50cca | La 2 CuO 4+Î´ | 141295844 |  | La 2 CuO 4+Î´ |  |  | Alloys |  |  |  | 30 K |  |  | body | paragraph | 6ed8ac58a9 | FAR-INFRARED MEASUREMENTS OF OXYGEN-DOPED POLYCRYSTALLINE La2CuO4.0315 SUPERCONDUCTOR UNDER SLOW-COOLED AND FAST-COOLED CONDITIONS | 10.1142/s0217984911025687 | Y H Kim, H H Hsieh, Z Wu, P H Hor | World Scientific Pub Co Pte Lt | Modern Physics Letters B | 2011
61ba9678e4dc5fe1bac50ccb | La 2 CuO 4+Î´ | 141295844 |  | La 2 CuO 4+Î´ |  |  | Alloys |  |  |  | 20 K |  |  | body | paragraph | 6ed8ac58a9 | FAR-INFRARED MEASUREMENTS OF OXYGEN-DOPED POLYCRYSTALLINE La2CuO4.0315 SUPERCONDUCTOR UNDER SLOW-COOLED AND FAST-COOLED CONDITIONS | 10.1142/s0217984911025687 | Y H Kim, H H Hsieh, Z Wu, P H Hor | World Scientific Pub Co Pte Lt | Modern Physics Letters B | 2011
61ba9678e4dc5fe1bac50ccc | La 2 CuO 4+Î´ with P pl â‰¤ 1/16 | 97666907 |  | La 2 CuO 4+Î´ | P pl â‰¤ 1/16 |  | Alloys |  |  |  | 30 K |  |  | body | paragraph | 6ed8ac58a9 | FAR-INFRARED MEASUREMENTS OF OXYGEN-DOPED POLYCRYSTALLINE La2CuO4.0315 SUPERCONDUCTOR UNDER SLOW-COOLED AND FAST-COOLED CONDITIONS | 10.1142/s0217984911025687 | Y H Kim, H H Hsieh, Z Wu, P H Hor | World Scientific Pub Co Pte Lt | Modern Physics Letters B | 2011
61ba9678e4dc5fe1bac50ccd | P pl = 1/8 = 0.125) | -1840207210 | [8 empty] | 30 K |  |  | body | paragraph | 6ed8ac58a9 | FAR-INFRARED MEASUREMENTS OF OXYGEN-DOPED POLYCRYSTALLINE La2CuO4.0315 SUPERCONDUCTOR UNDER SLOW-COOLED AND FAST-COOLED CONDITIONS | 10.1142/s0217984911025687 | Y H Kim, H H Hsieh, Z Wu, P H Hor | World Scientific Pub Co Pte Lt | Modern Physics Letters B | 2011
61ba967849d0b378c6c50cb9 | un-annealed Sr 1.4 Ba 0.6 CuO 4-v | -1160126081 |  | Sr 1.4 Ba 0.6 CuO 4-v | un-annealed |  | Alloys |  |  |  | 98K |  |  | body | paragraph | a2b206fa13 | Comment on â€œOut-of-plane effect on the superconductivity ofSr2âˆ’xBaxCuO3+Î´withTcup to 98 Kâ€ | 10.1103/physrevb.82.216501 | T H Geballe, M Marezio | American Physical Society (APS) | Physical Review B | 2009
61ba967849d0b378c6c50cba | Sr 2-x Ba x CuO 3+ Î´ | 793413734 |  | Sr 2-x Ba x CuO 3+ Î´ |  |  | Alloys |  |  |  | 98 K |  |  | header | title | a2b206fa13 | Comment on â€œOut-of-plane effect on the superconductivity ofSr2âˆ’xBaxCuO3+Î´withTcup to 98 Kâ€ | 10.1103/physrevb.82.216501 | T H Geballe, M Marezio | American Physical Society (APS) | Physical Review B | 2009
61ba967849d0b378c6c50cbb | Sr 1.4 Ba 0.6 CuO 4-v | -510589993 |  | Sr 1.4 Ba 0.6 CuO 4-v |  |  | Alloys |  |  |  | 130K |  |  | body | figure | a2b206fa13 | Comment on â€œOut-of-plane effect on the superconductivity ofSr2âˆ’xBaxCuO3+Î´withTcup to 98 Kâ€ | 10.1103/physrevb.82.216501 | T H Geballe, M Marezio | American Physical Society (APS) | Physical Review B | 2009
61ba967849d0b378c6c50cbc | Sr 2 CuO 4-v | -1009021656 |  | Sr 2 CuO 4-v |  |  | Alloys |  |  |  | 95K |  |  | body | paragraph | a2b206fa13 | Comment on â€œOut-of-plane effect on the superconductivity ofSr2âˆ’xBaxCuO3+Î´withTcup to 98 Kâ€ | 10.1103/physrevb.82.216501 | T H Geballe, M Marezio | American Physical Society (APS) | Physical Review B | 2009
61ba967a2227d4ac07c50cad | Sample B | -1744022530 |  | B |  |  | Alloys, Borides |  |  |  | 5.41 K |  |  | body | paragraph | 5fc6d77b55 | Vortex instability in molybdenum-germanium superconducting films | 10.1103/physrevb.82.144517 | Manlai Liang, Milind N Kunchur | American Physical Society (APS) | Physical Review B | 2010
61ba967a2227d4ac07c50cae | Sample C | 821703879 |  | Sample C |  |  | Alloys |  |  |  | 5.01 K |  |  | body | paragraph | 5fc6d77b55 | Vortex instability in molybdenum-germanium superconducting films | 10.1103/physrevb.82.144517 | Manlai Liang, Milind N Kunchur | American Physical Society (APS) | Physical Review B | 2010
61ba967a20fc3eae4bc50cd9 | Over-Doped 90 "x = 0.85 | -1513317968 |  |  | Over-Doped 90 |  |  |  |  | x=0.85 | 90K |  |  | body | figure | b18bcc49d7 |  |  | Harold Steven, Ruiz Rondan |  |  | 2012
61ba967a20fc3eae4bc50cda | optimally doped Bi2212 (OPD90, x = 0.16) | -905147346 | Bi2212 | Bi2212Bi2212 | optimally doped |  |  |  |  | x=0.16 | 90K |  |  | body | paragraph | b18bcc49d7 |  |  | Harold Steven, Ruiz Rondan |  |  | 2012
61ba967a20fc3eae4bc50cdb | doped Bi2212 (OVD85, x = 0.21) | -1014613367 |  | Bi2212 (OVD85 | doped |  | Alloys |  |  | x=0.21 | 85K |  |  | body | paragraph | b18bcc49d7 |  |  | Harold Steven, Ruiz Rondan |  |  | 2012
61ba967a20fc3eae4bc50cdc | Y123-UD61 | -1937322218 | Y123-UD61 | [7 empty] | 90K |  |  | body | figure | b18bcc49d7 |  |  | Harold Steven, Ruiz Rondan |  |  | 2012
61ba967a20fc3eae4bc50cdd | over-doped (OVD58) "x = 0.21 | 1535498456 |  | (OVD58 | over-doped |  | Alloys |  |  | x=0.21 | 58K |  |  | body | paragraph | b18bcc49d7 |  |  | Harold Steven, Ruiz Rondan |  |  | 2012
61ba967a20fc3eae4bc50cde | over-doped (OVD58) "x = 0.21 | 1535498456 |  | (OVD58 | over-doped |  | Alloys |  |  | x=0.21 | 90K |  |  | body | paragraph | b18bcc49d7 |  |  | Harold Steven, Ruiz Rondan |  |  | 2012
61ba967a20fc3eae4bc50cdf | Under-Doped 61 "x = 0.6 | -213018441 |  |  | Under-Doped 61 |  |  |  |  | x=0.6 | 61K |  |  | body | figure | b18bcc49d7 |  |  | Harold Steven, Ruiz Rondan |  |  | 2012
61ba967a20fc3eae4bc50ce0 | x = 0.12 | -293361936 | [7 empty] | x=0.12 | 70K |  |  | body | paragraph | b18bcc49d7 |  |  | Harold Steven, Ruiz Rondan |  |  | 2012
61ba967a20fc3eae4bc50ce1 | Under-Doped 35 "x = 0.4 | 1003615422 |  |  | Under-Doped 35 |  |  |  |  | x=0.4 | 35K |  |  | body | figure | b18bcc49d7 |  |  | Harold Steven, Ruiz Rondan |  |  | 2012
61ba967a783c1e8128c50cdf | Ba 1âˆ’x Na x Fe 2 As 2 | -2071803088 |  | Ba 1âˆ’x Na x Fe 2 As 2 |  |  | Iron-pnictides, Pnictides |  |  |  | 34 K |  |  | body | paragraph | e9362e465a | Strong correlations, strong coupling, ands-wave superconductivity in hole-dopedBaFe2As2single crystals | 10.1103/physrevb.94.205113 | F Hardy, A E BÃ¶hmer, L De' Medici, M Capone, G Giovannetti, R Eder, L Wang, M He, T Wolf, P Schweiss, R Heid, A Herbig, P Adelmann, R A Fisher, C Meingast | American Physical Society (APS) | Physical Review B | 2016
61ba967a783c1e8128c50ce0 | K(Fe 1âˆ’x Co x ) 2 As 2 | 359184769 |  | K(Fe 1âˆ’x Co x ) 2 As 2 |  |  | Iron-pnictides, Pnictides |  |  |  | 10 K |  |  | body | paragraph | e9362e465a | Strong correlations, strong coupling, ands-wave superconductivity in hole-dopedBaFe2As2single crystals | 10.1103/physrevb.94.205113 | F Hardy, A E BÃ¶hmer, L De' Medici, M Capone, G Giovannetti, R Eder, L Wang, M He, T Wolf, P Schweiss, R Heid, A Herbig, P Adelmann, R A Fisher, C Meingast | American Physical Society (APS) | Physical Review B | 2016
61ba967a783c1e8128c50ce1 | A = Rb, Cs | -822913949 | [7 empty] | A=Rb, Cs | 2.25 K |  |  | body | paragraph | e9362e465a | Strong correlations, strong coupling, ands-wave superconductivity in hole-dopedBaFe2As2single crystals | 10.1103/physrevb.94.205113 | F Hardy, A E BÃ¶hmer, L De' Medici, M Capone, G Giovannetti, R Eder, L Wang, M He, T Wolf, P Schweiss, R Heid, A Herbig, P Adelmann, R A Fisher, C Meingast | American Physical Society (APS) | Physical Review B | 2016
61ba967a783c1e8128c50ce2 | Ba 1âˆ’x K x Fe 2 As 2 | -1443043261 |  | Ba 1âˆ’x K x Fe 2 As 2 |  |  | Iron-pnictides, Pnictides |  |  |  | 38 K |  |  | body | paragraph | e9362e465a | Strong correlations, strong coupling, ands-wave superconductivity in hole-dopedBaFe2As2single crystals | 10.1103/physrevb.94.205113 | F Hardy, A E BÃ¶hmer, L De' Medici, M Capone, G Giovannetti, R Eder, L Wang, M He, T Wolf, P Schweiss, R Heid, A Herbig, P Adelmann, R A Fisher, C Meingast | American Physical Society (APS) | Physical Review B | 2016
61ba967a783c1e8128c50ce3 | x > 0.063 | 1939342706 | [7 empty] | x=> 0.063 | 34 K |  |  | body | paragraph | e9362e465a | Strong correlations, strong coupling, ands-wave superconductivity in hole-dopedBaFe2As2single crystals | 10.1103/physrevb.94.205113 | F Hardy, A E BÃ¶hmer, L De' Medici, M Capone, G Giovannetti, R Eder, L Wang, M He, T Wolf, P Schweiss, R Heid, A Herbig, P Adelmann, R A Fisher, C Meingast | American Physical Society (APS) | Physical Review B | 2016
61ba967a7c13e4f711c50cc1 | BaFe 1.7 Co 0.3 As 2 | -273984748 |  | BaFe 1.7 Co 0.3 As 2 |  |  | Iron-pnictides, Pnictides |  |  |  | 0 K |  |  | body | paragraph | ed0d805170 | Electronic structure of heavily electron-doped BaFe1.7Co0.3As2studied by angle-resolved photoemission | 10.1088/1367-2630/11/2/025020 | Y Sekiba, T Sato, K Nakayama, K Terashima, P Richard, J H Bowen, H Ding, Y-M Xu, L J Li, G H Cao, Z-A Xu, T Takahashi | IOP Publishing | New Journal of Physics | 2013
61ba967a7c13e4f711c50cc2 | BaFe 1.85 Co 0.15 As 2 | 574338917 |  | BaFe 1.85 Co 0.15 As 2 |  |  | Iron-pnictides, Pnictides |  |  |  | 25.5 K |  |  | body | paragraph | ed0d805170 | Electronic structure of heavily electron-doped BaFe1.7Co0.3As2studied by angle-resolved photoemission | 10.1088/1367-2630/11/2/025020 | Y Sekiba, T Sato, K Nakayama, K Terashima, P Richard, J H Bowen, H Ding, Y-M Xu, L J Li, G H Cao, Z-A Xu, T Takahashi | IOP Publishing | New Journal of Physics | 2013
61ba967a2b9a12e3d2c50ce1 | D 3 S | 230303268 |  | D 3 S |  |  | Chalcogenides |  |  |  | 150 K |  |  | body | paragraph | fd6724cc1a | On the isotope effect in compressed superconducting H3S and D3S | 10.1088/1361-6668/aa5f3c | Dale R Harshman, Anthony T Fiory | IOP Publishing | Superconductor Science and Technology | 2017
61ba967a2b9a12e3d2c50ce2 | D 3 S | 16594043 |  | D 3 S |  |  | Chalcogenides |  |  |  | 150 K |  |  | body | paragraph | fd6724cc1a | On the isotope effect in compressed superconducting H3S and D3S | 10.1088/1361-6668/aa5f3c | Dale R Harshman, Anthony T Fiory | IOP Publishing | Superconductor Science and Technology | 2017
61ba967a2b9a12e3d2c50ce3 | tri-hydrogen sulfide (H 3 S | 1983352138 | tri-hydrogen sulfide (H 3 S | S | [6 empty] | 200 K |  | 155 GPa | body | paragraph | fd6724cc1a | On the isotope effect in compressed superconducting H3S and D3S | 10.1088/1361-6668/aa5f3c | Dale R Harshman, Anthony T Fiory | IOP Publishing | Superconductor Science and Technology | 2017
61ba967a2b9a12e3d2c50ce4 | H 3 S | -445844138 |  | H 3 S |  |  | Hydrides, Chalcogenides |  |  |  | 200 K |  |  | body | paragraph | fd6724cc1a | On the isotope effect in compressed superconducting H3S and D3S | 10.1088/1361-6668/aa5f3c | Dale R Harshman, Anthony T Fiory | IOP Publishing | Superconductor Science and Technology | 2017
61ba967a2b9a12e3d2c50ce5 | H 3 S | -682653943 |  | H 3 S |  |  | Hydrides, Chalcogenides |  |  |  | 70 K |  | 160 GPa | body | paragraph | fd6724cc1a | On the isotope effect in compressed superconducting H3S and D3S | 10.1088/1361-6668/aa5f3c | Dale R Harshman, Anthony T Fiory | IOP Publishing | Superconductor Science and Technology | 2017
61ba967a720b8b3d36c50cbd | P dT e 2 | -343178472 |  | P dT e 2 |  |  | Alloys |  |  |  | 1.5K |  |  | body | paragraph | 018fa38b6d | Type I superconductivity in Dirac materials | 10.1088/1361-648x/aad305 | B Ya Shapiro, I Shapiro, Dingping Li, Baruch Rosenstein | IOP Publishing | Journal of Physics: Condensed Matter | 2018
61ba967b7ce09aab2ac50cd9 | y = 0.60 Â± 0.02 | -1548322099 | [7 empty] | y=0.60 Â± 0.02 | 55.8K |  |  | body | paragraph | dea80c69d3 | Absence of Static Phase Separation in the HighTcCuprateYBa2Cu3O6+y | 10.1103/physrevlett.89.157002 | J Bobroff, H Alloul, S Ouazi, P Mendels, A Mahajan, N Blanchard, G Collin, V Guillen, J-F Marucco | American Physical Society (APS) | Physical Review Letters | 2009
61ba967b7ce09aab2ac50cda | y = 1 | -26129529 | [7 empty] | y=1 | 89.1 K |  |  | body | paragraph | dea80c69d3 | Absence of Static Phase Separation in the HighTcCuprateYBa2Cu3O6+y | 10.1103/physrevlett.89.157002 | J Bobroff, H Alloul, S Ouazi, P Mendels, A Mahajan, N Blanchard, G Collin, V Guillen, J-F Marucco | American Physical Society (APS) | Physical Review Letters | 2009
61ba967b07932c08a9c50cfa | Bi2212 | -1899436746 | Bi2212 | Bi2212Bi2212 | [6 empty] | 94 K |  |  | body | paragraph | 73b14275c0 | Electron interactions and charge ordering in CuO 2 compounds | 10.1140/epjst/e2010-01302-4 | B Muschler, W Prestel, L Tassini, R Hackl, M Lambacher, A Erb, Seiki Komiya, Yoichi Ando, D C Peets, W N Hardy, Ruixing Liang, D A Bonn | Springer Science and Business Media LLC | The European Physical Journal Special Topics | 2010
61ba967b07932c08a9c50cfb | Y123 | 1434577795 | Y123 | Y123Y123 | [6 empty] | 93 K |  |  | body | paragraph | 73b14275c0 | Electron interactions and charge ordering in CuO 2 compounds | 10.1140/epjst/e2010-01302-4 | B Muschler, W Prestel, L Tassini, R Hackl, M Lambacher, A Erb, Seiki Komiya, Yoichi Ando, D C Peets, W N Hardy, Ruixing Liang, D A Bonn | Springer Science and Business Media LLC | The European Physical Journal Special Topics | 2010
61ba967b07932c08a9c50cfc | Tl2201 | 777675855 | Tl2201 | Tl2201Tl2201 | [6 empty] | 90 K |  |  | body | paragraph | 73b14275c0 | Electron interactions and charge ordering in CuO 2 compounds | 10.1140/epjst/e2010-01302-4 | B Muschler, W Prestel, L Tassini, R Hackl, M Lambacher, A Erb, Seiki Komiya, Yoichi Ando, D C Peets, W N Hardy, Ruixing Liang, D A Bonn | Springer Science and Business Media LLC | The European Physical Journal Special Topics | 2010
61ba967b05e6aa6710c50cb9 | FeTe 0.5 Se 0.5 | 1976570776 |  | FeTe 0.5 Se 0.5 |  |  | Iron-chalcogenides, Chalcogenides |  |  |  | 15 K |  | ambient pressure | body | paragraph | b560b1263b | Magnetism and superconductivity of S-substituted FeTe | 10.1016/j.jallcom.2015.01.024 | A Ciechan, M J Winiarski, M Samsel-CzekaÅ‚a | Elsevier BV | Journal of Alloys and Compounds | 2015
61ba967b05e6aa6710c50cba | FeTe 1âˆ’x Se x | -1456028003 |  | FeTe 1âˆ’x Se x |  |  | Iron-chalcogenides, Chalcogenides |  |  |  | 15 K |  |  | body | figure | b560b1263b | Magnetism and superconductivity of S-substituted FeTe | 10.1016/j.jallcom.2015.01.024 | A Ciechan, M J Winiarski, M Samsel-CzekaÅ‚a | Elsevier BV | Journal of Alloys and Compounds | 2015
61ba967b05e6aa6710c50cbb | x = 0.03 | -104002729 | [7 empty] | x=0.03 | 10 K |  |  | body | paragraph | b560b1263b | Magnetism and superconductivity of S-substituted FeTe | 10.1016/j.jallcom.2015.01.024 | A Ciechan, M J Winiarski, M Samsel-CzekaÅ‚a | Elsevier BV | Journal of Alloys and Compounds | 2015
61ba967b05e6aa6710c50cbc | FeTe 0.85 S 0.15 | 1155436857 |  | FeTe 0.85 S 0.15 |  |  | Iron-chalcogenides, Chalcogenides |  |  |  | 10 K |  |  | body | paragraph | b560b1263b | Magnetism and superconductivity of S-substituted FeTe | 10.1016/j.jallcom.2015.01.024 | A Ciechan, M J Winiarski, M Samsel-CzekaÅ‚a | Elsevier BV | Journal of Alloys and Compounds | 2015
61ba967b5cc438644dc50ce4 | CuBa 2 Ca 3 Cu 4 O 12âˆ’Î´ [6-10] (Cu-1234) | -266494819 | Cu-1234 | CuBa 2 Ca 3 Cu 4 O 12âˆ’Î´ [6-10 |  |  | Alloys |  |  |  | 117 K | magnetization |  | body | paragraph | b8ffbc7e4c | Two-dimensional nature of four-layer cuprate superconductors | 10.1103/physrevb.63.134513 | Mun-Seog Kim, C U Jung, Sung-Ik Lee, A Iyo | American Physical Society (APS) | Physical Review B | 2000
61ba967b5cc438644dc50ce5 | Cu-1234 | -224621435 | Cu-1234 | [7 empty] | 117 K |  |  | body | paragraph | b8ffbc7e4c | Two-dimensional nature of four-layer cuprate superconductors | 10.1103/physrevb.63.134513 | Mun-Seog Kim, C U Jung, Sung-Ik Lee, A Iyo | American Physical Society (APS) | Physical Review B | 2000
61ba967b5cc438644dc50ce6 | HgBa 2 Ca nâˆ’1 Cu n O 2n+2+Î´ | -1055337185 |  | HgBa 2 Ca nâˆ’1 Cu n O 2n+2+Î´ |  |  | Alloys |  |  |  | 10 K |  |  | body | paragraph | b8ffbc7e4c | Two-dimensional nature of four-layer cuprate superconductors | 10.1103/physrevb.63.134513 | Mun-Seog Kim, C U Jung, Sung-Ik Lee, A Iyo | American Physical Society (APS) | Physical Review B | 2000
61ba967b5cc438644dc50ce7 | CuBa2Ca3Cu4O 12âˆ’Î´ | -1584996700 |  | CuBa2Ca3Cu4O 12âˆ’Î´ |  |  | Oxides, Cuprates |  |  |  | 117 K | magnetization |  | body | paragraph | b8ffbc7e4c | Two-dimensional nature of four-layer cuprate superconductors | 10.1103/physrevb.63.134513 | Mun-Seog Kim, C U Jung, Sung-Ik Lee, A Iyo | American Physical Society (APS) | Physical Review B | 2000
61ba967b5cc438644dc50ce8 | Hg-1234 | -1130513076 | Hg-1234 | [7 empty] | 125 K |  |  | body | paragraph | b8ffbc7e4c | Two-dimensional nature of four-layer cuprate superconductors | 10.1103/physrevb.63.134513 | Mun-Seog Kim, C U Jung, Sung-Ik Lee, A Iyo | American Physical Society (APS) | Physical Review B | 2000
61ba967b1b93c0c6bec50cd9 | LaRu 2 P 2 | -994129429 |  | LaRu 2 P 2 |  |  | Pnictides |  |  |  | 4.1 K |  |  | body | paragraph | f104efe74e | Superconductivity at 7.8 K in the ternary LaRu 2 As 2 compound | 10.1007/s11434-016-1080-4 | Qi Guo, Bo-Jin Pan, Jia Yu, Bin-Bin Ruan, Dong-Yun Chen, Xiao-Chuan Wang, Qing-Ge Mu, Gen-Fu Chen, Zhi-An Ren | Elsevier BV | Science Bulletin | 2016
61ba967b1b93c0c6bec50cda | LaRu 2 As 2 | 1383004826 |  | LaRu 2 As 2 |  |  | Pnictides |  |  |  | 7.0 K | magnetization |  | header | abstract | f104efe74e | Superconductivity at 7.8 K in the ternary LaRu 2 As 2 compound | 10.1007/s11434-016-1080-4 | Qi Guo, Bo-Jin Pan, Jia Yu, Bin-Bin Ruan, Dong-Yun Chen, Xiao-Chuan Wang, Qing-Ge Mu, Gen-Fu Chen, Zhi-An Ren | Elsevier BV | Science Bulletin | 2016
61ba967b1b93c0c6bec50cdb | ZrRuP | 161610111 |  | ZrRuP |  |  | Pnictides |  |  |  | 12 K |  |  | body | paragraph | f104efe74e | Superconductivity at 7.8 K in the ternary LaRu 2 As 2 compound | 10.1007/s11434-016-1080-4 | Qi Guo, Bo-Jin Pan, Jia Yu, Bin-Bin Ruan, Dong-Yun Chen, Xiao-Chuan Wang, Qing-Ge Mu, Gen-Fu Chen, Zhi-An Ren | Elsevier BV | Science Bulletin | 2016
61ba967b1b93c0c6bec50cdc | LaRu 2 As 2 | 1159688440 |  | LaRu 2 As 2 |  |  | Pnictides |  |  |  | 7.8 K |  |  | header | title | f104efe74e | Superconductivity at 7.8 K in the ternary LaRu 2 As 2 compound | 10.1007/s11434-016-1080-4 | Qi Guo, Bo-Jin Pan, Jia Yu, Bin-Bin Ruan, Dong-Yun Chen, Xiao-Chuan Wang, Qing-Ge Mu, Gen-Fu Chen, Zhi-An Ren | Elsevier BV | Science Bulletin | 2016
61ba967b1b93c0c6bec50cdd | LaRu 4 As 12 | -2034762398 |  | LaRu 4 As 12 |  |  | Pnictides |  |  |  | 7.2 K |  |  | body | paragraph | f104efe74e | Superconductivity at 7.8 K in the ternary LaRu 2 As 2 compound | 10.1007/s11434-016-1080-4 | Qi Guo, Bo-Jin Pan, Jia Yu, Bin-Bin Ruan, Dong-Yun Chen, Xiao-Chuan Wang, Qing-Ge Mu, Gen-Fu Chen, Zhi-An Ren | Elsevier BV | Science Bulletin | 2016
61ba967b1b93c0c6bec50cde | Sr 2 RuO 4 | 1557495122 |  | Sr 2 RuO 4 |  |  | Oxides |  |  |  | 0.93 K |  |  | body | paragraph | f104efe74e | Superconductivity at 7.8 K in the ternary LaRu 2 As 2 compound | 10.1007/s11434-016-1080-4 | Qi Guo, Bo-Jin Pan, Jia Yu, Bin-Bin Ruan, Dong-Yun Chen, Xiao-Chuan Wang, Qing-Ge Mu, Gen-Fu Chen, Zhi-An Ren | Elsevier BV | Science Bulletin | 2016
61ba967b1b93c0c6bec50cdf | LaPd 2 As 2 | -421412895 |  | LaPd 2 As 2 |  |  | Pnictides |  |  |  | all lower than 5 K |  |  | body | paragraph | f104efe74e | Superconductivity at 7.8 K in the ternary LaRu 2 As 2 compound | 10.1007/s11434-016-1080-4 | Qi Guo, Bo-Jin Pan, Jia Yu, Bin-Bin Ruan, Dong-Yun Chen, Xiao-Chuan Wang, Qing-Ge Mu, Gen-Fu Chen, Zhi-An Ren | Elsevier BV | Science Bulletin | 2016
61ba967b1b93c0c6bec50ce0 | LaRu 2 As 2 | 1165460070 |  | LaRu 2 As 2 |  |  | Pnictides |  |  |  | 7.8 K | magnetization |  | body | paragraph | f104efe74e | Superconductivity at 7.8 K in the ternary LaRu 2 As 2 compound | 10.1007/s11434-016-1080-4 | Qi Guo, Bo-Jin Pan, Jia Yu, Bin-Bin Ruan, Dong-Yun Chen, Xiao-Chuan Wang, Qing-Ge Mu, Gen-Fu Chen, Zhi-An Ren | Elsevier BV | Science Bulletin | 2016
61ba967b1b93c0c6bec50ce1 | LaRu 2 As 2 | 1227080832 |  | LaRu 2 As 2 |  |  | Pnictides |  |  |  | 7.8 K | magnetization |  | body | paragraph | f104efe74e | Superconductivity at 7.8 K in the ternary LaRu 2 As 2 compound | 10.1007/s11434-016-1080-4 | Qi Guo, Bo-Jin Pan, Jia Yu, Bin-Bin Ruan, Dong-Yun Chen, Xiao-Chuan Wang, Qing-Ge Mu, Gen-Fu Chen, Zhi-An Ren | Elsevier BV | Science Bulletin | 2016
61ba967b1b93c0c6bec50ce2 | ZrRuAs | -1128119432 |  | ZrRuAs |  |  | Pnictides |  |  |  | 13 K |  |  | body | paragraph | f104efe74e | Superconductivity at 7.8 K in the ternary LaRu 2 As 2 compound | 10.1007/s11434-016-1080-4 | Qi Guo, Bo-Jin Pan, Jia Yu, Bin-Bin Ruan, Dong-Yun Chen, Xiao-Chuan Wang, Qing-Ge Mu, Gen-Fu Chen, Zhi-An Ren | Elsevier BV | Science Bulletin | 2016
61ba967cdc085aa023c50cb5 | SmFeAsO1âˆ’xFx thin film | -1732298970 |  | SmFeAsO1âˆ’xFx |  | thin film | Iron-pnictides, Pnictides, Oxides, Fluorides |  |  |  | 34 K | resistance |  | body | paragraph | 2d3b106ad7 | Point-contact study of ReFeAsO1 âˆ’xFx(Re = La, Sm) superconducting films | 10.1088/0953-2048/24/6/065010 | Yu G Naidyuk, O E Kvitnitskaya, I K Yanson, G Fuchs, S Haindl, M Kidszun, L Schultz, B Holzapfel | IOP Publishing | Superconductor Science and Technology | 2013
61ba967cdc085aa023c50cb6 | ReFeAsO 1âˆ’x F x (Re=La, Sm) films | 2008691468 |  | ReFeAsO 1âˆ’x F x |  | films | Alloys |  |  | Re=La, Sm | below 34 K |  |  | body | paragraph | 2d3b106ad7 | Point-contact study of ReFeAsO1 âˆ’xFx(Re = La, Sm) superconducting films | 10.1088/0953-2048/24/6/065010 | Yu G Naidyuk, O E Kvitnitskaya, I K Yanson, G Fuchs, S Haindl, M Kidszun, L Schultz, B Holzapfel | IOP Publishing | Superconductor Science and Technology | 2013
61ba967cdc085aa023c50cb7 | Re=La | 1731190436 | [7 empty] | Re=La | 200 K | Ï(T ) |  | body | paragraph | 2d3b106ad7 | Point-contact study of ReFeAsO1 âˆ’xFx(Re = La, Sm) superconducting films | 10.1088/0953-2048/24/6/065010 | Yu G Naidyuk, O E Kvitnitskaya, I K Yanson, G Fuchs, S Haindl, M Kidszun, L Schultz, B Holzapfel | IOP Publishing | Superconductor Science and Technology | 2013
61ba967cdc085aa023c50cb8 | SmFeAsO 1âˆ’x F x film | 960097862 |  | SmFeAsO 1âˆ’x F x |  | film | Iron-pnictides, Pnictides, Oxides, Fluorides |  |  |  | 21.6 K | resistiv- ity |  | body | figure | 2d3b106ad7 | Point-contact study of ReFeAsO1 âˆ’xFx(Re = La, Sm) superconducting films | 10.1088/0953-2048/24/6/065010 | Yu G Naidyuk, O E Kvitnitskaya, I K Yanson, G Fuchs, S Haindl, M Kidszun, L Schultz, B Holzapfel | IOP Publishing | Superconductor Science and Technology | 2013
61ba967cdc085aa023c50cb9 | optimally doped SmFeAsO 1âˆ’x F x | 311357584 |  | SmFeAsO 1âˆ’x F x | optimally doped |  | Iron-pnictides, Pnictides, Oxides, Fluorides |  |  |  | 34 K |  |  | body | paragraph | 2d3b106ad7 | Point-contact study of ReFeAsO1 âˆ’xFx(Re = La, Sm) superconducting films | 10.1088/0953-2048/24/6/065010 | Yu G Naidyuk, O E Kvitnitskaya, I K Yanson, G Fuchs, S Haindl, M Kidszun, L Schultz, B Holzapfel | IOP Publishing | Superconductor Science and Technology | 2013
61ba967cdc085aa023c50cba | ReFeAsO 1âˆ’x F x | -419856034 |  | ReFeAsO 1âˆ’x F x |  |  | Iron-pnictides, Pnictides, Oxides, Fluorides |  |  |  | 36 K |  |  | body | figure | 2d3b106ad7 | Point-contact study of ReFeAsO1 âˆ’xFx(Re = La, Sm) superconducting films | 10.1088/0953-2048/24/6/065010 | Yu G Naidyuk, O E Kvitnitskaya, I K Yanson, G Fuchs, S Haindl, M Kidszun, L Schultz, B Holzapfel | IOP Publishing | Superconductor Science and Technology | 2013
61ba967cdc085aa023c50cbb | Re=Sm | 872012958 | [7 empty] | Re=Sm | 53 K |  |  | body | figure | 2d3b106ad7 | Point-contact study of ReFeAsO1 âˆ’xFx(Re = La, Sm) superconducting films | 10.1088/0953-2048/24/6/065010 | Yu G Naidyuk, O E Kvitnitskaya, I K Yanson, G Fuchs, S Haindl, M Kidszun, L Schultz, B Holzapfel | IOP Publishing | Superconductor Science and Technology | 2013
61ba967cfa2141a3e5c50cb8 | PuCoGa 5 | -1399651531 |  | PuCoGa 5 |  |  | Alloys |  |  |  | 18.5 K |  |  | body | figure | 0e8676b042 | Routes to heavy-fermion superconductivity | 10.1088/1742-6596/449/1/012028 | F Steglich, O Stockert, S Wirth, C Geibel, H Q Yuan, S Kirchner, Q Si | IOP Publishing | Journal of Physics: Conference Series | 2013
61ba967cfa2141a3e5c50cb9 | CeIn 3 | 1372524495 |  | CeIn 3 |  |  | Alloys |  |  |  | 0.2 K |  |  | body | figure | 0e8676b042 | Routes to heavy-fermion superconductivity | 10.1088/1742-6596/449/1/012028 | F Steglich, O Stockert, S Wirth, C Geibel, H Q Yuan, S Kirchner, Q Si | IOP Publishing | Journal of Physics: Conference Series | 2013
61ba967cfa2141a3e5c50cba | CePd 2 Si 2 | -1564751890 |  | CePd 2 Si 2 |  |  | Alloys |  |  |  | 0.4 K |  | 2.8 GPa | body | paragraph | 0e8676b042 | Routes to heavy-fermion superconductivity | 10.1088/1742-6596/449/1/012028 | F Steglich, O Stockert, S Wirth, C Geibel, H Q Yuan, S Kirchner, Q Si | IOP Publishing | Journal of Physics: Conference Series | 2013
61ba967cfa2141a3e5c50cbb | URu 2 Si 2 | 2010068313 |  | URu 2 Si 2 |  |  | Alloys |  |  |  | 1.5 K |  |  | body | paragraph | 0e8676b042 | Routes to heavy-fermion superconductivity | 10.1088/1742-6596/449/1/012028 | F Steglich, O Stockert, S Wirth, C Geibel, H Q Yuan, S Kirchner, Q Si | IOP Publishing | Journal of Physics: Conference Series | 2013
61ba967cfa2141a3e5c50cbc | UPd 2 Al 3 | 707783124 |  | UPd 2 Al 3 |  |  | Alloys |  |  |  | 2K |  |  | body | paragraph | 0e8676b042 | Routes to heavy-fermion superconductivity | 10.1088/1742-6596/449/1/012028 | F Steglich, O Stockert, S Wirth, C Geibel, H Q Yuan, S Kirchner, Q Si | IOP Publishing | Journal of Physics: Conference Series | 2013
61ba967cfa2141a3e5c50cbd | CeCoIn 5 | -442968039 |  | CeCoIn 5 |  |  | Alloys |  |  |  | 2.3 K |  |  | body | figure | 0e8676b042 | Routes to heavy-fermion superconductivity | 10.1088/1742-6596/449/1/012028 | F Steglich, O Stockert, S Wirth, C Geibel, H Q Yuan, S Kirchner, Q Si | IOP Publishing | Journal of Physics: Conference Series | 2013
61ba967c2227d4ac07c50caf | metallic hydrogen | -281255565 | metallic hydrogen | [7 empty] | 200 -400 K |  |  | body | paragraph | 6d71d9c2f7 | Metallic atomic hydrogen at a pressure of 300-500 GPa | 10.1088/1742-6596/941/1/012060 | N N Degtyarenko, E A Mazur | IOP Publishing | Journal of Physics: Conference Series | 2017
61ba967c20fc3eae4bc50ce2 | BKF | 271131853 |  | BKF |  |  | Borides, Fluorides |  |  |  | 38.5 and 22 K |  |  | body | paragraph | af87ddbbec | Upper critical magnetic field in Ba0.68K0.32Fe2As2 and Ba(Fe0.93Co0.07)2As2 | 10.1134/s0021364011110038 | V A Gasparov, L Drigo, A Audouard, D L Sun, C T Lin, S L Budâ€™ko, P C Canfield, F Wolff-Fabris, J Wosnitza | Pleiades Publishing Ltd | JETP Letters | 2011
61ba967c20fc3eae4bc50ce3 | underdoped Ba 0.55 K 0.45 Fe 2 As 2 | -1204885420 |  | Ba 0.55 K 0.45 Fe 2 As 2 | underdoped |  | Iron-pnictides, Pnictides |  |  |  | 32 K |  |  | body | paragraph | af87ddbbec | Upper critical magnetic field in Ba0.68K0.32Fe2As2 and Ba(Fe0.93Co0.07)2As2 | 10.1134/s0021364011110038 | V A Gasparov, L Drigo, A Audouard, D L Sun, C T Lin, S L Budâ€™ko, P C Canfield, F Wolff-Fabris, J Wosnitza | Pleiades Publishing Ltd | JETP Letters | 2011
61ba967c20fc3eae4bc50ce4 | Ba 1-x K x Fe 2 As 2 with x â‰ˆ 0.4 | 745267277 |  | Ba 1-x K x Fe 2 As 2 |  |  | Iron-pnictides, Pnictides |  |  | x=â‰ˆ 0.4 | 28 K |  |  | body | paragraph | af87ddbbec | Upper critical magnetic field in Ba0.68K0.32Fe2As2 and Ba(Fe0.93Co0.07)2As2 | 10.1134/s0021364011110038 | V A Gasparov, L Drigo, A Audouard, D L Sun, C T Lin, S L Budâ€™ko, P C Canfield, F Wolff-Fabris, J Wosnitza | Pleiades Publishing Ltd | JETP Letters | 2011
61ba967c20fc3eae4bc50ce5 | BKF | 196052859 |  | BKF |  |  | Borides, Fluorides |  |  |  | 38.5 K |  |  | body | figure | af87ddbbec | Upper critical magnetic field in Ba0.68K0.32Fe2As2 and Ba(Fe0.93Co0.07)2As2 | 10.1134/s0021364011110038 | V A Gasparov, L Drigo, A Audouard, D L Sun, C T Lin, S L Budâ€™ko, P C Canfield, F Wolff-Fabris, J Wosnitza | Pleiades Publishing Ltd | JETP Letters | 2011
61ba967c11af647618c50cb7 | Ba(Fe 1-x Co x ) 2 As 2 | 727854675 |  | Ba(Fe 1-x Co x ) 2 As 2 |  |  | Iron-pnictides, Pnictides |  |  |  | 20 K |  |  | body | paragraph | 0092ab627f | Specific heat of high-T c YBa 2 (Cu 3-x M x )O 7 with M=Cr or Zn | 10.1016/0921-4534(89)91122-2 | S Kim, R A Fisher, N E Phillips, J E Gordon | Elsevier BV | Physica C: Superconductivity and its Applications | 1989
61ba967c11af647618c50cb8 | P-doped BaFe 2 (As 0.67 P 0.33 ) 2 | -113203949 |  | BaFe 2 (As 0.67 P 0.33 ) 2 | P |  | Iron-pnictides, Pnictides |  |  |  | 30 K |  |  | body | paragraph | 0092ab627f | Specific heat of high-T c YBa 2 (Cu 3-x M x )O 7 with M=Cr or Zn | 10.1016/0921-4534(89)91122-2 | S Kim, R A Fisher, N E Phillips, J E Gordon | Elsevier BV | Physica C: Superconductivity and its Applications | 1989
61ba967c11af647618c50cb9 | x=0.14 | 35915360 | [7 empty] | x=0.14 | 14.5 K |  |  | body | figure | 0092ab627f | Specific heat of high-T c YBa 2 (Cu 3-x M x )O 7 with M=Cr or Zn | 10.1016/0921-4534(89)91122-2 | S Kim, R A Fisher, N E Phillips, J E Gordon | Elsevier BV | Physica C: Superconductivity and its Applications | 1989
61ba967c11af647618c50cba | unannealed x=0.08 | -214994076 | [7 empty] | x=0.08 | 1. 6 K |  |  | body |  | 0092ab627f | Specific heat of high-T c YBa 2 (Cu 3-x M x )O 7 with M=Cr or Zn | 10.1016/0921-4534(89)91122-2 | S Kim, R A Fisher, N E Phillips, J E Gordon | Elsevier BV | Physica C: Superconductivity and its Applications | 1989
61ba967c11af647618c50cbb | x=0.08 | -370975082 | [7 empty] | x=0.08 | 1.5 K |  |  | body | figure | 0092ab627f | Specific heat of high-T c YBa 2 (Cu 3-x M x )O 7 with M=Cr or Zn | 10.1016/0921-4534(89)91122-2 | S Kim, R A Fisher, N E Phillips, J E Gordon | Elsevier BV | Physica C: Superconductivity and its Applications | 1989
61ba967c11af647618c50cbc | BNC overdoped | -1393993459 |  |  | BNC overdoped | [5 empty] | 8.5 K |  |  | body | figure | 0092ab627f | Specific heat of high-T c YBa 2 (Cu 3-x M x )O 7 with M=Cr or Zn | 10.1016/0921-4534(89)91122-2 | S Kim, R A Fisher, N E Phillips, J E Gordon | Elsevier BV | Physica C: Superconductivity and its Applications | 1989
61ba967c11af647618c50cbd | 0.055 x 0.15) | 1824540098 | [7 empty] | x=0.15 | 10 K |  |  | body | paragraph | 0092ab627f | Specific heat of high-T c YBa 2 (Cu 3-x M x )O 7 with M=Cr or Zn | 10.1016/0921-4534(89)91122-2 | S Kim, R A Fisher, N E Phillips, J E Gordon | Elsevier BV | Physica C: Superconductivity and its Applications | 1989
61ba967c11af647618c50cbe | BNC | -913077390 |  | BNC |  |  | Carbides, Nitrides, Borides |  |  |  | 22.6 |  |  | body | figure | 0092ab627f | Specific heat of high-T c YBa 2 (Cu 3-x M x )O 7 with M=Cr or Zn | 10.1016/0921-4534(89)91122-2 | S Kim, R A Fisher, N E Phillips, J E Gordon | Elsevier BV | Physica C: Superconductivity and its Applications | 1989
61ba967c11af647618c50cbf | x=0.08 | -89828510 | [7 empty] | x=0.08 | 11.1 K |  |  | body | figure | 0092ab627f | Specific heat of high-T c YBa 2 (Cu 3-x M x )O 7 with M=Cr or Zn | 10.1016/0921-4534(89)91122-2 | S Kim, R A Fisher, N E Phillips, J E Gordon | Elsevier BV | Physica C: Superconductivity and its Applications | 1989
61ba967c11af647618c50cc0 | x=0.08 | -272743486 | [7 empty] | x=0.08 | 11.7 K |  |  | body | figure | 0092ab627f | Specific heat of high-T c YBa 2 (Cu 3-x M x )O 7 with M=Cr or Zn | 10.1016/0921-4534(89)91122-2 | S Kim, R A Fisher, N E Phillips, J E Gordon | Elsevier BV | Physica C: Superconductivity and its Applications | 1989
61ba967c11af647618c50cc1 | x=0.07 | 1479564237 | [7 empty] | x=0.07 | 10 K |  |  | body | figure | 0092ab627f | Specific heat of high-T c YBa 2 (Cu 3-x M x )O 7 with M=Cr or Zn | 10.1016/0921-4534(89)91122-2 | S Kim, R A Fisher, N E Phillips, J E Gordon | Elsevier BV | Physica C: Superconductivity and its Applications | 1989
61ba967c11af647618c50cc2 | x (0.058 and 0.078) | 848551594 | [7 empty] | x=0.058, 0.078 | 22 K |  |  | body | figure | 0092ab627f | Specific heat of high-T c YBa 2 (Cu 3-x M x )O 7 with M=Cr or Zn | 10.1016/0921-4534(89)91122-2 | S Kim, R A Fisher, N E Phillips, J E Gordon | Elsevier BV | Physica C: Superconductivity and its Applications | 1989
61ba967dd52116ffe1c50cb9 | single-crystalline FeCr 2 S 4 | -1455739240 |  | FeCr 2 S 4 |  | single-crystalline | Iron-chalcogenides, Chalcogenides |  |  |  | 167 K |  |  | body | paragraph | 0593c803e8 | Anisotropic colossal magnetoresistance effects inFe1âˆ’xCuxCr2S4 | 10.1103/physrevb.67.144419 | V Fritsch, J Deisenhofer, R Fichtl, J Hemberger, H-A Krug Von Nidda, M MÃ¼cksch, M Nicklas, D Samusi, J D Thompson, R Tidecks, V Tsurkan, A Loidl | American Physical Society (APS) | Physical Review B | 2002
61ba967dd52116ffe1c50cba | Pb | -213358077 |  | Pb |  |  | Alloys |  |  |  | 15 mK |  |  | body | paragraph | 0593c803e8 | Anisotropic colossal magnetoresistance effects inFe1âˆ’xCuxCr2S4 | 10.1103/physrevb.67.144419 | V Fritsch, J Deisenhofer, R Fichtl, J Hemberger, H-A Krug Von Nidda, M MÃ¼cksch, M Nicklas, D Samusi, J D Thompson, R Tidecks, V Tsurkan, A Loidl | American Physical Society (APS) | Physical Review B | 2002
61ba967d7ce09aab2ac50cdb | Ga 1âˆ’x Mn x As | -1937237652 |  | Ga 1âˆ’x Mn x As |  |  | Pnictides |  |  |  | 110 K |  |  | body | paragraph | 335065d13f | Spectroscopic determination of hole density in the ferromagnetic semiconductorGa1âˆ’xMnxAs | 10.1103/physrevb.66.033202 | M J Seong, S H Chun, Hyeonsik M Cheong, N Samarth, A Mascarenhas | American Physical Society (APS) | Physical Review B | 2002
61ba967d7ce09aab2ac50cdc | x = 0.053 | -1948644885 | [7 empty] | x=0.053 | 110 K |  |  | body | paragraph | 335065d13f | Spectroscopic determination of hole density in the ferromagnetic semiconductorGa1âˆ’xMnxAs | 10.1103/physrevb.66.033202 | M J Seong, S H Chun, Hyeonsik M Cheong, N Samarth, A Mascarenhas | American Physical Society (APS) | Physical Review B | 2002
61ba967d3136e52869c50cad | x = 0.33 | -1907552359 | [7 empty] | x=0.33 | 30 K |  |  | body | paragraph | 5ba3e4df06 | The interplay of electron doping and chemical pressure in Ba(Fe 1âˆ’y Co y ) 2 (As 1âˆ’x P x ) 2 | 10.1209/0295-5075/98/57010 | Veronika Zinth, Dirk Johrendt | IOP Publishing | EPL (Europhysics Letters) | 2012
61ba967d3136e52869c50cae | y = 0.03 | 2095195534 | [7 empty] | y=0.03 | 3 K |  |  | body | paragraph | 5ba3e4df06 | The interplay of electron doping and chemical pressure in Ba(Fe 1âˆ’y Co y ) 2 (As 1âˆ’x P x ) 2 | 10.1209/0295-5075/98/57010 | Veronika Zinth, Dirk Johrendt | IOP Publishing | EPL (Europhysics Letters) | 2012
61ba967d3136e52869c50caf | y = 0.0322 | 411423008 | [7 empty] | y=0.0322 | 14 K |  |  | body | paragraph | 5ba3e4df06 | The interplay of electron doping and chemical pressure in Ba(Fe 1âˆ’y Co y ) 2 (As 1âˆ’x P x ) 2 | 10.1209/0295-5075/98/57010 | Veronika Zinth, Dirk Johrendt | IOP Publishing | EPL (Europhysics Letters) | 2012
61ba967d3136e52869c50cb0 | x = 0.20 | 1038555546 | [7 empty] | x=0.20 | 21 and 13 K | susceptibility |  | body | figure | 5ba3e4df06 | The interplay of electron doping and chemical pressure in Ba(Fe 1âˆ’y Co y ) 2 (As 1âˆ’x P x ) 2 | 10.1209/0295-5075/98/57010 | Veronika Zinth, Dirk Johrendt | IOP Publishing | EPL (Europhysics Letters) | 2012
61ba967d3136e52869c50cb1 | x â‰ˆ 0.2 | 1952252334 | [7 empty] | x=0.2 | 28 K |  |  | body | paragraph | 5ba3e4df06 | The interplay of electron doping and chemical pressure in Ba(Fe 1âˆ’y Co y ) 2 (As 1âˆ’x P x ) 2 | 10.1209/0295-5075/98/57010 | Veronika Zinth, Dirk Johrendt | IOP Publishing | EPL (Europhysics Letters) | 2012
61ba967d3136e52869c50cb2 | x = 0.07 | 1495797263 | [7 empty] | x=0.07 | 14 K |  |  | body | paragraph | 5ba3e4df06 | The interplay of electron doping and chemical pressure in Ba(Fe 1âˆ’y Co y ) 2 (As 1âˆ’x P x ) 2 | 10.1209/0295-5075/98/57010 | Veronika Zinth, Dirk Johrendt | IOP Publishing | EPL (Europhysics Letters) | 2012
61ba967d3136e52869c50cb3 | BaFe 2 (As 1âˆ’x P x ) 2 | -2028795140 |  | BaFe 2 (As 1âˆ’x P x ) 2 |  |  | Iron-pnictides, Pnictides |  |  |  | 30 K |  |  | body | paragraph | 5ba3e4df06 | The interplay of electron doping and chemical pressure in Ba(Fe 1âˆ’y Co y ) 2 (As 1âˆ’x P x ) 2 | 10.1209/0295-5075/98/57010 | Veronika Zinth, Dirk Johrendt | IOP Publishing | EPL (Europhysics Letters) | 2012
61ba967d3136e52869c50cb4 | x â‰ˆ 0.26 | -1327427132 | [7 empty] | x=0.26 | 25 K |  |  | body | paragraph | 5ba3e4df06 | The interplay of electron doping and chemical pressure in Ba(Fe 1âˆ’y Co y ) 2 (As 1âˆ’x P x ) 2 | 10.1209/0295-5075/98/57010 | Veronika Zinth, Dirk Johrendt | IOP Publishing | EPL (Europhysics Letters) | 2012
61ba967d3136e52869c50cb5 | y = 0.07 (Co) | 1775658697 | [7 empty] | y=0.07 (Co | 30 K |  |  | body | paragraph | 5ba3e4df06 | The interplay of electron doping and chemical pressure in Ba(Fe 1âˆ’y Co y ) 2 (As 1âˆ’x P x ) 2 | 10.1209/0295-5075/98/57010 | Veronika Zinth, Dirk Johrendt | IOP Publishing | EPL (Europhysics Letters) | 2012
61ba967d3136e52869c50cb6 | y = 0.0366 Co | -29109273 | [7 empty] | y=0.0366 Co | 7 K |  |  | body | paragraph | 5ba3e4df06 | The interplay of electron doping and chemical pressure in Ba(Fe 1âˆ’y Co y ) 2 (As 1âˆ’x P x ) 2 | 10.1209/0295-5075/98/57010 | Veronika Zinth, Dirk Johrendt | IOP Publishing | EPL (Europhysics Letters) | 2012
61ba967d3136e52869c50cb7 | x = 0.33 | -1888332302 | [7 empty] | x=0.33 | 10 K |  |  | body | paragraph | 5ba3e4df06 | The interplay of electron doping and chemical pressure in Ba(Fe 1âˆ’y Co y ) 2 (As 1âˆ’x P x ) 2 | 10.1209/0295-5075/98/57010 | Veronika Zinth, Dirk Johrendt | IOP Publishing | EPL (Europhysics Letters) | 2012
61ba967d3136e52869c50cb8 | BaFe 2 (As 1âˆ’x P x ) 2 | -1774670482 |  | BaFe 2 (As 1âˆ’x P x ) 2 |  |  | Iron-pnictides, Pnictides |  |  |  | 31 K |  |  | header | abstract | 5ba3e4df06 | The interplay of electron doping and chemical pressure in Ba(Fe 1âˆ’y Co y ) 2 (As 1âˆ’x P x ) 2 | 10.1209/0295-5075/98/57010 | Veronika Zinth, Dirk Johrendt | IOP Publishing | EPL (Europhysics Letters) | 2012
61ba967d3136e52869c50cb9 | x = 0 | -956270037 | [7 empty] | x=0 | 30 K |  |  | body | paragraph | 5ba3e4df06 | The interplay of electron doping and chemical pressure in Ba(Fe 1âˆ’y Co y ) 2 (As 1âˆ’x P x ) 2 | 10.1209/0295-5075/98/57010 | Veronika Zinth, Dirk Johrendt | IOP Publishing | EPL (Europhysics Letters) | 2012
61ba967d3136e52869c50cba | y = 0.0315 Co | -914757946 | [7 empty] | y=0.0315 Co | 3 K |  |  | body | paragraph | 5ba3e4df06 | The interplay of electron doping and chemical pressure in Ba(Fe 1âˆ’y Co y ) 2 (As 1âˆ’x P x ) 2 | 10.1209/0295-5075/98/57010 | Veronika Zinth, Dirk Johrendt | IOP Publishing | EPL (Europhysics Letters) | 2012
61ba967d3136e52869c50cbb | Ba(Fe 0.95 Co 0.05 ) 2 As 2 | 1751003824 |  | Ba(Fe 0.95 Co 0.05 ) 2 As 2 |  |  | Iron-pnictides, Pnictides |  |  |  | 18 K |  |  | body | figure | 5ba3e4df06 | The interplay of electron doping and chemical pressure in Ba(Fe 1âˆ’y Co y ) 2 (As 1âˆ’x P x ) 2 | 10.1209/0295-5075/98/57010 | Veronika Zinth, Dirk Johrendt | IOP Publishing | EPL (Europhysics Letters) | 2012
61ba967e7ecf8b73e6c50cbe | LaF eAsO 1âˆ’x F x in 2008 | -1321849478 | in 2008 | LaF eAsO 1âˆ’x F x |  |  | Alloys |  |  |  | 26 K |  |  | body | figure | a8b3e28ee1 | Evidence of a universal and isotropic2Î”/kBTCratio in 122-type iron pnictide superconductors over a wide doping range | 10.1103/physrevb.82.020515 | Xiaohang Zhang, Yoon Seok Oh, Yong Liu, Liqin Yan, Shanta R Saha, Nicholas P Butch, Kevin Kirshenbaum, Kee Hoon Kim, Johnpierre Paglione, Richard L Greene, Ichiro Takeuchi | American Physical Society (APS) | Physical Review B | 2012
61ba967e7ecf8b73e6c50cbf | Ca 0.92 N d 0.08 F e 2 As 2 | -294704122 |  | Ca 0.92 N d 0.08 F e 2 As 2 |  |  | Alloys |  |  |  | 45 K |  |  | body | paragraph | a8b3e28ee1 | Evidence of a universal and isotropic2Î”/kBTCratio in 122-type iron pnictide superconductors over a wide doping range | 10.1103/physrevb.82.020515 | Xiaohang Zhang, Yoon Seok Oh, Yong Liu, Liqin Yan, Shanta R Saha, Nicholas P Butch, Kevin Kirshenbaum, Kee Hoon Kim, Johnpierre Paglione, Richard L Greene, Ichiro Takeuchi | American Physical Society (APS) | Physical Review B | 2012
61ba967e7ecf8b73e6c50cc0 | rare earth-doped 122-type CaF e 2 As 2 | -1307713353 |  | CaF e 2 As 2 | rare earth |  | Alloys |  |  |  | 45 K |  |  | body | paragraph | a8b3e28ee1 | Evidence of a universal and isotropic2Î”/kBTCratio in 122-type iron pnictide superconductors over a wide doping range | 10.1103/physrevb.82.020515 | Xiaohang Zhang, Yoon Seok Oh, Yong Liu, Liqin Yan, Shanta R Saha, Nicholas P Butch, Kevin Kirshenbaum, Kee Hoon Kim, Johnpierre Paglione, Richard L Greene, Ichiro Takeuchi | American Physical Society (APS) | Physical Review B | 2012
61ba967e7ecf8b73e6c50cc1 | weak-doped sample of Ca0.92N d0.08F e2As2 | 1327666890 |  | Ca0.92N d0.08F e2As2 | weak |  | Alloys |  |  |  | 45 K |  |  | body | paragraph | a8b3e28ee1 | Evidence of a universal and isotropic2Î”/kBTCratio in 122-type iron pnictide superconductors over a wide doping range | 10.1103/physrevb.82.020515 | Xiaohang Zhang, Yoon Seok Oh, Yong Liu, Liqin Yan, Shanta R Saha, Nicholas P Butch, Kevin Kirshenbaum, Kee Hoon Kim, Johnpierre Paglione, Richard L Greene, Ichiro Takeuchi | American Physical Society (APS) | Physical Review B | 2012
61ba967e5ad933a7cac50cbe | LaFePO | 2108837686 |  | LaFePO |  |  | Iron-pnictides, Oxides, Pnictides |  |  |  | 6 K |  |  | body | paragraph | 0ae90fe39d | Evidence for superconducting gap nodes in the zone-centered hole bands ofKFe2As2from magnetic penetration-depth measurements | 10.1103/physrevb.82.014526 | K Hashimoto, A Serafin, S Tonegawa, R Katsumata, R Okazaki, T Saito, H Fukazawa, Y Kohori, K Kihou, C H Lee, A Iyo, H Eisaki, H Ikeda, Y Matsuda, A Carrington, T Shibauchi | American Physical Society (APS) | Physical Review B | 2010
61ba967e5ad933a7cac50cbf | (Ba 1âˆ’x K x )Fe 2 As 2 | -434790010 |  | (Ba 1âˆ’x K x )Fe 2 As 2 |  |  | Iron-pnictides, Pnictides |  |  |  | 3 K |  |  | body | figure | 0ae90fe39d | Evidence for superconducting gap nodes in the zone-centered hole bands ofKFe2As2from magnetic penetration-depth measurements | 10.1103/physrevb.82.014526 | K Hashimoto, A Serafin, S Tonegawa, R Katsumata, R Okazaki, T Saito, H Fukazawa, Y Kohori, K Kihou, C H Lee, A Iyo, H Eisaki, H Ikeda, Y Matsuda, A Carrington, T Shibauchi | American Physical Society (APS) | Physical Review B | 2010
61ba967e5ad933a7cac50cc0 | BaFe 2 (As,P) 2 | -1314591387 |  | BaFe 2 (As,P) 2 |  |  | Alloys |  |  |  | 30 K |  |  | body | paragraph | 0ae90fe39d | Evidence for superconducting gap nodes in the zone-centered hole bands ofKFe2As2from magnetic penetration-depth measurements | 10.1103/physrevb.82.014526 | K Hashimoto, A Serafin, S Tonegawa, R Katsumata, R Okazaki, T Saito, H Fukazawa, Y Kohori, K Kihou, C H Lee, A Iyo, H Eisaki, H Ikeda, Y Matsuda, A Carrington, T Shibauchi | American Physical Society (APS) | Physical Review B | 2010
61ba967e7f36ec6458c50cc1 | x=0.48 | -244861951 | [7 empty] | x=0.48 | 220 K |  |  | body | paragraph | 534d2e9c18 | Charge Ordering Fluctuation and Optical Pseudogap inLa1âˆ’xCaxMnO3 | 10.1103/physrevlett.88.167204 | K H Kim, S Lee, T W Noh, S-W Cheong | American Physical Society (APS) | Physical Review Letters | 2013
61ba967e7f36ec6458c50cc2 | x=0.50 | -1347295327 | [7 empty] | x=0.50 | 220 K |  |  | body | paragraph | 534d2e9c18 | Charge Ordering Fluctuation and Optical Pseudogap inLa1âˆ’xCaxMnO3 | 10.1103/physrevlett.88.167204 | K H Kim, S Lee, T W Noh, S-W Cheong | American Physical Society (APS) | Physical Review Letters | 2013
61ba967fe720aae5f4c50cbe | GdFeAsO 0.8 F 0.2 | -1916314413 |  | GdFeAsO 0.8 F 0.2 |  |  | Iron-pnictides, Pnictides, Oxides, Fluorides |  |  |  | 51.2 K |  |  | body | paragraph | 5b7b6ce5e7 | Superconductivity and magnetism in REFeAsO1-xFx(RE=Rare earth elements) | 10.1088/1742-6596/150/5/052088 | K Kadowaki, A Goya, T Mochiji, S V Chong | IOP Publishing | Journal of Physics: Conference Series | 2009
61ba967fe720aae5f4c50cbf | GdFeAsO 0.8 F 0.2 with Y | 116279302 |  | GdFeAsO 0.8 F 0.2 |  |  | Iron-pnictides, Pnictides, Oxides, Fluorides |  |  |  | 10 K |  |  | body | paragraph | 5b7b6ce5e7 | Superconductivity and magnetism in REFeAsO1-xFx(RE=Rare earth elements) | 10.1088/1742-6596/150/5/052088 | K Kadowaki, A Goya, T Mochiji, S V Chong | IOP Publishing | Journal of Physics: Conference Series | 2009
61ba967fe720aae5f4c50cc0 | GdFeAsO 0.8 F 0.2 with Y |  |  | Y |  |  | Alloys |  |  |  | 10 K |  |  | body | paragraph | 5b7b6ce5e7 | Superconductivity and magnetism in REFeAsO1-xFx(RE=Rare earth elements) | 10.1088/1742-6596/150/5/052088 | K Kadowaki, A Goya, T Mochiji, S V Chong | IOP Publishing | Journal of Physics: Conference Series | 2009
61ba967fe720aae5f4c50cc1 | doped with 0.17 fluoride doping | -1735833415 |  |  | doped | [5 empty] | 36.6 K |  |  | body | paragraph | 5b7b6ce5e7 | Superconductivity and magnetism in REFeAsO1-xFx(RE=Rare earth elements) | 10.1088/1742-6596/150/5/052088 | K Kadowaki, A Goya, T Mochiji, S V Chong | IOP Publishing | Journal of Physics: Conference Series | 2009
61ba967fe720aae5f4c50cc2 | GdFeAsO 0.8 F 0.2 | -1847001425 |  | GdFeAsO 0.8 F 0.2 |  |  | Iron-pnictides, Pnictides, Oxides, Fluorides |  |  |  | 40.8 K | mass susceptibility |  | body | paragraph | 5b7b6ce5e7 | Superconductivity and magnetism in REFeAsO1-xFx(RE=Rare earth elements) | 10.1088/1742-6596/150/5/052088 | K Kadowaki, A Goya, T Mochiji, S V Chong | IOP Publishing | Journal of Physics: Conference Series | 2009
61ba967fe720aae5f4c50cc3 | RE=Sm and Gd | -2039543235 | [7 empty] | RE=Sm, Gd | 56 K |  |  | body | paragraph | 5b7b6ce5e7 | Superconductivity and magnetism in REFeAsO1-xFx(RE=Rare earth elements) | 10.1088/1742-6596/150/5/052088 | K Kadowaki, A Goya, T Mochiji, S V Chong | IOP Publishing | Journal of Physics: Conference Series | 2009
61ba967f3961c0f52fc50cbd | Lu 0.814 Y 0.186 Fe 2 Ge 2 | -1133244156 |  | Lu 0.814 Y 0.186 Fe 2 Ge 2 |  |  | Alloys |  |  |  | 2 K |  |  | body | paragraph | 2d3e749882 | Crystal growth and annealing study of fragile, non-bulk superconductivity in YFe2Ge2 | 10.1080/14786435.2015.1004378 | H Kim, S Ran, E D Mun, H Hodovanets, M A Tanatar, R Prozorov, S L Budâ€™ko, P C Canfield | Informa UK Limited | Philosophical Magazine | 2014
61ba967f3961c0f52fc50cbe | YFe 2 Ge 2 | 713341467 |  | YFe 2 Ge 2 |  |  | Alloys |  |  |  | 1.8 K | resistivity |  | body | paragraph | 2d3e749882 | Crystal growth and annealing study of fragile, non-bulk superconductivity in YFe2Ge2 | 10.1080/14786435.2015.1004378 | H Kim, S Ran, E D Mun, H Hodovanets, M A Tanatar, R Prozorov, S L Budâ€™ko, P C Canfield | Informa UK Limited | Philosophical Magazine | 2014
61ba96806a35f302ddc50cbc | Sr 3 Rh 4 Sn 13 | 414702093 |  | Sr 3 Rh 4 Sn 13 |  |  | Alloys |  |  |  | 4.2 K |  |  | body | figure | c86837d4b1 | Superconductivity enhanced by abundant low-energy phonons in |  | Sn, Yasuhiro Terasaki, Ratsuki Yamaguchi, Yui Ishii, Yurina Tada, Arisa Yamamoto, Shigeo Mori |  |  | 2021
61ba96806a35f302ddc50cbd | x = 1 | 1233979817 | [7 empty] | x=1 | 8 K |  |  | body | figure | c86837d4b1 | Superconductivity enhanced by abundant low-energy phonons in |  | Sn, Yasuhiro Terasaki, Ratsuki Yamaguchi, Yui Ishii, Yurina Tada, Arisa Yamamoto, Shigeo Mori |  |  | 2021
61ba9680c2c99830dec50ce7 | CaC 6 | 1185552823 |  | CaC 6 |  |  | Carbides |  |  |  | 18K |  |  | body | paragraph | 747c168254 | Intercalant-Driven Superconductivity inYbC6andCaC6 | 10.1103/physrevlett.95.227001 | I I Mazin | American Physical Society (APS) | Physical Review Letters | 2005
61ba96805ad933a7cac50cc1 | MgB 2 film (MgB 2 -21A) | 1062731290 |  | MgB 2 |  | film | Alloys, Borides |  |  |  | 39 K |  |  | body | paragraph | 3283e8516a | Effects of the two-gap nature on the microwave conductivity of polycrystallineMgB2films with a critical temperature of39K | 10.1103/physrevb.71.104514 | Sang Young Lee, J H Lee, Jung Hoon Han, S H Moon, H N Lee, James C Booth, J H Claassen | American Physical Society (APS) | Physical Review B | 2005
61ba96805ad933a7cac50cc2 | MgB 2 film (MgB 2 -21A) |  |  | MgB 2 -21A |  | film | Alloys |  |  |  | 39 K |  |  | body | paragraph | 3283e8516a | Effects of the two-gap nature on the microwave conductivity of polycrystallineMgB2films with a critical temperature of39K | 10.1103/physrevb.71.104514 | Sang Young Lee, J H Lee, Jung Hoon Han, S H Moon, H N Lee, James C Booth, J H Claassen | American Physical Society (APS) | Physical Review B | 2005
61ba96805ad933a7cac50cc3 | ~380 nm-thick polycrystalline MgB 2 film | 1727216304 |  | MgB 2 |  | polycrystalline, film | Alloys, Borides |  |  |  | 39.3 K |  |  | header | abstract | 3283e8516a | Effects of the two-gap nature on the microwave conductivity of polycrystallineMgB2films with a critical temperature of39K | 10.1103/physrevb.71.104514 | Sang Young Lee, J H Lee, Jung Hoon Han, S H Moon, H N Lee, James C Booth, J H Claassen | American Physical Society (APS) | Physical Review B | 2005
61ba9681a5c5381c2ec50cb6 | Mg(B (1âˆ’y) C y ) 2 with y = 0, 0.055 | -1053385395 |  | Mg(B (1âˆ’y) C y ) 2 |  |  | Alloys |  |  | y=0, 0.055 | 39 K |  |  | body | paragraph | e7939c09b4 | Point-contact spectroscopy of Al- and C-dopedMgB2: Superconducting energy gaps and scattering studies | 10.1103/physrevb.75.144507 | P SzabÃ³, P Samuely, Z PribulovÃ¡, M Angst, S Budâ€™ko, P C Canfield, J Marcus | American Physical Society (APS) | Physical Review B | 2013
61ba9681a5c5381c2ec50cb7 | y = 0, 0.021, 0.038 | 493579538 | [7 empty] | y=0, 0.021, 0.038 | 39 K |  |  | body | paragraph | e7939c09b4 | Point-contact spectroscopy of Al- and C-dopedMgB2: Superconducting energy gaps and scattering studies | 10.1103/physrevb.75.144507 | P SzabÃ³, P Samuely, Z PribulovÃ¡, M Angst, S Budâ€™ko, P C Canfield, J Marcus | American Physical Society (APS) | Physical Review B | 2013
61ba9681a5c5381c2ec50cb8 | doped MgB 2 | -1548031226 |  | MgB 2 | doped |  | Alloys, Borides |  |  |  | 39 down to 22 K |  |  | body | figure | e7939c09b4 | Point-contact spectroscopy of Al- and C-dopedMgB2: Superconducting energy gaps and scattering studies | 10.1103/physrevb.75.144507 | P SzabÃ³, P Samuely, Z PribulovÃ¡, M Angst, S Budâ€™ko, P C Canfield, J Marcus | American Physical Society (APS) | Physical Review B | 2013
61ba9681a5c5381c2ec50cb9 | undoped MgB 2 | 439704115 |  | MgB 2 | undoped |  | Alloys, Borides |  |  |  | 39 K |  |  | body | paragraph | e7939c09b4 | Point-contact spectroscopy of Al- and C-dopedMgB2: Superconducting energy gaps and scattering studies | 10.1103/physrevb.75.144507 | P SzabÃ³, P Samuely, Z PribulovÃ¡, M Angst, S Budâ€™ko, P C Canfield, J Marcus | American Physical Society (APS) | Physical Review B | 2013
61ba9681a5c5381c2ec50cba | heavily doped MgB 2 | 1194611052 |  | MgB 2 | heavily |  | Alloys, Borides |  |  |  | 22 K |  |  | body | paragraph | e7939c09b4 | Point-contact spectroscopy of Al- and C-dopedMgB2: Superconducting energy gaps and scattering studies | 10.1103/physrevb.75.144507 | P SzabÃ³, P Samuely, Z PribulovÃ¡, M Angst, S Budâ€™ko, P C Canfield, J Marcus | American Physical Society (APS) | Physical Review B | 2013
61ba9681a5c5381c2ec50cbb | Al-doped MgB 2 | -977325987 |  | MgB 2 | Al |  | Alloys, Borides |  |  |  | 30 K |  |  | body | paragraph | e7939c09b4 | Point-contact spectroscopy of Al- and C-dopedMgB2: Superconducting energy gaps and scattering studies | 10.1103/physrevb.75.144507 | P SzabÃ³, P Samuely, Z PribulovÃ¡, M Angst, S Budâ€™ko, P C Canfield, J Marcus | American Physical Society (APS) | Physical Review B | 2013
61ba9681a5c5381c2ec50cbc | undoped MgB 2 crystal | -1156196067 |  | MgB 2 | undoped | crystal | Alloys, Borides |  |  |  | 39 K |  |  | body | paragraph | e7939c09b4 | Point-contact spectroscopy of Al- and C-dopedMgB2: Superconducting energy gaps and scattering studies | 10.1103/physrevb.75.144507 | P SzabÃ³, P Samuely, Z PribulovÃ¡, M Angst, S Budâ€™ko, P C Canfield, J Marcus | American Physical Society (APS) | Physical Review B | 2013
61ba9681a5c5381c2ec50cbd | Al- doped samples | 1726770438 |  |  | Al | [5 empty] | 10-15 K |  |  | body | paragraph | e7939c09b4 | Point-contact spectroscopy of Al- and C-dopedMgB2: Superconducting energy gaps and scattering studies | 10.1103/physrevb.75.144507 | P SzabÃ³, P Samuely, Z PribulovÃ¡, M Angst, S Budâ€™ko, P C Canfield, J Marcus | American Physical Society (APS) | Physical Review B | 2013
61ba9681a5c5381c2ec50cbe | C-doped MgB 2 | -2021745486 |  | MgB 2 | C |  | Alloys, Borides |  |  |  | 33 K |  |  | body | figure | e7939c09b4 | Point-contact spectroscopy of Al- and C-dopedMgB2: Superconducting energy gaps and scattering studies | 10.1103/physrevb.75.144507 | P SzabÃ³, P Samuely, Z PribulovÃ¡, M Angst, S Budâ€™ko, P C Canfield, J Marcus | American Physical Society (APS) | Physical Review B | 2013
61ba9681a5c5381c2ec50cbf | 0.065, 0.1 | 433087070 | [8 empty] | 39 K |  |  | body | paragraph | e7939c09b4 | Point-contact spectroscopy of Al- and C-dopedMgB2: Superconducting energy gaps and scattering studies | 10.1103/physrevb.75.144507 | P SzabÃ³, P Samuely, Z PribulovÃ¡, M Angst, S Budâ€™ko, P C Canfield, J Marcus | American Physical Society (APS) | Physical Review B | 2013
61ba9681a5c5381c2ec50cc0 | pure MgB 2 | -239244637 |  | MgB 2 | pure |  | Alloys, Borides |  |  |  | 39 K |  |  | body | paragraph | e7939c09b4 | Point-contact spectroscopy of Al- and C-dopedMgB2: Superconducting energy gaps and scattering studies | 10.1103/physrevb.75.144507 | P SzabÃ³, P Samuely, Z PribulovÃ¡, M Angst, S Budâ€™ko, P C Canfield, J Marcus | American Physical Society (APS) | Physical Review B | 2013
61ba9681a5c5381c2ec50cc1 | MgB 2 | 1311520492 |  | MgB 2 |  |  | Alloys, Borides |  |  |  | 20 K |  |  | body | paragraph | e7939c09b4 | Point-contact spectroscopy of Al- and C-dopedMgB2: Superconducting energy gaps and scattering studies | 10.1103/physrevb.75.144507 | P SzabÃ³, P Samuely, Z PribulovÃ¡, M Angst, S Budâ€™ko, P C Canfield, J Marcus | American Physical Society (APS) | Physical Review B | 2013
61ba9681dc085aa023c50cbd | optimally doped PCCO films | 1162200000 | PCCO |  | optimally doped | films |  |  |  |  | 21 K |  |  | body | paragraph | e9b60d5491 | Gapped tunneling spectra in the normal state ofPr2âˆ’xCexCuO4 | 10.1103/physrevb.64.104519 | Amlan Biswas, P Fournier, V N Smolyaninova, R C Budhani, J S Higgins, R L Greene | American Physical Society (APS) | Physical Review B | 2013
61ba9681dc085aa023c50cbe | x = 0.13 | 2131809502 | [7 empty] | x=0.13 | 12 K |  |  | body | figure | e9b60d5491 | Gapped tunneling spectra in the normal state ofPr2âˆ’xCexCuO4 | 10.1103/physrevb.64.104519 | Amlan Biswas, P Fournier, V N Smolyaninova, R C Budhani, J S Higgins, R L Greene | American Physical Society (APS) | Physical Review B | 2013
61ba96812227d4ac07c50cb1 | substituting La with other rare earth ions like Sm, Ce, Nd, Pr, or Gd a series | 503382379 |  |  | substituting La with other rare earth ions like Sm, Ce, Nd, Pr | [5 empty] | 55 K |  |  | body | paragraph | 92975bdb3e | Anisotropy of Superconducting Single Crystal SmFeAsO0.8F0.2 Studied by Torque Magnetometry | 10.1007/s10948-008-0413-1 | S Weyeneth, R Puzniak, U Mosele, N D Zhigadlo, S Katrych, Z Bukowski, J Karpinski, S Kohout, J Roos, H Keller | Springer Science and Business Media LLC | Journal of Superconductivity and Novel Magnetism | 2009
61ba96812227d4ac07c50cb2 | SmFeAsO 0.8 F 0.2 | -1934582794 |  | SmFeAsO 0.8 F 0.2 |  |  | Iron-pnictides, Pnictides, Oxides, Fluorides |  |  |  | 45 K |  |  | body | paragraph | 92975bdb3e | Anisotropy of Superconducting Single Crystal SmFeAsO0.8F0.2 Studied by Torque Magnetometry | 10.1007/s10948-008-0413-1 | S Weyeneth, R Puzniak, U Mosele, N D Zhigadlo, S Katrych, Z Bukowski, J Karpinski, S Kohout, J Roos, H Keller | Springer Science and Business Media LLC | Journal of Superconductivity and Novel Magnetism | 2009
61ba96812227d4ac07c50cb3 | SmFeAsO 0.8 F 0.2 | -1878754752 |  | SmFeAsO 0.8 F 0.2 |  |  | Iron-pnictides, Pnictides, Oxides, Fluorides |  |  |  | 45(1) K |  |  | header | abstract | 92975bdb3e | Anisotropy of Superconducting Single Crystal SmFeAsO0.8F0.2 Studied by Torque Magnetometry | 10.1007/s10948-008-0413-1 | S Weyeneth, R Puzniak, U Mosele, N D Zhigadlo, S Katrych, Z Bukowski, J Karpinski, S Kohout, J Roos, H Keller | Springer Science and Business Media LLC | Journal of Superconductivity and Novel Magnetism | 2009
61ba96812227d4ac07c50cb4 | LaFeAsO 1âˆ’x F x | 287199404 |  | LaFeAsO 1âˆ’x F x |  |  | Iron-pnictides, Pnictides, Oxides, Fluorides |  |  |  | 26 K |  |  | body | paragraph | 92975bdb3e | Anisotropy of Superconducting Single Crystal SmFeAsO0.8F0.2 Studied by Torque Magnetometry | 10.1007/s10948-008-0413-1 | S Weyeneth, R Puzniak, U Mosele, N D Zhigadlo, S Katrych, Z Bukowski, J Karpinski, S Kohout, J Roos, H Keller | Springer Science and Business Media LLC | Journal of Superconductivity and Novel Magnetism | 2009
61ba96812227d4ac07c50cb5 | single crystal of SmFeAsO 0.8 F 0.2 | -683718395 |  | SmFeAsO 0.8 F 0.2 |  | single crystal | Iron-pnictides, Pnictides, Oxides, Fluorides |  |  |  | 45(1) K |  |  | body | paragraph | 92975bdb3e | Anisotropy of Superconducting Single Crystal SmFeAsO0.8F0.2 Studied by Torque Magnetometry | 10.1007/s10948-008-0413-1 | S Weyeneth, R Puzniak, U Mosele, N D Zhigadlo, S Katrych, Z Bukowski, J Karpinski, S Kohout, J Roos, H Keller | Springer Science and Business Media LLC | Journal of Superconductivity and Novel Magnetism | 2009
61ba968111af647618c50cc4 | BaFe 2 S 3 | 1030035889 |  | BaFe 2 S 3 |  |  | Iron-chalcogenides, Chalcogenides |  |  |  | 24 K |  | 13.5 GPa | body | paragraph | 9076f2d424 | Pressure-driven phase transition from antiferromagnetic semiconductor to nonmagnetic metal in the two-leg ladders AFe2X3 ( A=Ba,K ; X=S,Se ) | 10.1103/physrevb.95.115154 | Yang Zhang, Lingfang Lin, Jun-Jie Zhang, Elbio Dagotto, Shuai Dong | American Physical Society (APS) | Physical Review B | 2017
61ba96823961c0f52fc50cbf | CePt 3 Si | 1748209865 |  | CePt 3 Si |  |  | Alloys |  |  |  | 0.75K |  | ambient pressure | body | paragraph | 5ddd94fcf6 | Magnetic Properties in Non-centrosymmetric Superconductors with and without Antiferromagnetic Order | 10.1143/jpsj.76.124709 | Youichi Yanase, Manfred Sigrist | Physical Society of Japan | Journal of the Physical Society of Japan | 2007
61ba96823961c0f52fc50cc0 | UPd 2 Al 3 | 728964514 |  | UPd 2 Al 3 |  |  | Alloys |  |  |  | 2K |  |  | body | paragraph | 5ddd94fcf6 | Magnetic Properties in Non-centrosymmetric Superconductors with and without Antiferromagnetic Order | 10.1143/jpsj.76.124709 | Youichi Yanase, Manfred Sigrist | Physical Society of Japan | Journal of the Physical Society of Japan | 2007
61ba96820a416aa3d9c50cc0 | NiBi 3 | -715375590 |  | NiBi 3 |  |  | Alloys |  |  |  | 4 K |  |  | body | paragraph | 80f64e34be | Superconductivity and magnetism on flux-grown single crystals of NiBi3 | 10.1103/physrevb.88.184508 | B Silva, R F Luccas, N M Nemes, J Hanko, M R Osorio, P Kulkarni, F Mompean, M GarcÃ­a-HernÃ¡ndez, M A Ramos, S Vieira, H Suderow | American Physical Society (APS) | Physical Review B | 2013
61ba96837b1a7abb24c50ccc | Co/Cu(001) film with two monolayers (ML) | -153671524 |  | Co/Cu |  | film | Alloys |  |  |  | 350 K |  |  | body | paragraph | 4b56c4d9ef | Model study for the nonequilibrium magnetic domain structure during the growth of nanostructured ultrathin films | 10.1016/s0304-8853(01)00926-x | R Brinzanik, P J Jensen, K H Bennemann | Elsevier BV | Journal of Magnetism and Magnetic Materials | 2014
61ba9684fa2141a3e5c50cc0 | Li 0.9 Mo 6 O 17 | 952071760 |  | Li 0.9 Mo 6 O 17 |  |  | Oxides |  |  |  | 1.4 âˆ’ 1.7 K |  |  | body | paragraph | db9c3c7525 | Quantum limit in a magnetic field for triplet superconductivity in a quasi-one-dimensional conductor | 10.1103/physrevb.90.024510 | A G Lebed, O Sepper | American Physical Society (APS) | Physical Review B | 2014
61ba9684dc085aa023c50cbf | KFe 2 As 2 | 993775925 |  | KFe 2 As 2 |  |  | Iron-pnictides, Pnictides |  |  |  | 4K |  |  | body | paragraph | bec75f6873 | Gap symmetry and structure of Fe-based superconductors | 10.1088/0034-4885/74/12/124508 | P J Hirschfeld, M M Korshunov, I I Mazin | IOP Publishing | Reports on Progress in Physics | 2011
61ba9684dc085aa023c50cc0 | LaFeAsO | 282286655 |  | LaFeAsO |  |  | Iron-pnictides, Oxides, Pnictides |  |  |  | 26K |  |  | body | paragraph | bec75f6873 | Gap symmetry and structure of Fe-based superconductors | 10.1088/0034-4885/74/12/124508 | P J Hirschfeld, M M Korshunov, I I Mazin | IOP Publishing | Reports on Progress in Physics | 2011
61ba9684dc085aa023c50cc1 | KFe 2 As 2 | 880195027 |  | KFe 2 As 2 |  |  | Iron-pnictides, Pnictides |  |  |  | 4K |  |  | body | paragraph | bec75f6873 | Gap symmetry and structure of Fe-based superconductors | 10.1088/0034-4885/74/12/124508 | P J Hirschfeld, M M Korshunov, I I Mazin | IOP Publishing | Reports on Progress in Physics | 2011
61ba9684dc085aa023c50cc2 | SmFeAsO 1âˆ’x F x | 709048515 |  | SmFeAsO 1âˆ’x F x |  |  | Iron-pnictides, Pnictides, Oxides, Fluorides |  |  |  | 55K |  |  | body | paragraph | bec75f6873 | Gap symmetry and structure of Fe-based superconductors | 10.1088/0034-4885/74/12/124508 | P J Hirschfeld, M M Korshunov, I I Mazin | IOP Publishing | Reports on Progress in Physics | 2011
61ba9684dc085aa023c50cc3 | MgB 2 | 1342330170 |  | MgB 2 |  |  | Alloys, Borides |  |  |  | 40 K |  |  | body | paragraph | bec75f6873 | Gap symmetry and structure of Fe-based superconductors | 10.1088/0034-4885/74/12/124508 | P J Hirschfeld, M M Korshunov, I I Mazin | IOP Publishing | Reports on Progress in Physics | 2011
61ba9684dc085aa023c50cc4 | single crystals of LiFeAs | -516775828 |  | LiFeAs |  | single crystals | Iron-pnictides, Pnictides |  |  |  | 17K |  |  | body | paragraph | bec75f6873 | Gap symmetry and structure of Fe-based superconductors | 10.1088/0034-4885/74/12/124508 | P J Hirschfeld, M M Korshunov, I I Mazin | IOP Publishing | Reports on Progress in Physics | 2011
61ba9684dc085aa023c50cc5 | K 0.8 Fe 2 Se 2 | 575487872 |  | K 0.8 Fe 2 Se 2 |  |  | Iron-chalcogenides, Chalcogenides |  |  |  | 33K |  |  | body | figure | bec75f6873 | Gap symmetry and structure of Fe-based superconductors | 10.1088/0034-4885/74/12/124508 | P J Hirschfeld, M M Korshunov, I I Mazin | IOP Publishing | Reports on Progress in Physics | 2011
61ba9684dc085aa023c50cc6 | FeBSs | 2115588542 |  | FeBSs |  |  | Alloys |  |  |  | 55K |  |  | body | paragraph | bec75f6873 | Gap symmetry and structure of Fe-based superconductors | 10.1088/0034-4885/74/12/124508 | P J Hirschfeld, M M Korshunov, I I Mazin | IOP Publishing | Reports on Progress in Physics | 2011
61ba9684dc085aa023c50cc7 | BaFe 1.85 Co 0.15 As 2 | 466514183 |  | BaFe 1.85 Co 0.15 As 2 |  |  | Iron-pnictides, Pnictides |  |  |  | 25K |  |  | body | paragraph | bec75f6873 | Gap symmetry and structure of Fe-based superconductors | 10.1088/0034-4885/74/12/124508 | P J Hirschfeld, M M Korshunov, I I Mazin | IOP Publishing | Reports on Progress in Physics | 2011
61ba9684dc085aa023c50cc8 | LaFePO | 1814277874 |  | LaFePO |  |  | Iron-pnictides, Oxides, Pnictides |  |  |  | 6K |  |  | body | paragraph | bec75f6873 | Gap symmetry and structure of Fe-based superconductors | 10.1088/0034-4885/74/12/124508 | P J Hirschfeld, M M Korshunov, I I Mazin | IOP Publishing | Reports on Progress in Physics | 2011
61ba968420fc3eae4bc50ce8 | Bi-2201 | 1618177309 | Bi-2201 | [7 empty] | 500 K |  |  | body | paragraph | d400feed94 | High-Temperature Optical Spectral Weight and Fermi-liquid Renormalization in Bi-Based Cuprate Superconductors | 10.1103/physrevlett.105.077002 | D Nicoletti, O Limaj, P Calvani, G Rohringer, A Toschi, G Sangiovanni, M Capone, K Held, S Ono, Yoichi Ando, S Lupi | American Physical Society (APS) | Physical Review Letters | 2010
61ba968420fc3eae4bc50ce9 | Bi 2 Sr 2 CaCu 2 O 8 | -1552947416 |  | Bi 2 Sr 2 CaCu 2 O 8 |  |  | Oxides, Cuprates |  |  |  | 93 K |  |  | body | paragraph | d400feed94 | High-Temperature Optical Spectral Weight and Fermi-liquid Renormalization in Bi-Based Cuprate Superconductors | 10.1103/physrevlett.105.077002 | D Nicoletti, O Limaj, P Calvani, G Rohringer, A Toschi, G Sangiovanni, M Capone, K Held, S Ono, Yoichi Ando, S Lupi | American Physical Society (APS) | Physical Review Letters | 2010
61ba968420fc3eae4bc50cea | Bi-2201 | 1537292941 | Bi-2201 | [7 empty] | 33 K |  |  | body | paragraph | d400feed94 | High-Temperature Optical Spectral Weight and Fermi-liquid Renormalization in Bi-Based Cuprate Superconductors | 10.1103/physrevlett.105.077002 | D Nicoletti, O Limaj, P Calvani, G Rohringer, A Toschi, G Sangiovanni, M Capone, K Held, S Ono, Yoichi Ando, S Lupi | American Physical Society (APS) | Physical Review Letters | 2010
61ba96840cb3d3a5e6c50cc7 | SnPb 0.4 In 0.6 )Ba 4 Tm 5 Cu 7 O 20+ | -1250480105 |  | SnPb 0.4 In 0.6 )Ba 4 Tm 5 Cu 7 O 20+ |  |  | Alloys |  |  |  | 183 K |  |  | body | paragraph | 5893450c0b | Family tree of perovskite-related superconductors |  | Hans Hermann Otto
61ba96840cb3d3a5e6c50cc8 | LiTi 2 O 4 spinel | 1253812352 |  | LiTi 2 O 4 |  |  | Oxides |  |  |  | 14 K |  |  | body | paragraph | 5893450c0b | Family tree of perovskite-related superconductors |  | Hans Hermann Otto
61ba96840cb3d3a5e6c50cc9 | orthorhombic BaCuO 2.5 | 734916034 |  | BaCuO 2.5 |  | orthorhombic | Oxides, Cuprates |  |  |  | 117 K |  |  | header | abstract | 5893450c0b | Family tree of perovskite-related superconductors |  | Hans Hermann Otto
61ba96840cb3d3a5e6c50cca | SmO 1-x F x FeAs | 1207156571 |  | SmO 1-x F x FeAs |  |  | Iron-pnictides, Pnictides, Oxides, Fluorides |  |  |  | 55 K |  |  | body | paragraph | 5893450c0b | Family tree of perovskite-related superconductors |  | Hans Hermann Otto
61ba96840cb3d3a5e6c50ccb | interstitially doped Ba 2 Ca n-1+x Cu n+y O z | -771427972 |  | Ba 2 Ca n-1+x Cu n+y O z | interstitially doped |  | Alloys |  |  |  | 126 K |  |  | body | paragraph | 5893450c0b | Family tree of perovskite-related superconductors |  | Hans Hermann Otto
61ba96840cb3d3a5e6c50ccc | YBa 2 Cu 3 O 6.9 | -1404030612 |  | YBa 2 Cu 3 O 6.9 |  |  | Oxides, Cuprates |  |  |  | 164 K |  |  | body | paragraph | 5893450c0b | Family tree of perovskite-related superconductors |  | Hans Hermann Otto
61ba96853136e52869c50cbf | (Tl 0.58 Rb 0.42 )Fe 1.72 Se 2 | 2080155752 |  | (Tl 0.58 Rb 0.42 )Fe 1.72 Se 2 |  |  | Iron-chalcogenides, Chalcogenides |  |  |  | 32 K |  |  | body | paragraph | 5da3dc303e | Metamorphoses of electronic structure of FeSe-based superconductors (Review Article) | 10.1063/1.4969896 | Yu. V Pustovit, A A Kordyuk | AIP Publishing | Low Temperature Physics | 2016
61ba96853136e52869c50cc0 | A x Fe 2âˆ’y Se 2 (A = K, Rb, Cs) | -1926092009 |  | A x Fe 2âˆ’y Se 2 |  |  | Alloys |  |  | A=K, Rb, Cs | 30K |  |  | body | paragraph | 5da3dc303e | Metamorphoses of electronic structure of FeSe-based superconductors (Review Article) | 10.1063/1.4969896 | Yu. V Pustovit, A A Kordyuk | AIP Publishing | Low Temperature Physics | 2016
61ba96853136e52869c50cc1 | ammoni- ated metal-doped iron selenide, (NH 3 ) y Cs 0.4 FeSe | 1162754145 | iron selenide | Fe2Se3 | ammoni- ated metal |  |  |  |  | y=Cs 0.4 FeSe | 30 K |  |  | body | paragraph | 5da3dc303e | Metamorphoses of electronic structure of FeSe-based superconductors (Review Article) | 10.1063/1.4969896 | Yu. V Pustovit, A A Kordyuk | AIP Publishing | Low Temperature Physics | 2016
61ba96853136e52869c50cc2 | (Tl,K)Fe 1.78 Se 2 | 756366037 |  | (Tl,K)Fe 1.78 Se 2 |  |  | Alloys |  |  |  | 32 K |  |  | body | paragraph | 5da3dc303e | Metamorphoses of electronic structure of FeSe-based superconductors (Review Article) | 10.1063/1.4969896 | Yu. V Pustovit, A A Kordyuk | AIP Publishing | Low Temperature Physics | 2016
61ba96853136e52869c50cc3 | FeSe | 1469519202 |  | FeSe |  |  | Iron-chalcogenides, Chalcogenides |  |  |  | 9 to 38 K |  |  | body | paragraph | 5da3dc303e | Metamorphoses of electronic structure of FeSe-based superconductors (Review Article) | 10.1063/1.4969896 | Yu. V Pustovit, A A Kordyuk | AIP Publishing | Low Temperature Physics | 2016
61ba96853136e52869c50cc4 | single layer FeSe films on SrTiO 3 (STO) substrate | -1834542313 |  | FeSe |  | single layer, films | Iron-chalcogenides, Chalcogenides |  | SrTiO 3 (STO) substrate |  | 65 K |  |  | body | paragraph | 5da3dc303e | Metamorphoses of electronic structure of FeSe-based superconductors (Review Article) | 10.1063/1.4969896 | Yu. V Pustovit, A A Kordyuk | AIP Publishing | Low Temperature Physics | 2016
61ba96853136e52869c50cc5 | FeSe | 1631264036 |  | FeSe |  |  | Iron-chalcogenides, Chalcogenides |  |  |  | 80 K |  |  | body | paragraph | 5da3dc303e | Metamorphoses of electronic structure of FeSe-based superconductors (Review Article) | 10.1063/1.4969896 | Yu. V Pustovit, A A Kordyuk | AIP Publishing | Low Temperature Physics | 2016
61ba96853136e52869c50cc6 | Tl 0.6 Rb 0.4 Fe 1.67 Se 2 | 1326342530 |  | Tl 0.6 Rb 0.4 Fe 1.67 Se 2 |  |  | Iron-chalcogenides, Chalcogenides |  |  |  | 32 K |  |  | body | paragraph | 5da3dc303e | Metamorphoses of electronic structure of FeSe-based superconductors (Review Article) | 10.1063/1.4969896 | Yu. V Pustovit, A A Kordyuk | AIP Publishing | Low Temperature Physics | 2016
61ba96857ecf8b73e6c50cc4 | SCCO thin film | -486862840 | SCCO |  |  | thin film |  |  |  |  | 20.2K |  |  | body | paragraph | c91821ed09 | Probing pairing symmetry of Sm1.85Ce0.15CuO4 via highly-sensitive voltage measurements: Evidence for strong impurity scattering | 10.1016/j.physleta.2006.07.010 | A J C Lanfredi, S Sergeenkov, F M Araujo-Moreira | Elsevier BV | Physics Letters A | 2014
61ba96857ecf8b73e6c50cc5 | SCCO thin film | -490722310 | SCCO |  |  | thin film |  |  |  |  | 20.2K |  |  | body | figure | c91821ed09 | Probing pairing symmetry of Sm1.85Ce0.15CuO4 via highly-sensitive voltage measurements: Evidence for strong impurity scattering | 10.1016/j.physleta.2006.07.010 | A J C Lanfredi, S Sergeenkov, F M Araujo-Moreira | Elsevier BV | Physics Letters A | 2014
61ba968556f16aed29c50cef | fluorine-doped GdFeAsO 1âˆ’x F x | 1756556368 |  | GdFeAsO 1âˆ’x F x | fluorine |  | Iron-pnictides, Pnictides, Oxides, Fluorides |  |  |  | 53 Â± 1 K |  |  | body | paragraph | f82cd71656 | Multigap Superconductivity in GdFeAsO0.88 Evidenced by SnS-Andreev Spectroscopy | 10.1007/s10948-013-2155-y | T E Shanygina, S A Kuzmichev, M G Mikheev, Ya G Ponomarev, S N Tchesnokov, Yu F Eltsev, V M Pudalov, A V Sadakov, A S Usolâ€™tsev, E P Khlybov, L F Kulikova | Springer Science and Business Media LLC | Journal of Superconductivity and Novel Magnetism | 2012
61ba968556f16aed29c50cf0 | GdFeAsO 1âˆ’Î´ | 1514850518 |  | GdFeAsO 1âˆ’Î´ |  |  | Iron-pnictides, Oxides, Pnictides |  |  |  | 49 Ã· 52 K |  |  | body | paragraph | f82cd71656 | Multigap Superconductivity in GdFeAsO0.88 Evidenced by SnS-Andreev Spectroscopy | 10.1007/s10948-013-2155-y | T E Shanygina, S A Kuzmichev, M G Mikheev, Ya G Ponomarev, S N Tchesnokov, Yu F Eltsev, V M Pudalov, A V Sadakov, A S Usolâ€™tsev, E P Khlybov, L F Kulikova | Springer Science and Business Media LLC | Journal of Superconductivity and Novel Magnetism | 2012
61ba968556f16aed29c50cf1 | oxygen-deficient GdFeAsO 0.88 polycrystalline | -1143808795 |  | GdFeAsO 0.88 | oxygen-deficient | polycrystalline | Iron-pnictides, Oxides, Pnictides |  |  |  | 49Ã·52 K |  |  | header | abstract | f82cd71656 | Multigap Superconductivity in GdFeAsO0.88 Evidenced by SnS-Andreev Spectroscopy | 10.1007/s10948-013-2155-y | T E Shanygina, S A Kuzmichev, M G Mikheev, Ya G Ponomarev, S N Tchesnokov, Yu F Eltsev, V M Pudalov, A V Sadakov, A S Usolâ€™tsev, E P Khlybov, L F Kulikova | Springer Science and Business Media LLC | Journal of Superconductivity and Novel Magnetism | 2012
61ba968512cb23f3dfc50ce5 | rare-earth-doped CaFe 2 As 2 | 1725084348 |  | CaFe 2 As 2 | rare-earth |  | Iron-pnictides, Pnictides |  |  |  | 49 K |  |  | body | paragraph | 7a4760aed1 | Experimental Investigation of the Electronic Structure of Ca 0.83 La 0.17 Fe 2 As 2 | 10.1088/0256-307x/30/1/017402 | Yao-Bo Huang, Pierre Richard, Ji-Hui Wang, Xiao-Ping Wang, Xun Shi, Nan Xu, Zheng Wu, Ang Li, Jia-Xin Yin, Tian Qian, Bing Lv, Ching-Wu Chu, Shu-Heng Pan, Ming Shi, Hong Ding | IOP Publishing | Chinese Physics Letters | 2013
61ba968512cb23f3dfc50ce6 | doped AFe 2 As 2 | -1164027189 |  | AFe 2 As 2 | doped |  | Iron-pnictides, Pnictides |  |  |  | 38 K |  |  | body | paragraph | 7a4760aed1 | Experimental Investigation of the Electronic Structure of Ca 0.83 La 0.17 Fe 2 As 2 | 10.1088/0256-307x/30/1/017402 | Yao-Bo Huang, Pierre Richard, Ji-Hui Wang, Xiao-Ping Wang, Xun Shi, Nan Xu, Zheng Wu, Ang Li, Jia-Xin Yin, Tian Qian, Bing Lv, Ching-Wu Chu, Shu-Heng Pan, Ming Shi, Hong Ding | IOP Publishing | Chinese Physics Letters | 2013
61ba968512cb23f3dfc50ce7 | Single-crystals with composition Ca 0.83 La 0.17 Fe 2 As 2 | -1036538692 |  | Ca 0.83 La 0.17 Fe 2 As 2 |  | Single-crystals | Iron-pnictides, Pnictides |  |  |  | 42 K |  |  | body | paragraph | 7a4760aed1 | Experimental Investigation of the Electronic Structure of Ca 0.83 La 0.17 Fe 2 As 2 | 10.1088/0256-307x/30/1/017402 | Yao-Bo Huang, Pierre Richard, Ji-Hui Wang, Xiao-Ping Wang, Xun Shi, Nan Xu, Zheng Wu, Ang Li, Jia-Xin Yin, Tian Qian, Bing Lv, Ching-Wu Chu, Shu-Heng Pan, Ming Shi, Hong Ding | IOP Publishing | Chinese Physics Letters | 2013
61ba968512cb23f3dfc50ce8 | Single-crystals with composition Ca 0.83 La 0.17 Fe 2 As 2 | -1036538692 |  | Ca 0.83 La 0.17 Fe 2 As 2 |  | Single-crystals | Iron-pnictides, Pnictides |  |  |  | 20 K | resistivity |  | body | paragraph | 7a4760aed1 | Experimental Investigation of the Electronic Structure of Ca 0.83 La 0.17 Fe 2 As 2 | 10.1088/0256-307x/30/1/017402 | Yao-Bo Huang, Pierre Richard, Ji-Hui Wang, Xiao-Ping Wang, Xun Shi, Nan Xu, Zheng Wu, Ang Li, Jia-Xin Yin, Tian Qian, Bing Lv, Ching-Wu Chu, Shu-Heng Pan, Ming Shi, Hong Ding | IOP Publishing | Chinese Physics Letters | 2013
61ba96862227d4ac07c50cb7 | URu 2 Si 2 | 2017774599 |  | URu 2 Si 2 |  |  | Alloys |  |  |  | 17.5 K |  |  | body | paragraph | 41f67e442e | Unfolding the physics of URu2Si2 through silicon to phosphorus substitution | 10.1038/ncomms10712 | A Gallagher, K-W Chen, C M Moir, S K Cary, F Kametani, N Kikugawa, D Graf, T E Albrecht-Schmitt, S C Riggs, A Shekhter, R E Baumbach | Springer Science and Business Media LLC | Nature Communications | 2015
61ba96862227d4ac07c50cb8 | x = 0.028 | -397732719 | [7 empty] | x=0.028 | 20 mK |  |  | body | paragraph | 41f67e442e | Unfolding the physics of URu2Si2 through silicon to phosphorus substitution | 10.1038/ncomms10712 | A Gallagher, K-W Chen, C M Moir, S K Cary, F Kametani, N Kikugawa, D Graf, T E Albrecht-Schmitt, S C Riggs, A Shekhter, R E Baumbach | Springer Science and Business Media LLC | Nature Communications | 2015
61ba96862227d4ac07c50cb9 | x > 0.02 | -328944828 | [7 empty] | x=> 0.02 | 20 mK |  |  | body | paragraph | 41f67e442e | Unfolding the physics of URu2Si2 through silicon to phosphorus substitution | 10.1038/ncomms10712 | A Gallagher, K-W Chen, C M Moir, S K Cary, F Kametani, N Kikugawa, D Graf, T E Albrecht-Schmitt, S C Riggs, A Shekhter, R E Baumbach | Springer Science and Business Media LLC | Nature Communications | 2015
61ba968620fc3eae4bc50ceb | SiO 2 | -724788999 |  | SiO 2 |  |  | Oxides |  |  |  | 9 K |  |  | body | paragraph | ba9416d1ed | Magnetic field control of near-field radiative heat transfer and the realization of highly tunable hyperbolic thermal emitters | 10.1103/physrevb.92.125418 | E Moncada-Villa, V FernÃ¡ndez-Hurtado, F J GarcÃ­a-Vidal, A GarcÃ­a-MartÃ­n, J C Cuevas | American Physical Society (APS) | Physical Review B | 2020
61ba968620fc3eae4bc50cec | Nb | 54746106 |  | Nb |  |  | Alloys |  |  |  | 9 K |  |  | body | paragraph | ba9416d1ed | Magnetic field control of near-field radiative heat transfer and the realization of highly tunable hyperbolic thermal emitters | 10.1103/physrevb.92.125418 | E Moncada-Villa, V FernÃ¡ndez-Hurtado, F J GarcÃ­a-Vidal, A GarcÃ­a-MartÃ­n, J C Cuevas | American Physical Society (APS) | Physical Review B | 2020
61ba9686e4552e90a8c50cc2 | Î±- FeSe | 503359308 | Î±- FeSe | FeSe | [6 empty] | 8 K |  |  | body | paragraph | 3098000c93 | Pressure-induced lattice collapse in the tetragonal phase of single-crystallineFe1.05Te | 10.1103/physrevb.80.144519 | Chao Zhang, Wei Yi, Liling Sun, Xiao-Jia Chen, Russell J Hemley, Ho-Kwang Mao, Wei Lu, Xiaoli Dong, Ligang Bai, Jing Liu, Antonio F Moreira Dos Santos, Jamie J Molaison, Christopher A Tulk, Genfu Chen, Nanlin Wang, Zhongxian Zhao | American Physical Society (APS) | Physical Review B | 2009
61ba9686e4552e90a8c50cc3 | LaFeAsO 1- x F x | -941488535 |  | LaFeAsO 1- x F x |  |  | Alloys |  |  |  | 26 K |  |  | body | paragraph | 3098000c93 | Pressure-induced lattice collapse in the tetragonal phase of single-crystallineFe1.05Te | 10.1103/physrevb.80.144519 | Chao Zhang, Wei Yi, Liling Sun, Xiao-Jia Chen, Russell J Hemley, Ho-Kwang Mao, Wei Lu, Xiaoli Dong, Ligang Bai, Jing Liu, Antonio F Moreira Dos Santos, Jamie J Molaison, Christopher A Tulk, Genfu Chen, Nanlin Wang, Zhongxian Zhao | American Physical Society (APS) | Physical Review B | 2009
61ba96877ce09aab2ac50ce0 | HgBa 2 CuO 4+Î´ | -1799698025 |  | HgBa 2 CuO 4+Î´ |  |  | Alloys |  |  |  | 90K |  |  | body | paragraph | 4e63f73648 | FLEX+DMFT approach to thed-wave superconducting phase diagram of the two-dimensional Hubbard model | 10.1103/physrevb.92.085104 | Motoharu Kitatani, Naoto Tsuji, Hideo Aoki | American Physical Society (APS) | Physical Review B | 2015
61ba96873136e52869c50cc7 | overdoped BSCCOs | 1793345326 |  | BSCCOs | overdoped |  | Carbides, Chalcogenides, Borides |  |  |  | 62 K |  |  | body | paragraph | 3903684493 | Pairing interactions and pairing mechanism in high-temperature copper oxide superconductors | 10.1103/physrevb.71.104517 | Guo-Meng Zhao | American Physical Society (APS) | Physical Review B | 2004
61ba96873136e52869c50cc8 | slightly overdoped BSCCO crystal | -507739635 |  |  | slightly overdoped BSCCO | crystal |  |  |  |  | 90 K |  |  | body | paragraph | 3903684493 | Pairing interactions and pairing mechanism in high-temperature copper oxide superconductors | 10.1103/physrevb.71.104517 | Guo-Meng Zhao | American Physical Society (APS) | Physical Review B | 2004
61ba96873136e52869c50cc9 | slightly overdoped BSCCO | 48341761 | BSCCO |  | slightly overdoped | [5 empty] | 91 K |  |  | body | paragraph | 3903684493 | Pairing interactions and pairing mechanism in high-temperature copper oxide superconductors | 10.1103/physrevb.71.104517 | Guo-Meng Zhao | American Physical Society (APS) | Physical Review B | 2004
61ba96873136e52869c50cca | YBa 2 Cu 3 O 7âˆ’y (YBCO) 2-4 | -1115517973 | YBCO) 2-4 | YBa 2 Cu 3 O 7âˆ’y |  |  | Oxides, Cuprates |  |  |  | 90 K |  |  | body | paragraph | 3903684493 | Pairing interactions and pairing mechanism in high-temperature copper oxide superconductors | 10.1103/physrevb.71.104517 | Guo-Meng Zhao | American Physical Society (APS) | Physical Review B | 2004
61ba96873136e52869c50ccb | op- timally doped BSCCO | -793971431 | BSCCO |  | op- timally doped | [5 empty] | 96 K |  |  | body | paragraph | 3903684493 | Pairing interactions and pairing mechanism in high-temperature copper oxide superconductors | 10.1103/physrevb.71.104517 | Guo-Meng Zhao | American Physical Society (APS) | Physical Review B | 2004
61ba96873136e52869c50ccc | overdoped BSCCO | 1018226270 | BSCCO |  | overdoped | [5 empty] | 89 K |  |  | body | paragraph | 3903684493 | Pairing interactions and pairing mechanism in high-temperature copper oxide superconductors | 10.1103/physrevb.71.104517 | Guo-Meng Zhao | American Physical Society (APS) | Physical Review B | 2004
61ba96873136e52869c50ccd | overdoped BSCCO | 945070684 | BSCCO |  | overdoped | [5 empty] | 86 K |  |  | body | paragraph | 3903684493 | Pairing interactions and pairing mechanism in high-temperature copper oxide superconductors | 10.1103/physrevb.71.104517 | Guo-Meng Zhao | American Physical Society (APS) | Physical Review B | 2004
61ba96873136e52869c50cce | overdoped BSCCO | 998961258 | BSCCO |  | overdoped | [5 empty] | 85 K |  |  | body | paragraph | 3903684493 | Pairing interactions and pairing mechanism in high-temperature copper oxide superconductors | 10.1103/physrevb.71.104517 | Guo-Meng Zhao | American Physical Society (APS) | Physical Review B | 2004
61ba96873136e52869c50ccf | slightly overdoped BSCCO | -182727309 | BSCCO |  | slightly overdoped | [5 empty] | 90 K |  |  | body | figure | 3903684493 | Pairing interactions and pairing mechanism in high-temperature copper oxide superconductors | 10.1103/physrevb.71.104517 | Guo-Meng Zhao | American Physical Society (APS) | Physical Review B | 2004
61ba96873136e52869c50cd0 | overdoped BSCCO | 1018216428 | BSCCO |  | overdoped | [5 empty] | 55 K |  |  | body | paragraph | 3903684493 | Pairing interactions and pairing mechanism in high-temperature copper oxide superconductors | 10.1103/physrevb.71.104517 | Guo-Meng Zhao | American Physical Society (APS) | Physical Review B | 2004
61ba96873136e52869c50cd1 | overdoped BSCCO | 875739418 | BSCCO |  | overdoped | [5 empty] | 60 K |  |  | body | paragraph | 3903684493 | Pairing interactions and pairing mechanism in high-temperature copper oxide superconductors | 10.1103/physrevb.71.104517 | Guo-Meng Zhao | American Physical Society (APS) | Physical Review B | 2004
61ba96873136e52869c50cd2 | slightly overdoped BSCCO | 136884611 | BSCCO |  | slightly overdoped | [5 empty] | 90 K |  |  | body | paragraph | 3903684493 | Pairing interactions and pairing mechanism in high-temperature copper oxide superconductors | 10.1103/physrevb.71.104517 | Guo-Meng Zhao | American Physical Society (APS) | Physical Review B | 2004
61ba96873136e52869c50cd3 | BSCCO | 332037400 | BSCCO | [7 empty] | 90 K |  |  | body | paragraph | 3903684493 | Pairing interactions and pairing mechanism in high-temperature copper oxide superconductors | 10.1103/physrevb.71.104517 | Guo-Meng Zhao | American Physical Society (APS) | Physical Review B | 2004
61ba96873136e52869c50cd4 | (BiPb)2Sr2Ca2Cu3O10 | 1857534039 |  | (BiPb)2Sr2Ca2Cu3O10 |  |  | Oxides, Cuprates |  |  |  | 105 K |  |  | body | paragraph | 3903684493 | Pairing interactions and pairing mechanism in high-temperature copper oxide superconductors | 10.1103/physrevb.71.104517 | Guo-Meng Zhao | American Physical Society (APS) | Physical Review B | 2004
61ba96873136e52869c50cd5 | slightly overdoped BSCCO | 40608761 | BSCCO |  | slightly overdoped | [5 empty] | 91 K |  |  | body | paragraph | 3903684493 | Pairing interactions and pairing mechanism in high-temperature copper oxide superconductors | 10.1103/physrevb.71.104517 | Guo-Meng Zhao | American Physical Society (APS) | Physical Review B | 2004
61ba968785b12ae79ac50ccb | Ag/BaFe 1.8 Co 0.2 As 2 | 569922926 |  | Ag/BaFe 1.8 Co 0.2 As 2 |  |  | Alloys |  |  |  | 24 K |  |  | body | paragraph | 95e51ac6da | Gap Anisotropy in Iron-Based Superconductors: A Point-Contact Andreev Reflection Study of BaFe 2âˆ’x Ni x As 2 Single Crystals |  | Cong Ren, Zhao-Sheng Wang, Zhen-Yu Wang, Hui-Qian Luo, Xing-Ye Lu, Bin Sheng, Chun-Hong Li, Lei Shan, Huan Yang, Hai-Hu Wen |  |  | 2011
61ba968705e6aa6710c50cc1 | BSCCO-2223 | 1110820702 | BSCCO-2223 | [7 empty] | 105 K |  |  | body | figure | 263fe50eb4 | Detection of the Meissner effect with a diamond magnetometer | 10.1088/1367-2630/13/2/025017 | Null- S Bouchard, Victor M Acosta, Erik Bauch, Dmitry Budker | IOP Publishing | New Journal of Physics | 2010
61ba968705e6aa6710c50cc2 | BSCCO-2223 | 1101193857 | BSCCO-2223 | [7 empty] | 102 Â± 3) K |  |  | body | paragraph | 263fe50eb4 | Detection of the Meissner effect with a diamond magnetometer | 10.1088/1367-2630/13/2/025017 | Null- S Bouchard, Victor M Acosta, Erik Bauch, Dmitry Budker | IOP Publishing | New Journal of Physics | 2010
61ba96875cc438644dc50ced | hydrated Na 0.3 CoO 2 .1.3H 2 O | 1997099287 |  | Na 0.3 CoO 2 .1.3H 2 O |  |  | Alloys |  |  |  | 4.5 K |  |  | body | paragraph | 7277528977 | Electrochemical de-intercalation, oxygen non-stoichiometry, and crystal growth of NaxCoO2âˆ’Î´ | 10.1016/j.jpcs.2004.08.042 | F C Chou, E T Abel, J H Cho, Y S Lee | Elsevier BV | Journal of Physics and Chemistry of Solids | 2013
61ba96871b5bc7b48bc50cd8 | CaC 6 | 1364619577 |  | CaC 6 |  |  | Carbides |  |  |  | 11.5 K |  | 8 GPa | body | paragraph | 0c5f2953f2 | Large energy gaps inCaC6from tunneling spectroscopy: Possible evidence of strong-coupling superconductivity | 10.1103/physrevb.76.220502 | Cihan Kurter, Lutfi Ozyuzer, Daniel Mazur, John F Zasadzinski, Daniel Rosenmann, Helmut Claus, Dave G Hinks, Kenneth E Gray | American Physical Society (APS) | Physical Review B | 2013
61ba96871b5bc7b48bc50cd9 | CaC 6 | 1229830575 |  | CaC 6 |  |  | Carbides |  |  |  | 11.6 K |  | ambient pressures | body | paragraph | 0c5f2953f2 | Large energy gaps inCaC6from tunneling spectroscopy: Possible evidence of strong-coupling superconductivity | 10.1103/physrevb.76.220502 | Cihan Kurter, Lutfi Ozyuzer, Daniel Mazur, John F Zasadzinski, Daniel Rosenmann, Helmut Claus, Dave G Hinks, Kenneth E Gray | American Physical Society (APS) | Physical Review B | 2013
61ba96873af0453d0cc50ce2 | (Bi,Pb) 2 Sr 2 Ca 2 Cu 3 O 10-x (Bi-2223) | -1743373384 | Bi-2223 | (Bi,Pb) 2 Sr 2 Ca 2 Cu 3 O 10-x |  |  | Alloys |  |  |  | ~110 K |  |  | body | paragraph | 1074c80ece | Isotropic round-wire multifilament cuprate superconductor for generation of magnetic fields above 30 T | 10.1038/nmat3887 | D C Larbalestier, J Jiang, U P Trociewitz, F Kametani, C Scheuerlein, M Dalban-Canassy, M Matras, P Chen, N C Craig, P J Lee, E E Hellstrom | Springer Science and Business Media LLC | Nature Materials | 2013
61ba96873af0453d0cc50ce3 | Nb-Ti | 1886375902 |  | Nb-Ti |  |  | Alloys |  |  |  | 9 K |  |  | body | paragraph | 1074c80ece | Isotropic round-wire multifilament cuprate superconductor for generation of magnetic fields above 30 T | 10.1038/nmat3887 | D C Larbalestier, J Jiang, U P Trociewitz, F Kametani, C Scheuerlein, M Dalban-Canassy, M Matras, P Chen, N C Craig, P J Lee, E E Hellstrom | Springer Science and Business Media LLC | Nature Materials | 2013
61ba9688a5c5381c2ec50cc4 | YBCO | 1139286341 | YBCO | [7 empty] | 52 K |  |  | body | paragraph | 95ec0d8793 | The pseudogap in Bi 2 Sr 2 CaCu 2 O 8 + x single crystals from tunneling measurements: A possible evidence for the Cooper pairs above T c | 10.1209/epl/i2000-00123-2 | Andrei Mourachkine | IOP Publishing | Europhysics Letters (EPL) | 1998
61ba9688a5c5381c2ec50cc5 | 5.7 | 64643149 |  | 5.7 |  |  | Alloys |  |  |  | 0.19 |  |  | body | paragraph | 95ec0d8793 | The pseudogap in Bi 2 Sr 2 CaCu 2 O 8 + x single crystals from tunneling measurements: A possible evidence for the Cooper pairs above T c | 10.1209/epl/i2000-00123-2 | Andrei Mourachkine | IOP Publishing | Europhysics Letters (EPL) | 1998
61ba9688a5c5381c2ec50cc6 | Bi2212 | -1612527017 | Bi2212 | Bi2212Bi2212 | [6 empty] | 95 K |  |  | body | paragraph | 95ec0d8793 | The pseudogap in Bi 2 Sr 2 CaCu 2 O 8 + x single crystals from tunneling measurements: A possible evidence for the Cooper pairs above T c | 10.1209/epl/i2000-00123-2 | Andrei Mourachkine | IOP Publishing | Europhysics Letters (EPL) | 1998
61ba9688a5c5381c2ec50cc7 | overdoped Bi2212 single crystal | -851321019 | Bi2212 | Bi2212Bi2212 | overdoped | single crystal |  |  |  |  | 88 K |  |  | body | figure | 95ec0d8793 | The pseudogap in Bi 2 Sr 2 CaCu 2 O 8 + x single crystals from tunneling measurements: A possible evidence for the Cooper pairs above T c | 10.1209/epl/i2000-00123-2 | Andrei Mourachkine | IOP Publishing | Europhysics Letters (EPL) | 1998
61ba9688a5c5381c2ec50cc8 | overdoped Bi2212 | -2062633296 | Bi2212 | Bi2212Bi2212 | overdoped | [5 empty] | 88 K |  |  | body | figure | 95ec0d8793 | The pseudogap in Bi 2 Sr 2 CaCu 2 O 8 + x single crystals from tunneling measurements: A possible evidence for the Cooper pairs above T c | 10.1209/epl/i2000-00123-2 | Andrei Mourachkine | IOP Publishing | Europhysics Letters (EPL) | 1998
61ba9688a5c5381c2ec50cc9 | Bi2212 | -1797375206 | Bi2212 | Bi2212Bi2212 | [6 empty] | 75 K |  |  | body | paragraph | 95ec0d8793 | The pseudogap in Bi 2 Sr 2 CaCu 2 O 8 + x single crystals from tunneling measurements: A possible evidence for the Cooper pairs above T c | 10.1209/epl/i2000-00123-2 | Andrei Mourachkine | IOP Publishing | Europhysics Letters (EPL) | 1998
61ba9688a5c5381c2ec50cca | underdoped Bi2212 single crystals | -1245151378 | Bi2212 | Bi2212Bi2212 | underdoped | single crystals |  |  |  |  | 51 K |  |  | body | paragraph | 95ec0d8793 | The pseudogap in Bi 2 Sr 2 CaCu 2 O 8 + x single crystals from tunneling measurements: A possible evidence for the Cooper pairs above T c | 10.1209/epl/i2000-00123-2 | Andrei Mourachkine | IOP Publishing | Europhysics Letters (EPL) | 1998
61ba9688a5c5381c2ec50ccb | overdoped Bi2212 single crystal | -837852945 | Bi2212 | Bi2212Bi2212 | overdoped | single crystal |  |  |  |  | 88 K |  |  | body | paragraph | 95ec0d8793 | The pseudogap in Bi 2 Sr 2 CaCu 2 O 8 + x single crystals from tunneling measurements: A possible evidence for the Cooper pairs above T c | 10.1209/epl/i2000-00123-2 | Andrei Mourachkine | IOP Publishing | Europhysics Letters (EPL) | 1998
61ba9688a5c5381c2ec50ccc | Bi2212 | -1855157588 | Bi2212 | Bi2212Bi2212 | [6 empty] | 75 -76 K |  |  | body | paragraph | 95ec0d8793 | The pseudogap in Bi 2 Sr 2 CaCu 2 O 8 + x single crystals from tunneling measurements: A possible evidence for the Cooper pairs above T c | 10.1209/epl/i2000-00123-2 | Andrei Mourachkine | IOP Publishing | Europhysics Letters (EPL) | 1998
61ba9688a5c5381c2ec50ccd | underdoped Bi2212 single crystal | 2104673660 | Bi2212 | Bi2212Bi2212 | underdoped | single crystal |  |  |  |  | 51 K |  |  | body | figure | 95ec0d8793 | The pseudogap in Bi 2 Sr 2 CaCu 2 O 8 + x single crystals from tunneling measurements: A possible evidence for the Cooper pairs above T c | 10.1209/epl/i2000-00123-2 | Andrei Mourachkine | IOP Publishing | Europhysics Letters (EPL) | 1998
61ba9688a5c5381c2ec50cce | overdoped Bi2212 single crystal | -691519277 | Bi2212 | Bi2212Bi2212 | overdoped | single crystal |  |  |  |  | 88.5 K |  |  | body | paragraph | 95ec0d8793 | The pseudogap in Bi 2 Sr 2 CaCu 2 O 8 + x single crystals from tunneling measurements: A possible evidence for the Cooper pairs above T c | 10.1209/epl/i2000-00123-2 | Andrei Mourachkine | IOP Publishing | Europhysics Letters (EPL) | 1998
61ba9688a5c5381c2ec50ccf | LSCO | -1533194267 | LSCO | [7 empty] | 38 K |  |  | body | paragraph | 95ec0d8793 | The pseudogap in Bi 2 Sr 2 CaCu 2 O 8 + x single crystals from tunneling measurements: A possible evidence for the Cooper pairs above T c | 10.1209/epl/i2000-00123-2 | Andrei Mourachkine | IOP Publishing | Europhysics Letters (EPL) | 1998
61ba9688a5c5381c2ec50cd0 | overdoped Bi2212 single crystal | -814738305 | Bi2212 | Bi2212Bi2212 | overdoped | single crystal |  |  |  |  | 89.5 K |  |  | body | paragraph | 95ec0d8793 | The pseudogap in Bi 2 Sr 2 CaCu 2 O 8 + x single crystals from tunneling measurements: A possible evidence for the Cooper pairs above T c | 10.1209/epl/i2000-00123-2 | Andrei Mourachkine | IOP Publishing | Europhysics Letters (EPL) | 1998
61ba9688a5c5381c2ec50cd1 | Ni-doped Bi2212 single crystal | 1968842150 | Bi2212 | Bi2212Bi2212 | Ni | single crystal |  |  |  |  | 75 K |  |  | body | paragraph | 95ec0d8793 | The pseudogap in Bi 2 Sr 2 CaCu 2 O 8 + x single crystals from tunneling measurements: A possible evidence for the Cooper pairs above T c | 10.1209/epl/i2000-00123-2 | Andrei Mourachkine | IOP Publishing | Europhysics Letters (EPL) | 1998
61ba9688a5c5381c2ec50cd2 | overdoped Bi2212 single crystal | -857098273 | Bi2212 | Bi2212Bi2212 | overdoped | single crystal |  |  |  |  | 89.5 K |  |  | body | figure | 95ec0d8793 | The pseudogap in Bi 2 Sr 2 CaCu 2 O 8 + x single crystals from tunneling measurements: A possible evidence for the Cooper pairs above T c | 10.1209/epl/i2000-00123-2 | Andrei Mourachkine | IOP Publishing | Europhysics Letters (EPL) | 1998
61ba96887b1a7abb24c50cce | liquid-helium-free | 9724221 |  |  | liquid-helium-free | [5 empty] | 40 K |  |  | body | paragraph | b895c0884b | Permanent magnet with MgB2 bulk superconductor | 10.1063/1.4890724 | Akiyasu Yamamoto, Atsushi Ishihara, Masaru Tomita, Kohji Kishio | AIP Publishing | Applied Physics Letters | 2014
61ba968861d1c9d20fc50cf4 | Tl2Ba2CuO 6+Î´ | -1012163379 |  | Tl2Ba2CuO 6+Î´ |  |  | Alloys |  |  |  | 25 K |  |  | body | paragraph | dce0106cc9 | Logarithmic Upturn in Low-Temperature Electronic Transport as a Signature of d -Wave Order in Cuprate Superconductors | 10.1103/physrevlett.121.267004 | Xiaoqing Zhou, D C Peets, Benjamin Morgan, W A Huttema, N C Murphy, E Thewalt, C J S Truncik, P J Turner, A J Koenig, J R Waldram, A Hosseini, Ruixing Liang, D A Bonn, W N Hardy, D M Broun | American Physical Society (APS) | Physical Review Letters | 2018
61ba968861d1c9d20fc50cf5 | pure YBa 2 Cu 3 O 6+y | -1071916258 |  | YBa 2 Cu 3 O 6+y | pure |  | Alloys |  |  |  | 89 K |  |  | body | paragraph | dce0106cc9 | Logarithmic Upturn in Low-Temperature Electronic Transport as a Signature of d -Wave Order in Cuprate Superconductors | 10.1103/physrevlett.121.267004 | Xiaoqing Zhou, D C Peets, Benjamin Morgan, W A Huttema, N C Murphy, E Thewalt, C J S Truncik, P J Turner, A J Koenig, J R Waldram, A Hosseini, Ruixing Liang, D A Bonn, W N Hardy, D M Broun | American Physical Society (APS) | Physical Review Letters | 2018
61ba968861d1c9d20fc50cf6 | YBa 2 Cu 3 O 6.93 | -1613920002 |  | YBa 2 Cu 3 O 6.93 |  |  | Oxides, Cuprates |  |  |  | 94 K |  |  | body | paragraph | dce0106cc9 | Logarithmic Upturn in Low-Temperature Electronic Transport as a Signature of d -Wave Order in Cuprate Superconductors | 10.1103/physrevlett.121.267004 | Xiaoqing Zhou, D C Peets, Benjamin Morgan, W A Huttema, N C Murphy, E Thewalt, C J S Truncik, P J Turner, A J Koenig, J R Waldram, A Hosseini, Ruixing Liang, D A Bonn, W N Hardy, D M Broun | American Physical Society (APS) | Physical Review Letters | 2018
61ba968861d1c9d20fc50cf7 | Tl 2 Ba 2 CuO 6+Î´ | -1295625655 |  | Tl 2 Ba 2 CuO 6+Î´ |  |  | Alloys |  |  |  | 25 K |  |  | body | paragraph | dce0106cc9 | Logarithmic Upturn in Low-Temperature Electronic Transport as a Signature of d -Wave Order in Cuprate Superconductors | 10.1103/physrevlett.121.267004 | Xiaoqing Zhou, D C Peets, Benjamin Morgan, W A Huttema, N C Murphy, E Thewalt, C J S Truncik, P J Turner, A J Koenig, J R Waldram, A Hosseini, Ruixing Liang, D A Bonn, W N Hardy, D M Broun | American Physical Society (APS) | Physical Review Letters | 2018
61ba968861d1c9d20fc50cf8 | optimally doped YBa2Cu3O6.93 | 308612344 |  | YBa2Cu3O6.93 | optimally doped |  | Oxides, Cuprates |  |  |  | 59 K |  |  | body | paragraph | dce0106cc9 | Logarithmic Upturn in Low-Temperature Electronic Transport as a Signature of d -Wave Order in Cuprate Superconductors | 10.1103/physrevlett.121.267004 | Xiaoqing Zhou, D C Peets, Benjamin Morgan, W A Huttema, N C Murphy, E Thewalt, C J S Truncik, P J Turner, A J Koenig, J R Waldram, A Hosseini, Ruixing Liang, D A Bonn, W N Hardy, D M Broun | American Physical Society (APS) | Physical Review Letters | 2018
61ba968861d1c9d20fc50cf9 | YBa 2 Cu 3 O 6.52 | -151320577 |  | YBa 2 Cu 3 O 6.52 |  |  | Oxides, Cuprates |  |  |  | 59 K | resistivity |  | body | paragraph | dce0106cc9 | Logarithmic Upturn in Low-Temperature Electronic Transport as a Signature of d -Wave Order in Cuprate Superconductors | 10.1103/physrevlett.121.267004 | Xiaoqing Zhou, D C Peets, Benjamin Morgan, W A Huttema, N C Murphy, E Thewalt, C J S Truncik, P J Turner, A J Koenig, J R Waldram, A Hosseini, Ruixing Liang, D A Bonn, W N Hardy, D M Broun | American Physical Society (APS) | Physical Review Letters | 2018
61ba968861d1c9d20fc50cfa | YBa2Cu3O6.993 | -953665933 |  | YBa2Cu3O6.993 |  |  | Oxides, Cuprates |  |  |  | 94 K |  |  | body | paragraph | dce0106cc9 | Logarithmic Upturn in Low-Temperature Electronic Transport as a Signature of d -Wave Order in Cuprate Superconductors | 10.1103/physrevlett.121.267004 | Xiaoqing Zhou, D C Peets, Benjamin Morgan, W A Huttema, N C Murphy, E Thewalt, C J S Truncik, P J Turner, A J Koenig, J R Waldram, A Hosseini, Ruixing Liang, D A Bonn, W N Hardy, D M Broun | American Physical Society (APS) | Physical Review Letters | 2018
61ba968861d1c9d20fc50cfb | YBa 2 Cu 3 O 6.993 | -477330452 |  | YBa 2 Cu 3 O 6.993 |  |  | Oxides, Cuprates |  |  |  | 89 K |  |  | body | paragraph | dce0106cc9 | Logarithmic Upturn in Low-Temperature Electronic Transport as a Signature of d -Wave Order in Cuprate Superconductors | 10.1103/physrevlett.121.267004 | Xiaoqing Zhou, D C Peets, Benjamin Morgan, W A Huttema, N C Murphy, E Thewalt, C J S Truncik, P J Turner, A J Koenig, J R Waldram, A Hosseini, Ruixing Liang, D A Bonn, W N Hardy, D M Broun | American Physical Society (APS) | Physical Review Letters | 2018
61ba968861d1c9d20fc50cfc | YBa2Cu3O6.52 | 1565958846 |  | YBa2Cu3O6.52 |  |  | Oxides, Cuprates |  |  |  | 16 K |  |  | body | paragraph | dce0106cc9 | Logarithmic Upturn in Low-Temperature Electronic Transport as a Signature of d -Wave Order in Cuprate Superconductors | 10.1103/physrevlett.121.267004 | Xiaoqing Zhou, D C Peets, Benjamin Morgan, W A Huttema, N C Murphy, E Thewalt, C J S Truncik, P J Turner, A J Koenig, J R Waldram, A Hosseini, Ruixing Liang, D A Bonn, W N Hardy, D M Broun | American Physical Society (APS) | Physical Review Letters | 2018
61ba968861d1c9d20fc50cfd | Tl2Ba2CuO 6+Î´ | -1079569831 |  | Tl2Ba2CuO 6+Î´ |  |  | Alloys |  |  |  | 89 K |  |  | body | paragraph | dce0106cc9 | Logarithmic Upturn in Low-Temperature Electronic Transport as a Signature of d -Wave Order in Cuprate Superconductors | 10.1103/physrevlett.121.267004 | Xiaoqing Zhou, D C Peets, Benjamin Morgan, W A Huttema, N C Murphy, E Thewalt, C J S Truncik, P J Turner, A J Koenig, J R Waldram, A Hosseini, Ruixing Liang, D A Bonn, W N Hardy, D M Broun | American Physical Society (APS) | Physical Review Letters | 2018
61ba968861d1c9d20fc50cfe | Tl2Ba2CuO 6+Î´ | -1079569831 |  | Tl2Ba2CuO 6+Î´ |  |  | Alloys |  |  |  | 45 K |  |  | body | paragraph | dce0106cc9 | Logarithmic Upturn in Low-Temperature Electronic Transport as a Signature of d -Wave Order in Cuprate Superconductors | 10.1103/physrevlett.121.267004 | Xiaoqing Zhou, D C Peets, Benjamin Morgan, W A Huttema, N C Murphy, E Thewalt, C J S Truncik, P J Turner, A J Koenig, J R Waldram, A Hosseini, Ruixing Liang, D A Bonn, W N Hardy, D M Broun | American Physical Society (APS) | Physical Review Letters | 2018
61ba968861d1c9d20fc50cff | Tl 2 Ba 2 CuO 6+ | 168612456 |  | Tl 2 Ba 2 CuO 6+ |  |  | Alloys |  |  |  | 25 K |  |  | body | paragraph | dce0106cc9 | Logarithmic Upturn in Low-Temperature Electronic Transport as a Signature of d -Wave Order in Cuprate Superconductors | 10.1103/physrevlett.121.267004 | Xiaoqing Zhou, D C Peets, Benjamin Morgan, W A Huttema, N C Murphy, E Thewalt, C J S Truncik, P J Turner, A J Koenig, J R Waldram, A Hosseini, Ruixing Liang, D A Bonn, W N Hardy, D M Broun | American Physical Society (APS) | Physical Review Letters | 2018
61ba968861d1c9d20fc50d00 | Tl 2 Ba 2 CuO 6+ | 224465806 |  | Tl 2 Ba 2 CuO 6+ |  |  | Alloys |  |  |  | 45 K |  |  | body | paragraph | dce0106cc9 | Logarithmic Upturn in Low-Temperature Electronic Transport as a Signature of d -Wave Order in Cuprate Superconductors | 10.1103/physrevlett.121.267004 | Xiaoqing Zhou, D C Peets, Benjamin Morgan, W A Huttema, N C Murphy, E Thewalt, C J S Truncik, P J Turner, A J Koenig, J R Waldram, A Hosseini, Ruixing Liang, D A Bonn, W N Hardy, D M Broun | American Physical Society (APS) | Physical Review Letters | 2018
61ba968861d1c9d20fc50d01 | Cu 3 O 6.333 | 2051876976 |  | Cu 3 O 6.333 |  |  | Oxides, Cuprates |  |  |  | 16 K |  |  | body | paragraph | dce0106cc9 | Logarithmic Upturn in Low-Temperature Electronic Transport as a Signature of d -Wave Order in Cuprate Superconductors | 10.1103/physrevlett.121.267004 | Xiaoqing Zhou, D C Peets, Benjamin Morgan, W A Huttema, N C Murphy, E Thewalt, C J S Truncik, P J Turner, A J Koenig, J R Waldram, A Hosseini, Ruixing Liang, D A Bonn, W N Hardy, D M Broun | American Physical Society (APS) | Physical Review Letters | 2018
61ba96882c886f0fe6c50cc3 | Li 0.5 BC | 913635493 |  | Li 0.5 BC |  |  | Carbides, Borides |  |  |  | 105 K |  |  | body |  | 62f7568748 | Hole-doped, high-temperature superconductors LixBC, NaxBC and Cx: a coherent-potential-based prediction | 10.1016/s0038-1098(02)00454-4 | Prabhakar P Singh | Elsevier BV | Solid State Communications | 2008
61ba96882c886f0fe6c50cc4 | hole- doped Li x BC | 724545789 | Li x BC | Li | hole- doped | [5 empty] | 105 K |  |  | body | paragraph | 62f7568748 | Hole-doped, high-temperature superconductors LixBC, NaxBC and Cx: a coherent-potential-based prediction | 10.1016/s0038-1098(02)00454-4 | Prabhakar P Singh | Elsevier BV | Solid State Communications | 2008
61ba96882c886f0fe6c50cc5 | M gB 2 | 1811997337 |  | M gB 2 |  |  | Alloys |  |  |  | 39 K |  |  | body | paragraph | 62f7568748 | Hole-doped, high-temperature superconductors LixBC, NaxBC and Cx: a coherent-potential-based prediction | 10.1016/s0038-1098(02)00454-4 | Prabhakar P Singh | Elsevier BV | Solid State Communications | 2008
61ba96882c886f0fe6c50cc6 | Li 0.5 BC | 917473873 |  | Li 0.5 BC |  |  | Carbides, Borides |  |  |  | 105 K |  |  | body | paragraph | 62f7568748 | Hole-doped, high-temperature superconductors LixBC, NaxBC and Cx: a coherent-potential-based prediction | 10.1016/s0038-1098(02)00454-4 | Prabhakar P Singh | Elsevier BV | Solid State Communications | 2008
61ba96882c886f0fe6c50cc7 | 0.2 â‰¤ x â‰¤ 0.65 | 1751817063 | [7 empty] | x=â‰¤ 0.65 | 105 K |  |  | body |  | 62f7568748 | Hole-doped, high-temperature superconductors LixBC, NaxBC and Cx: a coherent-potential-based prediction | 10.1016/s0038-1098(02)00454-4 | Prabhakar P Singh | Elsevier BV | Solid State Communications | 2008
61ba968820fc3eae4bc50ced | Îºâˆ’(ET) 2 Cu(NCS) 2 | 2018941523 |  | Îºâˆ’(ET) 2 Cu(NCS) 2 |  |  | Alloys |  |  |  | 9.6 K |  |  | body | paragraph | 464fb46350 | Low-Temperature Penetration Depth ofÎºâˆ’(ET)2Cu[N(CN)2]BrandÎºâˆ’(ET)2Cu(NCS)2 | 10.1103/physrevlett.83.4172 | A Carrington, I J Bonalde, R Prozorov, R W Giannetta, A M Kini, J Schlueter, H H Wang, U Geiser, J M Williams | American Physical Society (APS) | Physical Review Letters | 2008
61ba968820fc3eae4bc50cee | Îºâˆ’(ET) 2 Cu[N(CN) 2 ]Br | 459389074 |  | Îºâˆ’(ET) 2 Cu[N(CN) 2 ]Br |  |  | Alloys |  |  |  | 11.6 K |  |  | body | paragraph | 464fb46350 | Low-Temperature Penetration Depth ofÎºâˆ’(ET)2Cu[N(CN)2]BrandÎºâˆ’(ET)2Cu(NCS)2 | 10.1103/physrevlett.83.4172 | A Carrington, I J Bonalde, R Prozorov, R W Giannetta, A M Kini, J Schlueter, H H Wang, U Geiser, J M Williams | American Physical Society (APS) | Physical Review Letters | 2008
61ba9688783c1e8128c50ce9 | x = 0.024 | -2022574977 | [7 empty] | x=0.024 | 3.22 Â± 0.02 K |  |  | body | paragraph | f86f96a837 | Critical Neutron Scattering Study of the Compositional Phase Transition in Mg-Doped CuGeO3 | 10.1143/jpsj.69.3186 | Masakazu Nishi, Hironori Nakao, Yasuhiko Fujii, Takatsugu Masuda, Kunimitsu Uchinokura, Gen Shirane | Physical Society of Japan | Journal of the Physical Society of Japan | 2000
61ba968811af647618c50cc7 | LSCO x = 0.166 | 1980578078 | LSCO | [6 empty] | x=0.166 | 37.3 K |  |  | body | paragraph | c883ff857c | Inhomogeneous Magnetic-Field Response ofYBa2Cu3OyandLa2âˆ’xSrxCuO4Persisting above the Bulk Superconducting Transition Temperature | 10.1103/physrevlett.101.117001 | J E Sonier, M Ilton, V Pacradouni, C V Kaiser, S A Sabok-Sayr, Y Ando, S Komiya, W N Hardy, D A Bonn, R Liang, W A Atkinson | American Physical Society (APS) | Physical Review Letters | 2008
61ba968811af647618c50cc8 | LSCO with x = 0.176 | 1967979656 | LSCO | [6 empty] | x=0.176 | 37.1 K |  |  | body | figure | c883ff857c | Inhomogeneous Magnetic-Field Response ofYBa2Cu3OyandLa2âˆ’xSrxCuO4Persisting above the Bulk Superconducting Transition Temperature | 10.1103/physrevlett.101.117001 | J E Sonier, M Ilton, V Pacradouni, C V Kaiser, S A Sabok-Sayr, Y Ando, S Komiya, W N Hardy, D A Bonn, R Liang, W A Atkinson | American Physical Society (APS) | Physical Review Letters | 2008
61ba968811af647618c50cc9 | YBCO with y = 6.50 | 239521123 | YBCO | [6 empty] | y=6.50 | 59 K |  |  | body | figure | c883ff857c | Inhomogeneous Magnetic-Field Response ofYBa2Cu3OyandLa2âˆ’xSrxCuO4Persisting above the Bulk Superconducting Transition Temperature | 10.1103/physrevlett.101.117001 | J E Sonier, M Ilton, V Pacradouni, C V Kaiser, S A Sabok-Sayr, Y Ando, S Komiya, W N Hardy, D A Bonn, R Liang, W A Atkinson | American Physical Society (APS) | Physical Review Letters | 2008
61ba968871dd2853b1c50ccb | Al | 671929100 |  | Al |  |  | Alloys |  |  |  | 1.28 K |  |  | body | paragraph | fefdaf19ef | High optical efficiency and photon noise limited sensitivity of microwave kinetic inductance detectors using phase readout | 10.1063/1.4829657 | R M J Janssen, J J A Baselmans, A Endo, L Ferrari, S J C Yates, A M Baryshev, T M Klapwijk | AIP Publishing | Applied Physics Letters | 2013
61ba968871dd2853b1c50ccc | NbTiN | 1721848471 |  | NbTiN |  |  | Nitrides |  |  |  | 14 K |  |  | body | paragraph | fefdaf19ef | High optical efficiency and photon noise limited sensitivity of microwave kinetic inductance detectors using phase readout | 10.1063/1.4829657 | R M J Janssen, J J A Baselmans, A Endo, L Ferrari, S J C Yates, A M Baryshev, T M Klapwijk | AIP Publishing | Applied Physics Letters | 2013
61ba9688d7a99c43e8c50cc4 | BSCCO | 387876690 | BSCCO | [7 empty] | 28K |  |  | body | paragraph | b4d8b1df61 | T c enhancement in inhomogeneous superconductors and fractal dynamics | 10.1007/bf02451563 | M P Fontana, D Cassi | Springer Science and Business Media LLC | Il Nuovo Cimento D | 2002
61ba96890a416aa3d9c50cc3 | MgB 2 | 1434747956 |  | MgB 2 |  |  | Alloys, Borides |  |  |  | 30K |  |  | body | paragraph | 18c5f7737f | Temperature dependence of surface impedance of Tl2Ba2CaCu2O8âˆ’Î´ and YBa2Cu3O6.95 single crystals measured in the microwave band | 10.1134/1.558395 | A A Zhukov, M R Trunin, A T Sokolov, N N Kolesnikov | Pleiades Publishing Ltd | Journal of Experimental and Theoretical Physics | 2001
61ba968905e6aa6710c50cc3 | p-doped hydrogenated graphene | -1342615529 | hydrogenated graphene |  | p-doped | [5 empty] | 90 K |  |  | body | paragraph | fabdceb106 | Superconductivity in Hydrogenated Graphites |  | Nadina Gheorghiu, Charles R Ebbing, Timothy J Haugan |  |  | 2020
61ba968905e6aa6710c50cc4 | MgB 2 | 1363500312 |  | MgB 2 |  |  | Alloys, Borides |  |  |  | 39 K |  |  | body | paragraph | fabdceb106 | Superconductivity in Hydrogenated Graphites |  | Nadina Gheorghiu, Charles R Ebbing, Timothy J Haugan |  |  | 2020
61ba968905e6aa6710c50cc5 | boron-doped diamond | -1038377079 | diamond |  | boron | [5 empty] | 4 K |  |  | body | figure | fabdceb106 | Superconductivity in Hydrogenated Graphites |  | Nadina Gheorghiu, Charles R Ebbing, Timothy J Haugan |  |  | 2020
61ba968905e6aa6710c50cc6 | octane-intercalated graphite powder | 2138325910 | graphite |  | octane-intercalated | powder |  |  |  |  | 59 K |  |  | body | figure | fabdceb106 | Superconductivity in Hydrogenated Graphites |  | Nadina Gheorghiu, Charles R Ebbing, Timothy J Haugan |  |  | 2020
61ba968905e6aa6710c50cc7 | MgB 2 | 1640767730 |  | MgB 2 |  |  | Alloys, Borides |  |  |  | 39 K |  |  | body | figure | fabdceb106 | Superconductivity in Hydrogenated Graphites |  | Nadina Gheorghiu, Charles R Ebbing, Timothy J Haugan |  |  | 2020
61ba968905e6aa6710c50cc8 | MgB 2 | 1423204696 |  | MgB 2 |  |  | Alloys, Borides |  |  |  | 39 K |  |  | body | paragraph | fabdceb106 | Superconductivity in Hydrogenated Graphites |  | Nadina Gheorghiu, Charles R Ebbing, Timothy J Haugan |  |  | 2020
61ba96895cc438644dc50cee | C 6 CaC 6 | -1269021602 |  | C 6 CaC 6 |  |  | Carbides |  |  |  | 6 âˆ’ 7K |  |  | body | paragraph | bdf67f8070 | Superconducting Symmetry Phases and Dominant bands in (Ca-) Intercalated AA-Bilayer Graphene |  | Rouhollah Gholami, Rostam Moradian, Sina Moradian, Warren E Pickett |  |  | 2020
61ba96895cc438644dc50cef | Li-intercalated bilayer graphene | -2004854291 | graphene |  | Li-intercalated | bilayer |  |  |  |  | 4K |  |  | body | figure | bdf67f8070 | Superconducting Symmetry Phases and Dominant bands in (Ca-) Intercalated AA-Bilayer Graphene |  | Rouhollah Gholami, Rostam Moradian, Sina Moradian, Warren E Pickett |  |  | 2020
61ba968a1b5bc7b48bc50cda | Tl2201 | 787299888 | Tl2201 | Tl2201Tl2201 | [6 empty] | 90 K |  |  | body | paragraph | 2eb525f79e | Superconductor and Semiconductor Qubits |  | Gabriel R Schleder, Adalberto Fazzio, Stephen M Winter, Roser ValentÃ­, Pol Forn-DÃ­az, Silvano De Franceschi, Tony Low, Anshuman Kumar |  |  | 2020
61ba968a1b5bc7b48bc50cdb | NbSe2 | -2081062270 |  | NbSe2 |  |  | Chalcogenides |  |  |  | ~7K |  |  | body | paragraph | 2eb525f79e | Superconductor and Semiconductor Qubits |  | Gabriel R Schleder, Adalberto Fazzio, Stephen M Winter, Roser ValentÃ­, Pol Forn-DÃ­az, Silvano De Franceschi, Tony Low, Anshuman Kumar |  |  | 2020
61ba968b71dd2853b1c50ccd | x e = 0.1 | 252033595 | [7 empty] | x e=0.1 | 20 K |  |  | body | paragraph | 6e283fa606 | Doping dependence of spin excitations and its correlations with high-temperature superconductivity in iron pnictides | 10.1038/ncomms3874 | Meng Wang, Chenglin Zhang, Xingye Lu, Guotai Tan, Huiqian Luo, Yu Song, Miaoyin Wang, Xiaotian Zhang, E A Goremychkin, T G Perring, T A Maier, Zhiping Yin, Kristjan Haule, Gabriel Kotliar, Pengcheng Dai | Springer Science and Business Media LLC | Nature Communications | 2013
61ba968b71dd2853b1c50cce | optimally hole-doped Ba 0.67 K 0.33 Fe 2 As 2 | 749072492 |  | Ba 0.67 K 0.33 Fe 2 As 2 | optimally hole-doped |  | Iron-pnictides, Pnictides |  |  |  | 38.5 K |  |  | body | paragraph | 6e283fa606 | Doping dependence of spin excitations and its correlations with high-temperature superconductivity in iron pnictides | 10.1038/ncomms3874 | Meng Wang, Chenglin Zhang, Xingye Lu, Guotai Tan, Huiqian Luo, Yu Song, Miaoyin Wang, Xiaotian Zhang, E A Goremychkin, T G Perring, T A Maier, Zhiping Yin, Kristjan Haule, Gabriel Kotliar, Pengcheng Dai | Springer Science and Business Media LLC | Nature Communications | 2013
61ba968b71dd2853b1c50ccf | x h â‰ˆ 0.33 | 993869661 | [7 empty] | x h=â‰ˆ 0.33 | 38.5 K |  |  | body | paragraph | 6e283fa606 | Doping dependence of spin excitations and its correlations with high-temperature superconductivity in iron pnictides | 10.1038/ncomms3874 | Meng Wang, Chenglin Zhang, Xingye Lu, Guotai Tan, Huiqian Luo, Yu Song, Miaoyin Wang, Xiaotian Zhang, E A Goremychkin, T G Perring, T A Maier, Zhiping Yin, Kristjan Haule, Gabriel Kotliar, Pengcheng Dai | Springer Science and Business Media LLC | Nature Communications | 2013
61ba968b71dd2853b1c50cd0 | pure KFe 2 As 2 | 1369185594 |  | KFe 2 As 2 | pure |  | Iron-pnictides, Pnictides |  |  |  | 3 K |  |  | body | paragraph | 6e283fa606 | Doping dependence of spin excitations and its correlations with high-temperature superconductivity in iron pnictides | 10.1038/ncomms3874 | Meng Wang, Chenglin Zhang, Xingye Lu, Guotai Tan, Huiqian Luo, Yu Song, Miaoyin Wang, Xiaotian Zhang, E A Goremychkin, T G Perring, T A Maier, Zhiping Yin, Kristjan Haule, Gabriel Kotliar, Pengcheng Dai | Springer Science and Business Media LLC | Nature Communications | 2013
61ba968b71dd2853b1c50cd1 | x h = 1 | 147387184 | [7 empty] | x=1 | 3.1 K |  |  | body | paragraph | 6e283fa606 | Doping dependence of spin excitations and its correlations with high-temperature superconductivity in iron pnictides | 10.1038/ncomms3874 | Meng Wang, Chenglin Zhang, Xingye Lu, Guotai Tan, Huiqian Luo, Yu Song, Miaoyin Wang, Xiaotian Zhang, E A Goremychkin, T G Perring, T A Maier, Zhiping Yin, Kristjan Haule, Gabriel Kotliar, Pengcheng Dai | Springer Science and Business Media LLC | Nature Communications | 2013
61ba968bd7a99c43e8c50cc5 | film PB | -163532270 |  | PB |  | film | Borides, Pnictides |  |  |  | 21.3 K |  |  | body | figure | 0a79cd56ca | Effect of damage by 2 MeV He ions and annealing on Hc2 in MgB2 thin films | 10.1063/1.2012524 | R Gandikota, R K Singh, J Kim, B Wilkens, N Newman, J M Rowell, A V Pogrebnyakov, X X Xi, J M Redwing, S Y Xu, Q Li, B H Moeckly | AIP Publishing | Applied Physics Letters | 2005
61ba968ca01e2beb09c50cde | x âˆ¼ 0.4 | -167033767 | [7 empty] | x=âˆ¼ 0.4 | 2.3 K | electrical resistivity |  | body | paragraph | a25b5de5ef | Pressure-induced enhancement of non-polar to polar transition temperature in metallic LiOsO3 | 10.1063/1.5035133 | Esteban I Paredes Aulestia, Yiu Wing Cheung, Yue-Wen Fang, Jianfeng He, Kazunari Yamaura, Kwing To Lai, Swee K Goh, Hanghui Chen | AIP Publishing | Applied Physics Letters | 2021
61ba968ca01e2beb09c50cdf | La 2 O 2 Bi 3 AgS 6 | -1446169775 |  | La 2 O 2 Bi 3 AgS 6 |  |  | Chalcogenides, Oxides |  |  |  | 1.0 K | resistivity |  | body | paragraph | a25b5de5ef | Pressure-induced enhancement of non-polar to polar transition temperature in metallic LiOsO3 | 10.1063/1.5035133 | Esteban I Paredes Aulestia, Yiu Wing Cheung, Yue-Wen Fang, Jianfeng He, Kazunari Yamaura, Kwing To Lai, Swee K Goh, Hanghui Chen | AIP Publishing | Applied Physics Letters | 2021
61ba968ca01e2beb09c50ce0 | La 2 O 2 Bi 3 AgS 6 | -1311400457 |  | La 2 O 2 Bi 3 AgS 6 |  |  | Chalcogenides, Oxides |  |  |  | 1.0 K | electrical resistivity | ambient pressure | header | abstract | a25b5de5ef | Pressure-induced enhancement of non-polar to polar transition temperature in metallic LiOsO3 | 10.1063/1.5035133 | Esteban I Paredes Aulestia, Yiu Wing Cheung, Yue-Wen Fang, Jianfeng He, Kazunari Yamaura, Kwing To Lai, Swee K Goh, Hanghui Chen | AIP Publishing | Applied Physics Letters | 2021
61ba968c3136e52869c50cd7 | x = 0.1 and 0.2 | 225548967 | [7 empty] | x=0.1, 0.2 | 7-8 K |  |  | body | paragraph | 8c9456a7f0 | An unusual interplay among disorder, Kondo-effect and spin-glass behavior in the Kondo lattices, Ce2Au1âˆ’xCoxSi3 | 10.1016/s0038-1098(02)00053-4 | Subham Majumdar, E V Sampathkumaran, St Berger, M Della Mea, H Michor, E Bauer, M Brando, J Hemberger, A Loidl | Elsevier BV | Solid State Communications | 2002
61ba968c85b12ae79ac50cce | CeCoIn 5 | -700978881 |  | CeCoIn 5 |  |  | Alloys |  |  |  | 2.3 K |  |  | body | paragraph | 1d0f42f2dd | Ising Incommensurate Spin Resonance ofCeCoIn5: A Dynamical Precursor of theQPhase | 10.1103/physrevlett.115.037001 | S Raymond, G Lapertot | American Physical Society (APS) | Physical Review Letters | 2015
61ba968c05e6aa6710c50cc9 | CeCu 2 Si 2 | 1258859194 |  | CeCu 2 Si 2 |  |  | Alloys |  |  |  | 0.6 K |  |  | body | paragraph | 18d3327e8e | Possible nodeless sÂ±-wave superconductivity in twisted bilayer graphene | 10.1088/1674-1056/28/7/077103 | Zhe Liu, Yu Li, Yi-Feng Yang | IOP Publishing | Chinese Physics B | 2019
61ba968d14d91e0862c50cc5 | PuCoGa 5 | -1174383617 |  | PuCoGa 5 |  |  | Alloys |  |  |  | 18.5 K |  |  | body | paragraph | 59aa5bea5e | Theory of (s + id) pairing in mixed-valent correlated metals |  | Emilian M Nica, Onur Erten |  |  | 2020
61ba968d11af647618c50ccb | LCMO | -1946074429 | LCMO | [7 empty] | 14.0(6) K |  |  | body | figure | de9a2ba66c | Electrical Transport in the Ferromagnetic State of Manganites: Small-Polaron Metallic Conduction at Low Temperatures | 10.1103/physrevlett.84.6086 | Guo-Meng Zhao, V Smolyaninova, W Prellier, H Keller | American Physical Society (APS) | Physical Review Letters | 2000
61ba968d11af647618c50ccc | La 0.7 Sr 0.3 MnO 3 | -563041285 |  | La 0.7 Sr 0.3 MnO 3 |  |  | Oxides |  |  |  | 378 K |  |  | body | figure | de9a2ba66c | Electrical Transport in the Ferromagnetic State of Manganites: Small-Polaron Metallic Conduction at Low Temperatures | 10.1103/physrevlett.84.6086 | Guo-Meng Zhao, V Smolyaninova, W Prellier, H Keller | American Physical Society (APS) | Physical Review Letters | 2000
61ba968d71dd2853b1c50cd2 | LaRu 4 P 12 | 1895881689 |  | LaRu 4 P 12 |  |  | Pnictides |  |  |  | 7.2 K |  |  | body | figure | 1197d05ee3 | Magnetic Field Effect on s-wave Superconductor LaRu4P12 Studied by 31P-NMR | 10.7566/jpsj.88.065002 | Katsuki Kinjo, Shunsaku Kitagawa, Yusuke Nakai, Kenji Ishida, Hitoshi Sugawara, Hideyuki Sato | Physical Society of Japan | Journal of the Physical Society of Japan | 2019
61ba968e2b9a12e3d2c50ced | YBCO | 1431929812 | YBCO | [7 empty] | 180 K |  |  | body | paragraph | 1a51c814e1 | Amperean Pairing and the Pseudogap Phase of Cuprate Superconductors | 10.1103/physrevx.4.031017 | Patrick A Lee | American Physical Society (APS) | Physical Review X | 2014
61ba968ed52116ffe1c50cc1 | SmFeAsO 0.9 F 0.1 | 1862733914 |  | SmFeAsO 0.9 F 0.1 |  |  | Iron-pnictides, Pnictides, Oxides, Fluorides |  |  |  | 55 K |  |  | body | paragraph | 503c00212d | Temperature dependence and resonance effects in Raman scattering of phonons inNdFeAsOxF1âˆ’xsingle crystals | 10.1103/physrevb.78.132509 | Y Gallais, A Sacuto, M Cazayous, P Cheng, L Fang, H H Wen | American Physical Society (APS) | Physical Review B | 2008
61ba968ed52116ffe1c50cc2 | x=0.18 | 1762795293 | [7 empty] | x=0.18 | 50 K |  |  | body | paragraph | 503c00212d | Temperature dependence and resonance effects in Raman scattering of phonons inNdFeAsOxF1âˆ’xsingle crystals | 10.1103/physrevb.78.132509 | Y Gallais, A Sacuto, M Cazayous, P Cheng, L Fang, H H Wen | American Physical Society (APS) | Physical Review B | 2008
61ba968e3961c0f52fc50cc5 | PrOs 4 Sb 12 | 514791411 |  | PrOs 4 Sb 12 |  |  | Alloys |  |  |  | 1.8 K |  |  | body | paragraph | 2ae0696d69 | Multiphase superconductivity in skutterudite PrOs 4 Sb 12 | 10.1209/epl/i2003-00250-2 | K Maki, H Won, P Thalmeier, Q Yuan, K Izawa, Y Matsuda | IOP Publishing | Europhysics Letters (EPL) | 2003
61ba968e3961c0f52fc50cc6 | UPt 3 | -2069770062 |  | UPt 3 |  |  | Alloys |  |  |  | 1.75 K | specific heat |  | body | paragraph | 2ae0696d69 | Multiphase superconductivity in skutterudite PrOs 4 Sb 12 | 10.1209/epl/i2003-00250-2 | K Maki, H Won, P Thalmeier, Q Yuan, K Izawa, Y Matsuda | IOP Publishing | Europhysics Letters (EPL) | 2003
61ba968e7ce09aab2ac50ce3 | Rb 2 Mo 3 As 3 | -1640467441 |  | Rb 2 Mo 3 As 3 |  |  | Pnictides |  |  |  | 11.5 K | magnetic susceptibility |  | body |  | 87d13fce20 | Synthesis and superconductivity of a novel quasi-one-dimensional ternary molybdenum pnictide Cs2Mo3As3 | 10.1063/1.5139472 | Kang Zhao, Qing-Ge Mu, Bin-Bin Ruan, Tong Liu, Bo-Jin Pan, Meng-Hu Zhou, Shuai Zhang, Gen-Fu Chen, Zhi-An Ren | AIP Publishing | APL Materials | 2020
61ba968e7ce09aab2ac50ce4 | Rb 2 Mo 3 As 3 | -1411321779 |  | Rb 2 Mo 3 As 3 |  |  | Pnictides |  |  |  | 11.5 K |  |  | body |  | 87d13fce20 | Synthesis and superconductivity of a novel quasi-one-dimensional ternary molybdenum pnictide Cs2Mo3As3 | 10.1063/1.5139472 | Kang Zhao, Qing-Ge Mu, Bin-Bin Ruan, Tong Liu, Bo-Jin Pan, Meng-Hu Zhou, Shuai Zhang, Gen-Fu Chen, Zhi-An Ren | AIP Publishing | APL Materials | 2020
61ba968e7ce09aab2ac50ce5 | Rb 2 Mo 3 As 3 | -1607737167 |  | Rb 2 Mo 3 As 3 |  |  | Pnictides |  |  |  | 11.5 K |  |  | header | abstract | 87d13fce20 | Synthesis and superconductivity of a novel quasi-one-dimensional ternary molybdenum pnictide Cs2Mo3As3 | 10.1063/1.5139472 | Kang Zhao, Qing-Ge Mu, Bin-Bin Ruan, Tong Liu, Bo-Jin Pan, Meng-Hu Zhou, Shuai Zhang, Gen-Fu Chen, Zhi-An Ren | AIP Publishing | APL Materials | 2020
61ba968e7ce09aab2ac50ce6 | Rb 2 Mo 3 As 3 | -1809884817 |  | Rb 2 Mo 3 As 3 |  |  | Pnictides |  |  |  | 15 K | susceptibility |  | body |  | 87d13fce20 | Synthesis and superconductivity of a novel quasi-one-dimensional ternary molybdenum pnictide Cs2Mo3As3 | 10.1063/1.5139472 | Kang Zhao, Qing-Ge Mu, Bin-Bin Ruan, Tong Liu, Bo-Jin Pan, Meng-Hu Zhou, Shuai Zhang, Gen-Fu Chen, Zhi-An Ren | AIP Publishing | APL Materials | 2020
61ba968e7ce09aab2ac50ce7 | Cs 2 Mo 3 As 3 | -1544615299 |  | Cs 2 Mo 3 As 3 |  |  | Pnictides |  |  |  | 10.6 K | Electrical resistivity |  | body |  | 87d13fce20 | Synthesis and superconductivity of a novel quasi-one-dimensional ternary molybdenum pnictide Cs2Mo3As3 | 10.1063/1.5139472 | Kang Zhao, Qing-Ge Mu, Bin-Bin Ruan, Tong Liu, Bo-Jin Pan, Meng-Hu Zhou, Shuai Zhang, Gen-Fu Chen, Zhi-An Ren | AIP Publishing | APL Materials | 2020
61ba968e7ce09aab2ac50ce8 | Cs 2 Mo 3 As 3 | -1714032675 |  | Cs 2 Mo 3 As 3 |  |  | Pnictides |  |  |  | 10.5 K |  |  | body |  | 87d13fce20 | Synthesis and superconductivity of a novel quasi-one-dimensional ternary molybdenum pnictide Cs2Mo3As3 | 10.1063/1.5139472 | Kang Zhao, Qing-Ge Mu, Bin-Bin Ruan, Tong Liu, Bo-Jin Pan, Meng-Hu Zhou, Shuai Zhang, Gen-Fu Chen, Zhi-An Ren | AIP Publishing | APL Materials | 2020
61ba968e7ce09aab2ac50ce9 | Cs 2 Mo 3 As 3 | -1511885025 |  | Cs 2 Mo 3 As 3 |  |  | Pnictides |  |  |  | 10.6 K |  |  | header | abstract | 87d13fce20 | Synthesis and superconductivity of a novel quasi-one-dimensional ternary molybdenum pnictide Cs2Mo3As3 | 10.1063/1.5139472 | Kang Zhao, Qing-Ge Mu, Bin-Bin Ruan, Tong Liu, Bo-Jin Pan, Meng-Hu Zhou, Shuai Zhang, Gen-Fu Chen, Zhi-An Ren | AIP Publishing | APL Materials | 2020
61ba968e7ce09aab2ac50cea | Rb 2 Mo 3 As 3 | -1879197805 |  | Rb 2 Mo 3 As 3 |  |  | Pnictides |  |  |  | 10.6 K |  |  | body | figure | 87d13fce20 | Synthesis and superconductivity of a novel quasi-one-dimensional ternary molybdenum pnictide Cs2Mo3As3 | 10.1063/1.5139472 | Kang Zhao, Qing-Ge Mu, Bin-Bin Ruan, Tong Liu, Bo-Jin Pan, Meng-Hu Zhou, Shuai Zhang, Gen-Fu Chen, Zhi-An Ren | AIP Publishing | APL Materials | 2020
61ba968e3136e52869c50cd8 | LuB 12 | -1134585403 |  | LuB 12 |  |  | Alloys, Borides |  |  |  | 0.48 K |  |  | body | paragraph | ee381d6ecd | Observation of a crossover from nodal to gapped superconductivity in LuxZr1âˆ’xB12 | 10.1103/physrevb.98.094505 | Franziska K K Kirschner, Nikolay E Sluchanko, Vladimir B Filipov, Francis L Pratt, Chris Baines, Natalya Yu. Shitsevalova, Stephen J Blundell | American Physical Society (APS) | Physical Review B | 2018
61ba968e3136e52869c50cd9 | ZrB 12 | -92307284 |  | ZrB 12 |  |  | Alloys, Borides |  |  |  | 6 K |  |  | body | paragraph | ee381d6ecd | Observation of a crossover from nodal to gapped superconductivity in LuxZr1âˆ’xB12 | 10.1103/physrevb.98.094505 | Franziska K K Kirschner, Nikolay E Sluchanko, Vladimir B Filipov, Francis L Pratt, Chris Baines, Natalya Yu. Shitsevalova, Stephen J Blundell | American Physical Society (APS) | Physical Review B | 2018
61ba968fab9e3e9324c50cbd | Ca 3 Rh 4 Sn 13 | 701478874 |  | Ca 3 Rh 4 Sn 13 |  |  | Alloys |  |  |  | 8K |  |  | body | paragraph | e3fd790298 | Phase behavior of type-II superconductors with quenched point pinning disorder: A phenomenological proposal | 10.1103/physrevb.65.104527 | Gautam I Menon | American Physical Society (APS) | Physical Review B | 2002
61ba968fab9e3e9324c50cbe | Nd 1.85 Ce 0.15 CuO 4âˆ’Î´ crystal | -1562439646 |  | Nd 1.85 Ce 0.15 CuO 4âˆ’Î´ |  | crystal | Oxides, Cuprates |  |  |  | 23 K | magnetization |  | body | paragraph | e3fd790298 | Phase behavior of type-II superconductors with quenched point pinning disorder: A phenomenological proposal | 10.1103/physrevb.65.104527 | Gautam I Menon | American Physical Society (APS) | Physical Review B | 2002
61ba968fab9e3e9324c50cbf | 2H-NbSe 2 | -354720084 |  | 2H-NbSe 2 |  |  | Alloys |  |  |  | 7K |  |  | body | figure | e3fd790298 | Phase behavior of type-II superconductors with quenched point pinning disorder: A phenomenological proposal | 10.1103/physrevb.65.104527 | Gautam I Menon | American Physical Society (APS) | Physical Review B | 2002
61ba968fab9e3e9324c50cc0 | CeRu 2 | 561490400 |  | CeRu 2 |  |  | Alloys |  |  |  | 6.1K |  |  | body | paragraph | e3fd790298 | Phase behavior of type-II superconductors with quenched point pinning disorder: A phenomenological proposal | 10.1103/physrevb.65.104527 | Gautam I Menon | American Physical Society (APS) | Physical Review B | 2002
61ba968fab9e3e9324c50cc1 | 2H-NbSe 2 | 147815248 |  | 2H-NbSe 2 |  |  | Alloys |  |  |  | 7K |  |  | body | paragraph | e3fd790298 | Phase behavior of type-II superconductors with quenched point pinning disorder: A phenomenological proposal | 10.1103/physrevb.65.104527 | Gautam I Menon | American Physical Society (APS) | Physical Review B | 2002
61ba968fab9e3e9324c50cc2 | Yb 3 Rh 4 Sn 13 | -1364618929 |  | Yb 3 Rh 4 Sn 13 |  |  | Alloys |  |  |  | 7.6K |  |  | body | paragraph | e3fd790298 | Phase behavior of type-II superconductors with quenched point pinning disorder: A phenomenological proposal | 10.1103/physrevb.65.104527 | Gautam I Menon | American Physical Society (APS) | Physical Review B | 2002
61ba968fab9e3e9324c50cc3 | layered dichalcogenide 2H-NbSe 2 | 143979940 | layered dichalcogenide 2H-NbSe 2 | (layereddichalcogenide2)H-NbSe2 |  |  | Alloys |  |  |  | 7.2K |  |  | body | paragraph | e3fd790298 | Phase behavior of type-II superconductors with quenched point pinning disorder: A phenomenological proposal | 10.1103/physrevb.65.104527 | Gautam I Menon | American Physical Society (APS) | Physical Review B | 2002
61ba968fab9e3e9324c50cc4 | YNi 2 B 2 C | 687618765 |  | YNi 2 B 2 C |  |  | Carbides, Borides |  |  |  | 15.5K |  |  | body | paragraph | e3fd790298 | Phase behavior of type-II superconductors with quenched point pinning disorder: A phenomenological proposal | 10.1103/physrevb.65.104527 | Gautam I Menon | American Physical Society (APS) | Physical Review B | 2002
61ba968fab9e3e9324c50cc5 | 2H-NbSe 2 | -323910406 |  | 2H-NbSe 2 |  |  | Alloys |  |  |  | 7K |  |  | body | paragraph | e3fd790298 | Phase behavior of type-II superconductors with quenched point pinning disorder: A phenomenological proposal | 10.1103/physrevb.65.104527 | Gautam I Menon | American Physical Society (APS) | Physical Review B | 2002
61ba968fab9e3e9324c50cc6 | slightly underdoped YBCO | 1174729735 | YBCO |  | slightly underdoped | [5 empty] | 93K |  |  | body | paragraph | e3fd790298 | Phase behavior of type-II superconductors with quenched point pinning disorder: A phenomenological proposal | 10.1103/physrevb.65.104527 | Gautam I Menon | American Physical Society (APS) | Physical Review B | 2002
61ba968fab9e3e9324c50cc7 | Ba)BiO 3 | -1565834604 |  | Ba)BiO 3 |  |  | Alloys |  |  |  | 30K |  |  | annex | paragraph | e3fd790298 | Phase behavior of type-II superconductors with quenched point pinning disorder: A phenomenological proposal | 10.1103/physrevb.65.104527 | Gautam I Menon | American Physical Society (APS) | Physical Review B | 2002
61ba968f5cc438644dc50cf1 | HfPd 2 Al | -1083614831 |  | HfPd 2 Al |  |  | Alloys |  |  |  | 3.53 K |  |  | body | figure | 52197e3159 | Pressure effects on the superconductivity of theHfPd2AlHeusler compound: Experimental and theoretical study | 10.1103/physrevb.91.024509 | B Wiendlocha, M J Winiarski, M Muras, C Zvoriste-Walters, J-C Griveau, S Heathman, M Gazda, T Klimczuk | American Physical Society (APS) | Physical Review B | 2015
61ba968f5cc438644dc50cf2 | HfPd 2 Al | -1445607809 |  | HfPd 2 Al |  |  | Alloys |  |  |  | 3.7 K |  |  | body | paragraph | 52197e3159 | Pressure effects on the superconductivity of theHfPd2AlHeusler compound: Experimental and theoretical study | 10.1103/physrevb.91.024509 | B Wiendlocha, M J Winiarski, M Muras, C Zvoriste-Walters, J-C Griveau, S Heathman, M Gazda, T Klimczuk | American Physical Society (APS) | Physical Review B | 2015
61ba968f5cc438644dc50cf3 | 0.1 | 27338518 | [8 empty] | 177 K |  |  | body | paragraph | 52197e3159 | Pressure effects on the superconductivity of theHfPd2AlHeusler compound: Experimental and theoretical study | 10.1103/physrevb.91.024509 | B Wiendlocha, M J Winiarski, M Muras, C Zvoriste-Walters, J-C Griveau, S Heathman, M Gazda, T Klimczuk | American Physical Society (APS) | Physical Review B | 2015
61ba968f5cc438644dc50cf4 | HfPd 2 Al | -1357043869 |  | HfPd 2 Al |  |  | Alloys |  |  |  | 3.53 K |  |  | body | figure | 52197e3159 | Pressure effects on the superconductivity of theHfPd2AlHeusler compound: Experimental and theoretical study | 10.1103/physrevb.91.024509 | B Wiendlocha, M J Winiarski, M Muras, C Zvoriste-Walters, J-C Griveau, S Heathman, M Gazda, T Klimczuk | American Physical Society (APS) | Physical Review B | 2015
61ba968fc2c99830dec50ced | P021 | 833211209 | P021 | [7 empty] | 25 K |  |  | body | paragraph | 533b02371f | Optical properties of superconducting EuFe2(As1-xPx)2 | 10.1002/pssb.201600148 | David Neubauer, Artem V Pronin, Sina Zapf, Johannes Merz, Hirale S Jeevan, Wen-He Jiao, Philipp Gegenwart, Guang-Han Cao, Martin Dressel | Wiley | physica status solidi (b) | 2016
61ba968fc2c99830dec50cee | x = 15% | -1844278198 | [7 empty] | x=15% | 25 K |  |  | body | paragraph | 533b02371f | Optical properties of superconducting EuFe2(As1-xPx)2 | 10.1002/pssb.201600148 | David Neubauer, Artem V Pronin, Sina Zapf, Johannes Merz, Hirale S Jeevan, Wen-He Jiao, Philipp Gegenwart, Guang-Han Cao, Martin Dressel | Wiley | physica status solidi (b) | 2016
61ba968f5ad933a7cac50cc9 | x =0.15 doping | 1987812298 | [7 empty] | x=0.15 | 21.3 K |  |  | body | paragraph | 972667c27e | Upper critical field of electron-doped Pr 2âˆ’x Ce x CuO 4âˆ’Î´ in parallel magnetic fields |  | Pengcheng Li, F F Balakirev, R L Greene |  |  | 2013
61ba968f5ad933a7cac50cca | 0.16 | 1186753697 | [8 empty] | 16.9 K |  |  | body | paragraph | 972667c27e | Upper critical field of electron-doped Pr 2âˆ’x Ce x CuO 4âˆ’Î´ in parallel magnetic fields |  | Pengcheng Li, F F Balakirev, R L Greene |  |  | 2013
61ba968f5ad933a7cac50ccb | x =0.15 | 1518570313 | [7 empty] | x=0.15 | 18 K |  |  | body | paragraph | 972667c27e | Upper critical field of electron-doped Pr 2âˆ’x Ce x CuO 4âˆ’Î´ in parallel magnetic fields |  | Pengcheng Li, F F Balakirev, R L Greene |  |  | 2013
61ba968f5ad933a7cac50ccc | 0.13 and 0.15 | -2001061354 | [8 empty] | 24 K |  |  | body | paragraph | 972667c27e | Upper critical field of electron-doped Pr 2âˆ’x Ce x CuO 4âˆ’Î´ in parallel magnetic fields |  | Pengcheng Li, F F Balakirev, R L Greene |  |  | 2013
61ba968f5ad933a7cac50ccd | 0.17 and 0.19 | -1404349797 | [8 empty] | 21.3 K |  |  | body | paragraph | 972667c27e | Upper critical field of electron-doped Pr 2âˆ’x Ce x CuO 4âˆ’Î´ in parallel magnetic fields |  | Pengcheng Li, F F Balakirev, R L Greene |  |  | 2013
61ba968f5ad933a7cac50cce | x =0.13 | 772590417 | [7 empty] | x=0.13 | 10.8 K |  |  | body | paragraph | 972667c27e | Upper critical field of electron-doped Pr 2âˆ’x Ce x CuO 4âˆ’Î´ in parallel magnetic fields |  | Pengcheng Li, F F Balakirev, R L Greene |  |  | 2013
61ba968f5ad933a7cac50ccf | x =0.13 | 772590417 | [7 empty] | x=0.13 | 10.4 K |  |  | body | paragraph | 972667c27e | Upper critical field of electron-doped Pr 2âˆ’x Ce x CuO 4âˆ’Î´ in parallel magnetic fields |  | Pengcheng Li, F F Balakirev, R L Greene |  |  | 2013
61ba968f5ad933a7cac50cd0 | Pr2âˆ’xCexCuO 4âˆ’Î´ | 1399106906 |  | Pr2âˆ’xCexCuO 4âˆ’Î´ |  |  | Oxides, Cuprates |  |  |  | 1.5 K |  |  | header | abstract | 972667c27e | Upper critical field of electron-doped Pr 2âˆ’x Ce x CuO 4âˆ’Î´ in parallel magnetic fields |  | Pengcheng Li, F F Balakirev, R L Greene |  |  | 2013
61ba968f5ad933a7cac50cd1 | 0.15 | -1390528626 | [8 empty] | 14 K |  |  | body | paragraph | 972667c27e | Upper critical field of electron-doped Pr 2âˆ’x Ce x CuO 4âˆ’Î´ in parallel magnetic fields |  | Pengcheng Li, F F Balakirev, R L Greene |  |  | 2013
61ba968f7f36ec6458c50cc9 | atomic-thick Ni-Pb alloy | 1962698149 | atomic-thick Ni-Pb alloy | [7 empty] | 7.1 K |  |  | body | paragraph | f8dab9b557 | Proximity-Induced Superconductivity in Monolayer MoS2 | 10.1021/acsnano.9b07475 | Daniel J Trainer, Baokai Wang, Fabrizio Bobba, Noah Samuelson, Xiaoxing Xi, John Zasadzinski, Jouko Nieminen, Arun Bansil, Maria Iavarone | American Chemical Society (ACS) | ACS Nano | 2021
61ba968f7f36ec6458c50cca | bulk Pb | -1540860801 |  | Pb |  |  | Alloys |  |  |  | 7.2 K |  |  | body | figure | f8dab9b557 | Proximity-Induced Superconductivity in Monolayer MoS2 | 10.1021/acsnano.9b07475 | Daniel J Trainer, Baokai Wang, Fabrizio Bobba, Noah Samuelson, Xiaoxing Xi, John Zasadzinski, Jouko Nieminen, Arun Bansil, Maria Iavarone | American Chemical Society (ACS) | ACS Nano | 2021
61ba968f7f36ec6458c50ccb | Pb(111) | 1004996947 | Pb(111 | Pb(111) | [6 empty] | 7.1 K |  |  | header | abstract | f8dab9b557 | Proximity-Induced Superconductivity in Monolayer MoS2 | 10.1021/acsnano.9b07475 | Daniel J Trainer, Baokai Wang, Fabrizio Bobba, Noah Samuelson, Xiaoxing Xi, John Zasadzinski, Jouko Nieminen, Arun Bansil, Maria Iavarone | American Chemical Society (ACS) | ACS Nano | 2021
61ba968f7f36ec6458c50ccc | Pb(111 | -58542485 | Pb(111 | Pb(111) | [6 empty] | 7.2 K |  |  | body | figure | f8dab9b557 | Proximity-Induced Superconductivity in Monolayer MoS2 | 10.1021/acsnano.9b07475 | Daniel J Trainer, Baokai Wang, Fabrizio Bobba, Noah Samuelson, Xiaoxing Xi, John Zasadzinski, Jouko Nieminen, Arun Bansil, Maria Iavarone | American Chemical Society (ACS) | ACS Nano | 2021
61ba968f7f36ec6458c50ccd | Pb(111) substrate | 1537280124 | Pb(111 | Pb(111) | [6 empty] | 7.1 K |  |  | body |  | f8dab9b557 | Proximity-Induced Superconductivity in Monolayer MoS2 | 10.1021/acsnano.9b07475 | Daniel J Trainer, Baokai Wang, Fabrizio Bobba, Noah Samuelson, Xiaoxing Xi, John Zasadzinski, Jouko Nieminen, Arun Bansil, Maria Iavarone | American Chemical Society (ACS) | ACS Nano | 2021
61ba96902227d4ac07c50cbd | CsOs 2 O 6 | -1640590224 |  | CsOs 2 O 6 |  |  | Oxides |  |  |  | 3.3 K |  |  | body | paragraph | 6571f64e26 | Electronic structure properties and BCS superconductivity inÎ²-pyrochlore oxides:KOs2O6 | 10.1103/physrevb.70.100505 | R Saniz, J E Medvedeva, Lin-Hui Ye, T Shishidou, A J Freeman | American Physical Society (APS) | Physical Review B | 2013
61ba96902227d4ac07c50cbe | KOs 2 O 6 | 1399839048 |  | KOs 2 O 6 |  |  | Oxides |  |  |  | 9.6 K |  |  | body | paragraph | 6571f64e26 | Electronic structure properties and BCS superconductivity inÎ²-pyrochlore oxides:KOs2O6 | 10.1103/physrevb.70.100505 | R Saniz, J E Medvedeva, Lin-Hui Ye, T Shishidou, A J Freeman | American Physical Society (APS) | Physical Review B | 2013
61ba96902227d4ac07c50cbf | RbOs 2 O 6 | 2044869236 |  | RbOs 2 O 6 |  |  | Oxides |  |  |  | 6.3 K |  |  | body | paragraph | 6571f64e26 | Electronic structure properties and BCS superconductivity inÎ²-pyrochlore oxides:KOs2O6 | 10.1103/physrevb.70.100505 | R Saniz, J E Medvedeva, Lin-Hui Ye, T Shishidou, A J Freeman | American Physical Society (APS) | Physical Review B | 2013
61ba9690a013f06956c50cd6 | 1.9(Fe 4.1 )5-LT | 2079556845 |  | 1.9(Fe 4.1 )5-LT |  |  | Alloys |  |  |  | 20 K | resistivity |  | body | paragraph | cd68644edb | Disordered Fe vacancies and superconductivity in potassium-intercalated iron selenide (K 2âˆ’ x Fe 4+ y Se 5 ) | 10.1209/0295-5075/111/27004 | Chih-Han Wang, Ta-Kun Chen, Chung-Chieh Chang, Chia-Hao Hsu, Yung-Chi Lee, Ming-Jye Wang, Phillip M Wu, Maw-Kuen Wu | IOP Publishing | EPL (Europhysics Letters) | 2015
61ba9690a013f06956c50cd7 | A x Fe 2 Se 2 | -103830444 |  | A x Fe 2 Se 2 |  |  | Iron-chalcogenides, Chalcogenides |  |  |  | 29-32 K |  |  | body | paragraph | cd68644edb | Disordered Fe vacancies and superconductivity in potassium-intercalated iron selenide (K 2âˆ’ x Fe 4+ y Se 5 ) | 10.1209/0295-5075/111/27004 | Chih-Han Wang, Ta-Kun Chen, Chung-Chieh Chang, Chia-Hao Hsu, Yung-Chi Lee, Ming-Jye Wang, Phillip M Wu, Maw-Kuen Wu | IOP Publishing | EPL (Europhysics Letters) | 2015
61ba9690a013f06956c50cd8 | K 2 Fe 4 Se 5 | 1418031197 |  | K 2 Fe 4 Se 5 |  |  | Iron-chalcogenides, Chalcogenides |  |  |  | 30 K |  |  | body | paragraph | cd68644edb | Disordered Fe vacancies and superconductivity in potassium-intercalated iron selenide (K 2âˆ’ x Fe 4+ y Se 5 ) | 10.1209/0295-5075/111/27004 | Chih-Han Wang, Ta-Kun Chen, Chung-Chieh Chang, Chia-Hao Hsu, Yung-Chi Lee, Ming-Jye Wang, Phillip M Wu, Maw-Kuen Wu | IOP Publishing | EPL (Europhysics Letters) | 2015
61ba9690a013f06956c50cd9 | FeSe | 1723669168 |  | FeSe |  |  | Iron-chalcogenides, Chalcogenides |  |  |  | 31 K | resistivity |  | body | paragraph | cd68644edb | Disordered Fe vacancies and superconductivity in potassium-intercalated iron selenide (K 2âˆ’ x Fe 4+ y Se 5 ) | 10.1209/0295-5075/111/27004 | Chih-Han Wang, Ta-Kun Chen, Chung-Chieh Chang, Chia-Hao Hsu, Yung-Chi Lee, Ming-Jye Wang, Phillip M Wu, Maw-Kuen Wu | IOP Publishing | EPL (Europhysics Letters) | 2015
61ba9690a013f06956c50cda | 1.9(Fe 4.2 )5)-HT sample | -2115001638 |  | 1.9(Fe 4.2 )5)-HT |  |  | Alloys |  |  |  | 31 K | resistivity |  | body | paragraph | cd68644edb | Disordered Fe vacancies and superconductivity in potassium-intercalated iron selenide (K 2âˆ’ x Fe 4+ y Se 5 ) | 10.1209/0295-5075/111/27004 | Chih-Han Wang, Ta-Kun Chen, Chung-Chieh Chang, Chia-Hao Hsu, Yung-Chi Lee, Ming-Jye Wang, Phillip M Wu, Maw-Kuen Wu | IOP Publishing | EPL (Europhysics Letters) | 2015
61ba96902a711de29cc50cb3 | NiS 2 | 2145235962 |  | NiS 2 |  |  | Chalcogenides |  |  |  | 30 K |  |  | body | figure | 643084f825 | Magnetic Phase Diagram and Metal-Insulator Transition of NiS2-xSex | 10.1143/jpsj.69.1503 | Masato Matsuura, Haruhiro Hiraka, Kazuyoshi Yamada, Yasuo Endoh | Physical Society of Japan | Journal of the Physical Society of Japan | 2000
61ba96902a711de29cc50cb4 | 0.36 â‰¤ x â‰¤ 0.47 | 1172787691 | [7 empty] | x=â‰¤ 0.47 | 30 K |  |  | body | figure | 643084f825 | Magnetic Phase Diagram and Metal-Insulator Transition of NiS2-xSex | 10.1143/jpsj.69.1503 | Masato Matsuura, Haruhiro Hiraka, Kazuyoshi Yamada, Yasuo Endoh | Physical Society of Japan | Journal of the Physical Society of Japan | 2000
61ba9691d7a99c43e8c50cc7 | Bi 2 Sr 2âˆ’x La x CuO 6+Î´ with x = 0.8 | 156007194 |  | Bi 2 Sr 2âˆ’x La x CuO 6+Î´ |  |  | Alloys |  |  | x=0.8 | 11 K |  |  | body | figure | 58691f4bd5 | Specific-Heat Measurement of a Residual Superconducting State in the Normal State of Underdoped Bi2Sr2â€“xLaxCuO6+Î´ Cuprate Superconductors. | 10.1142/9789813273146_0019 | Hai-Hu H Wen, Gang Mu, Huiqian Q Luo, Huan Yang, Lei Shan, Cong Ren, Peng Cheng, Jing Yan, Lei Fang | WORLD SCIENTIFIC |  | 2013
61ba9691d7a99c43e8c50cc8 | Bi 1.74 Sr 1.88 P b 0.38 CuO 6+Î´ | 1729300111 |  | Bi 1.74 Sr 1.88 P b 0.38 CuO 6+Î´ |  |  | Alloys |  |  |  | 9.4 K |  |  | body | figure | 58691f4bd5 | Specific-Heat Measurement of a Residual Superconducting State in the Normal State of Underdoped Bi2Sr2â€“xLaxCuO6+Î´ Cuprate Superconductors. | 10.1142/9789813273146_0019 | Hai-Hu H Wen, Gang Mu, Huiqian Q Luo, Huan Yang, Lei Shan, Cong Ren, Peng Cheng, Jing Yan, Lei Fang | WORLD SCIENTIFIC |  | 2013
61ba9691d7a99c43e8c50cc9 | x = 0.6 | 100865611 | [7 empty] | x=0.6 | 18.5 K |  |  | body | figure | 58691f4bd5 | Specific-Heat Measurement of a Residual Superconducting State in the Normal State of Underdoped Bi2Sr2â€“xLaxCuO6+Î´ Cuprate Superconductors. | 10.1142/9789813273146_0019 | Hai-Hu H Wen, Gang Mu, Huiqian Q Luo, Huan Yang, Lei Shan, Cong Ren, Peng Cheng, Jing Yan, Lei Fang | WORLD SCIENTIFIC |  | 2013
61ba9691d7a99c43e8c50cca | x = 0.4 (optimally doped, p â‰ˆ 0.16 | -257353819 |  |  | optimally doped |  |  |  |  | x=0.4, p=â‰ˆ 0.16 | 30 K |  |  | body | figure | 58691f4bd5 | Specific-Heat Measurement of a Residual Superconducting State in the Normal State of Underdoped Bi2Sr2â€“xLaxCuO6+Î´ Cuprate Superconductors. | 10.1142/9789813273146_0019 | Hai-Hu H Wen, Gang Mu, Huiqian Q Luo, Huan Yang, Lei Shan, Cong Ren, Peng Cheng, Jing Yan, Lei Fang | WORLD SCIENTIFIC |  | 2013
61ba9691d7a99c43e8c50ccb | x = 0.4 (optimally doped, p â‰ˆ 0.16 | -257353819 |  |  | optimally doped |  |  |  |  | x=0.4, p=â‰ˆ 0.16 | 17.6 K |  |  | body | figure | 58691f4bd5 | Specific-Heat Measurement of a Residual Superconducting State in the Normal State of Underdoped Bi2Sr2â€“xLaxCuO6+Î´ Cuprate Superconductors. | 10.1142/9789813273146_0019 | Hai-Hu H Wen, Gang Mu, Huiqian Q Luo, Huan Yang, Lei Shan, Cong Ren, Peng Cheng, Jing Yan, Lei Fang | WORLD SCIENTIFIC |  | 2013
61ba9691d7a99c43e8c50ccc | p â‰ˆ0.131 | -1010587624 | [7 empty] | p=â‰ˆ0.131 | 22 K |  |  | body | figure | 58691f4bd5 | Specific-Heat Measurement of a Residual Superconducting State in the Normal State of Underdoped Bi2Sr2â€“xLaxCuO6+Î´ Cuprate Superconductors. | 10.1142/9789813273146_0019 | Hai-Hu H Wen, Gang Mu, Huiqian Q Luo, Huan Yang, Lei Shan, Cong Ren, Peng Cheng, Jing Yan, Lei Fang | WORLD SCIENTIFIC |  | 2013
61ba9691d7a99c43e8c50ccd | Bi-2223 | -1707954614 | Bi-2223 | [7 empty] | 9.4 K |  |  | body | figure | 58691f4bd5 | Specific-Heat Measurement of a Residual Superconducting State in the Normal State of Underdoped Bi2Sr2â€“xLaxCuO6+Î´ Cuprate Superconductors. | 10.1142/9789813273146_0019 | Hai-Hu H Wen, Gang Mu, Huiqian Q Luo, Huan Yang, Lei Shan, Cong Ren, Peng Cheng, Jing Yan, Lei Fang | WORLD SCIENTIFIC |  | 2013
61ba9691d7a99c43e8c50cce | optimally doped Bi-2212 | 411645642 | Bi-2212 |  | optimally doped | [5 empty] | 9.4 K |  |  | body | figure | 58691f4bd5 | Specific-Heat Measurement of a Residual Superconducting State in the Normal State of Underdoped Bi2Sr2â€“xLaxCuO6+Î´ Cuprate Superconductors. | 10.1142/9789813273146_0019 | Hai-Hu H Wen, Gang Mu, Huiqian Q Luo, Huan Yang, Lei Shan, Cong Ren, Peng Cheng, Jing Yan, Lei Fang | WORLD SCIENTIFIC |  | 2013
61ba9691d7a99c43e8c50ccf | x = 0.1 | 336237358 | [7 empty] | x=0.1 | 30 K |  |  | body | figure | 58691f4bd5 | Specific-Heat Measurement of a Residual Superconducting State in the Normal State of Underdoped Bi2Sr2â€“xLaxCuO6+Î´ Cuprate Superconductors. | 10.1142/9789813273146_0019 | Hai-Hu H Wen, Gang Mu, Huiqian Q Luo, Huan Yang, Lei Shan, Cong Ren, Peng Cheng, Jing Yan, Lei Fang | WORLD SCIENTIFIC |  | 2013
61ba96917ce09aab2ac50ceb | boron- doped Sn/Si(111) | 1185600189 | Sn/Si(111 |  | boron- doped | [5 empty] | 4.7 Â± 0.3K |  |  | body | figure | c8967bb34f | Triplet superconductivity from non-local Coulomb repulsion in Sn/Si(111) |  | Sebastian Wolf, Domenico Di Sante, Tilman Schwemmer, Ronny Thomale, Stephan Rachel |  |  | 2021
61ba9691a01e2beb09c50ce2 | F-doped 11 | 993958858 | 11 |  | F | [5 empty] | 26 K |  |  | body | paragraph | 8437a456ed | Electronic structure and Fermi surface character of LaNiPO from first principles | 10.1103/physrevb.77.214513 | Wei-Bing Zhang, Xiao-Bing Xiao, Wei-Yang Yu, Na Wang, Bi-Yu Tang | American Physical Society (APS) | Physical Review B | 2008
61ba9691a01e2beb09c50ce3 | LnO 1âˆ’x F x FeAs | 1589907682 |  | LnO 1âˆ’x F x FeAs |  |  | Iron-pnictides, Pnictides, Oxides, Fluorides |  |  |  | 55 K |  |  | body | paragraph | 8437a456ed | Electronic structure and Fermi surface character of LaNiPO from first principles | 10.1103/physrevb.77.214513 | Wei-Bing Zhang, Xiao-Bing Xiao, Wei-Yang Yu, Na Wang, Bi-Yu Tang | American Physical Society (APS) | Physical Review B | 2008
61ba96923af0453d0cc50ce7 | K x picene | -1152479685 | [8 empty] | 7-18 K |  |  | body | paragraph | 92df0fc43b | First-principles structural optimization and electronic structure of the superconductor picene for various potassium doping levels | 10.1103/physrevb.84.214506 | Taichi Kosugi, Takashi Miyake, Shoji Ishibashi, Ryotaro Arita, Hideo Aoki | American Physical Society (APS) | Physical Review B | 2011
61ba96923af0453d0cc50ce8 | potassium- doped solid picene | 1151885007 | solid picene |  | potassium | [5 empty] | 7-18 K |  |  | body | paragraph | 92df0fc43b | First-principles structural optimization and electronic structure of the superconductor picene for various potassium doping levels | 10.1103/physrevb.84.214506 | Taichi Kosugi, Takashi Miyake, Shoji Ishibashi, Ryotaro Arita, Hideo Aoki | American Physical Society (APS) | Physical Review B | 2011
61ba96923af0453d0cc50ce9 | x â‰ƒ 3 | 526281550 | [7 empty] | x=â‰ƒ 3 | 5 K |  |  | body | paragraph | 92df0fc43b | First-principles structural optimization and electronic structure of the superconductor picene for various potassium doping levels | 10.1103/physrevb.84.214506 | Taichi Kosugi, Takashi Miyake, Shoji Ishibashi, Ryotaro Arita, Hideo Aoki | American Physical Society (APS) | Physical Review B | 2011
61ba96923af0453d0cc50cea | Subedi | -1193464881 |  | Subedi |  |  | Alloys |  |  |  | 10 K |  |  | body | paragraph | 92df0fc43b | First-principles structural optimization and electronic structure of the superconductor picene for various potassium doping levels | 10.1103/physrevb.84.214506 | Taichi Kosugi, Takashi Miyake, Shoji Ishibashi, Ryotaro Arita, Hideo Aoki | American Physical Society (APS) | Physical Review B | 2011
61ba96923af0453d0cc50ceb | Doped fullerene K 3 C 60 | -1852977140 |  | K 3 C 60 | Doped |  | Carbides |  |  |  | 20 K |  |  | body | paragraph | 92df0fc43b | First-principles structural optimization and electronic structure of the superconductor picene for various potassium doping levels | 10.1103/physrevb.84.214506 | Taichi Kosugi, Takashi Miyake, Shoji Ishibashi, Ryotaro Arita, Hideo Aoki | American Physical Society (APS) | Physical Review B | 2011
61ba96923af0453d0cc50cec | GICs | -1333825628 |  | GICs |  |  | Alloys |  |  |  | 11.6 K |  |  | body | paragraph | 92df0fc43b | First-principles structural optimization and electronic structure of the superconductor picene for various potassium doping levels | 10.1103/physrevb.84.214506 | Taichi Kosugi, Takashi Miyake, Shoji Ishibashi, Ryotaro Arita, Hideo Aoki | American Physical Society (APS) | Physical Review B | 2011
61ba96923af0453d0cc50ced | Ca 1.5 | -677931683 |  | Ca 1.5 |  |  | Alloys |  |  |  | 7 K |  |  | body | figure | 92df0fc43b | First-principles structural optimization and electronic structure of the superconductor picene for various potassium doping levels | 10.1103/physrevb.84.214506 | Taichi Kosugi, Takashi Miyake, Shoji Ishibashi, Ryotaro Arita, Hideo Aoki | American Physical Society (APS) | Physical Review B | 2011
61ba96923af0453d0cc50cee | K 3 | 993588944 |  | K 3 |  |  | Alloys |  |  |  | 18 K |  |  | body | paragraph | 92df0fc43b | First-principles structural optimization and electronic structure of the superconductor picene for various potassium doping levels | 10.1103/physrevb.84.214506 | Taichi Kosugi, Takashi Miyake, Shoji Ishibashi, Ryotaro Arita, Hideo Aoki | American Physical Society (APS) | Physical Review B | 2011
61ba96923af0453d0cc50cef | Cs 3 C 60 | 391428302 |  | Cs 3 C 60 |  |  | Carbides |  |  |  | 40 K |  | 15 kbar | body | paragraph | 92df0fc43b | First-principles structural optimization and electronic structure of the superconductor picene for various potassium doping levels | 10.1103/physrevb.84.214506 | Taichi Kosugi, Takashi Miyake, Shoji Ishibashi, Ryotaro Arita, Hideo Aoki | American Physical Society (APS) | Physical Review B | 2011
61ba96923af0453d0cc50cf0 | CaC 6 | 1310710725 |  | CaC 6 |  |  | Carbides |  |  |  | 0.1 K |  |  | body | paragraph | 92df0fc43b | First-principles structural optimization and electronic structure of the superconductor picene for various potassium doping levels | 10.1103/physrevb.84.214506 | Taichi Kosugi, Takashi Miyake, Shoji Ishibashi, Ryotaro Arita, Hideo Aoki | American Physical Society (APS) | Physical Review B | 2011
61ba96923af0453d0cc50cf1 | Cs 2 RbC 60 | -736245443 |  | Cs 2 RbC 60 |  |  | Carbides |  |  |  | 33 K |  |  | body | paragraph | 92df0fc43b | First-principles structural optimization and electronic structure of the superconductor picene for various potassium doping levels | 10.1103/physrevb.84.214506 | Taichi Kosugi, Takashi Miyake, Shoji Ishibashi, Ryotaro Arita, Hideo Aoki | American Physical Society (APS) | Physical Review B | 2011
61ba96923af0453d0cc50cf2 | K x coronene with x â‰ƒ 3 | 1974185085 |  |  | K x coronene |  |  |  |  | x=3 | 15 K |  |  | body | paragraph | 92df0fc43b | First-principles structural optimization and electronic structure of the superconductor picene for various potassium doping levels | 10.1103/physrevb.84.214506 | Taichi Kosugi, Takashi Miyake, Shoji Ishibashi, Ryotaro Arita, Hideo Aoki | American Physical Society (APS) | Physical Review B | 2011
61ba96921b5bc7b48bc50cdd | STO metal | -1674520337 | STO metal | [7 empty] | 0.4K |  |  | body | paragraph | e2365790e5 | Superconductivity at low density near a ferroelectric quantum critical point: Doped SrTiO3 | 10.1103/physrevb.98.104505 | Peter WÃ¶lfle, Alexander V Balatsky | American Physical Society (APS) | Physical Review B | 2018
61ba969361d1c9d20fc50d05 | BiPd | 1448385388 |  | BiPd |  |  | Alloys |  |  |  | 3.8 K |  |  | body | paragraph | 9d0c35cb0a | Protected boundary states in gapless topological phases | 10.1088/1367-2630/15/6/065001 | Shunji Matsuura, Po-Yao Chang, Andreas P Schnyder, Shinsei Ryu | IOP Publishing | New Journal of Physics | 2013
61ba9693dc085aa023c50cce | single-crystalline sample of SrFe 1.75 Co 0.25 As 2 | -1967936098 |  | SrFe 1.75 Co 0.25 As 2 |  | single-crystalline | Iron-pnictides, Pnictides |  |  |  | 13.3 K |  |  | body | paragraph | 44a76764af | Superconductivity and Field-Induced Magnetism inSrFe1.75Co0.25As2 | 10.1103/physrevlett.103.067010 | R Khasanov, A Maisuradze, H Maeter, A Kwadrin, H Luetkens, A Amato, W Schnelle, H Rosner, A Leithe-Jasper, H-H Klauss | American Physical Society (APS) | Physical Review Letters | 2009
61ba96932c886f0fe6c50ccb | extremely thin FeSe films MBE 5 | -468312800 |  | MBE 5 | extremely thin FeSe | films | Alloys, Borides |  |  |  | 65 K |  |  | body | paragraph | 920f1802a9 | Microstructural control of the transport properties of Î²-FeSe films grown by sputtering | 10.1063/1.5094131 | M V Ale Crivillero, M L AmigÃ³, N Haberkorn, G Nieva, J Guimpel | AIP Publishing | Journal of Applied Physics | 2019
61ba96932c886f0fe6c50ccc | sputtered films | 2135798642 |  |  |  | films |  |  |  |  | 9 K |  |  | body | paragraph | 920f1802a9 | Microstructural control of the transport properties of Î²-FeSe films grown by sputtering | 10.1063/1.5094131 | M V Ale Crivillero, M L AmigÃ³, N Haberkorn, G Nieva, J Guimpel | AIP Publishing | Journal of Applied Physics | 2019
61ba96932227d4ac07c50cc0 | x = 0.9 | -1175086618 | [7 empty] | x=0.9 | 11 K |  |  | body | paragraph | 36a5a3210e | Anomalous Momentum Dependence of the Multiband Electronic Structure of FeSe1-xTexSuperconductors Induced by Atomic Disorder | 10.7566/jpsj.82.053705 | Takaaki Sudayama, Daiki Ootsuki, Yuki Wakisaka, Takashi Mizokawa, Naurang L. Saini, Masashi Arita, Hirofumi Namatame, Masaki Taniguchi, Takashi Noji, Yoji Koike | Physical Society of Japan | Journal of the Physical Society of Japan | 2012
61ba96932227d4ac07c50cc1 | Î±-FeTe | -1611780625 | Î±-FeTe | FeTe | [6 empty] | 8 K |  |  | body | paragraph | 36a5a3210e | Anomalous Momentum Dependence of the Multiband Electronic Structure of FeSe1-xTexSuperconductors Induced by Atomic Disorder | 10.7566/jpsj.82.053705 | Takaaki Sudayama, Daiki Ootsuki, Yuki Wakisaka, Takashi Mizokawa, Naurang L. Saini, Masashi Arita, Hirofumi Namatame, Masaki Taniguchi, Takashi Noji, Yoji Koike | Physical Society of Japan | Journal of the Physical Society of Japan | 2012
61ba96932227d4ac07c50cc2 | FeSe 1âˆ’x Te x (0 < x < 0.7) | -747436445 |  | FeSe 1âˆ’x Te x |  |  | Iron-chalcogenides, Chalcogenides |  |  | x=< 0.7, 0 < | 15 K |  |  | body | paragraph | 36a5a3210e | Anomalous Momentum Dependence of the Multiband Electronic Structure of FeSe1-xTexSuperconductors Induced by Atomic Disorder | 10.7566/jpsj.82.053705 | Takaaki Sudayama, Daiki Ootsuki, Yuki Wakisaka, Takashi Mizokawa, Naurang L. Saini, Masashi Arita, Hirofumi Namatame, Masaki Taniguchi, Takashi Noji, Yoji Koike | Physical Society of Japan | Journal of the Physical Society of Japan | 2012
61ba96932227d4ac07c50cc3 | annealed FeSe 1âˆ’x Te x with x = 0.9 | 383043397 |  | FeSe 1âˆ’x Te x |  |  | Iron-chalcogenides, Chalcogenides |  |  | x=0.9 | 11 K |  |  | body | paragraph | 36a5a3210e | Anomalous Momentum Dependence of the Multiband Electronic Structure of FeSe1-xTexSuperconductors Induced by Atomic Disorder | 10.7566/jpsj.82.053705 | Takaaki Sudayama, Daiki Ootsuki, Yuki Wakisaka, Takashi Mizokawa, Naurang L. Saini, Masashi Arita, Hirofumi Namatame, Masaki Taniguchi, Takashi Noji, Yoji Koike | Physical Society of Japan | Journal of the Physical Society of Japan | 2012
61ba96937c13e4f711c50ccc | Pr 0.5 Ca 0.5 Ba 2 Cu 3 O 7âˆ’y | 510786557 |  | Pr 0.5 Ca 0.5 Ba 2 Cu 3 O 7âˆ’y |  |  | Oxides, Cuprates |  |  |  | 97 K |  |  | body |  | eaaeb95ce4 | PrBa2Cu3O7-y: SUPERCONDUCTING OR ANOMALOUSLY MAGNETIC? | 10.1142/s0217979299003738 | V N Narozhnyi, D Eckert, K A Nenkov, G Fuchs, K-H MÃ¼ller, T G Uvarova | World Scientific Pub Co Pte Lt | International Journal of Modern Physics B | 1999
61ba9693e720aae5f4c50ccb | CaKFe 4 As 4 | -919723475 |  | CaKFe 4 As 4 |  |  | Iron-pnictides, Pnictides |  |  |  | 35 K |  | ambient pressure | body | paragraph | 6e923d3105 | Pressure-induced half-collapsed-tetragonal phase in CaKFe4As4 | 10.1103/physrevb.96.140501 | Udhara S Kaluarachchi, Valentin Taufour, Aashish Sapkota, Vladislav Borisov, Tai Kong, William R Meier, Karunakar Kothapalli, Benjamin G Ueland, Andreas Kreyssig, Roser ValentÃ­, Robert J Mcqueeney, Alan I Goldman, Sergey L Bud'ko, Paul C Canfield | American Physical Society (APS) | Physical Review B | 2017
61ba9693e720aae5f4c50ccc | CaKFe 4 As 4 | -921649695 |  | CaKFe 4 As 4 |  |  | Iron-pnictides, Pnictides |  |  |  | below 35 K |  | ambient pressure | body | figure | 6e923d3105 | Pressure-induced half-collapsed-tetragonal phase in CaKFe4As4 | 10.1103/physrevb.96.140501 | Udhara S Kaluarachchi, Valentin Taufour, Aashish Sapkota, Vladislav Borisov, Tai Kong, William R Meier, Karunakar Kothapalli, Benjamin G Ueland, Andreas Kreyssig, Roser ValentÃ­, Robert J Mcqueeney, Alan I Goldman, Sergey L Bud'ko, Paul C Canfield | American Physical Society (APS) | Physical Review B | 2017
61ba96940cb3d3a5e6c50cd2 | CBCO | 1718080268 | CBCO | [7 empty] | 78K |  |  | body | paragraph | c7f7118d97 | Magnetic Imaging of Pearl Vortices in Artificially Layered(Ba0.9Nd0.1CuO2+x)m/(CaCuO2)nSystems | 10.1103/physrevlett.92.157006 | F Tafuri, J R Kirtley, P G Medaglia, P Orgiani, G Balestrino | American Physical Society (APS) | Physical Review Letters | 2008
61ba96940cb3d3a5e6c50cd3 | optimally doped YBa 2 Cu 3 O 7âˆ’Î´ (Y-123) | -1136491139 | Y-123 | YBa 2 Cu 3 O 7âˆ’Î´ | optimally doped |  | Oxides, Cuprates |  |  |  | 92K |  |  | body | paragraph | c7f7118d97 | Magnetic Imaging of Pearl Vortices in Artificially Layered(Ba0.9Nd0.1CuO2+x)m/(CaCuO2)nSystems | 10.1103/physrevlett.92.157006 | F Tafuri, J R Kirtley, P G Medaglia, P Orgiani, G Balestrino | American Physical Society (APS) | Physical Review Letters | 2008
61ba9694e4dc5fe1bac50cd8 | single crystals of slightly overdoped Ba(Fe 1âˆ’x Co x ) 2 As 2 (x = 0.1) | -746524063 |  | Ba(Fe 1âˆ’x Co x ) 2 As 2 | slightly overdoped | single crystals | Iron-pnictides, Pnictides |  |  | x=0.1 | 22.5 K |  |  | body | figure | 7daf7e66bb | Anomalous Superconducting-Gap Structure of Slightly Overdoped Ba(Fe1âˆ’xCox)2As2 | 10.7566/jpsj.83.093703 | Tetsuya Hajiri, Takahiro Ito, Masaharu Matsunami, Byeong Hun Min, Yong Seung Kwon, Shin-Ichi Kimura | Physical Society of Japan | Journal of the Physical Society of Japan | 2014
61ba96948452d931a5c50cd3 | BaFe 2 (As 1âˆ’x P x ) 2 crystal coated | -911030609 |  | BaFe 2 (As 1âˆ’x P x ) 2 |  | crystal coated | Iron-pnictides, Pnictides |  |  |  | 1.2 K |  |  | body | paragraph | da28a9a9d3 | A Sharp Peak of the Zero-Temperature Penetration Depth at Optimal Composition in BaFe2(As1-xPx)2 | 10.1126/science.1219821 | K Hashimoto, K Cho, T Shibauchi, S Kasahara, Y Mizukami, R Katsumata, Y Tsuruhara, T Terashima, H Ikeda, M A Tanatar, H Kitano, N Salovich, R W Giannetta, P Walmsley, A Carrington, R Prozorov, Y Matsuda | American Association for the Advancement of Science (AAAS) | Science | 2012
61ba96948452d931a5c50cd4 | BaFe2(As1âˆ’xPx)2 crystal whose sur- faces are coated with a thin film of aluminum (Al) | 841412283 |  | BaFe2(As1âˆ’xPx)2 |  | crystal, thin film | Iron-pnictides, Pnictides |  |  |  | 1.2 K |  |  | body | figure | da28a9a9d3 | A Sharp Peak of the Zero-Temperature Penetration Depth at Optimal Composition in BaFe2(As1-xPx)2 | 10.1126/science.1219821 | K Hashimoto, K Cho, T Shibauchi, S Kasahara, Y Mizukami, R Katsumata, Y Tsuruhara, T Terashima, H Ikeda, M A Tanatar, H Kitano, N Salovich, R W Giannetta, P Walmsley, A Carrington, R Prozorov, Y Matsuda | American Association for the Advancement of Science (AAAS) | Science | 2012
61ba96948452d931a5c50cd5 | x = 0.30 | -1034063412 | [7 empty] | x=0.30 | 30 K |  |  | body | figure | da28a9a9d3 | A Sharp Peak of the Zero-Temperature Penetration Depth at Optimal Composition in BaFe2(As1-xPx)2 | 10.1126/science.1219821 | K Hashimoto, K Cho, T Shibauchi, S Kasahara, Y Mizukami, R Katsumata, Y Tsuruhara, T Terashima, H Ikeda, M A Tanatar, H Kitano, N Salovich, R W Giannetta, P Walmsley, A Carrington, R Prozorov, Y Matsuda | American Association for the Advancement of Science (AAAS) | Science | 2012
61ba96948452d931a5c50cd6 | x = 0.30 | -970531896 | [7 empty] | x=0.30 | 30 K |  |  | header | abstract | da28a9a9d3 | A Sharp Peak of the Zero-Temperature Penetration Depth at Optimal Composition in BaFe2(As1-xPx)2 | 10.1126/science.1219821 | K Hashimoto, K Cho, T Shibauchi, S Kasahara, Y Mizukami, R Katsumata, Y Tsuruhara, T Terashima, H Ikeda, M A Tanatar, H Kitano, N Salovich, R W Giannetta, P Walmsley, A Carrington, R Prozorov, Y Matsuda | American Association for the Advancement of Science (AAAS) | Science | 2012
61ba9694a01e2beb09c50ce4 | Sr 2 RuO 4 (SRO) | 740534295 | SRO | Sr 2 RuO 4 |  |  | Oxides |  |  |  | 1.5K |  |  | body | paragraph | ecd84376f5 | Observing Majorana bound states of Josephson vortices in topological superconductors | 10.1073/pnas.1101469108 | Eytan Grosfeld, Ady Stern | Proceedings of the National Academy of Sciences | Proceedings of the National Academy of Sciences | 2011
61ba9695c0bff55f4cc50cd3 | x = 0.03 | -119395654 | [7 empty] | x=0.03 | 90 K |  |  | body | paragraph | d7270dfd9f | Systematic X-ray absorption study of hole doping in BSCCO-phases | 10.1016/s0921-4526(01)01279-0 | R MÃ¼ller, M Schneider, R Mitdank, C Janowitz, R.-St Unger, A Krapf, H Dwelk, W Frentrup, R Manzke | Elsevier BV | Physica B: Condensed Matter | 2002
61ba9695c0bff55f4cc50cd4 | x = 0.38 | -2081278036 | [7 empty] | x=0.38 | 29 K |  |  | body | paragraph | d7270dfd9f | Systematic X-ray absorption study of hole doping in BSCCO-phases | 10.1016/s0921-4526(01)01279-0 | R MÃ¼ller, M Schneider, R Mitdank, C Janowitz, R.-St Unger, A Krapf, H Dwelk, W Frentrup, R Manzke | Elsevier BV | Physica B: Condensed Matter | 2002
61ba9695c0bff55f4cc50cd5 | BSCCO- | -1148249012 | BSCCO | [7 empty] | 29 K |  |  | body | figure | d7270dfd9f | Systematic X-ray absorption study of hole doping in BSCCO-phases | 10.1016/s0921-4526(01)01279-0 | R MÃ¼ller, M Schneider, R Mitdank, C Janowitz, R.-St Unger, A Krapf, H Dwelk, W Frentrup, R Manzke | Elsevier BV | Physica B: Condensed Matter | 2002
61ba9695c0bff55f4cc50cd6 | doped single crystals of n = 1 and n = 2 | -122951709 |  |  | doped | single crystals |  |  |  | n=2 | 29 K |  |  | body | figure | d7270dfd9f | Systematic X-ray absorption study of hole doping in BSCCO-phases | 10.1016/s0921-4526(01)01279-0 | R MÃ¼ller, M Schneider, R Mitdank, C Janowitz, R.-St Unger, A Krapf, H Dwelk, W Frentrup, R Manzke | Elsevier BV | Physica B: Condensed Matter | 2002
61ba9695c0bff55f4cc50cd7 | La doping (x = 0.03 | 629497610 |  | La |  |  | Alloys |  |  | x=0.03 | 90 K |  |  | body | paragraph | d7270dfd9f | Systematic X-ray absorption study of hole doping in BSCCO-phases | 10.1016/s0921-4526(01)01279-0 | R MÃ¼ller, M Schneider, R Mitdank, C Janowitz, R.-St Unger, A Krapf, H Dwelk, W Frentrup, R Manzke | Elsevier BV | Physica B: Condensed Matter | 2002
61ba9695c0bff55f4cc50cd8 | n=1 lanthanum-free samples (x = 0) | -508607321 | [7 empty] | x=0 | 7 K |  |  | body | paragraph | d7270dfd9f | Systematic X-ray absorption study of hole doping in BSCCO-phases | 10.1016/s0921-4526(01)01279-0 | R MÃ¼ller, M Schneider, R Mitdank, C Janowitz, R.-St Unger, A Krapf, H Dwelk, W Frentrup, R Manzke | Elsevier BV | Physica B: Condensed Matter | 2002
61ba96953af0453d0cc50cf3 | Ir 0.93 Te 2 | 1338412759 |  | Ir 0.93 Te 2 |  |  | Chalcogenides |  |  |  | 4.7 K |  |  | body | figure | 8ef99917cf | Superconductivity in Defective Pyrite-Type Iridium ChalcogenidesIrxCh2(Ch=Seand Te) | 10.1103/physrevlett.109.217002 | Yanpeng Qi, Satoru Matsuishi, Jiangang Guo, Hiroshi Mizoguchi, Hideo Hosono | American Physical Society (APS) | Physical Review Letters | 2012
61ba96953af0453d0cc50cf4 | Ir 0.93 Te 2 | 1432749735 |  | Ir 0.93 Te 2 |  |  | Chalcogenides |  |  |  | 4.7 K |  |  | body | figure | 8ef99917cf | Superconductivity in Defective Pyrite-Type Iridium ChalcogenidesIrxCh2(Ch=Seand Te) | 10.1103/physrevlett.109.217002 | Yanpeng Qi, Satoru Matsuishi, Jiangang Guo, Hiroshi Mizoguchi, Hideo Hosono | American Physical Society (APS) | Physical Review Letters | 2012
61ba96953af0453d0cc50cf5 | pyrite-type Ir x Ch 2 with x close to 1 | 936134957 |  | Ir x Ch 2 |  |  | Alloys |  |  |  | 6.4 K |  |  | body | paragraph | 8ef99917cf | Superconductivity in Defective Pyrite-Type Iridium ChalcogenidesIrxCh2(Ch=Seand Te) | 10.1103/physrevlett.109.217002 | Yanpeng Qi, Satoru Matsuishi, Jiangang Guo, Hiroshi Mizoguchi, Hideo Hosono | American Physical Society (APS) | Physical Review Letters | 2012
61ba96953af0453d0cc50cf6 | Ir 0.91 Se 2 | -932456566 |  | Ir 0.91 Se 2 |  |  | Chalcogenides |  |  |  | 4.7 K |  |  | body | paragraph | 8ef99917cf | Superconductivity in Defective Pyrite-Type Iridium ChalcogenidesIrxCh2(Ch=Seand Te) | 10.1103/physrevlett.109.217002 | Yanpeng Qi, Satoru Matsuishi, Jiangang Guo, Hiroshi Mizoguchi, Hideo Hosono | American Physical Society (APS) | Physical Review Letters | 2012
61ba96953af0453d0cc50cf7 | x = 0.91 | 2102045747 | [7 empty] | x=0.91 | 6.4 K | resistivity |  | body | figure | 8ef99917cf | Superconductivity in Defective Pyrite-Type Iridium ChalcogenidesIrxCh2(Ch=Seand Te) | 10.1103/physrevlett.109.217002 | Yanpeng Qi, Satoru Matsuishi, Jiangang Guo, Hiroshi Mizoguchi, Hideo Hosono | American Physical Society (APS) | Physical Review Letters | 2012
61ba96953af0453d0cc50cf8 | Ir 0.91 Se 2 | -1271326468 |  | Ir 0.91 Se 2 |  |  | Chalcogenides |  |  |  | 6.4 K | Ï(T) |  | body | figure | 8ef99917cf | Superconductivity in Defective Pyrite-Type Iridium ChalcogenidesIrxCh2(Ch=Seand Te) | 10.1103/physrevlett.109.217002 | Yanpeng Qi, Satoru Matsuishi, Jiangang Guo, Hiroshi Mizoguchi, Hideo Hosono | American Physical Society (APS) | Physical Review Letters | 2012
61ba96953af0453d0cc50cf9 | Ir 0.91 Se 2 | -1275171878 |  | Ir 0.91 Se 2 |  |  | Chalcogenides |  |  |  | 6.4 K |  |  | header | abstract | 8ef99917cf | Superconductivity in Defective Pyrite-Type Iridium ChalcogenidesIrxCh2(Ch=Seand Te) | 10.1103/physrevlett.109.217002 | Yanpeng Qi, Satoru Matsuishi, Jiangang Guo, Hiroshi Mizoguchi, Hideo Hosono | American Physical Society (APS) | Physical Review Letters | 2012
61ba96953af0453d0cc50cfa | Ir 0.93 Te 2 | 1677282661 |  | Ir 0.93 Te 2 |  |  | Chalcogenides |  |  |  | 6.4 K |  |  | body | paragraph | 8ef99917cf | Superconductivity in Defective Pyrite-Type Iridium ChalcogenidesIrxCh2(Ch=Seand Te) | 10.1103/physrevlett.109.217002 | Yanpeng Qi, Satoru Matsuishi, Jiangang Guo, Hiroshi Mizoguchi, Hideo Hosono | American Physical Society (APS) | Physical Review Letters | 2012
61ba9696dc085aa023c50ccf | NbSe 2 crystals | 652771047 |  | NbSe 2 |  | crystals | Chalcogenides |  |  |  | 7 K |  |  | body | paragraph | 6b49305cd7 | Driven weak to strong pinning crossover in a partially nanopatterned 2H-NbSe2single crystal | 10.1088/0953-2048/23/9/099801 | Gorky Shaw, Jaivardhan Sinha, Shyam Mohan, S S Banerjee | IOP Publishing | Superconductor Science and Technology | 2010
61ba9697a01e2beb09c50ce5 | granular thin films of aluminum | 1000523185 | granular |  |  | thin films |  |  |  |  | 1.6 K |  |  | body | paragraph | 6ce0074cc8 | Self-Aligned Nanoscale SQUID on a Tip | 10.1021/nl100009r | Amit Finkler, Yehonathan Segev, Yuri Myasoedov, Michael L Rappaport, Lior Neâ€™eman, Denis Vasyukov, Eli Zeldov, Martin E Huber, Jens Martin, Amir Yacoby | American Chemical Society (ACS) | Nano Letters | 2010
61ba9697a01e2beb09c50ce6 | granular thin films of aluminum |  | aluminum | Al |  | thin films |  |  |  |  | 1.6 K |  |  | body | paragraph | 6ce0074cc8 | Self-Aligned Nanoscale SQUID on a Tip | 10.1021/nl100009r | Amit Finkler, Yehonathan Segev, Yuri Myasoedov, Michael L Rappaport, Lior Neâ€™eman, Denis Vasyukov, Eli Zeldov, Martin E Huber, Jens Martin, Amir Yacoby | American Chemical Society (ACS) | Nano Letters | 2010
61ba96970a416aa3d9c50cc8 | LaFeAs(O 1 x F x ) | -1627294194 |  | LaFeAs(O 1 x F x |  |  | Alloys |  |  |  | 26 K |  |  | body | paragraph | ecb71618c8 | Magnetic scattering and electron pair breaking by rare-earth-ion substitution in BaFe2As2epitaxial films | 10.1088/1367-2630/15/7/073019 | Takayoshi Katase, Hidenori Hiramatsu, Toshio Kamiya, Hideo Hosono | IOP Publishing | New Journal of Physics | 2013
61ba96970a416aa3d9c50cc9 | x film = 0.13 | -1308996364 | [7 empty] | x film=0.13 | 22.4 K |  |  | body | paragraph | ecb71618c8 | Magnetic scattering and electron pair breaking by rare-earth-ion substitution in BaFe2As2epitaxial films | 10.1088/1367-2630/15/7/073019 | Takayoshi Katase, Hidenori Hiramatsu, Toshio Kamiya, Hideo Hosono | IOP Publishing | New Journal of Physics | 2013
61ba96970a416aa3d9c50cca | x film = 0.15 | -551447900 | [7 empty] | x film=0.15 | 13.4 K |  |  | body | figure | ecb71618c8 | Magnetic scattering and electron pair breaking by rare-earth-ion substitution in BaFe2As2epitaxial films | 10.1088/1367-2630/15/7/073019 | Takayoshi Katase, Hidenori Hiramatsu, Toshio Kamiya, Hideo Hosono | IOP Publishing | New Journal of Physics | 2013
61ba96970a416aa3d9c50ccb | Pr doping | -1445993929 |  |  | Pr | [5 empty] | 6.2 K |  |  | body | paragraph | ecb71618c8 | Magnetic scattering and electron pair breaking by rare-earth-ion substitution in BaFe2As2epitaxial films | 10.1088/1367-2630/15/7/073019 | Takayoshi Katase, Hidenori Hiramatsu, Toshio Kamiya, Hideo Hosono | IOP Publishing | New Journal of Physics | 2013
61ba96970a416aa3d9c50ccc | (Ba 1 x La x )Fe 2 As 2 films | 299268838 |  | (Ba 1 x La x )Fe 2 As 2 |  | films | Alloys |  |  |  | 22.4 K |  |  | body | paragraph | ecb71618c8 | Magnetic scattering and electron pair breaking by rare-earth-ion substitution in BaFe2As2epitaxial films | 10.1088/1367-2630/15/7/073019 | Takayoshi Katase, Hidenori Hiramatsu, Toshio Kamiya, Hideo Hosono | IOP Publishing | New Journal of Physics | 2013
61ba96970a416aa3d9c50ccd | Nd-doping | 2111416338 | Nd-doping | [7 empty] | 2 K |  |  | header | abstract | ecb71618c8 | Magnetic scattering and electron pair breaking by rare-earth-ion substitution in BaFe2As2epitaxial films | 10.1088/1367-2630/15/7/073019 | Takayoshi Katase, Hidenori Hiramatsu, Toshio Kamiya, Hideo Hosono | IOP Publishing | New Journal of Physics | 2013
61ba96970a416aa3d9c50cce | x film = 0.09 | -1027654179 | [7 empty] | x film=0.09 | 70 K | resistivity |  | body | figure | ecb71618c8 | Magnetic scattering and electron pair breaking by rare-earth-ion substitution in BaFe2As2epitaxial films | 10.1088/1367-2630/15/7/073019 | Takayoshi Katase, Hidenori Hiramatsu, Toshio Kamiya, Hideo Hosono | IOP Publishing | New Journal of Physics | 2013
61ba96970a416aa3d9c50ccf | La-doped films | -1817064712 |  |  | La | films |  |  |  |  | 2.7 K |  |  | body | figure | ecb71618c8 | Magnetic scattering and electron pair breaking by rare-earth-ion substitution in BaFe2As2epitaxial films | 10.1088/1367-2630/15/7/073019 | Takayoshi Katase, Hidenori Hiramatsu, Toshio Kamiya, Hideo Hosono | IOP Publishing | New Journal of Physics | 2013
61ba96970a416aa3d9c50cd0 | x film = 0.18 | -1457692429 | [7 empty] | x film=0.18 | 2 K | resistivity |  | body | paragraph | ecb71618c8 | Magnetic scattering and electron pair breaking by rare-earth-ion substitution in BaFe2As2epitaxial films | 10.1088/1367-2630/15/7/073019 | Takayoshi Katase, Hidenori Hiramatsu, Toshio Kamiya, Hideo Hosono | IOP Publishing | New Journal of Physics | 2013
61ba96970a416aa3d9c50cd1 | Pr-doped CaFe 2 As 2 single crystal | 49437978 |  | CaFe 2 As 2 | Pr | single crystal | Iron-pnictides, Pnictides |  |  |  | 49 K |  |  | body | paragraph | ecb71618c8 | Magnetic scattering and electron pair breaking by rare-earth-ion substitution in BaFe2As2epitaxial films | 10.1088/1367-2630/15/7/073019 | Takayoshi Katase, Hidenori Hiramatsu, Toshio Kamiya, Hideo Hosono | IOP Publishing | New Journal of Physics | 2013
61ba96970a416aa3d9c50cd2 | AEFe 2 As 2 | 1310616827 |  | AEFe 2 As 2 |  |  | Iron-pnictides, Pnictides |  |  |  | 38 K |  |  | body | paragraph | ecb71618c8 | Magnetic scattering and electron pair breaking by rare-earth-ion substitution in BaFe2As2epitaxial films | 10.1088/1367-2630/15/7/073019 | Takayoshi Katase, Hidenori Hiramatsu, Toshio Kamiya, Hideo Hosono | IOP Publishing | New Journal of Physics | 2013
61ba96970a416aa3d9c50cd3 | Pr-and Nd-doping | -1926370846 |  |  | Pr-and Nd | [5 empty] | 5.8 K |  |  | body | paragraph | ecb71618c8 | Magnetic scattering and electron pair breaking by rare-earth-ion substitution in BaFe2As2epitaxial films | 10.1088/1367-2630/15/7/073019 | Takayoshi Katase, Hidenori Hiramatsu, Toshio Kamiya, Hideo Hosono | IOP Publishing | New Journal of Physics | 2013
61ba96970a416aa3d9c50cd4 | La-doping | -2051006463 | La-doping | [7 empty] | 22.4 K | resistivity |  | header | abstract | ecb71618c8 | Magnetic scattering and electron pair breaking by rare-earth-ion substitution in BaFe2As2epitaxial films | 10.1088/1367-2630/15/7/073019 | Takayoshi Katase, Hidenori Hiramatsu, Toshio Kamiya, Hideo Hosono | IOP Publishing | New Journal of Physics | 2013
61ba969749d0b378c6c50cc8 | electron-doped NaFe 1âˆ’x Co x As | 894302442 |  | NaFe 1âˆ’x Co x As | electron-doped |  | Iron-pnictides, Pnictides |  |  |  | âˆ¼ 20 K |  |  | body | paragraph | bb77edcbeb | Electron doping evolution of the magnetic excitations inNaFe1âˆ’xCoxAs | 10.1103/physrevb.93.214506 | Scott V Carr, Chenglin Zhang, Yu Song, Guotai Tan, Yu Li, D L Abernathy, M B Stone, G E Granroth, T G Perring, Pengcheng Dai | American Physical Society (APS) | Physical Review B | 2016
61ba969749d0b378c6c50cc9 | Co-overdoped | -1452474952 |  |  | Co-overdoped | [5 empty] | 20 K |  |  | body | paragraph | bb77edcbeb | Electron doping evolution of the magnetic excitations inNaFe1âˆ’xCoxAs | 10.1103/physrevb.93.214506 | Scott V Carr, Chenglin Zhang, Yu Song, Guotai Tan, Yu Li, D L Abernathy, M B Stone, G E Granroth, T G Perring, Pengcheng Dai | American Physical Society (APS) | Physical Review B | 2016
61ba969749d0b378c6c50cca | x = 0.0175 | 549826759 | [7 empty] | x=0.0175 | 16 K | susceptibil- ity |  | body | paragraph | bb77edcbeb | Electron doping evolution of the magnetic excitations inNaFe1âˆ’xCoxAs | 10.1103/physrevb.93.214506 | Scott V Carr, Chenglin Zhang, Yu Song, Guotai Tan, Yu Li, D L Abernathy, M B Stone, G E Granroth, T G Perring, Pengcheng Dai | American Physical Society (APS) | Physical Review B | 2016
61ba969749d0b378c6c50ccb | 0.0215 | -328834793 | [8 empty] | 18 K |  |  | body | paragraph | bb77edcbeb | Electron doping evolution of the magnetic excitations inNaFe1âˆ’xCoxAs | 10.1103/physrevb.93.214506 | Scott V Carr, Chenglin Zhang, Yu Song, Guotai Tan, Yu Li, D L Abernathy, M B Stone, G E Granroth, T G Perring, Pengcheng Dai | American Physical Society (APS) | Physical Review B | 2016
61ba96975ad933a7cac50cd4 | niobium | -1686179941 | niobium | Nb | [6 empty] | 8.35K | resistance |  | body | paragraph | 42c390809a | Andreev Reflection Enhanced Shot Noise in Mesoscopic SNS Junctions | 10.1103/physrevlett.83.1660 | X Jehl, P Payet-Burin, C Baraduc, R Calemczuk, M Sanquer | American Physical Society (APS) | Physical Review Letters | 1999
61ba96975ad933a7cac50cd5 | aluminium film | 103856087 | aluminium | Al |  | film |  |  |  |  | 1.6K |  |  | body | figure | 42c390809a | Andreev Reflection Enhanced Shot Noise in Mesoscopic SNS Junctions | 10.1103/physrevlett.83.1660 | X Jehl, P Payet-Burin, C Baraduc, R Calemczuk, M Sanquer | American Physical Society (APS) | Physical Review Letters | 1999
61ba9699d52116ffe1c50cc6 | x=0.0 | -2005138364 | [7 empty] | x=0.0 | 4.5K |  |  | body | figure | 8ed71f754c | Impact of Ni doping on critical parameters of PdTe superconductor | 10.1088/0953-2048/29/7/075008 | Reena Goyal, Rajveer Jha, Brajesh Tiwari, Ambesh Dixit, V P S Awana | IOP Publishing | Superconductor Science and Technology | 2016
61ba9699d52116ffe1c50cc7 | Pd 1-x Ni x Te | 764987595 |  | Pd 1-x Ni x Te |  |  | Chalcogenides |  |  |  | 2 K | resistivity |  | body | paragraph | 8ed71f754c | Impact of Ni doping on critical parameters of PdTe superconductor | 10.1088/0953-2048/29/7/075008 | Reena Goyal, Rajveer Jha, Brajesh Tiwari, Ambesh Dixit, V P S Awana | IOP Publishing | Superconductor Science and Technology | 2016
61ba9699d52116ffe1c50cc8 | x=0.30 | -1198561950 | [7 empty] | x=0.30 | 2K | magnetic |  | header | abstract | 8ed71f754c | Impact of Ni doping on critical parameters of PdTe superconductor | 10.1088/0953-2048/29/7/075008 | Reena Goyal, Rajveer Jha, Brajesh Tiwari, Ambesh Dixit, V P S Awana | IOP Publishing | Superconductor Science and Technology | 2016
61ba9699d52116ffe1c50cc9 | PdTe | 935351384 |  | PdTe |  |  | Chalcogenides |  |  |  | 4.5K |  |  | body | paragraph | 8ed71f754c | Impact of Ni doping on critical parameters of PdTe superconductor | 10.1088/0953-2048/29/7/075008 | Reena Goyal, Rajveer Jha, Brajesh Tiwari, Ambesh Dixit, V P S Awana | IOP Publishing | Superconductor Science and Technology | 2016
61ba9699d52116ffe1c50cca | x=0.2 | -1251450739 | [7 empty] | x=0.2 | 2K |  |  | body | figure | 8ed71f754c | Impact of Ni doping on critical parameters of PdTe superconductor | 10.1088/0953-2048/29/7/075008 | Reena Goyal, Rajveer Jha, Brajesh Tiwari, Ambesh Dixit, V P S Awana | IOP Publishing | Superconductor Science and Technology | 2016
61ba9699d52116ffe1c50ccb | pristine PdTe | -2055192941 |  | PdTe |  |  | Chalcogenides |  |  |  | 4.5K |  |  | body | figure | 8ed71f754c | Impact of Ni doping on critical parameters of PdTe superconductor | 10.1088/0953-2048/29/7/075008 | Reena Goyal, Rajveer Jha, Brajesh Tiwari, Ambesh Dixit, V P S Awana | IOP Publishing | Superconductor Science and Technology | 2016
61ba9699d52116ffe1c50ccc | Both 30% Ni doped and NiTe | 1138754469 |  | NiTe | Both 30% Ni |  | Chalcogenides |  |  |  | 2K | electrical resistivity |  | body | figure | 8ed71f754c | Impact of Ni doping on critical parameters of PdTe superconductor | 10.1088/0953-2048/29/7/075008 | Reena Goyal, Rajveer Jha, Brajesh Tiwari, Ambesh Dixit, V P S Awana | IOP Publishing | Superconductor Science and Technology | 2016
61ba9699d52116ffe1c50ccd | 20% Ni doped PdTe | 57611054 |  | PdTe | 20% Ni |  | Chalcogenides |  |  |  | 3K |  |  | body | paragraph | 8ed71f754c | Impact of Ni doping on critical parameters of PdTe superconductor | 10.1088/0953-2048/29/7/075008 | Reena Goyal, Rajveer Jha, Brajesh Tiwari, Ambesh Dixit, V P S Awana | IOP Publishing | Superconductor Science and Technology | 2016
61ba96998452d931a5c50cd8 | x = 0.05 | 697822044 | [7 empty] | x=0.05 | 8 K |  |  | body | paragraph | 96a672e327 | Doping evolution of antiferromagnetic order and structural distortion inLaFeAsO1âˆ’xFx | 10.1103/physrevb.78.054529 | Q Huang, Jun Zhao, J W Lynn, G F Chen, J L Luo, N L Wang, Pengcheng Dai | American Physical Society (APS) | Physical Review B | 2008
61ba9699a01e2beb09c50ce7 | x=0.37 | -537728325 | [7 empty] | x=0.37 | 60K |  |  | body | paragraph | d4ed658e50 | The Metalâ€“Insulator Transition in Y1-xCaxTiO3Caused by Phase Separation | 10.1143/jpsj.71.2082 | K Kato, E Nishibori, M Takata, M Sakata, T Nakano, K Uchihira, M Tsubota, F Iga, T Takabatake | Physical Society of Japan | Journal of the Physical Society of Japan | 2002
61ba96993136e52869c50cdd | underdoped Hg1201 crystal | 1751850 | Hg1201 | Hg1201Hg1201 | underdoped | crystal |  |  |  |  | 74 K |  |  | header | abstract | 6c38662a1f | Absence of Static Loop-Current Magnetism at the Apical Oxygen Site inHgBa2CuO4+Î´from NMR | 10.1103/physrevlett.111.187003 | A M Mounce, Sangwon Oh, Jeongseop A Lee, W P Halperin, A P Reyes, P L Kuhns, M K Chan, C Dorow, L Ji, D Xia, X Zhao, M Greven | American Physical Society (APS) | Physical Review Letters | 2013
61ba969949d0b378c6c50ccc | x âˆ¼0.06 | -1660305470 | [7 empty] | x=0.06 | 13.6 K |  |  | header | abstract | 478f91b88e | Transport properties and electronic phase diagram of single-crystallineCa10(Pt3As8)((Fe1âˆ’xPtx)2As2)5 | 10.1103/physrevb.85.224527 | Z J Xiang, X G Luo, J J Ying, X F Wang, Y J Yan, A F Wang, P Cheng, G J Ye, X H Chen | American Physical Society (APS) | Physical Review B | 2012
61ba969949d0b378c6c50ccd | Ca10(Pt3As8)((Fe1âˆ’xPtx)2As2)5 | -573794705 |  | Ca10(Pt3As8)((Fe1âˆ’xPtx)2As2)5 |  |  | Iron-pnictides, Pnictides |  |  |  | 4.3 K | resistivity, in-plane magnetic susceptibility |  | body | paragraph | 478f91b88e | Transport properties and electronic phase diagram of single-crystallineCa10(Pt3As8)((Fe1âˆ’xPtx)2As2)5 | 10.1103/physrevb.85.224527 | Z J Xiang, X G Luo, J J Ying, X F Wang, Y J Yan, A F Wang, P Cheng, G J Ye, X H Chen | American Physical Society (APS) | Physical Review B | 2012
61ba969949d0b378c6c50cce | single 10-3-8 | 10674932 |  | single 10-3-8 |  |  | Alloys |  |  |  | 7.4 K |  |  | body | paragraph | 478f91b88e | Transport properties and electronic phase diagram of single-crystallineCa10(Pt3As8)((Fe1âˆ’xPtx)2As2)5 | 10.1103/physrevb.85.224527 | Z J Xiang, X G Luo, J J Ying, X F Wang, Y J Yan, A F Wang, P Cheng, G J Ye, X H Chen | American Physical Society (APS) | Physical Review B | 2012
61ba969949d0b378c6c50ccf | x <0.02 | 1318171251 | [7 empty] | x=<0.02 | 2 K |  |  | body | figure | 478f91b88e | Transport properties and electronic phase diagram of single-crystallineCa10(Pt3As8)((Fe1âˆ’xPtx)2As2)5 | 10.1103/physrevb.85.224527 | Z J Xiang, X G Luo, J J Ying, X F Wang, Y J Yan, A F Wang, P Cheng, G J Ye, X H Chen | American Physical Society (APS) | Physical Review B | 2012
61ba969949d0b378c6c50cd0 | optimally doped sample with x = 0.0617 | -368771821 |  |  | optimally doped |  |  |  |  | x=0.0617 | 13.6 K | susceptibility |  | body | figure | 478f91b88e | Transport properties and electronic phase diagram of single-crystallineCa10(Pt3As8)((Fe1âˆ’xPtx)2As2)5 | 10.1103/physrevb.85.224527 | Z J Xiang, X G Luo, J J Ying, X F Wang, Y J Yan, A F Wang, P Cheng, G J Ye, X H Chen | American Physical Society (APS) | Physical Review B | 2012
61ba969949d0b378c6c50cd1 | x = 0.0474 | -1164439769 | [7 empty] | x=0.0474 | 11.1 K |  |  | body | figure | 478f91b88e | Transport properties and electronic phase diagram of single-crystallineCa10(Pt3As8)((Fe1âˆ’xPtx)2As2)5 | 10.1103/physrevb.85.224527 | Z J Xiang, X G Luo, J J Ying, X F Wang, Y J Yan, A F Wang, P Cheng, G J Ye, X H Chen | American Physical Society (APS) | Physical Review B | 2012
61ba969949d0b378c6c50cd2 | x âˆ¼0.06 | -1623726974 | [7 empty] | x=0.06 | 13.6 K |  |  | header | abstract | 478f91b88e | Transport properties and electronic phase diagram of single-crystallineCa10(Pt3As8)((Fe1âˆ’xPtx)2As2)5 | 10.1103/physrevb.85.224527 | Z J Xiang, X G Luo, J J Ying, X F Wang, Y J Yan, A F Wang, P Cheng, G J Ye, X H Chen | American Physical Society (APS) | Physical Review B | 2012
61ba969949d0b378c6c50cd3 | (Ca 4 (Mg, Ti) 3 O y )(Fe 2 As 2 | -1480814244 |  | (Ca 4 (Mg, Ti) 3 O y )(Fe 2 As 2 |  |  | Alloys |  |  |  | 47 K |  |  | header | abstract | 478f91b88e | Transport properties and electronic phase diagram of single-crystallineCa10(Pt3As8)((Fe1âˆ’xPtx)2As2)5 | 10.1103/physrevb.85.224527 | Z J Xiang, X G Luo, J J Ying, X F Wang, Y J Yan, A F Wang, P Cheng, G J Ye, X H Chen | American Physical Society (APS) | Physical Review B | 2012
61ba969949d0b378c6c50cd4 | 2008-03-10 | 229338029 | 2008-03-10 | [7 empty] | 13.6 K |  |  | body | paragraph | 478f91b88e | Transport properties and electronic phase diagram of single-crystallineCa10(Pt3As8)((Fe1âˆ’xPtx)2As2)5 | 10.1103/physrevb.85.224527 | Z J Xiang, X G Luo, J J Ying, X F Wang, Y J Yan, A F Wang, P Cheng, G J Ye, X H Chen | American Physical Society (APS) | Physical Review B | 2012
61ba969949d0b378c6c50cd5 | 2% Pt doping | -1234925642 |  |  | 2% Pt | [5 empty] | 13.6 K |  |  | body | paragraph | 478f91b88e | Transport properties and electronic phase diagram of single-crystallineCa10(Pt3As8)((Fe1âˆ’xPtx)2As2)5 | 10.1103/physrevb.85.224527 | Z J Xiang, X G Luo, J J Ying, X F Wang, Y J Yan, A F Wang, P Cheng, G J Ye, X H Chen | American Physical Society (APS) | Physical Review B | 2012
61ba969949d0b378c6c50cd6 | x âˆ¼0.1 | -1419179885 | [7 empty] | x=0.1 | 7.4 K |  |  | body | paragraph | 478f91b88e | Transport properties and electronic phase diagram of single-crystallineCa10(Pt3As8)((Fe1âˆ’xPtx)2As2)5 | 10.1103/physrevb.85.224527 | Z J Xiang, X G Luo, J J Ying, X F Wang, Y J Yan, A F Wang, P Cheng, G J Ye, X H Chen | American Physical Society (APS) | Physical Review B | 2012
61ba969956f16aed29c50cf9 | UCoGe | 373972333 |  | UCoGe |  |  | Alloys |  |  |  | 2.7K |  |  | body | paragraph | 270ca63381 | Magnetism and superconductivity in ferromagnetic heavy-fermion system UCoGe under in-plane magnetic fields | 10.1103/physrevb.93.174512 | Yasuhiro Tada, Shintaro Takayoshi, Satoshi Fujimoto | American Physical Society (APS) | Physical Review B | 2016
61ba969912cb23f3dfc50cf0 | x=0.6 and hole-doping p âˆ¼ 0.12) | 1455853077 | [7 empty] | x=0.6, p=âˆ¼ 0.12 | 61 and 63 K |  |  | body | paragraph | 732b7b024d | Hidden Magnetic Texture in the Pseudogap Phase of High-Tc Y Ba 2 Cu 3 O 6.6 |  | Dalila Bounoua, Yvan Sidis, Toshinao Loew, FrÃ©deric Bourdarot, Martin Boehm, Paul Steffens, Lucile Mangin-Thro, Victor BalÃ©dent, Philippe Bourges |  |  | 2021
61ba969912cb23f3dfc50cf1 | hole-doping p=0.115 | 689842065 | [7 empty] | p=0.115 | 64K |  |  | body | paragraph | 732b7b024d | Hidden Magnetic Texture in the Pseudogap Phase of High-Tc Y Ba 2 Cu 3 O 6.6 |  | Dalila Bounoua, Yvan Sidis, Toshinao Loew, FrÃ©deric Bourdarot, Martin Boehm, Paul Steffens, Lucile Mangin-Thro, Victor BalÃ©dent, Philippe Bourges |  |  | 2021
61ba969a3af0453d0cc50cfc | Bi 2 Ba 2 CuO 6+Î´ | 2031048038 |  | Bi 2 Ba 2 CuO 6+Î´ |  |  | Alloys |  |  |  | 20 K |  |  | body | paragraph | 107530ebe7 | Charge Complementarity and Interlayer Coupling Between Charge Ordered Layers of Cuprates | 10.1023/b:josc.0000011842.21466.e5 | P SÃ¼le | Springer Science and Business Media LLC | Journal of Superconductivity | 2014
61ba969a3af0453d0cc50cfd | Y (CuO 2 ) âˆ’2 2 bilayer | 136402747 |  | Y (CuO 2 ) âˆ’2 2 |  | bilayer | Alloys |  |  |  | 20K |  |  | body | paragraph | 107530ebe7 | Charge Complementarity and Interlayer Coupling Between Charge Ordered Layers of Cuprates | 10.1023/b:josc.0000011842.21466.e5 | P SÃ¼le | Springer Science and Business Media LLC | Journal of Superconductivity | 2014
61ba969a3af0453d0cc50cfe | Optimally doped YBCO/PBCO | 27343227 | YBCO |  | Optimally doped | [5 empty] | 20 K |  |  | body | paragraph | 107530ebe7 | Charge Complementarity and Interlayer Coupling Between Charge Ordered Layers of Cuprates | 10.1023/b:josc.0000011842.21466.e5 | P SÃ¼le | Springer Science and Business Media LLC | Journal of Superconductivity | 2014
61ba969a3af0453d0cc50cff | Optimally doped YBCO/PBCO |  | PBCO |  | Optimally doped | [5 empty] | 20 K |  |  | body | paragraph | 107530ebe7 | Charge Complementarity and Interlayer Coupling Between Charge Ordered Layers of Cuprates | 10.1023/b:josc.0000011842.21466.e5 | P SÃ¼le | Springer Science and Business Media LLC | Journal of Superconductivity | 2014
61ba969a3af0453d0cc50d00 | Y Ba 2 Cu 3 O 7âˆ’Î´ /P rBa 2 Cu 7âˆ’Î´ (YBCO/PBCO) | -1263506772 | YBCO | Y Ba 2 Cu 3 O 7âˆ’Î´ /P rBa 2 Cu 7âˆ’Î´ |  |  | Alloys |  |  |  | 30K |  |  | body | paragraph | 107530ebe7 | Charge Complementarity and Interlayer Coupling Between Charge Ordered Layers of Cuprates | 10.1023/b:josc.0000011842.21466.e5 | P SÃ¼le | Springer Science and Business Media LLC | Journal of Superconductivity | 2014
61ba969a3af0453d0cc50d01 | Y Ba 2 Cu 3 O 7âˆ’Î´ /P rBa 2 Cu 7âˆ’Î´ (YBCO/PBCO) |  | PBCO | [7 empty] | 30K |  |  | body | paragraph | 107530ebe7 | Charge Complementarity and Interlayer Coupling Between Charge Ordered Layers of Cuprates | 10.1023/b:josc.0000011842.21466.e5 | P SÃ¼le | Springer Science and Business Media LLC | Journal of Superconductivity | 2014
61ba969a3af0453d0cc50d02 | YBCO/PBCO | 726732362 | YBCO | [7 empty] | 20 K |  |  | body | paragraph | 107530ebe7 | Charge Complementarity and Interlayer Coupling Between Charge Ordered Layers of Cuprates | 10.1023/b:josc.0000011842.21466.e5 | P SÃ¼le | Springer Science and Business Media LLC | Journal of Superconductivity | 2014
61ba969a3af0453d0cc50d03 | YBCO/PBCO |  | PBCO | [7 empty] | 20 K |  |  | body | paragraph | 107530ebe7 | Charge Complementarity and Interlayer Coupling Between Charge Ordered Layers of Cuprates | 10.1023/b:josc.0000011842.21466.e5 | P SÃ¼le | Springer Science and Business Media LLC | Journal of Superconductivity | 2014
61ba969a3af0453d0cc50d04 | Bi2201 (Bi 2 Sr 2 CuO 6 | 946612641 | Bi2201 | Bi 2 Sr 2 CuO 6 |  |  | Oxides, Cuprates |  |  |  | 20K |  |  | body | paragraph | 107530ebe7 | Charge Complementarity and Interlayer Coupling Between Charge Ordered Layers of Cuprates | 10.1023/b:josc.0000011842.21466.e5 | P SÃ¼le | Springer Science and Business Media LLC | Journal of Superconductivity | 2014
61ba969a3af0453d0cc50d05 | (Ca(CuO 2 ) 2 | -1105684719 |  | (Ca(CuO 2 ) 2 |  |  | Alloys |  |  |  | 89K |  |  | body | paragraph | 107530ebe7 | Charge Complementarity and Interlayer Coupling Between Charge Ordered Layers of Cuprates | 10.1023/b:josc.0000011842.21466.e5 | P SÃ¼le | Springer Science and Business Media LLC | Journal of Superconductivity | 2014
61ba969a3af0453d0cc50d06 | La 2âˆ’x Sr x CuO 4 (LSCO) | 1560575440 | LSCO | La 2âˆ’x Sr x CuO 4 |  |  | Oxides, Cuprates |  |  |  | 40 K |  |  | body | paragraph | 107530ebe7 | Charge Complementarity and Interlayer Coupling Between Charge Ordered Layers of Cuprates | 10.1023/b:josc.0000011842.21466.e5 | P SÃ¼le | Springer Science and Business Media LLC | Journal of Superconductivity | 2014
61ba969a3af0453d0cc50d07 | (Ba 0.9 N d 0.1 CuO 2+x ) 5 /(CaCuO 2 ) 2 /(Ba 0.9 N d 0.1 CuO 2+x ) 5 | -1661512214 |  | (Ba 0.9 N d 0.1 CuO 2+x ) 5 /(CaCuO 2 ) 2 /(Ba 0.9 N d 0.1 CuO 2+x ) 5 |  |  | Alloys |  |  |  | 55 K |  |  | body | paragraph | 107530ebe7 | Charge Complementarity and Interlayer Coupling Between Charge Ordered Layers of Cuprates | 10.1023/b:josc.0000011842.21466.e5 | P SÃ¼le | Springer Science and Business Media LLC | Journal of Superconductivity | 2014
61ba969a3af0453d0cc50d08 | BSCCO | 597729183 | BSCCO | [7 empty] | 20K |  |  | body | paragraph | 107530ebe7 | Charge Complementarity and Interlayer Coupling Between Charge Ordered Layers of Cuprates | 10.1023/b:josc.0000011842.21466.e5 | P SÃ¼le | Springer Science and Business Media LLC | Journal of Superconductivity | 2014
61ba969a61d1c9d20fc50d08 | MgB 2 | 1423182200 |  | MgB 2 |  |  | Alloys, Borides |  |  |  | 39 K |  |  | body | paragraph | b4d4e35df4 | Exponential Temperature Dependence of the Penetration Depth in Single CrystalMgB2 | 10.1103/physrevlett.88.047002 | F Manzano, A Carrington, N E Hussey, S Lee, A Yamamoto, S Tajima | American Physical Society (APS) | Physical Review Letters | 2013
61ba969a14d91e0862c50cca | YBa 2 Cu 3 O 7 | 810293704 |  | YBa 2 Cu 3 O 7 |  |  | Oxides, Cuprates |  |  |  | 90 K |  |  | body | paragraph | 65eace8b57 | Surface deformation caused by the Abrikosov vortex lattice | 10.1103/physrevb.77.184509 | Pavel LipavskÃ½, Klaus Morawetz, Jan KolÃ¡Äek, Ernst Helmut Brandt | American Physical Society (APS) | Physical Review B | 2008
61ba969ae4552e90a8c50ccb | MgB 2 | 1559907264 |  | MgB 2 |  |  | Alloys, Borides |  |  |  | 39.2 K |  | 0.8 GPa | body | paragraph | 993c8ef8e1 | Ac Susceptibility Studies of Superconducting Properties Under High Hydrostatic Pressure | 10.1007/978-1-4899-2379-0_5 | J S Schilling, J Diederichs, S Klotz, R Sieburger | Springer US |  | 2001
61ba969ae4552e90a8c50ccc | MgB 2 | 1725456734 |  | MgB 2 |  |  | Alloys, Borides |  |  |  | 40 K |  |  | body | paragraph | 993c8ef8e1 | Ac Susceptibility Studies of Superconducting Properties Under High Hydrostatic Pressure | 10.1007/978-1-4899-2379-0_5 | J S Schilling, J Diederichs, S Klotz, R Sieburger | Springer US |  | 2001
61ba969ae4552e90a8c50ccd | MgB 2 | 1504051102 |  | MgB 2 |  |  | Alloys, Borides |  |  |  | 37.3 K | susceptibility | ambient pressure | body | paragraph | 993c8ef8e1 | Ac Susceptibility Studies of Superconducting Properties Under High Hydrostatic Pressure | 10.1007/978-1-4899-2379-0_5 | J S Schilling, J Diederichs, S Klotz, R Sieburger | Springer US |  | 2001
61ba969ae4552e90a8c50cce | MgB 2 | 1409705690 |  | MgB 2 |  |  | Alloys, Borides |  |  |  | 39.25 K |  |  | body | paragraph | 993c8ef8e1 | Ac Susceptibility Studies of Superconducting Properties Under High Hydrostatic Pressure | 10.1007/978-1-4899-2379-0_5 | J S Schilling, J Diederichs, S Klotz, R Sieburger | Springer US |  | 2001
61ba969be614176f2ec50ccb | single crystal La 0.9 Sr 0.1 MnO 3 | 710700798 |  | La 0.9 Sr 0.1 MnO 3 |  | single crystal | Oxides |  |  |  | 160 K |  |  | body | paragraph | c03ec1fdfd | Giant change in infrared light transmission in La0.67Ca0.33MnO3 film near the Curie temperature | 10.1063/1.1453496 | Yu. P Sukhorukov, E A Gan'shina, B I Belevtsev, N N Loshkareva, A N Vinogradov, K D D Rathnayaka, A Parasiris, D G Naugle | AIP Publishing | Journal of Applied Physics | 2002
61ba969be614176f2ec50ccc | single-crystal (La 1âˆ’x Pr x ) 0.7 Ca 0.3 MnO 3 films | 1127447128 |  | (La 1âˆ’x Pr x ) 0.7 Ca 0.3 MnO 3 |  | single-crystal, films | Oxides |  |  |  | 185 K |  |  | body | paragraph | c03ec1fdfd | Giant change in infrared light transmission in La0.67Ca0.33MnO3 film near the Curie temperature | 10.1063/1.1453496 | Yu. P Sukhorukov, E A Gan'shina, B I Belevtsev, N N Loshkareva, A N Vinogradov, K D D Rathnayaka, A Parasiris, D G Naugle | AIP Publishing | Journal of Applied Physics | 2002
61ba969b7ce09aab2ac50cef | single-layer FeSe films grown on SrTiO3 substrate (named FeSe/STO | -206041198 |  | FeSe |  | films | Iron-chalcogenides, Chalcogenides | films | SrTiO3 substrate (named FeSe/STO |  | > 65 K |  |  | body | paragraph | 79e8b14fc8 | Dichotomy of the electronic structure and superconductivity between single-layer and double-layer FeSe/SrTiO3 films | 10.1038/ncomms6047 | Xu Liu, Defa Liu, Wenhao Zhang, Junfeng He, Lin Zhao, Shaolong He, Daixiang Mou, Fangsen Li, Chenjia Tang, Zhi Li, Lili Wang, Yingying Peng, Yan Liu, Chaoyu Chen, Li Yu, Guodong Liu, Xiaoli Dong, Jun Zhang, Chuangtian Chen, Zuyan Xu, Xi Chen, Xucun Ma, Qikun Xue, X J Zhou | Springer Science and Business Media LLC | Nature Communications | 2014
61ba969b8452d931a5c50cd9 | F doped Sm-1111 single crystals | 1453709038 | Sm-1111 |  | F doped | single crystals |  |  |  |  | 50.5 and 42 K |  |  | body | paragraph | 1b379dba25 | Evidence for Pauli-limiting behaviour at high fields and enhanced upper critical fields near Tc in several disordered FeAs based superconductors | 10.1016/j.physc.2009.10.086 | G Fuchs, S-L Drechsler, N Kozlova, M Bartkowiak, G Behr, K Nenkov, H-H Klauss, J Freudenberger, M Knupfer, F Hammerath, G Lang, H-J Grafe, B BÃ¼chner, L Schultz | Elsevier BV | Physica C: Superconductivity and its Applications | 2009
61ba969b07932c08a9c50d09 | BaSn3 | -1905866794 |  | BaSn3 |  |  | Alloys |  |  |  | 4.4 K |  |  | body | paragraph | fe4047059a | Topological Dirac surface states and superconducting pairing correlations inPbTaSe2 | 10.1103/physrevb.93.245130 | Tay-Rong Chang, Peng-Jen Chen, Guang Bian, Shin-Ming Huang, Hao Zheng, Titus Neupert, Raman Sankar, Su-Yang Xu, Ilya Belopolski, Guoqing Chang, Baokai Wang, Fangcheng Chou, Arun Bansil, Horng-Tay Jeng, Hsin Lin, M Zahid Hasan | American Physical Society (APS) | Physical Review B | 2016
61ba969b07932c08a9c50d0a | BaSn3 | -1969409558 |  | BaSn3 |  |  | Alloys |  |  |  | 4.4 K |  |  | header | abstract | fe4047059a | Topological Dirac surface states and superconducting pairing correlations inPbTaSe2 | 10.1103/physrevb.93.245130 | Tay-Rong Chang, Peng-Jen Chen, Guang Bian, Shin-Ming Huang, Hao Zheng, Titus Neupert, Raman Sankar, Su-Yang Xu, Ilya Belopolski, Guoqing Chang, Baokai Wang, Fangcheng Chou, Arun Bansil, Horng-Tay Jeng, Hsin Lin, M Zahid Hasan | American Physical Society (APS) | Physical Review B | 2016
61ba969b49d0b378c6c50cd7 | YPtBi | 1721671543 |  | YPtBi |  |  | Alloys |  |  |  | 1.9K |  |  | body | paragraph | aa8cd9c71f | Surface Majorana flat bands in j = 3/2 superconductors with singlet-quintet mixing | 10.1088/1674-1056/ab5b89 | Jiabin Yu, Chao-Xing Liu | IOP Publishing | Chinese Physics B | 2018
61ba969c5ad933a7cac50cd7 | Tl 0.58 Rb 0.42 Fe 1.72 Se 2 | 1149213165 |  | Tl 0.58 Rb 0.42 Fe 1.72 Se 2 |  |  | Iron-chalcogenides, Chalcogenides |  |  |  | 31 K |  |  | body | paragraph | 5d3c29a38d | Superconducting critical fields of single-crystalline K0.73Fe1.68Se2 | 10.1103/physrevb.84.052503 | M I Tsindlekht, I Felner, M Zhang, A F Wang, X H Chen | American Physical Society (APS) | Physical Review B | 2011
61ba969c5ad933a7cac50cd8 | K 0.8 Fe 2 Se 2 single crystal | 270700453 |  | K 0.8 Fe 2 Se 2 |  | single crystal | Iron-chalcogenides, Chalcogenides |  |  |  | 31 K |  |  | body | paragraph | 5d3c29a38d | Superconducting critical fields of single-crystalline K0.73Fe1.68Se2 | 10.1103/physrevb.84.052503 | M I Tsindlekht, I Felner, M Zhang, A F Wang, X H Chen | American Physical Society (APS) | Physical Review B | 2011
61ba969cc0bff55f4cc50cdb | MgB 2 | 1407783688 |  | MgB 2 |  |  | Alloys, Borides |  |  |  | 39K |  |  | body | paragraph | 783c0df7b6 | Topological order and non-Abelian statistics in noncentrosymmetrics-wave superconductors | 10.1103/physrevb.77.220501 | Satoshi Fujimoto | American Physical Society (APS) | Physical Review B | 2014
61ba969c2227d4ac07c50cc7 | NbTiN thin films | -526813430 |  | NbTiN |  | thin films | Nitrides |  |  |  | 10 K |  |  | body | paragraph | a54fcd9e30 | Far-Infrared Conductivity Measurements of Pair Breaking in SuperconductingNb0.5Ti0.5NThin Films Induced by an External Magnetic Field | 10.1103/physrevlett.105.257006 | Xiaoxiang Xi, J Hwang, C Martin, D B Tanner, G L Carr | American Physical Society (APS) | Physical Review Letters | 2013
61ba969d2a711de29cc50cb9 | Î´ = 0.25 | 83986024 | [7 empty] | Î´=0.25 | 13.75K |  |  | body | paragraph | 3f7676aab9 | Analysis of Nb3Sn surface layers for superconducting radio frequency cavity applications | 10.1063/1.4913617 | Chaoyue Becker, Sam Posen, Nickolas Groll, Russell Cook, Christian M SchlepÃ¼tz, Daniel Leslie Hall, Matthias Liepe, Michael Pellin, John Zasadzinski, Thomas Proslier | AIP Publishing | Applied Physics Letters | 2015
61ba969d2a711de29cc50cba | A-15 compound Nb 3 Sn | -303215031 |  | A-15 |  |  | Alloys |  |  |  | 18 K |  |  | body | paragraph | 3f7676aab9 | Analysis of Nb3Sn surface layers for superconducting radio frequency cavity applications | 10.1063/1.4913617 | Chaoyue Becker, Sam Posen, Nickolas Groll, Russell Cook, Christian M SchlepÃ¼tz, Daniel Leslie Hall, Matthias Liepe, Michael Pellin, John Zasadzinski, Thomas Proslier | AIP Publishing | Applied Physics Letters | 2015
61ba969d2a711de29cc50cbb | A-15 compound Nb 3 Sn |  |  | Nb 3 Sn |  |  | Alloys |  |  |  | 18 K |  |  | body | paragraph | 3f7676aab9 | Analysis of Nb3Sn surface layers for superconducting radio frequency cavity applications | 10.1063/1.4913617 | Chaoyue Becker, Sam Posen, Nickolas Groll, Russell Cook, Christian M SchlepÃ¼tz, Daniel Leslie Hall, Matthias Liepe, Michael Pellin, John Zasadzinski, Thomas Proslier | AIP Publishing | Applied Physics Letters | 2015
61ba969dd7a99c43e8c50cd4 | carrier-doped SnTe | 1837765468 |  | SnTe | carrier |  | Chalcogenides |  |  |  | 2 K |  | ambient pressure | body | paragraph | 609514c4e7 | Pressure-induced superconductivity in tin sulfide | 10.1103/physrevb.99.184502 | Ryo Matsumoto, Peng Song, Shintaro Adachi, Yoshito Saito, Hiroshi Hara, Aichi Yamashita, Kazuki Nakamura, Sayaka Yamamoto, Hiromi Tanaka, Tetsuo Irifune, Hiroyuki Takeya, Yoshihiko Takano | American Physical Society (APS) | Physical Review B | 2019
61ba969dd7a99c43e8c50cd5 | Sn3S4 | -575938050 |  | Sn3S4 |  |  | Chalcogenides |  |  |  | 21.9 K |  | 15 GPa | body | paragraph | 609514c4e7 | Pressure-induced superconductivity in tin sulfide | 10.1103/physrevb.99.184502 | Ryo Matsumoto, Peng Song, Shintaro Adachi, Yoshito Saito, Hiroshi Hara, Aichi Yamashita, Kazuki Nakamura, Sayaka Yamamoto, Hiromi Tanaka, Tetsuo Irifune, Hiroyuki Takeya, Yoshihiko Takano | American Physical Society (APS) | Physical Review B | 2019
61ba969d0cb3d3a5e6c50cd7 | ZrZn 2 | 2143405808 |  | ZrZn 2 |  |  | Alloys |  |  |  | 28.5K |  |  | body | paragraph | 0b215ff539 | Magnon exchange mechanism of ferromagnetic superconductivity | 10.1103/physrevb.67.054416 | Naoum Karchev | American Physical Society (APS) | Physical Review B | 2002
61ba969d0cb3d3a5e6c50cd8 | ZrZn 2 | -2118834063 |  | ZrZn 2 |  |  | Alloys |  |  |  | 0.29K |  | ambient pressure | body | paragraph | 0b215ff539 | Magnon exchange mechanism of ferromagnetic superconductivity | 10.1103/physrevb.67.054416 | Naoum Karchev | American Physical Society (APS) | Physical Review B | 2002
61ba969d0cb3d3a5e6c50cd9 | U Ge 2 | 1166900358 |  | U Ge 2 |  |  | Alloys |  |  |  | 52K |  | ambient pressure | body | paragraph | 0b215ff539 | Magnon exchange mechanism of ferromagnetic superconductivity | 10.1103/physrevb.67.054416 | Naoum Karchev | American Physical Society (APS) | Physical Review B | 2002
61ba969d0cb3d3a5e6c50cda | U RhGe | 664915464 | U RhGe | URhGe | [6 empty] | 0.25K |  |  | body | paragraph | 0b215ff539 | Magnon exchange mechanism of ferromagnetic superconductivity | 10.1103/physrevb.67.054416 | Naoum Karchev | American Physical Society (APS) | Physical Review B | 2002
61ba969e20fc3eae4bc50cf6 | MgTi 2 O 4 | -731516671 |  | MgTi 2 O 4 |  |  | Oxides |  |  |  | 0 to 5 K |  |  | header | abstract | 40787f194f | Transport Behavior in Spinel Oxide MgTi 2 O 4 | 10.1088/0256-307x/31/9/097201 | Yuan-Yuan Zhu, Rong-Juan Wang, Li Wang, Yong Liu, Rui Xiong, Jing Shi, Li-Heng An, Duo-Hua Sun | IOP Publishing | Chinese Physics Letters | 2019
61ba969e20fc3eae4bc50cf7 | MgAl 2 O 4 substrate | 714433105 |  | MgAl 2 O 4 |  |  | Oxides |  |  |  | 3K |  |  | body | paragraph | 40787f194f | Transport Behavior in Spinel Oxide MgTi 2 O 4 | 10.1088/0256-307x/31/9/097201 | Yuan-Yuan Zhu, Rong-Juan Wang, Li Wang, Yong Liu, Rui Xiong, Jing Shi, Li-Heng An, Duo-Hua Sun | IOP Publishing | Chinese Physics Letters | 2019
61ba969e20fc3eae4bc50cf8 | STO | 2008070108 | STO | [7 empty] | 400 mK |  |  | body | figure | 40787f194f | Transport Behavior in Spinel Oxide MgTi 2 O 4 | 10.1088/0256-307x/31/9/097201 | Yuan-Yuan Zhu, Rong-Juan Wang, Li Wang, Yong Liu, Rui Xiong, Jing Shi, Li-Heng An, Duo-Hua Sun | IOP Publishing | Chinese Physics Letters | 2019
61ba969e7c13e4f711c50cd1 | GaMnAs containing 5.3% Mn | -1613273899 |  |  | GaMnAs containing 5.3% Mn | [5 empty] | 110 K |  |  | header | abstract | 6bd65ea875 | Structural and magnetic properties of GaMnAs layers with high Mn-content grown by migration-enhanced epitaxy on GaAs(100) substrates | 10.1063/1.1370535 | J Sadowski, R Mathieu, P Svedlindh, J Z DomagaÅ‚a, J Bak-Misiuk, K Åšwiatek, M Karlsteen, J Kanski, L Ilver, H Ã…sklund, U SÃ¶dervall | AIP Publishing | Applied Physics Letters | 2001
61ba969e7c13e4f711c50cd2 | GaMnAs with 10% Mn | -1506337561 |  | GaMnAs | 10% Mn |  | Pnictides |  |  |  | 300 K |  |  | body | paragraph | 6bd65ea875 | Structural and magnetic properties of GaMnAs layers with high Mn-content grown by migration-enhanced epitaxy on GaAs(100) substrates | 10.1063/1.1370535 | J Sadowski, R Mathieu, P Svedlindh, J Z DomagaÅ‚a, J Bak-Misiuk, K Åšwiatek, M Karlsteen, J Kanski, L Ilver, H Ã…sklund, U SÃ¶dervall | AIP Publishing | Applied Physics Letters | 2001
61ba969e7c13e4f711c50cd3 | Ga 1âˆ’x Mn x As | 1972676897 |  | Ga 1âˆ’x Mn x As |  |  | Pnictides |  |  |  | 55 K |  |  | body | paragraph | 6bd65ea875 | Structural and magnetic properties of GaMnAs layers with high Mn-content grown by migration-enhanced epitaxy on GaAs(100) substrates | 10.1063/1.1370535 | J Sadowski, R Mathieu, P Svedlindh, J Z DomagaÅ‚a, J Bak-Misiuk, K Åšwiatek, M Karlsteen, J Kanski, L Ilver, H Ã…sklund, U SÃ¶dervall | AIP Publishing | Applied Physics Letters | 2001
61ba969fe720aae5f4c50cd1 | Tl-2201 | -355042108 | Tl-2201 | [7 empty] | 100 K |  |  | body | paragraph | eacf165933 | Terahertz Hall measurements on optimally doped single-crystalBi2Sr2CaCu2O8+x | 10.1103/physrevb.82.094518 | G S Jenkins, D C Schmadel, A B Sushkov, G D Gu, H Kontani, H D Drew | American Physical Society (APS) | Physical Review B | 2013
61ba969fe720aae5f4c50cd2 | optimally doped single crystal Bi-2212 | -1907034165 | Bi-2212 |  | optimally doped | single crystal |  |  |  |  | 86.5 K |  |  | body | paragraph | eacf165933 | Terahertz Hall measurements on optimally doped single-crystalBi2Sr2CaCu2O8+x | 10.1103/physrevb.82.094518 | G S Jenkins, D C Schmadel, A B Sushkov, G D Gu, H Kontani, H D Drew | American Physical Society (APS) | Physical Review B | 2013
61ba969fe720aae5f4c50cd3 | underdoped Bi-2212 | 902012428 | Bi-2212 |  | underdoped | [5 empty] | 75 K |  |  | body | paragraph | eacf165933 | Terahertz Hall measurements on optimally doped single-crystalBi2Sr2CaCu2O8+x | 10.1103/physrevb.82.094518 | G S Jenkins, D C Schmadel, A B Sushkov, G D Gu, H Kontani, H D Drew | American Physical Society (APS) | Physical Review B | 2013
61ba969fd52116ffe1c50cd0 | underdoped Bi2212 | 696420005 | Bi2212 | Bi2212Bi2212 | underdoped | [5 empty] | 34 K | resistivity |  | body | paragraph | 4fd11390b0 | Disappearance of nodal gap across the insulatorâ€“superconductor transition in a copper-oxide superconductor | 10.1038/ncomms3459 | Yingying Peng, Jianqiao Meng, Daixiang Mou, Junfeng He, Lin Zhao, Yue Wu, Guodong Liu, Xiaoli Dong, Shaolong He, Jun Zhang, Xiaoyang Wang, Qinjun Peng, Zhimin Wang, Shenjin Zhang, Feng Yang, Chuangtian Chen, Zuyan Xu, T K Lee, X J Zhou | Springer Science and Business Media LLC | Nature Communications | 2013
61ba969fd52116ffe1c50cd1 | (La 2âˆ’x Sr x )CuO 4 | -1261534226 |  | (La 2âˆ’x Sr x )CuO 4 |  |  | Oxides, Cuprates |  |  |  | 20 K |  |  | body | paragraph | 4fd11390b0 | Disappearance of nodal gap across the insulatorâ€“superconductor transition in a copper-oxide superconductor | 10.1038/ncomms3459 | Yingying Peng, Jianqiao Meng, Daixiang Mou, Junfeng He, Lin Zhao, Yue Wu, Guodong Liu, Xiaoli Dong, Shaolong He, Jun Zhang, Xiaoyang Wang, Qinjun Peng, Zhimin Wang, Shenjin Zhang, Feng Yang, Chuangtian Chen, Zuyan Xu, T K Lee, X J Zhou | Springer Science and Business Media LLC | Nature Communications | 2013
61ba96a05cc438644dc50cfb | La | 1162593786 |  | La |  |  | Alloys |  |  |  | 12.8K |  | 20 GPa | body | paragraph | eb06b98ede | Tc map and superconductivity of simple metals at high pressure | 10.1016/j.physc.2010.07.001 | Wei Fan, Y L Li, J L Wang, L J Zou, Z Zeng | Elsevier BV | Physica C: Superconductivity and its Applications | 2013
61ba96a05cc438644dc50cfc | metal lithium | -1162188095 | metal lithium | [7 empty] | 20K |  |  | body | paragraph | eb06b98ede | Tc map and superconductivity of simple metals at high pressure | 10.1016/j.physc.2010.07.001 | Wei Fan, Y L Li, J L Wang, L J Zou, Z Zeng | Elsevier BV | Physica C: Superconductivity and its Applications | 2013
61ba96a0c0bff55f4cc50cdd | FeSe 1-x Te x | 191430742 |  | FeSe 1-x Te x |  |  | Iron-chalcogenides, Chalcogenides |  |  |  | 5 K |  |  | body | paragraph | 8f40f085d6 | Pressure effects on FeSe family superconductors | 10.1016/j.physc.2009.10.098 | Yoshikazu Mizuguchi, Fumiaki Tomioka, Keita Deguchi, Shunsuke Tsuda, Takahide Yamaguchi, Yoshihiko Takano | Elsevier BV | Physica C: Superconductivity and its Applications | 2010
61ba96a0c0bff55f4cc50cde | Fe 1+Î´ Se 0.57 Te 0.43 | 1058765588 |  | Fe 1+Î´ Se 0.57 Te 0.43 |  |  | Alloys |  |  |  | 20 K |  |  | body | paragraph | 8f40f085d6 | Pressure effects on FeSe family superconductors | 10.1016/j.physc.2009.10.098 | Yoshikazu Mizuguchi, Fumiaki Tomioka, Keita Deguchi, Shunsuke Tsuda, Takahide Yamaguchi, Yoshihiko Takano | Elsevier BV | Physica C: Superconductivity and its Applications | 2010
61ba96a0c0bff55f4cc50cdf | FeSe | 1531146957 |  | FeSe |  |  | Iron-chalcogenides, Chalcogenides |  |  |  | 2 K |  |  | body | paragraph | 8f40f085d6 | Pressure effects on FeSe family superconductors | 10.1016/j.physc.2009.10.098 | Yoshikazu Mizuguchi, Fumiaki Tomioka, Keita Deguchi, Shunsuke Tsuda, Takahide Yamaguchi, Yoshihiko Takano | Elsevier BV | Physica C: Superconductivity and its Applications | 2010
61ba96a0c0bff55f4cc50ce0 | FeSe 1-x Te x | 135571768 |  | FeSe 1-x Te x |  |  | Iron-chalcogenides, Chalcogenides |  |  |  | 14 K |  |  | body | paragraph | 8f40f085d6 | Pressure effects on FeSe family superconductors | 10.1016/j.physc.2009.10.098 | Yoshikazu Mizuguchi, Fumiaki Tomioka, Keita Deguchi, Shunsuke Tsuda, Takahide Yamaguchi, Yoshihiko Takano | Elsevier BV | Physica C: Superconductivity and its Applications | 2010
61ba96a0c0bff55f4cc50ce1 | FeSe | 1484926150 |  | FeSe |  |  | Iron-chalcogenides, Chalcogenides |  |  |  | 12 K |  | ambient pressure | body | paragraph | 8f40f085d6 | Pressure effects on FeSe family superconductors | 10.1016/j.physc.2009.10.098 | Yoshikazu Mizuguchi, Fumiaki Tomioka, Keita Deguchi, Shunsuke Tsuda, Takahide Yamaguchi, Yoshihiko Takano | Elsevier BV | Physica C: Superconductivity and its Applications | 2010
61ba96a07b1a7abb24c50cd8 | URu 2 Si 2 | 2004291059 |  | URu 2 Si 2 |  |  | Alloys |  |  |  | 1.2 K |  |  | body | paragraph | 3100999f60 | 29 Si NMR and Hidden Order in URu 2 Si 2 |  | O O Bernal, C Rodrigues, A Martinez, H G Lukefahr, D E Maclaughlin, A A Menovsky, J A Mydosh |  |  | 2013
61ba96a0ef148cdddfc50ce0 | LuNi 2 B 2 C | -906650754 |  | LuNi 2 B 2 C |  |  | Carbides, Borides |  |  |  | 16.5 K |  |  | body | paragraph | 4ecdad590b | Upper critical field peculiarities of superconducting YNi 2 B 2 C and LuNi 2 B 2 C |  | S V Shulga, S.-L Drechsler, G Fuchs, K.-H MÃ¼ller, K Winzer, M Heinecke, K Krug |  |  | 1997
61ba96a0ef148cdddfc50ce1 | LuNi2B2C | -595130934 |  | LuNi2B2C |  |  | Carbides, Borides |  |  |  | 16.5 K |  |  | body | paragraph | 4ecdad590b | Upper critical field peculiarities of superconducting YNi 2 B 2 C and LuNi 2 B 2 C |  | S V Shulga, S.-L Drechsler, G Fuchs, K.-H MÃ¼ller, K Winzer, M Heinecke, K Krug |  |  | 1997
61ba96a114d91e0862c50ccd | cobalt-doping of BaFe 2 As 2 | -172743881 | cobalt-doping | BaFe 2 As 2 |  |  | Iron-pnictides, Pnictides |  |  |  | 22K |  |  | body | paragraph | 68030995c2 | Effects of cobalt doping and three-dimensionality inBaFe2As2 | 10.1103/physrevb.80.104511 | A F Kemper, C Cao, P J Hirschfeld, H-P Cheng | American Physical Society (APS) | Physical Review B | 2014
61ba96a1a013f06956c50ce1 | 6 nm film of Sec | -1862564847 |  | Sec |  | film | Alloys | film |  |  | 5.52 K |  |  | body | paragraph | 24d75c54f2 | Extreme High-Field Superconductivity in Thin Re Films |  | F N Womack, D P Young, D A Browne, G Catelani, J Jiang, E I Meletis, P W Adams |  |  | 2020
61ba96a111af647618c50cd4 | MgB2 | 253149480 |  | MgB2 |  |  | Alloys, Borides |  |  |  | 18 K |  |  | body | paragraph | 1104042fa1 | Observation of Well-Ordered Metastable Vortex Lattice Phases in SuperconductingMgB2Using Small-Angle Neutron Scattering | 10.1103/physrevlett.108.167001 | P Das, C Rastovski, T R Oâ€™brien, K J Schlesinger, C D Dewhurst, L Debeer-Schmitt, N D Zhigadlo, J Karpinski, M R Eskildsen | American Physical Society (APS) | Physical Review Letters | 2013
61ba96a185fc223534c50cd1 | x from 6.3 to 6.9 | -801857679 | [7 empty] | x=6.3 to 6.9 | 18 K |  |  | body | paragraph | 365090e951 | Vortex Dynamics and Phase Diagram in the Electron Doped Cuprate Superconductor Pr 0.87 LaCe 0.13 CuO 4 |  | S Salem-Sugui, P V Lopes, M P Kern, Shyam Sundar, Zhaoyu Liu, Shiliang Li, Huiqian Luo, L Ghivelder |  |  | 2020
61ba96a185fc223534c50cd2 | YBaCuO | -920979654 | YBaCuO | YBaCuO | [6 empty] | 93K |  |  | body | paragraph | 365090e951 | Vortex Dynamics and Phase Diagram in the Electron Doped Cuprate Superconductor Pr 0.87 LaCe 0.13 CuO 4 |  | S Salem-Sugui, P V Lopes, M P Kern, Shyam Sundar, Zhaoyu Liu, Shiliang Li, Huiqian Luo, L Ghivelder |  |  | 2020
61ba96a185fc223534c50cd3 | Pr 0.87 LaCe 0.13 CuO 4 | 1763405741 |  | Pr 0.87 LaCe 0.13 CuO 4 |  |  | Oxides, Cuprates |  |  |  | 23 K |  |  | body |  | 365090e951 | Vortex Dynamics and Phase Diagram in the Electron Doped Cuprate Superconductor Pr 0.87 LaCe 0.13 CuO 4 |  | S Salem-Sugui, P V Lopes, M P Kern, Shyam Sundar, Zhaoyu Liu, Shiliang Li, Huiqian Luo, L Ghivelder |  |  | 2020
61ba96a185fc223534c50cd4 | SmFeAs(O,F) | -1390430622 |  | SmFeAs(O,F |  |  | Alloys |  |  |  | 48-50 K |  |  | body | figure | 365090e951 | Vortex Dynamics and Phase Diagram in the Electron Doped Cuprate Superconductor Pr 0.87 LaCe 0.13 CuO 4 |  | S Salem-Sugui, P V Lopes, M P Kern, Shyam Sundar, Zhaoyu Liu, Shiliang Li, Huiqian Luo, L Ghivelder |  |  | 2020
61ba96a185fc223534c50cd5 | Ce content of 0.13 28 and 0.12 14 | -1358424848 |  |  | Ce content | [5 empty] | 22-24 K |  |  | body | figure | 365090e951 | Vortex Dynamics and Phase Diagram in the Electron Doped Cuprate Superconductor Pr 0.87 LaCe 0.13 CuO 4 |  | S Salem-Sugui, P V Lopes, M P Kern, Shyam Sundar, Zhaoyu Liu, Shiliang Li, Huiqian Luo, L Ghivelder |  |  | 2020
61ba96a13961c0f52fc50cce | boron doped diamond with 2.78% boron | -604926650 |  |  | boron doped diamond with 2.78% boron | [5 empty] | 4.4 K |  |  | header | abstract | 190e51087d | Electron-phonon coupling in a boron-doped diamond superconductor | 10.1103/physrevb.70.212504 | H J Xiang, Zhenyu Li, Jinlong Yang, J G Hou, Qingshi Zhu | American Physical Society (APS) | Physical Review B | 2004
61ba96a13961c0f52fc50ccf | 3% boron-doped diamond | -1782067739 | diamond |  | 3% boron | [5 empty] | below 4 K |  |  | body | paragraph | 190e51087d | Electron-phonon coupling in a boron-doped diamond superconductor | 10.1103/physrevb.70.212504 | H J Xiang, Zhenyu Li, Jinlong Yang, J G Hou, Qingshi Zhu | American Physical Society (APS) | Physical Review B | 2004
61ba96a13961c0f52fc50cd0 | boron-doped diamond | -990249699 | diamond |  | boron | [5 empty] | 4 K |  |  | body | paragraph | 190e51087d | Electron-phonon coupling in a boron-doped diamond superconductor | 10.1103/physrevb.70.212504 | H J Xiang, Zhenyu Li, Jinlong Yang, J G Hou, Qingshi Zhu | American Physical Society (APS) | Physical Review B | 2004
61ba96a24217bb9076c50cdf | x = 0.08 | -233438037 | [7 empty] | x=0.08 | 6.7 K |  |  | body | paragraph | 606b20743e | Peculiar phase diagram with isolated superconducting regions in ThFeAsN1âˆ’x O x | 10.1088/1361-648x/aac402 | Bai-Zhuo Li, Zhi-Cheng Wang, Jia-Lu Wang, Fu-Xiang Zhang, Dong-Ze Wang, Feng-Yuan Zhang, Yu-Ping Sun, Qiang Jing, Hua-Fu Zhang, Shu-Gang Tan, Yu-Ke Li, Chun-Mu Feng, Yu-Xue Mei, Cao Wang, Guang-Han Cao | IOP Publishing | Journal of Physics: Condensed Matter | 2018
61ba96a24217bb9076c50ce0 | x = 0.3 | 897329623 | [7 empty] | x=0.3 | 17.5 K |  |  | header | abstract | 606b20743e | Peculiar phase diagram with isolated superconducting regions in ThFeAsN1âˆ’x O x | 10.1088/1361-648x/aac402 | Bai-Zhuo Li, Zhi-Cheng Wang, Jia-Lu Wang, Fu-Xiang Zhang, Dong-Ze Wang, Feng-Yuan Zhang, Yu-Ping Sun, Qiang Jing, Hua-Fu Zhang, Shu-Gang Tan, Yu-Ke Li, Chun-Mu Feng, Yu-Xue Mei, Cao Wang, Guang-Han Cao | IOP Publishing | Journal of Physics: Condensed Matter | 2018
61ba96a24217bb9076c50ce1 | x = 0.3 | 600809884 | [7 empty] | x=0.3 | 17.5 K |  |  | body | paragraph | 606b20743e | Peculiar phase diagram with isolated superconducting regions in ThFeAsN1âˆ’x O x | 10.1088/1361-648x/aac402 | Bai-Zhuo Li, Zhi-Cheng Wang, Jia-Lu Wang, Fu-Xiang Zhang, Dong-Ze Wang, Feng-Yuan Zhang, Yu-Ping Sun, Qiang Jing, Hua-Fu Zhang, Shu-Gang Tan, Yu-Ke Li, Chun-Mu Feng, Yu-Xue Mei, Cao Wang, Guang-Han Cao | IOP Publishing | Journal of Physics: Condensed Matter | 2018
61ba96a24217bb9076c50ce2 | x = 0 | -1256680215 | [7 empty] | x=0 | 30 K | susceptibility |  | body |  | 606b20743e | Peculiar phase diagram with isolated superconducting regions in ThFeAsN1âˆ’x O x | 10.1088/1361-648x/aac402 | Bai-Zhuo Li, Zhi-Cheng Wang, Jia-Lu Wang, Fu-Xiang Zhang, Dong-Ze Wang, Feng-Yuan Zhang, Yu-Ping Sun, Qiang Jing, Hua-Fu Zhang, Shu-Gang Tan, Yu-Ke Li, Chun-Mu Feng, Yu-Xue Mei, Cao Wang, Guang-Han Cao | IOP Publishing | Journal of Physics: Condensed Matter | 2018
61ba96a24217bb9076c50ce3 | 0.1 â‰¤ x â‰¤ 0.2 | -1492978082 | [7 empty] | x=â‰¤ 0.2 | 2 K |  |  | header | abstract | 606b20743e | Peculiar phase diagram with isolated superconducting regions in ThFeAsN1âˆ’x O x | 10.1088/1361-648x/aac402 | Bai-Zhuo Li, Zhi-Cheng Wang, Jia-Lu Wang, Fu-Xiang Zhang, Dong-Ze Wang, Feng-Yuan Zhang, Yu-Ping Sun, Qiang Jing, Hua-Fu Zhang, Shu-Gang Tan, Yu-Ke Li, Chun-Mu Feng, Yu-Xue Mei, Cao Wang, Guang-Han Cao | IOP Publishing | Journal of Physics: Condensed Matter | 2018
61ba96a24217bb9076c50ce4 | x = 0.08 | -175683775 | [7 empty] | x=0.08 | 2 K |  |  | body | paragraph | 606b20743e | Peculiar phase diagram with isolated superconducting regions in ThFeAsN1âˆ’x O x | 10.1088/1361-648x/aac402 | Bai-Zhuo Li, Zhi-Cheng Wang, Jia-Lu Wang, Fu-Xiang Zhang, Dong-Ze Wang, Feng-Yuan Zhang, Yu-Ping Sun, Qiang Jing, Hua-Fu Zhang, Shu-Gang Tan, Yu-Ke Li, Chun-Mu Feng, Yu-Xue Mei, Cao Wang, Guang-Han Cao | IOP Publishing | Journal of Physics: Condensed Matter | 2018
61ba96a24217bb9076c50ce5 | 0.1 â‰¤ x â‰¤ 0.2 | -1598869566 | [7 empty] | x=â‰¤ 0.2 | above 2 K |  |  | body | paragraph | 606b20743e | Peculiar phase diagram with isolated superconducting regions in ThFeAsN1âˆ’x O x | 10.1088/1361-648x/aac402 | Bai-Zhuo Li, Zhi-Cheng Wang, Jia-Lu Wang, Fu-Xiang Zhang, Dong-Ze Wang, Feng-Yuan Zhang, Yu-Ping Sun, Qiang Jing, Hua-Fu Zhang, Shu-Gang Tan, Yu-Ke Li, Chun-Mu Feng, Yu-Xue Mei, Cao Wang, Guang-Han Cao | IOP Publishing | Journal of Physics: Condensed Matter | 2018
61ba96a24217bb9076c50ce6 | 0.25 â‰¤ x â‰¤ 0.5 | 752801152 | [7 empty] | x=â‰¤ 0.5 | 17.5 K |  |  | body | paragraph | 606b20743e | Peculiar phase diagram with isolated superconducting regions in ThFeAsN1âˆ’x O x | 10.1088/1361-648x/aac402 | Bai-Zhuo Li, Zhi-Cheng Wang, Jia-Lu Wang, Fu-Xiang Zhang, Dong-Ze Wang, Feng-Yuan Zhang, Yu-Ping Sun, Qiang Jing, Hua-Fu Zhang, Shu-Gang Tan, Yu-Ke Li, Chun-Mu Feng, Yu-Xue Mei, Cao Wang, Guang-Han Cao | IOP Publishing | Journal of Physics: Condensed Matter | 2018
61ba96a24217bb9076c50ce7 | x = 0.1 | -16213135 | [7 empty] | x=0.1 | below 2 K | magnetic susceptibility |  | body | paragraph | 606b20743e | Peculiar phase diagram with isolated superconducting regions in ThFeAsN1âˆ’x O x | 10.1088/1361-648x/aac402 | Bai-Zhuo Li, Zhi-Cheng Wang, Jia-Lu Wang, Fu-Xiang Zhang, Dong-Ze Wang, Feng-Yuan Zhang, Yu-Ping Sun, Qiang Jing, Hua-Fu Zhang, Shu-Gang Tan, Yu-Ke Li, Chun-Mu Feng, Yu-Xue Mei, Cao Wang, Guang-Han Cao | IOP Publishing | Journal of Physics: Condensed Matter | 2018
61ba96a25cc438644dc50cfd | UPt 3 | 1924829236 |  | UPt 3 |  |  | Alloys |  |  |  | 0.5 K |  |  | body | paragraph | d0680a94a9 | The Kohn-Luttinger effect and anomalous pairing in new superconducting systems and graphene | 10.1134/s1063776114060132 | M Yu. Kagan, V V Valâ€™kov, V A Mitskan, M M Korovushkin | Pleiades Publishing Ltd | Journal of Experimental and Theoretical Physics | 2014
61ba96a25cc438644dc50cfe | U 1âˆ’x Th x Be 13 | 665627354 |  | U 1âˆ’x Th x Be 13 |  |  | Alloys |  |  |  | 0.5 âˆ’ 1 K |  |  | body | paragraph | d0680a94a9 | The Kohn-Luttinger effect and anomalous pairing in new superconducting systems and graphene | 10.1134/s1063776114060132 | M Yu. Kagan, V V Valâ€™kov, V A Mitskan, M M Korovushkin | Pleiades Publishing Ltd | Journal of Experimental and Theoretical Physics | 2014
61ba96a25cc438644dc50cff | Sr 2 RuO 4 | 1567137470 |  | Sr 2 RuO 4 |  |  | Oxides |  |  |  | 1 K |  |  | body | paragraph | d0680a94a9 | The Kohn-Luttinger effect and anomalous pairing in new superconducting systems and graphene | 10.1134/s1063776114060132 | M Yu. Kagan, V V Valâ€™kov, V A Mitskan, M M Korovushkin | Pleiades Publishing Ltd | Journal of Experimental and Theoretical Physics | 2014
61ba96a25cc438644dc50d00 | Î±âˆ’(BEDT-TTF) 2 I 3 | -431918233 |  | Î±âˆ’(BEDT-TTF) 2 I 3 |  |  | Alloys |  |  |  | 5 K |  |  | body | paragraph | d0680a94a9 | The Kohn-Luttinger effect and anomalous pairing in new superconducting systems and graphene | 10.1134/s1063776114060132 | M Yu. Kagan, V V Valâ€™kov, V A Mitskan, M M Korovushkin | Pleiades Publishing Ltd | Journal of Experimental and Theoretical Physics | 2014
61ba96a2ab9e3e9324c50ccf | CeIrIn 5 | 950422932 |  | CeIrIn 5 |  |  | Alloys |  |  |  | 0.4 K |  |  | body | figure | a0be9b5def | Perturbation Theory on the Superconductivity of Heavy Fermion |  | Superconductors Ceir X Co, Yunori Nisikawa, Hiroaki Ikeda, Kosaku Yamada |  |  | 2002
61ba96a2ab9e3e9324c50cd0 | CeCoIn 5 | -577764071 |  | CeCoIn 5 |  |  | Alloys |  |  |  | 2.3 K |  |  | body | figure | a0be9b5def | Perturbation Theory on the Superconductivity of Heavy Fermion |  | Superconductors Ceir X Co, Yunori Nisikawa, Hiroaki Ikeda, Kosaku Yamada |  |  | 2002
61ba96a3a5c5381c2ec50cdd | pyrite-type CuS2 | 858693616 |  | CuS2 |  |  | Chalcogenides |  |  |  | 1.5 K |  |  | body | paragraph | e66ad46da8 | Observation of Tunneling Gap in Epitaxial Ultrathin Films of Pyrite-Type Copper Disulfide | 10.1088/0256-307x/35/2/027303 | Chong Liu, Haohao Yang, Can-Li Song, Wei Li, Ke He, Xu-Cun Ma, Lili Wang, Qi-Kun Xue | IOP Publishing | Chinese Physics Letters | 2018
61ba96a42227d4ac07c50cca | Zn-free x = 0 | -977741898 |  |  | Zn-free |  |  |  |  | x=0 | 24 K |  |  | body | figure | 859a91779a | Nonmagnetic pair-breaking effect in La(Fe1âˆ’xZnx)AsO0.85studied byAs75andLa139NMR and NQR | 10.1103/physrevb.83.180501 | S Kitagawa, Y Nakai, T Iye, K Ishida, Y F Guo, Y G Shi, K Yamaura, E Takayama-Muromachi | American Physical Society (APS) | Physical Review B | 2014
61ba96a4e720aae5f4c50cd5 | Zn- substituted sample | -86739982 |  |  | Zn- substituted | [5 empty] | 10 K |  |  | body | paragraph | 0c06f377c6 |  |  | Nd, Cu, Zn, H Mikuni, T Adachi, S Yairi, M Kato, Y Koike, I Watanabe, K Nagamine |  |  | 2013
61ba96a4720b8b3d36c50cce | n-doped SrTiO 3 | 2082675975 |  | SrTiO 3 | n-doped |  | Oxides |  |  |  | 0.3K |  |  | body | paragraph | 73832db3b0 | Electrodynamics of nearly ferroelectric superconductors | 10.1103/physrevb.64.144506 | Joseph L Birman, Natalya A Zimbovskaya | American Physical Society (APS) | Physical Review B | 2008
61ba96a4720b8b3d36c50ccf | sodium tungsten bronze Na x WO 3 with x âˆ¼ 0.05 | 1031201167 | sodium | Na x WO 3 |  |  | Alloys |  |  | x=âˆ¼ 0.05 | 90K |  |  | body | paragraph | 73832db3b0 | Electrodynamics of nearly ferroelectric superconductors | 10.1103/physrevb.64.144506 | Joseph L Birman, Natalya A Zimbovskaya | American Physical Society (APS) | Physical Review B | 2008
61ba96a4720b8b3d36c50cd0 | 0.1 < x < 1 | 478396925 | [7 empty] | x=< 1, 0.1 < | 3 âˆ’ 5K |  |  | body | paragraph | 73832db3b0 | Electrodynamics of nearly ferroelectric superconductors | 10.1103/physrevb.64.144506 | Joseph L Birman, Natalya A Zimbovskaya | American Physical Society (APS) | Physical Review B | 2008
61ba96a4720b8b3d36c50cd1 | n- (or p-) doped SrTiO 3 | -1594939491 |  | SrTiO 3 | n- |  | Oxides |  |  |  | 1 âˆ’ 3K |  |  | body | paragraph | 73832db3b0 | Electrodynamics of nearly ferroelectric superconductors | 10.1103/physrevb.64.144506 | Joseph L Birman, Natalya A Zimbovskaya | American Physical Society (APS) | Physical Review B | 2008
61ba96a4720b8b3d36c50cd2 | n- (or p-) doped SrTiO 3 |  |  | SrTiO 3 | p-) doped |  | Oxides |  |  |  | 1 âˆ’ 3K |  |  | body | paragraph | 73832db3b0 | Electrodynamics of nearly ferroelectric superconductors | 10.1103/physrevb.64.144506 | Joseph L Birman, Natalya A Zimbovskaya | American Physical Society (APS) | Physical Review B | 2008
61ba96a4e614176f2ec50cd0 | Ru-1212 | 1121613008 | Ru-1212 | [7 empty] | 50K |  |  | body | paragraph | e059a91d50 | Point-contact spectroscopy on RuSr2GdCu2O8 | 10.1016/j.jpcs.2005.10.118 | S Piano, F Bobba, F Giubileo, A Vecchione, A M Cucolo | Elsevier BV | Journal of Physics and Chemistry of Solids | 2006
61ba96a46a35f302ddc50ccc | underdoped x =0.17 | 1292129825 |  |  | underdoped |  |  |  |  | x=0.17 | 12 K |  |  | header | abstract | 4680b7d158 | Doping evolution of the anisotropic upper critical fields in the iron-based superconductor Ba1âˆ’xKxFe2As2 | 10.1103/physrevb.96.184511 | M A Tanatar, Yong Liu, J Jaroszynski, J S Brooks, T A Lograsso, R Prozorov | American Physical Society (APS) | Physical Review B | 2017
61ba96a46a35f302ddc50ccd | x=0.22 | 1539205964 | [7 empty] | x=0.22 | 20 K |  |  | header | abstract | 4680b7d158 | Doping evolution of the anisotropic upper critical fields in the iron-based superconductor Ba1âˆ’xKxFe2As2 | 10.1103/physrevb.96.184511 | M A Tanatar, Yong Liu, J Jaroszynski, J S Brooks, T A Lograsso, R Prozorov | American Physical Society (APS) | Physical Review B | 2017
61ba96a46a35f302ddc50cce | x=0.83 | 309128266 | [7 empty] | x=0.83 | 12 K |  |  | body | paragraph | 4680b7d158 | Doping evolution of the anisotropic upper critical fields in the iron-based superconductor Ba1âˆ’xKxFe2As2 | 10.1103/physrevb.96.184511 | M A Tanatar, Yong Liu, J Jaroszynski, J S Brooks, T A Lograsso, R Prozorov | American Physical Society (APS) | Physical Review B | 2017
61ba96a46a35f302ddc50ccf | overdoped (x=0.83 | -982938408 |  |  | overdoped |  |  |  |  | x=0.83 | 10 K |  |  | body | paragraph | 4680b7d158 | Doping evolution of the anisotropic upper critical fields in the iron-based superconductor Ba1âˆ’xKxFe2As2 | 10.1103/physrevb.96.184511 | M A Tanatar, Yong Liu, J Jaroszynski, J S Brooks, T A Lograsso, R Prozorov | American Physical Society (APS) | Physical Review B | 2017
61ba96a46a35f302ddc50cd0 | overdoped x=0.65 | 293595083 |  |  | overdoped |  |  |  |  | x=0.65 | 22 K |  |  | header | abstract | 4680b7d158 | Doping evolution of the anisotropic upper critical fields in the iron-based superconductor Ba1âˆ’xKxFe2As2 | 10.1103/physrevb.96.184511 | M A Tanatar, Yong Liu, J Jaroszynski, J S Brooks, T A Lograsso, R Prozorov | American Physical Society (APS) | Physical Review B | 2017
61ba96a46a35f302ddc50cd1 | x=0.47 | 1505565950 | [7 empty] | x=0.47 | 38.4 K |  |  | body | paragraph | 4680b7d158 | Doping evolution of the anisotropic upper critical fields in the iron-based superconductor Ba1âˆ’xKxFe2As2 | 10.1103/physrevb.96.184511 | M A Tanatar, Yong Liu, J Jaroszynski, J S Brooks, T A Lograsso, R Prozorov | American Physical Society (APS) | Physical Review B | 2017
61ba96a46a35f302ddc50cd2 | Îº-(BEDT-TTF) 2 [Cu[N(CN) 2 ]Br | 227255137 |  | Îº-(BEDT-TTF) 2 [Cu[N(CN) 2 ]Br |  |  | Alloys |  |  |  | 12.8 K |  |  | body | paragraph | 4680b7d158 | Doping evolution of the anisotropic upper critical fields in the iron-based superconductor Ba1âˆ’xKxFe2As2 | 10.1103/physrevb.96.184511 | M A Tanatar, Yong Liu, J Jaroszynski, J S Brooks, T A Lograsso, R Prozorov | American Physical Society (APS) | Physical Review B | 2017
61ba96a46a35f302ddc50cd3 | x=0.22 | 1421771183 | [7 empty] | x=0.22 | 10 K |  |  | body | paragraph | 4680b7d158 | Doping evolution of the anisotropic upper critical fields in the iron-based superconductor Ba1âˆ’xKxFe2As2 | 10.1103/physrevb.96.184511 | M A Tanatar, Yong Liu, J Jaroszynski, J S Brooks, T A Lograsso, R Prozorov | American Physical Society (APS) | Physical Review B | 2017
61ba96a46a35f302ddc50cd4 | x=0.65 | 826475394 | [7 empty] | x=0.65 | 20 K |  |  | body | paragraph | 4680b7d158 | Doping evolution of the anisotropic upper critical fields in the iron-based superconductor Ba1âˆ’xKxFe2As2 | 10.1103/physrevb.96.184511 | M A Tanatar, Yong Liu, J Jaroszynski, J S Brooks, T A Lograsso, R Prozorov | American Physical Society (APS) | Physical Review B | 2017
61ba96a46a35f302ddc50cd5 | x=0.25 | 973758963 | [7 empty] | x=0.25 | 28 K | resistivity |  | body | paragraph | 4680b7d158 | Doping evolution of the anisotropic upper critical fields in the iron-based superconductor Ba1âˆ’xKxFe2As2 | 10.1103/physrevb.96.184511 | M A Tanatar, Yong Liu, J Jaroszynski, J S Brooks, T A Lograsso, R Prozorov | American Physical Society (APS) | Physical Review B | 2017
61ba96a46a35f302ddc50cd6 | x =0.17 | -1878300541 | [7 empty] | x=0.17 | 10 K |  |  | body | paragraph | 4680b7d158 | Doping evolution of the anisotropic upper critical fields in the iron-based superconductor Ba1âˆ’xKxFe2As2 | 10.1103/physrevb.96.184511 | M A Tanatar, Yong Liu, J Jaroszynski, J S Brooks, T A Lograsso, R Prozorov | American Physical Society (APS) | Physical Review B | 2017
61ba96a46a35f302ddc50cd7 | x=0.83 | 191675281 | [7 empty] | x=0.83 | 10 K |  |  | header | abstract | 4680b7d158 | Doping evolution of the anisotropic upper critical fields in the iron-based superconductor Ba1âˆ’xKxFe2As2 | 10.1103/physrevb.96.184511 | M A Tanatar, Yong Liu, J Jaroszynski, J S Brooks, T A Lograsso, R Prozorov | American Physical Society (APS) | Physical Review B | 2017
61ba96a46a35f302ddc50cd8 | x=0.39 | 189035769 | [7 empty] | x=0.39 | 22 K |  |  | body | paragraph | 4680b7d158 | Doping evolution of the anisotropic upper critical fields in the iron-based superconductor Ba1âˆ’xKxFe2As2 | 10.1103/physrevb.96.184511 | M A Tanatar, Yong Liu, J Jaroszynski, J S Brooks, T A Lograsso, R Prozorov | American Physical Society (APS) | Physical Review B | 2017
61ba96a46a35f302ddc50cd9 | x âˆ¼0.25 | 347631627 | [7 empty] | x=0.25 | 28 K |  |  | body | paragraph | 4680b7d158 | Doping evolution of the anisotropic upper critical fields in the iron-based superconductor Ba1âˆ’xKxFe2As2 | 10.1103/physrevb.96.184511 | M A Tanatar, Yong Liu, J Jaroszynski, J S Brooks, T A Lograsso, R Prozorov | American Physical Society (APS) | Physical Review B | 2017
61ba96a47ecf8b73e6c50cd1 | magnesium diboride MgB 2 | -1925760221 | magnesium diboride | MgB 2 |  |  | Alloys, Borides |  |  |  | 39K |  |  | body | paragraph | e85b6a0635 | AN ATTEMPT AT A RESONATING MEAN-FIELD THEORETICAL DESCRIPTION OF THERMAL BEHAVIOR OF TWO-GAP SUPERCONDUCTIVITY | 10.1142/s0217979213500793 | Seiya Nishiyama, JoÃ£o Da ProvidÃªncia, ConstanÃ§a ProvidÃªncia, Hiromasa Ohnishi | World Scientific Pub Co Pte Lt | International Journal of Modern Physics B | 2013
61ba96a55cc438644dc50d01 | polycrystalline LBCO-1/8 | -205760832 | LBCO-1/8 |  |  | polycrystalline |  |  |  |  | 30 K |  |  | body | figure | 0fa094a0a2 | Tuning the static spin-stripe phase and superconductivity in La2âˆ’xBaxCuO4 (x = 1/8) by hydrostatic pressure | 10.1088/1367-2630/15/9/093005 | Z Guguchia, A Maisuradze, G Ghambashidze, R Khasanov, A Shengelaya, H Keller | IOP Publishing | New Journal of Physics | 2013
61ba96a514d91e0862c50ccf | YTiO 3 | 1435782449 |  | YTiO 3 |  |  | Oxides |  |  |  | 30K |  |  | body | paragraph | 642c0917cd | Magnetic ordering, orbital ordering, and resonant x-ray scattering in perovskite titanates | 10.1103/physrevb.65.064442 | S Ishihara, T Hatakeyama, S Maekawa | American Physical Society (APS) | Physical Review B | 2013
61ba96a6e720aae5f4c50cd6 | LaNiC 2 | -333857445 |  | LaNiC 2 |  |  | Carbides |  |  |  | 0.4K |  |  | body | paragraph | 1af0831f52 | Evidence for two-gap superconductivity in the non-centrosymmetric compound LaNiC2 | 10.1088/1367-2630/15/5/053005 | J Chen, L Jiao, J L Zhang, Y Chen, L Yang, M Nicklas, F Steglich, H Q Yuan | IOP Publishing | New Journal of Physics | 2012
61ba96a6e720aae5f4c50cd7 | CeIrIn 5 | 913848654 |  | CeIrIn 5 |  |  | Alloys |  |  |  | 1.3K |  |  | body | paragraph | 1af0831f52 | Evidence for two-gap superconductivity in the non-centrosymmetric compound LaNiC2 | 10.1088/1367-2630/15/5/053005 | J Chen, L Jiao, J L Zhang, Y Chen, L Yang, M Nicklas, F Steglich, H Q Yuan | IOP Publishing | New Journal of Physics | 2012
61ba96a685fc223534c50cd7 | CeIrIn 5 | 1069812016 |  | CeIrIn 5 |  |  | Alloys |  |  |  | 0.4K |  |  | body | figure | 5ea34dc1e9 | Optical signatures of momentum-dependent hybridization of the local moments and conduction electrons in Kondo lattices | 10.1103/physrevb.75.054523 | K S Burch, S V Dordevic, F P Mena, A B Kuzmenko, D Van Der Marel, J L Sarrao, J R Jeffries, E D Bauer, M B Maple, D N Basov | American Physical Society (APS) | Physical Review B | 2007
61ba96a685fc223534c50cd8 | CeCoIn 5 | -458374987 |  | CeCoIn 5 |  |  | Alloys |  |  |  | 2.3K |  |  | body | figure | 5ea34dc1e9 | Optical signatures of momentum-dependent hybridization of the local moments and conduction electrons in Kondo lattices | 10.1103/physrevb.75.054523 | K S Burch, S V Dordevic, F P Mena, A B Kuzmenko, D Van Der Marel, J L Sarrao, J R Jeffries, E D Bauer, M B Maple, D N Basov | American Physical Society (APS) | Physical Review B | 2007
61ba96a685fc223534c50cd9 | CeRhIn 5 | -1252481725 |  | CeRhIn 5 |  |  | Alloys |  |  |  | 3.8 K |  |  | body | figure | 5ea34dc1e9 | Optical signatures of momentum-dependent hybridization of the local moments and conduction electrons in Kondo lattices | 10.1103/physrevb.75.054523 | K S Burch, S V Dordevic, F P Mena, A B Kuzmenko, D Van Der Marel, J L Sarrao, J R Jeffries, E D Bauer, M B Maple, D N Basov | American Physical Society (APS) | Physical Review B | 2007
61ba96a64217bb9076c50ce9 | B C2 | -986237085 |  | B C2 |  |  | Carbides, Borides |  |  |  | 3.5K |  |  | body |  | 97dff76335 | The effect of Sn intercalation on the superconducting properties of 2H NbSe2 | 10.1016/j.physc.2019.02.011 | Subham Naik, Gopal K Pradhan, Shwetha G Bhat, Bhaskar Chandra Behera, P S Anil Kumar, Saroj L Samal, D Samal | Elsevier BV | Physica C: Superconductivity and its Applications | 2019
61ba96a64217bb9076c50cea | 2H-NbSe 2 | 24537168 |  | 2H-NbSe 2 |  |  | Alloys |  |  |  | 7.3 K |  |  | header | abstract | 97dff76335 | The effect of Sn intercalation on the superconducting properties of 2H NbSe2 | 10.1016/j.physc.2019.02.011 | Subham Naik, Gopal K Pradhan, Shwetha G Bhat, Bhaskar Chandra Behera, P S Anil Kumar, Saroj L Samal, D Samal | Elsevier BV | Physica C: Superconductivity and its Applications | 2019
61ba96a64217bb9076c50ceb | 2H-NbSe 2 | 721487150 |  | 2H-NbSe 2 |  |  | Alloys |  |  |  | 7.3K |  |  | body | paragraph | 97dff76335 | The effect of Sn intercalation on the superconducting properties of 2H NbSe2 | 10.1016/j.physc.2019.02.011 | Subham Naik, Gopal K Pradhan, Shwetha G Bhat, Bhaskar Chandra Behera, P S Anil Kumar, Saroj L Samal, D Samal | Elsevier BV | Physica C: Superconductivity and its Applications | 2019
61ba96a64217bb9076c50cec | Sn 0.04 NbSe 2 | -1331638854 |  | Sn 0.04 NbSe 2 |  |  | Chalcogenides |  |  |  | 6.3 and 3.15 K |  |  | body | paragraph | 97dff76335 | The effect of Sn intercalation on the superconducting properties of 2H NbSe2 | 10.1016/j.physc.2019.02.011 | Subham Naik, Gopal K Pradhan, Shwetha G Bhat, Bhaskar Chandra Behera, P S Anil Kumar, Saroj L Samal, D Samal | Elsevier BV | Physica C: Superconductivity and its Applications | 2019
61ba96a64217bb9076c50ced | 4 mole% Sn intercalation | -1440443523 |  |  | 4 mole% Sn | [5 empty] | 3.5K |  |  | body |  | 97dff76335 | The effect of Sn intercalation on the superconducting properties of 2H NbSe2 | 10.1016/j.physc.2019.02.011 | Subham Naik, Gopal K Pradhan, Shwetha G Bhat, Bhaskar Chandra Behera, P S Anil Kumar, Saroj L Samal, D Samal | Elsevier BV | Physica C: Superconductivity and its Applications | 2019
61ba96a64217bb9076c50cee | B C2 | -972757763 |  | B C2 |  |  | Carbides, Borides |  |  |  | 3.5K |  |  | header | abstract | 97dff76335 | The effect of Sn intercalation on the superconducting properties of 2H NbSe2 | 10.1016/j.physc.2019.02.011 | Subham Naik, Gopal K Pradhan, Shwetha G Bhat, Bhaskar Chandra Behera, P S Anil Kumar, Saroj L Samal, D Samal | Elsevier BV | Physica C: Superconductivity and its Applications | 2019
61ba96a63136e52869c50ce3 | x = 0 | -1146901141 | [7 empty] | x=0 | 46 K | resistivity |  | body | paragraph | 9f53ad1e94 | Role of magnetic dopants in the phase diagram of Sm 1111 pnictides: The case of Mn | 10.1103/physrevb.94.214517 | G Lamura, T Shiroka, S Bordignon, S Sanna, M Moroni, R De Renzi, P Carretta, P K Biswas, F Caglieris, M Putti, S Wurmehl, S J Singh, J Shimoyama, M N Gastiasoro, B M Andersen | American Physical Society (APS) | Physical Review B | 2016
61ba96a66a35f302ddc50cda | PbO-type FeSe | 644233618 |  | FeSe |  |  | Iron-chalcogenides, Chalcogenides |  |  |  | 26 K |  |  | body | paragraph | dd3e46f47e | Enhancement of transition temperature in FexSe0.5Te0.5 film via iron vacancies | 10.1063/1.4886995 | J C Zhuang, W K Yeoh, X Y Cui, J H Kim, D Q Shi, Z X Shi, S P Ringer, X L Wang, S X Dou | AIP Publishing | Applied Physics Letters | 2014
61ba96a66a35f302ddc50cdb | 0.3 â‰¤ x â‰¤ 0.7 | -639356176 | [7 empty] | x=â‰¤ 0.7 | 15 K |  | 8.9 GPa | body | paragraph | dd3e46f47e | Enhancement of transition temperature in FexSe0.5Te0.5 film via iron vacancies | 10.1063/1.4886995 | J C Zhuang, W K Yeoh, X Y Cui, J H Kim, D Q Shi, Z X Shi, S P Ringer, X L Wang, S X Dou | AIP Publishing | Applied Physics Letters | 2014
61ba96a66a35f302ddc50cdc | pure FeSe | -1077628425 |  | FeSe | pure |  | Iron-chalcogenides, Chalcogenides |  |  |  | 36.7 K |  |  | body | paragraph | dd3e46f47e | Enhancement of transition temperature in FexSe0.5Te0.5 film via iron vacancies | 10.1063/1.4886995 | J C Zhuang, W K Yeoh, X Y Cui, J H Kim, D Q Shi, Z X Shi, S P Ringer, X L Wang, S X Dou | AIP Publishing | Applied Physics Letters | 2014
61ba96a66a35f302ddc50cdd | x = 1 | 1208951648 | [7 empty] | x=1 | 16 K | R-T curve |  | body | paragraph | dd3e46f47e | Enhancement of transition temperature in FexSe0.5Te0.5 film via iron vacancies | 10.1063/1.4886995 | J C Zhuang, W K Yeoh, X Y Cui, J H Kim, D Q Shi, Z X Shi, S P Ringer, X L Wang, S X Dou | AIP Publishing | Applied Physics Letters | 2014
61ba96a66a35f302ddc50cde | Fe deficient film (x = 0.8 | -1600289946 |  |  | Fe deficient film |  |  |  |  | x=0.8 | 21 K |  |  | header | abstract | dd3e46f47e | Enhancement of transition temperature in FexSe0.5Te0.5 film via iron vacancies | 10.1063/1.4886995 | J C Zhuang, W K Yeoh, X Y Cui, J H Kim, D Q Shi, Z X Shi, S P Ringer, X L Wang, S X Dou | AIP Publishing | Applied Physics Letters | 2014
61ba96a66a35f302ddc50cdf | FeSe | 1425251292 |  | FeSe |  |  | Iron-chalcogenides, Chalcogenides |  |  |  | 8 K |  |  | body | paragraph | dd3e46f47e | Enhancement of transition temperature in FexSe0.5Te0.5 film via iron vacancies | 10.1063/1.4886995 | J C Zhuang, W K Yeoh, X Y Cui, J H Kim, D Q Shi, Z X Shi, S P Ringer, X L Wang, S X Dou | AIP Publishing | Applied Physics Letters | 2014
61ba96a66a35f302ddc50ce0 | FeSe 0.5 Te 0.5 thin film | 140110705 |  | FeSe 0.5 Te 0.5 |  | thin film | Iron-chalcogenides, Chalcogenides |  |  |  | 21 K |  |  | body | paragraph | dd3e46f47e | Enhancement of transition temperature in FexSe0.5Te0.5 film via iron vacancies | 10.1063/1.4886995 | J C Zhuang, W K Yeoh, X Y Cui, J H Kim, D Q Shi, Z X Shi, S P Ringer, X L Wang, S X Dou | AIP Publishing | Applied Physics Letters | 2014
61ba96a66a35f302ddc50ce1 | MgB 2 | 1369276160 |  | MgB 2 |  |  | Alloys, Borides |  |  |  | 2 K |  |  | body | paragraph | dd3e46f47e | Enhancement of transition temperature in FexSe0.5Te0.5 film via iron vacancies | 10.1063/1.4886995 | J C Zhuang, W K Yeoh, X Y Cui, J H Kim, D Q Shi, Z X Shi, S P Ringer, X L Wang, S X Dou | AIP Publishing | Applied Physics Letters | 2014
61ba96a66a35f302ddc50ce2 | monolayer FeSe film | -1275285439 |  | FeSe |  | film | Iron-chalcogenides, Chalcogenides |  |  |  | 65 K |  |  | body | paragraph | dd3e46f47e | Enhancement of transition temperature in FexSe0.5Te0.5 film via iron vacancies | 10.1063/1.4886995 | J C Zhuang, W K Yeoh, X Y Cui, J H Kim, D Q Shi, Z X Shi, S P Ringer, X L Wang, S X Dou | AIP Publishing | Applied Physics Letters | 2014
61ba96a66a35f302ddc50ce3 | Fe 0.8 Se 0.5 Te 0.5 film | -1715985243 |  | Fe 0.8 Se 0.5 Te 0.5 |  | film | Iron-chalcogenides, Chalcogenides |  |  |  | 21 K |  |  | body | paragraph | dd3e46f47e | Enhancement of transition temperature in FexSe0.5Te0.5 film via iron vacancies | 10.1063/1.4886995 | J C Zhuang, W K Yeoh, X Y Cui, J H Kim, D Q Shi, Z X Shi, S P Ringer, X L Wang, S X Dou | AIP Publishing | Applied Physics Letters | 2014
61ba96a7c0bff55f4cc50ce4 | La(O 1-x F x )FeAs with x = 0.08 | -508072391 |  | La(O 1-x F x )FeAs |  |  | Iron-pnictides, Pnictides, Oxides, Fluorides |  |  | x=0.08 | 26 K |  |  | body | paragraph | c4cb0be2f1 | Magnetic order close to superconductivity in the iron-based layered LaO1-xF x FeAs systems | 10.1038/nature07057 | Clarina De La Cruz, Q Huang, J W Lynn, Jiying Li, W Ratcliff Ii, J L Zarestky, H A Mook, G F Chen, J L Luo, N L Wang, Pengcheng Dai | Springer Science and Business Media LLC | Nature | 2008
61ba96a77f36ec6458c50cd8 | Cu x Bi 2 Se 3 | 105343731 |  | Cu x Bi 2 Se 3 |  |  | Chalcogenides |  |  |  | 3K |  |  | body | paragraph | e672ee1f3d | Spin-Polarized Majorana Bound States inside a Vortex Core in Topological Superconductors | 10.7566/jpsj.83.064703 | Yuki Nagai, Hiroki Nakamura, Masahiko Machida | Physical Society of Japan | Journal of the Physical Society of Japan | 2014
61ba96a77f36ec6458c50cd9 | Sn 1âˆ’x In x Te | -1125859435 |  | Sn 1âˆ’x In x Te |  |  | Chalcogenides |  |  |  | 1.2K |  |  | body | paragraph | e672ee1f3d | Spin-Polarized Majorana Bound States inside a Vortex Core in Topological Superconductors | 10.7566/jpsj.83.064703 | Yuki Nagai, Hiroki Nakamura, Masahiko Machida | Physical Society of Japan | Journal of the Physical Society of Japan | 2014
61ba96a861d1c9d20fc50d0e | UNi 2 Al 3 | -1770147619 |  | UNi 2 Al 3 |  |  | Alloys |  |  |  | 2 and 1K |  |  | header | abstract | 1a65d81cdd | A Mechanism of Spin-Triplet Superconductivity in Hubbard Model on Triangular Lattice: Application to UNi2Al3 | 10.1143/jpsj.71.2629 | Yunori Nisikawa, Kosaku Yamada | Physical Society of Japan | Journal of the Physical Society of Japan | 2002
61ba96a8fa2141a3e5c50cd0 | TaS 2 | -1729312562 |  | TaS 2 |  |  | Chalcogenides |  |  |  | 0.5 to 2.2 K |  |  | body | paragraph | 338c7e3630 | Prediction of phonon-mediated superconductivity with high critical temperature in the two-dimensional topological semimetal W 2 N 3 |  | Davide Campi, Simran Kumari, Nicola Marzari |  |  | 2021
61ba96a8fa2141a3e5c50cd1 | NbS 2 | -893603407 |  | NbS 2 |  |  | Chalcogenides |  |  |  | 7.2 K |  |  | body | paragraph | 338c7e3630 | Prediction of phonon-mediated superconductivity with high critical temperature in the two-dimensional topological semimetal W 2 N 3 |  | Davide Campi, Simran Kumari, Nicola Marzari |  |  | 2021
61ba96a8fa2141a3e5c50cd2 | W 2 N 3 | -121262056 |  | W 2 N 3 |  |  | Nitrides |  |  |  | 21-28 K |  |  | header | abstract | 338c7e3630 | Prediction of phonon-mediated superconductivity with high critical temperature in the two-dimensional topological semimetal W 2 N 3 |  | Davide Campi, Simran Kumari, Nicola Marzari |  |  | 2021
61ba96a8fa2141a3e5c50cd3 | W 2 N 3 | -86599938 |  | W 2 N 3 |  |  | Nitrides |  |  |  | 0.9 K |  |  | body | figure | 338c7e3630 | Prediction of phonon-mediated superconductivity with high critical temperature in the two-dimensional topological semimetal W 2 N 3 |  | Davide Campi, Simran Kumari, Nicola Marzari |  |  | 2021
61ba96a814d91e0862c50cd0 | La 2âˆ’x Sr x CuO 4 (LSCO) thin film | -591166089 | LSCO | La 2âˆ’x Sr x CuO 4 |  | thin film | Oxides, Cuprates |  |  |  | 34 K |  |  | body | paragraph | 0acc36df6e | All-Optical and Microwave-Free Detection of Meissner Screening using Nitrogen Vacancy Centers in Diamond |  | D Paone, D Pinto, G Kim, L Feng, M-J Kim, R StÃ¶hr, A Singha, S Kaiser, G Logvenov, B Keimer, J Wrachtrup, K Kern |  |  | 2021
61ba96a82b9a12e3d2c50cf8 | F-SmFeAsO | 1200371917 | F-SmFeAsO | SmFeAsO | [6 empty] | 42K |  |  | body | paragraph | 960ba9e07c | Revisiting the Electron-Doped SmFeAsO: Enhanced Superconductivity up to 58.6 K by Th and F Codoping | 10.1088/0256-307x/34/7/077401 | Xiao-Chuan Wang, Jia Yu, Bin-Bin Ruan, Bo-Jin Pan, Qing-Ge Mu, Tong Liu, Kang Zhao, Gen-Fu Chen, Zhi-An Ren | IOP Publishing | Chinese Physics Letters | 2013
61ba96a82b9a12e3d2c50cf9 | SmFeAsO0.9F0.1 (F-SmFeAsO) | -207572464 |  | SmFeAsO0.9F0.1 (F-SmFeAsO |  |  | Alloys |  |  |  | 51.5K |  |  | header | abstract | 960ba9e07c | Revisiting the Electron-Doped SmFeAsO: Enhanced Superconductivity up to 58.6 K by Th and F Codoping | 10.1088/0256-307x/34/7/077401 | Xiao-Chuan Wang, Jia Yu, Bin-Bin Ruan, Bo-Jin Pan, Qing-Ge Mu, Tong Liu, Kang Zhao, Gen-Fu Chen, Zhi-An Ren | IOP Publishing | Chinese Physics Letters | 2013
61ba96a97ce09aab2ac50cf5 | MgB 2 films | 1993824389 |  | MgB 2 |  | films | Alloys, Borides |  |  |  | 24 K |  |  | body | paragraph | 10dbb7792b | Superconducting magnesium diboride films on Si with Tc0âˆ¼24 K grown via vacuum annealing from stoichiometric precursors | 10.1063/1.1410360 | H Y Zhai, H M Christen, L Zhang, C Cantoni, M Paranthaman, B C Sales, D K Christen, D H Lowndes | AIP Publishing | Applied Physics Letters | 2001
61ba96a97ce09aab2ac50cf6 | MgB 2 films prepared on n-type, (100)- oriented Si substrates | 604224569 |  | MgB 2 | n-type, (100)- oriented Si | films | Alloys, Borides |  |  |  | 24 K |  |  | body |  | 10dbb7792b | Superconducting magnesium diboride films on Si with Tc0âˆ¼24 K grown via vacuum annealing from stoichiometric precursors | 10.1063/1.1410360 | H Y Zhai, H M Christen, L Zhang, C Cantoni, M Paranthaman, B C Sales, D K Christen, D H Lowndes | AIP Publishing | Applied Physics Letters | 2001
61ba96a97ce09aab2ac50cf7 | magnesium diboride films on Silicon | -502921931 | magnesium diboride | MgB2 |  | films |  |  | Silicon |  | 0 ~ 24K |  |  | header | title | 10dbb7792b | Superconducting magnesium diboride films on Si with Tc0âˆ¼24 K grown via vacuum annealing from stoichiometric precursors | 10.1063/1.1410360 | H Y Zhai, H M Christen, L Zhang, C Cantoni, M Paranthaman, B C Sales, D K Christen, D H Lowndes | AIP Publishing | Applied Physics Letters | 2001
61ba96a97ce09aab2ac50cf8 | MgB 2 | 1631108510 |  | MgB 2 |  |  | Alloys, Borides |  |  |  | 1 K |  |  | header | abstract | 10dbb7792b | Superconducting magnesium diboride films on Si with Tc0âˆ¼24 K grown via vacuum annealing from stoichiometric precursors | 10.1063/1.1410360 | H Y Zhai, H M Christen, L Zhang, C Cantoni, M Paranthaman, B C Sales, D K Christen, D H Lowndes | AIP Publishing | Applied Physics Letters | 2001
61ba96a97ce09aab2ac50cf9 | MgB 2 films | 1837865245 |  | MgB 2 |  | films | Alloys, Borides |  |  |  | 38 K |  |  | body | paragraph | 10dbb7792b | Superconducting magnesium diboride films on Si with Tc0âˆ¼24 K grown via vacuum annealing from stoichiometric precursors | 10.1063/1.1410360 | H Y Zhai, H M Christen, L Zhang, C Cantoni, M Paranthaman, B C Sales, D K Christen, D H Lowndes | AIP Publishing | Applied Physics Letters | 2001
61ba96a97ce09aab2ac50cfa | magnesium diboride films | 30693590 | magnesium diboride | MgB2 |  | films |  |  |  |  | 0 ~ 24 K |  |  | header | abstract | 10dbb7792b | Superconducting magnesium diboride films on Si with Tc0âˆ¼24 K grown via vacuum annealing from stoichiometric precursors | 10.1063/1.1410360 | H Y Zhai, H M Christen, L Zhang, C Cantoni, M Paranthaman, B C Sales, D K Christen, D H Lowndes | AIP Publishing | Applied Physics Letters | 2001
61ba96a90a416aa3d9c50cdc | NbIr 2 B 2 | -1973665442 |  | NbIr 2 B 2 |  |  | Alloys, Borides |  |  |  | 7.2 K |  |  | body | figure | 28eddf6cda | Topological properties of non-centrosymmetric superconductors T Ir 2 B 2 (T =Nb, Ta) |  | Yan Gao, Jian-Feng Zhang, Shengyuan A Yang, Kai Liu, Zhong-Yi Lu |  |  | 2021
61ba96a90a416aa3d9c50cdd | TaIr2B2 | -839057601 |  | TaIr2B2 |  |  | Alloys, Borides |  |  |  | 7.2 K |  |  | header | abstract | 28eddf6cda | Topological properties of non-centrosymmetric superconductors T Ir 2 B 2 (T =Nb, Ta) |  | Yan Gao, Jian-Feng Zhang, Shengyuan A Yang, Kai Liu, Zhong-Yi Lu |  |  | 2021
61ba96a90a416aa3d9c50cde | TaIr 2 B 2 | 324773533 |  | TaIr 2 B 2 |  |  | Alloys, Borides |  |  |  | 5.2 K |  |  | body | figure | 28eddf6cda | Topological properties of non-centrosymmetric superconductors T Ir 2 B 2 (T =Nb, Ta) |  | Yan Gao, Jian-Feng Zhang, Shengyuan A Yang, Kai Liu, Zhong-Yi Lu |  |  | 2021
61ba96a9ab9e3e9324c50cd3 | MgB 2 | 1359643654 |  | MgB 2 |  |  | Alloys, Borides |  |  |  | 39K |  |  | body | paragraph | 9230d300c0 | Evidence for high intergranular current flow in a single-phase polycrystalline MgB2 superconductor | 10.1063/1.1405807 | K Kawano, J S Abell, M Kambara, N Hari Babu, D A Cardwell | AIP Publishing | Applied Physics Letters | 2001
61ba96aac2c99830dec50cf9 | CeIrIn 5 | 1728231974 |  | CeIrIn 5 |  |  | Alloys |  |  |  | 0.4 K |  |  | body | paragraph | 76351517c3 | Superconducting and Ferromagnetic Phases Induced by Lattice Distortions in StoichiometricSrFe2As2Single Crystals | 10.1103/physrevlett.103.037005 | S R Saha, N P Butch, K Kirshenbaum, Johnpierre Paglione, P Y Zavalij | American Physical Society (APS) | Physical Review Letters | 2014
61ba96aac2c99830dec50cfa | SmO 1âˆ’x F x FeAs | -1021820894 |  | SmO 1âˆ’x F x FeAs |  |  | Iron-pnictides, Pnictides, Oxides, Fluorides |  |  |  | 55 K |  |  | body | paragraph | 76351517c3 | Superconducting and Ferromagnetic Phases Induced by Lattice Distortions in StoichiometricSrFe2As2Single Crystals | 10.1103/physrevlett.103.037005 | S R Saha, N P Butch, K Kirshenbaum, Johnpierre Paglione, P Y Zavalij | American Physical Society (APS) | Physical Review Letters | 2014
61ba96aac2c99830dec50cfb | LaO 1âˆ’x F x FeAs | -476584909 |  | LaO 1âˆ’x F x FeAs |  |  | Iron-pnictides, Pnictides, Oxides, Fluorides |  |  |  | below 26 K |  | ambient pressures | body | paragraph | 76351517c3 | Superconducting and Ferromagnetic Phases Induced by Lattice Distortions in StoichiometricSrFe2As2Single Crystals | 10.1103/physrevlett.103.037005 | S R Saha, N P Butch, K Kirshenbaum, Johnpierre Paglione, P Y Zavalij | American Physical Society (APS) | Physical Review Letters | 2014
61ba96aac2c99830dec50cfc | SrFe 2 As 2 | -272220350 |  | SrFe 2 As 2 |  |  | Iron-pnictides, Pnictides |  |  |  | 21 K |  |  | body |  | 76351517c3 | Superconducting and Ferromagnetic Phases Induced by Lattice Distortions in StoichiometricSrFe2As2Single Crystals | 10.1103/physrevlett.103.037005 | S R Saha, N P Butch, K Kirshenbaum, Johnpierre Paglione, P Y Zavalij | American Physical Society (APS) | Physical Review Letters | 2014
61ba96aac2c99830dec50cfd | Single crystals of SrFe2As2 | -1595128037 |  | SrFe2As2 |  | Single crystals | Iron-pnictides, Pnictides |  |  |  | 21 K | electrical resistivity |  | header | abstract | 76351517c3 | Superconducting and Ferromagnetic Phases Induced by Lattice Distortions in StoichiometricSrFe2As2Single Crystals | 10.1103/physrevlett.103.037005 | S R Saha, N P Butch, K Kirshenbaum, Johnpierre Paglione, P Y Zavalij | American Physical Society (APS) | Physical Review Letters | 2014
61ba96aac0bff55f4cc50ce5 | Bi âˆ’ 2212 | 1891391846 | Bi âˆ’ 2212 | Bi | [6 empty] | 82K |  |  | body | paragraph | c654a5f477 | Pseudogap in high-temperature superconductors | 10.1070/pu2001v044n05abeh000902 | Mikhail V Sadovskii | Uspekhi Fizicheskikh Nauk (UFN) Journal | Physics-Uspekhi | 2001
61ba96aac0bff55f4cc50ce6 | Bi âˆ’ 2212 | 1910654009 | Bi âˆ’ 2212 | Bi | [6 empty] | 87K |  |  | body | figure | c654a5f477 | Pseudogap in high-temperature superconductors | 10.1070/pu2001v044n05abeh000902 | Mikhail V Sadovskii | Uspekhi Fizicheskikh Nauk (UFN) Journal | Physics-Uspekhi | 2001
61ba96aac0bff55f4cc50ce7 | Bi âˆ’ 2212 | 1987674726 | Bi âˆ’ 2212 | Bi | [6 empty] | 83K |  |  | body | paragraph | c654a5f477 | Pseudogap in high-temperature superconductors | 10.1070/pu2001v044n05abeh000902 | Mikhail V Sadovskii | Uspekhi Fizicheskikh Nauk (UFN) Journal | Physics-Uspekhi | 2001
61ba96aac0bff55f4cc50ce8 | Bi âˆ’ 2212 | 1933760250 | Bi âˆ’ 2212 | Bi | [6 empty] | 85K |  |  | body | paragraph | c654a5f477 | Pseudogap in high-temperature superconductors | 10.1070/pu2001v044n05abeh000902 | Mikhail V Sadovskii | Uspekhi Fizicheskikh Nauk (UFN) Journal | Physics-Uspekhi | 2001
61ba96aa1b93c0c6bec50cf5 | KV3Sb5 | 159783347 |  | KV3Sb5 |  |  | Alloys |  |  |  | 0.92 K |  |  | body | paragraph | bc14b91e97 | Enhancement of superconductivity at the onset of charge-density-wave order in a metal | 10.1103/physrevb.92.125108 | Yuxuan Wang, Andrey V Chubukov | American Physical Society (APS) | Physical Review B | 2015
61ba96aa1b93c0c6bec50cf6 | CsV3Sb5 | -2051405805 |  | CsV3Sb5 |  |  | Alloys |  |  |  | 0.93 K |  |  | body | paragraph | bc14b91e97 | Enhancement of superconductivity at the onset of charge-density-wave order in a metal | 10.1103/physrevb.92.125108 | Yuxuan Wang, Andrey V Chubukov | American Physical Society (APS) | Physical Review B | 2015
61ba96aa1b93c0c6bec50cf7 | CsV3Sb5 single crystal | 2138601911 |  | CsV3Sb5 |  | single crystal | Alloys |  |  |  | 2.49 K | Ïxx (T) |  | body | paragraph | bc14b91e97 | Enhancement of superconductivity at the onset of charge-density-wave order in a metal | 10.1103/physrevb.92.125108 | Yuxuan Wang, Andrey V Chubukov | American Physical Society (APS) | Physical Review B | 2015
61ba96aa1b93c0c6bec50cf8 | RbV3Sb5 | 208839665 |  | RbV3Sb5 |  |  | Alloys |  |  |  | 2.5 K |  |  | body | paragraph | bc14b91e97 | Enhancement of superconductivity at the onset of charge-density-wave order in a metal | 10.1103/physrevb.92.125108 | Yuxuan Wang, Andrey V Chubukov | American Physical Society (APS) | Physical Review B | 2015
61ba96aa1b93c0c6bec50cf9 | CsV3Sb5 single crystal | -1938800945 |  | CsV3Sb5 |  | single crystal | Alloys |  |  |  | 2.5 K |  |  | body | paragraph | bc14b91e97 | Enhancement of superconductivity at the onset of charge-density-wave order in a metal | 10.1103/physrevb.92.125108 | Yuxuan Wang, Andrey V Chubukov | American Physical Society (APS) | Physical Review B | 2015
61ba96aa3af0453d0cc50d0f | Gd 1âˆ’x Th x FeAsO | 1035283302 |  | Gd 1âˆ’x Th x FeAsO |  |  | Iron-pnictides, Oxides, Pnictides |  |  |  | 56 K |  |  | body | paragraph | 8fbb99d47f | Two-Dimensional Superfluid Density in an Alkali Metal-Organic Solvent Intercalated Iron Selenide SuperconductorLi(C5H5N)0.2Fe2Se2 | 10.1103/physrevlett.110.137003 | P K Biswas, A Krzton-Maziopa, R Khasanov, H Luetkens, E Pomjakushina, K Conder, A Amato | American Physical Society (APS) | Physical Review Letters | 2012
61ba96aa3af0453d0cc50d10 | Li x (C 5 H 5 N) y Fe 2âˆ’z Se 2 | -620981138 |  | Li x (C 5 H 5 N) y Fe 2âˆ’z Se 2 |  |  | Carbides, Nitrides, Iron-chalcogenides, Chalcogenides, Hydrides |  |  |  | 40(1) K |  |  | body | paragraph | 8fbb99d47f | Two-Dimensional Superfluid Density in an Alkali Metal-Organic Solvent Intercalated Iron Selenide SuperconductorLi(C5H5N)0.2Fe2Se2 | 10.1103/physrevlett.110.137003 | P K Biswas, A Krzton-Maziopa, R Khasanov, H Luetkens, E Pomjakushina, K Conder, A Amato | American Physical Society (APS) | Physical Review Letters | 2012
61ba96aa3af0453d0cc50d11 | FeSe | 1608152208 |  | FeSe |  |  | Iron-chalcogenides, Chalcogenides |  |  |  | 40 K |  |  | body | paragraph | 8fbb99d47f | Two-Dimensional Superfluid Density in an Alkali Metal-Organic Solvent Intercalated Iron Selenide SuperconductorLi(C5H5N)0.2Fe2Se2 | 10.1103/physrevlett.110.137003 | P K Biswas, A Krzton-Maziopa, R Khasanov, H Luetkens, E Pomjakushina, K Conder, A Amato | American Physical Society (APS) | Physical Review Letters | 2012
61ba96aa3af0453d0cc50d12 | single layered FeSe films grown on SrTiO 3 substrate | 1933497376 |  | FeSe |  | films | Iron-chalcogenides, Chalcogenides | films | SrTiO 3 |  | 65 K |  |  | body | paragraph | 8fbb99d47f | Two-Dimensional Superfluid Density in an Alkali Metal-Organic Solvent Intercalated Iron Selenide SuperconductorLi(C5H5N)0.2Fe2Se2 | 10.1103/physrevlett.110.137003 | P K Biswas, A Krzton-Maziopa, R Khasanov, H Luetkens, E Pomjakushina, K Conder, A Amato | American Physical Society (APS) | Physical Review Letters | 2012
61ba96aa3af0453d0cc50d13 | Cs, Rb) | 2013196157 |  | Cs, Rb |  |  | Alloys |  |  |  | 30 K |  |  | body | paragraph | 8fbb99d47f | Two-Dimensional Superfluid Density in an Alkali Metal-Organic Solvent Intercalated Iron Selenide SuperconductorLi(C5H5N)0.2Fe2Se2 | 10.1103/physrevlett.110.137003 | P K Biswas, A Krzton-Maziopa, R Khasanov, H Luetkens, E Pomjakushina, K Conder, A Amato | American Physical Society (APS) | Physical Review Letters | 2012
61ba96aa3af0453d0cc50d14 | FeSe | 1457980123 |  | FeSe |  |  | Iron-chalcogenides, Chalcogenides |  |  |  | 8.0 K |  | ambi- ent pressure | body | paragraph | 8fbb99d47f | Two-Dimensional Superfluid Density in an Alkali Metal-Organic Solvent Intercalated Iron Selenide SuperconductorLi(C5H5N)0.2Fe2Se2 | 10.1103/physrevlett.110.137003 | P K Biswas, A Krzton-Maziopa, R Khasanov, H Luetkens, E Pomjakushina, K Conder, A Amato | American Physical Society (APS) | Physical Review Letters | 2012
61ba96aa14d91e0862c50cd1 | Bi2212 | -1456628294 | Bi2212 | Bi2212Bi2212 | [6 empty] | 90 K |  |  | body | paragraph | 597f249e65 | Thermal instability and currentâ€“voltage scaling in superconducting fault current limiters | 10.1088/0953-2048/17/4/016 | B Zeimetz, K Tadinada, D E Eves, T A Coombs, J E Evetts, A M Campbell | IOP Publishing | Superconductor Science and Technology | 2004
61ba96aa783c1e8128c50cf7 | layered Sr 2 RuO 4 | -1043464674 |  | Sr 2 RuO 4 |  |  | Oxides |  |  |  | 1.5K |  |  | body | paragraph | 619715716e | Electronic theory for superconductivity in Sr 2 RuO 4 : Triplet pairing due to spin-fluctuation exchange | 10.1209/epl/i2002-00455-9 | I Eremin, D Manske, C Joas, K H Bennemann | IOP Publishing | Europhysics Letters (EPL) | 2001
61ba96abe614176f2ec50cd3 | ex situ annealed PLD films | 1090817482 | [8 empty] | 39 K |  |  | body | paragraph | 630be1f64c | Off-axis MgB2films using anin situannealing pulsed laser deposition method | 10.1088/0953-2048/18/4/004 | Yue Zhao, Mihail Ionescu, Josip Horvat, Shi Xue Dou | IOP Publishing | Superconductor Science and Technology | 2005
61ba96abe614176f2ec50cd4 | MgB 2 film | 518433671 |  | MgB 2 |  | film | Alloys, Borides |  |  |  | 33.1 K |  |  | body | figure | 630be1f64c | Off-axis MgB2films using anin situannealing pulsed laser deposition method | 10.1088/0953-2048/18/4/004 | Yue Zhao, Mihail Ionescu, Josip Horvat, Shi Xue Dou | IOP Publishing | Superconductor Science and Technology | 2005
61ba96abe614176f2ec50cd5 | annealed PLD MgB 2 films | -977299778 |  | PLD MgB 2 |  | films | Borides, Pnictides | films |  |  | 34.5 K |  |  | body | paragraph | 630be1f64c | Off-axis MgB2films using anin situannealing pulsed laser deposition method | 10.1088/0953-2048/18/4/004 | Yue Zhao, Mihail Ionescu, Josip Horvat, Shi Xue Dou | IOP Publishing | Superconductor Science and Technology | 2005
61ba96aba01e2beb09c50cef | R=Eu and Gd) | 1399989814 | [7 empty] | R=Eu, Gd | 25-50 K |  |  | body | paragraph | 69c987f47d | Internal magnetic field of superconducting ferromagnets | 10.1103/physrevb.70.212503 | Grigory I Leviev, Menachem I Tsindlekht, Edouard B Sonin, Israel Felner | American Physical Society (APS) | Physical Review B | 2013
61ba96aba01e2beb09c50cf0 | Ru-1222 | -958729071 | Ru-1222 | [7 empty] | 25-50 K |  |  | body | paragraph | 69c987f47d | Internal magnetic field of superconducting ferromagnets | 10.1103/physrevb.70.212503 | Grigory I Leviev, Menachem I Tsindlekht, Edouard B Sonin, Israel Felner | American Physical Society (APS) | Physical Review B | 2013
61ba96ac7ecf8b73e6c50cd4 | MnP | 236981391 |  | MnP |  |  | Pnictides |  |  |  | ~ 1 K |  |  | header | abstract | e6a22da30c | Pressure-induced superconductivity in MoP | 10.1038/s41535-018-0102-7 | Zhenhua Chi, Xuliang Chen, Chao An, Liuxiang Yang, Jinggeng Zhao, Zili Feng, Yonghui Zhou, Ying Zhou, Chuanchuan Gu, Bowen Zhang, Yifang Yuan, Curtis Kenney-Benson, Wenge Yang, Gang Wu, Xiangang Wan, Youguo Shi, Xiaoping Yang, Zhaorong Yang | Springer Science and Business Media LLC | npj Quantum Materials | 2018
61ba96ac7ecf8b73e6c50cd5 | x = 0.2 | -1839788149 | [7 empty] | x=0.2 | 31 K | resistive |  | body | paragraph | e6a22da30c | Pressure-induced superconductivity in MoP | 10.1038/s41535-018-0102-7 | Zhenhua Chi, Xuliang Chen, Chao An, Liuxiang Yang, Jinggeng Zhao, Zili Feng, Yonghui Zhou, Ying Zhou, Chuanchuan Gu, Bowen Zhang, Yifang Yuan, Curtis Kenney-Benson, Wenge Yang, Gang Wu, Xiangang Wan, Youguo Shi, Xiaoping Yang, Zhaorong Yang | Springer Science and Business Media LLC | npj Quantum Materials | 2018
61ba96ac7ecf8b73e6c50cd6 | MnP | 202323454 |  | MnP |  |  | Pnictides |  |  |  | ~1 K |  | 8 GPa | body | paragraph | e6a22da30c | Pressure-induced superconductivity in MoP | 10.1038/s41535-018-0102-7 | Zhenhua Chi, Xuliang Chen, Chao An, Liuxiang Yang, Jinggeng Zhao, Zili Feng, Yonghui Zhou, Ying Zhou, Chuanchuan Gu, Bowen Zhang, Yifang Yuan, Curtis Kenney-Benson, Wenge Yang, Gang Wu, Xiangang Wan, Youguo Shi, Xiaoping Yang, Zhaorong Yang | Springer Science and Business Media LLC | npj Quantum Materials | 2018
61ba96ad2227d4ac07c50cce | BaFe 2 As 2 | 271936822 |  | BaFe 2 As 2 |  |  | Iron-pnictides, Pnictides |  |  |  | 8 K |  |  | body | paragraph | 0ed6fe07c7 | Anomalous Fermi surface in FeSe seen by Shubnikovâ€“de Haas oscillation measurements | 10.1103/physrevb.90.144517 | Taichi Terashima, Naoki Kikugawa, Andhika Kiswandhi, Eun-Sang Choi, James S Brooks, Shigeru Kasahara, Tatsuya Watashige, Hiroaki Ikeda, Takasada Shibauchi, Yuji Matsuda, Thomas Wolf, Anna E BÃ¶hmer, FrÃ©dÃ©ric Hardy, Christoph Meingast, Hilbert V LÃ¶hneysen, Michi-To Suzuki, Ryotaro Arita, Shinya Uji | American Physical Society (APS) | Physical Review B | 2014
61ba96ad2227d4ac07c50ccf | x = 0.41 | -720039550 | [7 empty] | x=0.41 | 25 K |  |  | body | paragraph | 0ed6fe07c7 | Anomalous Fermi surface in FeSe seen by Shubnikovâ€“de Haas oscillation measurements | 10.1103/physrevb.90.144517 | Taichi Terashima, Naoki Kikugawa, Andhika Kiswandhi, Eun-Sang Choi, James S Brooks, Shigeru Kasahara, Tatsuya Watashige, Hiroaki Ikeda, Takasada Shibauchi, Yuji Matsuda, Thomas Wolf, Anna E BÃ¶hmer, FrÃ©dÃ©ric Hardy, Christoph Meingast, Hilbert V LÃ¶hneysen, Michi-To Suzuki, Ryotaro Arita, Shinya Uji | American Physical Society (APS) | Physical Review B | 2014
61ba96ad2227d4ac07c50cd0 | LaFeAsO | 603813547 |  | LaFeAsO |  |  | Iron-pnictides, Oxides, Pnictides |  |  |  | 8 K |  |  | body | paragraph | 0ed6fe07c7 | Anomalous Fermi surface in FeSe seen by Shubnikovâ€“de Haas oscillation measurements | 10.1103/physrevb.90.144517 | Taichi Terashima, Naoki Kikugawa, Andhika Kiswandhi, Eun-Sang Choi, James S Brooks, Shigeru Kasahara, Tatsuya Watashige, Hiroaki Ikeda, Takasada Shibauchi, Yuji Matsuda, Thomas Wolf, Anna E BÃ¶hmer, FrÃ©dÃ©ric Hardy, Christoph Meingast, Hilbert V LÃ¶hneysen, Michi-To Suzuki, Ryotaro Arita, Shinya Uji | American Physical Society (APS) | Physical Review B | 2014
61ba96ad2227d4ac07c50cd1 | single-layer FeSe films | 123872018 |  | FeSe |  | films | Iron-chalcogenides, Chalcogenides | films |  |  | 50 K |  |  | body | paragraph | 0ed6fe07c7 | Anomalous Fermi surface in FeSe seen by Shubnikovâ€“de Haas oscillation measurements | 10.1103/physrevb.90.144517 | Taichi Terashima, Naoki Kikugawa, Andhika Kiswandhi, Eun-Sang Choi, James S Brooks, Shigeru Kasahara, Tatsuya Watashige, Hiroaki Ikeda, Takasada Shibauchi, Yuji Matsuda, Thomas Wolf, Anna E BÃ¶hmer, FrÃ©dÃ©ric Hardy, Christoph Meingast, Hilbert V LÃ¶hneysen, Michi-To Suzuki, Ryotaro Arita, Shinya Uji | American Physical Society (APS) | Physical Review B | 2014
61ba96ad720b8b3d36c50cd6 | LaFeAsO 1âˆ’x F x 1 | 1136636651 |  | LaFeAsO 1âˆ’x F x 1 |  |  | Alloys |  |  |  | 50 K |  |  | body | paragraph | 3a0cecd811 | Spin and charge dynamics ruled by antiferromagnetic order in iron pnictide superconductors | 10.1103/physrevb.82.094441 | E Kaneshita, T Tohyama | American Physical Society (APS) | Physical Review B | 2010
61ba96ade4dc5fe1bac50ce3 | B | 1396961916 |  | B |  |  | Alloys, Borides |  |  |  | below 30 K |  |  | body | paragraph | 14ff6a4f89 | Scaling of resistivities and guided vortex motion in MgB2thin films | 10.1088/0953-2048/20/1/012 | P VaÅ¡ek | IOP Publishing | Superconductor Science and Technology | 2007
61ba96add52116ffe1c50cd7 | Nano-Nb samples | 410536754 |  |  | Nano-Nb | [5 empty] | 9.4K |  |  | body | paragraph | be09092056 | Size induced metalâ€“insulator transition in nanostructured niobium thin films: intra-granular and inter-granular contributions | 10.1088/0953-8984/18/19/010 | Sangita Bose, Rajarshi Banerjee, Arda Genc, Pratap Raychaudhuri, Hamish L Fraser, Pushan Ayyub | IOP Publishing | Journal of Physics: Condensed Matter | 2006
61ba96add52116ffe1c50cd8 | Nanostructured Nb thin films | 630224368 |  | Nb |  | thin films | Alloys | thin films |  |  | 9.2K |  |  | body | paragraph | be09092056 | Size induced metalâ€“insulator transition in nanostructured niobium thin films: intra-granular and inter-granular contributions | 10.1088/0953-8984/18/19/010 | Sangita Bose, Rajarshi Banerjee, Arda Genc, Pratap Raychaudhuri, Hamish L Fraser, Pushan Ayyub | IOP Publishing | Journal of Physics: Condensed Matter | 2006
61ba96add52116ffe1c50cd9 | Nano-Nb films | 551615438 |  |  | Nano-Nb | films |  |  |  |  | 300K |  |  | body | paragraph | be09092056 | Size induced metalâ€“insulator transition in nanostructured niobium thin films: intra-granular and inter-granular contributions | 10.1088/0953-8984/18/19/010 | Sangita Bose, Rajarshi Banerjee, Arda Genc, Pratap Raychaudhuri, Hamish L Fraser, Pushan Ayyub | IOP Publishing | Journal of Physics: Condensed Matter | 2006
61ba96add52116ffe1c50cda | Nanocrystalline films | 13751581 |  |  |  | Nanocrystalline films |  |  |  |  | 9.4K |  |  | body | paragraph | be09092056 | Size induced metalâ€“insulator transition in nanostructured niobium thin films: intra-granular and inter-granular contributions | 10.1088/0953-8984/18/19/010 | Sangita Bose, Rajarshi Banerjee, Arda Genc, Pratap Raychaudhuri, Hamish L Fraser, Pushan Ayyub | IOP Publishing | Journal of Physics: Condensed Matter | 2006
61ba96ae49d0b378c6c50cdf | LaPt 4 Ge 12 | 1266208613 |  | LaPt 4 Ge 12 |  |  | Alloys |  |  |  | 8.3 K |  |  | body | paragraph | c0dbe8d3c1 | Superconductivity in the Platinum GermanidesMPt4Ge12(M=Rareâˆ’Earthor Alkaline-Earth Metal) with Filled Skutterudite Structure | 10.1103/physrevlett.100.017002 | R Gumeniuk, W Schnelle, H Rosner, M Nicklas, A Leithe-Jasper, Yu U Grin | American Physical Society (APS) | Physical Review Letters | 2007
61ba96ae49d0b378c6c50ce0 | PrPt 4 Ge 12 | -404967918 |  | PrPt 4 Ge 12 |  |  | Alloys |  |  |  | 8 K |  |  | body | paragraph | c0dbe8d3c1 | Superconductivity in the Platinum GermanidesMPt4Ge12(M=Rareâˆ’Earthor Alkaline-Earth Metal) with Filled Skutterudite Structure | 10.1103/physrevlett.100.017002 | R Gumeniuk, W Schnelle, H Rosner, M Nicklas, A Leithe-Jasper, Yu U Grin | American Physical Society (APS) | Physical Review Letters | 2007
61ba96ae49d0b378c6c50ce1 | La x Rh 4 P 12 | 2135996677 |  | La x Rh 4 P 12 |  |  | Pnictides |  |  |  | 17 K |  |  | body | paragraph | c0dbe8d3c1 | Superconductivity in the Platinum GermanidesMPt4Ge12(M=Rareâˆ’Earthor Alkaline-Earth Metal) with Filled Skutterudite Structure | 10.1103/physrevlett.100.017002 | R Gumeniuk, W Schnelle, H Rosner, M Nicklas, A Leithe-Jasper, Yu U Grin | American Physical Society (APS) | Physical Review Letters | 2007
61ba96ae49d0b378c6c50ce2 | PrRu 4 Sb 12 | -39229372 |  | PrRu 4 Sb 12 |  |  | Alloys |  |  |  | 1.04 K |  |  | body | paragraph | c0dbe8d3c1 | Superconductivity in the Platinum GermanidesMPt4Ge12(M=Rareâˆ’Earthor Alkaline-Earth Metal) with Filled Skutterudite Structure | 10.1103/physrevlett.100.017002 | R Gumeniuk, W Schnelle, H Rosner, M Nicklas, A Leithe-Jasper, Yu U Grin | American Physical Society (APS) | Physical Review Letters | 2007
61ba96ae12cb23f3dfc50cfa | Nd123 | -175406405 | Nd123 | Nd123Nd123 | [6 empty] | 9 5 :5K |  |  | body | figure | d1bcf34169 | The E ects of Chemical Doping and Hydrostatic Pressure on T c of Y 1;y Ca y Ba 2 Cu 3 O x and NdBa 2 Cu 3 O x Single Crystals |  | S I Schlachter, K.-P Weiss, W H Fietz, K Grube, H Leibrock, Th Wolf, B Obst, P Schweiss, M Kl Aser +, H W Uhl +
61ba96aea5c5381c2ec50ce2 | CeRu 2 | 834887100 |  | CeRu 2 |  |  | Alloys |  |  |  | 6.1K |  |  | body | paragraph | b8d22a5daf | Peak effect inCeRu2:History dependence and supercooling | 10.1103/physrevb.62.9191 | S B Roy, P Chaddah, Sujeet Chaudhary | American Physical Society (APS) | Physical Review B | 2000
61ba96aea5c5381c2ec50ce3 | CeRu 2 | 734774276 |  | CeRu 2 |  |  | Alloys |  |  |  | 6.1K |  |  | body | paragraph | b8d22a5daf | Peak effect inCeRu2:History dependence and supercooling | 10.1103/physrevb.62.9191 | S B Roy, P Chaddah, Sujeet Chaudhary | American Physical Society (APS) | Physical Review B | 2000
61ba96ae1b93c0c6bec50cfb | MgB 2 | 1463615948 |  | MgB 2 |  |  | Alloys, Borides |  |  |  | 1.1 K |  |  | body | paragraph | e474c17000 | Temperature dependence of specific heat and penetration depth of anisotropic-gap Bardeen-Cooper-Schrieffer superconductors for a factorizable pairing potential | 10.1103/physrevb.71.024520 | T M Mishonov, S I Klenov, E S Penev | American Physical Society (APS) | Physical Review B | 2013
61ba96af3af0453d0cc50d16 | NbSe 2 | -17625033 |  | NbSe 2 |  |  | Chalcogenides |  |  |  | 7.1 K |  |  | body | paragraph | 59d2155674 | Vortex crossing, trapping, and pinning in superconducting nanowires of aNbSe2two-dimensional crystal | 10.1103/physrevb.93.224504 | Shaun A Mills, Jacob J Wisser, Chenyi Shen, Zhuan Xu, Ying Liu | American Physical Society (APS) | Physical Review B | 2016
61ba96afd7a99c43e8c50cdd | hyperdoped Si:Ga | 291378709 |  | Ga | hyperdoped Si |  | Alloys |  |  |  | 6 K |  |  | body | paragraph | e105bcfe0c | Tailoring Superconducting Phases Observed in Hyperdoped Si:Ga for Cryogenic Circuit Applications |  | K Sardashti, T Nguyen, M Hatefipour, W L Sarney, J Yuan, W Mayer, K Kisslinger, J Shabani |  |  | 2020
61ba96b0d52116ffe1c50cdb | SnSe 2 | 1578192442 |  | SnSe 2 |  |  | Chalcogenides |  |  |  | 3.7 K |  |  | body | paragraph | 66dc4fc790 | Electronic, vibrational, and electron-phonon coupling properties in SnSe 2 and SnS 2 under pressure |  | Gyanu Prasad Kafle, Christoph Heil, Hari Paudyal, Elena R Margine |  |  | 2020
61ba96b0d52116ffe1c50cdc | SnS 2 | -574574142 |  | SnS 2 |  |  | Chalcogenides |  |  |  | 3.5 K |  |  | body | paragraph | 66dc4fc790 | Electronic, vibrational, and electron-phonon coupling properties in SnSe 2 and SnS 2 under pressure |  | Gyanu Prasad Kafle, Christoph Heil, Hari Paudyal, Elena R Margine |  |  | 2020
61ba96b0a01e2beb09c50cf2 | x=0.075 | 2057246953 | [7 empty] | x=0.075 | 33 K |  |  | body | paragraph | 1decebf978 | Transport and superconducting properties of Fe-based superconductors: SmFeAs(O 1-x F x ) versus Fe 1+y (Te 1-x ,Se x ) |  | M Tropeano, Pallecchi, R Cimberle, C Ferdeghini, G Lamura, M Vignolo, A Martinelli, A Palenzona, M Putti
61ba96b0a01e2beb09c50cf3 | x=0.075 | -2047115953 | [7 empty] | x=0.075 | 26K |  |  | body | figure | 1decebf978 | Transport and superconducting properties of Fe-based superconductors: SmFeAs(O 1-x F x ) versus Fe 1+y (Te 1-x ,Se x ) |  | M Tropeano, Pallecchi, R Cimberle, C Ferdeghini, G Lamura, M Vignolo, A Martinelli, A Palenzona, M Putti
61ba96b0a01e2beb09c50cf4 | REFeAsO (RE=La, Sm, Nd, Ceâ€¦) | 812708415 |  | REFeAsO |  |  | Iron-pnictides, Oxides, Pnictides |  |  | RE=La, Sm, Nd, Ceâ€¦ | 56K |  |  | body | paragraph | 1decebf978 | Transport and superconducting properties of Fe-based superconductors: SmFeAs(O 1-x F x ) versus Fe 1+y (Te 1-x ,Se x ) |  | M Tropeano, Pallecchi, R Cimberle, C Ferdeghini, G Lamura, M Vignolo, A Martinelli, A Palenzona, M Putti
61ba96b0a01e2beb09c50cf5 | x=0.5 | -2038297748 | [7 empty] | x=0.5 | 15.6 K |  |  | body | figure | 1decebf978 | Transport and superconducting properties of Fe-based superconductors: SmFeAs(O 1-x F x ) versus Fe 1+y (Te 1-x ,Se x ) |  | M Tropeano, Pallecchi, R Cimberle, C Ferdeghini, G Lamura, M Vignolo, A Martinelli, A Palenzona, M Putti
61ba96b0a01e2beb09c50cf6 | x=0.15 | -1649043520 | [7 empty] | x=0.15 | 51.5 K |  |  | body | paragraph | 1decebf978 | Transport and superconducting properties of Fe-based superconductors: SmFeAs(O 1-x F x ) versus Fe 1+y (Te 1-x ,Se x ) |  | M Tropeano, Pallecchi, R Cimberle, C Ferdeghini, G Lamura, M Vignolo, A Martinelli, A Palenzona, M Putti
61ba96b0a01e2beb09c50cf7 | Sm-1111 | -658245575 | Sm-1111 | [7 empty] | 51.5 K |  |  | body | paragraph | 1decebf978 | Transport and superconducting properties of Fe-based superconductors: SmFeAs(O 1-x F x ) versus Fe 1+y (Te 1-x ,Se x ) |  | M Tropeano, Pallecchi, R Cimberle, C Ferdeghini, G Lamura, M Vignolo, A Martinelli, A Palenzona, M Putti
61ba96b0a01e2beb09c50cf8 | Sm-1111 | -685198595 | Sm-1111 | [7 empty] | 51.5 K |  |  | body | paragraph | 1decebf978 | Transport and superconducting properties of Fe-based superconductors: SmFeAs(O 1-x F x ) versus Fe 1+y (Te 1-x ,Se x ) |  | M Tropeano, Pallecchi, R Cimberle, C Ferdeghini, G Lamura, M Vignolo, A Martinelli, A Palenzona, M Putti
61ba96b007932c08a9c50d13 | Bi 2 Sr 2âˆ’x La x CuO 6 with xâ‰ƒ0.4) | -77478445 |  | Bi 2 Sr 2âˆ’x La x CuO 6 |  |  | Oxides, Cuprates |  |  |  | 30 K |  |  | body | paragraph | 6210116c0b | Nonuniversal power law of the Hall scattering rate in a single-layer cuprateBi2Sr2âˆ’xLaxCuO6 | 10.1103/physrevb.60.r6991 | Yoichi Ando, T Murayama | American Physical Society (APS) | Physical Review B | 1998
61ba96b007932c08a9c50d14 | Tl-2201 | -711215652 | Tl-2201 | [7 empty] | 85 K |  |  | body |  | 6210116c0b | Nonuniversal power law of the Hall scattering rate in a single-layer cuprateBi2Sr2âˆ’xLaxCuO6 | 10.1103/physrevb.60.r6991 | Yoichi Ando, T Murayama | American Physical Society (APS) | Physical Review B | 1998
61ba96b007932c08a9c50d15 | x=0.24, 0.30, 0.44, 0.57, and 0.66 | 669617595 | [7 empty] | x=0.24, 0.30, 0.44, 0.57, 0.66 | 24, 30, 33, 28.5, and 20 K |  |  | body | figure | 6210116c0b | Nonuniversal power law of the Hall scattering rate in a single-layer cuprateBi2Sr2âˆ’xLaxCuO6 | 10.1103/physrevb.60.r6991 | Yoichi Ando, T Murayama | American Physical Society (APS) | Physical Review B | 1998
61ba96b05ad933a7cac50ce1 | MgB 2 thin films 12 | -96851191 |  | MgB 2 |  | thin films 12 | Alloys, Borides |  |  |  | 39K |  |  | body | paragraph | 6f9b70a7bd | Enhancement of the critical current density and flux pinning of MgB2 superconductor by nanoparticle SiC doping | 10.1063/1.1517398 | S X Dou, S Soltanian, J Horvat, X L Wang, S H Zhou, M Ionescu, H K Liu, P Munroe, M Tomsic | AIP Publishing | Applied Physics Letters | 2002
61ba96b05ad933a7cac50ce2 | non-doped sample | 384972205 |  |  | non-doped | [5 empty] | 37.6K |  |  | body | paragraph | 6f9b70a7bd | Enhancement of the critical current density and flux pinning of MgB2 superconductor by nanoparticle SiC doping | 10.1063/1.1517398 | S X Dou, S Soltanian, J Horvat, X L Wang, S H Zhou, M Ionescu, H K Liu, P Munroe, M Tomsic | AIP Publishing | Applied Physics Letters | 2002
61ba96b05ad933a7cac50ce3 | x=0.3 | 1318139321 | [7 empty] | x=0.3 | 1.3K |  |  | body | paragraph | 6f9b70a7bd | Enhancement of the critical current density and flux pinning of MgB2 superconductor by nanoparticle SiC doping | 10.1063/1.1517398 | S X Dou, S Soltanian, J Horvat, X L Wang, S H Zhou, M Ionescu, H K Liu, P Munroe, M Tomsic | AIP Publishing | Applied Physics Letters | 2002
61ba96b05ad933a7cac50ce4 | MgB 2 21 | 1371735958 |  | MgB 2 21 |  |  | Alloys |  |  |  | 7K |  |  | body | paragraph | 6f9b70a7bd | Enhancement of the critical current density and flux pinning of MgB2 superconductor by nanoparticle SiC doping | 10.1063/1.1517398 | S X Dou, S Soltanian, J Horvat, X L Wang, S H Zhou, M Ionescu, H K Liu, P Munroe, M Tomsic | AIP Publishing | Applied Physics Letters | 2002
61ba96b05ad933a7cac50ce5 | 0.5at% Si substitution | -686877579 | [8 empty] | 0.5K |  |  | body | paragraph | 6f9b70a7bd | Enhancement of the critical current density and flux pinning of MgB2 superconductor by nanoparticle SiC doping | 10.1063/1.1517398 | S X Dou, S Soltanian, J Horvat, X L Wang, S H Zhou, M Ionescu, H K Liu, P Munroe, M Tomsic | AIP Publishing | Applied Physics Letters | 2002
61ba96b105e6aa6710c50cd8 | BaFe 2 As 2 | -303710510 |  | BaFe 2 As 2 |  |  | Iron-pnictides, Pnictides |  |  |  | 10 K |  | 3.5 kbar | body | paragraph | 2768de9c4a | Pressure dependence of phonon modes across the tetragonal to collapsed-tetragonal phase transition inCaFe2As2 | 10.1103/physrevb.81.144502 | R Mittal, R Heid, A Bosak, T R Forrest, S L Chaplot, D Lamago, D Reznik, K-P Bohnen, Y Su, N Kumar, S K Dhar, A Thamizhavel, Ch H RÃ¼egg, M Krisch, D F Mcmorrow, Th H Brueckel, L Pintschovius | American Physical Society (APS) | Physical Review B | 2010
61ba96b105e6aa6710c50cd9 | SrFe 2 As 2 | -420449306 |  | SrFe 2 As 2 |  |  | Iron-pnictides, Pnictides |  |  |  | 28 K |  | 3.2 GPa | body | paragraph | 2768de9c4a | Pressure dependence of phonon modes across the tetragonal to collapsed-tetragonal phase transition inCaFe2As2 | 10.1103/physrevb.81.144502 | R Mittal, R Heid, A Bosak, T R Forrest, S L Chaplot, D Lamago, D Reznik, K-P Bohnen, Y Su, N Kumar, S K Dhar, A Thamizhavel, Ch H RÃ¼egg, M Krisch, D F Mcmorrow, Th H Brueckel, L Pintschovius | American Physical Society (APS) | Physical Review B | 2010
61ba96b156f16aed29c50d03 | CePt 3 Si | -1921034003 |  | CePt 3 Si |  |  | Alloys |  |  |  | 0.75 K |  |  | header | abstract | 1979b9d5f5 | Non-centrosymmetric Heavy-Fermion Superconductors | 10.1007/978-3-642-24624-1_2 | Noriaki Kimura, Ismardo Bonalde | Springer Berlin Heidelberg |  | 2012
61ba96b156f16aed29c50d04 | URhGe | -1334621123 |  | URhGe |  |  | Alloys |  |  |  | 1 K |  |  | body | paragraph | 1979b9d5f5 | Non-centrosymmetric Heavy-Fermion Superconductors | 10.1007/978-3-642-24624-1_2 | Noriaki Kimura, Ismardo Bonalde | Springer Berlin Heidelberg |  | 2012
61ba96b156f16aed29c50d05 | LaPdSi 3 | -1575286711 |  | LaPdSi 3 |  |  | Alloys |  |  |  | 1.9, 0.9 and 2.6 K |  |  | body | paragraph | 1979b9d5f5 | Non-centrosymmetric Heavy-Fermion Superconductors | 10.1007/978-3-642-24624-1_2 | Noriaki Kimura, Ismardo Bonalde | Springer Berlin Heidelberg |  | 2012
61ba96b156f16aed29c50d06 | CePt 3 Si | 1846409123 |  | CePt 3 Si |  |  | Alloys |  |  |  | 46 K |  | ambient pressure | body | paragraph | 1979b9d5f5 | Non-centrosymmetric Heavy-Fermion Superconductors | 10.1007/978-3-642-24624-1_2 | Noriaki Kimura, Ismardo Bonalde | Springer Berlin Heidelberg |  | 2012
61ba96b156f16aed29c50d07 | CeRhSi 3 | 2136787180 |  | CeRhSi 3 |  |  | Alloys |  |  |  | 46 K |  | ambient pressure | body | paragraph | 1979b9d5f5 | Non-centrosymmetric Heavy-Fermion Superconductors | 10.1007/978-3-642-24624-1_2 | Noriaki Kimura, Ismardo Bonalde | Springer Berlin Heidelberg |  | 2012
61ba96b156f16aed29c50d08 | UIr | -722245168 |  | UIr |  |  | Alloys |  |  |  | 0.14 K |  | 2.6 GPa | body | paragraph | 1979b9d5f5 | Non-centrosymmetric Heavy-Fermion Superconductors | 10.1007/978-3-642-24624-1_2 | Noriaki Kimura, Ismardo Bonalde | Springer Berlin Heidelberg |  | 2012
61ba96b156f16aed29c50d09 | UIr | -389155369 |  | UIr |  |  | Alloys |  |  |  | 0.14 K |  |  | body | figure | 1979b9d5f5 | Non-centrosymmetric Heavy-Fermion Superconductors | 10.1007/978-3-642-24624-1_2 | Noriaki Kimura, Ismardo Bonalde | Springer Berlin Heidelberg |  | 2012
61ba96b1ef148cdddfc50ce8 | LCCO | 1527236235 | LCCO | [7 empty] | 24 and 13 K |  |  | body | paragraph | d31b0a00b7 | Sign reversal of the Hall resistance in the mixed-state of La |  | Ce, Cuo, La 1 89 Ce, 99 Co, K Jin, B X Wu, B Y Zhu Aâ‹†, B R Zhao, A Volodin, J Vanacken, A V Silhanek, V V Moshchalkov |  |  | 2011
61ba96b1dc085aa023c50cda | MgB 2 | 1378900230 |  | MgB 2 |  |  | Alloys, Borides |  |  |  | 39 K |  |  | body | paragraph | f3e9a153bc | From the second magnetization peak to peak effect. A study of superconducting properties in Nb films and MgB2bulk samples | 10.1088/0953-2048/17/11/006 | Dimosthenis Stamopoulos, Athanasios Speliotis, Dimitris Niarchos | IOP Publishing | Superconductor Science and Technology | 2013
61ba96b1dc085aa023c50cdb | Nbâˆ’2 | -1495433027 |  | Nbâˆ’2 |  |  | Alloys |  |  |  | 8.3 K |  |  | body | paragraph | f3e9a153bc | From the second magnetization peak to peak effect. A study of superconducting properties in Nb films and MgB2bulk samples | 10.1088/0953-2048/17/11/006 | Dimosthenis Stamopoulos, Athanasios Speliotis, Dimitris Niarchos | IOP Publishing | Superconductor Science and Technology | 2013
61ba96b1dc085aa023c50cdc | Nb film | -51151242 |  | Nb |  | film | Alloys |  |  |  | 8.3 K |  |  | body | paragraph | f3e9a153bc | From the second magnetization peak to peak effect. A study of superconducting properties in Nb films and MgB2bulk samples | 10.1088/0953-2048/17/11/006 | Dimosthenis Stamopoulos, Athanasios Speliotis, Dimitris Niarchos | IOP Publishing | Superconductor Science and Technology | 2013
61ba96b1dc085aa023c50cdd | Nb film | -235984002 |  | Nb |  | film | Alloys |  |  |  | 9.25 K |  |  | body | paragraph | f3e9a153bc | From the second magnetization peak to peak effect. A study of superconducting properties in Nb films and MgB2bulk samples | 10.1088/0953-2048/17/11/006 | Dimosthenis Stamopoulos, Athanasios Speliotis, Dimitris Niarchos | IOP Publishing | Superconductor Science and Technology | 2013
61ba96b1dc085aa023c50cde | Nb films | 1863569070 |  | Nb |  | films | Alloys |  |  |  | 9.1 K |  |  | body | paragraph | f3e9a153bc | From the second magnetization peak to peak effect. A study of superconducting properties in Nb films and MgB2bulk samples | 10.1088/0953-2048/17/11/006 | Dimosthenis Stamopoulos, Athanasios Speliotis, Dimitris Niarchos | IOP Publishing | Superconductor Science and Technology | 2013
61ba96b120fc3eae4bc50d00 | Ba(Fe 0.95 Co 0.05 ) 2 As 2 | 1785650476 |  | Ba(Fe 0.95 Co 0.05 ) 2 As 2 |  |  | Iron-pnictides, Pnictides |  |  |  | 9.5K | resistivity |  | body | figure | cfbc4cc7e5 | Localized and itinerant dichotomy of electrons in Ba(Fe,Co) 2 As 2 |  | H Q Yuan, L Jiao, F F Balakirev, J Singleton, C Setty, J P Hu, T Shang, L J Li, G H Cao, Z A Xu, B Shen, H H Wen
61ba96b17c13e4f711c50cdb | y < 0.055 | -204914719 | [7 empty] | y=< 0.055 | 30-45 K |  |  | body | paragraph | c9330f0258 | Staging superstructures in high-Tc Sr/O co-doped La2-xSrxCuO4+y | 10.1107/s2053273316095164 | Pia J Ray, Niels H Andersen, Feng-Chen Chou, Thomas B S Jensen, Hashini E Mohottala, Christof Niedermayer, Barret O Wells, Martin Von Zimmermann, Linda Udby | International Union of Crystallography (IUCr) | Acta Crystallographica Section A Foundations and Advances | 2017
61ba96b12227d4ac07c50cd3 | AxCoO 2+Î´ (A = N a, K) | 2094225079 |  | AxCoO 2+Î´ |  |  | Alloys |  |  | A=N a, K | 31 K |  |  | header | abstract | b75ae3678a | Electronic Model forCoO2Layer Based Systems: Chiral Resonating Valence Bond Metal and Superconductivity | 10.1103/physrevlett.91.097003 | G Baskaran | American Physical Society (APS) | Physical Review Letters | 2003
61ba96b12227d4ac07c50cd4 | N a x CoO 2 .yH 2 O | 542256109 |  | N a x CoO 2 .yH 2 O |  |  | Alloys |  |  |  | 5K |  |  | body | paragraph | b75ae3678a | Electronic Model forCoO2Layer Based Systems: Chiral Resonating Valence Bond Metal and Superconductivity | 10.1103/physrevlett.91.097003 | G Baskaran | American Physical Society (APS) | Physical Review Letters | 2003
61ba96b12227d4ac07c50cd5 | A x CoO 2+Î´ (A = N a, K) | 1192787904 |  | A x CoO 2+Î´ |  |  | Alloys |  |  | A=N a, K | 31 K |  |  | body | paragraph | b75ae3678a | Electronic Model forCoO2Layer Based Systems: Chiral Resonating Valence Bond Metal and Superconductivity | 10.1103/physrevlett.91.097003 | G Baskaran | American Physical Society (APS) | Physical Review Letters | 2003
61ba96b1e720aae5f4c50cdc | B-doped Si | -1797083024 |  | Si | B |  | Alloys |  |  |  | 0.35 K |  |  | body | paragraph | 8eb012fa9b | Localization and Superconductivity in Doped Semiconductors | 10.1143/jpsj.78.034715 | Youichi Yanase, Naoyuki Yorozu | Physical Society of Japan | Journal of the Physical Society of Japan | 2009
61ba96b24217bb9076c50cf3 | MgB 2 | 1338470700 |  | MgB 2 |  |  | Alloys, Borides |  |  |  | 39K |  |  | body | paragraph | 862a19754b | Flux Flow Resistivity in Two-Gap Superconductor | 10.1143/jpsj.74.1394 | Jun Goryo, Hiroshi Matsukawa | Physical Society of Japan | Journal of the Physical Society of Japan | 2005
61ba96b285b12ae79ac50cde | MgB 2 | 1411629098 |  | MgB 2 |  |  | Alloys, Borides |  |  |  | 39K |  |  | body | paragraph | 2c6d0c67cd | Penetration depth measurements inMgB2:Evidence for unconventional superconductivity | 10.1103/physrevb.64.094514 | C Panagopoulos, B D Rainford, T Xiang, C A Scott, M Kambara, I H Inoue | American Physical Society (APS) | Physical Review B | 2001
61ba96b20a416aa3d9c50ce2 | x=0.15 | -1722200549 | [7 empty] | x=0.15 | 29 K |  |  | body | figure | 7b81dc3255 | c-Axis Optical Sum Rule and a Possible New Collective Mode inLa2âˆ’xSrxCuO4 | 10.1103/physrevlett.91.037004 | A B Kuzmenko, N Tombros, H J A Molegraaf, M GrÃ¼ninger, D Van Der Marel, S Uchida | American Physical Society (APS) | Physical Review Letters | 2003
61ba96b25cc438644dc50d07 | x âˆ’ 0.16 | 2111671079 | [7 empty] | x=0.16 | 95K |  |  | body |  | c842bff2f9 | Electronic Spectra and Their Relation to the(Ï€,Ï€)Collective Mode in High-TcSuperconductors | 10.1103/physrevlett.83.3709 | J C Campuzano, H Ding, M R Norman, H M Fretwell, M Randeria, A Kaminski, J Mesot, T Takeuchi, T Sato, T Yokoya, T Takahashi, T Mochiku, K Kadowaki, P Guptasarma, D G Hinks, Z Konstantinovic, Z Z Li, H Raffy | American Physical Society (APS) | Physical Review Letters | 1999
61ba96b31b93c0c6bec50cfd | La 1.85 Sr 0.15 CuO 4 | -868915901 |  | La 1.85 Sr 0.15 CuO 4 |  |  | Oxides, Cuprates |  |  |  | 40K |  |  | body | paragraph | b3605b3739 | Dual Nature of the Electronic Structure of(La2âˆ’xâˆ’yNdySrx)CuO4andLa1.85Sr0.15CuO4 | 10.1103/physrevlett.86.5578 | X J Zhou, T Yoshida, S A Kellar, P V Bogdanov, E D Lu, A Lanzara, M Nakamura, T Noda, T Kakeshita, H Eisaki, S Uchida, A Fujimori, Z Hussain, Z-X Shen | American Physical Society (APS) | Physical Review Letters | 2000
61ba96b31b5bc7b48bc50ceb | K-doped BaFe 2 As 2 | 300846594 |  | BaFe 2 As 2 | K |  | Iron-pnictides, Pnictides |  |  |  | 38 K |  |  | body | paragraph | 25be2459d0 | Magnetic lattice dynamics of the oxygen-free FeAs pnictides: how sensitive are phonons to magnetic ordering? | 10.1088/0953-8984/22/31/315701 | Mohamed Zbiri, Ranjan Mittal, StÃ©phane Rols, Yixi Su, Yinguo Xiao, Helmut Schober, Samrath L Chaplot, Mark R Johnson, Tapan Chatterji, Yasunori Inoue, Satoru Matsuishi, Hideo Hosono, Thomas Brueckel | IOP Publishing | Journal of Physics: Condensed Matter | 2010
61ba96b31b5bc7b48bc50cec | Sr 0.5 Sm 0.5 FeAsF | -1561104138 |  | Sr 0.5 Sm 0.5 FeAsF |  |  | Iron-pnictides, Pnictides, Fluorides |  |  |  | 57.4 K |  |  | body | paragraph | 25be2459d0 | Magnetic lattice dynamics of the oxygen-free FeAs pnictides: how sensitive are phonons to magnetic ordering? | 10.1088/0953-8984/22/31/315701 | Mohamed Zbiri, Ranjan Mittal, StÃ©phane Rols, Yixi Su, Yinguo Xiao, Helmut Schober, Samrath L Chaplot, Mark R Johnson, Tapan Chatterji, Yasunori Inoue, Satoru Matsuishi, Hideo Hosono, Thomas Brueckel | IOP Publishing | Journal of Physics: Condensed Matter | 2010
61ba96b31b5bc7b48bc50ced | SmFeAsO 0.9 F 0.1 | 1695225886 |  | SmFeAsO 0.9 F 0.1 |  |  | Iron-pnictides, Pnictides, Oxides, Fluorides |  |  |  | 55 K |  |  | body | paragraph | 25be2459d0 | Magnetic lattice dynamics of the oxygen-free FeAs pnictides: how sensitive are phonons to magnetic ordering? | 10.1088/0953-8984/22/31/315701 | Mohamed Zbiri, Ranjan Mittal, StÃ©phane Rols, Yixi Su, Yinguo Xiao, Helmut Schober, Samrath L Chaplot, Mark R Johnson, Tapan Chatterji, Yasunori Inoue, Satoru Matsuishi, Hideo Hosono, Thomas Brueckel | IOP Publishing | Journal of Physics: Condensed Matter | 2010
61ba96b31b5bc7b48bc50cee | Ca 0.4 Nd 0.6 FeAsF | -414645907 |  | Ca 0.4 Nd 0.6 FeAsF |  |  | Iron-pnictides, Pnictides, Fluorides |  |  |  | 56 K |  |  | body | paragraph | 25be2459d0 | Magnetic lattice dynamics of the oxygen-free FeAs pnictides: how sensitive are phonons to magnetic ordering? | 10.1088/0953-8984/22/31/315701 | Mohamed Zbiri, Ranjan Mittal, StÃ©phane Rols, Yixi Su, Yinguo Xiao, Helmut Schober, Samrath L Chaplot, Mark R Johnson, Tapan Chatterji, Yasunori Inoue, Satoru Matsuishi, Hideo Hosono, Thomas Brueckel | IOP Publishing | Journal of Physics: Condensed Matter | 2010
61ba96b31b5bc7b48bc50cef | Gd 0.8 Th 0.2 FeAsO | -2140083719 |  | Gd 0.8 Th 0.2 FeAsO |  |  | Iron-pnictides, Oxides, Pnictides |  |  |  | 56 K |  |  | body | paragraph | 25be2459d0 | Magnetic lattice dynamics of the oxygen-free FeAs pnictides: how sensitive are phonons to magnetic ordering? | 10.1088/0953-8984/22/31/315701 | Mohamed Zbiri, Ranjan Mittal, StÃ©phane Rols, Yixi Su, Yinguo Xiao, Helmut Schober, Samrath L Chaplot, Mark R Johnson, Tapan Chatterji, Yasunori Inoue, Satoru Matsuishi, Hideo Hosono, Thomas Brueckel | IOP Publishing | Journal of Physics: Condensed Matter | 2010
61ba96b37b1a7abb24c50ce0 | MgB 2 | 1554114544 |  | MgB 2 |  |  | Alloys, Borides |  |  |  | 2 K | specific- heat |  | body | paragraph | d08fc130ff | Gap structure of FeSe determined by angle-resolved specific heat measurements in applied rotating magnetic field | 10.1103/physrevb.96.220505 | Yue Sun, Shunichiro Kittaka, Shota Nakamura, Toshiro Sakakibara, Koki Irie, Takuya Nomoto, Kazushige Machida, Jingting Chen, Tsuyoshi Tamegai | American Physical Society (APS) | Physical Review B | 2017
61ba96b37b1a7abb24c50ce1 | monolayer of FeSe grown on SrTiO 3 | -595334157 |  | FeSe |  |  | Iron-chalcogenides, Chalcogenides |  | SrTiO 3 |  | 100 K |  |  | body | paragraph | d08fc130ff | Gap structure of FeSe determined by angle-resolved specific heat measurements in applied rotating magnetic field | 10.1103/physrevb.96.220505 | Yue Sun, Shunichiro Kittaka, Shota Nakamura, Toshiro Sakakibara, Koki Irie, Takuya Nomoto, Kazushige Machida, Jingting Chen, Tsuyoshi Tamegai | American Physical Society (APS) | Physical Review B | 2017
61ba96b361d1c9d20fc50d14 | M = Ti, Zr, Hf | -371562074 | [7 empty] | M=Ti, Zr, Hf | 15-25K |  |  | body | paragraph | b5085dd7a0 | Doping-induced spectral shifts in two-dimensional metal oxides | 10.1209/0295-5075/101/57006 | E R Ylvisaker, W E Pickett | IOP Publishing | EPL (Europhysics Letters) | 2013
61ba96b361d1c9d20fc50d15 | Li x NbO 2 | 1934187901 |  | Li x NbO 2 |  |  | Oxides |  |  |  | 5K |  |  | body | paragraph | b5085dd7a0 | Doping-induced spectral shifts in two-dimensional metal oxides | 10.1209/0295-5075/101/57006 | E R Ylvisaker, W E Pickett | IOP Publishing | EPL (Europhysics Letters) | 2013
61ba96b361d1c9d20fc50d16 | A x T S 2 (A=alkali, T =transition metal) | 1961246959 |  | A x T S 2 |  |  | Alloys |  |  | A=alkali, T=transition metal | 5K |  |  | body | paragraph | b5085dd7a0 | Doping-induced spectral shifts in two-dimensional metal oxides | 10.1209/0295-5075/101/57006 | E R Ylvisaker, W E Pickett | IOP Publishing | EPL (Europhysics Letters) | 2013
61ba96b361d1c9d20fc50d17 | MgB 2 | 1498271036 |  | MgB 2 |  |  | Alloys, Borides |  |  |  | 40 K |  |  | body | paragraph | b5085dd7a0 | Doping-induced spectral shifts in two-dimensional metal oxides | 10.1209/0295-5075/101/57006 | E R Ylvisaker, W E Pickett | IOP Publishing | EPL (Europhysics Letters) | 2013
61ba96b361d1c9d20fc50d18 | HfNCl | -35662501 |  | HfNCl |  |  | Nitrides |  |  |  | 25.5K |  |  | header | abstract | b5085dd7a0 | Doping-induced spectral shifts in two-dimensional metal oxides | 10.1209/0295-5075/101/57006 | E R Ylvisaker, W E Pickett | IOP Publishing | EPL (Europhysics Letters) | 2013
61ba96b361d1c9d20fc50d19 | CuAlO 2 â‰¡ AlCuO 2 | -2012462663 |  | CuAlO 2 â‰¡ AlCuO 2 |  |  | Alloys |  |  |  | 50K |  |  | body | paragraph | b5085dd7a0 | Doping-induced spectral shifts in two-dimensional metal oxides | 10.1209/0295-5075/101/57006 | E R Ylvisaker, W E Pickett | IOP Publishing | EPL (Europhysics Letters) | 2013
61ba96b361d1c9d20fc50d1a | LiNbO 2 | 1219598242 |  | LiNbO 2 |  |  | Oxides |  |  |  | 5K |  |  | body |  | b5085dd7a0 | Doping-induced spectral shifts in two-dimensional metal oxides | 10.1209/0295-5075/101/57006 | E R Ylvisaker, W E Pickett | IOP Publishing | EPL (Europhysics Letters) | 2013
61ba96b361d1c9d20fc50d1b | FeSCs) | -588053021 |  | FeSCs |  |  | Iron-chalcogenides, Chalcogenides |  |  |  | 56 K |  |  | body | paragraph | b5085dd7a0 | Doping-induced spectral shifts in two-dimensional metal oxides | 10.1209/0295-5075/101/57006 | E R Ylvisaker, W E Pickett | IOP Publishing | EPL (Europhysics Letters) | 2013
61ba96b3e720aae5f4c50cdd | CeRh 2 As 2 | 1149676690 |  | CeRh 2 As 2 |  |  | Pnictides |  |  |  | 0.26K |  |  | body | paragraph | c6bcfb0417 | Robust parity-mixed superconductivity in disordered monolayer transition metal dichalcogenides | 10.1103/physrevb.98.144518 | David MÃ¶ckli, Maxim Khodas | American Physical Society (APS) | Physical Review B | 2021
61ba96b32b9a12e3d2c50cfe | UGe 2 | -1173416885 |  | UGe 2 |  |  | Alloys |  |  |  | 52 K |  | ambient pressure | body | paragraph | 2a2b1eae6a | Magnetic phase diagram and the pressure and field dependence of the Fermi surface inUGe2 | 10.1103/physrevb.65.174501 | T Terashima, T Matsumoto, C Terakura, S Uji, N Kimura, M Endo, T Komatsubara, H Aoki, K Maezawa | American Physical Society (APS) | Physical Review B | 2014
61ba96b4d52116ffe1c50cde | optimally doped Bi 2 Sr 2 CaCu 2 O 8+Î´ | -2116702060 |  | Bi 2 Sr 2 CaCu 2 O 8+Î´ | optimally doped |  | Alloys |  |  |  | 86 K |  |  | body | figure | 9fccf77f27 | Unmasking the nodal quasiparticle dynamics in cuprate superconductors using low-energy photoemission | 10.1103/physrevb.75.140513 | T Yamasaki, K Yamazaki, A Ino, M Arita, H Namatame, M Taniguchi, A Fujimori, Z-X Shen, M Ishikado, S Uchida | American Physical Society (APS) | Physical Review B | 2007
61ba96b46a35f302ddc50ce9 | polycrystalline Sr 0.6 K 0.4 Fe 2 As 2 | -651442400 |  | Sr 0.6 K 0.4 Fe 2 As 2 |  | polycrystalline | Iron-pnictides, Pnictides |  |  |  | 35 K |  |  | body | paragraph | 20713b101f | Direct observation of nanometer-scale amorphous layers and oxide crystallites at grain boundaries in polycrystalline Sr1âˆ’xKxFe2As2 superconductors | 10.1063/1.3592580 | Lei Wang, Yanwei Ma, Qingxiao Wang, Kun Li, Xixiang Zhang, Yanpeng Qi, Zhaoshun Gao, Xianping Zhang, Dongliang Wang, Chao Yao, Chunlei Wang | AIP Publishing | Applied Physics Letters | 2011
61ba96b52c886f0fe6c50cda | x = 0.35 and y = 1.4 | 349235213 | [7 empty] | x=0.35, y=1.4 | 4.7 K | specific heat |  | header | abstract | f202376179 | Variation of Specific Heat with x and y in Na x CoO 2 â€¢yH 2 O/D 2 O |  | R Jin, B C Sales, S Li, D Mandrus |  |  | 2013
61ba96b52c886f0fe6c50cdb | Na 0.35 CoO 2 â€¢1.4H 2 O/D 2 O | 237593114 |  | Na 0.35 CoO 2 â€¢1.4H 2 O/D 2 O |  |  | Alloys |  |  |  | 4.7 K | spe- cific heat |  | body | paragraph | f202376179 | Variation of Specific Heat with x and y in Na x CoO 2 â€¢yH 2 O/D 2 O |  | R Jin, B C Sales, S Li, D Mandrus |  |  | 2013
61ba96b6fa2141a3e5c50cd9 | Y | 338810473 |  | Y |  |  | Alloys |  |  |  | 1.3 K |  |  | body | paragraph | bff6821f93 | Superconductivity at17Kin yttrium metal under nearly hydrostatic pressures up to89GPa | 10.1103/physrevb.73.094522 | J J Hamlin, V G Tissen, J S Schilling | American Physical Society (APS) | Physical Review B | 2006
61ba96b6fa2141a3e5c50cda | Yttrium Metal | -1596394351 | Yttrium Metal | Y | [6 empty] | 17 K |  | 89 GPa | header | title | bff6821f93 | Superconductivity at17Kin yttrium metal under nearly hydrostatic pressures up to89GPa | 10.1103/physrevb.73.094522 | J J Hamlin, V G Tissen, J S Schilling | American Physical Society (APS) | Physical Review B | 2006
61ba96b6fa2141a3e5c50cdb | Li | 248205388 |  | Li |  |  | Alloys |  |  |  | 16 K | magnetic susceptibility | 33 GPa | body | paragraph | bff6821f93 | Superconductivity at17Kin yttrium metal under nearly hydrostatic pressures up to89GPa | 10.1103/physrevb.73.094522 | J J Hamlin, V G Tissen, J S Schilling | American Physical Society (APS) | Physical Review B | 2006
61ba96b6fa2141a3e5c50cdc | MgB 2 | 1380825044 |  | MgB 2 |  |  | Alloys, Borides |  |  |  | 40 K |  |  | body | paragraph | bff6821f93 | Superconductivity at17Kin yttrium metal under nearly hydrostatic pressures up to89GPa | 10.1103/physrevb.73.094522 | J J Hamlin, V G Tissen, J S Schilling | American Physical Society (APS) | Physical Review B | 2006
61ba96b6fa2141a3e5c50cdd | sulfur | 1470977474 | sulfur | S | [6 empty] | 17 K | susceptibility | 157 GPa | body | paragraph | bff6821f93 | Superconductivity at17Kin yttrium metal under nearly hydrostatic pressures up to89GPa | 10.1103/physrevb.73.094522 | J J Hamlin, V G Tissen, J S Schilling | American Physical Society (APS) | Physical Review B | 2006
61ba96b6fa2141a3e5c50cde | Nb 3 Ge | -1886404613 |  | Nb 3 Ge |  |  | Alloys |  |  |  | 17 -23 K |  |  | body | paragraph | bff6821f93 | Superconductivity at17Kin yttrium metal under nearly hydrostatic pressures up to89GPa | 10.1103/physrevb.73.094522 | J J Hamlin, V G Tissen, J S Schilling | American Physical Society (APS) | Physical Review B | 2006
61ba96b6e4552e90a8c50cda | La 1.88 Sr 0.12 CuO 4 polycrystalline | -1707284433 |  | La 1.88 Sr 0.12 CuO 4 |  | polycrystalline | Oxides, Cuprates |  |  |  | 30 K |  | ambient pressure | body | paragraph | 2320ace6dd | High Pressure Study of Structural Phase Transitions and Superconductivity |  | 48 Nd, Cuo, M K Crawford, R L Harlow, S Deemyad, V Tissen, J S Schilling, E M Mccarron, S W Tozer, D E Cox, N Ichikawa, S Uchida, Q Huang
61ba96b6e4552e90a8c50cdb | La 1.48 Nd 0.4 Sr 0.12 CuO 4 | 1943072092 |  | La 1.48 Nd 0.4 Sr 0.12 CuO 4 |  |  | Oxides, Cuprates |  |  |  | 22 K |  |  | body | paragraph | 2320ace6dd | High Pressure Study of Structural Phase Transitions and Superconductivity |  | 48 Nd, Cuo, M K Crawford, R L Harlow, S Deemyad, V Tissen, J S Schilling, E M Mccarron, S W Tozer, D E Cox, N Ichikawa, S Uchida, Q Huang
61ba96b6e4552e90a8c50cdc | La 1.48 Nd 0.4 Sr 0.12 CuO 4 | 1904561752 |  | La 1.48 Nd 0.4 Sr 0.12 CuO 4 |  |  | Oxides, Cuprates |  |  |  | 22 K |  | 5 GPa | body | paragraph | 2320ace6dd | High Pressure Study of Structural Phase Transitions and Superconductivity |  | 48 Nd, Cuo, M K Crawford, R L Harlow, S Deemyad, V Tissen, J S Schilling, E M Mccarron, S W Tozer, D E Cox, N Ichikawa, S Uchida, Q Huang
61ba96b6e4552e90a8c50cdd | x = 1/8 | -895135997 | [7 empty] | x=1/8 | 22 K |  |  | body | paragraph | 2320ace6dd | High Pressure Study of Structural Phase Transitions and Superconductivity |  | 48 Nd, Cuo, M K Crawford, R L Harlow, S Deemyad, V Tissen, J S Schilling, E M Mccarron, S W Tozer, D E Cox, N Ichikawa, S Uchida, Q Huang
61ba96b6e4552e90a8c50cde | LTT La 1.64 Eu 0.2 Sr 0.16 CuO 4 | 279220162 |  | LTT La 1.64 Eu 0.2 Sr 0.16 CuO 4 |  |  | Oxides, Cuprates |  |  |  | 10 K |  | 0.3 GPa | body | paragraph | 2320ace6dd | High Pressure Study of Structural Phase Transitions and Superconductivity |  | 48 Nd, Cuo, M K Crawford, R L Harlow, S Deemyad, V Tissen, J S Schilling, E M Mccarron, S W Tozer, D E Cox, N Ichikawa, S Uchida, Q Huang
61ba96b85cc438644dc50d09 | LCMO/YBCO | 2140290737 | LCMO | [7 empty] | 82 K |  |  | body | paragraph | 173643e302 | Stray field and superconducting surface spin valve effect in La 0.7 Ca 0.3 MnO 3 /YBa 2 Cu 3 O 7âˆ’Î´ bilayers |  | T Hu, H Xiao, C Visani, J Santamaria, C C Almasan |  |  | 2011
61ba96b85cc438644dc50d0a | LCMO/YBCO |  | YBCO | [7 empty] | 82 K |  |  | body | paragraph | 173643e302 | Stray field and superconducting surface spin valve effect in La 0.7 Ca 0.3 MnO 3 /YBa 2 Cu 3 O 7âˆ’Î´ bilayers |  | T Hu, H Xiao, C Visani, J Santamaria, C C Almasan |  |  | 2011
61ba96b85cc438644dc50d0b | LCMO/YBCO | 2040158229 | LCMO | [7 empty] | 82 K | magnetization |  | body | figure | 173643e302 | Stray field and superconducting surface spin valve effect in La 0.7 Ca 0.3 MnO 3 /YBa 2 Cu 3 O 7âˆ’Î´ bilayers |  | T Hu, H Xiao, C Visani, J Santamaria, C C Almasan |  |  | 2011
61ba96b85cc438644dc50d0c | LCMO/YBCO |  | YBCO | [7 empty] | 82 K | magnetization |  | body | figure | 173643e302 | Stray field and superconducting surface spin valve effect in La 0.7 Ca 0.3 MnO 3 /YBa 2 Cu 3 O 7âˆ’Î´ bilayers |  | T Hu, H Xiao, C Visani, J Santamaria, C C Almasan |  |  | 2011
61ba96b85cc438644dc50d0d | LCMO | -1624525004 | LCMO | [7 empty] | 63 and 10 K |  |  | body | paragraph | 173643e302 | Stray field and superconducting surface spin valve effect in La 0.7 Ca 0.3 MnO 3 /YBa 2 Cu 3 O 7âˆ’Î´ bilayers |  | T Hu, H Xiao, C Visani, J Santamaria, C C Almasan |  |  | 2011
61ba96b85cc438644dc50d0e | LCMO | -1624525004 | LCMO | [7 empty] | 0 K |  |  | body | paragraph | 173643e302 | Stray field and superconducting surface spin valve effect in La 0.7 Ca 0.3 MnO 3 /YBa 2 Cu 3 O 7âˆ’Î´ bilayers |  | T Hu, H Xiao, C Visani, J Santamaria, C C Almasan |  |  | 2011
61ba96b85cc438644dc50d0f | LCMO/YBCO bilayers | 730328930 | LCMO |  |  | bilayers |  |  |  |  | 45 K |  |  | body | paragraph | 173643e302 | Stray field and superconducting surface spin valve effect in La 0.7 Ca 0.3 MnO 3 /YBa 2 Cu 3 O 7âˆ’Î´ bilayers |  | T Hu, H Xiao, C Visani, J Santamaria, C C Almasan |  |  | 2011
61ba96b85cc438644dc50d10 | LCMO/YBCO bilayers |  | YBCO |  |  | bilayers |  |  |  |  | 45 K |  |  | body | paragraph | 173643e302 | Stray field and superconducting surface spin valve effect in La 0.7 Ca 0.3 MnO 3 /YBa 2 Cu 3 O 7âˆ’Î´ bilayers |  | T Hu, H Xiao, C Visani, J Santamaria, C C Almasan |  |  | 2011
61ba96b807932c08a9c50d18 | x = 0.5 BFAP | 352471676 | [7 empty] | x=0.5 BFAP | 16 K |  |  | body | paragraph | 25622b5f46 | Fluctuations and pairing in Fe-based superconductors: Light scattering experiments |  | N LazareviÄ‡, R Hackl |  |  | 2019
61ba96b807932c08a9c50d19 | FeSe | 1386740915 |  | FeSe |  |  | Iron-chalcogenides, Chalcogenides |  |  |  | 9 K |  |  | body | paragraph | 25622b5f46 | Fluctuations and pairing in Fe-based superconductors: Light scattering experiments |  | N LazareviÄ‡, R Hackl |  |  | 2019
61ba96b807932c08a9c50d1a | nominally x = 0.6 | 975258200 | [7 empty] | x=0.6 | 25 K |  |  | body | paragraph | 25622b5f46 | Fluctuations and pairing in Fe-based superconductors: Light scattering experiments |  | N LazareviÄ‡, R Hackl |  |  | 2019
61ba96b807932c08a9c50d1b | FeSe | 1465680822 |  | FeSe |  |  | Iron-chalcogenides, Chalcogenides |  |  |  | 87 K |  |  | body | paragraph | 25622b5f46 | Fluctuations and pairing in Fe-based superconductors: Light scattering experiments |  | N LazareviÄ‡, R Hackl |  |  | 2019
61ba96b805e6aa6710c50cdc | thin Nb films 32 | -688874830 |  |  |  | thin Nb films |  |  |  |  | 9.0 K |  |  | body | paragraph | bc594e2c8b | Characterization of superconducting NbTiN films using a Dispersive Fourier Transform Spectrometer |  | B N R Lap, ) A Khudchenko, R Hesper, K I Rudakov, P Dmitriev, F Khan, V Koshelets, A M Baryshev |  |  | 2021
61ba96b83af0453d0cc50d1a | overdoped (OD) bilayer Bi 2 Sr 2 CaCu 2 O 8 | -876653235 |  | Bi 2 Sr 2 CaCu 2 O 8 | overdoped | bilayer | Oxides, Cuprates |  |  |  | 75K |  |  | body | figure | caf72a4f35 | Pairing, pair-breaking, and their roles in setting the T c of cuprate high temperature superconductors |  | T J Reber, S Parham, N C Plumb, Y Cao, H Li, Z Sun, Q Wang, H Iwasawa, M Arita, J S Wen, Z J Xu, G D Gu, Y Yoshida, H Eisaki, G B Arnold, D S Dessau
61ba96b83af0453d0cc50d1b | single-layer Bi 2 Sr 2 CuO 6 | 1223883136 |  | Bi 2 Sr 2 CuO 6 |  |  | Oxides, Cuprates |  |  |  | 28K |  |  | body | figure | caf72a4f35 | Pairing, pair-breaking, and their roles in setting the T c of cuprate high temperature superconductors |  | T J Reber, S Parham, N C Plumb, Y Cao, H Li, Z Sun, Q Wang, H Iwasawa, M Arita, J S Wen, Z J Xu, G D Gu, Y Yoshida, H Eisaki, G B Arnold, D S Dessau
61ba96b83af0453d0cc50d1c | Bi 2 Sr 2 CaCu 2 O 8+d )(Bi2212)) | -584215993 | Bi2212 | Bi 2 Sr 2 CaCu 2 O 8+d |  |  | Alloys |  |  |  | 80K |  |  | body |  | caf72a4f35 | Pairing, pair-breaking, and their roles in setting the T c of cuprate high temperature superconductors |  | T J Reber, S Parham, N C Plumb, Y Cao, H Li, Z Sun, Q Wang, H Iwasawa, M Arita, J S Wen, Z J Xu, G D Gu, Y Yoshida, H Eisaki, G B Arnold, D S Dessau
61ba96b83af0453d0cc50d1d | underdoped)Bi2212) | -648775948 | Bi2212 | Bi2212Bi2212 | underdoped | [5 empty] | 80K |  |  | body |  | caf72a4f35 | Pairing, pair-breaking, and their roles in setting the T c of cuprate high temperature superconductors |  | T J Reber, S Parham, N C Plumb, Y Cao, H Li, Z Sun, Q Wang, H Iwasawa, M Arita, J S Wen, Z J Xu, G D Gu, Y Yoshida, H Eisaki, G B Arnold, D S Dessau
61ba96b83af0453d0cc50d1e | Ni-impurity doped Bi 2 Sr 2 CaCu 2 O 8 | 1816215505 |  | Bi 2 Sr 2 CaCu 2 O 8 | Ni-impurity doped |  | Oxides, Cuprates |  |  |  | 80K |  |  | body | figure | caf72a4f35 | Pairing, pair-breaking, and their roles in setting the T c of cuprate high temperature superconductors |  | T J Reber, S Parham, N C Plumb, Y Cao, H Li, Z Sun, Q Wang, H Iwasawa, M Arita, J S Wen, Z J Xu, G D Gu, Y Yoshida, H Eisaki, G B Arnold, D S Dessau
61ba96b9dc085aa023c50ce1 | CaMn 7 O 12 | -1612727208 |  | CaMn 7 O 12 |  |  | Oxides |  |  |  | 90 K |  |  | body | paragraph | 6b41e9e12d | BaFe2Se3: A HighTCMagnetic Multiferroic with Large Ferrielectric Polarization | 10.1103/physrevlett.113.187204 | Shuai Dong, J-M Liu, Elbio Dagotto | American Physical Society (APS) | Physical Review Letters | 2014
61ba96b971dd2853b1c50ce4 | single-crystals of FeTe 0.55 Se 0.45 | 2047765417 |  | FeTe 0.55 Se 0.45 |  | single-crystals | Iron-chalcogenides, Chalcogenides |  |  |  | 14 K | magnetization |  | body | paragraph | c9d5eb9f30 | Observation of an electron band above the Fermi level in FeTe0.55Se0.45 from in-situ surface doping | 10.1063/1.4900870 | P Zhang, P Richard, N Xu, Y-M Xu, J Ma, T Qian, A V Fedorov, J D Denlinger, G D Gu, H Ding | AIP Publishing | Applied Physics Letters | 2014
61ba96b92227d4ac07c50cd8 | Ln=La) | 544393039 | [7 empty] | Ln=La | 43K |  |  | body | paragraph | d1e60b703f | Influence of oxygen reduction on the structural and electronic properties of electron-doped Sr1âˆ’xLaxCuO2 thin films | 10.1016/j.physc.2008.11.006 | Z Z Li, V Jovanovic, H Raffy, S Megtert | Elsevier BV | Physica C: Superconductivity | 2009
61ba96b9e614176f2ec50cdb | BaC 6 | -1964833298 |  | BaC 6 |  |  | Carbides |  |  |  | 0.080 K |  |  | body | paragraph | c2877c0462 | Comparative study of the phonons in nonsuperconducting BaC6and superconducting CaC6using inelastic x-ray scattering | 10.1103/physrevb.84.014511 | A C Walters, C A Howard, M H Upton, M P M Dean, A Alatas, B M Leu, M Ellerby, D F Mcmorrow, J P Hill, M Calandra, F Mauri | American Physical Society (APS) | Physical Review B | 2011
61ba96b9e614176f2ec50cdc | CaC 6 | 1595660527 |  | CaC 6 |  |  | Carbides |  |  |  | 11.5 K |  |  | body | paragraph | c2877c0462 | Comparative study of the phonons in nonsuperconducting BaC6and superconducting CaC6using inelastic x-ray scattering | 10.1103/physrevb.84.014511 | A C Walters, C A Howard, M H Upton, M P M Dean, A Alatas, B M Leu, M Ellerby, D F Mcmorrow, J P Hill, M Calandra, F Mauri | American Physical Society (APS) | Physical Review B | 2011
61ba96b9e614176f2ec50cdd | YbC 6 | -801842592 |  | YbC 6 |  |  | Carbides |  |  |  | 6.5 K |  |  | body | paragraph | c2877c0462 | Comparative study of the phonons in nonsuperconducting BaC6and superconducting CaC6using inelastic x-ray scattering | 10.1103/physrevb.84.014511 | A C Walters, C A Howard, M H Upton, M P M Dean, A Alatas, B M Leu, M Ellerby, D F Mcmorrow, J P Hill, M Calandra, F Mauri | American Physical Society (APS) | Physical Review B | 2011
61ba96b9e614176f2ec50cde | CaC 6 | 1137414195 |  | CaC 6 |  |  | Carbides |  |  |  | 11.5 K | magnetic suscepti- bility |  | body | paragraph | c2877c0462 | Comparative study of the phonons in nonsuperconducting BaC6and superconducting CaC6using inelastic x-ray scattering | 10.1103/physrevb.84.014511 | A C Walters, C A Howard, M H Upton, M P M Dean, A Alatas, B M Leu, M Ellerby, D F Mcmorrow, J P Hill, M Calandra, F Mauri | American Physical Society (APS) | Physical Review B | 2011
61ba96b9e614176f2ec50cdf | CaC 6 | 1268346539 |  | CaC 6 |  |  | Carbides |  |  |  | 11.5 K |  |  | body | paragraph | c2877c0462 | Comparative study of the phonons in nonsuperconducting BaC6and superconducting CaC6using inelastic x-ray scattering | 10.1103/physrevb.84.014511 | A C Walters, C A Howard, M H Upton, M P M Dean, A Alatas, B M Leu, M Ellerby, D F Mcmorrow, J P Hill, M Calandra, F Mauri | American Physical Society (APS) | Physical Review B | 2011
61ba96ba6a35f302ddc50ceb | RE-124 | -435133306 | RE-124 | [7 empty] | 90 K |  |  | header | abstract | 620ce7511b | Fabrication of a superconducting YBa2Cu4O8 film via coprecipitation | 10.7567/1347-4065/ab2866 | Hiroshi Hara, Shintaro Adachi, Ryo Matsumoto, Yoshito Saito, Hiroyuki Takeya, Yoshihiko Takano | Japan Society of Applied Physics | Japanese Journal of Applied Physics | 2019
61ba96ba6a35f302ddc50cec | Y-124 | -394260599 | Y-124 | [7 empty] | 64-70 K | magnetization |  | header | abstract | 620ce7511b | Fabrication of a superconducting YBa2Cu4O8 film via coprecipitation | 10.7567/1347-4065/ab2866 | Hiroshi Hara, Shintaro Adachi, Ryo Matsumoto, Yoshito Saito, Hiroyuki Takeya, Yoshihiko Takano | Japan Society of Applied Physics | Japanese Journal of Applied Physics | 2019
61ba96ba6a35f302ddc50ced | Y124 | -252298906 | Y124 | Y124Y124 | [6 empty] | âˆ¼80 K | magnetization |  | body | paragraph | 620ce7511b | Fabrication of a superconducting YBa2Cu4O8 film via coprecipitation | 10.7567/1347-4065/ab2866 | Hiroshi Hara, Shintaro Adachi, Ryo Matsumoto, Yoshito Saito, Hiroyuki Takeya, Yoshihiko Takano | Japan Society of Applied Physics | Japanese Journal of Applied Physics | 2019
61ba96ba56f16aed29c50d0d | x = 0.0211 | -1385953679 | [7 empty] | x=0.0211 | 0.9K |  |  | body | paragraph | 9a7bfbc6cf | Reaction method control of impurity scattering in C-doped MgB2: proving the role of defects besides C substitution level | 10.1088/0953-2048/26/12/125018 | S K Chen, K Y Tan, A S Halim, X Xu, K S B De Silva, W K Yeoh, S X Dou, A Kursumovic, J L Macmanus-Driscoll | IOP Publishing | Superconductor Science and Technology | 2013
61ba96ba3af0453d0cc50d1f | x = 0.06 | -863927687 | [7 empty] | x=0.06 | 100 K |  |  | header | abstract | 3b7e804db6 | Comparison of crystal structures and the effects of Co substitution in a new member of the Fe-1111 superconductor family AeFeAsF (Ae = Ca and Sr): a possible candidate for a higher-Tcsuperconductor | 10.1088/0953-2048/22/5/055016 | Takatoshi Nomura, Yasunori Inoue, Satoru Matsuishi, Masahiro Hirano, Jung Eun Kim, Kenichi Kato, Masaki Takata, Hideo Hosono | IOP Publishing | Superconductor Science and Technology | 2009
61ba96ba3af0453d0cc50d20 | x ~0.10 | -1503090559 | [7 empty] | x=0.10 | ~22 K |  |  | body | paragraph | 3b7e804db6 | Comparison of crystal structures and the effects of Co substitution in a new member of the Fe-1111 superconductor family AeFeAsF (Ae = Ca and Sr): a possible candidate for a higher-Tcsuperconductor | 10.1088/0953-2048/22/5/055016 | Takatoshi Nomura, Yasunori Inoue, Satoru Matsuishi, Masahiro Hirano, Jung Eun Kim, Kenichi Kato, Masaki Takata, Hideo Hosono | IOP Publishing | Superconductor Science and Technology | 2009
61ba96ba3af0453d0cc50d21 | SmFeAsO | 2137355758 |  | SmFeAsO |  |  | Iron-pnictides, Oxides, Pnictides |  |  |  | 55 K |  |  | body | paragraph | 3b7e804db6 | Comparison of crystal structures and the effects of Co substitution in a new member of the Fe-1111 superconductor family AeFeAsF (Ae = Ca and Sr): a possible candidate for a higher-Tcsuperconductor | 10.1088/0953-2048/22/5/055016 | Takatoshi Nomura, Yasunori Inoue, Satoru Matsuishi, Masahiro Hirano, Jung Eun Kim, Kenichi Kato, Masaki Takata, Hideo Hosono | IOP Publishing | Superconductor Science and Technology | 2009
61ba96ba3af0453d0cc50d22 | Co-substituted CaFeAsF | 1525741359 |  | CaFeAsF | Co-substituted |  | Iron-pnictides, Pnictides, Fluorides |  |  |  | 22 K |  |  | body | paragraph | 3b7e804db6 | Comparison of crystal structures and the effects of Co substitution in a new member of the Fe-1111 superconductor family AeFeAsF (Ae = Ca and Sr): a possible candidate for a higher-Tcsuperconductor | 10.1088/0953-2048/22/5/055016 | Takatoshi Nomura, Yasunori Inoue, Satoru Matsuishi, Masahiro Hirano, Jung Eun Kim, Kenichi Kato, Masaki Takata, Hideo Hosono | IOP Publishing | Superconductor Science and Technology | 2009
61ba96ba3af0453d0cc50d23 | F-substituted LaFeAsO | 2032795484 |  | LaFeAsO | F-substituted |  | Iron-pnictides, Oxides, Pnictides |  |  |  | 26 K |  |  | body | paragraph | 3b7e804db6 | Comparison of crystal structures and the effects of Co substitution in a new member of the Fe-1111 superconductor family AeFeAsF (Ae = Ca and Sr): a possible candidate for a higher-Tcsuperconductor | 10.1088/0953-2048/22/5/055016 | Takatoshi Nomura, Yasunori Inoue, Satoru Matsuishi, Masahiro Hirano, Jung Eun Kim, Kenichi Kato, Masaki Takata, Hideo Hosono | IOP Publishing | Superconductor Science and Technology | 2009
61ba96ba3af0453d0cc50d24 | LaFeAsO | 289995753 |  | LaFeAsO |  |  | Iron-pnictides, Oxides, Pnictides |  |  |  | 26 K |  |  | body | paragraph | 3b7e804db6 | Comparison of crystal structures and the effects of Co substitution in a new member of the Fe-1111 superconductor family AeFeAsF (Ae = Ca and Sr): a possible candidate for a higher-Tcsuperconductor | 10.1088/0953-2048/22/5/055016 | Takatoshi Nomura, Yasunori Inoue, Satoru Matsuishi, Masahiro Hirano, Jung Eun Kim, Kenichi Kato, Masaki Takata, Hideo Hosono | IOP Publishing | Superconductor Science and Technology | 2009
61ba96ba3af0453d0cc50d25 | x = 0.125 | 1283947132 | [7 empty] | x=0.125 | ~7 K |  |  | body | paragraph | 3b7e804db6 | Comparison of crystal structures and the effects of Co substitution in a new member of the Fe-1111 superconductor family AeFeAsF (Ae = Ca and Sr): a possible candidate for a higher-Tcsuperconductor | 10.1088/0953-2048/22/5/055016 | Takatoshi Nomura, Yasunori Inoue, Satoru Matsuishi, Masahiro Hirano, Jung Eun Kim, Kenichi Kato, Masaki Takata, Hideo Hosono | IOP Publishing | Superconductor Science and Technology | 2009
61ba96ba3af0453d0cc50d26 | x = 0.06 | -944769838 | [7 empty] | x=0.06 | 7 K |  |  | body | figure | 3b7e804db6 | Comparison of crystal structures and the effects of Co substitution in a new member of the Fe-1111 superconductor family AeFeAsF (Ae = Ca and Sr): a possible candidate for a higher-Tcsuperconductor | 10.1088/0953-2048/22/5/055016 | Takatoshi Nomura, Yasunori Inoue, Satoru Matsuishi, Masahiro Hirano, Jung Eun Kim, Kenichi Kato, Masaki Takata, Hideo Hosono | IOP Publishing | Superconductor Science and Technology | 2009
61ba96bb1b5bc7b48bc50cf2 | KC 8 | -296674989 |  | KC 8 |  |  | Carbides |  |  |  | 0.14 K |  |  | body | paragraph | 7aeec29e06 | Muon Spin Rotation Study of the Intercalated Graphite Superconductor CaC6 at Low Temperatures | 10.1007/s10948-011-1358-3 | F MurÃ¡nyi, M Bendele, R Khasanov, Z Guguchia, A Shengelaya, C Baines, H Keller | Springer Science and Business Media LLC | Journal of Superconductivity and Novel Magnetism | 2013
61ba96bb1b5bc7b48bc50cf3 | NaC 2 | -364320342 |  | NaC 2 |  |  | Carbides |  |  |  | up to 5 K |  |  | body | paragraph | 7aeec29e06 | Muon Spin Rotation Study of the Intercalated Graphite Superconductor CaC6 at Low Temperatures | 10.1007/s10948-011-1358-3 | F MurÃ¡nyi, M Bendele, R Khasanov, Z Guguchia, A Shengelaya, C Baines, H Keller | Springer Science and Business Media LLC | Journal of Superconductivity and Novel Magnetism | 2013
61ba96bb1b5bc7b48bc50cf4 | CaC 6 | 1599515779 |  | CaC 6 |  |  | Carbides |  |  |  | 1.6 K |  |  | body | paragraph | 7aeec29e06 | Muon Spin Rotation Study of the Intercalated Graphite Superconductor CaC6 at Low Temperatures | 10.1007/s10948-011-1358-3 | F MurÃ¡nyi, M Bendele, R Khasanov, Z Guguchia, A Shengelaya, C Baines, H Keller | Springer Science and Business Media LLC | Journal of Superconductivity and Novel Magnetism | 2013
61ba96bb1b5bc7b48bc50cf5 | CaC 6 | 1356892201 |  | CaC 6 |  |  | Carbides |  |  |  | 11.5 K |  |  | body | paragraph | 7aeec29e06 | Muon Spin Rotation Study of the Intercalated Graphite Superconductor CaC6 at Low Temperatures | 10.1007/s10948-011-1358-3 | F MurÃ¡nyi, M Bendele, R Khasanov, Z Guguchia, A Shengelaya, C Baines, H Keller | Springer Science and Business Media LLC | Journal of Superconductivity and Novel Magnetism | 2013
61ba96bb1b5bc7b48bc50cf6 | KTl 1.5 C 5 | -1996581381 |  | KTl 1.5 C 5 |  |  | Carbides |  |  |  | 2.7 K |  | ambi- ent pressure | body | paragraph | 7aeec29e06 | Muon Spin Rotation Study of the Intercalated Graphite Superconductor CaC6 at Low Temperatures | 10.1007/s10948-011-1358-3 | F MurÃ¡nyi, M Bendele, R Khasanov, Z Guguchia, A Shengelaya, C Baines, H Keller | Springer Science and Business Media LLC | Journal of Superconductivity and Novel Magnetism | 2013
61ba96bb783c1e8128c50cfe | Sb 2 Te 3 | 127955851 |  | Sb 2 Te 3 |  |  | Chalcogenides |  |  |  | 3K | resistance | 4.0 GPa | body |  | 3f34583af0 | Superconductivity in Topological Insulator Sb2Te3 Induced by Pressure | 10.1038/srep02016 | J L Zhu, J L Zhang, P P Kong, S J Zhang, X H Yu, J L Zhu, Q Q Liu, X Li, R C Yu, R Ahuja, W G Yang, G Y Shen, H K Mao, H M Weng, X Dai, Z Fang, Y S Zhao, C Q Jin | Springer Science and Business Media LLC | Scientific Reports | 2013
61ba96bb783c1e8128c50cff | Bi 2 Se 3 | 836765258 |  | Bi 2 Se 3 |  |  | Chalcogenides |  |  |  | 3.8 K |  |  | body | paragraph | 3f34583af0 | Superconductivity in Topological Insulator Sb2Te3 Induced by Pressure | 10.1038/srep02016 | J L Zhu, J L Zhang, P P Kong, S J Zhang, X H Yu, J L Zhu, Q Q Liu, X Li, R C Yu, R Ahuja, W G Yang, G Y Shen, H K Mao, H M Weng, X Dai, Z Fang, Y S Zhao, C Q Jin | Springer Science and Business Media LLC | Scientific Reports | 2013
61ba96bce4dc5fe1bac50ce9 | BSCCO | 357067012 | BSCCO | [7 empty] | 90 K |  |  | body | paragraph | 0d76822f0f | Screening of electromagnetic field fluctuations by s-wave and d-wave superconductors | 10.1088/0953-4075/43/2/025001 | Rachele Fermani, Stefan Scheel | IOP Publishing | Journal of Physics B: Atomic, Molecular and Optical Physics | 2013
61ba96bce4dc5fe1bac50cea | thin niobium films | 1707709326 |  |  |  | thin niobium films |  |  |  |  | 9.3 K |  |  | body | paragraph | 0d76822f0f | Screening of electromagnetic field fluctuations by s-wave and d-wave superconductors | 10.1088/0953-4075/43/2/025001 | Rachele Fermani, Stefan Scheel | IOP Publishing | Journal of Physics B: Atomic, Molecular and Optical Physics | 2013
61ba96bce614176f2ec50ce0 | LaF eAsO 1âˆ’x F x | -1457337961 |  | LaF eAsO 1âˆ’x F x |  |  | Alloys |  |  |  | 26K |  |  | body | paragraph | 21fb96dd0c | Magnetic impurities in the two-band s Â± -wave superconductors | 10.1209/0295-5075/88/17009 | Jian Li, Yupeng Wang | IOP Publishing | EPL (Europhysics Letters) | 2009
61ba96bc7ce09aab2ac50d02 | Fe 1+x Se | -703539017 |  | Fe 1+x Se |  |  | Alloys |  |  |  | 30 K |  |  | body | paragraph | 64d0d80f75 | Effects of pressure-induced phase transitions on superconductivity in single-crystalFe1.02Se | 10.1103/physrevb.80.092507 | V G Tissen, E G Ponyatovsky, M V Nefedova, A N Titov, V V Fedorenko | American Physical Society (APS) | Physical Review B | 2009
61ba96bc7ce09aab2ac50d03 | Fe 1.02 Se | 1427542405 |  | Fe 1.02 Se |  |  | Iron-chalcogenides, Chalcogenides |  |  |  | 7 K | susceptibility | ambient pressure | body | figure | 64d0d80f75 | Effects of pressure-induced phase transitions on superconductivity in single-crystalFe1.02Se | 10.1103/physrevb.80.092507 | V G Tissen, E G Ponyatovsky, M V Nefedova, A N Titov, V V Fedorenko | American Physical Society (APS) | Physical Review B | 2009
61ba96bc7ce09aab2ac50d04 | x=0.03 | -199192497 | [7 empty] | x=0.03 | below 0.6 K |  |  | body | paragraph | 64d0d80f75 | Effects of pressure-induced phase transitions on superconductivity in single-crystalFe1.02Se | 10.1103/physrevb.80.092507 | V G Tissen, E G Ponyatovsky, M V Nefedova, A N Titov, V V Fedorenko | American Physical Society (APS) | Physical Review B | 2009
61ba96bc7ce09aab2ac50d05 | Fe 1+x Se | -963464831 |  | Fe 1+x Se |  |  | Alloys |  |  |  | 8 K |  | ambient pressure | body | paragraph | 64d0d80f75 | Effects of pressure-induced phase transitions on superconductivity in single-crystalFe1.02Se | 10.1103/physrevb.80.092507 | V G Tissen, E G Ponyatovsky, M V Nefedova, A N Titov, V V Fedorenko | American Physical Society (APS) | Physical Review B | 2009
61ba96bcc2c99830dec50d05 | IBSC Ba 2 Ti 2 Fe 2 As 4 O (Ba22241 | 622665090 | Ba22241 | IBSC Ba 2 Ti 2 Fe 2 As 4 O |  |  | Iron-pnictides, Oxides, Borides, Iron-chalcogenides, Chalcogenides, Carbides, Pnictides |  |  |  | 21.5 K |  |  | body | paragraph | f7e56a4b57 | Correlation-Induced Self-Doping in the Iron-Pnictide SuperconductorBa2Ti2Fe2As4O | 10.1103/physrevlett.113.266407 | J-Z Ma, A Van Roekeghem, P Richard, Z-H Liu, H Miao, L-K Zeng, N Xu, M Shi, C Cao, J-B He, G-F Chen, Y-L Sun, G-H Cao, S-C Wang, S Biermann, T Qian, H Ding | American Physical Society (APS) | Physical Review Letters | 2014
61ba96bcc2c99830dec50d06 | Ba 2 Ti 2 Fe 2 As 4 O | 777742494 |  | Ba 2 Ti 2 Fe 2 As 4 O |  |  | Iron-pnictides, Oxides, Pnictides |  |  |  | 21.5 K |  |  | header | abstract | f7e56a4b57 | Correlation-Induced Self-Doping in the Iron-Pnictide SuperconductorBa2Ti2Fe2As4O | 10.1103/physrevlett.113.266407 | J-Z Ma, A Van Roekeghem, P Richard, Z-H Liu, H Miao, L-K Zeng, N Xu, M Shi, C Cao, J-B He, G-F Chen, Y-L Sun, G-H Cao, S-C Wang, S Biermann, T Qian, H Ding | American Physical Society (APS) | Physical Review Letters | 2014
61ba96bc05e6aa6710c50cde | Pb | -296143357 |  | Pb |  |  | Alloys |  |  |  | 7.2 K |  |  | body | paragraph | 6f5bf6b65f | Superconducting Pb stripline resonators in parallel magnetic field and their application for microwave spectroscopy | 10.1088/0953-2048/29/11/115004 | Nikolaj G Ebensperger, Markus Thiemann, Martin Dressel, Marc Scheffler | IOP Publishing | Superconductor Science and Technology | 2016
61ba96bc05e6aa6710c50cdf | Sn | -1294872625 |  | Sn |  |  | Alloys |  |  |  | 4.04 K |  |  | body | figure | 6f5bf6b65f | Superconducting Pb stripline resonators in parallel magnetic field and their application for microwave spectroscopy | 10.1088/0953-2048/29/11/115004 | Nikolaj G Ebensperger, Markus Thiemann, Martin Dressel, Marc Scheffler | IOP Publishing | Superconductor Science and Technology | 2016
61ba96bc56f16aed29c50d0e | LiFeAs single crystals | -2029493472 |  | LiFeAs |  | single crystals | Iron-pnictides, Pnictides |  |  |  | 16-17 K |  |  | body | paragraph | 6f37fd5283 | Multiple andreev reflections spectroscopy of superconducting LiFeAs single crystals: Anisotropy and temperature behavior of the order parameters | 10.1134/s0021364013240120 | S A Kuzmichev, T E Kuzmicheva, A I Boltalin, I V Morozov | Pleiades Publishing Ltd | JETP Letters | 2014
61ba96bc56f16aed29c50d0f | LFA12_b | -837409165 | LFA12_b | [7 empty] | 16 K |  |  | body |  | 6f37fd5283 | Multiple andreev reflections spectroscopy of superconducting LiFeAs single crystals: Anisotropy and temperature behavior of the order parameters | 10.1134/s0021364013240120 | S A Kuzmichev, T E Kuzmicheva, A I Boltalin, I V Morozov | Pleiades Publishing Ltd | JETP Letters | 2014
61ba96bc56f16aed29c50d10 | LFA11 | -316265407 | LFA11 | [7 empty] | 16.5 K |  |  | body |  | 6f37fd5283 | Multiple andreev reflections spectroscopy of superconducting LiFeAs single crystals: Anisotropy and temperature behavior of the order parameters | 10.1134/s0021364013240120 | S A Kuzmichev, T E Kuzmicheva, A I Boltalin, I V Morozov | Pleiades Publishing Ltd | JETP Letters | 2014
61ba96bc56f16aed29c50d11 | LiFeAs single crystals | 1988238744 |  | LiFeAs |  | single crystals | Iron-pnictides, Pnictides |  |  |  | 17 K |  |  | header | abstract | 6f37fd5283 | Multiple andreev reflections spectroscopy of superconducting LiFeAs single crystals: Anisotropy and temperature behavior of the order parameters | 10.1134/s0021364013240120 | S A Kuzmichev, T E Kuzmicheva, A I Boltalin, I V Morozov | Pleiades Publishing Ltd | JETP Letters | 2014
61ba96bc56f16aed29c50d12 | LiFeAs single crystals | 1947812026 |  | LiFeAs |  | single crystals | Iron-pnictides, Pnictides |  |  |  | 16-17 K |  |  | body | paragraph | 6f37fd5283 | Multiple andreev reflections spectroscopy of superconducting LiFeAs single crystals: Anisotropy and temperature behavior of the order parameters | 10.1134/s0021364013240120 | S A Kuzmichev, T E Kuzmicheva, A I Boltalin, I V Morozov | Pleiades Publishing Ltd | JETP Letters | 2014
61ba96bc56f16aed29c50d13 | LFA11 | -325881041 | LFA11 | [7 empty] | 16.5 K |  |  | body | paragraph | 6f37fd5283 | Multiple andreev reflections spectroscopy of superconducting LiFeAs single crystals: Anisotropy and temperature behavior of the order parameters | 10.1134/s0021364013240120 | S A Kuzmichev, T E Kuzmicheva, A I Boltalin, I V Morozov | Pleiades Publishing Ltd | JETP Letters | 2014
61ba96bd7b1a7abb24c50ce5 | LiFeAs | -1020788 |  | LiFeAs |  |  | Iron-pnictides, Pnictides |  |  |  | 18 K |  |  | header | abstract | b2d2c50b3b | Superconducting gap in LiFeAs from three-dimensional spin-fluctuation pairing calculations | 10.1103/physrevb.88.174516 | Y Wang, A Kreisel, V B Zabolotnyy, S V Borisenko, B BÃ¼chner, T A Maier, P J Hirschfeld, D J Scalapino | American Physical Society (APS) | Physical Review B | 2013
61ba96bddc085aa023c50ce3 | NdFeAsO 0.9 F 0.1 | -94741856 |  | NdFeAsO 0.9 F 0.1 |  |  | Iron-pnictides, Pnictides, Oxides, Fluorides |  |  |  | 51 K |  | ambient pressure | body | paragraph | bb380e1389 | Possible two-gap superconductivity in NdFeAsO0.9F0.1probed by point-contact Andreev-reflection spectroscopy | 10.1088/0953-2048/22/1/014003 | P Samuely, P SzabÃ³, Z PribulovÃ¡, M E Tillman, S L Budâ€™ko, P C Canfield | IOP Publishing | Superconductor Science and Technology | 2008
61ba96bd20fc3eae4bc50d05 | R 3+ doping (4-13 atm% | 1132205498 |  |  | R 3+ doping (4-13 atm% | [5 empty] | 55 K |  |  | body | paragraph | edf5989a5f | Feshbach resonance and mesoscopic phase separation near a quantum critical point in multiband FeAs-based superconductors | 10.1088/0953-2048/22/1/014004 | Rocchina Caivano, Michela Fratini, Nicola Poccia, Alessandro Ricci, Alessandro Puri, Zhi-An Ren, Xiao-Li Dong, Jie Yang, Wei Lu, Zhong-Xian Zhao, Luisa Barba, Antonio Bianconi | IOP Publishing | Superconductor Science and Technology | 2008
61ba96bd20fc3eae4bc50d06 | Undoped LiFeAs | -343175806 |  | LiFeAs | Undoped |  | Iron-pnictides, Pnictides |  |  |  | 3.8 K |  |  | body | paragraph | edf5989a5f | Feshbach resonance and mesoscopic phase separation near a quantum critical point in multiband FeAs-based superconductors | 10.1088/0953-2048/22/1/014004 | Rocchina Caivano, Michela Fratini, Nicola Poccia, Alessandro Ricci, Alessandro Puri, Zhi-An Ren, Xiao-Li Dong, Jie Yang, Wei Lu, Zhong-Xian Zhao, Luisa Barba, Antonio Bianconi | IOP Publishing | Superconductor Science and Technology | 2008
61ba96bd20fc3eae4bc50d07 | Ba 1-x K x Fe 2 As 2 | -1771894066 |  | Ba 1-x K x Fe 2 As 2 |  |  | Iron-pnictides, Pnictides |  |  |  | 32K |  |  | body | paragraph | edf5989a5f | Feshbach resonance and mesoscopic phase separation near a quantum critical point in multiband FeAs-based superconductors | 10.1088/0953-2048/22/1/014004 | Rocchina Caivano, Michela Fratini, Nicola Poccia, Alessandro Ricci, Alessandro Puri, Zhi-An Ren, Xiao-Li Dong, Jie Yang, Wei Lu, Zhong-Xian Zhao, Luisa Barba, Antonio Bianconi | IOP Publishing | Superconductor Science and Technology | 2008
61ba96bd20fc3eae4bc50d08 | CsFe 2 As 2 | -2024700577 |  | CsFe 2 As 2 |  |  | Iron-pnictides, Pnictides |  |  |  | 18 K |  |  | body | paragraph | edf5989a5f | Feshbach resonance and mesoscopic phase separation near a quantum critical point in multiband FeAs-based superconductors | 10.1088/0953-2048/22/1/014004 | Rocchina Caivano, Michela Fratini, Nicola Poccia, Alessandro Ricci, Alessandro Puri, Zhi-An Ren, Xiao-Li Dong, Jie Yang, Wei Lu, Zhong-Xian Zhao, Luisa Barba, Antonio Bianconi | IOP Publishing | Superconductor Science and Technology | 2008
61ba96bde4552e90a8c50ce1 | BSCCO | 684403496 | BSCCO | [7 empty] | 110 K |  |  | body | paragraph | e910450af5 | On the influence of a square-root van Hove singularity on the critical temperature of high-T c superconductors | 10.1134/1.567716 | Ã‰ A Pashitskii, V I Pentegov, E Abraham | Pleiades Publishing Ltd | Journal of Experimental and Theoretical Physics Letters | 1998
61ba96be2b9a12e3d2c50d03 | BSCCO | 564997540 | BSCCO | [7 empty] | 50 â€¢ K |  |  | body | paragraph | 9603b8bb5b | Anomalous Nernst effect in the vortex-liquid phase of high-temperature superconductors by layer decoupling | 10.1209/epl/i2006-10176-7 | J P Rodriguez | IOP Publishing | Europhysics Letters (EPL) | 2006
61ba96be720b8b3d36c50cdd | sulfur-hydride | 766878410 | sulfur-hydride | [7 empty] | 161 K |  | 175 GPa | body | paragraph | b2dec899cf | Prediction of an unusual trigonal phase of superconducting LaH 10 stable from 250 to 425 GPa pressure |  | Ashok K Verma, P Modak, Fabian Schrodi, Alex Aperis, Peter M Oppeneer |  |  | 2021
61ba96be720b8b3d36c50cde | LaH 10 | 1245394044 |  | LaH 10 |  |  | Hydrides, Alloys |  |  |  | 250 K |  | 137 âˆ’ 218 GPa | body | paragraph | b2dec899cf | Prediction of an unusual trigonal phase of superconducting LaH 10 stable from 250 to 425 GPa pressure |  | Ashok K Verma, P Modak, Fabian Schrodi, Alex Aperis, Peter M Oppeneer |  |  | 2021
61ba96be720b8b3d36c50cdf | H 3 S | -561366722 |  | H 3 S |  |  | Hydrides, Chalcogenides |  |  |  | 203 K |  | 150 GPa | body | paragraph | b2dec899cf | Prediction of an unusual trigonal phase of superconducting LaH 10 stable from 250 to 425 GPa pressure |  | Ashok K Verma, P Modak, Fabian Schrodi, Alex Aperis, Peter M Oppeneer |  |  | 2021
61ba96be720b8b3d36c50ce0 | YH 6 | -1104445730 |  | YH 6 |  |  | Hydrides, Alloys |  |  |  | 203 K |  | 166 âˆ’ 237 GPa | body | paragraph | b2dec899cf | Prediction of an unusual trigonal phase of superconducting LaH 10 stable from 250 to 425 GPa pressure |  | Ashok K Verma, P Modak, Fabian Schrodi, Alex Aperis, Peter M Oppeneer |  |  | 2021
61ba96be0cb3d3a5e6c50ce8 | RuSr 2 Y 1.5 Ce 0.5 Cu 2 O 10- | 1136003536 |  | RuSr 2 Y 1.5 Ce 0.5 Cu 2 O 10- |  |  | Alloys |  |  |  | 35 K |  |  | body | paragraph | 8430ce6a77 | A Î¼SR study of the magnetoresistive ruthenocuprates RuSr2Nd1.8âˆ’xY0.2CexCu2O10âˆ’Î´(x= 0.95 and 0.80) | 10.1088/0953-8984/23/36/365704 | A C Mclaughlin, J P Attfield, J Van Duijn, A D Hillier | IOP Publishing | Journal of Physics: Condensed Matter | 2011
61ba96be2a711de29cc50cc9 | La-Bi2201 | -1142397901 | La-Bi2201 | [7 empty] | 33 K |  |  | body | paragraph | a3268bbf4f | Resolving unoccupied electronic states with laser ARPES in bismuth-based cuprate superconductors | 10.1103/physrevb.91.085109 | Tristan L Miller, Minna Ã„rrÃ¤lÃ¤, Christopher L Smallwood, Wentao Zhang, Hasnain Hafiz, Bernardo Barbiellini, Koshi Kurashima, Tadashi Adachi, Yoji Koike, Hiroshi Eisaki, Matti Lindroos, Arun Bansil, Dung-Hai Lee, Alessandra Lanzara | American Physical Society (APS) | Physical Review B | 2015
61ba96be2a711de29cc50cca | Single crystals of nearly optimally doped Bi2212 | -1125352824 | Bi2212 | Bi2212Bi2212 | nearly optimally doped | Single crystals |  |  |  |  | 91 K |  |  | body | paragraph | a3268bbf4f | Resolving unoccupied electronic states with laser ARPES in bismuth-based cuprate superconductors | 10.1103/physrevb.91.085109 | Tristan L Miller, Minna Ã„rrÃ¤lÃ¤, Christopher L Smallwood, Wentao Zhang, Hasnain Hafiz, Bernardo Barbiellini, Koshi Kurashima, Tadashi Adachi, Yoji Koike, Hiroshi Eisaki, Matti Lindroos, Arun Bansil, Dung-Hai Lee, Alessandra Lanzara | American Physical Society (APS) | Physical Review B | 2015
61ba96be2a711de29cc50ccb | overdoped Bi 1.76 Pb 0.35 Sr 1.89 CuO 6+Î´ (Pb-Bi2201 | -651892983 | Pb-Bi2201 | Bi 1.76 Pb 0.35 Sr 1.89 CuO 6+Î´ | overdoped |  | Alloys |  |  |  | 5 K |  |  | body | paragraph | a3268bbf4f | Resolving unoccupied electronic states with laser ARPES in bismuth-based cuprate superconductors | 10.1103/physrevb.91.085109 | Tristan L Miller, Minna Ã„rrÃ¤lÃ¤, Christopher L Smallwood, Wentao Zhang, Hasnain Hafiz, Bernardo Barbiellini, Koshi Kurashima, Tadashi Adachi, Yoji Koike, Hiroshi Eisaki, Matti Lindroos, Arun Bansil, Dung-Hai Lee, Alessandra Lanzara | American Physical Society (APS) | Physical Review B | 2015
61ba96be4217bb9076c50cf8 | Bi2Sr2CaCu2O 8+Î´ | 1614373021 |  | Bi2Sr2CaCu2O 8+Î´ |  |  | Alloys |  |  |  | 84.2K |  |  | body | figure | b2a70c72ac | Local Electron-Lattice Interactions in High-Temperature Cuprate Superconductors | 10.1155/2010/393526 | Hugo Keller, Annette Bussmann-Holder | Hindawi Limited | Advances in Condensed Matter Physics | 2004
61ba96be4217bb9076c50cf9 | BiSr2Ca1âˆ’yPryCu2O8 | -445091403 |  | BiSr2Ca1âˆ’yPryCu2O8 |  |  | Oxides, Cuprates |  |  |  | 85.4K |  |  | body | figure | b2a70c72ac | Local Electron-Lattice Interactions in High-Temperature Cuprate Superconductors | 10.1155/2010/393526 | Hugo Keller, Annette Bussmann-Holder | Hindawi Limited | Advances in Condensed Matter Physics | 2004
61ba96be4217bb9076c50cfa | YBa2Cu3O 7âˆ’Î´ | -404412080 |  | YBa2Cu3O 7âˆ’Î´ |  |  | Oxides, Cuprates |  |  |  | 92.9K |  |  | body | figure | b2a70c72ac | Local Electron-Lattice Interactions in High-Temperature Cuprate Superconductors | 10.1155/2010/393526 | Hugo Keller, Annette Bussmann-Holder | Hindawi Limited | Advances in Condensed Matter Physics | 2004
61ba96be4217bb9076c50cfb | YBa2(Cu1âˆ’y Zny)3O 7âˆ’Î´ | -511507520 |  | YBa2(Cu1âˆ’y Zny)3O 7âˆ’Î´ |  |  | Oxides, Cuprates |  |  |  | 92.5K |  |  | body | figure | b2a70c72ac | Local Electron-Lattice Interactions in High-Temperature Cuprate Superconductors | 10.1155/2010/393526 | Hugo Keller, Annette Bussmann-Holder | Hindawi Limited | Advances in Condensed Matter Physics | 2004
61ba96be4217bb9076c50cfc | HgBa2CuO 4+Î´ | -1353667645 |  | HgBa2CuO 4+Î´ |  |  | Alloys |  |  |  | 95.6K |  |  | body | figure | b2a70c72ac | Local Electron-Lattice Interactions in High-Temperature Cuprate Superconductors | 10.1155/2010/393526 | Hugo Keller, Annette Bussmann-Holder | Hindawi Limited | Advances in Condensed Matter Physics | 2004
61ba96be4217bb9076c50cfd | La2âˆ’xSrxCuO4 | -2111502478 |  | La2âˆ’xSrxCuO4 |  |  | Oxides, Cuprates |  |  |  | 37K |  |  | body | figure | b2a70c72ac | Local Electron-Lattice Interactions in High-Temperature Cuprate Superconductors | 10.1155/2010/393526 | Hugo Keller, Annette Bussmann-Holder | Hindawi Limited | Advances in Condensed Matter Physics | 2004
61ba96be4217bb9076c50cfe | Y1âˆ’yPryBa2Cu3O 7âˆ’Î´ | 1212245294 |  | Y1âˆ’yPryBa2Cu3O 7âˆ’Î´ |  |  | Oxides, Cuprates |  |  |  | 91K |  |  | body | figure | b2a70c72ac | Local Electron-Lattice Interactions in High-Temperature Cuprate Superconductors | 10.1155/2010/393526 | Hugo Keller, Annette Bussmann-Holder | Hindawi Limited | Advances in Condensed Matter Physics | 2004
61ba96be4217bb9076c50cff | YBa2(Cu1âˆ’yFey)3O 7âˆ’Î´ | -570937560 |  | YBa2(Cu1âˆ’yFey)3O 7âˆ’Î´ |  |  | Oxides, Cuprates |  |  |  | 92.5K |  |  | body | figure | b2a70c72ac | Local Electron-Lattice Interactions in High-Temperature Cuprate Superconductors | 10.1155/2010/393526 | Hugo Keller, Annette Bussmann-Holder | Hindawi Limited | Advances in Condensed Matter Physics | 2004
61ba96beab9e3e9324c50cdc | Bi-2212 | 2120893401 | Bi-2212 | [7 empty] | 4.83 K |  |  | body | paragraph | 22ebadcc3f | Giant superconducting fluctuation and anomalous semiconducting normal state in NdO 1âˆ’x F x Bi 1âˆ’y S 2 single crystals | 10.1209/0295-5075/106/67002 | Jianzhong Liu, Delong Fang, Zhenyu Wang, Jie Xing, Zengyi Du, Sheng Li, Xiyu Zhu, Huan Yang, Hai-Hu Wen | IOP Publishing | EPL (Europhysics Letters) | 2014
61ba96be07932c08a9c50d1e | HgBa2Ca4Cu5O 12+Î´ | -1773502514 |  | HgBa2Ca4Cu5O 12+Î´ |  |  | Alloys |  |  |  | 72 K |  |  | header | abstract | 19cbb92284 | Uniform Mixing of High-TcSuperconductivity and Antiferromagnetism on a SingleCuO2Plane of a Hg-Based Five-Layered Cuprate | 10.1103/physrevlett.96.087001 | H Mukuda, M Abe, Y Araki, Y Kitaoka, K Tokiwa, T Watanabe, A Iyo, H Kito, Y Tanaka | American Physical Society (APS) | Physical Review Letters | 2013
61ba96be07932c08a9c50d1f | Hg- 1245 | -509469009 | Hg- 1245 | [7 empty] | 108 K |  |  | body | paragraph | 19cbb92284 | Uniform Mixing of High-TcSuperconductivity and Antiferromagnetism on a SingleCuO2Plane of a Hg-Based Five-Layered Cuprate | 10.1103/physrevlett.96.087001 | H Mukuda, M Abe, Y Araki, Y Kitaoka, K Tokiwa, T Watanabe, A Iyo, H Kito, Y Tanaka | American Physical Society (APS) | Physical Review Letters | 2013
61ba96be07932c08a9c50d20 | Hg-1245 | -585437053 | Hg-1245 | [7 empty] | 72 K |  |  | body | figure | 19cbb92284 | Uniform Mixing of High-TcSuperconductivity and Antiferromagnetism on a SingleCuO2Plane of a Hg-Based Five-Layered Cuprate | 10.1103/physrevlett.96.087001 | H Mukuda, M Abe, Y Araki, Y Kitaoka, K Tokiwa, T Watanabe, A Iyo, H Kito, Y Tanaka | American Physical Society (APS) | Physical Review Letters | 2013
61ba96be49d0b378c6c50ce9 | CaFe 2 As 2 | 192604787 |  | CaFe 2 As 2 |  |  | Iron-pnictides, Pnictides |  |  |  | up to 12 K |  |  | body | paragraph | 6349d9c45b | Ab initioperspective on structural and electronic properties of iron-based superconductors | 10.1002/pssb.201600164 | Daniel Guterding, Steffen Backes, Milan TomiÄ‡, Harald O Jeschke, Roser ValentÃ­ | Wiley | physica status solidi (b) | 2016
61ba96be49d0b378c6c50cea | FeSe | 1415621598 |  | FeSe |  |  | Iron-chalcogenides, Chalcogenides |  |  |  | 46 K |  |  | body | paragraph | 6349d9c45b | Ab initioperspective on structural and electronic properties of iron-based superconductors | 10.1002/pssb.201600164 | Daniel Guterding, Steffen Backes, Milan TomiÄ‡, Harald O Jeschke, Roser ValentÃ­ | Wiley | physica status solidi (b) | 2016
61ba96be49d0b378c6c50ceb | LaFeAsO 1âˆ’x F x | 152434304 |  | LaFeAsO 1âˆ’x F x |  |  | Iron-pnictides, Pnictides, Oxides, Fluorides |  |  |  | 26 K |  |  | body | paragraph | 6349d9c45b | Ab initioperspective on structural and electronic properties of iron-based superconductors | 10.1002/pssb.201600164 | Daniel Guterding, Steffen Backes, Milan TomiÄ‡, Harald O Jeschke, Roser ValentÃ­ | Wiley | physica status solidi (b) | 2016
61ba96be49d0b378c6c50cec | bulk FeSe | 754939995 |  | FeSe |  |  | Iron-chalcogenides, Chalcogenides |  |  |  | 8-10 K |  |  | body | paragraph | 6349d9c45b | Ab initioperspective on structural and electronic properties of iron-based superconductors | 10.1002/pssb.201600164 | Daniel Guterding, Steffen Backes, Milan TomiÄ‡, Harald O Jeschke, Roser ValentÃ­ | Wiley | physica status solidi (b) | 2016
61ba96bfa5c5381c2ec50cea | Pb-doped Bi2212 | 628125498 | Bi2212 | Bi2212Bi2212 | Pb | [5 empty] | 64K |  |  | body | figure | cc93efbfd4 | Considerations on the mechanisms and transition temperatures of superconductivity induced by electronic fluctuations | 10.1088/0034-4885/75/5/052501 | C M Varma | IOP Publishing | Reports on Progress in Physics | 2010
61ba96bfa5c5381c2ec50ceb | 1.5% doping | 1563998768 |  |  | 1.5% doping | [5 empty] | 1.5K |  |  | annex | paragraph | cc93efbfd4 | Considerations on the mechanisms and transition temperatures of superconductivity induced by electronic fluctuations | 10.1088/0034-4885/75/5/052501 | C M Varma | IOP Publishing | Reports on Progress in Physics | 2010
61ba96bfa5c5381c2ec50cec | RF eAs(O 1âˆ’x F x ) : (R = Ce, P r, Sm, N d, etc) | 69578310 |  | RF eAs(O 1âˆ’x F x ) : | P r, Sm, N d |  | Alloys |  |  | R=Ce | 50K |  |  | body | figure | cc93efbfd4 | Considerations on the mechanisms and transition temperatures of superconductivity induced by electronic fluctuations | 10.1088/0034-4885/75/5/052501 | C M Varma | IOP Publishing | Reports on Progress in Physics | 2010
61ba96bf1b5bc7b48bc50cf8 | YBCO film | -2001675186 | YBCO |  |  | film |  |  |  |  | 89(1) K |  |  | body | paragraph | 2897f401c9 | Electric field noise in a high-temperature superconducting surface ion trap |  | P C Holz, K Lakhmanskiy, D Rathje, P Schindler, Y Colombe, R Blatt |  |  | 2021
61ba96bf1b5bc7b48bc50cf9 | YBa 2 Cu 3 O 7 (YBCO) | -1698726666 | YBCO | YBa 2 Cu 3 O 7 |  |  | Oxides, Cuprates |  |  |  | 89 K |  |  | body | paragraph | 2897f401c9 | Electric field noise in a high-temperature superconducting surface ion trap |  | P C Holz, K Lakhmanskiy, D Rathje, P Schindler, Y Colombe, R Blatt |  |  | 2021
61ba96bf1b5bc7b48bc50cfa | YBCO | 1322197136 | YBCO | [7 empty] | 89(1) K |  |  | body | paragraph | 2897f401c9 | Electric field noise in a high-temperature superconducting surface ion trap |  | P C Holz, K Lakhmanskiy, D Rathje, P Schindler, Y Colombe, R Blatt |  |  | 2021
61ba96bf1b5bc7b48bc50cfb | YBCO | 1204749738 | YBCO | [7 empty] | 89(1) K |  |  | body | paragraph | 2897f401c9 | Electric field noise in a high-temperature superconducting surface ion trap |  | P C Holz, K Lakhmanskiy, D Rathje, P Schindler, Y Colombe, R Blatt |  |  | 2021
61ba96bf61d1c9d20fc50d20 | A = K, Rb, and Cs | 526977003 | [7 empty] | A=K, Rb, Cs | 2.25 K |  |  | body | paragraph | 303681daae | Strain-Driven Approach to Quantum Criticality inAFe2As2withA=K, Rb, and Cs | 10.1103/physrevlett.116.237003 | Felix Eilers, Kai Grube, Diego A Zocco, Thomas Wolf, Michael Merz, Peter Schweiss, Rolf Heid, Robert Eder, Rong Yu, Jian-Xin Zhu, Qimiao Si, Takasada Shibauchi, Hilbert V LÃ¶hneysen | American Physical Society (APS) | Physical Review Letters | 2015
61ba96bfa013f06956c50cee | SrNi 2 As 2 | 1168830572 |  | SrNi 2 As 2 |  |  | Pnictides |  |  |  | 0.6K |  |  | body | paragraph | 657637e594 | Electronic band structure of new â€œ122â€ pnictogen-free superconductor SrPd2Ge2 as compared with SrNi2Ge2 and SrNi2As2 from first principles calculations | 10.1016/j.physb.2010.04.039 | I R Shein, A L Ivanovskii | Elsevier BV | Physica B: Condensed Matter | 2010
61ba96bfa013f06956c50cef | SrPd 2 Ge 2 | -103425785 |  | SrPd 2 Ge 2 |  |  | Alloys |  |  |  | ~ 3K |  |  | body | paragraph | 657637e594 | Electronic band structure of new â€œ122â€ pnictogen-free superconductor SrPd2Ge2 as compared with SrNi2Ge2 and SrNi2As2 from first principles calculations | 10.1016/j.physb.2010.04.039 | I R Shein, A L Ivanovskii | Elsevier BV | Physica B: Condensed Matter | 2010
61ba96bfa013f06956c50cf0 | SrPd 2 Ge 2 | -139995845 |  | SrPd 2 Ge 2 |  |  | Alloys |  |  |  | 3K |  |  | body | paragraph | 657637e594 | Electronic band structure of new â€œ122â€ pnictogen-free superconductor SrPd2Ge2 as compared with SrNi2Ge2 and SrNi2As2 from first principles calculations | 10.1016/j.physb.2010.04.039 | I R Shein, A L Ivanovskii | Elsevier BV | Physica B: Condensed Matter | 2010
61ba96bfa013f06956c50cf1 | AFe 2 As 2 phases (A = Ca, Sr or Ba) | -1854570108 |  | AFe 2 As 2 |  |  | Iron-pnictides, Pnictides |  |  | A=Ca, Sr, Ba | 38K |  |  | body | paragraph | 657637e594 | Electronic band structure of new â€œ122â€ pnictogen-free superconductor SrPd2Ge2 as compared with SrNi2Ge2 and SrNi2As2 from first principles calculations | 10.1016/j.physb.2010.04.039 | I R Shein, A L Ivanovskii | Elsevier BV | Physica B: Condensed Matter | 2010
61ba96bfa013f06956c50cf2 | SrPd 2 Ge 2 | -191977071 |  | SrPd 2 Ge 2 |  |  | Alloys |  |  |  | ~ 3K |  |  | header | abstract | 657637e594 | Electronic band structure of new â€œ122â€ pnictogen-free superconductor SrPd2Ge2 as compared with SrNi2Ge2 and SrNi2As2 from first principles calculations | 10.1016/j.physb.2010.04.039 | I R Shein, A L Ivanovskii | Elsevier BV | Physica B: Condensed Matter | 2010
61ba96bfa013f06956c50cf3 | AFeAs | -1289282536 |  | AFeAs |  |  | Iron-pnictides, Pnictides |  |  |  | 27K |  |  | body | paragraph | 657637e594 | Electronic band structure of new â€œ122â€ pnictogen-free superconductor SrPd2Ge2 as compared with SrNi2Ge2 and SrNi2As2 from first principles calculations | 10.1016/j.physb.2010.04.039 | I R Shein, A L Ivanovskii | Elsevier BV | Physica B: Condensed Matter | 2010
61ba96bfa013f06956c50cf4 | SrPd 2 Ge 2 | -170791463 |  | SrPd 2 Ge 2 |  |  | Alloys |  |  |  | 3K |  |  | body | paragraph | 657637e594 | Electronic band structure of new â€œ122â€ pnictogen-free superconductor SrPd2Ge2 as compared with SrNi2Ge2 and SrNi2As2 from first principles calculations | 10.1016/j.physb.2010.04.039 | I R Shein, A L Ivanovskii | Elsevier BV | Physica B: Condensed Matter | 2010
61ba96c03961c0f52fc50cdd | CeCoIn 5 | -658623131 |  | CeCoIn 5 |  |  | Alloys |  |  |  | 2.3 K |  |  | body | figure | b9785e70e9 | Quantum well states in fractured crystals of the heavy fermion material CeCoIn 5 |  | Nicolas Gauthier, Jonathan A Sobota, Makoto Hashimoto, Heike Pfau, Dong-Hui Lu, Eric D Bauer, Filip Ronning, Patrick S Kirchmann, Zhi-Xun Shen |  |  | 2020
61ba96c04217bb9076c50d00 | orthorhombic Tl 2 Ba 2 CuO 6+Î´ crystals | 1373385006 |  | Tl 2 Ba 2 CuO 6+Î´ |  | crystals | Alloys |  |  |  | 24K |  |  | body | paragraph | 457d5bbf7b | Self-flux growth of single-crystalline Tl2Ba2CuO6+x | 10.1016/j.physc.2007.04.014 | D C Peets, Ruixing Liang, Mati Raudsepp, D A Bonn, W N Hardy | Elsevier BV | Physica C: Superconductivity | 2002
61ba96c04217bb9076c50d01 | single crystals of Tl 2 Ba 2 CuO 6+Î´ | 297955334 |  | Tl 2 Ba 2 CuO 6+Î´ |  | single crystals | Alloys |  |  |  | 5K |  |  | header | abstract | 457d5bbf7b | Self-flux growth of single-crystalline Tl2Ba2CuO6+x | 10.1016/j.physc.2007.04.014 | D C Peets, Ruixing Liang, Mati Raudsepp, D A Bonn, W N Hardy | Elsevier BV | Physica C: Superconductivity | 2002
61ba96c08452d931a5c50ce9 | OsN 2 | 1158621992 |  | OsN 2 |  |  | Nitrides |  |  |  | 1 K |  |  | body | paragraph | 0b41f57993 | First-principles investigation of the electron-phonon interaction inOsN2: Theoretical prediction of superconductivity mediated by N-N covalent bonds | 10.1103/physrevb.77.092504 | Alexander D HernÃ¡ndez, Javier A Montoya, Gianni Profeta, Sandro Scandolo | American Physical Society (APS) | Physical Review B | 2013
61ba96c08452d931a5c50cea | doped OsN 2 | -1799117736 |  | OsN 2 | doped |  | Nitrides |  |  |  | 4K |  |  | body | paragraph | 0b41f57993 | First-principles investigation of the electron-phonon interaction inOsN2: Theoretical prediction of superconductivity mediated by N-N covalent bonds | 10.1103/physrevb.77.092504 | Alexander D HernÃ¡ndez, Javier A Montoya, Gianni Profeta, Sandro Scandolo | American Physical Society (APS) | Physical Review B | 2013
61ba96c08452d931a5c50ceb | OsN2 | 1212484920 |  | OsN2 |  |  | Nitrides |  |  |  | 1 K |  |  | header | abstract | 0b41f57993 | First-principles investigation of the electron-phonon interaction inOsN2: Theoretical prediction of superconductivity mediated by N-N covalent bonds | 10.1103/physrevb.77.092504 | Alexander D HernÃ¡ndez, Javier A Montoya, Gianni Profeta, Sandro Scandolo | American Physical Society (APS) | Physical Review B | 2013
61ba96c0a01e2beb09c50cff | LaPtSi | 800041134 |  | LaPtSi |  |  | Alloys |  |  |  | 1.2 K |  |  | body | figure | 40261a3c8b | Probing the superconducting ground state of the noncentrosymmetric superconductorsCaTSi3(T= Ir, Pt) using muon-spin relaxation and rotation | 10.1103/physrevb.90.104504 | R P Singh, A D Hillier, D Chowdhury, J A T Barker, D Mck. Paul, M R Lees, G Balakrishnan | American Physical Society (APS) | Physical Review B | 2020
61ba96c0a01e2beb09c50d00 | LaPtSi | 811575921 |  | LaPtSi |  |  | Alloys |  |  |  | 1.25 K | Magnetization |  | body | paragraph | 40261a3c8b | Probing the superconducting ground state of the noncentrosymmetric superconductorsCaTSi3(T= Ir, Pt) using muon-spin relaxation and rotation | 10.1103/physrevb.90.104504 | R P Singh, A D Hillier, D Chowdhury, J A T Barker, D Mck. Paul, M R Lees, G Balakrishnan | American Physical Society (APS) | Physical Review B | 2020
61ba96c0a01e2beb09c50d01 | LaNiSi | 875067571 |  | LaNiSi |  |  | Alloys |  |  |  | 3.45 K |  |  | body | paragraph | 40261a3c8b | Probing the superconducting ground state of the noncentrosymmetric superconductorsCaTSi3(T= Ir, Pt) using muon-spin relaxation and rotation | 10.1103/physrevb.90.104504 | R P Singh, A D Hillier, D Chowdhury, J A T Barker, D Mck. Paul, M R Lees, G Balakrishnan | American Physical Society (APS) | Physical Review B | 2020
61ba96c0a01e2beb09c50d02 | LaNiSi | 909747967 |  | LaNiSi |  |  | Alloys |  |  |  | 0.1 K |  |  | body | paragraph | 40261a3c8b | Probing the superconducting ground state of the noncentrosymmetric superconductorsCaTSi3(T= Ir, Pt) using muon-spin relaxation and rotation | 10.1103/physrevb.90.104504 | R P Singh, A D Hillier, D Chowdhury, J A T Barker, D Mck. Paul, M R Lees, G Balakrishnan | American Physical Society (APS) | Physical Review B | 2020
61ba96c0a01e2beb09c50d03 | LaNiSi | 863532747 |  | LaNiSi |  |  | Alloys |  |  |  | 3.45 K |  |  | body | figure | 40261a3c8b | Probing the superconducting ground state of the noncentrosymmetric superconductorsCaTSi3(T= Ir, Pt) using muon-spin relaxation and rotation | 10.1103/physrevb.90.104504 | R P Singh, A D Hillier, D Chowdhury, J A T Barker, D Mck. Paul, M R Lees, G Balakrishnan | American Physical Society (APS) | Physical Review B | 2020
61ba96c0a01e2beb09c50d04 | LaPtSi | 753848410 |  | LaPtSi |  |  | Alloys |  |  |  | 3.45 Â± 0.04 K |  |  | body | paragraph | 40261a3c8b | Probing the superconducting ground state of the noncentrosymmetric superconductorsCaTSi3(T= Ir, Pt) using muon-spin relaxation and rotation | 10.1103/physrevb.90.104504 | R P Singh, A D Hillier, D Chowdhury, J A T Barker, D Mck. Paul, M R Lees, G Balakrishnan | American Physical Society (APS) | Physical Review B | 2020
61ba96c0a01e2beb09c50d05 | LaNiSi | 773041181 |  | LaNiSi |  |  | Alloys |  |  |  | 1.25 Â± 0.02 K |  |  | body | paragraph | 40261a3c8b | Probing the superconducting ground state of the noncentrosymmetric superconductorsCaTSi3(T= Ir, Pt) using muon-spin relaxation and rotation | 10.1103/physrevb.90.104504 | R P Singh, A D Hillier, D Chowdhury, J A T Barker, D Mck. Paul, M R Lees, G Balakrishnan | American Physical Society (APS) | Physical Review B | 2020
61ba96c11b93c0c6bec50d03 | Îº-(BEDT-TTF) 2 Cu(NCS) 2 | 2112477257 |  | Îº-(BEDT-TTF) 2 Cu(NCS) 2 |  |  | Alloys |  |  |  | 10.4K |  |  | body | figure | 4ed01472ee | Critical Field and Shubnikov-de Haas Oscillations of ?-(BEDT-TTF)2Cu(NCS)2under Pressure | 10.1007/s10909-004-2898-8 | C Martin, C C Agosta, S W Tozer, H A Radovan, Tatsue Kinoshota, M Tokumoto | Springer Science and Business Media LLC | Journal of Low Temperature Physics | 2014
61ba96c1c0bff55f4cc50cf2 | 10% Ca doped films | -186695297 |  |  | 10% Ca | films |  |  |  |  | 85 K |  |  | body | paragraph | 1a83c5a768 | Evidence for a bulk complex order parameter in Y 0.9 Ca 0.1 Ba 2 Cu 3 O 7 âˆ’Î´ thin films | 10.1209/epl/i2004-10108-7 | E Farber, G Deutscher, B Gorshunov, M Dressel | IOP Publishing | Europhysics Letters (EPL) | 2004
61ba96c1c0bff55f4cc50cf3 | overdoped Ca-YBCO thin films | -1542817863 | YBCO |  | overdoped Ca | thin films |  |  |  |  | 61 K |  |  | body | paragraph | 1a83c5a768 | Evidence for a bulk complex order parameter in Y 0.9 Ca 0.1 Ba 2 Cu 3 O 7 âˆ’Î´ thin films | 10.1209/epl/i2004-10108-7 | E Farber, G Deutscher, B Gorshunov, M Dressel | IOP Publishing | Europhysics Letters (EPL) | 2004
61ba96c1c0bff55f4cc50cf4 | YBCO | 1260577780 | YBCO | [7 empty] | 84.5 K |  |  | body |  | 1a83c5a768 | Evidence for a bulk complex order parameter in Y 0.9 Ca 0.1 Ba 2 Cu 3 O 7 âˆ’Î´ thin films | 10.1209/epl/i2004-10108-7 | E Farber, G Deutscher, B Gorshunov, M Dressel | IOP Publishing | Europhysics Letters (EPL) | 2004
61ba96c1c0bff55f4cc50cf5 | optimally doped YBCO thin films | -1541688435 | YBCO |  | optimally doped | thin films |  |  |  |  | 92 K |  |  | body | paragraph | 1a83c5a768 | Evidence for a bulk complex order parameter in Y 0.9 Ca 0.1 Ba 2 Cu 3 O 7 âˆ’Î´ thin films | 10.1209/epl/i2004-10108-7 | E Farber, G Deutscher, B Gorshunov, M Dressel | IOP Publishing | Europhysics Letters (EPL) | 2004
61ba96c17f36ec6458c50ce4 | CeCoIn 5 /CeIn 3 | 935093663 |  | CeCoIn 5 /CeIn 3 |  |  | Alloys |  |  |  | 1.5 K |  |  | body | figure | c39c8b5ef2 | Emergent exotic superconductivity in artificially engineered tricolor Kondo superlattices | 10.1103/physrevb.96.174512 | M Naritsuka, T Ishii, S Miyake, Y Tokiwa, R Toda, M Shimozawa, T Terashima, T Shibauchi, Y Matsuda, Y Kasahara | American Physical Society (APS) | Physical Review B | 2021
61ba96c17f36ec6458c50ce5 | CeCoIn 5 | -700978881 |  | CeCoIn 5 |  |  | Alloys |  |  |  | 2.3 K |  |  | body | figure | c39c8b5ef2 | Emergent exotic superconductivity in artificially engineered tricolor Kondo superlattices | 10.1103/physrevb.96.174512 | M Naritsuka, T Ishii, S Miyake, Y Tokiwa, R Toda, M Shimozawa, T Terashima, T Shibauchi, Y Matsuda, Y Kasahara | American Physical Society (APS) | Physical Review B | 2021
61ba96c17f36ec6458c50ce6 | CeCoIn 5 | -660547945 |  | CeCoIn 5 |  |  | Alloys |  |  |  | 2.3 K |  | ambient pressure | body | paragraph | c39c8b5ef2 | Emergent exotic superconductivity in artificially engineered tricolor Kondo superlattices | 10.1103/physrevb.96.174512 | M Naritsuka, T Ishii, S Miyake, Y Tokiwa, R Toda, M Shimozawa, T Terashima, T Shibauchi, Y Matsuda, Y Kasahara | American Physical Society (APS) | Physical Review B | 2021
61ba96c17f36ec6458c50ce7 | CeCoIn 5 /CeRhIn 5 | 1416590819 |  | CeCoIn 5 /CeRhIn 5 |  |  | Alloys |  |  |  | 1.4 K |  |  | body | figure | c39c8b5ef2 | Emergent exotic superconductivity in artificially engineered tricolor Kondo superlattices | 10.1103/physrevb.96.174512 | M Naritsuka, T Ishii, S Miyake, Y Tokiwa, R Toda, M Shimozawa, T Terashima, T Shibauchi, Y Matsuda, Y Kasahara | American Physical Society (APS) | Physical Review B | 2021
61ba96c17f36ec6458c50ce8 | CeCoIn 5 thin film | -2050539246 |  | CeCoIn 5 |  | thin film | Alloys |  |  |  | 2.0 K |  |  | body | paragraph | c39c8b5ef2 | Emergent exotic superconductivity in artificially engineered tricolor Kondo superlattices | 10.1103/physrevb.96.174512 | M Naritsuka, T Ishii, S Miyake, Y Tokiwa, R Toda, M Shimozawa, T Terashima, T Shibauchi, Y Matsuda, Y Kasahara | American Physical Society (APS) | Physical Review B | 2021
61ba96c12c886f0fe6c50ce0 | Îº- (BEDT-TTF) 2 Cu(NCS) 2 | 1117968859 |  | Îº- (BEDT-TTF) 2 Cu(NCS) 2 |  |  | Alloys |  |  |  | 1 K |  |  | header | abstract | 3cb877dcf5 | A statistical model for the intrinsically broad superconducting-to-normal transition in quasi-two-dimensional crystalline organic metals | 10.1088/0953-8984/13/44/103 | J Singleton, N Harrison, C H Mielke, J A Schlueter, A M Kini | IOP Publishing | Journal of Physics: Condensed Matter | 2001
61ba96c17b1a7abb24c50ce7 | LiFeAs | -118470961 |  | LiFeAs |  |  | Iron-pnictides, Pnictides |  |  |  | 17 K |  |  | body | paragraph | 26b31f6c2b | Optical properties of the iron-based superconductor LiFeAs single crystal | 10.1088/1367-2630/15/7/073029 | Byeong Hun Min, Jong Beom Hong, Jae Hyun Yun, Takuya Iizuka, Shin-Ichi Kimura, Yunkyu Bang, Yong Seung Kwon | IOP Publishing | New Journal of Physics | 2013
61ba96c17b1a7abb24c50ce8 | LiFeAs | -131941847 |  | LiFeAs |  |  | Iron-pnictides, Pnictides |  |  |  | 17.6 K |  |  | body | paragraph | 26b31f6c2b | Optical properties of the iron-based superconductor LiFeAs single crystal | 10.1088/1367-2630/15/7/073029 | Byeong Hun Min, Jong Beom Hong, Jae Hyun Yun, Takuya Iizuka, Shin-Ichi Kimura, Yunkyu Bang, Yong Seung Kwon | IOP Publishing | New Journal of Physics | 2013
61ba96c17b1a7abb24c50ce9 | FeTe 0.55 Se 0.45 | 1577913361 |  | FeTe 0.55 Se 0.45 |  |  | Iron-chalcogenides, Chalcogenides |  |  |  | 14K |  |  | body | paragraph | 26b31f6c2b | Optical properties of the iron-based superconductor LiFeAs single crystal | 10.1088/1367-2630/15/7/073029 | Byeong Hun Min, Jong Beom Hong, Jae Hyun Yun, Takuya Iizuka, Shin-Ichi Kimura, Yunkyu Bang, Yong Seung Kwon | IOP Publishing | New Journal of Physics | 2013
61ba96c17b1a7abb24c50cea | LiFeAs single crystal | -275669878 |  | LiFeAs |  | single crystal | Iron-pnictides, Pnictides |  |  |  | 17.6 K |  |  | body | paragraph | 26b31f6c2b | Optical properties of the iron-based superconductor LiFeAs single crystal | 10.1088/1367-2630/15/7/073029 | Byeong Hun Min, Jong Beom Hong, Jae Hyun Yun, Takuya Iizuka, Shin-Ichi Kimura, Yunkyu Bang, Yong Seung Kwon | IOP Publishing | New Journal of Physics | 2013
61ba96c17b1a7abb24c50ceb | LiFeAs single crystal | -237169380 |  | LiFeAs |  | single crystal | Iron-pnictides, Pnictides |  |  |  | 17.6 K |  |  | body | paragraph | 26b31f6c2b | Optical properties of the iron-based superconductor LiFeAs single crystal | 10.1088/1367-2630/15/7/073029 | Byeong Hun Min, Jong Beom Hong, Jae Hyun Yun, Takuya Iizuka, Shin-Ichi Kimura, Yunkyu Bang, Yong Seung Kwon | IOP Publishing | New Journal of Physics | 2013
61ba96c17b1a7abb24c50cec | RRR âˆ¼ 22 | -925606044 |  | RRR âˆ¼ 22 |  |  | Alloys |  |  |  | 17.6 K | resistivity |  | body | paragraph | 26b31f6c2b | Optical properties of the iron-based superconductor LiFeAs single crystal | 10.1088/1367-2630/15/7/073029 | Byeong Hun Min, Jong Beom Hong, Jae Hyun Yun, Takuya Iizuka, Shin-Ichi Kimura, Yunkyu Bang, Yong Seung Kwon | IOP Publishing | New Journal of Physics | 2013
61ba96c17b1a7abb24c50ced | FeTe 0.55 Se 0.45 | 1450846111 |  | FeTe 0.55 Se 0.45 |  |  | Iron-chalcogenides, Chalcogenides |  |  |  | 14K |  |  | body | figure | 26b31f6c2b | Optical properties of the iron-based superconductor LiFeAs single crystal | 10.1088/1367-2630/15/7/073029 | Byeong Hun Min, Jong Beom Hong, Jae Hyun Yun, Takuya Iizuka, Shin-Ichi Kimura, Yunkyu Bang, Yong Seung Kwon | IOP Publishing | New Journal of Physics | 2013
61ba96c17b1a7abb24c50cee | LiFeAs | -49152386 |  | LiFeAs |  |  | Iron-pnictides, Pnictides |  |  |  | 17K |  |  | body | figure | 26b31f6c2b | Optical properties of the iron-based superconductor LiFeAs single crystal | 10.1088/1367-2630/15/7/073029 | Byeong Hun Min, Jong Beom Hong, Jae Hyun Yun, Takuya Iizuka, Shin-Ichi Kimura, Yunkyu Bang, Yong Seung Kwon | IOP Publishing | New Journal of Physics | 2013
61ba96c17b1a7abb24c50cef | LiFeAs | -97290977 |  | LiFeAs |  |  | Iron-pnictides, Pnictides |  |  |  | 17.6 K |  |  | header | abstract | 26b31f6c2b | Optical properties of the iron-based superconductor LiFeAs single crystal | 10.1088/1367-2630/15/7/073029 | Byeong Hun Min, Jong Beom Hong, Jae Hyun Yun, Takuya Iizuka, Shin-Ichi Kimura, Yunkyu Bang, Yong Seung Kwon | IOP Publishing | New Journal of Physics | 2013
61ba96c17b1a7abb24c50cf0 | LiFeAs | 147246130 |  | LiFeAs |  |  | Iron-pnictides, Pnictides |  |  |  | 17.6 K |  |  | body | figure | 26b31f6c2b | Optical properties of the iron-based superconductor LiFeAs single crystal | 10.1088/1367-2630/15/7/073029 | Byeong Hun Min, Jong Beom Hong, Jae Hyun Yun, Takuya Iizuka, Shin-Ichi Kimura, Yunkyu Bang, Yong Seung Kwon | IOP Publishing | New Journal of Physics | 2013
61ba96c2783c1e8128c50d02 | Tl 2 Ba 2 Ca 2 Cu 3 O 6+x | -1331622730 |  | Tl 2 Ba 2 Ca 2 Cu 3 O 6+x |  |  | Alloys |  |  |  | 81 K |  |  | body | paragraph | 5659d50018 | In-plane and Out-of-plane Plasma Resonances in Optimally |  | La 1 Doped, 84 Sr, Cuo, Y H Kim, P H Hor, X L Dong, F Zhou, Z X Zhao
61ba96c2783c1e8128c50d03 | polycrystalline LSCO (P-LSCO) | 1232671796 | LSCO |  |  | polycrystalline |  |  |  |  | 38 K |  |  | body | paragraph | 5659d50018 | In-plane and Out-of-plane Plasma Resonances in Optimally |  | La 1 Doped, 84 Sr, Cuo, Y H Kim, P H Hor, X L Dong, F Zhou, Z X Zhao
61ba96c2783c1e8128c50d04 | polycrystalline LSCO (P-LSCO) |  | LSCO |  |  | polycrystalline |  |  |  |  | 38 K |  |  | body | paragraph | 5659d50018 | In-plane and Out-of-plane Plasma Resonances in Optimally |  | La 1 Doped, 84 Sr, Cuo, Y H Kim, P H Hor, X L Dong, F Zhou, Z X Zhao
61ba96c2783c1e8128c50d05 | Bi 1.6 Pb 0.6 Sr 1.8 CaCu 2 O y | -1417371816 |  | Bi 1.6 Pb 0.6 Sr 1.8 CaCu 2 O y |  |  | Oxides, Cuprates |  |  |  | 65 K |  |  | body | paragraph | 5659d50018 | In-plane and Out-of-plane Plasma Resonances in Optimally |  | La 1 Doped, 84 Sr, Cuo, Y H Kim, P H Hor, X L Dong, F Zhou, Z X Zhao
61ba96c2783c1e8128c50d06 | Bi-2212 | -1971817983 | Bi-2212 | [7 empty] | 90 K |  |  | body | paragraph | 5659d50018 | In-plane and Out-of-plane Plasma Resonances in Optimally |  | La 1 Doped, 84 Sr, Cuo, Y H Kim, P H Hor, X L Dong, F Zhou, Z X Zhao
61ba96c2783c1e8128c50d07 | single crystalline LSCO (S-LSCO) | -1945596526 | LSCO |  |  | single crystalline |  |  |  |  | 37 K |  |  | body | paragraph | 5659d50018 | In-plane and Out-of-plane Plasma Resonances in Optimally |  | La 1 Doped, 84 Sr, Cuo, Y H Kim, P H Hor, X L Dong, F Zhou, Z X Zhao
61ba96c2783c1e8128c50d08 | single crystalline LSCO (S-LSCO) |  | LSCO |  |  | single crystalline |  |  |  |  | 37 K |  |  | body | paragraph | 5659d50018 | In-plane and Out-of-plane Plasma Resonances in Optimally |  | La 1 Doped, 84 Sr, Cuo, Y H Kim, P H Hor, X L Dong, F Zhou, Z X Zhao
61ba96c2e4552e90a8c50ce3 | Bi-2212 | -2137509459 | Bi-2212 | [7 empty] | 76 K | resistance |  | body | paragraph | 55ae70f5b1 | Various regimes of flux motion in Bi 2 Sr 2 CaCu 2 O 8+Î´ single crystals |  | Weimin Chen, J P Franck, J Jung |  |  | 2000
61ba96c271dd2853b1c50ce8 | 1T-Fe 0.02 Ta 0.98 S 2 | 141263438 |  | 1T-Fe 0.02 Ta 0.98 S 2 |  |  | Alloys |  |  |  | 2.1 K |  |  | body | figure | 0e44a940aa | Structural, electrical, and thermoelectric properties of distorted 1T-Ta 1âˆ’x Nb x Te 2 single crystals | 10.1209/0295-5075/109/17003 | Yu Liu, Wenjian J Lu, D F Shao, L Zu, X C Kan, Wenhai H Song, Yuping P Sun | IOP Publishing | EPL (Europhysics Letters) | 2015
61ba96c271dd2853b1c50ce9 | 1T- TaSSe (x = 1) | 1525605706 |  | 1T- TaSSe |  |  | Alloys |  |  | x=1 | 3.5 K |  |  | body | figure | 0e44a940aa | Structural, electrical, and thermoelectric properties of distorted 1T-Ta 1âˆ’x Nb x Te 2 single crystals | 10.1209/0295-5075/109/17003 | Yu Liu, Wenjian J Lu, D F Shao, L Zu, X C Kan, Wenhai H Song, Yuping P Sun | IOP Publishing | EPL (Europhysics Letters) | 2015
61ba96c271dd2853b1c50cea | x = 1 | 1172361904 | [7 empty] | x=1 | 3.6 K |  |  | body | figure | 0e44a940aa | Structural, electrical, and thermoelectric properties of distorted 1T-Ta 1âˆ’x Nb x Te 2 single crystals | 10.1209/0295-5075/109/17003 | Yu Liu, Wenjian J Lu, D F Shao, L Zu, X C Kan, Wenhai H Song, Yuping P Sun | IOP Publishing | EPL (Europhysics Letters) | 2015
61ba96c22227d4ac07c50cdc | bulk FeSe | 766501533 |  | FeSe |  |  | Iron-chalcogenides, Chalcogenides |  |  |  | ~9 K |  |  | body | paragraph | a36254aac9 | Atomically resolved FeSe/SrTiO 3 (001) interface structure by scanning transmission electron microscopy | 10.1088/2053-1583/3/2/024002 | Fangsen Li, Qinghua Zhang, Chenjia Tang, Chong Liu, Jinan Shi, Caina Nie, Guanyu Zhou, Zheng Li, Wenhao Zhang, Can-Li Song, Ke He, Shuaihua Ji, Shengbai Zhang, Lin Gu, Lili Wang, Xu-Cun Ma, Qi-Kun Xue | IOP Publishing | 2D Materials | 2016
61ba96c285fc223534c50ce4 | bulk La 1.9 Sr 0.1 CuO 4 | 7840999 |  | La 1.9 Sr 0.1 CuO 4 |  | bulk | Oxides, Cuprates |  |  |  | 25 K |  |  | body | paragraph | f0d2f10c81 | A 3D Tightâ€Binding Model for Laâ€Based Cuprate Superconductors | 10.1002/andp.201900177 | RaphaÃ«l Photopoulos, Raymond FrÃ©sard | Wiley | Annalen der Physik | 2019
61ba96c2d7a99c43e8c50ce5 | Sr 2 RuO 4 | 1673043014 |  | Sr 2 RuO 4 |  |  | Oxides |  |  |  | 1.5(K |  |  | body | paragraph | 115fde7f39 | Roles of Electron Correlations in the Spin-Triplet Superconductivity of Sr2RuO4 | 10.1143/jpsj.71.1993 | Takuji Nomura, Kosaku Yamada | Physical Society of Japan | Journal of the Physical Society of Japan | 2003
61ba96c2d52116ffe1c50ce4 | IBSs) | -1936557191 |  | IBSs |  |  | Alloys |  |  |  | 55-57K |  |  | body | paragraph | bdadf7178a | Synergy and competition between superconductivity and antiferromagnetism in FeSe under pressure | 10.1103/physrevb.99.054517 | Guan-Yu Chen, Enyu Wang, Xiyu Zhu, Hai-Hu Wen | American Physical Society (APS) | Physical Review B | 2018
61ba96c2d52116ffe1c50ce5 | one-unit-cell thick film 7 | 2091401215 |  |  |  | film 7 |  |  |  |  | 8-10 K |  |  | body | paragraph | bdadf7178a | Synergy and competition between superconductivity and antiferromagnetism in FeSe under pressure | 10.1103/physrevb.99.054517 | Guan-Yu Chen, Enyu Wang, Xiyu Zhu, Hai-Hu Wen | American Physical Society (APS) | Physical Review B | 2018
61ba96c2d52116ffe1c50ce6 | one-unit-cell thick film 7 | 2091401215 |  |  |  | film 7 |  |  |  |  | 65 K |  |  | body | paragraph | bdadf7178a | Synergy and competition between superconductivity and antiferromagnetism in FeSe under pressure | 10.1103/physrevb.99.054517 | Guan-Yu Chen, Enyu Wang, Xiyu Zhu, Hai-Hu Wen | American Physical Society (APS) | Physical Review B | 2018
61ba96c2d52116ffe1c50ce7 | iron-selenium (FeSe) | 1219871325 | iron-selenium (FeSe | FeSe | [6 empty] | 65 K |  |  | body | paragraph | bdadf7178a | Synergy and competition between superconductivity and antiferromagnetism in FeSe under pressure | 10.1103/physrevb.99.054517 | Guan-Yu Chen, Enyu Wang, Xiyu Zhu, Hai-Hu Wen | American Physical Society (APS) | Physical Review B | 2018
61ba96c33136e52869c50cef | Ba-122 | -1985908186 | Ba-122 | [7 empty] | 26 K | resistance |  | body | paragraph | 28f51ef980 | Investigation of TiOx barriers for their use in hybrid Josephson and tunneling junctions based on pnictide thin films | 10.1063/1.4863172 | S DÃ¶ring, M Monecke, S Schmidt, F Schmidl, V Tympel, J Engelmann, F Kurth, K Iida, S Haindl, I MÃ¶nch, B Holzapfel, P Seidel | AIP Publishing | Journal of Applied Physics | 2014
61ba96c3ab9e3e9324c50cde | Bi | -232629814 |  | Bi |  |  | Alloys |  |  |  | 4.1 K |  |  | body | paragraph | 12a6a4439a | Superconductivity of Bi Confined in an Opal Host | 10.1007/s10909-012-0768-3 | R C Johnson, M D Nieskoski, S M Disseler, T E Huber, M J Graf | Springer Science and Business Media LLC | Journal of Low Temperature Physics | 2012
61ba96c3ab9e3e9324c50cdf | 4 Amorphous bismuth (a- Bi) films | 25007356 |  |  | 4 Amorphous bismuth (a- Bi | films |  |  |  |  | 3.9 K |  | 2.5 GPa | body | paragraph | 12a6a4439a | Superconductivity of Bi Confined in an Opal Host | 10.1007/s10909-012-0768-3 | R C Johnson, M D Nieskoski, S M Disseler, T E Huber, M J Graf | Springer Science and Business Media LLC | Journal of Low Temperature Physics | 2012
61ba96c356f16aed29c50d16 | Bi-2201 | 1510334297 | Bi-2201 | [7 empty] | 25 K |  |  | body | paragraph | 0bc73992af | Imaging nanoscale Fermi-surface variations in an inhomogeneous superconductor | 10.1038/nphys1197 | W D Wise, Kamalesh Chatterjee, M C Boyer, Takeshi Kondo, T Takeuchi, H Ikuta, Zhijun Xu, Jinsheng Wen, G D Gu, Yayu Wang, E W Hudson | Springer Science and Business Media LLC | Nature Physics | 2009
61ba96c356f16aed29c50d17 | underdoped Bi-2201 | 482101300 | Bi-2201 |  | underdoped | [5 empty] | 32 K |  |  | body | paragraph | 0bc73992af | Imaging nanoscale Fermi-surface variations in an inhomogeneous superconductor | 10.1038/nphys1197 | W D Wise, Kamalesh Chatterjee, M C Boyer, Takeshi Kondo, T Takeuchi, H Ikuta, Zhijun Xu, Jinsheng Wen, G D Gu, Yayu Wang, E W Hudson | Springer Science and Business Media LLC | Nature Physics | 2009
61ba96c356f16aed29c50d18 | Bi-2212 | -2120184764 | Bi-2212 | [7 empty] | 89 K |  |  | body | paragraph | 0bc73992af | Imaging nanoscale Fermi-surface variations in an inhomogeneous superconductor | 10.1038/nphys1197 | W D Wise, Kamalesh Chatterjee, M C Boyer, Takeshi Kondo, T Takeuchi, H Ikuta, Zhijun Xu, Jinsheng Wen, G D Gu, Yayu Wang, E W Hudson | Springer Science and Business Media LLC | Nature Physics | 2009
61ba96c33af0453d0cc50d2a | intermetallic diboride MgB 2 | 1266578948 |  | MgB 2 |  |  | Alloys, Borides |  |  |  | 39K |  |  | body | paragraph | 575a77d2e9 | HIGH Tc SUPERCONDUCTIVITY IN DIBORIDES BY MICRO-STRAIN AND FERMI LEVEL TUNING | 10.1142/s021797920201141x | A Bianconi, N L Saini, D Di Castro, S Agrestini, G Campi, A Saccone, S De Negri, M Giovannini, M Colapietro | World Scientific Pub Co Pte Lt | International Journal of Modern Physics B | 2002
61ba96c33af0453d0cc50d2b | MgB 2 | 1340396920 |  | MgB 2 |  |  | Alloys, Borides |  |  |  | 39 K |  |  | body | paragraph | 575a77d2e9 | HIGH Tc SUPERCONDUCTIVITY IN DIBORIDES BY MICRO-STRAIN AND FERMI LEVEL TUNING | 10.1142/s021797920201141x | A Bianconi, N L Saini, D Di Castro, S Agrestini, G Campi, A Saccone, S De Negri, M Giovannini, M Colapietro | World Scientific Pub Co Pte Lt | International Journal of Modern Physics B | 2002
61ba96c33af0453d0cc50d2c | Mg 10 B 2 | 1705526977 |  | Mg 10 B 2 |  |  | Alloys, Borides |  |  |  | 1K |  |  | body | paragraph | 575a77d2e9 | HIGH Tc SUPERCONDUCTIVITY IN DIBORIDES BY MICRO-STRAIN AND FERMI LEVEL TUNING | 10.1142/s021797920201141x | A Bianconi, N L Saini, D Di Castro, S Agrestini, G Campi, A Saccone, S De Negri, M Giovannini, M Colapietro | World Scientific Pub Co Pte Lt | International Journal of Modern Physics B | 2002
61ba96c33af0453d0cc50d2d | MgB 2 | 1307666646 |  | MgB 2 |  |  | Alloys, Borides |  |  |  | 39 K |  |  | header | abstract | 575a77d2e9 | HIGH Tc SUPERCONDUCTIVITY IN DIBORIDES BY MICRO-STRAIN AND FERMI LEVEL TUNING | 10.1142/s021797920201141x | A Bianconi, N L Saini, D Di Castro, S Agrestini, G Campi, A Saccone, S De Negri, M Giovannini, M Colapietro | World Scientific Pub Co Pte Lt | International Journal of Modern Physics B | 2002
61ba96c4dc085aa023c50ce6 | x=0.4 crystal | 1990852041 |  |  |  | crystal |  |  |  | x=0.4 | 114 K | resistivity |  | body | paragraph | 270535bc01 | Glass Transition in the Polaron Dynamics of Colossal Magnetoresistive Manganites | 10.1103/physrevlett.89.036401 | D N Argyriou, J W Lynn, R Osborn, B Campbell, J F Mitchell, U Ruett, H N Bordallo, A Wildes, C D Ling | American Physical Society (APS) | Physical Review Letters | 2013
61ba96c420fc3eae4bc50d0b | LaFeAsO doped with fluorine | 1069095533 |  | LaFeAsO |  |  | Iron-pnictides, Oxides, Pnictides |  |  |  | 50 K |  |  | body | paragraph | 933dcc9532 | Anion height as a controlling parameter for the superconductivity in iron pnictides and cuprates | 10.1016/j.jpcs.2010.10.011 | Kazuhiko Kuroki | Elsevier BV | Journal of Physics and Chemistry of Solids | 2010
61ba96c420fc3eae4bc50d0c | HgBa 2 CuO 4+Î´ | -1507018035 |  | HgBa 2 CuO 4+Î´ |  |  | Alloys |  |  |  | 90K |  |  | body | paragraph | 933dcc9532 | Anion height as a controlling parameter for the superconductivity in iron pnictides and cuprates | 10.1016/j.jpcs.2010.10.011 | Kazuhiko Kuroki | Elsevier BV | Journal of Physics and Chemistry of Solids | 2010
61ba96c420fc3eae4bc50d0d | LaFePO | 1833530195 |  | LaFePO |  |  | Iron-pnictides, Oxides, Pnictides |  |  |  | 5K |  |  | body | paragraph | 933dcc9532 | Anion height as a controlling parameter for the superconductivity in iron pnictides and cuprates | 10.1016/j.jpcs.2010.10.011 | Kazuhiko Kuroki | Elsevier BV | Journal of Physics and Chemistry of Solids | 2010
61ba96c420fc3eae4bc50d0e | La 2âˆ’x (Sr/Ba) x CuO 4 | 976256897 |  | La 2âˆ’x |  |  | Alloys |  |  |  | 40K |  |  | body | paragraph | 933dcc9532 | Anion height as a controlling parameter for the superconductivity in iron pnictides and cuprates | 10.1016/j.jpcs.2010.10.011 | Kazuhiko Kuroki | Elsevier BV | Journal of Physics and Chemistry of Solids | 2010
61ba96c420fc3eae4bc50d0f | La 2âˆ’x (Sr/Ba) x CuO 4 |  |  | Sr/Ba) x CuO 4 |  |  | Alloys |  |  |  | 40K |  |  | body | paragraph | 933dcc9532 | Anion height as a controlling parameter for the superconductivity in iron pnictides and cuprates | 10.1016/j.jpcs.2010.10.011 | Kazuhiko Kuroki | Elsevier BV | Journal of Physics and Chemistry of Solids | 2010
61ba96c4783c1e8128c50d09 | PCs | -438018643 |  | PCs |  |  | Pnictides |  |  |  | 10 K |  |  | body | paragraph | fd76ad11e2 | Peculiarities of the superconducting gaps and the electron-boson interaction in TmNi2B2C as seen by point-contact spectroscopy | 10.1103/physrevb.84.094516 | Yu. G Naidyuk, O E Kvitnitskaya, L V Tiutrina, I K Yanson, G Behr, G Fuchs, S-L Drechsler, K Nenkov, L Schultz | American Physical Society (APS) | Physical Review B | 2013
61ba96c411af647618c50ce3 | KCr 3 As 3 | 1852378885 |  | KCr 3 As 3 |  |  | Pnictides |  |  |  | 4.8 K |  |  | body | figure | 59e93ad918 | Lattice dynamics of the cluster chain compounds M2Mo6Se6(M=K,Rb,Cs,In,and Tl) | 10.1103/physrevb.98.014104 | Liam Gannon, Lilia Boeri, Christopher A Howard, Patrick Gougeon, Philippe Gall, Michel Potel, Diala Salloum, Alexander P PetroviÄ‡, Moritz Hoesch | American Physical Society (APS) | Physical Review B | 2018
61ba96c411af647618c50ce4 | TlFe 3 Te 3 | 444570218 |  | TlFe 3 Te 3 |  |  | Iron-chalcogenides, Chalcogenides |  |  |  | 6.1 K |  |  | body | figure | 59e93ad918 | Lattice dynamics of the cluster chain compounds M2Mo6Se6(M=K,Rb,Cs,In,and Tl) | 10.1103/physrevb.98.014104 | Liam Gannon, Lilia Boeri, Christopher A Howard, Patrick Gougeon, Philippe Gall, Michel Potel, Diala Salloum, Alexander P PetroviÄ‡, Moritz Hoesch | American Physical Society (APS) | Physical Review B | 2018
61ba96c411af647618c50ce5 | In 2 Mo 6 Se 6 | -1079489552 |  | In 2 Mo 6 Se 6 |  |  | Chalcogenides |  |  |  | 2.85 K |  |  | body | figure | 59e93ad918 | Lattice dynamics of the cluster chain compounds M2Mo6Se6(M=K,Rb,Cs,In,and Tl) | 10.1103/physrevb.98.014104 | Liam Gannon, Lilia Boeri, Christopher A Howard, Patrick Gougeon, Philippe Gall, Michel Potel, Diala Salloum, Alexander P PetroviÄ‡, Moritz Hoesch | American Physical Society (APS) | Physical Review B | 2018
61ba96c411af647618c50ce6 | Tl 2 Mo 6 Se 6 | -968114193 |  | Tl 2 Mo 6 Se 6 |  |  | Chalcogenides |  |  |  | 5.8 K |  |  | body | paragraph | 59e93ad918 | Lattice dynamics of the cluster chain compounds M2Mo6Se6(M=K,Rb,Cs,In,and Tl) | 10.1103/physrevb.98.014104 | Liam Gannon, Lilia Boeri, Christopher A Howard, Patrick Gougeon, Philippe Gall, Michel Potel, Diala Salloum, Alexander P PetroviÄ‡, Moritz Hoesch | American Physical Society (APS) | Physical Review B | 2018
61ba96c411af647618c50ce7 | Tl 2 Mo 6 Se 6 | -968114193 |  | Tl 2 Mo 6 Se 6 |  |  | Chalcogenides |  |  |  | 6.8 K |  |  | body | paragraph | 59e93ad918 | Lattice dynamics of the cluster chain compounds M2Mo6Se6(M=K,Rb,Cs,In,and Tl) | 10.1103/physrevb.98.014104 | Liam Gannon, Lilia Boeri, Christopher A Howard, Patrick Gougeon, Philippe Gall, Michel Potel, Diala Salloum, Alexander P PetroviÄ‡, Moritz Hoesch | American Physical Society (APS) | Physical Review B | 2018
61ba96c411af647618c50ce8 | Tl 2 Mo 6 Se 6 | -758270099 |  | Tl 2 Mo 6 Se 6 |  |  | Chalcogenides |  |  |  | 4.2 K |  |  | body | figure | 59e93ad918 | Lattice dynamics of the cluster chain compounds M2Mo6Se6(M=K,Rb,Cs,In,and Tl) | 10.1103/physrevb.98.014104 | Liam Gannon, Lilia Boeri, Christopher A Howard, Patrick Gougeon, Philippe Gall, Michel Potel, Diala Salloum, Alexander P PetroviÄ‡, Moritz Hoesch | American Physical Society (APS) | Physical Review B | 2018
61ba96c411af647618c50ce9 | In 2 Mo 6 Se 6 | -1220000974 |  | In 2 Mo 6 Se 6 |  |  | Chalcogenides |  |  |  | 2.85 K |  |  | body | paragraph | 59e93ad918 | Lattice dynamics of the cluster chain compounds M2Mo6Se6(M=K,Rb,Cs,In,and Tl) | 10.1103/physrevb.98.014104 | Liam Gannon, Lilia Boeri, Christopher A Howard, Patrick Gougeon, Philippe Gall, Michel Potel, Diala Salloum, Alexander P PetroviÄ‡, Moritz Hoesch | American Physical Society (APS) | Physical Review B | 2018
61ba96c4e4552e90a8c50ce4 | Mo 3 Sb 7 | 993522245 |  | Mo 3 Sb 7 |  |  | Alloys |  |  |  | 2.2 K |  |  | body | paragraph | 3c16f00625 | Superconductivity ofMo3Sb7from first principles | 10.1103/physrevb.78.060507 | B Wiendlocha, J Tobola, M Sternik, S Kaprzyk, K Parlinski, A M OleÅ› | American Physical Society (APS) | Physical Review B | 2013
61ba96c4e720aae5f4c50ce4 | MgB 2 | 1380837698 |  | MgB 2 |  |  | Alloys, Borides |  |  |  | 40 0 K |  |  | body | paragraph | 7f753723ef | A two band model for superconductivity: probing interband pair formation | 10.1590/s0103-97332003000400015 | R E Lagos, G G Cabrera | FapUNIFESP (SciELO) | Brazilian Journal of Physics | 2013
61ba96c42b9a12e3d2c50d06 | Bi2212 single crystal | 899941017 | Bi2212 | Bi2212Bi2212 |  | single crystal |  |  |  |  | 93K |  |  | body | paragraph | cda115cedf | Atomic-layer-resolved composition and electronic structure of the cuprate Bi2Sr2CaCu2O8+Î´ from soft x-ray standing-wave photoemission | 10.1103/physrevb.98.155133 | Cheng-Tai Kuo, Shih-Chieh Lin, Giuseppina Conti, Shu-Ting Pi, Luca Moreschini, Aaron Bostwick, Julia Meyer-Ilse, Eric Gullikson, Jeffrey B Kortright, SlavomÃ­r NemÅ¡Ã¡k, Julien E Rault, Patrick Le FÃ¨vre, FranÃ§ois Bertran, AndrÃ©s F Santander-Syro, Ivan A Vartanyants, Warren E Pickett, Romuald Saint-Martin, Amina Taleb-Ibrahimi, Charles S Fadley | American Physical Society (APS) | Physical Review B | 2018
61ba96c5e614176f2ec50ce4 | YBCO | 1208602178 | YBCO | [7 empty] | 90 K |  |  | body | figure | 6d86c6652b | Pairing and the phase diagram of the normal coherence length Î¾N(T, x) above Tc of La2âˆ’xSrxCuO4 thin films probed by the Josephson effect | 10.1038/srep06244 | Tal Kirzhner, Gad Koren | Springer Science and Business Media LLC | Scientific Reports | 2014
61ba96c5e614176f2ec50ce5 | Y Ba 2 Co 0.3 Cu 2.7 O y | 1842151909 |  | Y Ba 2 Co 0.3 Cu 2.7 O y |  |  | Oxides, Cuprates |  |  |  | less than 25 K |  |  | body |  | 6d86c6652b | Pairing and the phase diagram of the normal coherence length Î¾N(T, x) above Tc of La2âˆ’xSrxCuO4 thin films probed by the Josephson effect | 10.1038/srep06244 | Tal Kirzhner, Gad Koren | Springer Science and Business Media LLC | Scientific Reports | 2014
61ba96c5e614176f2ec50ce6 | LSCO-x | 1142729883 | LSCO-x | [7 empty] | 50 K |  |  | body |  | 6d86c6652b | Pairing and the phase diagram of the normal coherence length Î¾N(T, x) above Tc of La2âˆ’xSrxCuO4 thin films probed by the Josephson effect | 10.1038/srep06244 | Tal Kirzhner, Gad Koren | Springer Science and Business Media LLC | Scientific Reports | 2014
61ba96c5e614176f2ec50ce7 | optimally doped Y Ba 2 Cu 3 O 7âˆ’Î´ | -582123974 |  | Y Ba 2 Cu 3 O 7âˆ’Î´ | optimally doped |  | Oxides, Cuprates |  |  |  | 90 K |  |  | header | abstract | 6d86c6652b | Pairing and the phase diagram of the normal coherence length Î¾N(T, x) above Tc of La2âˆ’xSrxCuO4 thin films probed by the Josephson effect | 10.1038/srep06244 | Tal Kirzhner, Gad Koren | Springer Science and Business Media LLC | Scientific Reports | 2014
61ba96c5e614176f2ec50ce8 | La 2âˆ’x Sr x CuO 4 (LSCO-x) | 314445203 | LSCO-x | La 2âˆ’x Sr x CuO 4 |  |  | Oxides, Cuprates |  |  |  | 25 K |  |  | body | paragraph | 6d86c6652b | Pairing and the phase diagram of the normal coherence length Î¾N(T, x) above Tc of La2âˆ’xSrxCuO4 thin films probed by the Josephson effect | 10.1038/srep06244 | Tal Kirzhner, Gad Koren | Springer Science and Business Media LLC | Scientific Reports | 2014
61ba96c5e614176f2ec50ce9 | LSCO-x | 834609201 | LSCO-x | [7 empty] | 50 K |  |  | body |  | 6d86c6652b | Pairing and the phase diagram of the normal coherence length Î¾N(T, x) above Tc of La2âˆ’xSrxCuO4 thin films probed by the Josephson effect | 10.1038/srep06244 | Tal Kirzhner, Gad Koren | Springer Science and Business Media LLC | Scientific Reports | 2014
61ba96c5e614176f2ec50cea | YBCO) | 618515483 | YBCO | [7 empty] | 90 K |  |  | body | paragraph | 6d86c6652b | Pairing and the phase diagram of the normal coherence length Î¾N(T, x) above Tc of La2âˆ’xSrxCuO4 thin films probed by the Josephson effect | 10.1038/srep06244 | Tal Kirzhner, Gad Koren | Springer Science and Business Media LLC | Scientific Reports | 2014
61ba96c5e614176f2ec50ceb | YBCO | 1206671740 | YBCO | [7 empty] | 90 K |  |  | body | figure | 6d86c6652b | Pairing and the phase diagram of the normal coherence length Î¾N(T, x) above Tc of La2âˆ’xSrxCuO4 thin films probed by the Josephson effect | 10.1038/srep06244 | Tal Kirzhner, Gad Koren | Springer Science and Business Media LLC | Scientific Reports | 2014
61ba96c5e614176f2ec50cec | La 2âˆ’x Sr x CuO 4 | 1066922785 |  | La 2âˆ’x Sr x CuO 4 |  |  | Oxides, Cuprates |  |  |  | <25 K |  |  | header | abstract | 6d86c6652b | Pairing and the phase diagram of the normal coherence length Î¾N(T, x) above Tc of La2âˆ’xSrxCuO4 thin films probed by the Josephson effect | 10.1038/srep06244 | Tal Kirzhner, Gad Koren | Springer Science and Business Media LLC | Scientific Reports | 2014
61ba96c585b12ae79ac50ce6 | hole-doped bulk sample | -562267676 |  |  | hole | [5 empty] | up to 38 K |  |  | body | figure | 2bd6a209fd | Infrared Photo-Response of Fe-Shunted Ba-122 Thin Film Microstructures | 10.1109/tasc.2013.2244632 | L Rehm, D Henrich, M Hofherr, S Wuensch, P Thoma, A Scheuring, K Il'in, M Siegel, S Haindl, K Iida, F Kurth, B Holzapfel, L Schultz | Institute of Electrical and Electronics Engineers (IEEE) | IEEE Transactions on Applied Superconductivity | 2013
61ba96c5c2c99830dec50d0a | K 0.7 Ln 0.3 Fe 2 As 2 (Ln=Nd and La) | 981506336 |  | K 0.7 Ln 0.3 Fe 2 As 2 |  |  | Iron-pnictides, Pnictides |  |  | Ln=Nd, La | 34 K |  |  | body | paragraph | 9d605ae6c5 | Microstructures and microwave dielectric properties of x Li 1/2 Ln 1/2 TiO 3 -(1- x )Na 1/2 Bi 1/2 TiO 3 (Ln=Sm and Nd) ceramic systems | 10.1016/j.jallcom.2016.12.171 | Xiao Liu, Chang-Lai Yuan, Xin-Yu Liu, Ying Li, Guo-Hua Chen, Xu-Qiong Li, Feng-Hua Luo | Elsevier BV | Journal of Alloys and Compounds | 2008
61ba96c5c2c99830dec50d0b | KFe 2 As 2 | 1394276431 |  | KFe 2 As 2 |  |  | Iron-pnictides, Pnictides |  |  |  | 3 K |  |  | body | paragraph | 9d605ae6c5 | Microstructures and microwave dielectric properties of x Li 1/2 Ln 1/2 TiO 3 -(1- x )Na 1/2 Bi 1/2 TiO 3 (Ln=Sm and Nd) ceramic systems | 10.1016/j.jallcom.2016.12.171 | Xiao Liu, Chang-Lai Yuan, Xin-Yu Liu, Ying Li, Guo-Hua Chen, Xu-Qiong Li, Feng-Hua Luo | Elsevier BV | Journal of Alloys and Compounds | 2008
61ba96c5c2c99830dec50d0c | BaFe 2 As 2 | -463548808 |  | BaFe 2 As 2 |  |  | Iron-pnictides, Pnictides |  |  |  | 38K |  |  | body | paragraph | 9d605ae6c5 | Microstructures and microwave dielectric properties of x Li 1/2 Ln 1/2 TiO 3 -(1- x )Na 1/2 Bi 1/2 TiO 3 (Ln=Sm and Nd) ceramic systems | 10.1016/j.jallcom.2016.12.171 | Xiao Liu, Chang-Lai Yuan, Xin-Yu Liu, Ying Li, Guo-Hua Chen, Xu-Qiong Li, Feng-Hua Luo | Elsevier BV | Journal of Alloys and Compounds | 2008
61ba96c5c2c99830dec50d0d | Ln (La, Nd, Sm) | 1248506552 |  | Ln |  |  | Alloys |  |  |  | 36 K |  |  | body | paragraph | 9d605ae6c5 | Microstructures and microwave dielectric properties of x Li 1/2 Ln 1/2 TiO 3 -(1- x )Na 1/2 Bi 1/2 TiO 3 (Ln=Sm and Nd) ceramic systems | 10.1016/j.jallcom.2016.12.171 | Xiao Liu, Chang-Lai Yuan, Xin-Yu Liu, Ying Li, Guo-Hua Chen, Xu-Qiong Li, Feng-Hua Luo | Elsevier BV | Journal of Alloys and Compounds | 2008
61ba96c5c2c99830dec50d0e | KF e2As2 | -160386804 |  | KF e2As2 |  |  | Alloys |  |  |  | 3 K |  |  | header | abstract | 9d605ae6c5 | Microstructures and microwave dielectric properties of x Li 1/2 Ln 1/2 TiO 3 -(1- x )Na 1/2 Bi 1/2 TiO 3 (Ln=Sm and Nd) ceramic systems | 10.1016/j.jallcom.2016.12.171 | Xiao Liu, Chang-Lai Yuan, Xin-Yu Liu, Ying Li, Guo-Hua Chen, Xu-Qiong Li, Feng-Hua Luo | Elsevier BV | Journal of Alloys and Compounds | 2008
61ba96c5c2c99830dec50d0f | isostructural KFe 2 As 2 | -1198950389 |  | KFe 2 As 2 |  |  | Iron-pnictides, Pnictides |  |  |  | 3 K | resistivity |  | body | paragraph | 9d605ae6c5 | Microstructures and microwave dielectric properties of x Li 1/2 Ln 1/2 TiO 3 -(1- x )Na 1/2 Bi 1/2 TiO 3 (Ln=Sm and Nd) ceramic systems | 10.1016/j.jallcom.2016.12.171 | Xiao Liu, Chang-Lai Yuan, Xin-Yu Liu, Ying Li, Guo-Hua Chen, Xu-Qiong Li, Feng-Hua Luo | Elsevier BV | Journal of Alloys and Compounds | 2008
61ba96c5c2c99830dec50d10 | K1âˆ’xLnxFe2As2 | -998777845 |  | K1âˆ’xLnxFe2As2 |  |  | Iron-pnictides, Pnictides |  |  |  | 34-36 K |  |  | header | abstract | 9d605ae6c5 | Microstructures and microwave dielectric properties of x Li 1/2 Ln 1/2 TiO 3 -(1- x )Na 1/2 Bi 1/2 TiO 3 (Ln=Sm and Nd) ceramic systems | 10.1016/j.jallcom.2016.12.171 | Xiao Liu, Chang-Lai Yuan, Xin-Yu Liu, Ying Li, Guo-Hua Chen, Xu-Qiong Li, Feng-Hua Luo | Elsevier BV | Journal of Alloys and Compounds | 2008
61ba96c5c2c99830dec50d11 | K 0.7 Sm 0.3 Fe 2 As 2 | -1248524023 |  | K 0.7 Sm 0.3 Fe 2 As 2 |  |  | Iron-pnictides, Pnictides |  |  |  | 36 K |  |  | body | paragraph | 9d605ae6c5 | Microstructures and microwave dielectric properties of x Li 1/2 Ln 1/2 TiO 3 -(1- x )Na 1/2 Bi 1/2 TiO 3 (Ln=Sm and Nd) ceramic systems | 10.1016/j.jallcom.2016.12.171 | Xiao Liu, Chang-Lai Yuan, Xin-Yu Liu, Ying Li, Guo-Hua Chen, Xu-Qiong Li, Feng-Hua Luo | Elsevier BV | Journal of Alloys and Compounds | 2008
61ba96c5c2c99830dec50d12 | K 0.7 Sm 0.3 Fe 2 As 2 | -1248524023 |  | K 0.7 Sm 0.3 Fe 2 As 2 |  |  | Iron-pnictides, Pnictides |  |  |  | 35 K |  |  | body | paragraph | 9d605ae6c5 | Microstructures and microwave dielectric properties of x Li 1/2 Ln 1/2 TiO 3 -(1- x )Na 1/2 Bi 1/2 TiO 3 (Ln=Sm and Nd) ceramic systems | 10.1016/j.jallcom.2016.12.171 | Xiao Liu, Chang-Lai Yuan, Xin-Yu Liu, Ying Li, Guo-Hua Chen, Xu-Qiong Li, Feng-Hua Luo | Elsevier BV | Journal of Alloys and Compounds | 2008
61ba96c5c2c99830dec50d13 | K 0.6 Sm 0.4 Fe 2 As 2 | 411545549 |  | K 0.6 Sm 0.4 Fe 2 As 2 |  |  | Iron-pnictides, Pnictides |  |  |  | 35 K |  |  | body | paragraph | 9d605ae6c5 | Microstructures and microwave dielectric properties of x Li 1/2 Ln 1/2 TiO 3 -(1- x )Na 1/2 Bi 1/2 TiO 3 (Ln=Sm and Nd) ceramic systems | 10.1016/j.jallcom.2016.12.171 | Xiao Liu, Chang-Lai Yuan, Xin-Yu Liu, Ying Li, Guo-Hua Chen, Xu-Qiong Li, Feng-Hua Luo | Elsevier BV | Journal of Alloys and Compounds | 2008
61ba96c5c2c99830dec50d14 | K 1âˆ’x Sm x Fe 2 As 2 (x=0.4) or x=0.3 | -517191917 |  | K 1âˆ’x Sm x Fe 2 As 2 |  |  | Iron-pnictides, Pnictides |  |  | x=0.3 | 36 K |  |  | body | paragraph | 9d605ae6c5 | Microstructures and microwave dielectric properties of x Li 1/2 Ln 1/2 TiO 3 -(1- x )Na 1/2 Bi 1/2 TiO 3 (Ln=Sm and Nd) ceramic systems | 10.1016/j.jallcom.2016.12.171 | Xiao Liu, Chang-Lai Yuan, Xin-Yu Liu, Ying Li, Guo-Hua Chen, Xu-Qiong Li, Feng-Hua Luo | Elsevier BV | Journal of Alloys and Compounds | 2008
61ba96c5c2c99830dec50d15 | K 1âˆ’x Sm x Fe 2 As 2 (x=0.4) or x=0.3 | -517191917 |  | K 1âˆ’x Sm x Fe 2 As 2 |  |  | Iron-pnictides, Pnictides |  |  | x=0.3 | 35 K |  |  | body | paragraph | 9d605ae6c5 | Microstructures and microwave dielectric properties of x Li 1/2 Ln 1/2 TiO 3 -(1- x )Na 1/2 Bi 1/2 TiO 3 (Ln=Sm and Nd) ceramic systems | 10.1016/j.jallcom.2016.12.171 | Xiao Liu, Chang-Lai Yuan, Xin-Yu Liu, Ying Li, Guo-Hua Chen, Xu-Qiong Li, Feng-Hua Luo | Elsevier BV | Journal of Alloys and Compounds | 2008
61ba96c5c2c99830dec50d16 | isostructural K- and Cs-doped SrFe 2 As 2 | 465513841 |  | SrFe 2 As 2 | Cs |  | Iron-pnictides, Pnictides |  |  |  | 37 K |  |  | body | paragraph | 9d605ae6c5 | Microstructures and microwave dielectric properties of x Li 1/2 Ln 1/2 TiO 3 -(1- x )Na 1/2 Bi 1/2 TiO 3 (Ln=Sm and Nd) ceramic systems | 10.1016/j.jallcom.2016.12.171 | Xiao Liu, Chang-Lai Yuan, Xin-Yu Liu, Ying Li, Guo-Hua Chen, Xu-Qiong Li, Feng-Hua Luo | Elsevier BV | Journal of Alloys and Compounds | 2008
61ba96c5c2c99830dec50d17 | KF e 2 As 2 | -1302554546 |  | KF e 2 As 2 |  |  | Alloys |  |  |  | 34-36 K |  |  | body |  | 9d605ae6c5 | Microstructures and microwave dielectric properties of x Li 1/2 Ln 1/2 TiO 3 -(1- x )Na 1/2 Bi 1/2 TiO 3 (Ln=Sm and Nd) ceramic systems | 10.1016/j.jallcom.2016.12.171 | Xiao Liu, Chang-Lai Yuan, Xin-Yu Liu, Ying Li, Guo-Hua Chen, Xu-Qiong Li, Feng-Hua Luo | Elsevier BV | Journal of Alloys and Compounds | 2008
61ba96c507932c08a9c50d23 | URhGe | -1492500863 |  | URhGe |  |  | Alloys |  |  |  | 0.5 K |  |  | body | paragraph | ce470d9098 | BCS superconductivity in quantum critical metals | 10.1103/physrevb.80.184518 | Jian-Huang She, Jan Zaanen | American Physical Society (APS) | Physical Review B | 2013
61ba96c549d0b378c6c50cef | 0.18 and 0.22 | 743751612 | [8 empty] | 14 |  |  | body | figure | 798a60f214 | Metallic Behavior of Lightly DopedLa2âˆ’xSrxCuO4with a Fermi Surface Forming an Arc | 10.1103/physrevlett.91.027001 | T Yoshida, X J Zhou, T Sasagawa, W L Yang, P V Bogdanov, A Lanzara, Z Hussain, T Mizokawa, A Fujimori, H Eisaki, Z-X Shen, T Kakeshita, S Uchida | American Physical Society (APS) | Physical Review Letters | 2013
61ba96c549d0b378c6c50cf0 | 0.03 and 0.05 | -497902031 | [8 empty] | 29, 41 |  |  | body | figure | 798a60f214 | Metallic Behavior of Lightly DopedLa2âˆ’xSrxCuO4with a Fermi Surface Forming an Arc | 10.1103/physrevlett.91.027001 | T Yoshida, X J Zhou, T Sasagawa, W L Yang, P V Bogdanov, A Lanzara, Z Hussain, T Mizokawa, A Fujimori, H Eisaki, Z-X Shen, T Kakeshita, S Uchida | American Physical Society (APS) | Physical Review Letters | 2013
61ba96c549d0b378c6c50cf1 | x = 0.00 | 881201317 | [7 empty] | x=0.00 | 37 and 28 K |  |  | body | figure | 798a60f214 | Metallic Behavior of Lightly DopedLa2âˆ’xSrxCuO4with a Fermi Surface Forming an Arc | 10.1103/physrevlett.91.027001 | T Yoshida, X J Zhou, T Sasagawa, W L Yang, P V Bogdanov, A Lanzara, Z Hussain, T Mizokawa, A Fujimori, H Eisaki, Z-X Shen, T Kakeshita, S Uchida | American Physical Society (APS) | Physical Review Letters | 2013
61ba96c556f16aed29c50d19 | Li 1âˆ’x FeAs | 823029665 |  | Li 1âˆ’x FeAs |  |  | Iron-pnictides, Pnictides |  |  |  | 18 K |  |  | body | paragraph | 272766dbb7 | Perturbation Theory of High-TcSuperconductivity in Iron Pnictides | 10.1143/jpsj.78.034716 | Takuji Nomura | Physical Society of Japan | Journal of the Physical Society of Japan | 2009
61ba96c556f16aed29c50d1a | x > 0.05 | -1042643281 | [7 empty] | x=> 0.05 | 26 K |  |  | body | paragraph | 272766dbb7 | Perturbation Theory of High-TcSuperconductivity in Iron Pnictides | 10.1143/jpsj.78.034716 | Takuji Nomura | Physical Society of Japan | Journal of the Physical Society of Japan | 2009
61ba96c556f16aed29c50d1b | LaFeAsO 1âˆ’x F x crystals | -176418160 |  | LaFeAsO 1âˆ’x F x |  | crystals | Iron-pnictides, Pnictides, Oxides, Fluorides |  |  |  | 3.2-6 K |  |  | body | paragraph | 272766dbb7 | Perturbation Theory of High-TcSuperconductivity in Iron Pnictides | 10.1143/jpsj.78.034716 | Takuji Nomura | Physical Society of Japan | Journal of the Physical Society of Japan | 2009
61ba96c556f16aed29c50d1c | Hole-doped La 1âˆ’x Sr x FeAsO | 1508107321 |  | La 1âˆ’x Sr x FeAsO | Hole-doped |  | Iron-pnictides, Oxides, Pnictides |  |  |  | 25 K |  |  | body | paragraph | 272766dbb7 | Perturbation Theory of High-TcSuperconductivity in Iron Pnictides | 10.1143/jpsj.78.034716 | Takuji Nomura | Physical Society of Japan | Journal of the Physical Society of Japan | 2009
61ba96c556f16aed29c50d1d | RFeAsO 1âˆ’y (R=La, Ce, Pr, Nd, Sm, Gd | 148693873 |  | RFeAsO 1âˆ’y |  |  | Alloys |  |  | R=La, Ce, Pr, Nd, Sm, Gd | 41 K |  |  | body | paragraph | 272766dbb7 | Perturbation Theory of High-TcSuperconductivity in Iron Pnictides | 10.1143/jpsj.78.034716 | Takuji Nomura | Physical Society of Japan | Journal of the Physical Society of Japan | 2009
61ba96c556f16aed29c50d1e | LaFeAsO 1âˆ’x F x | 266039104 |  | LaFeAsO 1âˆ’x F x |  |  | Iron-pnictides, Pnictides, Oxides, Fluorides |  |  |  | 26 K |  |  | body | paragraph | 272766dbb7 | Perturbation Theory of High-TcSuperconductivity in Iron Pnictides | 10.1143/jpsj.78.034716 | Takuji Nomura | Physical Society of Japan | Journal of the Physical Society of Japan | 2009
61ba96c556f16aed29c50d1f | 9-12) Gd 1âˆ’x Th x FeAsO | -160007511 |  | 9-12) Gd 1âˆ’x Th x FeAsO |  |  | Alloys |  |  |  | 56 K |  |  | body | paragraph | 272766dbb7 | Perturbation Theory of High-TcSuperconductivity in Iron Pnictides | 10.1143/jpsj.78.034716 | Takuji Nomura | Physical Society of Japan | Journal of the Physical Society of Japan | 2009
61ba96c556f16aed29c50d20 | Ba 1âˆ’x K x Fe 2 As 2 | -1533541857 |  | Ba 1âˆ’x K x Fe 2 As 2 |  |  | Iron-pnictides, Pnictides |  |  |  | 38 K |  |  | body | paragraph | 272766dbb7 | Perturbation Theory of High-TcSuperconductivity in Iron Pnictides | 10.1143/jpsj.78.034716 | Takuji Nomura | Physical Society of Japan | Journal of the Physical Society of Japan | 2009
61ba96c556f16aed29c50d21 | x = 0 | -827279416 | [7 empty] | x=0 | 31-55 K |  |  | body | paragraph | 272766dbb7 | Perturbation Theory of High-TcSuperconductivity in Iron Pnictides | 10.1143/jpsj.78.034716 | Takuji Nomura | Physical Society of Japan | Journal of the Physical Society of Japan | 2009
61ba96c556f16aed29c50d22 | x = âˆ’0.1 | 810788883 | [7 empty] | x=âˆ’0.1 | 160 K |  |  | body | figure | 272766dbb7 | Perturbation Theory of High-TcSuperconductivity in Iron Pnictides | 10.1143/jpsj.78.034716 | Takuji Nomura | Physical Society of Japan | Journal of the Physical Society of Japan | 2009
61ba96c556f16aed29c50d23 | Î±-FeSe | 462765922 | Î±-FeSe | FeSe | [6 empty] | 8 K |  |  | body | paragraph | 272766dbb7 | Perturbation Theory of High-TcSuperconductivity in Iron Pnictides | 10.1143/jpsj.78.034716 | Takuji Nomura | Physical Society of Japan | Journal of the Physical Society of Japan | 2009
61ba96c556f16aed29c50d24 | Ca 1âˆ’x Na x Fe 2 As 2 | 493919127 |  | Ca 1âˆ’x Na x Fe 2 As 2 |  |  | Iron-pnictides, Pnictides |  |  |  | 20 K |  |  | body | paragraph | 272766dbb7 | Perturbation Theory of High-TcSuperconductivity in Iron Pnictides | 10.1143/jpsj.78.034716 | Takuji Nomura | Physical Society of Japan | Journal of the Physical Society of Japan | 2009
61ba96c611af647618c50cea | single crystals of HgBa 2 CuO 4+Î´ | 1681116068 |  | HgBa 2 CuO 4+Î´ |  | single crystals | Alloys |  |  |  | 74 K |  |  | body | paragraph | 6bf37547fa | 63 Cu and 199 Hg NMR study of HgBa 2 CuO 4+Î´ single crystals |  | Damian Rybicki, JÃ¼rgen Haase, Marc Lux, Michael Jurkutat, Martin Greven, Guichuan Yu, Yuan Li, Xudong Zhao |  |  | 2012
61ba96c611af647618c50ceb | optimally doped HgBa 2 CuO 4+Î´ | 59183622 |  | HgBa 2 CuO 4+Î´ | optimally doped |  | Alloys |  |  |  | 80 K |  |  | body | paragraph | 6bf37547fa | 63 Cu and 199 Hg NMR study of HgBa 2 CuO 4+Î´ single crystals |  | Damian Rybicki, JÃ¼rgen Haase, Marc Lux, Michael Jurkutat, Martin Greven, Guichuan Yu, Yuan Li, Xudong Zhao |  |  | 2012
61ba96c611af647618c50cec | HgBa 2 CuO 4+Î´ | -1686093225 |  | HgBa 2 CuO 4+Î´ |  |  | Alloys |  |  |  | 97 K |  |  | body | paragraph | 6bf37547fa | 63 Cu and 199 Hg NMR study of HgBa 2 CuO 4+Î´ single crystals |  | Damian Rybicki, JÃ¼rgen Haase, Marc Lux, Michael Jurkutat, Martin Greven, Guichuan Yu, Yuan Li, Xudong Zhao |  |  | 2012
61ba96c6e4552e90a8c50ce5 | x = 0.2 | -2001516111 | [7 empty] | x=0.2 | 3.5 K |  |  | body | paragraph | a1425fa9c7 | Synthesis and characterization of the hole-doped nickel-based superconductorLa1âˆ’xSrxNiAsO | 10.1103/physrevb.78.104528 | Lei Fang, Huan Yang, Peng Cheng, Xiyu Zhu, Gang Mu, Hai-Hu Wen | American Physical Society (APS) | Physical Review B | 2008
61ba96c6e4552e90a8c50ce6 | (La 1âˆ’x Sr x )F eAsO | 314850669 |  | (La 1âˆ’x Sr x )F eAsO |  |  | Alloys |  |  |  | 25K |  |  | body | paragraph | a1425fa9c7 | Synthesis and characterization of the hole-doped nickel-based superconductorLa1âˆ’xSrxNiAsO | 10.1103/physrevb.78.104528 | Lei Fang, Huan Yang, Peng Cheng, Xiyu Zhu, Gang Mu, Hai-Hu Wen | American Physical Society (APS) | Physical Review B | 2008
61ba96c6e4552e90a8c50ce7 | pure phase LaNiAsO | -1979741709 |  | LaNiAsO | pure |  | Oxides, Pnictides |  |  |  | 2.4 K |  |  | body | paragraph | a1425fa9c7 | Synthesis and characterization of the hole-doped nickel-based superconductorLa1âˆ’xSrxNiAsO | 10.1103/physrevb.78.104528 | Lei Fang, Huan Yang, Peng Cheng, Xiyu Zhu, Gang Mu, Hai-Hu Wen | American Physical Society (APS) | Physical Review B | 2008
61ba96c6e4552e90a8c50ce8 | LaN iAsO | -1779423914 |  | LaN iAsO |  |  | Alloys |  |  |  | 2.4K |  |  | body | paragraph | a1425fa9c7 | Synthesis and characterization of the hole-doped nickel-based superconductorLa1âˆ’xSrxNiAsO | 10.1103/physrevb.78.104528 | Lei Fang, Huan Yang, Peng Cheng, Xiyu Zhu, Gang Mu, Hai-Hu Wen | American Physical Society (APS) | Physical Review B | 2008
61ba96c6e4552e90a8c50ce9 | LaFeAs(O 1âˆ’x F x ) | 1625853054 |  | LaFeAs(O 1âˆ’x F x |  |  | Alloys |  |  |  | 26 K |  |  | body | paragraph | a1425fa9c7 | Synthesis and characterization of the hole-doped nickel-based superconductorLa1âˆ’xSrxNiAsO | 10.1103/physrevb.78.104528 | Lei Fang, Huan Yang, Peng Cheng, Xiyu Zhu, Gang Mu, Hai-Hu Wen | American Physical Society (APS) | Physical Review B | 2008
61ba96c6e4552e90a8c50cea | LaN iAsO | -1873787604 |  | LaN iAsO |  |  | Alloys |  |  |  | 2.4 K |  |  | header | abstract | a1425fa9c7 | Synthesis and characterization of the hole-doped nickel-based superconductorLa1âˆ’xSrxNiAsO | 10.1103/physrevb.78.104528 | Lei Fang, Huan Yang, Peng Cheng, Xiyu Zhu, Gang Mu, Hai-Hu Wen | American Physical Society (APS) | Physical Review B | 2008
61ba96c6e4552e90a8c50ceb | LaNiAs(O 0.9 F 0.1 | -2143473574 |  | LaNiAs(O 0.9 F 0.1 |  |  | Alloys |  |  |  | 3.8K | resistivity |  | body | paragraph | a1425fa9c7 | Synthesis and characterization of the hole-doped nickel-based superconductorLa1âˆ’xSrxNiAsO | 10.1103/physrevb.78.104528 | Lei Fang, Huan Yang, Peng Cheng, Xiyu Zhu, Gang Mu, Hai-Hu Wen | American Physical Society (APS) | Physical Review B | 2008
61ba96c6e4552e90a8c50cec | doping x=0.1 and 0.2 | 1167932084 | [7 empty] | x=0.1, 0.2 | 3.7 K |  |  | body | paragraph | a1425fa9c7 | Synthesis and characterization of the hole-doped nickel-based superconductorLa1âˆ’xSrxNiAsO | 10.1103/physrevb.78.104528 | Lei Fang, Huan Yang, Peng Cheng, Xiyu Zhu, Gang Mu, Hai-Hu Wen | American Physical Society (APS) | Physical Review B | 2008
61ba96c72b9a12e3d2c50d07 | LSCO15 film | 693044482 | LSCO15 |  |  | film |  |  |  |  | 40 K | R-T curve |  | body | paragraph | dce807b5fe | Superconductivity and charge carrier localization in ultrathin |  | La 1 85 Sr, Cuo, / La, Sen, P Marsik, S Das, E Perret, R De, Andres Prada, A Alberca, N BiÅ¡kup, M Varela, C Bernhard |  |  | 2017
61ba96c72b9a12e3d2c50d08 | LSCO15 | 1219621787 | LSCO15 | [7 empty] | 22 K | R -T |  | body | paragraph | dce807b5fe | Superconductivity and charge carrier localization in ultrathin |  | La 1 85 Sr, Cuo, / La, Sen, P Marsik, S Das, E Perret, R De, Andres Prada, A Alberca, N BiÅ¡kup, M Varela, C Bernhard |  |  | 2017
61ba96c72b9a12e3d2c50d09 | LSCO15 | 930816733 | LSCO15 | [7 empty] | 35 K |  |  | body | paragraph | dce807b5fe | Superconductivity and charge carrier localization in ultrathin |  | La 1 85 Sr, Cuo, / La, Sen, P Marsik, S Das, E Perret, R De, Andres Prada, A Alberca, N BiÅ¡kup, M Varela, C Bernhard |  |  | 2017
61ba96c72b9a12e3d2c50d0a | x=0.15-0.16 | 155698724 | [7 empty] | x=0.15-0.16 | 38 K |  |  | header | abstract | dce807b5fe | Superconductivity and charge carrier localization in ultrathin |  | La 1 85 Sr, Cuo, / La, Sen, P Marsik, S Das, E Perret, R De, Andres Prada, A Alberca, N BiÅ¡kup, M Varela, C Bernhard |  |  | 2017
61ba96c72b9a12e3d2c50d0b | LSCO15 2/LCO 7 | -1316934236 | LSCO15 2/LCO 7 | [7 empty] | 13 K | resistivity |  | body | paragraph | dce807b5fe | Superconductivity and charge carrier localization in ultrathin |  | La 1 85 Sr, Cuo, / La, Sen, P Marsik, S Das, E Perret, R De, Andres Prada, A Alberca, N BiÅ¡kup, M Varela, C Bernhard |  |  | 2017
61ba96c70cb3d3a5e6c50cec | Na x (H 2 O) y (MS) 1+Î´ (TaS 2 ) 2 (M = Sn, Pb, and Sb | 1984424857 |  | Na x (H 2 O) y (MS) 1+Î´ (TaS 2 ) 2 |  |  | Alloys |  |  | M=Sn, Pb, Sb | 4 K |  |  | body | paragraph | 82b0f176ae | Water-induced superconductivity inSrFe2As2 | 10.1103/physrevb.80.052501 | Hidenori Hiramatsu, Takayoshi Katase, Toshio Kamiya, Masahiro Hirano, Hideo Hosono | American Physical Society (APS) | Physical Review B | 2009
61ba96c70cb3d3a5e6c50ced | SrFe 2 As 2 epitaxial thin films | 909667746 |  | SrFe 2 As 2 |  | epitaxial thin films | Iron-pnictides, Pnictides |  |  |  | 25 K |  |  | body | paragraph | 82b0f176ae | Water-induced superconductivity inSrFe2As2 | 10.1103/physrevb.80.052501 | Hidenori Hiramatsu, Takayoshi Katase, Toshio Kamiya, Masahiro Hirano, Hideo Hosono | American Physical Society (APS) | Physical Review B | 2009
61ba96c70cb3d3a5e6c50cee | cobalt-doped SrFe 2 As 2 epitaxial films | -825367615 |  | SrFe 2 As 2 | cobalt | epitaxial films | Iron-pnictides, Pnictides |  |  |  | 21 K |  |  | body | paragraph | 82b0f176ae | Water-induced superconductivity inSrFe2As2 | 10.1103/physrevb.80.052501 | Hidenori Hiramatsu, Takayoshi Katase, Toshio Kamiya, Masahiro Hirano, Hideo Hosono | American Physical Society (APS) | Physical Review B | 2009
61ba96c70cb3d3a5e6c50cef | #NAME? | 200483362 |  | GdFeAsO |  |  | Iron-pnictides, Oxides, Pnictides |  |  |  | 56 K |  |  | body | paragraph | 82b0f176ae | Water-induced superconductivity inSrFe2As2 | 10.1103/physrevb.80.052501 | Hidenori Hiramatsu, Takayoshi Katase, Toshio Kamiya, Masahiro Hirano, Hideo Hosono | American Physical Society (APS) | Physical Review B | 2009
61ba96c70cb3d3a5e6c50cf0 | epitaxial films of cobalt-doped SrFe 2 As 2 | -1692227481 |  | SrFe 2 As 2 | cobalt | epitaxial films | Iron-pnictides, Pnictides |  |  |  | 20 K |  |  | body | paragraph | 82b0f176ae | Water-induced superconductivity inSrFe2As2 | 10.1103/physrevb.80.052501 | Hidenori Hiramatsu, Takayoshi Katase, Toshio Kamiya, Masahiro Hirano, Hideo Hosono | American Physical Society (APS) | Physical Review B | 2009
61ba96c70cb3d3a5e6c50cf1 | Na x CoO 2 â‹…yH 2 O | 1932049553 |  | Na x CoO 2 â‹…yH 2 O |  |  | Alloys |  |  |  | 5 K |  |  | body | paragraph | 82b0f176ae | Water-induced superconductivity inSrFe2As2 | 10.1103/physrevb.80.052501 | Hidenori Hiramatsu, Takayoshi Katase, Toshio Kamiya, Masahiro Hirano, Hideo Hosono | American Physical Society (APS) | Physical Review B | 2009
61ba96c70cb3d3a5e6c50cf2 | cobalt-doped SrFe 2 As 2 epitaxial films | -1010222908 |  | SrFe 2 As 2 | cobalt | epitaxial films | Iron-pnictides, Pnictides |  |  |  | 25 K |  |  | header | abstract | 82b0f176ae | Water-induced superconductivity inSrFe2As2 | 10.1103/physrevb.80.052501 | Hidenori Hiramatsu, Takayoshi Katase, Toshio Kamiya, Masahiro Hirano, Hideo Hosono | American Physical Society (APS) | Physical Review B | 2009
61ba96c70cb3d3a5e6c50cf3 | A x (H 2 O) y TS (A = Na, K, Rb, and Cs; T = Nb, and Ta | -59264287 |  | A x (H 2 O) y TS |  |  | Alloys |  |  | A=Na, K, Rb, Cs, T=Nb, Ta | 5.5 K |  |  | body | paragraph | 82b0f176ae | Water-induced superconductivity inSrFe2As2 | 10.1103/physrevb.80.052501 | Hidenori Hiramatsu, Takayoshi Katase, Toshio Kamiya, Masahiro Hirano, Hideo Hosono | American Physical Society (APS) | Physical Review B | 2009
61ba96c72a711de29cc50ccf | Zn-doped Bi2212 | -895254170 | Bi2212 | Bi2212Bi2212 | Zn | [5 empty] | 76 K |  |  | body | paragraph | 27674eafed | The pseudogap in Bi 2 Sr 2 CaCu 2 O 8 + x single crystals from tunneling measurements: A possible evidence for the Cooper pairs above T c | 10.1209/epl/i2000-00123-2 | A Mourachkine | IOP Publishing | Europhysics Letters (EPL) | 1998
61ba96c72a711de29cc50cd0 | Ni-and Zn-doped crystals | -821832430 |  |  | Ni | crystals |  |  |  |  | 75- 76 K | magnetization |  | body | paragraph | 27674eafed | The pseudogap in Bi 2 Sr 2 CaCu 2 O 8 + x single crystals from tunneling measurements: A possible evidence for the Cooper pairs above T c | 10.1209/epl/i2000-00123-2 | A Mourachkine | IOP Publishing | Europhysics Letters (EPL) | 1998
61ba96c72a711de29cc50cd1 | Ni-and Zn-doped crystals |  |  |  | Zn | crystals |  |  |  |  | 75- 76 K | magnetization |  | body | paragraph | 27674eafed | The pseudogap in Bi 2 Sr 2 CaCu 2 O 8 + x single crystals from tunneling measurements: A possible evidence for the Cooper pairs above T c | 10.1209/epl/i2000-00123-2 | A Mourachkine | IOP Publishing | Europhysics Letters (EPL) | 1998
61ba96c72a711de29cc50cd2 | Ni-doped Bi2212 single crystals | -1935870762 | Bi2212 | Bi2212Bi2212 | Ni | single crystals |  |  |  |  | 75 K |  |  | body | figure | 27674eafed | The pseudogap in Bi 2 Sr 2 CaCu 2 O 8 + x single crystals from tunneling measurements: A possible evidence for the Cooper pairs above T c | 10.1209/epl/i2000-00123-2 | A Mourachkine | IOP Publishing | Europhysics Letters (EPL) | 1998
61ba96c72a711de29cc50cd3 | Ni-doped Bi2212 | 1849017549 | Bi2212 | Bi2212Bi2212 | Ni | [5 empty] | 75 K |  |  | body | figure | 27674eafed | The pseudogap in Bi 2 Sr 2 CaCu 2 O 8 + x single crystals from tunneling measurements: A possible evidence for the Cooper pairs above T c | 10.1209/epl/i2000-00123-2 | A Mourachkine | IOP Publishing | Europhysics Letters (EPL) | 1998
61ba96c72a711de29cc50cd4 | Zn-doped Bi2212 single crystal | -1119634633 | Bi2212 | Bi2212Bi2212 | Zn | single crystal |  |  |  |  | 76 K |  |  | body | figure | 27674eafed | The pseudogap in Bi 2 Sr 2 CaCu 2 O 8 + x single crystals from tunneling measurements: A possible evidence for the Cooper pairs above T c | 10.1209/epl/i2000-00123-2 | A Mourachkine | IOP Publishing | Europhysics Letters (EPL) | 1998
61ba96c72a711de29cc50cd5 | Bi2212 single crystals | -1569852325 | Bi2212 | Bi2212Bi2212 |  | single crystals |  |  |  |  | 21 K |  |  | body | paragraph | 27674eafed | The pseudogap in Bi 2 Sr 2 CaCu 2 O 8 + x single crystals from tunneling measurements: A possible evidence for the Cooper pairs above T c | 10.1209/epl/i2000-00123-2 | A Mourachkine | IOP Publishing | Europhysics Letters (EPL) | 1998
61ba96c72a711de29cc50cd6 | Bi2212 | -1795468670 | Bi2212 | Bi2212Bi2212 | [6 empty] | 75-76 K |  |  | body | paragraph | 27674eafed | The pseudogap in Bi 2 Sr 2 CaCu 2 O 8 + x single crystals from tunneling measurements: A possible evidence for the Cooper pairs above T c | 10.1209/epl/i2000-00123-2 | A Mourachkine | IOP Publishing | Europhysics Letters (EPL) | 1998
61ba96c7d52116ffe1c50ce9 | replacing La with other rare-earth elements, Pr, Nd, Sm | -1107347490 |  | Sm | replacing La with other rare-earth elements, Pr, Nd |  | Alloys |  |  |  | 40K |  |  | body | paragraph | a88126dc55 | Possibility of Unconventional Pairing Due to Coulomb Interaction in Fe-Based Pnictide Superconductors: Perturbative Analysis of Multi-Band Hubbard Models | 10.1143/jpsjs.77sc.123 | Takuji Nomura | Physical Society of Japan | Journal of the Physical Society of Japan | 2008
61ba96c76a35f302ddc50cf3 | OPT YBCO | 1946557247 | YBCO | [7 empty] | 92.5 K | susceptibility |  | body | paragraph | 58c0e1339d | Phase fluctuations versus Gaussian fluctuations in optimally-doped YBa 2 Cu 3 O 7 |  | Lu Li, Yayu Wang, N P Ong |  |  | 2013
61ba96c76a35f302ddc50cf4 | YBCO | 1684150746 | YBCO | [7 empty] | 180 K |  |  | body |  | 58c0e1339d | Phase fluctuations versus Gaussian fluctuations in optimally-doped YBa 2 Cu 3 O 7 |  | Lu Li, Yayu Wang, N P Ong |  |  | 2013
61ba96c76a35f302ddc50cf5 | OPT YBCO | 1961974037 | YBCO | [7 empty] | 92 K |  |  | body | paragraph | 58c0e1339d | Phase fluctuations versus Gaussian fluctuations in optimally-doped YBa 2 Cu 3 O 7 |  | Lu Li, Yayu Wang, N P Ong |  |  | 2013
61ba96c76a35f302ddc50cf6 | YBCO | 1258667026 | YBCO | [7 empty] | 92.5 K | susceptibility |  | body | figure | 58c0e1339d | Phase fluctuations versus Gaussian fluctuations in optimally-doped YBa 2 Cu 3 O 7 |  | Lu Li, Yayu Wang, N P Ong |  |  | 2013
61ba96c749d0b378c6c50cf2 | RE = Er | -56658561 | [7 empty] | RE=Er | 10.5 K |  |  | body | paragraph | dce09e4c2a | Strong enhancement of the critical current at the antiferromagnetic transition in ErNi2B2C single crystals | 10.1103/physrevb.87.140506 | M Weigand, L Civale, F J Baca, Jeehoon Kim, S L Bud'ko, P C Canfield, B Maiorov | American Physical Society (APS) | Physical Review B | 2013
61ba96c75ad933a7cac50cef | (TMTSF) 2 ClO 4 | 1948548407 |  | (TMTSF) 2 ClO 4 |  |  | Chalcogenides, Oxides, Fluorides |  |  |  | 5 K | resistivity |  | body | paragraph | e6faf967c8 | Role of the cooling rate in the stability of the superconducting phase of (TMTSF) 2 ClO 4 | 10.1209/0295-5075/80/17001 | S Haddad, I Sfar, S Charfi-Kaddour, R Bennaceur | IOP Publishing | Europhysics Letters (EPL) | 2007
61ba96c8c0bff55f4cc50cf8 | (Tl 0.58 Rb 0.42 )Fe 1.72 Se 2 | 1779783536 |  | (Tl 0.58 Rb 0.42 )Fe 1.72 Se 2 |  |  | Iron-chalcogenides, Chalcogenides |  |  |  | 32 K |  |  | body |  | 6d5b1d2479 | Electronic origin of high-temperature superconductivity in single-layer FeSe superconductor | 10.1038/ncomms1946 | Defa Liu, Wenhao Zhang, Daixiang Mou, Junfeng He, Yun-Bo Ou, Qing-Yan Wang, Zhi Li, Lili Wang, Lin Zhao, Shaolong He, Yingying Peng, Xu Liu, Chaoyu Chen, Li Yu, Guodong Liu, Xiaoli Dong, Jun Zhang, Chuangtian Chen, Zuyan Xu, Jiangping Hu, Xi Chen, Xucun Ma, Qikun Xue, X J Zhou | Springer Science and Business Media LLC | Nature Communications | 2012
61ba96c8c0bff55f4cc50cf9 | single-layer FeSe | 912493049 |  | FeSe |  |  | Iron-chalcogenides, Chalcogenides |  |  |  | 50 K |  |  | body | paragraph | 6d5b1d2479 | Electronic origin of high-temperature superconductivity in single-layer FeSe superconductor | 10.1038/ncomms1946 | Defa Liu, Wenhao Zhang, Daixiang Mou, Junfeng He, Yun-Bo Ou, Qing-Yan Wang, Zhi Li, Lili Wang, Lin Zhao, Shaolong He, Yingying Peng, Xu Liu, Chaoyu Chen, Li Yu, Guodong Liu, Xiaoli Dong, Jun Zhang, Chuangtian Chen, Zuyan Xu, Jiangping Hu, Xi Chen, Xucun Ma, Qikun Xue, X J Zhou | Springer Science and Business Media LLC | Nature Communications | 2012
61ba96c8c0bff55f4cc50cfa | (Ba 1.6 K 0.4 )Fe 2 As 2 | -1193559136 |  | (Ba 1.6 K 0.4 )Fe 2 As 2 |  |  | Iron-pnictides, Pnictides |  |  |  | 35 K |  |  | body |  | 6d5b1d2479 | Electronic origin of high-temperature superconductivity in single-layer FeSe superconductor | 10.1038/ncomms1946 | Defa Liu, Wenhao Zhang, Daixiang Mou, Junfeng He, Yun-Bo Ou, Qing-Yan Wang, Zhi Li, Lili Wang, Lin Zhao, Shaolong He, Yingying Peng, Xu Liu, Chaoyu Chen, Li Yu, Guodong Liu, Xiaoli Dong, Jun Zhang, Chuangtian Chen, Zuyan Xu, Jiangping Hu, Xi Chen, Xucun Ma, Qikun Xue, X J Zhou | Springer Science and Business Media LLC | Nature Communications | 2012
61ba96c8c0bff55f4cc50cfb | (Tl 0.58 Rb 0.42 )Fe 1.72 Se 2 | 1824066912 |  | (Tl 0.58 Rb 0.42 )Fe 1.72 Se 2 |  |  | Iron-chalcogenides, Chalcogenides |  |  |  | 32 K |  |  | body | paragraph | 6d5b1d2479 | Electronic origin of high-temperature superconductivity in single-layer FeSe superconductor | 10.1038/ncomms1946 | Defa Liu, Wenhao Zhang, Daixiang Mou, Junfeng He, Yun-Bo Ou, Qing-Yan Wang, Zhi Li, Lili Wang, Lin Zhao, Shaolong He, Yingying Peng, Xu Liu, Chaoyu Chen, Li Yu, Guodong Liu, Xiaoli Dong, Jun Zhang, Chuangtian Chen, Zuyan Xu, Jiangping Hu, Xi Chen, Xucun Ma, Qikun Xue, X J Zhou | Springer Science and Business Media LLC | Nature Communications | 2012
61ba96c8c0bff55f4cc50cfc | single layer FeSe | -313084780 |  | FeSe |  | single layer | Iron-chalcogenides, Chalcogenides |  |  |  | 55Â±5K |  |  | body | paragraph | 6d5b1d2479 | Electronic origin of high-temperature superconductivity in single-layer FeSe superconductor | 10.1038/ncomms1946 | Defa Liu, Wenhao Zhang, Daixiang Mou, Junfeng He, Yun-Bo Ou, Qing-Yan Wang, Zhi Li, Lili Wang, Lin Zhao, Shaolong He, Yingying Peng, Xu Liu, Chaoyu Chen, Li Yu, Guodong Liu, Xiaoli Dong, Jun Zhang, Chuangtian Chen, Zuyan Xu, Jiangping Hu, Xi Chen, Xucun Ma, Qikun Xue, X J Zhou | Springer Science and Business Media LLC | Nature Communications | 2012
61ba96c8c0bff55f4cc50cfd | FeSe | 1544613662 |  | FeSe |  |  | Iron-chalcogenides, Chalcogenides |  |  |  | 32 K |  | ambient pressure | body | paragraph | 6d5b1d2479 | Electronic origin of high-temperature superconductivity in single-layer FeSe superconductor | 10.1038/ncomms1946 | Defa Liu, Wenhao Zhang, Daixiang Mou, Junfeng He, Yun-Bo Ou, Qing-Yan Wang, Zhi Li, Lili Wang, Lin Zhao, Shaolong He, Yingying Peng, Xu Liu, Chaoyu Chen, Li Yu, Guodong Liu, Xiaoli Dong, Jun Zhang, Chuangtian Chen, Zuyan Xu, Jiangping Hu, Xi Chen, Xucun Ma, Qikun Xue, X J Zhou | Springer Science and Business Media LLC | Nature Communications | 2012
61ba96c8c0bff55f4cc50cfe | FeSe | 1621627312 |  | FeSe |  |  | Iron-chalcogenides, Chalcogenides |  |  |  | 8 K |  | ambient pressure | body | paragraph | 6d5b1d2479 | Electronic origin of high-temperature superconductivity in single-layer FeSe superconductor | 10.1038/ncomms1946 | Defa Liu, Wenhao Zhang, Daixiang Mou, Junfeng He, Yun-Bo Ou, Qing-Yan Wang, Zhi Li, Lili Wang, Lin Zhao, Shaolong He, Yingying Peng, Xu Liu, Chaoyu Chen, Li Yu, Guodong Liu, Xiaoli Dong, Jun Zhang, Chuangtian Chen, Zuyan Xu, Jiangping Hu, Xi Chen, Xucun Ma, Qikun Xue, X J Zhou | Springer Science and Business Media LLC | Nature Communications | 2012
61ba96c8c0bff55f4cc50cff | FeSe | 1448357496 |  | FeSe |  |  | Iron-chalcogenides, Chalcogenides |  |  |  | 8 K |  |  | body | paragraph | 6d5b1d2479 | Electronic origin of high-temperature superconductivity in single-layer FeSe superconductor | 10.1038/ncomms1946 | Defa Liu, Wenhao Zhang, Daixiang Mou, Junfeng He, Yun-Bo Ou, Qing-Yan Wang, Zhi Li, Lili Wang, Lin Zhao, Shaolong He, Yingying Peng, Xu Liu, Chaoyu Chen, Li Yu, Guodong Liu, Xiaoli Dong, Jun Zhang, Chuangtian Chen, Zuyan Xu, Jiangping Hu, Xi Chen, Xucun Ma, Qikun Xue, X J Zhou | Springer Science and Business Media LLC | Nature Communications | 2012
61ba96c8c0bff55f4cc50d00 | A x Fe 2âˆ’y Se 2 (A=K, Cs, Rb and Tl) | -748536173 |  | A x Fe 2âˆ’y Se 2 |  |  | Alloys |  |  | A=K, Cs, Rb, Tl | 48 K |  |  | body | paragraph | 6d5b1d2479 | Electronic origin of high-temperature superconductivity in single-layer FeSe superconductor | 10.1038/ncomms1946 | Defa Liu, Wenhao Zhang, Daixiang Mou, Junfeng He, Yun-Bo Ou, Qing-Yan Wang, Zhi Li, Lili Wang, Lin Zhao, Shaolong He, Yingying Peng, Xu Liu, Chaoyu Chen, Li Yu, Guodong Liu, Xiaoli Dong, Jun Zhang, Chuangtian Chen, Zuyan Xu, Jiangping Hu, Xi Chen, Xucun Ma, Qikun Xue, X J Zhou | Springer Science and Business Media LLC | Nature Communications | 2012
61ba96c8c0bff55f4cc50d01 | single-layer FeSe | 606318234 |  | FeSe |  |  | Iron-chalcogenides, Chalcogenides |  |  |  | 55 K |  |  | body | paragraph | 6d5b1d2479 | Electronic origin of high-temperature superconductivity in single-layer FeSe superconductor | 10.1038/ncomms1946 | Defa Liu, Wenhao Zhang, Daixiang Mou, Junfeng He, Yun-Bo Ou, Qing-Yan Wang, Zhi Li, Lili Wang, Lin Zhao, Shaolong He, Yingying Peng, Xu Liu, Chaoyu Chen, Li Yu, Guodong Liu, Xiaoli Dong, Jun Zhang, Chuangtian Chen, Zuyan Xu, Jiangping Hu, Xi Chen, Xucun Ma, Qikun Xue, X J Zhou | Springer Science and Business Media LLC | Nature Communications | 2012
61ba96c8c0bff55f4cc50d02 | (Tl 0.58 Rb 0.42 )Fe 1.72 Se 2 | 1812513810 |  | (Tl 0.58 Rb 0.42 )Fe 1.72 Se 2 |  |  | Iron-chalcogenides, Chalcogenides |  |  |  | 32 K |  |  | body | paragraph | 6d5b1d2479 | Electronic origin of high-temperature superconductivity in single-layer FeSe superconductor | 10.1038/ncomms1946 | Defa Liu, Wenhao Zhang, Daixiang Mou, Junfeng He, Yun-Bo Ou, Qing-Yan Wang, Zhi Li, Lili Wang, Lin Zhao, Shaolong He, Yingying Peng, Xu Liu, Chaoyu Chen, Li Yu, Guodong Liu, Xiaoli Dong, Jun Zhang, Chuangtian Chen, Zuyan Xu, Jiangping Hu, Xi Chen, Xucun Ma, Qikun Xue, X J Zhou | Springer Science and Business Media LLC | Nature Communications | 2012
61ba96c8c0bff55f4cc50d03 | (Ba 1.6 K 0.4 )Fe 2 As 2 | -997142342 |  | (Ba 1.6 K 0.4 )Fe 2 As 2 |  |  | Iron-pnictides, Pnictides |  |  |  | 32 K |  |  | body | paragraph | 6d5b1d2479 | Electronic origin of high-temperature superconductivity in single-layer FeSe superconductor | 10.1038/ncomms1946 | Defa Liu, Wenhao Zhang, Daixiang Mou, Junfeng He, Yun-Bo Ou, Qing-Yan Wang, Zhi Li, Lili Wang, Lin Zhao, Shaolong He, Yingying Peng, Xu Liu, Chaoyu Chen, Li Yu, Guodong Liu, Xiaoli Dong, Jun Zhang, Chuangtian Chen, Zuyan Xu, Jiangping Hu, Xi Chen, Xucun Ma, Qikun Xue, X J Zhou | Springer Science and Business Media LLC | Nature Communications | 2012
61ba96c8fa2141a3e5c50ce6 | bulk Bi-2212 | 1647125462 | Bi-2212 | [7 empty] | 31 K |  |  | body | paragraph | 3cd209d13f | Flux noise in high-temperature superconductors | 10.1103/physrevb.55.3241 | Carsten Timm | American Physical Society (APS) | Physical Review B | 1996
61ba96c8a013f06956c50cf8 | Phosphorus-doped BaFe 2 (As 1âˆ’x P x ) 2 | 2079475185 |  | BaFe 2 (As 1âˆ’x P x ) 2 | Phosphorus |  | Iron-pnictides, Pnictides |  |  |  | 31 K |  |  | body | paragraph | e22d947388 | Utilization of mechanical alloying method for flux growth of single crystalline BaFe2(As1âˆ’P )2 | 10.1016/j.jcrysgro.2016.04.047 | Kosuke Z Takahashi, Daisuke Okuyama, Taku J Sato | Elsevier BV | Journal of Crystal Growth | 2016
61ba96c9720b8b3d36c50ce5 | Pb | -299992985 |  | Pb |  |  | Alloys |  |  |  | 7.2 K |  |  | body | paragraph | 141221abf1 | Inversion techniques for optical conductivity data | 10.1103/physrevb.73.184507 | E Schachinger, D Neuber, J P Carbotte | American Physical Society (APS) | Physical Review B | 2013
61ba96c9e614176f2ec50cee | Nb 3 Sn | 940379294 |  | Nb 3 Sn |  |  | Alloys |  |  |  | 18 K |  |  | body | paragraph | 92cadd2b4f | MgB2 coated superconducting tapes with high critical current densities fabricated by hybrid physicalâ€“chemical vapor deposition | 10.1016/j.cap.2011.09.003 | Mahipal Ranot, W N Kang | Elsevier BV | Current Applied Physics | 2012
61ba96c9e614176f2ec50cef | Nb-Ti | -1823305932 |  | Nb-Ti |  |  | Alloys |  |  |  | 9 K |  |  | body | paragraph | 92cadd2b4f | MgB2 coated superconducting tapes with high critical current densities fabricated by hybrid physicalâ€“chemical vapor deposition | 10.1016/j.cap.2011.09.003 | Mahipal Ranot, W N Kang | Elsevier BV | Current Applied Physics | 2012
61ba96c9e614176f2ec50cf0 | magnesium diboride (MgB 2 | -649905461 | magnesium diboride | MgB 2 |  |  | Alloys, Borides |  |  |  | 39 K |  |  | body | paragraph | 92cadd2b4f | MgB2 coated superconducting tapes with high critical current densities fabricated by hybrid physicalâ€“chemical vapor deposition | 10.1016/j.cap.2011.09.003 | Mahipal Ranot, W N Kang | Elsevier BV | Current Applied Physics | 2012
61ba96c9e614176f2ec50cf1 | polycrystalline MgB 2 films on flexible YSZ substrates deposited | -711254811 |  | MgB 2 |  | polycrystalline, films | Alloys, Borides |  |  |  | 39 K |  |  | body | paragraph | 92cadd2b4f | MgB2 coated superconducting tapes with high critical current densities fabricated by hybrid physicalâ€“chemical vapor deposition | 10.1016/j.cap.2011.09.003 | Mahipal Ranot, W N Kang | Elsevier BV | Current Applied Physics | 2012
61ba96c9e614176f2ec50cf2 | MgB 2 /Cu | 1296892042 |  | MgB 2 /Cu |  |  | Alloys |  |  |  | 2 K |  |  | body | paragraph | 92cadd2b4f | MgB2 coated superconducting tapes with high critical current densities fabricated by hybrid physicalâ€“chemical vapor deposition | 10.1016/j.cap.2011.09.003 | Mahipal Ranot, W N Kang | Elsevier BV | Current Applied Physics | 2012
61ba96c9e614176f2ec50cf3 | MgB 2 | 1290339102 |  | MgB 2 |  |  | Alloys, Borides |  |  |  | 38.5 and 39.6 K |  |  | body | figure | 92cadd2b4f | MgB2 coated superconducting tapes with high critical current densities fabricated by hybrid physicalâ€“chemical vapor deposition | 10.1016/j.cap.2011.09.003 | Mahipal Ranot, W N Kang | Elsevier BV | Current Applied Physics | 2012
61ba96c9e614176f2ec50cf4 | MgB 2 films | -2097050759 |  | MgB 2 |  | films | Alloys, Borides |  |  |  | 37.5 K |  |  | body | paragraph | 92cadd2b4f | MgB2 coated superconducting tapes with high critical current densities fabricated by hybrid physicalâ€“chemical vapor deposition | 10.1016/j.cap.2011.09.003 | Mahipal Ranot, W N Kang | Elsevier BV | Current Applied Physics | 2012
61ba96c9d52116ffe1c50cea | Bulk Nb polycrystalline samples | -794388512 |  |  | Bulk Nb | polycrystalline |  |  |  |  | 9.2 K |  |  | body | paragraph | 5caf01ab83 | Evidence for superconductivity in Li-decorated monolayer graphene | 10.1073/pnas.1510435112 | B M Ludbrook, G Levy, P Nigge, M Zonno, M Schneider, D J Dvorak, C N Veenstra, S Zhdanovich, D Wong, P Dosanjh, C StraÃŸer, A StÃ¶hr, S Forti, C R Ast, U Starke, A Damascelli | Proceedings of the National Academy of Sciences | Proceedings of the National Academy of Sciences | 2015
61ba96c9d52116ffe1c50ceb | Li-decorated monolayer graphene | -346554633 |  |  | Li-decorated monolayer graphene | [5 empty] | 5.9K |  |  | body | paragraph | 5caf01ab83 | Evidence for superconductivity in Li-decorated monolayer graphene | 10.1073/pnas.1510435112 | B M Ludbrook, G Levy, P Nigge, M Zonno, M Schneider, D J Dvorak, C N Veenstra, S Zhdanovich, D Wong, P Dosanjh, C StraÃŸer, A StÃ¶hr, S Forti, C R Ast, U Starke, A Damascelli | Proceedings of the National Academy of Sciences | Proceedings of the National Academy of Sciences | 2015
61ba96c9d52116ffe1c50cec | CaC 6 | 1449326859 |  | CaC 6 |  |  | Carbides |  |  |  | 11.5 K |  |  | body | paragraph | 5caf01ab83 | Evidence for superconductivity in Li-decorated monolayer graphene | 10.1073/pnas.1510435112 | B M Ludbrook, G Levy, P Nigge, M Zonno, M Schneider, D J Dvorak, C N Veenstra, S Zhdanovich, D Wong, P Dosanjh, C StraÃŸer, A StÃ¶hr, S Forti, C R Ast, U Starke, A Damascelli | Proceedings of the National Academy of Sciences | Proceedings of the National Academy of Sciences | 2015
61ba96c93136e52869c50cf2 | PuCoGa 5 | -1449706537 |  | PuCoGa 5 |  |  | Alloys |  |  |  | 18.5 K |  |  | body | paragraph | cf36dcbd9f | studies of the superconducting order parameter in | 10.1016/j.physb.2005.11.047 | G D Morris, R H Heffner, E D Bauer, L A Morales, J L Sarrao, M J Fluss, D E Maclaughlin, L Shu, J E Anderson | Elsevier BV | Physica B: Condensed Matter | 2013
61ba96c93136e52869c50cf3 | CeIrIn 5 | 1287370832 |  | CeIrIn 5 |  |  | Alloys |  |  |  | 2 K |  |  | body | paragraph | cf36dcbd9f | studies of the superconducting order parameter in | 10.1016/j.physb.2005.11.047 | G D Morris, R H Heffner, E D Bauer, L A Morales, J L Sarrao, M J Fluss, D E Maclaughlin, L Shu, J E Anderson | Elsevier BV | Physica B: Condensed Matter | 2013
61ba96c93136e52869c50cf4 | single-crystalline PuCoGa5 | 2110575513 |  | PuCoGa5 |  | single-crystalline | Alloys |  |  |  | 18.5 K |  |  | header | abstract | cf36dcbd9f | studies of the superconducting order parameter in | 10.1016/j.physb.2005.11.047 | G D Morris, R H Heffner, E D Bauer, L A Morales, J L Sarrao, M J Fluss, D E Maclaughlin, L Shu, J E Anderson | Elsevier BV | Physica B: Condensed Matter | 2013
61ba96c9ab9e3e9324c50ce2 | single crystal of 2H âˆ’ N bSe 2 doped with 100 ppm of F e | -1160590341 |  | 2H âˆ’ N bSe 2 |  | single crystal | Alloys |  |  |  | 5.80K |  |  | body | paragraph | b9d91e8866 | Structure of the flux lines lattice inNbSe2: Equilibrium state and influence of the magnetic history | 10.1103/physrevb.79.184511 | A Pautrat, M Aburas, Ch H Simon, P Mathieu, A BrÃ»let, C D Dewhurst, S Bhattacharya, M J Higgins | American Physical Society (APS) | Physical Review B | 2009
61ba96c9ab9e3e9324c50ce3 | single crystal of 2H âˆ’ N bSe 2 doped with 100 ppm of F e |  |  | F e |  | single crystal | Alloys |  |  |  | 5.80K |  |  | body | paragraph | b9d91e8866 | Structure of the flux lines lattice inNbSe2: Equilibrium state and influence of the magnetic history | 10.1103/physrevb.79.184511 | A Pautrat, M Aburas, Ch H Simon, P Mathieu, A BrÃ»let, C D Dewhurst, S Bhattacharya, M J Higgins | American Physical Society (APS) | Physical Review B | 2009
61ba96c95cc438644dc50d18 | slightly underdoped Bi2212 | -1933406858 | Bi2212 | Bi2212Bi2212 | slightly underdoped | [5 empty] | 84 K |  |  | body | figure | 10945f0f6b | Spectral function of a Luttinger liquid coupled to phonons and angle-resolved photoemission measurements in the cuprate superconductors | 10.1103/physrevb.71.014524 | Ian P Bindloss, Steven A Kivelson | American Physical Society (APS) | Physical Review B | 2008
61ba96c95cc438644dc50d19 | Bi2212 | -1689554690 | Bi2212 | Bi2212Bi2212 | [6 empty] | 84 K |  |  | body | figure | 10945f0f6b | Spectral function of a Luttinger liquid coupled to phonons and angle-resolved photoemission measurements in the cuprate superconductors | 10.1103/physrevb.71.014524 | Ian P Bindloss, Steven A Kivelson | American Physical Society (APS) | Physical Review B | 2008
61ba96c95cc438644dc50d1a | optimally doped Bi2212 | 1443542071 | Bi2212 | Bi2212Bi2212 | optimally doped | [5 empty] | 89 K |  |  | body | figure | 10945f0f6b | Spectral function of a Luttinger liquid coupled to phonons and angle-resolved photoemission measurements in the cuprate superconductors | 10.1103/physrevb.71.014524 | Ian P Bindloss, Steven A Kivelson | American Physical Society (APS) | Physical Review B | 2008
61ba96ca49d0b378c6c50cf3 | YBCO | 1195129886 | YBCO | [7 empty] | 90 K |  |  | body | paragraph | 4bcf500970 | Pinning effects on hot-electron vortex flow instability in superconducting films | 10.1016/j.physc.2017.05.005 | Valerij A Shklovskij | Elsevier BV | Physica C: Superconductivity and its Applications | 2017
61ba96ca7f36ec6458c50cec | epitaxial Ba(Fe 1-x Co x ) 2 As 2 thin films | -1552241719 |  | Ba(Fe 1-x Co x ) 2 As 2 |  | thin films | Iron-pnictides, Pnictides |  |  |  | 24.5 K |  |  | body | figure | f48caebac3 | Strong Tc dependence for strained epitaxial Ba(Fe1âˆ’xCox)2As2 thin films | 10.1063/1.3259922 | K Iida, J HÃ¤nisch, R HÃ¼hne, F Kurth, M Kidszun, S Haindl, J Werner, L Schultz, B Holzapfel | AIP Publishing | Applied Physics Letters | 2009
61ba96ca7f36ec6458c50ced | BaFe 2 As 2 | 603083566 |  | BaFe 2 As 2 |  |  | Iron-pnictides, Pnictides |  |  |  | 55 K |  |  | body | paragraph | f48caebac3 | Strong Tc dependence for strained epitaxial Ba(Fe1âˆ’xCox)2As2 thin films | 10.1063/1.3259922 | K Iida, J HÃ¤nisch, R HÃ¼hne, F Kurth, M Kidszun, S Haindl, J Werner, L Schultz, B Holzapfel | AIP Publishing | Applied Physics Letters | 2009
61ba96ca7f36ec6458c50cee | BaFe 2 As 2 | 955422948 |  | BaFe 2 As 2 |  |  | Iron-pnictides, Pnictides |  |  |  | 38 K |  |  | body | paragraph | f48caebac3 | Strong Tc dependence for strained epitaxial Ba(Fe1âˆ’xCox)2As2 thin films | 10.1063/1.3259922 | K Iida, J HÃ¤nisch, R HÃ¼hne, F Kurth, M Kidszun, S Haindl, J Werner, L Schultz, B Holzapfel | AIP Publishing | Applied Physics Letters | 2009
61ba96ca7f36ec6458c50cef | LaFeAsO 1-x F x | 1640868937 |  | LaFeAsO 1-x F x |  |  | Iron-pnictides, Pnictides, Oxides, Fluorides |  |  |  | 43 K |  |  | body | paragraph | f48caebac3 | Strong Tc dependence for strained epitaxial Ba(Fe1âˆ’xCox)2As2 thin films | 10.1063/1.3259922 | K Iida, J HÃ¤nisch, R HÃ¼hne, F Kurth, M Kidszun, S Haindl, J Werner, L Schultz, B Holzapfel | AIP Publishing | Applied Physics Letters | 2009
61ba96cac0bff55f4cc50d04 | NiS 2 | 2145235962 |  | NiS 2 |  |  | Chalcogenides |  |  |  | 30 K |  |  | body | figure | 7e42b423a9 | Magnetic Phase Diagram and Metal-Insulator Transition of NiS2-xSex | 10.1143/jpsj.69.1503 | Masato Matsuura, Haruhiro Hiraka, Kazuyoshi Yamada, Yasuo Endoh | Physical Society of Japan | Journal of the Physical Society of Japan | 2000
61ba96cac0bff55f4cc50d05 | 0.36 â‰¤ x â‰¤ 0.47 | 1172787691 | [7 empty] | x=â‰¤ 0.47 | 30 K |  |  | body | figure | 7e42b423a9 | Magnetic Phase Diagram and Metal-Insulator Transition of NiS2-xSex | 10.1143/jpsj.69.1503 | Masato Matsuura, Haruhiro Hiraka, Kazuyoshi Yamada, Yasuo Endoh | Physical Society of Japan | Journal of the Physical Society of Japan | 2000
61ba96ca2c886f0fe6c50ce4 | B 4 -S1 | -1052214745 |  | B 4 -S1 |  |  | Alloys |  |  |  | 15 K |  |  | body | paragraph | 4e2a44e0a3 | Simulating the effect of boron doping in superconducting carbon | 10.1103/physrevb.97.054501 | Yuki Sakai, James R Chelikowsky, Marvin L Cohen | American Physical Society (APS) | Physical Review B | 2017
61ba96ca2c886f0fe6c50ce5 | 14 % boron doped | 748132893 |  |  | 14 % boron | [5 empty] | 37 K |  |  | annex | paragraph | 4e2a44e0a3 | Simulating the effect of boron doping in superconducting carbon | 10.1103/physrevb.97.054501 | Yuki Sakai, James R Chelikowsky, Marvin L Cohen | American Physical Society (APS) | Physical Review B | 2017
61ba96ca2c886f0fe6c50ce6 | Cs x Rb y C 60 | -1551363619 |  | Cs x Rb y C 60 |  |  | Carbides |  |  |  | 33K |  |  | body | paragraph | 4e2a44e0a3 | Simulating the effect of boron doping in superconducting carbon | 10.1103/physrevb.97.054501 | Yuki Sakai, James R Chelikowsky, Marvin L Cohen | American Physical Society (APS) | Physical Review B | 2017
61ba96ca2c886f0fe6c50ce7 | 12.5 % doped | -1100222688 |  |  | 5 % doped | [5 empty] | 33 K |  |  | annex | paragraph | 4e2a44e0a3 | Simulating the effect of boron doping in superconducting carbon | 10.1103/physrevb.97.054501 | Yuki Sakai, James R Chelikowsky, Marvin L Cohen | American Physical Society (APS) | Physical Review B | 2017
61ba96ca2c886f0fe6c50ce8 | CaC 6 | 1522465573 |  | CaC 6 |  |  | Carbides |  |  |  | 11.5 K |  | ambient pressure | body | paragraph | 4e2a44e0a3 | Simulating the effect of boron doping in superconducting carbon | 10.1103/physrevb.97.054501 | Yuki Sakai, James R Chelikowsky, Marvin L Cohen | American Physical Society (APS) | Physical Review B | 2017
61ba96ca2c886f0fe6c50ce9 | MgB 2 | 1402014870 |  | MgB 2 |  |  | Alloys, Borides |  |  |  | 39 K |  |  | body | paragraph | 4e2a44e0a3 | Simulating the effect of boron doping in superconducting carbon | 10.1103/physrevb.97.054501 | Yuki Sakai, James R Chelikowsky, Marvin L Cohen | American Physical Society (APS) | Physical Review B | 2017
61ba96ca2c886f0fe6c50cea | 14 % doping | -571440317 |  |  | 14 % doping | [5 empty] | 37 K |  |  | body | paragraph | 4e2a44e0a3 | Simulating the effect of boron doping in superconducting carbon | 10.1103/physrevb.97.054501 | Yuki Sakai, James R Chelikowsky, Marvin L Cohen | American Physical Society (APS) | Physical Review B | 2017
61ba96cb20fc3eae4bc50d12 | In 10 Sn 90 | 791158780 |  | In 10 Sn 90 |  |  | Alloys |  |  |  | 3.7 K |  |  | body | figure | d9ae37ef8d | Strong paramagnetic response in Y containing V 0.6 Ti 0.4 superconductor |  | S K Ramjan, L S Sharath Chandra, Rashmi Singh, M K Chattopadhyay |  |  | 2021
61ba96cbe4552e90a8c50cee | FeSe 1âˆ’x S x single crystals | 1104831250 |  | FeSe 1âˆ’x S x |  | single crystals | Iron-chalcogenides, Chalcogenides |  |  |  | 15 K | magnetotransport |  | body | paragraph | 7ed5d5d8ac | Majority carrier type inversion in the FeSe family and a â€˜doped semimetalâ€™ scheme in iron-based superconductors | 10.1088/1361-6668/ab1387 | Y A Ovchenkov, D A Chareev, V A Kulbachinskii, V G Kytin, S V Mishkov, D E Presnov, O S Volkova, A N Vasiliev | IOP Publishing | Superconductor Science and Technology | 2018
61ba96cbe4552e90a8c50cef | x=0.5 | -2130718346 | [7 empty] | x=0.5 | 14 K |  |  | body | paragraph | 7ed5d5d8ac | Majority carrier type inversion in the FeSe family and a â€˜doped semimetalâ€™ scheme in iron-based superconductors | 10.1088/1361-6668/ab1387 | Y A Ovchenkov, D A Chareev, V A Kulbachinskii, V G Kytin, S V Mishkov, D E Presnov, O S Volkova, A N Vasiliev | IOP Publishing | Superconductor Science and Technology | 2018
61ba96cbe4552e90a8c50cf0 | x=0.1 | 612594616 | [7 empty] | x=0.1 | 12 K |  |  | body | paragraph | 7ed5d5d8ac | Majority carrier type inversion in the FeSe family and a â€˜doped semimetalâ€™ scheme in iron-based superconductors | 10.1088/1361-6668/ab1387 | Y A Ovchenkov, D A Chareev, V A Kulbachinskii, V G Kytin, S V Mishkov, D E Presnov, O S Volkova, A N Vasiliev | IOP Publishing | Superconductor Science and Technology | 2018
61ba96cb720b8b3d36c50ce6 | FeCh (Ch = S, Se, and Te) | 2084276959 |  | FeCh |  |  | Iron-chalcogenides, Chalcogenides |  |  | Ch=S, Se, Te | 30 K |  |  | body | paragraph | c316ffca5e | Spin glass in semiconductingKFe1.05Ag0.88Te2single crystals | 10.1103/physrevb.91.174517 | Hyejin Ryu, Hechang Lei, B Klobes, J B Warren, R P Hermann, C Petrovic | American Physical Society (APS) | Physical Review B | 2016
61ba96cbe4dc5fe1bac50cf1 | CaKFe 4 As 4 (CaK1144) | 1182757386 | CaK1144 | CaKFe 4 As 4 |  |  | Iron-pnictides, Pnictides |  |  |  | 35.8 K |  |  | body | paragraph | 7a2eea4a3c | Electronic properties, low-energy Hamiltonian, and superconducting instabilities in CaKFe4As4 | 10.1103/physrevb.96.094521 | Felix Lochner, Felix Ahn, Tilmann Hickel, Ilya Eremin | American Physical Society (APS) | Physical Review B | 2017
61ba96cbe4dc5fe1bac50cf2 | hole-doped Ba 0.46 K 0.54 Fe 2 As 2 | 1677014441 |  | Ba 0.46 K 0.54 Fe 2 As 2 | hole-doped |  | Iron-pnictides, Pnictides |  |  |  | 34 K |  |  | body | paragraph | 7a2eea4a3c | Electronic properties, low-energy Hamiltonian, and superconducting instabilities in CaKFe4As4 | 10.1103/physrevb.96.094521 | Felix Lochner, Felix Ahn, Tilmann Hickel, Ilya Eremin | American Physical Society (APS) | Physical Review B | 2017
61ba96cb7ce09aab2ac50d0c | A x Fe 2âˆ’y Se 2 (A = K, Rb, Cs) | -1928012605 |  | A x Fe 2âˆ’y Se 2 |  |  | Alloys |  |  | A=K, Rb, Cs | 32 K |  |  | body | paragraph | aadf27789e | Temperature dependence of iron local magnetic moment in phase-separated superconducting chalcogenide | 10.1103/physrevb.90.214516 | L Simonelli, T Mizokawa, M Moretti Sala, H Takeya, Y Mizuguchi, Y Takano, G Garbarino, G Monaco, N L Saini | American Physical Society (APS) | Physical Review B | 2015
61ba96ccc2c99830dec50d1a | SmFeAS(O 1-x F x ) | -1115171068 |  | SmFeAS(O 1-x F x |  |  | Alloys |  |  |  | 55 K |  |  | body | paragraph | bf93b633ac | Synthesis and physical properties of FeSe1/2Te1/2 superconductor | 10.1063/1.3366602 | V P S Awana, Anand Pal, Arpita Vajpayee, Monika Mudgel, H Kishan, Mushahid Husain, R Zeng, S Yu, Y F Guo, Y G Shi, K Yamaura, E Takayama-Muromachi | AIP Publishing | Journal of Applied Physics | 2010
61ba96ccc2c99830dec50d1b | FeSe | 1475297862 |  | FeSe |  |  | Iron-chalcogenides, Chalcogenides |  |  |  | 8 K |  |  | body | paragraph | bf93b633ac | Synthesis and physical properties of FeSe1/2Te1/2 superconductor | 10.1063/1.3366602 | V P S Awana, Anand Pal, Arpita Vajpayee, Monika Mudgel, H Kishan, Mushahid Husain, R Zeng, S Yu, Y F Guo, Y G Shi, K Yamaura, E Takayama-Muromachi | AIP Publishing | Journal of Applied Physics | 2010
61ba96ccc2c99830dec50d1c | FeSe | 1402147900 |  | FeSe |  |  | Iron-chalcogenides, Chalcogenides |  |  |  | 15 K |  | 1.48 GPa | body | paragraph | bf93b633ac | Synthesis and physical properties of FeSe1/2Te1/2 superconductor | 10.1063/1.3366602 | V P S Awana, Anand Pal, Arpita Vajpayee, Monika Mudgel, H Kishan, Mushahid Husain, R Zeng, S Yu, Y F Guo, Y G Shi, K Yamaura, E Takayama-Muromachi | AIP Publishing | Journal of Applied Physics | 2010
61ba96cc7ecf8b73e6c50ce4 | LSCO film | 1095341034 | LSCO |  |  | film |  |  |  |  | 18.7 K |  |  | body | paragraph | 29e841578c | Superconducting Fluctuation Investigated by THz Conductivity of La2-xSrxCuO4Thin Films | 10.1143/jpsj.81.044709 | Daisuke Nakamura, Yoshinori Imai, Atsutaka Maeda, Ichiro Tsukada | Physical Society of Japan | Journal of the Physical Society of Japan | 2012
61ba96cc7ecf8b73e6c50ce5 | LSCO (x = 0.225) film | 368580334 | LSCO |  |  | film |  |  |  | x=0.225 | 16.1 K |  |  | body | figure | 29e841578c | Superconducting Fluctuation Investigated by THz Conductivity of La2-xSrxCuO4Thin Films | 10.1143/jpsj.81.044709 | Daisuke Nakamura, Yoshinori Imai, Atsutaka Maeda, Ichiro Tsukada | Physical Society of Japan | Journal of the Physical Society of Japan | 2012
61ba96cc7ecf8b73e6c50ce6 | x = 0.10 | -1168354949 | [7 empty] | x=0.10 | 130 K |  |  | body | paragraph | 29e841578c | Superconducting Fluctuation Investigated by THz Conductivity of La2-xSrxCuO4Thin Films | 10.1143/jpsj.81.044709 | Daisuke Nakamura, Yoshinori Imai, Atsutaka Maeda, Ichiro Tsukada | Physical Society of Japan | Journal of the Physical Society of Japan | 2012
61ba96cc7ecf8b73e6c50ce7 | LSCO | -1277125074 | LSCO | [7 empty] | 105 K |  |  | body | paragraph | 29e841578c | Superconducting Fluctuation Investigated by THz Conductivity of La2-xSrxCuO4Thin Films | 10.1143/jpsj.81.044709 | Daisuke Nakamura, Yoshinori Imai, Atsutaka Maeda, Ichiro Tsukada | Physical Society of Japan | Journal of the Physical Society of Japan | 2012
61ba96cc7ecf8b73e6c50ce8 | underdoped LSCO (x = 0.07) film | 1924762304 | LSCO |  | underdoped | film |  |  |  | x=0.07 | 22.1 K |  |  | body | paragraph | 29e841578c | Superconducting Fluctuation Investigated by THz Conductivity of La2-xSrxCuO4Thin Films | 10.1143/jpsj.81.044709 | Daisuke Nakamura, Yoshinori Imai, Atsutaka Maeda, Ichiro Tsukada | Physical Society of Japan | Journal of the Physical Society of Japan | 2012
61ba96cc07932c08a9c50d26 | X=Cu[NCS] 2 | -2047152944 |  | Cu[NCS] 2 |  |  | Alloys |  |  |  | 10K |  | ambient pressure | body | paragraph | b8d4e33a43 | Theory of the Hall coefficient and resistivity for the layered organic superconductorsÎºâˆ’(BEDTâˆ’TTF)2X | 10.1103/physrevb.63.134524 | Hiroshi Kontani, Hiori Kino | American Physical Society (APS) | Physical Review B | 2011
61ba96cc12cb23f3dfc50d07 | single crystals of optimally doped Bi2223 | -1763369830 | Bi2223 | Bi2223Bi2223 | optimally doped | single crystals |  |  |  |  | 110 K |  |  | body | paragraph | a9e2e06ec8 | Hybridization of Bogoliubov-quasiparticles between adjacent CuO 2 layers in the triple-layer cuprate Bi 2 Sr 2 Ca 2 Cu 3 O 10+Î´ studied by ARPES |  | S Ideta, S Johnston, T Yoshida, K Tanaka, M Mori, H Anzai, A Ino, M Arita, H Namatame, M Taniguchi, S Ishida, K Takashima, K M Kojima, T P Devereaux, S Uchida, A Fujimori |  |  | 2021
61ba96cc12cb23f3dfc50d08 | Bi2223 | -1273501626 | Bi2223 | Bi2223Bi2223 | [6 empty] | 110 K |  |  | body | paragraph | a9e2e06ec8 | Hybridization of Bogoliubov-quasiparticles between adjacent CuO 2 layers in the triple-layer cuprate Bi 2 Sr 2 Ca 2 Cu 3 O 10+Î´ studied by ARPES |  | S Ideta, S Johnston, T Yoshida, K Tanaka, M Mori, H Anzai, A Ino, M Arita, H Namatame, M Taniguchi, S Ishida, K Takashima, K M Kojima, T P Devereaux, S Uchida, A Fujimori |  |  | 2021
61ba96cc12cb23f3dfc50d09 | optimally doped Bi2223 | 1859619037 | Bi2223 | Bi2223Bi2223 | optimally doped | [5 empty] | 110 K |  |  | body | paragraph | a9e2e06ec8 | Hybridization of Bogoliubov-quasiparticles between adjacent CuO 2 layers in the triple-layer cuprate Bi 2 Sr 2 Ca 2 Cu 3 O 10+Î´ studied by ARPES |  | S Ideta, S Johnston, T Yoshida, K Tanaka, M Mori, H Anzai, A Ino, M Arita, H Namatame, M Taniguchi, S Ishida, K Takashima, K M Kojima, T P Devereaux, S Uchida, A Fujimori |  |  | 2021
61ba96cc7f36ec6458c50cf0 | Li 2 Pt 3 B | -987610662 |  | Li 2 Pt 3 B |  |  | Alloys, Borides |  |  |  | 2.7 K |  |  | body | paragraph | 2d409a879d | Phase Diagrams of Noncentrosymmetric Superconductors | 10.7566/jpsj.82.024703 | Hiroshi Shimahara | Physical Society of Japan | Journal of the Physical Society of Japan | 2012
61ba96cc2c886f0fe6c50ceb | MgB 2 | 1338470700 |  | MgB 2 |  |  | Alloys, Borides |  |  |  | 39 K |  |  | header | abstract | 764702cf67 | Retention of two-band superconductivity in highly carbon-dopedMgB2 | 10.1103/physrevb.68.060508 | H Schmidt, K E Gray, D G Hinks, J F Zasadzinski, M Avdeev, J D Jorgensen, J C Burley | American Physical Society (APS) | Physical Review B | 2014
61ba96cc7b1a7abb24c50cf5 | M B =11 | 1982378608 |  | M B =11 |  |  | Alloys |  |  |  | 38.6 K |  |  | body | figure | 7852012d2e | Giant Anharmonicity and Nonlinear Electron-Phonon Coupling inMgB2: A Combined First-Principles Calculation and Neutron Scattering Study | 10.1103/physrevlett.87.037001 | T Yildirim, O GÃ¼lseren, J W Lynn, C M Brown, T J Udovic, Q Huang, N Rogado, K A Regan, M A Hayward, J S Slusky, T He, M K Haas, P Khalifah, K Inumaru, R J Cava | American Physical Society (APS) | Physical Review Letters | 2008
61ba96cd14d91e0862c50ce0 | x = 0.11 | 1247181097 | [7 empty] | x=0.11 | 26 K |  |  | body | paragraph | 462917598b | Origin of critical-temperature enhancement of an iron-based high-T c superconductor, LaFeAsO 1âˆ’x F x : NMR study under high pressure |  | Tatsuya Nakano, Naoki Fujiwara, Kenichiro Tatsumi, Hironari Okada, Hiroki Takahashi, Yoichi Kamihara, Masahiro Hirano, Hideo Hosono |  |  | 2009
61ba96cd14d91e0862c50ce1 | lightly doped samples (x = 0.05 | 43035126 |  |  | lightly doped |  |  |  |  | x=0.05 | 30K |  |  | body | paragraph | 462917598b | Origin of critical-temperature enhancement of an iron-based high-T c superconductor, LaFeAsO 1âˆ’x F x : NMR study under high pressure |  | Tatsuya Nakano, Naoki Fujiwara, Kenichiro Tatsumi, Hironari Okada, Hiroki Takahashi, Yoichi Kamihara, Masahiro Hirano, Hideo Hosono |  |  | 2009
61ba96cd14d91e0862c50ce2 | x âˆ¼ 0.14) | -1969361448 | [7 empty] | x=0.14 | 26 and 20 K |  | 4-5 GPa | body | paragraph | 462917598b | Origin of critical-temperature enhancement of an iron-based high-T c superconductor, LaFeAsO 1âˆ’x F x : NMR study under high pressure |  | Tatsuya Nakano, Naoki Fujiwara, Kenichiro Tatsumi, Hironari Okada, Hiroki Takahashi, Yoichi Kamihara, Masahiro Hirano, Hideo Hosono |  |  | 2009
61ba96cd14d91e0862c50ce3 | x = 0.08 | 180522144 | [7 empty] | x=0.08 | 40 K |  |  | body | paragraph | 462917598b | Origin of critical-temperature enhancement of an iron-based high-T c superconductor, LaFeAsO 1âˆ’x F x : NMR study under high pressure |  | Tatsuya Nakano, Naoki Fujiwara, Kenichiro Tatsumi, Hironari Okada, Hiroki Takahashi, Yoichi Kamihara, Masahiro Hirano, Hideo Hosono |  |  | 2009
61ba96cd14d91e0862c50ce4 | x < 0.11) | 289211708 | [7 empty] | x=< 0.11 | 35 K |  |  | body | figure | 462917598b | Origin of critical-temperature enhancement of an iron-based high-T c superconductor, LaFeAsO 1âˆ’x F x : NMR study under high pressure |  | Tatsuya Nakano, Naoki Fujiwara, Kenichiro Tatsumi, Hironari Okada, Hiroki Takahashi, Yoichi Kamihara, Masahiro Hirano, Hideo Hosono |  |  | 2009
61ba96cd783c1e8128c50d0d | BSCCO | 353213166 | BSCCO | [7 empty] | 90 K |  |  | body | paragraph | e9ef082c3f | Langevin dynamics of the two-stage melting transition of vortex matter inBi2Sr2CaCu2O8+Î´in the presence of straight or tilted columnar defects | 10.1103/physrevb.76.174508 | Yadin Y Goldschmidt, Jin-Tao Liu | American Physical Society (APS) | Physical Review B | 2013
61ba96cd2b9a12e3d2c50d0e | SmFeAsO | -1993982664 |  | SmFeAsO |  |  | Iron-pnictides, Oxides, Pnictides |  |  |  | 55 K |  |  | body | paragraph | 3391489732
61ba96cd2b9a12e3d2c50d0f | SmFeAsO 0.8 F 0.2 | -1967310256 |  | SmFeAsO 0.8 F 0.2 |  |  | Iron-pnictides, Pnictides, Oxides, Fluorides |  |  |  | 45.2 K |  |  | body | figure | 3391489732
61ba96cd2b9a12e3d2c50d10 | SmFeAsO 0.8 F 0.2 | -1570660784 |  | SmFeAsO 0.8 F 0.2 |  |  | Iron-pnictides, Pnictides, Oxides, Fluorides |  |  |  | 40.5 K |  |  | body | figure | 3391489732
61ba96cd2b9a12e3d2c50d11 | BaKFeAs | 789028469 |  | BaKFeAs |  |  | Iron-pnictides, Pnictides |  |  |  | 38 K |  |  | body | paragraph | 3391489732
61ba96cd2b9a12e3d2c50d12 | polycrystalline SmFeAsO 0.8 F 0.2 | 2102316952 |  | SmFeAsO 0.8 F 0.2 |  | polycrystalline | Iron-pnictides, Pnictides, Oxides, Fluorides |  |  |  | 50 K |  |  | body | figure | 3391489732
61ba96cde4dc5fe1bac50cf3 | MoTe 2 | 2078306218 |  | MoTe 2 |  |  | Chalcogenides |  |  |  | 0.1 K |  |  | body | paragraph | 578d5fc4d7 | Anticorrelation between polar lattice instability and superconductivity in the Weyl semimetal candidate MoTe2 | 10.1103/physrevb.95.100501 | H Takahashi, T Akiba, K Imura, T Shiino, K Deguchi, N K Sato, H Sakai, M S Bahramy, S Ishiwata | American Physical Society (APS) | Physical Review B | 2017
61ba96cde4dc5fe1bac50cf4 | 0.03 â‰¤ x â‰¤ 0.2 | 780856993 | [7 empty] | x=â‰¤ 0.2 | 0.3 K | Ï (T ) |  | body | figure | 578d5fc4d7 | Anticorrelation between polar lattice instability and superconductivity in the Weyl semimetal candidate MoTe2 | 10.1103/physrevb.95.100501 | H Takahashi, T Akiba, K Imura, T Shiino, K Deguchi, N K Sato, H Sakai, M S Bahramy, S Ishiwata | American Physical Society (APS) | Physical Review B | 2017
61ba96cee614176f2ec50cf6 | CeCoIn 5 | -700978881 |  | CeCoIn 5 |  |  | Alloys |  |  |  | 2.3 K |  |  | body | paragraph | 1eeff11320 | Visualizing nodal heavy fermion superconductivity in CeCoIn5 | 10.1038/nphys2672 | Brian B Zhou, Shashank Misra, Eduardo H Da Silva Neto, Pegor Aynajian, Ryan E Baumbach, J D Thompson, Eric D Bauer, Ali Yazdani | Springer Science and Business Media LLC | Nature Physics | 2013
61ba96cee614176f2ec50cf7 | single-crystal Al | -1879411722 |  | Al |  | single-crystal | Alloys |  |  |  | 1.2 K |  |  | body | figure | 1eeff11320 | Visualizing nodal heavy fermion superconductivity in CeCoIn5 | 10.1038/nphys2672 | Brian B Zhou, Shashank Misra, Eduardo H Da Silva Neto, Pegor Aynajian, Ryan E Baumbach, J D Thompson, Eric D Bauer, Ali Yazdani | Springer Science and Business Media LLC | Nature Physics | 2013
61ba96ce3136e52869c50cf6 | Pris- tine CeIrIn 5 | -2014692999 |  | CeIrIn 5 |  | Pris- tine | Alloys |  |  |  | 1.38 K |  |  | body | paragraph | edacce288c | Vortexlike excitations in the heavy-fermion superconductorCeIrIn5 | 10.1103/physrevb.93.201102 | Yongkang Luo, P F S Rosa, E D Bauer, J D Thompson | American Physical Society (APS) | Physical Review B | 2016
61ba96ce3136e52869c50cf7 | CeRhIn 5 | -1256334165 |  | CeRhIn 5 |  |  | Alloys |  |  |  | 2.2 K |  | 2.35 GPa | body | paragraph | edacce288c | Vortexlike excitations in the heavy-fermion superconductorCeIrIn5 | 10.1103/physrevb.93.201102 | Yongkang Luo, P F S Rosa, E D Bauer, J D Thompson | American Physical Society (APS) | Physical Review B | 2016
61ba96ce3136e52869c50cf8 | Sxx | -1328922038 |  | Sxx |  |  | Alloys |  |  |  | 0.5 K |  |  | body | figure | edacce288c | Vortexlike excitations in the heavy-fermion superconductorCeIrIn5 | 10.1103/physrevb.93.201102 | Yongkang Luo, P F S Rosa, E D Bauer, J D Thompson | American Physical Society (APS) | Physical Review B | 2016
61ba96ce3136e52869c50cf9 | CeIrIn5 | 19985123 |  | CeIrIn5 |  |  | Alloys |  |  |  | 1.38 K | Ï‡ac |  | body | figure | edacce288c | Vortexlike excitations in the heavy-fermion superconductorCeIrIn5 | 10.1103/physrevb.93.201102 | Yongkang Luo, P F S Rosa, E D Bauer, J D Thompson | American Physical Society (APS) | Physical Review B | 2016
61ba96cea01e2beb09c50d0b | MgB 2 | 1363494688 |  | MgB 2 |  |  | Alloys, Borides |  |  |  | 39 K |  |  | header | abstract | e7a1248a43 | Electrical transport properties of bulk MgB2materials synthesized by electrolysis on fused mixtures of MgCl2, NaCl, KCl and MgB2O4 | 10.1088/0953-2048/15/10/101 | Kenji Yoshii, Hideki Abe | IOP Publishing | Superconductor Science and Technology | 2002
61ba96cea01e2beb09c50d0c | Nb 3 Ge | -2019247711 |  | Nb 3 Ge |  |  | Alloys |  |  |  | 23 K |  |  | header | abstract | e7a1248a43 | Electrical transport properties of bulk MgB2materials synthesized by electrolysis on fused mixtures of MgCl2, NaCl, KCl and MgB2O4 | 10.1088/0953-2048/15/10/101 | Kenji Yoshii, Hideki Abe | IOP Publishing | Superconductor Science and Technology | 2002
61ba96cea01e2beb09c50d0d | MgB 2 O 4 | -213856905 |  | MgB 2 O 4 |  |  | Oxides, Borides |  |  |  | 37 K |  |  | body |  | e7a1248a43 | Electrical transport properties of bulk MgB2materials synthesized by electrolysis on fused mixtures of MgCl2, NaCl, KCl and MgB2O4 | 10.1088/0953-2048/15/10/101 | Kenji Yoshii, Hideki Abe | IOP Publishing | Superconductor Science and Technology | 2002
61ba96ce6a35f302ddc50cf9 | single crystals of Bi-2212 | -204872986 | Bi-2212 |  |  | single crystals |  |  |  |  | 92K |  |  | body | paragraph | db826d88d3 | A momentum-dependent perspective on quasiparticle interference in Bi2Sr2CaCu2O8+Î´ | 10.1038/nphys1375 | I M Vishik, E A Nowadnick, W S Lee, Z X Shen, B Moritz, T P Devereaux, K Tanaka, T Sasagawa, T Fujii | Springer Science and Business Media LLC | Nature Physics | 2009
61ba96cf05e6aa6710c50ce7 | SmFeAsO 0.85 F 0.15 | 1978707613 |  | SmFeAsO 0.85 F 0.15 |  |  | Iron-pnictides, Pnictides, Oxides, Fluorides |  |  |  | 42 K |  |  | body | paragraph | d06f01e215 | Point contact spectroscopy in Fe-based superconductors: Recent advancements and future challenges | 10.1016/j.cossms.2013.05.004 | R S Gonnelli, D Daghero, M Tortello | Elsevier BV | Current Opinion in Solid State and Materials Science | 2013
61ba96cf05e6aa6710c50ce8 | sin- gle crystals of Ba(Fe 1âˆ’x Co x ) 2 As 2 with nominal x = 0.1 | -2094225824 |  | Ba(Fe 1âˆ’x Co x ) 2 As 2 |  | crystals | Iron-pnictides, Pnictides |  |  | x=0.1 | 24.5 K |  |  | body | figure | d06f01e215 | Point contact spectroscopy in Fe-based superconductors: Recent advancements and future challenges | 10.1016/j.cossms.2013.05.004 | R S Gonnelli, D Daghero, M Tortello | Elsevier BV | Current Opinion in Solid State and Materials Science | 2013
61ba96cfc0bff55f4cc50d07 | x = 0.20 | 1167582723 | [7 empty] | x=0.20 | 0.8 K |  |  | body | paragraph | 01b357acb2 | Anisotropic magnetic-field response of quantum critical fluctuations in Ni-doped CeCoIn5 | 10.1103/physrevb.99.054506 | Makoto Yokoyama, Kohei Suzuki, Kenichi Tenya, Shota Nakamura, Yohei Kono, Shunichiro Kittaka, Toshiro Sakakibara | American Physical Society (APS) | Physical Review B | 2019
61ba96cfa5c5381c2ec50cf3 | overdoped Bi2212 | 2047482962 | Bi2212 | Bi2212Bi2212 | overdoped | [5 empty] | 56 K |  |  | body | paragraph | 3aaf051294 | Persistence of Strong Electron Coupling to a Narrow Boson Spectrum in OverdopedBi2Sr2CaCu2O8+Î´Tunneling Data | 10.1103/physrevlett.96.017004 | J F Zasadzinski, L Ozyuzer, L Coffey, K E Gray, D G Hinks, C Kendziora | American Physical Society (APS) | Physical Review Letters | 2014
61ba96cfa5c5381c2ec50cf4 | overdoped Bi2212 | -2033769559 | Bi2212 | Bi2212Bi2212 | overdoped | [5 empty] | 60 K |  |  | body | paragraph | 3aaf051294 | Persistence of Strong Electron Coupling to a Narrow Boson Spectrum in OverdopedBi2Sr2CaCu2O8+Î´Tunneling Data | 10.1103/physrevlett.96.017004 | J F Zasadzinski, L Ozyuzer, L Coffey, K E Gray, D G Hinks, C Kendziora | American Physical Society (APS) | Physical Review Letters | 2014
61ba96cfa5c5381c2ec50cf5 | Bi2212 | -1799325365 | Bi2212 | Bi2212Bi2212 | [6 empty] | 60 K |  |  | body | paragraph | 3aaf051294 | Persistence of Strong Electron Coupling to a Narrow Boson Spectrum in OverdopedBi2Sr2CaCu2O8+Î´Tunneling Data | 10.1103/physrevlett.96.017004 | J F Zasadzinski, L Ozyuzer, L Coffey, K E Gray, D G Hinks, C Kendziora | American Physical Society (APS) | Physical Review Letters | 2014
61ba96cfa5c5381c2ec50cf6 | Bi2212 | -1714620895 | Bi2212 | Bi2212Bi2212 | [6 empty] | 56 K-62 K |  |  | body | paragraph | 3aaf051294 | Persistence of Strong Electron Coupling to a Narrow Boson Spectrum in OverdopedBi2Sr2CaCu2O8+Î´Tunneling Data | 10.1103/physrevlett.96.017004 | J F Zasadzinski, L Ozyuzer, L Coffey, K E Gray, D G Hinks, C Kendziora | American Physical Society (APS) | Physical Review Letters | 2014
61ba96cfa5c5381c2ec50cf7 | Bi2212 | -1785847412 | Bi2212 | Bi2212Bi2212 | [6 empty] | 56 K-62 K |  |  | body | paragraph | 3aaf051294 | Persistence of Strong Electron Coupling to a Narrow Boson Spectrum in OverdopedBi2Sr2CaCu2O8+Î´Tunneling Data | 10.1103/physrevlett.96.017004 | J F Zasadzinski, L Ozyuzer, L Coffey, K E Gray, D G Hinks, C Kendziora | American Physical Society (APS) | Physical Review Letters | 2014
61ba96cfef148cdddfc50cf5 | Nd 2âˆ’x Ce x Cu 3 O 4 | 562744497 |  | Nd 2âˆ’x Ce x Cu 3 O 4 |  |  | Oxides, Cuprates |  |  |  | 10 âˆ’ 25K |  |  | body | figure | 9726fab867 | Quantum-critical pairing in electron-doped cuprates | 10.1103/physrevb.88.024516 | Yuxuan Wang, Andrey Chubukov | American Physical Society (APS) | Physical Review B | 2013
61ba96cfef148cdddfc50cf6 | optimally doped Nd 2âˆ’x Ce x Cu 3 O 4 | -490871834 |  | Nd 2âˆ’x Ce x Cu 3 O 4 | optimally doped |  | Oxides, Cuprates |  |  |  | 20 âˆ’ 24K |  |  | body | paragraph | 9726fab867 | Quantum-critical pairing in electron-doped cuprates | 10.1103/physrevb.88.024516 | Yuxuan Wang, Andrey Chubukov | American Physical Society (APS) | Physical Review B | 2013
61ba96d02c886f0fe6c50cec | Ru 0.55 Rh 0.45 P | 590558526 |  | Ru 0.55 Rh 0.45 P |  |  | Pnictides |  |  |  | 3.7 K | Ï‡(T ) |  | body | paragraph | 00b50fc0a8 | Superconductivity in Ru0.55Rh0.45P and Ru0.75Rh0.25As probed by muon spin relaxation and rotation measurements | 10.1103/physrevb.98.214517 | V K Anand, D T Adroja, M R Lees, P K Biswas, A D Hillier, B Lake | American Physical Society (APS) | Physical Review B | 2018
61ba96d02c886f0fe6c50ced | Ru 0.55 Rh 0.45 P | 507783088 |  | Ru 0.55 Rh 0.45 P |  |  | Pnictides |  |  |  | 3.7 K | Ï(T ) |  | body | paragraph | 00b50fc0a8 | Superconductivity in Ru0.55Rh0.45P and Ru0.75Rh0.25As probed by muon spin relaxation and rotation measurements | 10.1103/physrevb.98.214517 | V K Anand, D T Adroja, M R Lees, P K Biswas, A D Hillier, B Lake | American Physical Society (APS) | Physical Review B | 2018
61ba96d02c886f0fe6c50cee | Ru 0.55 Rh 0.45 P | 667563740 |  | Ru 0.55 Rh 0.45 P |  |  | Pnictides |  |  |  | 3.7 K |  |  | body | paragraph | 00b50fc0a8 | Superconductivity in Ru0.55Rh0.45P and Ru0.75Rh0.25As probed by muon spin relaxation and rotation measurements | 10.1103/physrevb.98.214517 | V K Anand, D T Adroja, M R Lees, P K Biswas, A D Hillier, B Lake | American Physical Society (APS) | Physical Review B | 2018
61ba96d02c886f0fe6c50cef | Ru0.55Rh0.45P | -1824624207 |  | Ru0.55Rh0.45P |  |  | Pnictides |  |  |  | 3.7 K |  |  | header | abstract | 00b50fc0a8 | Superconductivity in Ru0.55Rh0.45P and Ru0.75Rh0.25As probed by muon spin relaxation and rotation measurements | 10.1103/physrevb.98.214517 | V K Anand, D T Adroja, M R Lees, P K Biswas, A D Hillier, B Lake | American Physical Society (APS) | Physical Review B | 2018
61ba96d02c886f0fe6c50cf0 | Ru 0.75 Rh 0.25 As | 1126119332 |  | Ru 0.75 Rh 0.25 As |  |  | Pnictides |  |  |  | 0.074 K |  |  | body | paragraph | 00b50fc0a8 | Superconductivity in Ru0.55Rh0.45P and Ru0.75Rh0.25As probed by muon spin relaxation and rotation measurements | 10.1103/physrevb.98.214517 | V K Anand, D T Adroja, M R Lees, P K Biswas, A D Hillier, B Lake | American Physical Society (APS) | Physical Review B | 2018
61ba96d02c886f0fe6c50cf1 | Ru 0.75 Rh 0.25 As | 1334101882 |  | Ru 0.75 Rh 0.25 As |  |  | Pnictides |  |  |  | 1.6 K |  |  | body | figure | 00b50fc0a8 | Superconductivity in Ru0.55Rh0.45P and Ru0.75Rh0.25As probed by muon spin relaxation and rotation measurements | 10.1103/physrevb.98.214517 | V K Anand, D T Adroja, M R Lees, P K Biswas, A D Hillier, B Lake | American Physical Society (APS) | Physical Review B | 2018
61ba96d02c886f0fe6c50cf2 | Ru 0.55 Rh 0.45 P | 488537760 |  | Ru 0.55 Rh 0.45 P |  |  | Pnictides |  |  |  | 3.7 K | Ï(T ) |  | body | figure | 00b50fc0a8 | Superconductivity in Ru0.55Rh0.45P and Ru0.75Rh0.25As probed by muon spin relaxation and rotation measurements | 10.1103/physrevb.98.214517 | V K Anand, D T Adroja, M R Lees, P K Biswas, A D Hillier, B Lake | American Physical Society (APS) | Physical Review B | 2018
61ba96d02c886f0fe6c50cf3 | Ru0.75Rh0.25As | -1993093740 |  | Ru0.75Rh0.25As |  |  | Pnictides |  |  |  | 1.6 K |  |  | header | abstract | 00b50fc0a8 | Superconductivity in Ru0.55Rh0.45P and Ru0.75Rh0.25As probed by muon spin relaxation and rotation measurements | 10.1103/physrevb.98.214517 | V K Anand, D T Adroja, M R Lees, P K Biswas, A D Hillier, B Lake | American Physical Society (APS) | Physical Review B | 2018
61ba96d02c886f0fe6c50cf4 | Ru 0.75 Rh 0.25 As | 1411086006 |  | Ru 0.75 Rh 0.25 As |  |  | Pnictides |  |  |  | 1.6 K |  |  | body | figure | 00b50fc0a8 | Superconductivity in Ru0.55Rh0.45P and Ru0.75Rh0.25As probed by muon spin relaxation and rotation measurements | 10.1103/physrevb.98.214517 | V K Anand, D T Adroja, M R Lees, P K Biswas, A D Hillier, B Lake | American Physical Society (APS) | Physical Review B | 2018
61ba96d0a013f06956c50cfb | Nb film | -4950082 |  | Nb |  | film | Alloys |  |  |  | 8.544 K |  |  | body | paragraph | bf8e1fc343 | Moving flux quanta cool superconductors by a microwave breath | 10.1038/s42005-020-0329-z | O V Dobrovolskiy, C GonzÃ¡lez-Ruano, A Lara, R Sachser, V M Bevz, V A Shklovskij, A I Bezuglyj, R V Vovk, M Huth, F G Aliev | Springer Science and Business Media LLC | Communications Physics | 2020
61ba96d011af647618c50cf0 | CeIrIn 5 | 1110233110 |  | CeIrIn 5 |  |  | Alloys |  |  |  | 0.4 K | specific heat |  | body | paragraph | b1bb63a98a | Specific heat ofCe1âˆ’xLaxRhIn5in zero and applied magnetic field: A rich phase diagram | 10.1103/physrevb.66.134418 | J S Kim, J Alwood, D Mixson, P Watts, G R Stewart | American Physical Society (APS) | Physical Review B | 2002
61ba96d011af647618c50cf1 | CeCoIn 5 | -417953893 |  | CeCoIn 5 |  |  | Alloys |  |  |  | 2.3 K |  |  | body | paragraph | b1bb63a98a | Specific heat ofCe1âˆ’xLaxRhIn5in zero and applied magnetic field: A rich phase diagram | 10.1103/physrevb.66.134418 | J S Kim, J Alwood, D Mixson, P Watts, G R Stewart | American Physical Society (APS) | Physical Review B | 2002
61ba96d0e4552e90a8c50cf2 | PbTaSe 2 | 1507272592 |  | PbTaSe 2 |  |  | Chalcogenides |  |  |  | 1.8 K | electrical resistivity |  | body | paragraph | e6dfa63bee | Evidence for nematic superconductivity of topological surface states in PbTaSe 2 |  | Tian Le, Yue Sun, Hui-Ke Jin, Liqiang Che, Lichang Yin, Jie Li, G M Pang, C Q Xu, L X Zhao, S Kittaka, T Sakakibara, K Machida, R Sankar, H Q Yuan, G F Chen, Xiaofeng Xu, Shiyan Li, Yi Zhou, Xin Lu |  |  | 2019
61ba96d0e4552e90a8c50cf3 | PbTaSe 2 | 972023858 |  | PbTaSe 2 |  |  | Chalcogenides |  |  |  | 3.7 K |  |  | body | paragraph | e6dfa63bee | Evidence for nematic superconductivity of topological surface states in PbTaSe 2 |  | Tian Le, Yue Sun, Hui-Ke Jin, Liqiang Che, Lichang Yin, Jie Li, G M Pang, C Q Xu, L X Zhao, S Kittaka, T Sakakibara, K Machida, R Sankar, H Q Yuan, G F Chen, Xiaofeng Xu, Shiyan Li, Yi Zhou, Xin Lu |  |  | 2019
61ba96d0e4552e90a8c50cf4 | single crystalline PbTaSe 2 | 1801201563 |  | PbTaSe 2 |  | single crystalline | Chalcogenides |  |  |  | 3.8 K | electrical resistivity |  | body | paragraph | e6dfa63bee | Evidence for nematic superconductivity of topological surface states in PbTaSe 2 |  | Tian Le, Yue Sun, Hui-Ke Jin, Liqiang Che, Lichang Yin, Jie Li, G M Pang, C Q Xu, L X Zhao, S Kittaka, T Sakakibara, K Machida, R Sankar, H Q Yuan, G F Chen, Xiaofeng Xu, Shiyan Li, Yi Zhou, Xin Lu |  |  | 2019
61ba96d0e4552e90a8c50cf5 | PbTaSe 2 | 1124126344 |  | PbTaSe 2 |  |  | Chalcogenides |  |  |  | 1.8 K | electrical resistivity |  | body | paragraph | e6dfa63bee | Evidence for nematic superconductivity of topological surface states in PbTaSe 2 |  | Tian Le, Yue Sun, Hui-Ke Jin, Liqiang Che, Lichang Yin, Jie Li, G M Pang, C Q Xu, L X Zhao, S Kittaka, T Sakakibara, K Machida, R Sankar, H Q Yuan, G F Chen, Xiaofeng Xu, Shiyan Li, Yi Zhou, Xin Lu |  |  | 2019
61ba96d085fc223534c50cea | YBa 2 Cu 3 O 6.6 | -649936373 |  | YBa 2 Cu 3 O 6.6 |  |  | Oxides, Cuprates |  |  |  | 68 K |  |  | body | figure | 187d47241b | Antiferromagnetic correlations in superconducting YBa2Cu3O6+x samples from optical absorption data; comparison with the results of neutron and muon experiments | 10.1063/1.1630713 | Vladimir N Samovarov, Volodymyr L Vakula, M Yu. Libin | AIP Publishing | Low Temperature Physics | 2003
61ba96d085fc223534c50ceb | YBa 2 Cu 3 O 6+x film | 296447761 |  | YBa 2 Cu 3 O 6+x |  | film | Alloys |  |  |  | 74K |  |  | body | paragraph | 187d47241b | Antiferromagnetic correlations in superconducting YBa2Cu3O6+x samples from optical absorption data; comparison with the results of neutron and muon experiments | 10.1063/1.1630713 | Vladimir N Samovarov, Volodymyr L Vakula, M Yu. Libin | AIP Publishing | Low Temperature Physics | 2003
61ba96d1d52116ffe1c50cef | x = 0.25 | 797461379 | [7 empty] | x=0.25 | 1.3 K |  |  | header | abstract | 7dd3d3e803 | Muon spin rotation and relaxation inPr1âˆ’xNdxOs4Sb12: Magnetic and superconducting ground states | 10.1103/physrevb.89.144419 | D E Maclaughlin, P-C Ho, Lei Shu, O O Bernal, Songrui Zhao, A A Dooraghi, T Yanagisawa, M B Maple, R H Fukuda | American Physical Society (APS) | Physical Review B | 2014
61ba96d1d52116ffe1c50cf0 | PrOs 4 Sb 12 | 672686617 |  | PrOs 4 Sb 12 |  |  | Alloys |  |  |  | 1.3 Â± 0.1 K | susceptibility mea- surements |  | body | figure | 7dd3d3e803 | Muon spin rotation and relaxation inPr1âˆ’xNdxOs4Sb12: Magnetic and superconducting ground states | 10.1103/physrevb.89.144419 | D E Maclaughlin, P-C Ho, Lei Shu, O O Bernal, Songrui Zhao, A A Dooraghi, T Yanagisawa, M B Maple, R H Fukuda | American Physical Society (APS) | Physical Review B | 2014
61ba96d1d52116ffe1c50cf1 | Pr 0.75 Nd 0.25 Os 4 Sb 12 | -199996150 |  | Pr 0.75 Nd 0.25 Os 4 Sb 12 |  |  | Alloys |  |  |  | 25 mK |  |  | body | paragraph | 7dd3d3e803 | Muon spin rotation and relaxation inPr1âˆ’xNdxOs4Sb12: Magnetic and superconducting ground states | 10.1103/physrevb.89.144419 | D E Maclaughlin, P-C Ho, Lei Shu, O O Bernal, Songrui Zhao, A A Dooraghi, T Yanagisawa, M B Maple, R H Fukuda | American Physical Society (APS) | Physical Review B | 2014
61ba96d1d52116ffe1c50cf2 | PrOs 4 Sb 12 | 541751461 |  | PrOs 4 Sb 12 |  |  | Alloys |  |  |  | 0.5 K |  |  | body | paragraph | 7dd3d3e803 | Muon spin rotation and relaxation inPr1âˆ’xNdxOs4Sb12: Magnetic and superconducting ground states | 10.1103/physrevb.89.144419 | D E Maclaughlin, P-C Ho, Lei Shu, O O Bernal, Songrui Zhao, A A Dooraghi, T Yanagisawa, M B Maple, R H Fukuda | American Physical Society (APS) | Physical Review B | 2014
61ba96d1d52116ffe1c50cf3 | x = 0.75 Pr doping | 819348039 | [7 empty] | x=0.75 Pr | 0.8 K |  |  | body | figure | 7dd3d3e803 | Muon spin rotation and relaxation inPr1âˆ’xNdxOs4Sb12: Magnetic and superconducting ground states | 10.1103/physrevb.89.144419 | D E Maclaughlin, P-C Ho, Lei Shu, O O Bernal, Songrui Zhao, A A Dooraghi, T Yanagisawa, M B Maple, R H Fukuda | American Physical Society (APS) | Physical Review B | 2014
61ba96d1a01e2beb09c50d0e | YFe 2 Ge 2 | 307062301 |  | YFe 2 Ge 2 |  |  | Alloys |  |  |  | 1.8 K |  |  | body | paragraph | 059eb4f174 | Coexistence of Ferromagnetic and Stripe-Type Antiferromagnetic Spin Fluctuations in YFe2Ge2 | 10.1103/physrevlett.122.217003 | Hongliang Wo, Qisi Wang, Yao Shen, Xiaowen Zhang, Yiqing Hao, Yu Feng, Shoudong Shen, Zheng He, Bingying Pan, Wenbin Wang, K Nakajima, S Ohira-Kawamura, P Steffens, M Boehm, K Schmalzl, T R Forrest, M Matsuda, Yang Zhao, J W Lynn, Zhiping Yin, Jun Zhao | American Physical Society (APS) | Physical Review Letters | 2018
61ba96d16a35f302ddc50cfa | H 3 S | -574840457 |  | H 3 S |  |  | Hydrides, Chalcogenides |  |  |  | 200 K |  |  | body | paragraph | e03dca4fed | On the Interplay of Jahnâ€“Teller Physics and Mott Physics in the Mechanism of High T c Superconductivity | 10.1007/978-94-007-2384-9_22 | H Ushio, S Matsuno, H Kamimura | Springer Netherlands |  | 2016
61ba96d1ab9e3e9324c50ce6 | optimally doped Ba 0.6 K 0.4 Fe 2 As 2 | 180622571 |  | Ba 0.6 K 0.4 Fe 2 As 2 | optimally doped |  | Iron-pnictides, Pnictides |  |  |  | 37 K |  |  | body | paragraph | 854c7a4981 | The Ba0.6K0.4Fe2As2 superconducting four-gap temperature evolution: A multi-band Chebyshevâ€“BdG approach | 10.1016/j.physleta.2016.05.054 | David MÃ¶ckli, E V L De Mello | Elsevier BV | Physics Letters A | 2015
61ba96d15cc438644dc50d1d | LaRu 2 P 2 | -907494521 |  | LaRu 2 P 2 |  |  | Pnictides |  |  |  | 4 K |  |  | header | abstract | 11ffde54ef | Large magnetoresistance in the iron-free pnictide superconductor LaRu 2 P 2 |  | Marta FernÃ¡ndez-Lomana, VÃ­ctor Barrena, Beilun Wu, Sara Delgado, Federico MompeÃ¡n, Mar GarcÃ­a-HernÃ¡ndez, Hermann Suderow, Isabel GuillamÃ³n |  |  | 2020
61ba96d10a416aa3d9c50cef | MgB 2 | 1355794026 |  | MgB 2 |  |  | Alloys, Borides |  |  |  | 40 K |  |  | body | paragraph | 4139127a3c | Electronic and superconducting properties of oxygen-orderedMgB2compounds of the formMg2B3Ox | 10.1103/physrevb.70.172503 | Juan C Idrobo, Serdar Ã–ÄŸÃ¼t, Taner Yildirim, Robert F Klie, Nigel D Browning | American Physical Society (APS) | Physical Review B | 2008
61ba96d10a416aa3d9c50cf0 | Mg2B3O | -1477753467 |  | Mg2B3O |  |  | Oxides, Borides |  |  |  | 1.6 K |  |  | header | abstract | 4139127a3c | Electronic and superconducting properties of oxygen-orderedMgB2compounds of the formMg2B3Ox | 10.1103/physrevb.70.172503 | Juan C Idrobo, Serdar Ã–ÄŸÃ¼t, Taner Yildirim, Robert F Klie, Nigel D Browning | American Physical Society (APS) | Physical Review B | 2008
61ba96d10a416aa3d9c50cf1 | Mg2B3O2 | 676670402 |  | Mg2B3O2 |  |  | Oxides, Borides |  |  |  | 18.3 K |  |  | header | abstract | 4139127a3c | Electronic and superconducting properties of oxygen-orderedMgB2compounds of the formMg2B3Ox | 10.1103/physrevb.70.172503 | Juan C Idrobo, Serdar Ã–ÄŸÃ¼t, Taner Yildirim, Robert F Klie, Nigel D Browning | American Physical Society (APS) | Physical Review B | 2008
61ba96d1c2c99830dec50d1e | Y-123 | 1404314366 | Y-123 | [7 empty] | 93 K | theoreti- cal calculations |  | body | paragraph | 80528f0ae0 | UNCONVENTIONAL LOW-ENERGY EXCITATIONS OF CUPRATE SUPERCONDUCTORS | 10.1142/s021797920905403x | N-C Yeh, A D Beyer | World Scientific Pub Co Pte Lt | International Journal of Modern Physics B | 2014
61ba96d156f16aed29c50d29 | Ba 1âˆ’x K x BiO 3 | 2026196273 |  | Ba 1âˆ’x K x BiO 3 |  |  | Oxides |  |  |  | 35 K |  |  | body | paragraph | 4ae6159948 | Electronic characteristics of quasi-2D metallochloronitrides: Na[sub x]HfNCl (T[sub c]=25 K) | 10.1063/1.59601 | R Weht, A Filippetti, W E Pickett | AIP |  | 1999
61ba96d156f16aed29c50d2a | Li-doped ZrNCl | 1980540629 |  | ZrNCl | Li |  | Nitrides |  |  |  | up to 12 K |  |  | body | paragraph | 4ae6159948 | Electronic characteristics of quasi-2D metallochloronitrides: Na[sub x]HfNCl (T[sub c]=25 K) | 10.1063/1.59601 | R Weht, A Filippetti, W E Pickett | AIP |  | 1999
61ba96d156f16aed29c50d2b | Na x HfNCl | 144000711 |  | Na x HfNCl |  |  | Nitrides |  |  |  | 25 K |  |  | header | title | 4ae6159948 | Electronic characteristics of quasi-2D metallochloronitrides: Na[sub x]HfNCl (T[sub c]=25 K) | 10.1063/1.59601 | R Weht, A Filippetti, W E Pickett | AIP |  | 1999
61ba96d21b5bc7b48bc50d03 | YBa 2 Cu 3 O 7-Î´ thin film on SrTiO substrate | -731357245 |  | YBa 2 Cu 3 O 7-Î´ |  | thin film | Oxides, Cuprates |  | SrTiO substrate |  | 90K |  |  | body | paragraph | 10f41630c5 | Time-Resolved Optical Studies of Quasiparticle Dynamics in High-Temperature Superconductors: Experiments and Theory | 10.1021/bk-1999-0730.ch016 | D Mihailovic, J Demsar | American Chemical Society |  | 1999
61ba96d21b5bc7b48bc50d04 | optimally doped YBa 2 Cu 3 O 7-Î´ | -624762284 |  | YBa 2 Cu 3 O 7-Î´ | optimally doped |  | Oxides, Cuprates |  |  |  | 90 K |  |  | body | paragraph | 10f41630c5 | Time-Resolved Optical Studies of Quasiparticle Dynamics in High-Temperature Superconductors: Experiments and Theory | 10.1021/bk-1999-0730.ch016 | D Mihailovic, J Demsar | American Chemical Society |  | 1999
61ba96d21b5bc7b48bc50d05 | underdoped (Î´ = 0.44 | 2099203726 |  |  | underdoped |  |  |  |  | Î´=0.44 | 53K |  |  | body | paragraph | 10f41630c5 | Time-Resolved Optical Studies of Quasiparticle Dynamics in High-Temperature Superconductors: Experiments and Theory | 10.1021/bk-1999-0730.ch016 | D Mihailovic, J Demsar | American Chemical Society |  | 1999
61ba96d21b5bc7b48bc50d06 | underdoped YBa 2 Cu 3 O 7-Î´ | 1402681406 |  | YBa 2 Cu 3 O 7-Î´ | underdoped |  | Oxides, Cuprates |  |  |  | 53 K |  |  | body | figure | 10f41630c5 | Time-Resolved Optical Studies of Quasiparticle Dynamics in High-Temperature Superconductors: Experiments and Theory | 10.1021/bk-1999-0730.ch016 | D Mihailovic, J Demsar | American Chemical Society |  | 1999
61ba96d261d1c9d20fc50d28 | ET-NH4 | -1627798060 |  | ET-NH4 |  |  | Alloys |  |  |  | 0.9 K |  |  | body | paragraph | 5dbf517ab1 | Bulk two-dimensional Pauli-limited superconductor | 10.1103/physrevb.82.212502 | T Coffey, C Martin, C C Agosta, T Kinoshota, M Tokumoto | American Physical Society (APS) | Physical Review B | 2014
61ba96d261d1c9d20fc50d29 | ET-NH4 | -1652841732 |  | ET-NH4 |  |  | Alloys |  |  |  | 1.2 K to 2.4 K |  |  | body | paragraph | 5dbf517ab1 | Bulk two-dimensional Pauli-limited superconductor | 10.1103/physrevb.82.212502 | T Coffey, C Martin, C C Agosta, T Kinoshota, M Tokumoto | American Physical Society (APS) | Physical Review B | 2014
61ba96d271dd2853b1c50cf1 | underdoped Y123 | -1677925282 | Y123 | Y123Y123 | underdoped | [5 empty] | 150 K |  |  | body | paragraph | ea4c9ed141 | Electronic Liquid Crystal State in the High-Temperature Superconductor YBa2Cu3O6.45 | 10.1126/science.1152309 | V Hinkov, D Haug, B Fauque, P Bourges, Y Sidis, A Ivanov, C Bernhard, C T Lin, B Keimer | American Association for the Advancement of Science (AAAS) | Science | 2008
61ba96d271dd2853b1c50cf2 | untwined YBa 2 Cu 3 O 6.45 single crystals | 1934834715 |  | YBa 2 Cu 3 O 6.45 |  | single crystals | Oxides, Cuprates | single crystals |  |  | 35 K |  |  | body | paragraph | ea4c9ed141 | Electronic Liquid Crystal State in the High-Temperature Superconductor YBa2Cu3O6.45 | 10.1126/science.1152309 | V Hinkov, D Haug, B Fauque, P Bourges, Y Sidis, A Ivanov, C Bernhard, C T Lin, B Keimer | American Association for the Advancement of Science (AAAS) | Science | 2008
61ba96d3e4dc5fe1bac50cf6 | Ba 1âˆ’x Na x Ti 2 Sb 2 O | -1777359948 |  | Ba 1âˆ’x Na x Ti 2 Sb 2 O |  |  | Oxides |  |  |  | 2-5 K |  |  | body | paragraph | c6f7aa6542 | Revealing multiple density wave orders in nonsuperconducting titanium oxypnictideNa2Ti2As2O | 10.1103/physrevb.89.155120 | Y Huang, H P Wang, R Y Chen, X Zhang, P Zheng, Y G Shi, N L Wang | American Physical Society (APS) | Physical Review B | 2014
61ba96d3e614176f2ec50cf9 | UGe 2 | -1198446497 |  | UGe 2 |  |  | Alloys |  |  |  | 35 K |  |  | body | paragraph | 6c97e1a0c2 | Magnon-mediated superconductivity in itinerant ferromagnets | 10.1088/0953-8984/15/24/105 | D V Shopova, D I Uzunov | IOP Publishing | Journal of Physics: Condensed Matter | 2005
61ba96d35cc438644dc50d1e | Y BCO | 1135518755 | Y BCO | Y | [6 empty] | 90 K |  |  | body | figure | 637311bc7d | Localized states near the Abrikosov vortex core in type-II superconductors within zero-range potential model | 10.17586/2220-8054-2015-6-3-353-360 | V L Kulinskii, D Yu. Panchenko | ITMO University | Nanosystems: Physics, Chemistry, Mathematics | 2013
61ba96d3c2c99830dec50d1f | single-crystals of Bi 2 Sr 2 CaCu 2 O 8+Î´ | 1882835959 |  | Bi 2 Sr 2 CaCu 2 O 8+Î´ |  | single-crystals | Alloys |  |  |  | 91 K |  |  | body | paragraph | 196478f7ff | Phase Diagram of Bi 2 Sr 2 CaCu 2 O 8+Î´ Revisited |  | I K Drozdov, I PletikosiÄ‡, C.-K Kim, K Fujita, G D Gu, J C SÃ©amus Davis, P D Johnson, I BoÅ¾oviÄ‡, T Valla |  |  | 2018
61ba96d3c2c99830dec50d20 | OD62 | 80193001 |  | OD62 |  |  | Oxides |  |  |  | 62 K |  |  | body | paragraph | 196478f7ff | Phase Diagram of Bi 2 Sr 2 CaCu 2 O 8+Î´ Revisited |  | I K Drozdov, I PletikosiÄ‡, C.-K Kim, K Fujita, G D Gu, J C SÃ©amus Davis, P D Johnson, I BoÅ¾oviÄ‡, T Valla |  |  | 2018
61ba96d3c2c99830dec50d21 | Bi2212 | -1899438152 | Bi2212 | Bi2212Bi2212 | [6 empty] | 50 K |  |  | body | paragraph | 196478f7ff | Phase Diagram of Bi 2 Sr 2 CaCu 2 O 8+Î´ Revisited |  | I K Drozdov, I PletikosiÄ‡, C.-K Kim, K Fujita, G D Gu, J C SÃ©amus Davis, P D Johnson, I BoÅ¾oviÄ‡, T Valla |  |  | 2018
61ba96d3c2c99830dec50d22 | Bi2Sr2CaCu2O 8+Î´ | 1681740105 |  | Bi2Sr2CaCu2O 8+Î´ |  |  | Alloys |  |  |  | 91 K |  |  | header | abstract | 196478f7ff | Phase Diagram of Bi 2 Sr 2 CaCu 2 O 8+Î´ Revisited |  | I K Drozdov, I PletikosiÄ‡, C.-K Kim, K Fujita, G D Gu, J C SÃ©amus Davis, P D Johnson, I BoÅ¾oviÄ‡, T Valla |  |  | 2018
61ba96d356f16aed29c50d2c | few-monolayer Pb films | -1239826513 |  |  | few-monolayer Pb | films |  |  |  |  | 7.2 K |  |  | body | paragraph | 2dbb3878fd | Vortex quantum tunneling versus thermal activation in ultrathin superconducting nanoislands | 10.1103/physrevb.85.224508 | W V Pogosov, V R Misko | American Physical Society (APS) | Physical Review B | 2012
61ba96d305e6aa6710c50cea | n â‰ˆ 1.4 | 1753816409 | [7 empty] | n=â‰ˆ 1.4 | 5 K |  | 27 GPa | body | paragraph | 997c33984a | Probing the extended non-Fermi liquid regimes of MnSi and Fe | 10.1016/j.physb.2006.01.062 | P Pedrazzini, D Jaccard, G Lapertot, J Flouquet, Y Inada, H Kohara, Y Onuki | Elsevier BV | Physica B: Condensed Matter | 2005
61ba96d305e6aa6710c50ceb | single crystalline MnSi | 1263652521 |  | MnSi |  | single crystalline | Alloys |  |  |  | 2 K | resistivity |  | body | paragraph | 997c33984a | Probing the extended non-Fermi liquid regimes of MnSi and Fe | 10.1016/j.physb.2006.01.062 | P Pedrazzini, D Jaccard, G Lapertot, J Flouquet, Y Inada, H Kohara, Y Onuki | Elsevier BV | Physica B: Condensed Matter | 2005
61ba96d471dd2853b1c50cf3 | Î²-RhPb2 | -415665896 |  | Î²-RhPb2 |  |  | Alloys |  |  |  | 9.7 K |  |  | header | abstract | 01c24ae5a8 | Î²â€“RhPb2 : A topological superconductor candidate | 10.1103/physrevb.99.045110 | Jian-Feng Zhang, Peng-Jie Guo, Miao Gao, Kai Liu, Zhong-Yi Lu | American Physical Society (APS) | Physical Review B | 2018
61ba96d471dd2853b1c50cf4 | Î²-RhPb 2 | 1974105370 |  | Î²-RhPb 2 |  |  | Alloys |  |  |  | below 9.7 K |  |  | body | paragraph | 01c24ae5a8 | Î²â€“RhPb2 : A topological superconductor candidate | 10.1103/physrevb.99.045110 | Jian-Feng Zhang, Peng-Jie Guo, Miao Gao, Kai Liu, Zhong-Yi Lu | American Physical Society (APS) | Physical Review B | 2018
61ba96d471dd2853b1c50cf5 | Î²-RhPb 2 | 2012610086 |  | Î²-RhPb 2 |  |  | Alloys |  |  |  | 9.7 K |  |  | body | paragraph | 01c24ae5a8 | Î²â€“RhPb2 : A topological superconductor candidate | 10.1103/physrevb.99.045110 | Jian-Feng Zhang, Peng-Jie Guo, Miao Gao, Kai Liu, Zhong-Yi Lu | American Physical Society (APS) | Physical Review B | 2018
61ba96d471dd2853b1c50cf6 | Î²-RhPb 2 | 1802767398 |  | Î²-RhPb 2 |  |  | Alloys |  |  |  | 9.7 K |  |  | body | paragraph | 01c24ae5a8 | Î²â€“RhPb2 : A topological superconductor candidate | 10.1103/physrevb.99.045110 | Jian-Feng Zhang, Peng-Jie Guo, Miao Gao, Kai Liu, Zhong-Yi Lu | American Physical Society (APS) | Physical Review B | 2018
61ba96d471dd2853b1c50cf7 | Î²-RhPb 2 | 1837416862 |  | Î²-RhPb 2 |  |  | Alloys |  |  |  | 9.7 K |  |  | body |  | 01c24ae5a8 | Î²â€“RhPb2 : A topological superconductor candidate | 10.1103/physrevb.99.045110 | Jian-Feng Zhang, Peng-Jie Guo, Miao Gao, Kai Liu, Zhong-Yi Lu | American Physical Society (APS) | Physical Review B | 2018
61ba96d471dd2853b1c50cf8 | Î²-RhPb 2 | 1881698832 |  | Î²-RhPb 2 |  |  | Alloys |  |  |  | 9.7 K |  |  | body |  | 01c24ae5a8 | Î²â€“RhPb2 : A topological superconductor candidate | 10.1103/physrevb.99.045110 | Jian-Feng Zhang, Peng-Jie Guo, Miao Gao, Kai Liu, Zhong-Yi Lu | American Physical Society (APS) | Physical Review B | 2018
61ba96d42227d4ac07c50ce4 | UPt 3 | -1971566586 |  | UPt 3 |  |  | Alloys |  |  |  | 0.5 K |  |  | body | paragraph | 8fe6ca14a7 | Correlation gap in the heavy-fermion antiferromagnetUPd2Al3 | 10.1103/physrevb.66.035110 | M Dressel, N Kasper, K Petukhov, D N Peligrad, B Gorshunov, M Jourdan, M Huth, H Adrian | American Physical Society (APS) | Physical Review B | 2002
61ba96d42b9a12e3d2c50d15 | optimally-doped sample (OP96) | 1172154522 |  |  | optimally-doped | [5 empty] | 96 K |  |  | body | paragraph | c37121ea61 | Revealing the high-energy electronic excitations underlying the onset of high-temperature superconductivity in cuprates | 10.1038/ncomms1354 | Claudio Giannetti, Federico Cilento, Stefano Dal Conte, Giacomo Coslovich, Gabriele Ferrini, Hajo Molegraaf, Markus Raichle, Ruixing Liang, Hiroshi Eisaki, Martin Greven, Andrea Damascelli, Dirk Van Der Marel, Fulvio Parmigiani | Springer Science and Business Media LLC | Nature Communications | 2011
61ba96d42b9a12e3d2c50d16 | UD83) | -381166681 |  | UD83 |  |  | Alloys |  |  |  | 83 K |  |  | body | paragraph | c37121ea61 | Revealing the high-energy electronic excitations underlying the onset of high-temperature superconductivity in cuprates | 10.1038/ncomms1354 | Claudio Giannetti, Federico Cilento, Stefano Dal Conte, Giacomo Coslovich, Gabriele Ferrini, Hajo Molegraaf, Markus Raichle, Ruixing Liang, Hiroshi Eisaki, Martin Greven, Andrea Damascelli, Dirk Van Der Marel, Fulvio Parmigiani | Springer Science and Business Media LLC | Nature Communications | 2011
61ba96d42b9a12e3d2c50d17 | OD86) | 518744260 |  |  | OD86 | [5 empty] | 86 K |  |  | body | paragraph | c37121ea61 | Revealing the high-energy electronic excitations underlying the onset of high-temperature superconductivity in cuprates | 10.1038/ncomms1354 | Claudio Giannetti, Federico Cilento, Stefano Dal Conte, Giacomo Coslovich, Gabriele Ferrini, Hajo Molegraaf, Markus Raichle, Ruixing Liang, Hiroshi Eisaki, Martin Greven, Andrea Damascelli, Dirk Van Der Marel, Fulvio Parmigiani | Springer Science and Business Media LLC | Nature Communications | 2011
61ba96d42b9a12e3d2c50d18 | optimally doped (OP96) | -1207695037 |  | (OP96 | optimally doped |  | Alloys |  |  |  | 83 K |  |  | body | paragraph | c37121ea61 | Revealing the high-energy electronic excitations underlying the onset of high-temperature superconductivity in cuprates | 10.1038/ncomms1354 | Claudio Giannetti, Federico Cilento, Stefano Dal Conte, Giacomo Coslovich, Gabriele Ferrini, Hajo Molegraaf, Markus Raichle, Ruixing Liang, Hiroshi Eisaki, Martin Greven, Andrea Damascelli, Dirk Van Der Marel, Fulvio Parmigiani | Springer Science and Business Media LLC | Nature Communications | 2011
61ba96d42b9a12e3d2c50d19 | optimally-doped sample | 1672555317 |  |  | optimally-doped | [5 empty] | 96 K |  |  | body | paragraph | c37121ea61 | Revealing the high-energy electronic excitations underlying the onset of high-temperature superconductivity in cuprates | 10.1038/ncomms1354 | Claudio Giannetti, Federico Cilento, Stefano Dal Conte, Giacomo Coslovich, Gabriele Ferrini, Hajo Molegraaf, Markus Raichle, Ruixing Liang, Hiroshi Eisaki, Martin Greven, Andrea Damascelli, Dirk Van Der Marel, Fulvio Parmigiani | Springer Science and Business Media LLC | Nature Communications | 2011
61ba96d5720b8b3d36c50cea | pristine MgB 2 | 682520631 |  | MgB 2 |  |  | Alloys, Borides |  |  |  | 39K |  |  | body | paragraph | 9e70b4a1eb | Thermodynamically stable noncomposite vortices in mesoscopic two-gap superconductors | 10.1209/0295-5075/78/47001 | L F Chibotaru, V H Dao, A Ceulemans | IOP Publishing | Europhysics Letters (EPL) | 2007
61ba96d54217bb9076c50d0a | bilayer films of a 200 nm-thick layer of amorphous-NbGe | -537801050 |  | NbGe |  | bilayer films | Alloys |  |  |  | 2.93 K |  |  | body | paragraph | e1287a285d | Vortex dynamics in superconducting channels with periodic constrictions | 10.1103/physrevb.81.184503 | K Yu, M B S Hesselberth, P H Kes, B L T Plourde | American Physical Society (APS) | Physical Review B | 2010
61ba96d57ce09aab2ac50d10 | UTe2 | -378310774 |  | UTe2 |  |  | Chalcogenides |  |  |  | below 1.7 K | heat capacity |  | header | abstract | 14fe6d9fdb | Spin-orbit coupling induced degeneracy in the anisotropic unconventional superconductor UTe2 | 10.1103/physrevb.100.134502 | Alexander B Shick, Warren E Pickett | American Physical Society (APS) | Physical Review B | 2019
61ba96d5ab9e3e9324c50ce8 | RuSr 2 GdCu 2 O 8 | 860276032 |  | RuSr 2 GdCu 2 O 8 |  |  | Oxides, Cuprates |  |  |  | 133 K |  |  | body | paragraph | 67e118788e | Magnetic and electronic structures of superconducting RuSr 2 GdCu 2 O 8 |  | K Nakamura, K T Park, A J Freeman, J D Jorgensen |  |  | 2013
61ba96d53af0453d0cc50d35 | Cs | 1592198104 |  | Cs |  |  | Alloys |  |  |  | 1.5K |  | 7.0 GPa | body | paragraph | e8cdb16ef3 | Theoretical predictions of superconductivity in alkali metals under high pressure | 10.1103/physrevb.73.184516 | Lei Shi, D A Papaconstantopoulos | American Physical Society (APS) | Physical Review B | 2006
61ba96d6c0bff55f4cc50d0a | LaH 10 | 1120227743 |  | LaH 10 |  |  | Hydrides, Alloys |  |  |  | 250âˆ’260 K |  | âˆ¼170 GPa | body | paragraph | 49c5f75963 | Origin of enhanced chemical precompression in cerium hydride CeH 9 |  | Hyunsoo Jeon, Chongze Wang, Seho Yi, Jun-Hyung Cho |  |  | 2020
61ba96d6ef148cdddfc50cf9 | Mg 10 Ir 19 B 16 | -112304090 |  | Mg 10 Ir 19 B 16 |  |  | Alloys, Borides |  |  |  | 5 K |  |  | body | paragraph | 362c99bded | Possible nodeless superconductivity in the noncentrosymmetric superconductorMg12âˆ’Î´Ir19B16 | 10.1103/physrevb.76.064527 | Gang Mu, Yue Wang, Lei Shan, Hai-Hu Wen | American Physical Society (APS) | Physical Review B | 2007
61ba96d6ef148cdddfc50cfa | MgIrB | 157555855 |  | MgIrB |  |  | Alloys, Borides |  |  |  | 2 K |  |  | body | paragraph | 362c99bded | Possible nodeless superconductivity in the noncentrosymmetric superconductorMg12âˆ’Î´Ir19B16 | 10.1103/physrevb.76.064527 | Gang Mu, Yue Wang, Lei Shan, Hai-Hu Wen | American Physical Society (APS) | Physical Review B | 2007
61ba96d67b1a7abb24c50cf9 | 5 vol% sample | -427455065 | [8 empty] | 35 and 50 K |  |  | body | paragraph | 34bf01eb48 | Critical dynamics of an interacting magnetic nanoparticle system | 10.1088/0953-8984/14/19/314 | M F Hansen, P E JÃ¶nsson, P Nordblad, P Svedlindh | IOP Publishing | Journal of Physics: Condensed Matter | 2011
61ba96d67b1a7abb24c50cfa | 5 vol% sample | -716261488 | [8 empty] | 35 K |  |  | body | paragraph | 34bf01eb48 | Critical dynamics of an interacting magnetic nanoparticle system | 10.1088/0953-8984/14/19/314 | M F Hansen, P E JÃ¶nsson, P Nordblad, P Svedlindh | IOP Publishing | Journal of Physics: Condensed Matter | 2011
61ba96d614d91e0862c50ce8 | GdO 0.88 FeAs | -419057929 |  | GdO 0.88 FeAs |  |  | Iron-pnictides, Oxides, Pnictides |  |  |  | 50 K |  |  | body | paragraph | 448972069a | Andreev spectroscopy of iron-based superconductors: temperature dependence of the order parameters and scaling of $ \Delta_{\rm L, S}$ with $ T_{\rm C}$ | 10.3367/ufne.0184.201408i.0888 | T E Kuzmicheva, S A Kuzmichev, M G Mikheev, Ya G Ponomarev, S N Tchesnokov, V M Pudalov, E P Khlybov, N D Zhigadlo | Uspekhi Fizicheskikh Nauk (UFN) Journal | Physics-Uspekhi | 2014
61ba96d614d91e0862c50ce9 | LaO 0.9 F 0.1 FeAs | -568854874 |  | LaO 0.9 F 0.1 FeAs |  |  | Iron-pnictides, Pnictides, Oxides, Fluorides |  |  |  | 21 Ã· 29 K |  |  | body | paragraph | 448972069a | Andreev spectroscopy of iron-based superconductors: temperature dependence of the order parameters and scaling of $ \Delta_{\rm L, S}$ with $ T_{\rm C}$ | 10.3367/ufne.0184.201408i.0888 | T E Kuzmicheva, S A Kuzmichev, M G Mikheev, Ya G Ponomarev, S N Tchesnokov, V M Pudalov, E P Khlybov, N D Zhigadlo | Uspekhi Fizicheskikh Nauk (UFN) Journal | Physics-Uspekhi | 2014
61ba96d614d91e0862c50cea | Sm(Th)OFeAs | -1765076567 |  | Sm(Th)OFeAs |  |  | Iron-pnictides, Oxides, Pnictides |  |  |  | 37 K |  |  | body |  | 448972069a | Andreev spectroscopy of iron-based superconductors: temperature dependence of the order parameters and scaling of $ \Delta_{\rm L, S}$ with $ T_{\rm C}$ | 10.3367/ufne.0184.201408i.0888 | T E Kuzmicheva, S A Kuzmichev, M G Mikheev, Ya G Ponomarev, S N Tchesnokov, V M Pudalov, E P Khlybov, N D Zhigadlo | Uspekhi Fizicheskikh Nauk (UFN) Journal | Physics-Uspekhi | 2014
61ba96d614d91e0862c50ceb | FeSe single crystals | 321088365 |  | FeSe |  | single crystals | Iron-chalcogenides, Chalcogenides |  |  |  | 10 K |  |  | body | paragraph | 448972069a | Andreev spectroscopy of iron-based superconductors: temperature dependence of the order parameters and scaling of $ \Delta_{\rm L, S}$ with $ T_{\rm C}$ | 10.3367/ufne.0184.201408i.0888 | T E Kuzmicheva, S A Kuzmichev, M G Mikheev, Ya G Ponomarev, S N Tchesnokov, V M Pudalov, E P Khlybov, N D Zhigadlo | Uspekhi Fizicheskikh Nauk (UFN) Journal | Physics-Uspekhi | 2014
61ba96d614d91e0862c50cec | GdO 0.88 FeAs | -519191843 |  | GdO 0.88 FeAs |  |  | Iron-pnictides, Oxides, Pnictides |  |  |  | 49 K |  |  | body |  | 448972069a | Andreev spectroscopy of iron-based superconductors: temperature dependence of the order parameters and scaling of $ \Delta_{\rm L, S}$ with $ T_{\rm C}$ | 10.3367/ufne.0184.201408i.0888 | T E Kuzmicheva, S A Kuzmichev, M G Mikheev, Ya G Ponomarev, S N Tchesnokov, V M Pudalov, E P Khlybov, N D Zhigadlo | Uspekhi Fizicheskikh Nauk (UFN) Journal | Physics-Uspekhi | 2014
61ba96d614d91e0862c50ced | GdO 1âˆ’x F x FeAs samples with nominal fluorine concentrations 0.09 â‰¤ x â‰¤ 0.21 | 945903511 |  | GdO 1âˆ’x F x FeAs |  |  | Iron-pnictides, Pnictides, Oxides, Fluorides |  |  | x=â‰¤ 0.21 | 46 Ã· 53 K |  |  | body | paragraph | 448972069a | Andreev spectroscopy of iron-based superconductors: temperature dependence of the order parameters and scaling of $ \Delta_{\rm L, S}$ with $ T_{\rm C}$ | 10.3367/ufne.0184.201408i.0888 | T E Kuzmicheva, S A Kuzmichev, M G Mikheev, Ya G Ponomarev, S N Tchesnokov, V M Pudalov, E P Khlybov, N D Zhigadlo | Uspekhi Fizicheskikh Nauk (UFN) Journal | Physics-Uspekhi | 2014
61ba96d614d91e0862c50cee | Th doping 0.15 â‰¤ x â‰¤ 0.3 | 480117351 | [7 empty] | x=â‰¤ 0.3 | 40 Ã· 52.5 K |  |  | body | paragraph | 448972069a | Andreev spectroscopy of iron-based superconductors: temperature dependence of the order parameters and scaling of $ \Delta_{\rm L, S}$ with $ T_{\rm C}$ | 10.3367/ufne.0184.201408i.0888 | T E Kuzmicheva, S A Kuzmichev, M G Mikheev, Ya G Ponomarev, S N Tchesnokov, V M Pudalov, E P Khlybov, N D Zhigadlo | Uspekhi Fizicheskikh Nauk (UFN) Journal | Physics-Uspekhi | 2014
61ba96d614d91e0862c50cef | CeO 0.88 F 0.12 FeAs | 1195142198 |  | CeO 0.88 F 0.12 FeAs |  |  | Iron-pnictides, Pnictides, Oxides, Fluorides |  |  |  | 41 K |  |  | body | paragraph | 448972069a | Andreev spectroscopy of iron-based superconductors: temperature dependence of the order parameters and scaling of $ \Delta_{\rm L, S}$ with $ T_{\rm C}$ | 10.3367/ufne.0184.201408i.0888 | T E Kuzmicheva, S A Kuzmichev, M G Mikheev, Ya G Ponomarev, S N Tchesnokov, V M Pudalov, E P Khlybov, N D Zhigadlo | Uspekhi Fizicheskikh Nauk (UFN) Journal | Physics-Uspekhi | 2014
61ba96d614d91e0862c50cf0 | GdO(F)FeAs | 1261412965 |  | GdO(F)FeAs |  |  | Iron-pnictides, Pnictides, Oxides, Fluorides |  |  |  | 46 Ã· 50 K |  |  | body | figure | 448972069a | Andreev spectroscopy of iron-based superconductors: temperature dependence of the order parameters and scaling of $ \Delta_{\rm L, S}$ with $ T_{\rm C}$ | 10.3367/ufne.0184.201408i.0888 | T E Kuzmicheva, S A Kuzmichev, M G Mikheev, Ya G Ponomarev, S N Tchesnokov, V M Pudalov, E P Khlybov, N D Zhigadlo | Uspekhi Fizicheskikh Nauk (UFN) Journal | Physics-Uspekhi | 2014
61ba96d614d91e0862c50cf1 | GdO 0.88 FeAs | -567320629 |  | GdO 0.88 FeAs |  |  | Iron-pnictides, Oxides, Pnictides |  |  |  | 46 Ã· 50 K |  |  | body | paragraph | 448972069a | Andreev spectroscopy of iron-based superconductors: temperature dependence of the order parameters and scaling of $ \Delta_{\rm L, S}$ with $ T_{\rm C}$ | 10.3367/ufne.0184.201408i.0888 | T E Kuzmicheva, S A Kuzmichev, M G Mikheev, Ya G Ponomarev, S N Tchesnokov, V M Pudalov, E P Khlybov, N D Zhigadlo | Uspekhi Fizicheskikh Nauk (UFN) Journal | Physics-Uspekhi | 2014
61ba96d6783c1e8128c50d11 | OP35K Bi2201 | -927474226 | Bi2201 | OP35K |  |  | Oxides, Pnictides |  |  |  | 35 K |  |  | body | paragraph | b81c21c8d7 | Pseudogap and Local Pairs in High-Tc Superconductors | 10.5772/50970 | A L Solovjov, M A Tkachenko | InTech |  | 2011
61ba96d6783c1e8128c50d12 | Bi2201 | 1998704536 | Bi2201 | Bi2201Bi2201 | [6 empty] | 35 K |  |  | body | paragraph | b81c21c8d7 | Pseudogap and Local Pairs in High-Tc Superconductors | 10.5772/50970 | A L Solovjov, M A Tkachenko | InTech |  | 2011
61ba96d6783c1e8128c50d13 | HgBa 2 Ca 2 Cu 3 O 8+Î´ | -2056987034 |  | HgBa 2 Ca 2 Cu 3 O 8+Î´ |  |  | Alloys |  |  |  | 134 K |  |  | body | paragraph | b81c21c8d7 | Pseudogap and Local Pairs in High-Tc Superconductors | 10.5772/50970 | A L Solovjov, M A Tkachenko | InTech |  | 2011
61ba96d6783c1e8128c50d14 | optimally doped Bi 2 Sr 2 CaCu 2 O 8+Î´ (Bi2212) single-crystals | -855039309 | Bi2212 | Bi 2 Sr 2 CaCu 2 O 8+Î´ | optimally doped | single-crystals | Alloys |  |  |  | 90K |  |  | body | paragraph | b81c21c8d7 | Pseudogap and Local Pairs in High-Tc Superconductors | 10.5772/50970 | A L Solovjov, M A Tkachenko | InTech |  | 2011
61ba96d6783c1e8128c50d15 | eAsO 0.85 | 1687450417 |  | eAsO 0.85 |  |  | Alloys |  |  |  | 55 K |  |  | body | paragraph | b81c21c8d7 | Pseudogap and Local Pairs in High-Tc Superconductors | 10.5772/50970 | A L Solovjov, M A Tkachenko | InTech |  | 2011
61ba96d671dd2853b1c50cf9 | 2H-NbS 2 | -509074234 |  | 2H-NbS 2 |  |  | Alloys |  |  |  | 6 K |  | 20 GPa | body | paragraph | 4eda4b07d0 | Pristine and intercalated transition metal dichalcogenide superconductors | 10.1016/j.physc.2015.02.023 | Richard A Klemm | Elsevier BV | Physica C: Superconductivity and its Applications | 2015
61ba96d671dd2853b1c50cfa | x = 0.08 | 128547911 | [7 empty] | x=0.08 | 4.0 K |  |  | body | paragraph | 4eda4b07d0 | Pristine and intercalated transition metal dichalcogenide superconductors | 10.1016/j.physc.2015.02.023 | Richard A Klemm | Elsevier BV | Physica C: Superconductivity and its Applications | 2015
61ba96d671dd2853b1c50cfb | (LaSe) 1.14 (NbSe 2 | -819203051 |  | (LaSe) 1.14 (NbSe 2 |  |  | Alloys |  |  |  | 1.42 K |  |  | body | figure | 4eda4b07d0 | Pristine and intercalated transition metal dichalcogenide superconductors | 10.1016/j.physc.2015.02.023 | Richard A Klemm | Elsevier BV | Physica C: Superconductivity and its Applications | 2015
61ba96d671dd2853b1c50cfc | TaSnS 2 | -92560783 |  | TaSnS 2 |  |  | Chalcogenides |  |  |  | below 2.95 K | specific heat |  | body | figure | 4eda4b07d0 | Pristine and intercalated transition metal dichalcogenide superconductors | 10.1016/j.physc.2015.02.023 | Richard A Klemm | Elsevier BV | Physica C: Superconductivity and its Applications | 2015
61ba96d671dd2853b1c50cfd | 2H-TaSe 2 | 1730239301 |  | 2H-TaSe 2 |  |  | Alloys |  |  |  | 0.2 K |  |  | body | paragraph | 4eda4b07d0 | Pristine and intercalated transition metal dichalcogenide superconductors | 10.1016/j.physc.2015.02.023 | Richard A Klemm | Elsevier BV | Physica C: Superconductivity and its Applications | 2015
61ba96d671dd2853b1c50cfe | pristine 2H-TaS 2 | 1619756064 |  | pristine 2H-TaS 2 |  |  | Alloys |  |  |  | 3.5 K |  |  | body | paragraph | 4eda4b07d0 | Pristine and intercalated transition metal dichalcogenide superconductors | 10.1016/j.physc.2015.02.023 | Richard A Klemm | Elsevier BV | Physica C: Superconductivity and its Applications | 2015
61ba96d671dd2853b1c50cff | 2H(b)-MoS 2 | 2073250943 |  | 2H(b)-MoS 2 |  |  | Alloys |  |  |  | 11 K |  |  | body | paragraph | 4eda4b07d0 | Pristine and intercalated transition metal dichalcogenide superconductors | 10.1016/j.physc.2015.02.023 | Richard A Klemm | Elsevier BV | Physica C: Superconductivity and its Applications | 2015
61ba96d671dd2853b1c50d00 | 2H- TaS 2 | 1882353189 |  | 2H- TaS 2 |  |  | Alloys |  |  |  | close to 3.5 K |  |  | body | paragraph | 4eda4b07d0 | Pristine and intercalated transition metal dichalcogenide superconductors | 10.1016/j.physc.2015.02.023 | Richard A Klemm | Elsevier BV | Physica C: Superconductivity and its Applications | 2015
61ba96d671dd2853b1c50d01 | 2H-TMDs is 2H- NbS 2 | 1605821579 |  | 2H-TMDs is 2H- NbS 2 |  |  | Alloys |  |  |  | 5.84 K |  |  | body | figure | 4eda4b07d0 | Pristine and intercalated transition metal dichalcogenide superconductors | 10.1016/j.physc.2015.02.023 | Richard A Klemm | Elsevier BV | Physica C: Superconductivity and its Applications | 2015
61ba96d671dd2853b1c50d02 | pristine 2H- TaS 2 | 1567367322 |  | pristine 2H- TaS 2 |  |  | Alloys |  |  |  | 75 K | magnetic susceptibility |  | body | figure | 4eda4b07d0 | Pristine and intercalated transition metal dichalcogenide superconductors | 10.1016/j.physc.2015.02.023 | Richard A Klemm | Elsevier BV | Physica C: Superconductivity and its Applications | 2015
61ba96d671dd2853b1c50d03 | TaFe 0.05 S 2 | -225279216 |  | TaFe 0.05 S 2 |  |  | Iron-chalcogenides, Chalcogenides |  |  |  | 0.6 K |  |  | body | paragraph | 4eda4b07d0 | Pristine and intercalated transition metal dichalcogenide superconductors | 10.1016/j.physc.2015.02.023 | Richard A Klemm | Elsevier BV | Physica C: Superconductivity and its Applications | 2015
61ba96d62227d4ac07c50ce5 | overdoped Tl2201 | 285223631 | Tl2201 | Tl2201Tl2201 | overdoped | [5 empty] | 15 K | Electrical resistivity |  | body | paragraph | 93f8d5769d | Tl2Ba2CuO6+Î´brings spectroscopic probes deep into the overdoped regime of the high-Tccuprates | 10.1088/1367-2630/9/2/028 | D C Peets, Jdf D F Mottershead, B Wu, I S Elfimov, Ruixing Liang, W N Hardy, D A Bonn, M Raudsepp, N J C Ingle, A Damascelli | IOP Publishing | New Journal of Physics | 2006
61ba96d62227d4ac07c50ce6 | Tl2201-OD30) | 1026620602 | Tl2201 | Tl2201Tl2201 | [6 empty] | 30 K |  |  | body | figure | 93f8d5769d | Tl2Ba2CuO6+Î´brings spectroscopic probes deep into the overdoped regime of the high-Tccuprates | 10.1088/1367-2630/9/2/028 | D C Peets, Jdf D F Mottershead, B Wu, I S Elfimov, Ruixing Liang, W N Hardy, D A Bonn, M Raudsepp, N J C Ingle, A Damascelli | IOP Publishing | New Journal of Physics | 2006
61ba96d62227d4ac07c50ce7 | overdoped Bi 2 Sr 2 CuO 6+Î´ | -1050310450 |  | Bi 2 Sr 2 CuO 6+Î´ | overdoped |  | Alloys |  |  |  | 23 K |  |  | body | paragraph | 93f8d5769d | Tl2Ba2CuO6+Î´brings spectroscopic probes deep into the overdoped regime of the high-Tccuprates | 10.1088/1367-2630/9/2/028 | D C Peets, Jdf D F Mottershead, B Wu, I S Elfimov, Ruixing Liang, W N Hardy, D A Bonn, M Raudsepp, N J C Ingle, A Damascelli | IOP Publishing | New Journal of Physics | 2006
61ba96d62227d4ac07c50ce8 | Tl2201-OD74) | -1840721836 | Tl2201-OD74 | [7 empty] | 74 K |  | 3Ã—10 âˆ’11 torr | body | figure | 93f8d5769d | Tl2Ba2CuO6+Î´brings spectroscopic probes deep into the overdoped regime of the high-Tccuprates | 10.1088/1367-2630/9/2/028 | D C Peets, Jdf D F Mottershead, B Wu, I S Elfimov, Ruixing Liang, W N Hardy, D A Bonn, M Raudsepp, N J C Ingle, A Damascelli | IOP Publishing | New Journal of Physics | 2006
61ba96d62227d4ac07c50ce9 | Tl2201- OD30 | 214263600 |  | Tl2201- OD30 |  |  | Alloys |  |  |  | 16 K |  |  | body | paragraph | 93f8d5769d | Tl2Ba2CuO6+Î´brings spectroscopic probes deep into the overdoped regime of the high-Tccuprates | 10.1088/1367-2630/9/2/028 | D C Peets, Jdf D F Mottershead, B Wu, I S Elfimov, Ruixing Liang, W N Hardy, D A Bonn, M Raudsepp, N J C Ingle, A Damascelli | IOP Publishing | New Journal of Physics | 2006
61ba96d62227d4ac07c50cea | Tl2201-OD30) | 1067059974 | Tl2201 | Tl2201Tl2201 | [6 empty] | 30 K |  |  | body | paragraph | 93f8d5769d | Tl2Ba2CuO6+Î´brings spectroscopic probes deep into the overdoped regime of the high-Tccuprates | 10.1088/1367-2630/9/2/028 | D C Peets, Jdf D F Mottershead, B Wu, I S Elfimov, Ruixing Liang, W N Hardy, D A Bonn, M Raudsepp, N J C Ingle, A Damascelli | IOP Publishing | New Journal of Physics | 2006
61ba96d62227d4ac07c50ceb | Tl2201 single crystal | -1987321230 | Tl2201 | Tl2201Tl2201 |  | single crystal |  |  |  |  | 67.7 K |  |  | body | paragraph | 93f8d5769d | Tl2Ba2CuO6+Î´brings spectroscopic probes deep into the overdoped regime of the high-Tccuprates | 10.1088/1367-2630/9/2/028 | D C Peets, Jdf D F Mottershead, B Wu, I S Elfimov, Ruixing Liang, W N Hardy, D A Bonn, M Raudsepp, N J C Ingle, A Damascelli | IOP Publishing | New Journal of Physics | 2006
61ba96d62227d4ac07c50cec | Tl2201 crystal | 1187385891 | Tl2201 | Tl2201Tl2201 |  | crystal |  |  |  |  | 30 K |  |  | body | paragraph | 93f8d5769d | Tl2Ba2CuO6+Î´brings spectroscopic probes deep into the overdoped regime of the high-Tccuprates | 10.1088/1367-2630/9/2/028 | D C Peets, Jdf D F Mottershead, B Wu, I S Elfimov, Ruixing Liang, W N Hardy, D A Bonn, M Raudsepp, N J C Ingle, A Damascelli | IOP Publishing | New Journal of Physics | 2006
61ba96d62227d4ac07c50ced | Tl2201 crystal | 1297139657 | Tl2201 | Tl2201Tl2201 |  | crystal |  |  |  |  | 20 K |  |  | body | paragraph | 93f8d5769d | Tl2Ba2CuO6+Î´brings spectroscopic probes deep into the overdoped regime of the high-Tccuprates | 10.1088/1367-2630/9/2/028 | D C Peets, Jdf D F Mottershead, B Wu, I S Elfimov, Ruixing Liang, W N Hardy, D A Bonn, M Raudsepp, N J C Ingle, A Damascelli | IOP Publishing | New Journal of Physics | 2006
61ba96d62227d4ac07c50cee | Tl2201-OD63) | 294017332 | Tl2201-OD63 | [7 empty] | 63 K |  |  | body | figure | 93f8d5769d | Tl2Ba2CuO6+Î´brings spectroscopic probes deep into the overdoped regime of the high-Tccuprates | 10.1088/1367-2630/9/2/028 | D C Peets, Jdf D F Mottershead, B Wu, I S Elfimov, Ruixing Liang, W N Hardy, D A Bonn, M Raudsepp, N J C Ingle, A Damascelli | IOP Publishing | New Journal of Physics | 2006
61ba96d62227d4ac07c50cef | overdoped Bi 2 Sr 2 CaCu 2 O 8+Î´ | 1181930559 |  | Bi 2 Sr 2 CaCu 2 O 8+Î´ | overdoped |  | Alloys |  |  |  | 88 K |  |  | body | paragraph | 93f8d5769d | Tl2Ba2CuO6+Î´brings spectroscopic probes deep into the overdoped regime of the high-Tccuprates | 10.1088/1367-2630/9/2/028 | D C Peets, Jdf D F Mottershead, B Wu, I S Elfimov, Ruixing Liang, W N Hardy, D A Bonn, M Raudsepp, N J C Ingle, A Damascelli | IOP Publishing | New Journal of Physics | 2006
61ba96d62227d4ac07c50cf0 | overdoped Tl2201 sample (Tl2201- OD30) | 734180015 | Tl2201 | Tl2201Tl2201 | overdoped | [5 empty] | 30 K |  |  | body | paragraph | 93f8d5769d | Tl2Ba2CuO6+Î´brings spectroscopic probes deep into the overdoped regime of the high-Tccuprates | 10.1088/1367-2630/9/2/028 | D C Peets, Jdf D F Mottershead, B Wu, I S Elfimov, Ruixing Liang, W N Hardy, D A Bonn, M Raudsepp, N J C Ingle, A Damascelli | IOP Publishing | New Journal of Physics | 2006
61ba96d62227d4ac07c50cf1 | overdoped Tl2201 sample (Tl2201- OD30) |  | Tl2201 | Tl2201Tl2201 | overdoped | [5 empty] | 30 K |  |  | body | paragraph | 93f8d5769d | Tl2Ba2CuO6+Î´brings spectroscopic probes deep into the overdoped regime of the high-Tccuprates | 10.1088/1367-2630/9/2/028 | D C Peets, Jdf D F Mottershead, B Wu, I S Elfimov, Ruixing Liang, W N Hardy, D A Bonn, M Raudsepp, N J C Ingle, A Damascelli | IOP Publishing | New Journal of Physics | 2006
61ba96d7d7a99c43e8c50cee | Bi 2 Sr 2 Ca 2 Cu 3 O 8+Î´ | -433911047 |  | Bi 2 Sr 2 Ca 2 Cu 3 O 8+Î´ |  |  | Alloys |  |  |  | 108 K |  |  | body | paragraph | b959b89fc5 | Universal intrinsic doping behavior of in-plane dc conductivity for hole-doped high-temperature cuprate superconductors | 10.1016/j.physc.2011.05.244 | Tatsuya Honma, Pei-Herng Hor | Elsevier BV | Physica C: Superconductivity | 2013
61ba96d7a01e2beb09c50d11 | FeSe | 1465675198 |  | FeSe |  |  | Iron-chalcogenides, Chalcogenides |  |  |  | 9 K |  |  | body | paragraph | 0350069403 | Study of intrinsic defect states of FeSe with scanning tunneling microscopy | 10.1103/physrevb.100.155127 | Kunliang Bu, Bo Wang, Wenhao Zhang, Ying Fei, Yuan Zheng, Fangzhou Ai, Zongxiu Wu, Qisi Wang, Hongliang Wo, Jun Zhao, Chuanhong Jin, Yi Yin | American Physical Society (APS) | Physical Review B | 2019
61ba96d707932c08a9c50d2b | UGe 2 | -1175340293 |  | UGe 2 |  |  | Alloys |  |  |  | 0.5 K |  | 1.2 GPa | body | paragraph | 714731805d | Incommensurate Spin Fluctuations in the Spin-triplet Superconductor Candidate UTe 2 |  | Chunruo Duan, Kalyan Sasmal, M Brian Maple, Andrey Podlesnyak, Jian-Xin Zhu, Qimiao Si, Pengcheng Dai |  |  | 2020
61ba96d707932c08a9c50d2c | UTe 2 | -1147910338 |  | UTe 2 |  |  | Chalcogenides |  |  |  | 1.6 K |  |  | body | paragraph | 714731805d | Incommensurate Spin Fluctuations in the Spin-triplet Superconductor Candidate UTe 2 |  | Chunruo Duan, Kalyan Sasmal, M Brian Maple, Andrey Podlesnyak, Jian-Xin Zhu, Qimiao Si, Pengcheng Dai |  |  | 2020
61ba96d707932c08a9c50d2d | UGe 2 | -1206149971 |  | UGe 2 |  |  | Alloys |  |  |  | 0.25 K |  | ambient pressure | body | paragraph | 714731805d | Incommensurate Spin Fluctuations in the Spin-triplet Superconductor Candidate UTe 2 |  | Chunruo Duan, Kalyan Sasmal, M Brian Maple, Andrey Podlesnyak, Jian-Xin Zhu, Qimiao Si, Pengcheng Dai |  |  | 2020
61ba96d707932c08a9c50d2e | UCoGe | 331617989 |  | UCoGe |  |  | Alloys |  |  |  | 0.425 K |  |  | body | paragraph | 714731805d | Incommensurate Spin Fluctuations in the Spin-triplet Superconductor Candidate UTe 2 |  | Chunruo Duan, Kalyan Sasmal, M Brian Maple, Andrey Podlesnyak, Jian-Xin Zhu, Qimiao Si, Pengcheng Dai |  |  | 2020
61ba96d707932c08a9c50d2f | URhGe | -1706207276 |  | URhGe |  |  | Alloys |  |  |  | 9.5 K |  |  | body | paragraph | 714731805d | Incommensurate Spin Fluctuations in the Spin-triplet Superconductor Candidate UTe 2 |  | Chunruo Duan, Kalyan Sasmal, M Brian Maple, Andrey Podlesnyak, Jian-Xin Zhu, Qimiao Si, Pengcheng Dai |  |  | 2020
61ba96d805e6aa6710c50ced | Ce 3 PtIn 11 | 2024669047 |  | Ce 3 PtIn 11 |  |  | Alloys |  |  |  | 0.32 K |  |  | body | figure | fcd15dbf8a | Determination of the magnetic q vectors in the heavy fermion |  | Superconductor Ce, Ptin, Naoki Shioda, Kumeda Kazuki, Hideto Fukazawa, Tetsuo Ohama, Yoh Kohori, Debarchan Das, Joanna BÅ‚awat, Dariusz Kaczorowski, Koudai Sugimoto |  |  | 2021
61ba96d8ef148cdddfc50cfb | La 1.78 Sr 0.22 CuO 4 | -340650133 |  | La 1.78 Sr 0.22 CuO 4 |  |  | Oxides, Cuprates |  |  |  | 26 K |  |  | body | figure | 541dcdc08e | Persistence of High-Frequency Spin Fluctuations in Overdoped SuperconductingLa2âˆ’xSrxCuO4(x=0.22) | 10.1103/physrevlett.99.067002 | O J Lipscombe, S M Hayden, B Vignolle, D F Mcmorrow, T G Perring | American Physical Society (APS) | Physical Review Letters | 2007
61ba96d82c886f0fe6c50cf8 | pure MgB 2 | -216162335 |  | MgB 2 | pure |  | Alloys, Borides |  |  |  | 10 K |  |  | body | figure | e78a0b22ad | Effects of neutron irradiation on carbon doped MgB2wire segments | 10.1088/0953-2048/19/6/024 | R H T Wilke, S L Budâ€™ko, P C Canfield, D K Finnemore, Raymond J Suplinskas, J Farmer, S T Hannahs | IOP Publishing | Superconductor Science and Technology | 2013
61ba96d8a013f06956c50cff | CaKFe4As4 | 392303947 |  | CaKFe4As4 |  |  | Iron-pnictides, Pnictides |  |  |  | 35 K |  |  | header | abstract | 0ddc0fcb4c | The properties of Majorana bound states in topological superconductor nanowire | 10.1142/s021798492050164x | Long Liu, Yu-Xian Li | World Scientific Pub Co Pte Lt | Modern Physics Letters B | 2020
61ba96d8a013f06956c50d00 | Single crystals of CaKFe4As4 | -461699174 |  | CaKFe4As4 |  | Single crystals | Iron-pnictides, Pnictides |  |  |  | 35 K | magnetization |  | body | figure | 0ddc0fcb4c | The properties of Majorana bound states in topological superconductor nanowire | 10.1142/s021798492050164x | Long Liu, Yu-Xian Li | World Scientific Pub Co Pte Lt | Modern Physics Letters B | 2020
61ba96d871dd2853b1c50d04 | K x Fe 2 Se 2 | 959777718 |  | K x Fe 2 Se 2 |  |  | Iron-chalcogenides, Chalcogenides |  |  |  | 32 K |  |  | body | paragraph | e3b64a6a41 | Upper fields and critical current density of K0.58Fe1.56Se2 single crystals grown by one step technique | 10.1016/j.physc.2012.04.041 | Zhaoshun Gao, Yanpeng Qi, Lei Wang, Chao Yao, Dongliang Wang, Xianping Zhang, Yanwei Ma | Elsevier BV | Physica C: Superconductivity | 2013
61ba96d9720b8b3d36c50cec | Ti 2 InX (X = C, N) | -1930834544 |  | Ti 2 InX |  |  | Carbides |  |  | X=C, N | 3.1 and 7.3K | resistivity |  | body | paragraph | 642d5fead2 | Ab Initio Investigation of Nitride in Comparison with Carbide Phase of Superconducting InX (X = C, N) | 10.1155/2013/646042 | M Roknuzzaman, A K M A Islam | Hindawi Limited | ISRN Condensed Matter Physics | 2013
61ba96d9d7a99c43e8c50cef | MgB 2 | 1427023392 |  | MgB 2 |  |  | Alloys, Borides |  |  |  | 39 K |  |  | body | paragraph | c12c5fef75 | Hall conductivity of Bi-based superconducting cuprates close to Tc | 10.1016/s0921-4534(97)00778-8 | R Jin, H R Ott | Elsevier BV | Physica C: Superconductivity | 2014
61ba96d9d7a99c43e8c50cf0 | MgB 2 | 1892978822 |  | MgB 2 |  |  | Alloys, Borides |  |  |  | 0.6 K |  |  | body | paragraph | c12c5fef75 | Hall conductivity of Bi-based superconducting cuprates close to Tc | 10.1016/s0921-4534(97)00778-8 | R Jin, H R Ott | Elsevier BV | Physica C: Superconductivity | 2014
61ba96d90cb3d3a5e6c50cfb | MgB 2 | 1413560942 |  | MgB 2 |  |  | Alloys, Borides |  |  |  | 37 K | magnetization |  | body | paragraph | 27150db866 | Low temperature synthesis of MgB[sub 2] | 10.1063/1.1420771 | N Rogado, M A Hayward, K A Regan, Yayu Wang, N P Ong, H W Zandbergen, John M Rowell, R J Cava | AIP Publishing | Journal of Applied Physics | 2002
61ba96d90cb3d3a5e6c50cfc | MgB 2 | 1282637034 |  | MgB 2 |  |  | Alloys, Borides |  |  |  | 39K |  |  | body | paragraph | 27150db866 | Low temperature synthesis of MgB[sub 2] | 10.1063/1.1420771 | N Rogado, M A Hayward, K A Regan, Yayu Wang, N P Ong, H W Zandbergen, John M Rowell, R J Cava | AIP Publishing | Journal of Applied Physics | 2002
61ba96d90cb3d3a5e6c50cfd | MgB 2 | 1661932248 |  | MgB 2 |  |  | Alloys, Borides |  |  |  | 37 K | magnetization |  | body | paragraph | 27150db866 | Low temperature synthesis of MgB[sub 2] | 10.1063/1.1420771 | N Rogado, M A Hayward, K A Regan, Yayu Wang, N P Ong, H W Zandbergen, John M Rowell, R J Cava | AIP Publishing | Journal of Applied Physics | 2002
61ba96d90cb3d3a5e6c50cfe | MgB 2 | 1446289810 |  | MgB 2 |  |  | Alloys, Borides |  |  |  | 39K | resistivity |  | body | paragraph | 27150db866 | Low temperature synthesis of MgB[sub 2] | 10.1063/1.1420771 | N Rogado, M A Hayward, K A Regan, Yayu Wang, N P Ong, H W Zandbergen, John M Rowell, R J Cava | AIP Publishing | Journal of Applied Physics | 2002
61ba96d90cb3d3a5e6c50cff | MgB 2 | 1436657304 |  | MgB 2 |  |  | Alloys, Borides |  |  |  | 20-25 K |  |  | body | paragraph | 27150db866 | Low temperature synthesis of MgB[sub 2] | 10.1063/1.1420771 | N Rogado, M A Hayward, K A Regan, Yayu Wang, N P Ong, H W Zandbergen, John M Rowell, R J Cava | AIP Publishing | Journal of Applied Physics | 2002
61ba96d90cb3d3a5e6c50d00 | MgB 2 | 1292265322 |  | MgB 2 |  |  | Alloys, Borides |  |  |  | 35.5 K |  |  | body | paragraph | 27150db866 | Low temperature synthesis of MgB[sub 2] | 10.1063/1.1420771 | N Rogado, M A Hayward, K A Regan, Yayu Wang, N P Ong, H W Zandbergen, John M Rowell, R J Cava | AIP Publishing | Journal of Applied Physics | 2002
61ba96d94217bb9076c50d0c | Na concentrations x=0.08, 0.10, and 0.12 | 2095565932 |  |  | Na |  |  |  |  | x=0.08, 0.10, 0.12 | 0, 15 and 20 K |  |  | body | figure | 920c25ed63 | A â€˜checkerboardâ€™ electronic crystal state in lightly hole-doped Ca2-xNaxCuO2Cl2 | 10.1038/nature02861 | T Hanaguri, C Lupien, Y Kohsaka, D-H Lee, M Azuma, M Takano, H Takagi, J C Davis | Springer Science and Business Media LLC | Nature | 2004
61ba96d94217bb9076c50d0d | Ca 2âˆ’x Na x CuO 2 Cl 2 | 1169044100 |  | Ca 2âˆ’x Na x CuO 2 Cl 2 |  |  | Oxides, Cuprates |  |  |  | 0, 15 and 20 K |  |  | body | figure | 920c25ed63 | A â€˜checkerboardâ€™ electronic crystal state in lightly hole-doped Ca2-xNaxCuO2Cl2 | 10.1038/nature02861 | T Hanaguri, C Lupien, Y Kohsaka, D-H Lee, M Azuma, M Takano, H Takagi, J C Davis | Springer Science and Business Media LLC | Nature | 2004
61ba96d95cc438644dc50d21 | YBCO | 1364534608 | YBCO | [7 empty] | 90K |  |  | body | paragraph | cfddda9b99 | Theory of high-Tc superconducting cuprates based on experimental evidence | 10.1016/s0921-4534(00)00399-3 | A A Abrikosov | Elsevier BV | Physica C: Superconductivity | 1999
61ba96d9c2c99830dec50d25 | Sr 2 RuO 4 | 1522855500 |  | Sr 2 RuO 4 |  |  | Oxides |  |  |  | 1.5 K |  |  | header | abstract | 4e595005a3 | Excess current in superconductingSr2RuO4 | 10.1103/physrevb.69.014516 | F Laube, G Goll, M Eschrig, M FogelstrÃ¶m, Ralph Werner | American Physical Society (APS) | Physical Review B | 2013
61ba96dac0bff55f4cc50d0c | LaO 0.5 F 0.5 BiSSe | 2073414642 |  | LaO 0.5 F 0.5 BiSSe |  |  | Chalcogenides, Oxides, Fluorides |  |  |  | 3.8 K |  |  | body | paragraph | 3ce82b14c9 | First single crystal growth and structural analysis of superconducting layered bismuth oxyselenide; La(O,F)BiSe2 | 10.1016/j.jssc.2014.07.026 | Masashi Tanaka, Masanori Nagao, Yoshitaka Matsushita, Masaya Fujioka, Saleem J Denholme, Takahide Yamaguchi, Hiroyuki Takeya, Yoshihiko Takano | Elsevier BV | Journal of Solid State Chemistry | 2014
61ba96dac0bff55f4cc50d0d | as-grown La(O,F)BiS 2 | -1308547053 |  | La(O,F)BiS 2 | as-grown |  | Alloys |  |  |  | 3.6 K | Magnetic susceptibility, resistivity |  | header | abstract | 3ce82b14c9 | First single crystal growth and structural analysis of superconducting layered bismuth oxyselenide; La(O,F)BiSe2 | 10.1016/j.jssc.2014.07.026 | Masashi Tanaka, Masanori Nagao, Yoshitaka Matsushita, Masaya Fujioka, Saleem J Denholme, Takahide Yamaguchi, Hiroyuki Takeya, Yoshihiko Takano | Elsevier BV | Journal of Solid State Chemistry | 2014
61ba96dac0bff55f4cc50d0e | La(O,F)BiS 2 | 1041542956 |  | La(O,F)BiS 2 |  |  | Alloys |  |  |  | 2.5 K |  | ambient pressure | body | paragraph | 3ce82b14c9 | First single crystal growth and structural analysis of superconducting layered bismuth oxyselenide; La(O,F)BiSe2 | 10.1016/j.jssc.2014.07.026 | Masashi Tanaka, Masanori Nagao, Yoshitaka Matsushita, Masaya Fujioka, Saleem J Denholme, Takahide Yamaguchi, Hiroyuki Takeya, Yoshihiko Takano | Elsevier BV | Journal of Solid State Chemistry | 2014
61ba96dac0bff55f4cc50d0f | La(O,F)BiSe 2 | 981762492 |  | La(O,F)BiSe 2 |  |  | Alloys |  |  |  | 2.6 K |  |  | body | paragraph | 3ce82b14c9 | First single crystal growth and structural analysis of superconducting layered bismuth oxyselenide; La(O,F)BiSe2 | 10.1016/j.jssc.2014.07.026 | Masashi Tanaka, Masanori Nagao, Yoshitaka Matsushita, Masaya Fujioka, Saleem J Denholme, Takahide Yamaguchi, Hiroyuki Takeya, Yoshihiko Takano | Elsevier BV | Journal of Solid State Chemistry | 2014
61ba96daa013f06956c50d01 | Y123 | 1500039749 | Y123 | Y123Y123 | [6 empty] | 62-64 K |  |  | body | figure | 2282a8a9c9 | Transport properties of stripe-ordered high Tc cuprates | 10.1016/j.physc.2012.04.003 | Qing Jie, Su Jung Han, Ivo Dimitrov, J M Tranquada, Qiang Li | Elsevier BV | Physica C: Superconductivity | 2012
61ba96daa013f06956c50d02 | x â‰ˆ 1/8 | -866677801 | [7 empty] | x=1/8 | 5 K | electrical resistance |  | body | paragraph | 2282a8a9c9 | Transport properties of stripe-ordered high Tc cuprates | 10.1016/j.physc.2012.04.003 | Qing Jie, Su Jung Han, Ivo Dimitrov, J M Tranquada, Qiang Li | Elsevier BV | Physica C: Superconductivity | 2012
61ba96daa013f06956c50d03 | La 1.48 Nd 0.4 Sr 0.12 CuO 4 | 1944988470 |  | La 1.48 Nd 0.4 Sr 0.12 CuO 4 |  |  | Oxides, Cuprates |  |  |  | 22 K |  | 5 GPa | body | paragraph | 2282a8a9c9 | Transport properties of stripe-ordered high Tc cuprates | 10.1016/j.physc.2012.04.003 | Qing Jie, Su Jung Han, Ivo Dimitrov, J M Tranquada, Qiang Li | Elsevier BV | Physica C: Superconductivity | 2012
61ba96daa013f06956c50d04 | x =0.20 | -559410738 | [7 empty] | x=0.20 | 40 K | resistivity |  | body | paragraph | 2282a8a9c9 | Transport properties of stripe-ordered high Tc cuprates | 10.1016/j.physc.2012.04.003 | Qing Jie, Su Jung Han, Ivo Dimitrov, J M Tranquada, Qiang Li | Elsevier BV | Physica C: Superconductivity | 2012
61ba96da11af647618c50cf6 | Polycrystalline sample of Ce 0.99 Cu 2.02 Si 2 | 748857313 |  | Ce 0.99 Cu 2.02 Si 2 |  | Polycrystalline | Alloys |  |  |  | 0.65K |  | ambient pressure | body | figure | 6d0f0b1e3b | Realization of Odd-Frequencyp-Wave Spinâ€“Singlet Superconductivity Coexisting with Antiferromagnetic Order near Quantum Critical Point | 10.1143/jpsj.72.2914 | Yuki Fuseya, Hiroshi Kohno, Kazumasa Miyake | Physical Society of Japan | Journal of the Physical Society of Japan | 2003
61ba96da11af647618c50cf7 | CeCu 2 (Si 0.99 Ge 0.01 ) 2 | -1228680505 |  | CeCu 2 (Si 0.99 Ge 0.01 ) 2 |  |  | Alloys |  |  |  | 0.5K |  | ambient pressure | body | figure | 6d0f0b1e3b | Realization of Odd-Frequencyp-Wave Spinâ€“Singlet Superconductivity Coexisting with Antiferromagnetic Order near Quantum Critical Point | 10.1143/jpsj.72.2914 | Yuki Fuseya, Hiroshi Kohno, Kazumasa Miyake | Physical Society of Japan | Journal of the Physical Society of Japan | 2003
61ba96da71dd2853b1c50d05 | La2-xSrxCuO4 (x=17% | -2126081421 |  | La2-xSrxCuO4 |  |  | Alloys |  |  | x=17% | 36K |  |  | body | paragraph | 703563b062 | Proposed cavity Josephson plasmonics with complex-oxide heterostructures | 10.1103/physrevb.93.075152 | Y Laplace, S Fernandez-Pena, S Gariglio, J M Triscone, A Cavalleri | American Physical Society (APS) | Physical Review B | 2016
61ba96db720b8b3d36c50ced | Ru-2122 | 1008796907 | Ru-2122 | [7 empty] | 32-50 K |  |  | body | paragraph | 85f800f7b3 | Coexistence of superconductivity and weak ferromagnetism in Eu 2-x Ce x RuSr 2 Cu 2 O 10-Î´ | 10.1117/12.466655 | Israel Felner, U Asaf, E Galstyan | SPIE |  | 2002
61ba96db720b8b3d36c50cee | Ce=0.6 | -803748339 | [7 empty] | Ce=0.6 | 35 K |  |  | header | abstract | 85f800f7b3 | Coexistence of superconductivity and weak ferromagnetism in Eu 2-x Ce x RuSr 2 Cu 2 O 10-Î´ | 10.1117/12.466655 | Israel Felner, U Asaf, E Galstyan | SPIE |  | 2002
61ba96db720b8b3d36c50cef | EuCeRuSr 2 Cu 2 O 10 (x=1) | 1271724464 |  | EuCeRuSr 2 Cu 2 O 10 |  |  | Oxides, Cuprates |  |  | x=1 | 125 K |  |  | header | abstract | 85f800f7b3 | Coexistence of superconductivity and weak ferromagnetism in Eu 2-x Ce x RuSr 2 Cu 2 O 10-Î´ | 10.1117/12.466655 | Israel Felner, U Asaf, E Galstyan | SPIE |  | 2002
61ba96db720b8b3d36c50cf0 | Nb-2122 | 1778352338 | Nb-2122 | [7 empty] | 28-30 K |  |  | body | paragraph | 85f800f7b3 | Coexistence of superconductivity and weak ferromagnetism in Eu 2-x Ce x RuSr 2 Cu 2 O 10-Î´ | 10.1117/12.466655 | Israel Felner, U Asaf, E Galstyan | SPIE |  | 2002
61ba96db720b8b3d36c50cf1 | R=Eu) | 1064911763 | [7 empty] | R=Eu | 32-50 K |  |  | body | paragraph | 85f800f7b3 | Coexistence of superconductivity and weak ferromagnetism in Eu 2-x Ce x RuSr 2 Cu 2 O 10-Î´ | 10.1117/12.466655 | Israel Felner, U Asaf, E Galstyan | SPIE |  | 2002
61ba96db720b8b3d36c50cf2 | Ta-2122 | -2107489587 | Ta-2122 | [7 empty] | 28-30 K |  |  | body | paragraph | 85f800f7b3 | Coexistence of superconductivity and weak ferromagnetism in Eu 2-x Ce x RuSr 2 Cu 2 O 10-Î´ | 10.1117/12.466655 | Israel Felner, U Asaf, E Galstyan | SPIE |  | 2002
61ba96db720b8b3d36c50cf3 | Ce=0.6 | -705564547 | [7 empty] | Ce=0.6 | 35 K |  |  | body | paragraph | 85f800f7b3 | Coexistence of superconductivity and weak ferromagnetism in Eu 2-x Ce x RuSr 2 Cu 2 O 10-Î´ | 10.1117/12.466655 | Israel Felner, U Asaf, E Galstyan | SPIE |  | 2002
61ba96db720b8b3d36c50cf4 | Ta-2122 | -1922652609 | Ta-2122 | [7 empty] | 28-30 K |  |  | body | paragraph | 85f800f7b3 | Coexistence of superconductivity and weak ferromagnetism in Eu 2-x Ce x RuSr 2 Cu 2 O 10-Î´ | 10.1117/12.466655 | Israel Felner, U Asaf, E Galstyan | SPIE |  | 2002
61ba96dbe614176f2ec50cfd | low-doped sample (x = 0.08) | 490865399 |  |  | low |  |  |  |  | x=0.08 | below 14 K | RT |  | body | paragraph | f4dd893c6d | Upper critical fields and anisotropy of Ca1âˆ’xLaxFe2As2single crystals | 10.1088/0953-2048/26/9/095003 | W Zhou, F F Yuan, J C Zhuang, Y Sun, Y Ding, L J Cui, J Bai, Z X Shi | IOP Publishing | Superconductor Science and Technology | 2013
61ba96dbe614176f2ec50cfe | IBSs | -1906983402 |  | IBSs |  |  | Alloys |  |  |  | 40 K | RT |  | body | paragraph | f4dd893c6d | Upper critical fields and anisotropy of Ca1âˆ’xLaxFe2As2single crystals | 10.1088/0953-2048/26/9/095003 | W Zhou, F F Yuan, J C Zhuang, Y Sun, Y Ding, L J Cui, J Bai, Z X Shi | IOP Publishing | Superconductor Science and Technology | 2013
61ba96dbe614176f2ec50cff | IBSs | -1874220827 |  | IBSs |  |  | Alloys |  |  |  | 40 K |  |  | body | paragraph | f4dd893c6d | Upper critical fields and anisotropy of Ca1âˆ’xLaxFe2As2single crystals | 10.1088/0953-2048/26/9/095003 | W Zhou, F F Yuan, J C Zhuang, Y Sun, Y Ding, L J Cui, J Bai, Z X Shi | IOP Publishing | Superconductor Science and Technology | 2013
61ba96db85b12ae79ac50cf0 | NbTiN films | -1211492496 |  | NbTiN |  | films | Nitrides |  |  |  | 13.3 K | resistivity |  | body | paragraph | a3d7d1d9de | Ballistic superconductivity in semiconductor nanowires | 10.1038/ncomms16025 | Hao Zhang, Ã–nder GÃ¼l, Sonia Conesa-Boj, MichaÅ‚ P Nowak, Michael Wimmer, Kun Zuo, Vincent Mourik, Folkert K De Vries, Jasper Van Veen, Michiel W A De Moor, Jouri D S Bommer, David J Van Woerkom, Diana Car, SÃ©bastien R Plissard, Erik P A M Bakkers, Marina Quintero-PÃ©rez, Maja C Cassidy, Sebastian Koelling, Srijit Goswami, Kenji Watanabe, Takashi Taniguchi, Leo P Kouwenhoven | Springer Science and Business Media LLC | Nature Communications | 2017
61ba96dbc2c99830dec50d26 | Gd-123 | 48420879 | Gd-123 | [7 empty] | 61K |  |  | annex | paragraph | b6a0ce06a7 | Growth and Anisotropic Properties of RBa2Cu3OxSingle-Crystal Whiskers | 10.1143/jjap.49.033101 | Masanori Nagao, Satoshi Watauchi, Isao Tanaka, Takashi Okutsu, Yoshihiko Takano, Takeshi Hatano, Hiroshi Maeda | Japan Society of Applied Physics | Japanese Journal of Applied Physics | 2010
61ba96dbc2c99830dec50d27 | Gd-123 | -282811631 | Gd-123 | [7 empty] | 61K |  |  | annex | paragraph | b6a0ce06a7 | Growth and Anisotropic Properties of RBa2Cu3OxSingle-Crystal Whiskers | 10.1143/jjap.49.033101 | Masanori Nagao, Satoshi Watauchi, Isao Tanaka, Takashi Okutsu, Yoshihiko Takano, Takeshi Hatano, Hiroshi Maeda | Japan Society of Applied Physics | Japanese Journal of Applied Physics | 2010
61ba96dbc2c99830dec50d28 | Y-123 | 1221400796 | Y-123 | [7 empty] | 43 K |  |  | body | paragraph | b6a0ce06a7 | Growth and Anisotropic Properties of RBa2Cu3OxSingle-Crystal Whiskers | 10.1143/jjap.49.033101 | Masanori Nagao, Satoshi Watauchi, Isao Tanaka, Takashi Okutsu, Yoshihiko Takano, Takeshi Hatano, Hiroshi Maeda | Japan Society of Applied Physics | Japanese Journal of Applied Physics | 2010
61ba96dbc2c99830dec50d29 | Y-123 | 1221400796 | Y-123 | [7 empty] | 42 K |  |  | body | paragraph | b6a0ce06a7 | Growth and Anisotropic Properties of RBa2Cu3OxSingle-Crystal Whiskers | 10.1143/jjap.49.033101 | Masanori Nagao, Satoshi Watauchi, Isao Tanaka, Takashi Okutsu, Yoshihiko Takano, Takeshi Hatano, Hiroshi Maeda | Japan Society of Applied Physics | Japanese Journal of Applied Physics | 2010
61ba96dbc2c99830dec50d2a | Er-123 | 156989513 | Er-123 | [7 empty] | 61 and 91 K |  |  | body | paragraph | b6a0ce06a7 | Growth and Anisotropic Properties of RBa2Cu3OxSingle-Crystal Whiskers | 10.1143/jjap.49.033101 | Masanori Nagao, Satoshi Watauchi, Isao Tanaka, Takashi Okutsu, Yoshihiko Takano, Takeshi Hatano, Hiroshi Maeda | Japan Society of Applied Physics | Japanese Journal of Applied Physics | 2010
61ba96dbc2c99830dec50d2b | Eu-123 | 991254640 | Eu-123 | [7 empty] | 42 K |  |  | body | paragraph | b6a0ce06a7 | Growth and Anisotropic Properties of RBa2Cu3OxSingle-Crystal Whiskers | 10.1143/jjap.49.033101 | Masanori Nagao, Satoshi Watauchi, Isao Tanaka, Takashi Okutsu, Yoshihiko Takano, Takeshi Hatano, Hiroshi Maeda | Japan Society of Applied Physics | Japanese Journal of Applied Physics | 2010
61ba96dbc2c99830dec50d2c | Er-123 | 390004487 | Er-123 | [7 empty] | 91K |  |  | annex | paragraph | b6a0ce06a7 | Growth and Anisotropic Properties of RBa2Cu3OxSingle-Crystal Whiskers | 10.1143/jjap.49.033101 | Masanori Nagao, Satoshi Watauchi, Isao Tanaka, Takashi Okutsu, Yoshihiko Takano, Takeshi Hatano, Hiroshi Maeda | Japan Society of Applied Physics | Japanese Journal of Applied Physics | 2010
61ba96dbc2c99830dec50d2d | 0 20 40 60 80 100 120 140 -90 0 90 180 270 Er-123 | 1045871127 | 0 20 40 60 80 100 120 140 -90 0 90 180 270 Er-123 | [7 empty] | 91K |  |  | annex | paragraph | b6a0ce06a7 | Growth and Anisotropic Properties of RBa2Cu3OxSingle-Crystal Whiskers | 10.1143/jjap.49.033101 | Masanori Nagao, Satoshi Watauchi, Isao Tanaka, Takashi Okutsu, Yoshihiko Takano, Takeshi Hatano, Hiroshi Maeda | Japan Society of Applied Physics | Japanese Journal of Applied Physics | 2010
61ba96db07932c08a9c50d31 | FeSe | 1432947736 |  | FeSe |  |  | Iron-chalcogenides, Chalcogenides |  |  |  | 15 K |  |  | body | paragraph | db1780b494 | Large local disorder in superconducting K0.8Fe1.6Se2studied by extended x-ray absorption fine structure | 10.1088/0953-8984/24/11/115701 | A Iadecola, B Joseph, L Simonelli, A Puri, Y Mizuguchi, H Takeya, Y Takano, N L Saini | IOP Publishing | Journal of Physics: Condensed Matter | 2012
61ba96db07932c08a9c50d32 | K 0.8 Fe 1.6 Se 2 | 1248300813 |  | K 0.8 Fe 1.6 Se 2 |  |  | Iron-chalcogenides, Chalcogenides |  |  |  | 31.8 K |  |  | header | abstract | db1780b494 | Large local disorder in superconducting K0.8Fe1.6Se2studied by extended x-ray absorption fine structure | 10.1088/0953-8984/24/11/115701 | A Iadecola, B Joseph, L Simonelli, A Puri, Y Mizuguchi, H Takeya, Y Takano, N L Saini | IOP Publishing | Journal of Physics: Condensed Matter | 2012
61ba96db07932c08a9c50d33 | FeSe | 1664001340 |  | FeSe |  |  | Iron-chalcogenides, Chalcogenides |  |  |  | 32 K |  |  | body | paragraph | db1780b494 | Large local disorder in superconducting K0.8Fe1.6Se2studied by extended x-ray absorption fine structure | 10.1088/0953-8984/24/11/115701 | A Iadecola, B Joseph, L Simonelli, A Puri, Y Mizuguchi, H Takeya, Y Takano, N L Saini | IOP Publishing | Journal of Physics: Condensed Matter | 2012
61ba96db07932c08a9c50d34 | FeSe | 1413695378 |  | FeSe |  |  | Iron-chalcogenides, Chalcogenides |  |  |  | 8 K |  |  | body | paragraph | db1780b494 | Large local disorder in superconducting K0.8Fe1.6Se2studied by extended x-ray absorption fine structure | 10.1088/0953-8984/24/11/115701 | A Iadecola, B Joseph, L Simonelli, A Puri, Y Mizuguchi, H Takeya, Y Takano, N L Saini | IOP Publishing | Journal of Physics: Condensed Matter | 2012
61ba96db07932c08a9c50d35 | FeSe | 1513805390 |  | FeSe |  |  | Iron-chalcogenides, Chalcogenides |  |  |  | 37 K |  |  | body | paragraph | db1780b494 | Large local disorder in superconducting K0.8Fe1.6Se2studied by extended x-ray absorption fine structure | 10.1088/0953-8984/24/11/115701 | A Iadecola, B Joseph, L Simonelli, A Puri, Y Mizuguchi, H Takeya, Y Takano, N L Saini | IOP Publishing | Journal of Physics: Condensed Matter | 2012
61ba96db07932c08a9c50d36 | K-intercalated FeSe | 1349935207 |  | FeSe | K-intercalated |  | Iron-chalcogenides, Chalcogenides |  |  |  | 32 K |  |  | body | paragraph | db1780b494 | Large local disorder in superconducting K0.8Fe1.6Se2studied by extended x-ray absorption fine structure | 10.1088/0953-8984/24/11/115701 | A Iadecola, B Joseph, L Simonelli, A Puri, Y Mizuguchi, H Takeya, Y Takano, N L Saini | IOP Publishing | Journal of Physics: Condensed Matter | 2012
61ba96db07932c08a9c50d37 | SmFeAsO | -1793757016 |  | SmFeAsO |  |  | Iron-pnictides, Oxides, Pnictides |  |  |  | 55 K |  |  | body | paragraph | db1780b494 | Large local disorder in superconducting K0.8Fe1.6Se2studied by extended x-ray absorption fine structure | 10.1088/0953-8984/24/11/115701 | A Iadecola, B Joseph, L Simonelli, A Puri, Y Mizuguchi, H Takeya, Y Takano, N L Saini | IOP Publishing | Journal of Physics: Condensed Matter | 2012
61ba96dc12cb23f3dfc50d10 | x= 0.19 | 208363379 | [7 empty] | x=0.19 | 22.7 K |  |  | body | figure | 1cd5178a8d | Microscopic Coexistence of Superconductivity and Magnetism inBa1âˆ’xKxFe2As2 | 10.1103/physrevlett.107.237001 | Erwin Wiesenmayer, Hubertus Luetkens, Gwendolyne Pascua, Rustem Khasanov, Alex Amato, Heidi Potts, Benjamin Banusch, Hans-Henning Klauss, Dirk Johrendt | American Physical Society (APS) | Physical Review Letters | 2011
61ba96dc12cb23f3dfc50d11 | Î´ max â‰ˆ 20 Ã— 10 âˆ’4 | -449696580 |  | â‰ˆ 20 Ã— 10 âˆ’4 |  |  | Alloys |  |  |  | 28.5 K |  |  | body | paragraph | 1cd5178a8d | Microscopic Coexistence of Superconductivity and Magnetism inBa1âˆ’xKxFe2As2 | 10.1103/physrevlett.107.237001 | Erwin Wiesenmayer, Hubertus Luetkens, Gwendolyne Pascua, Rustem Khasanov, Alex Amato, Heidi Potts, Benjamin Banusch, Hans-Henning Klauss, Dirk Johrendt | American Physical Society (APS) | Physical Review Letters | 2011
61ba96dc12cb23f3dfc50d12 | x = 0.19 | 244249886 | [7 empty] | x=0.19 | 23 K |  |  | body | paragraph | 1cd5178a8d | Microscopic Coexistence of Superconductivity and Magnetism inBa1âˆ’xKxFe2As2 | 10.1103/physrevlett.107.237001 | Erwin Wiesenmayer, Hubertus Luetkens, Gwendolyne Pascua, Rustem Khasanov, Alex Amato, Heidi Potts, Benjamin Banusch, Hans-Henning Klauss, Dirk Johrendt | American Physical Society (APS) | Physical Review Letters | 2011
61ba96dc12cb23f3dfc50d13 | x = 0.23 | 188181202 | [7 empty] | x=0.23 | 28.5 K |  |  | body | paragraph | 1cd5178a8d | Microscopic Coexistence of Superconductivity and Magnetism inBa1âˆ’xKxFe2As2 | 10.1103/physrevlett.107.237001 | Erwin Wiesenmayer, Hubertus Luetkens, Gwendolyne Pascua, Rustem Khasanov, Alex Amato, Heidi Potts, Benjamin Banusch, Hans-Henning Klauss, Dirk Johrendt | American Physical Society (APS) | Physical Review Letters | 2011
61ba96dc12cb23f3dfc50d14 | x = 0.25 | 1117063457 | [7 empty] | x=0.25 | 32.6 K |  |  | body | paragraph | 1cd5178a8d | Microscopic Coexistence of Superconductivity and Magnetism inBa1âˆ’xKxFe2As2 | 10.1103/physrevlett.107.237001 | Erwin Wiesenmayer, Hubertus Luetkens, Gwendolyne Pascua, Rustem Khasanov, Alex Amato, Heidi Potts, Benjamin Banusch, Hans-Henning Klauss, Dirk Johrendt | American Physical Society (APS) | Physical Review Letters | 2011
61ba96dc05e6aa6710c50cef | sulfur | 1651970411 | sulfur | S | [6 empty] | 60 K |  |  | body | paragraph | 85f6574580 | Possibility of High T c Superconductivity in doped Graphene |  | Sandeep Pathak, Vijay B Shenoy, G Baskaran |  |  | 2008
61ba96dca5c5381c2ec50cfd | LaIr 3 | -2111039010 |  | LaIr 3 |  |  | Alloys |  |  |  | 3.3 K |  |  | body | figure | 20e8cff929 | Ird-band derived superconductivity in the lanthanum-iridium system LaIr3 | 10.1088/1361-648x/aa90a8 | Neel Haldolaarachchige, Leslie Schoop, Mojammel A Khan, Wenxuan Huang, Huiwen Ji, Kalani Hettiarachchilage, David P Young | IOP Publishing | Journal of Physics: Condensed Matter | 2017
61ba96dca5c5381c2ec50cfe | LaIr 3 | -2112977884 |  | LaIr 3 |  |  | Alloys |  |  |  | 3.3K | characteri- zation |  | body | figure | 20e8cff929 | Ird-band derived superconductivity in the lanthanum-iridium system LaIr3 | 10.1088/1361-648x/aa90a8 | Neel Haldolaarachchige, Leslie Schoop, Mojammel A Khan, Wenxuan Huang, Huiwen Ji, Kalani Hettiarachchilage, David P Young | IOP Publishing | Journal of Physics: Condensed Matter | 2017
61ba96dca5c5381c2ec50cff | LaIr 2.8 | 1552245125 |  | LaIr 2.8 |  |  | Alloys |  |  |  | 2.75 K |  |  | body | figure | 20e8cff929 | Ird-band derived superconductivity in the lanthanum-iridium system LaIr3 | 10.1088/1361-648x/aa90a8 | Neel Haldolaarachchige, Leslie Schoop, Mojammel A Khan, Wenxuan Huang, Huiwen Ji, Kalani Hettiarachchilage, David P Young | IOP Publishing | Journal of Physics: Condensed Matter | 2017
61ba96dcdc085aa023c50cf1 | SrRuO3 | 103307918 |  | SrRuO3 |  |  | Oxides |  |  |  | 150 K |  |  | header | abstract | 2bcc9bcd18 | Angular dependence of domain wall resistivity inSrRuO3films | 10.1103/physrevb.67.134436 | Michael Feigenson, Lior Klein, James W Reiner, Malcolm R Beasley | American Physical Society (APS) | Physical Review B | 2015
61ba96dce4552e90a8c50cfb | Sr 0.995 La 0.005 B 6 | 876981102 |  | Sr 0.995 La 0.005 B 6 |  |  | Alloys, Borides |  |  |  | 600 âˆ’ 900K |  |  | body | paragraph | a94ed9a018 | High-Tcferromagnetism in theSrB6family: A case of doped spin-1 Mott insulator in a valence-bond solid phase | 10.1103/physrevb.65.212403 | G Baskaran | American Physical Society (APS) | Physical Review B | 2001
61ba96dd85fc223534c50cf1 | x=0.15 | -1564319366 | [7 empty] | x=0.15 | 46 K |  |  | body | paragraph | 6f029e5dc8 | Mechanism of phase transitions and electronic density of states inLaFeAsO1âˆ’xFxandSmFeAsO1âˆ’xFxfromab initiodensity functional calculations | 10.1103/physrevb.78.172508 | Peter V Sushko, Alexander L Shluger, Masahiro Hirano, Hideo Hosono | American Physical Society (APS) | Physical Review B | 2014
61ba96dd85fc223534c50cf2 | LaFeAsO 1âˆ’x F x | 131258538 |  | LaFeAsO 1âˆ’x F x |  |  | Iron-pnictides, Pnictides, Oxides, Fluorides |  |  |  | 26 K |  |  | body | paragraph | 6f029e5dc8 | Mechanism of phase transitions and electronic density of states inLaFeAsO1âˆ’xFxandSmFeAsO1âˆ’xFxfromab initiodensity functional calculations | 10.1103/physrevb.78.172508 | Peter V Sushko, Alexander L Shluger, Masahiro Hirano, Hideo Hosono | American Physical Society (APS) | Physical Review B | 2014
61ba96dd720b8b3d36c50cf5 | LaO 0.9 F 0.1 FeAs 1âˆ’Î´ | 216547195 |  | LaO 0.9 F 0.1 FeAs 1âˆ’Î´ |  |  | Iron-pnictides, Pnictides, Oxides, Fluorides |  |  |  | 28.5 K |  |  | body | paragraph | 779ecfd0ba | Orbital and spin effects for the upper critical field in As-deficient disordered Fe pnictide superconductors | 10.1088/1367-2630/11/7/075007 | G Fuchs, S-L Drechsler, N Kozlova, M Bartkowiak, J E Hamann-Borrero, G Behr, K Nenkov, H-H Klauss, H Maeter, A Amato, H Luetkens, A Kwadrin, R Khasanov, J Freudenberger, A KÃ¶hler, M Knupfer, E Arushanov, H Rosner, B BÃ¼chner, L Schultz | IOP Publishing | New Journal of Physics | 2009
61ba96dd720b8b3d36c50cf6 | underdoped LaF 0.05 O 0.95 FeAs | -231898922 |  | LaF 0.05 O 0.95 FeAs | underdoped |  | Iron-pnictides, Pnictides, Oxides, Fluorides |  |  |  | 26.3 K |  |  | body | figure | 779ecfd0ba | Orbital and spin effects for the upper critical field in As-deficient disordered Fe pnictide superconductors | 10.1088/1367-2630/11/7/075007 | G Fuchs, S-L Drechsler, N Kozlova, M Bartkowiak, J E Hamann-Borrero, G Behr, K Nenkov, H-H Klauss, H Maeter, A Amato, H Luetkens, A Kwadrin, R Khasanov, J Freudenberger, A KÃ¶hler, M Knupfer, E Arushanov, H Rosner, B BÃ¼chner, L Schultz | IOP Publishing | New Journal of Physics | 2009
61ba96dd720b8b3d36c50cf7 | LaO 0.9 F 0.1 FeAs 1âˆ’Î´ | 10521797 |  | LaO 0.9 F 0.1 FeAs 1âˆ’Î´ |  |  | Iron-pnictides, Pnictides, Oxides, Fluorides |  |  |  | 28.5 K |  |  | header | abstract | 779ecfd0ba | Orbital and spin effects for the upper critical field in As-deficient disordered Fe pnictide superconductors | 10.1088/1367-2630/11/7/075007 | G Fuchs, S-L Drechsler, N Kozlova, M Bartkowiak, J E Hamann-Borrero, G Behr, K Nenkov, H-H Klauss, H Maeter, A Amato, H Luetkens, A Kwadrin, R Khasanov, J Freudenberger, A KÃ¶hler, M Knupfer, E Arushanov, H Rosner, B BÃ¼chner, L Schultz | IOP Publishing | New Journal of Physics | 2009
61ba96dd720b8b3d36c50cf8 | Gd 1âˆ’x Th x OFeAs | -2021106115 |  | Gd 1âˆ’x Th x OFeAs |  |  | Iron-pnictides, Oxides, Pnictides |  |  |  | 56 K |  |  | body | paragraph | 779ecfd0ba | Orbital and spin effects for the upper critical field in As-deficient disordered Fe pnictide superconductors | 10.1088/1367-2630/11/7/075007 | G Fuchs, S-L Drechsler, N Kozlova, M Bartkowiak, J E Hamann-Borrero, G Behr, K Nenkov, H-H Klauss, H Maeter, A Amato, H Luetkens, A Kwadrin, R Khasanov, J Freudenberger, A KÃ¶hler, M Knupfer, E Arushanov, H Rosner, B BÃ¼chner, L Schultz | IOP Publishing | New Journal of Physics | 2009
61ba96dd720b8b3d36c50cf9 | Ba 0.6 K 0.4 Fe 2 As 2 | 197457350 |  | Ba 0.6 K 0.4 Fe 2 As 2 |  |  | Iron-pnictides, Pnictides |  |  |  | 38 K |  |  | body | paragraph | 779ecfd0ba | Orbital and spin effects for the upper critical field in As-deficient disordered Fe pnictide superconductors | 10.1088/1367-2630/11/7/075007 | G Fuchs, S-L Drechsler, N Kozlova, M Bartkowiak, J E Hamann-Borrero, G Behr, K Nenkov, H-H Klauss, H Maeter, A Amato, H Luetkens, A Kwadrin, R Khasanov, J Freudenberger, A KÃ¶hler, M Knupfer, E Arushanov, H Rosner, B BÃ¼chner, L Schultz | IOP Publishing | New Journal of Physics | 2009
61ba96dd720b8b3d36c50cfa | LaO 1âˆ’x F x FeAs | -260943877 |  | LaO 1âˆ’x F x FeAs |  |  | Iron-pnictides, Pnictides, Oxides, Fluorides |  |  |  | 57 K |  |  | body | paragraph | 779ecfd0ba | Orbital and spin effects for the upper critical field in As-deficient disordered Fe pnictide superconductors | 10.1088/1367-2630/11/7/075007 | G Fuchs, S-L Drechsler, N Kozlova, M Bartkowiak, J E Hamann-Borrero, G Behr, K Nenkov, H-H Klauss, H Maeter, A Amato, H Luetkens, A Kwadrin, R Khasanov, J Freudenberger, A KÃ¶hler, M Knupfer, E Arushanov, H Rosner, B BÃ¼chner, L Schultz | IOP Publishing | New Journal of Physics | 2009
61ba96dd720b8b3d36c50cfb | Fe 1.03 Te single crystal | -2121807818 |  | Fe 1.03 Te |  | single crystal | Iron-chalcogenides, Chalcogenides |  |  |  | 12.4 K |  |  | body | paragraph | 779ecfd0ba | Orbital and spin effects for the upper critical field in As-deficient disordered Fe pnictide superconductors | 10.1088/1367-2630/11/7/075007 | G Fuchs, S-L Drechsler, N Kozlova, M Bartkowiak, J E Hamann-Borrero, G Behr, K Nenkov, H-H Klauss, H Maeter, A Amato, H Luetkens, A Kwadrin, R Khasanov, J Freudenberger, A KÃ¶hler, M Knupfer, E Arushanov, H Rosner, B BÃ¼chner, L Schultz | IOP Publishing | New Journal of Physics | 2009
61ba96dd720b8b3d36c50cfc | SmO 0.9 F 0.1 FeAs | 278224563 |  | SmO 0.9 F 0.1 FeAs |  |  | Iron-pnictides, Pnictides, Oxides, Fluorides |  |  |  | 55 K |  |  | body | paragraph | 779ecfd0ba | Orbital and spin effects for the upper critical field in As-deficient disordered Fe pnictide superconductors | 10.1088/1367-2630/11/7/075007 | G Fuchs, S-L Drechsler, N Kozlova, M Bartkowiak, J E Hamann-Borrero, G Behr, K Nenkov, H-H Klauss, H Maeter, A Amato, H Luetkens, A Kwadrin, R Khasanov, J Freudenberger, A KÃ¶hler, M Knupfer, E Arushanov, H Rosner, B BÃ¼chner, L Schultz | IOP Publishing | New Journal of Physics | 2009
61ba96dd720b8b3d36c50cfd | LiFeAs | 114499021 |  | LiFeAs |  |  | Iron-pnictides, Pnictides |  |  |  | 18 K |  |  | body | paragraph | 779ecfd0ba | Orbital and spin effects for the upper critical field in As-deficient disordered Fe pnictide superconductors | 10.1088/1367-2630/11/7/075007 | G Fuchs, S-L Drechsler, N Kozlova, M Bartkowiak, J E Hamann-Borrero, G Behr, K Nenkov, H-H Klauss, H Maeter, A Amato, H Luetkens, A Kwadrin, R Khasanov, J Freudenberger, A KÃ¶hler, M Knupfer, E Arushanov, H Rosner, B BÃ¼chner, L Schultz | IOP Publishing | New Journal of Physics | 2009
61ba96dd0cb3d3a5e6c50d02 | x = 0.15 | -288943077 | [7 empty] | x=0.15 | 30 K | resistivity |  | body | paragraph | 078c5faf7d | Investigation of particle-hole asymmetry in the cuprates via electronic Raman scattering | 10.1103/physrevb.84.235114 | B Moritz, S Johnston, T P Devereaux, B Muschler, W Prestel, R Hackl, M Lambacher, A Erb, Seiki Komiya, Yoichi Ando | American Physical Society (APS) | Physical Review B | 2012
61ba96dd3961c0f52fc50cea | YBCO | 1187439066 | YBCO | [7 empty] | 91 K |  |  | body | paragraph | d0c674a261 | Electron-beam-induced shift in the apparent position of a pinned vortex in a thin superconducting film | 10.1103/physrevb.73.214529 | John R Clem | American Physical Society (APS) | Physical Review B | 2013
61ba96dd3961c0f52fc50ceb | YBCO | 1468605322 | YBCO | [7 empty] | 91 K |  |  | body | figure | d0c674a261 | Electron-beam-induced shift in the apparent position of a pinned vortex in a thin superconducting film | 10.1103/physrevb.73.214529 | John R Clem | American Physical Society (APS) | Physical Review B | 2013
61ba96dde614176f2ec50d00 | Nb 3 Sn | 320424684 |  | Nb 3 Sn |  |  | Alloys |  |  |  | 17.9 K |  |  | body | paragraph | d9270a54f4 | London penetration depth at zero temperature and near the superconducting transition | 10.1103/physrevb.101.104510 | V G Kogan, M A Tanatar, R Prozorov | American Physical Society (APS) | Physical Review B | 2020
61ba96dde614176f2ec50d01 | CeCoIn 5 | -627813453 |  | CeCoIn 5 |  |  | Alloys |  |  |  | 2.3 K |  |  | body | paragraph | d9270a54f4 | London penetration depth at zero temperature and near the superconducting transition | 10.1103/physrevb.101.104510 | V G Kogan, M A Tanatar, R Prozorov | American Physical Society (APS) | Physical Review B | 2020
61ba96dde614176f2ec50d02 | Rh 9 In 4 S 4 | -1052794233 |  | Rh 9 In 4 S 4 |  |  | Chalcogenides |  |  |  | 2.25 K |  |  | body | paragraph | d9270a54f4 | London penetration depth at zero temperature and near the superconducting transition | 10.1103/physrevb.101.104510 | V G Kogan, M A Tanatar, R Prozorov | American Physical Society (APS) | Physical Review B | 2020
61ba96dde614176f2ec50d03 | KFe 2 As 2 | 910993457 |  | KFe 2 As 2 |  |  | Iron-pnictides, Pnictides |  |  |  | 3.5 K |  |  | body | paragraph | d9270a54f4 | London penetration depth at zero temperature and near the superconducting transition | 10.1103/physrevb.101.104510 | V G Kogan, M A Tanatar, R Prozorov | American Physical Society (APS) | Physical Review B | 2020
61ba96dda01e2beb09c50d14 | Sr 2 RuO 4 | 1486262944 |  | Sr 2 RuO 4 |  |  | Oxides |  |  |  | 3 K |  |  | body | figure | 0c4a3232a4 | Spectroscopy of Sr2RuO4/Ru Junctions in Eutectic | 10.1063/1.2354825 | H Yaguchi, K Takizawa, M Kawamura, N Kikugawa, Y Maeno, T Meno, T Akazaki, K Semba, H Takayanagi | AIP |  | 2006
61ba96dda01e2beb09c50d15 | Sr 2 RuO 4 | 1567141688 |  | Sr 2 RuO 4 |  |  | Oxides |  |  |  | 3-K |  |  | body | figure | 0c4a3232a4 | Spectroscopy of Sr2RuO4/Ru Junctions in Eutectic | 10.1063/1.2354825 | H Yaguchi, K Takizawa, M Kawamura, N Kikugawa, Y Maeno, T Meno, T Akazaki, K Semba, H Takayanagi | AIP |  | 2006
61ba96dd0a416aa3d9c50cf7 | pure crystal of Al | 152133955 |  | Al | pure | crystal | Alloys |  |  |  | 1.2K |  |  | body | paragraph | 61b3789bf9 | Effect of impurities with retarded interaction with quasiparticles upon critical temperature of s-wave superconductor | 10.1016/j.physc.2013.09.008 | K V Grigorishin, B I Lev | Elsevier BV | Physica C: Superconductivity | 2013
61ba96dd0a416aa3d9c50cf8 | Bi,Ga,Be | -1430464231 | Bi,Ga,Be | [7 empty] | 10K |  |  | header | abstract | 61b3789bf9 | Effect of impurities with retarded interaction with quasiparticles upon critical temperature of s-wave superconductor | 10.1016/j.physc.2013.09.008 | K V Grigorishin, B I Lev | Elsevier BV | Physica C: Superconductivity | 2013
61ba96de7ecf8b73e6c50cf0 | MgB 2 | 1396229180 |  | MgB 2 |  |  | Alloys, Borides |  |  |  | 40 K |  |  | body | paragraph | 4f5c252693 | Fluctuation Magnetoconductance in MgB 2 |  | W N Kang, Kijoon H P Kim, Hyeong-Jin Kim, Eun-Mi Choi, Min-Seok Park, Mun-Seog Kim, Zhonglian Du, Chang Uk Jung, Kyung Hee Kim, Sung-Ik Lee, Mi-Ock Mun |  |  | 2013
61ba96dec0bff55f4cc50d11 | LaFeAsO 1âˆ’x F x | 158219994 |  | LaFeAsO 1âˆ’x F x |  |  | Iron-pnictides, Pnictides, Oxides, Fluorides |  |  |  | 26 K |  |  | body | paragraph | 641668c694 | Inelastic neutron scattering study of crystal field excitations ofNd3+in NdFeAsO | 10.1103/physrevb.88.214419 | Y Xiao, M Zbiri, R A Downie, J. -W G Bos, Th H BrÃ¼ckel, T Chatterji | American Physical Society (APS) | Physical Review B | 2013
61ba96dec0bff55f4cc50d12 | RFeAsO 1âˆ’x F x | -405832368 |  | RFeAsO 1âˆ’x F x |  |  | Iron-pnictides, Pnictides, Oxides, Fluorides |  |  |  | 50 K |  |  | body | paragraph | 641668c694 | Inelastic neutron scattering study of crystal field excitations ofNd3+in NdFeAsO | 10.1103/physrevb.88.214419 | Y Xiao, M Zbiri, R A Downie, J. -W G Bos, Th H BrÃ¼ckel, T Chatterji | American Physical Society (APS) | Physical Review B | 2013
61ba96de14d91e0862c50cf5 | CeCoIn 5 | -523858031 |  | CeCoIn 5 |  |  | Alloys |  |  |  | 2.3 K | resis- tivity |  | body | paragraph | 17940d0717 | From Kondo lattices to Kondo superlattices | 10.1088/0034-4885/79/7/074503 | Masaaki Shimozawa, Swee K Goh, Takasada Shibauchi, Yuji Matsuda | IOP Publishing | Reports on Progress in Physics | 2016
61ba96de14d91e0862c50cf6 | CeCoIn 5 | -648997655 |  | CeCoIn 5 |  |  | Alloys |  |  |  | 2.3 K |  |  | body | paragraph | 17940d0717 | From Kondo lattices to Kondo superlattices | 10.1088/0034-4885/79/7/074503 | Masaaki Shimozawa, Swee K Goh, Takasada Shibauchi, Yuji Matsuda | IOP Publishing | Reports on Progress in Physics | 2016
61ba96df20fc3eae4bc50d1b | BaFe1.9Ni0.1Fe2As2 | 1745707018 |  | BaFe1.9Ni0.1Fe2As2 |  |  | Iron-pnictides, Pnictides |  |  |  | 19 K |  |  | body | figure | acf3891eed | On the structure of the superconducting order parameter in high-temperature Fe-based superconductors | 10.3367/ufne.2016.10.038002 | T E Kuzmicheva, A V Muratov, S A Kuzmichev, A V Sadakov, Yu A Aleshchenko, V A Vlasenko, V P Martovitsky, K S Pervakov, Yu F Eltsev, V M Pudalov | Uspekhi Fizicheskikh Nauk (UFN) Journal | Physics-Uspekhi | 2017
61ba96df20fc3eae4bc50d1c | overdoped sample with x = 0.18 | -633211026 |  |  | overdoped |  |  |  |  | x=0.18 | 9.3 K | magnetic susceptibility |  | body | figure | acf3891eed | On the structure of the superconducting order parameter in high-temperature Fe-based superconductors | 10.3367/ufne.2016.10.038002 | T E Kuzmicheva, A V Muratov, S A Kuzmichev, A V Sadakov, Yu A Aleshchenko, V A Vlasenko, V P Martovitsky, K S Pervakov, Yu F Eltsev, V M Pudalov | Uspekhi Fizicheskikh Nauk (UFN) Journal | Physics-Uspekhi | 2017
61ba96df20fc3eae4bc50d1d | (Ba,K)Fe2As2 | -174131439 |  | (Ba,K)Fe2As2 |  |  | Alloys |  |  |  | 18-34 K |  |  | body | paragraph | acf3891eed | On the structure of the superconducting order parameter in high-temperature Fe-based superconductors | 10.3367/ufne.2016.10.038002 | T E Kuzmicheva, A V Muratov, S A Kuzmichev, A V Sadakov, Yu A Aleshchenko, V A Vlasenko, V P Martovitsky, K S Pervakov, Yu F Eltsev, V M Pudalov | Uspekhi Fizicheskikh Nauk (UFN) Journal | Physics-Uspekhi | 2017
61ba96df20fc3eae4bc50d1e | Ba(Fe,Ni)2As2 | -433980740 |  | Ba(Fe,Ni)2As2 |  |  | Alloys |  |  |  | 18 K |  |  | body | paragraph | acf3891eed | On the structure of the superconducting order parameter in high-temperature Fe-based superconductors | 10.3367/ufne.2016.10.038002 | T E Kuzmicheva, A V Muratov, S A Kuzmichev, A V Sadakov, Yu A Aleshchenko, V A Vlasenko, V P Martovitsky, K S Pervakov, Yu F Eltsev, V M Pudalov | Uspekhi Fizicheskikh Nauk (UFN) Journal | Physics-Uspekhi | 2017
61ba96df20fc3eae4bc50d1f | Ba1-xKxFe2As2 | 1254588274 |  | Ba1-xKxFe2As2 |  |  | Iron-pnictides, Pnictides |  |  |  | 38 K |  |  | body | paragraph | acf3891eed | On the structure of the superconducting order parameter in high-temperature Fe-based superconductors | 10.3367/ufne.2016.10.038002 | T E Kuzmicheva, A V Muratov, S A Kuzmichev, A V Sadakov, Yu A Aleshchenko, V A Vlasenko, V P Martovitsky, K S Pervakov, Yu F Eltsev, V M Pudalov | Uspekhi Fizicheskikh Nauk (UFN) Journal | Physics-Uspekhi | 2017
61ba96df20fc3eae4bc50d20 | ThNOFeAs | -1332988147 |  | ThNOFeAs |  |  | Nitrides, Iron-pnictides, Oxides, Pnictides |  |  |  | 30 K |  |  | body | paragraph | acf3891eed | On the structure of the superconducting order parameter in high-temperature Fe-based superconductors | 10.3367/ufne.2016.10.038002 | T E Kuzmicheva, A V Muratov, S A Kuzmichev, A V Sadakov, Yu A Aleshchenko, V A Vlasenko, V P Martovitsky, K S Pervakov, Yu F Eltsev, V M Pudalov | Uspekhi Fizicheskikh Nauk (UFN) Journal | Physics-Uspekhi | 2017
61ba96df20fc3eae4bc50d21 | BaFe2âˆ’xNixAs2 single crystals | 1342898360 |  | BaFe2âˆ’xNixAs2 |  | single crystals | Iron-pnictides, Pnictides |  |  |  | 20 K |  |  | body | paragraph | acf3891eed | On the structure of the superconducting order parameter in high-temperature Fe-based superconductors | 10.3367/ufne.2016.10.038002 | T E Kuzmicheva, A V Muratov, S A Kuzmichev, A V Sadakov, Yu A Aleshchenko, V A Vlasenko, V P Martovitsky, K S Pervakov, Yu F Eltsev, V M Pudalov | Uspekhi Fizicheskikh Nauk (UFN) Journal | Physics-Uspekhi | 2017
61ba96df20fc3eae4bc50d22 | overdoped BaFe 1.82 Ni 0.18 As 2 | 1688052080 |  | BaFe 1.82 Ni 0.18 As 2 | overdoped |  | Iron-pnictides, Pnictides |  |  |  | 9.3 K | magnetic susceptibility |  | body | paragraph | acf3891eed | On the structure of the superconducting order parameter in high-temperature Fe-based superconductors | 10.3367/ufne.2016.10.038002 | T E Kuzmicheva, A V Muratov, S A Kuzmichev, A V Sadakov, Yu A Aleshchenko, V A Vlasenko, V P Martovitsky, K S Pervakov, Yu F Eltsev, V M Pudalov | Uspekhi Fizicheskikh Nauk (UFN) Journal | Physics-Uspekhi | 2017
61ba96df20fc3eae4bc50d23 | bulk SmOFeAs | -1092439187 |  | SmOFeAs |  |  | Iron-pnictides, Oxides, Pnictides |  |  |  | 56 K |  |  | body | paragraph | acf3891eed | On the structure of the superconducting order parameter in high-temperature Fe-based superconductors | 10.3367/ufne.2016.10.038002 | T E Kuzmicheva, A V Muratov, S A Kuzmichev, A V Sadakov, Yu A Aleshchenko, V A Vlasenko, V P Martovitsky, K S Pervakov, Yu F Eltsev, V M Pudalov | Uspekhi Fizicheskikh Nauk (UFN) Journal | Physics-Uspekhi | 2017
61ba96df20fc3eae4bc50d24 | Ba0.65K0.35Fe2As2 | 1068978296 |  | Ba0.65K0.35Fe2As2 |  |  | Iron-pnictides, Pnictides |  |  |  | 34 K |  |  | body | figure | acf3891eed | On the structure of the superconducting order parameter in high-temperature Fe-based superconductors | 10.3367/ufne.2016.10.038002 | T E Kuzmicheva, A V Muratov, S A Kuzmichev, A V Sadakov, Yu A Aleshchenko, V A Vlasenko, V P Martovitsky, K S Pervakov, Yu F Eltsev, V M Pudalov | Uspekhi Fizicheskikh Nauk (UFN) Journal | Physics-Uspekhi | 2017
61ba96df20fc3eae4bc50d25 | Ba(Fe,Ni)2As2 single crystals | -1161161375 |  | Ba(Fe,Ni)2As2 |  | single crystals | Alloys |  |  |  | 21 K |  |  | body | paragraph | acf3891eed | On the structure of the superconducting order parameter in high-temperature Fe-based superconductors | 10.3367/ufne.2016.10.038002 | T E Kuzmicheva, A V Muratov, S A Kuzmichev, A V Sadakov, Yu A Aleshchenko, V A Vlasenko, V P Martovitsky, K S Pervakov, Yu F Eltsev, V M Pudalov | Uspekhi Fizicheskikh Nauk (UFN) Journal | Physics-Uspekhi | 2017
61ba96df20fc3eae4bc50d26 | BaFe 1.92 Ni 0.08 As 2 single crystal | 2021473528 |  | BaFe 1.92 Ni 0.08 As 2 |  | single crystal | Iron-pnictides, Pnictides |  |  |  | 19 K |  |  | body | figure | acf3891eed | On the structure of the superconducting order parameter in high-temperature Fe-based superconductors | 10.3367/ufne.2016.10.038002 | T E Kuzmicheva, A V Muratov, S A Kuzmichev, A V Sadakov, Yu A Aleshchenko, V A Vlasenko, V P Martovitsky, K S Pervakov, Yu F Eltsev, V M Pudalov | Uspekhi Fizicheskikh Nauk (UFN) Journal | Physics-Uspekhi | 2017
61ba96df720b8b3d36c50cfe | YBCO | 1187423600 | YBCO | [7 empty] | âˆ¼ 90 K |  |  | body | paragraph | a8041908b6 | Vertex corrections in the gap equation for high-temperature superconductors | 10.1103/physrevb.60.7458 | Yunkyu Bang | American Physical Society (APS) | Physical Review B | 1998
61ba96df3961c0f52fc50cec | B2 | 318951728 |  | B2 |  |  | Alloys, Borides |  |  |  | 39 K |  |  | body | paragraph | da93137d7f | Surface-barrier effects in the microwave second-harmonic response of superconductors in the mixed state | 10.1140/epjb/e2005-00163-x | A Agliolo Gallitto, G Giunchi, M Li Vigni, G Vaglica | Springer Science and Business Media LLC | The European Physical Journal B | 2004
61ba96e06a35f302ddc50d01 | LSCO | -1334876524 | LSCO | [7 empty] | 0K |  |  | body | figure | fe4197c261 | Effects of doping on thermally excited quasiparticles in the high-Tcsuperconducting state | 10.1103/physrevb.61.6343 | T Xiang, C Panagopoulos | American Physical Society (APS) | Physical Review B | 2013
61ba96e056f16aed29c50d32 | MgB 2 1 | 1473651685 |  | MgB 2 1 |  |  | Alloys |  |  |  | 40K |  |  | body | paragraph | 7e846035f9 | 11B NMR study of pure and lightly carbon-doped MgB2 superconductors | 10.1007/bf02730139 | M Karayanni, G Papavassiliou, M Pissas, M Fardis, K Papagelis, K Prassides, T Takenobu, Y Iwasa | Springer Science and Business Media LLC | Journal of Superconductivity | 2011
61ba96e005e6aa6710c50cf1 | optimally doped YBa 2 Cu 3 O 7-Î´ single crystals | -738477627 |  | YBa 2 Cu 3 O 7-Î´ | optimally doped | single crystals | Oxides, Cuprates |  |  |  | 10 K |  |  | body | figure | ebc2400c1b | 3D-XY Critical Fluctuations of the Thermal Expansivity in Detwinned YBa2Cu3O7-Î´ Single Crystals Near Optimal Doping | 10.1103/physrevlett.81.1094 | Volker Pasler, Peter Schweiss, Christoph Meingast, Bernhard Obst, Helmut WÃ¼hl, Alexandre I Rykov, Setsuko Tajima | American Physical Society (APS) | Physical Review Letters | 1998
61ba96e1dc085aa023c50cf3 | x=0.35 | -1559036728 | [7 empty] | x=0.35 | 5K |  |  | body | paragraph | c342958a7b | Angle-resolved photoemission study of the metal-insulator transition in bismuth cobaltates | 10.1103/physrevb.76.165115 | Z Yusof, B O Wells, T Valla, P D Johnson, A V Fedorov, Q Li, S M Loureiro, R J Cava | American Physical Society (APS) | Physical Review B | 2006
61ba96e1dc085aa023c50cf4 | OP91 | -324888539 |  | OP91 |  |  | Oxides, Pnictides |  |  |  | 69K |  |  | body | paragraph | c342958a7b | Angle-resolved photoemission study of the metal-insulator transition in bismuth cobaltates | 10.1103/physrevb.76.165115 | Z Yusof, B O Wells, T Valla, P D Johnson, A V Fedorov, Q Li, S M Loureiro, R J Cava | American Physical Society (APS) | Physical Review B | 2006
61ba96e1dc085aa023c50cf5 | OD51 | -491833267 |  | OD51 |  |  | Oxides |  |  |  | 91K |  |  | body | paragraph | c342958a7b | Angle-resolved photoemission study of the metal-insulator transition in bismuth cobaltates | 10.1103/physrevb.76.165115 | Z Yusof, B O Wells, T Valla, P D Johnson, A V Fedorov, Q Li, S M Loureiro, R J Cava | American Physical Society (APS) | Physical Review B | 2006
61ba96e1dc085aa023c50cf6 | Bi2212 | -1868627068 | Bi2212 | Bi2212Bi2212 | [6 empty] | 69K |  |  | body | paragraph | c342958a7b | Angle-resolved photoemission study of the metal-insulator transition in bismuth cobaltates | 10.1103/physrevb.76.165115 | Z Yusof, B O Wells, T Valla, P D Johnson, A V Fedorov, Q Li, S M Loureiro, R J Cava | American Physical Society (APS) | Physical Review B | 2006
61ba96e114d91e0862c50cf7 | x = 0 to 2.2-2.8 | -1848495561 | [7 empty] | x=0 to 2.2-2.8 | 7-8 K |  |  | body |  | 428affec7e | Gap structure in noncentrosymmetric superconductors | 10.1103/physrevb.77.104520 | K V Samokhin, V P Mineev | American Physical Society (APS) | Physical Review B | 2014
61ba96e1e4552e90a8c50cfd | Y123 | 1630962251 | Y123 | Y123Y123 | [6 empty] | 91 K |  |  | body | paragraph | a0c24c2b8c | Origin of theA1gandB1gelectronic Raman scattering peaks in the superconducting state ofYBa2Cu3O7âˆ’Î´ | 10.1103/physrevb.69.180501 | H Martinho, A A Martin, C Rettori, C T Lin | American Physical Society (APS) | Physical Review B | 2003
61ba96e1e4552e90a8c50cfe | Y123:Zn | -1112512181 | Y123:Zn | [7 empty] | 72 K |  |  | body | paragraph | a0c24c2b8c | Origin of theA1gandB1gelectronic Raman scattering peaks in the superconducting state ofYBa2Cu3O7âˆ’Î´ | 10.1103/physrevb.69.180501 | H Martinho, A A Martin, C Rettori, C T Lin | American Physical Society (APS) | Physical Review B | 2003
61ba96e1e4552e90a8c50cff | Y123 | 1740732852 | Y123 | Y123Y123 | [6 empty] | 72 K |  |  | body | paragraph | a0c24c2b8c | Origin of theA1gandB1gelectronic Raman scattering peaks in the superconducting state ofYBa2Cu3O7âˆ’Î´ | 10.1103/physrevb.69.180501 | H Martinho, A A Martin, C Rettori, C T Lin | American Physical Society (APS) | Physical Review B | 2003
61ba96e1e4552e90a8c50d00 | Y123 | 1453834371 | Y123 | Y123Y123 | [6 empty] | 91 K |  |  | body | paragraph | a0c24c2b8c | Origin of theA1gandB1gelectronic Raman scattering peaks in the superconducting state ofYBa2Cu3O7âˆ’Î´ | 10.1103/physrevb.69.180501 | H Martinho, A A Martin, C Rettori, C T Lin | American Physical Society (APS) | Physical Review B | 2003
61ba96e1e4552e90a8c50d01 | Y123:Ni | -1748388351 | Y123:Ni | [7 empty] | 76 K |  |  | body | paragraph | a0c24c2b8c | Origin of theA1gandB1gelectronic Raman scattering peaks in the superconducting state ofYBa2Cu3O7âˆ’Î´ | 10.1103/physrevb.69.180501 | H Martinho, A A Martin, C Rettori, C T Lin | American Physical Society (APS) | Physical Review B | 2003
61ba96e1e4552e90a8c50d02 | Y123 | 1823497042 | Y123 | Y123Y123 | [6 empty] | 91, 76 and 72 K | magnetization |  | body | paragraph | a0c24c2b8c | Origin of theA1gandB1gelectronic Raman scattering peaks in the superconducting state ofYBa2Cu3O7âˆ’Î´ | 10.1103/physrevb.69.180501 | H Martinho, A A Martin, C Rettori, C T Lin | American Physical Society (APS) | Physical Review B | 2003
61ba96e1e4dc5fe1bac50cfc | y = 6.43 and 6.40 | -1711250690 | [7 empty] | y=6.43, 6.40 | 13 K |  |  | body | figure | 1cb65170ad | Quasiparticle dynamics and in-plane anisotropy inYBa2Cu3Oynear the onset of superconductivity | 10.1103/physrevb.70.014518 | Y-S Lee, Kouji Segawa, Yoichi Ando, D N Basov | American Physical Society (APS) | Physical Review B | 2013
61ba96e1e4dc5fe1bac50cfd | YBCO crystals | -165174232 | YBCO |  |  | crystals |  |  |  |  | 90 K |  |  | body | paragraph | 1cb65170ad | Quasiparticle dynamics and in-plane anisotropy inYBa2Cu3Oynear the onset of superconductivity | 10.1103/physrevb.70.014518 | Y-S Lee, Kouji Segawa, Yoichi Ando, D N Basov | American Physical Society (APS) | Physical Review B | 2013
61ba96e1d52116ffe1c50cfb | di- mensions 1 Ã— 0.8 Ã— 0.1 mm 3 | 873815260 | [7 empty] | 1=Ã— 0.8 Ã— 0.1 mm 3 | 1.23 K |  |  | body | figure | e6c8afd47f | Interlayer Transport in the Highly Anisotropic Misfit-Layer Superconductor (LaSe)1.14(NbSe2) | 10.1103/physrevlett.86.5990 | P SzabÃ³, P Samuely, J KaÄmarÄÃ­k, A G M Jansen, A Briggs, A Lafond, A Meerschaut | American Physical Society (APS) | Physical Review Letters | 2015
61ba96e1d52116ffe1c50cfc | LaSe) 1.14 (NbSe 2 | -1978490661 |  | LaSe) 1.14 (NbSe 2 |  |  | Alloys |  |  |  | 1.2 K |  |  | body | paragraph | e6c8afd47f | Interlayer Transport in the Highly Anisotropic Misfit-Layer Superconductor (LaSe)1.14(NbSe2) | 10.1103/physrevlett.86.5990 | P SzabÃ³, P Samuely, J KaÄmarÄÃ­k, A G M Jansen, A Briggs, A Lafond, A Meerschaut | American Physical Society (APS) | Physical Review Letters | 2015
61ba96e1d52116ffe1c50cfd | misfit-layer crystal of (LaSe) 1.14 (NbSe 2 ) 2 | -2113865293 |  | LaSe) 1.14 (NbSe 2 ) 2 |  | crystal | Alloys |  |  |  | 5.7 K |  |  | body |  | e6c8afd47f | Interlayer Transport in the Highly Anisotropic Misfit-Layer Superconductor (LaSe)1.14(NbSe2) | 10.1103/physrevlett.86.5990 | P SzabÃ³, P Samuely, J KaÄmarÄÃ­k, A G M Jansen, A Briggs, A Lafond, A Meerschaut | American Physical Society (APS) | Physical Review Letters | 2015
61ba96e1e614176f2ec50d05 | Cs 3 C 60 | 297070236 |  | Cs 3 C 60 |  |  | Carbides |  |  |  | 40 K |  | 15 kbar | body | paragraph | 8d770fefdf |  |  | Zheng Hu, Jin Si, Xiyu Zhu, Hai-Hu Wen |  |  | 2020
61ba96e1e614176f2ec50d06 | Sm 1 chrysene | -1566197200 | Sm 1 chrysene | Sm | [6 empty] | 5-6 K |  |  | body | figure | 8d770fefdf |  |  | Zheng Hu, Jin Si, Xiyu Zhu, Hai-Hu Wen |  |  | 2020
61ba96e1e614176f2ec50d07 | Sm 1 | 2137207136 |  | Sm 1 |  |  | Alloys |  |  |  | 4 K |  |  | body | figure | 8d770fefdf |  |  | Zheng Hu, Jin Si, Xiyu Zhu, Hai-Hu Wen |  |  | 2020
61ba96e1e614176f2ec50d08 | potassium-doped phenanthrene | 117680091 | phenanthrene |  | potassium | [5 empty] | 5 K |  |  | body | paragraph | 8d770fefdf |  |  | Zheng Hu, Jin Si, Xiyu Zhu, Hai-Hu Wen |  |  | 2020
61ba96e1e614176f2ec50d09 | potassium doped C 60 34 | 1785847165 |  | C 60 34 | potassium |  | Alloys |  |  |  | 18 K |  |  | body | paragraph | 8d770fefdf |  |  | Zheng Hu, Jin Si, Xiyu Zhu, Hai-Hu Wen |  |  | 2020
61ba96e1e614176f2ec50d0a | Î² â€² - (BEDT-TTF) 2 ICl 2 | -1478598509 |  | Î² â€² - (BEDT-TTF) 2 ICl 2 |  |  | Alloys |  |  |  | 14.2 K |  |  | body | paragraph | 8d770fefdf |  |  | Zheng Hu, Jin Si, Xiyu Zhu, Hai-Hu Wen |  |  | 2020
61ba96e1e614176f2ec50d0b | Sm 3 1,3 | -1392213667 |  | Sm 3 1,3 |  |  | Alloys |  |  |  | 4.3 K |  |  | body | paragraph | 8d770fefdf |  |  | Zheng Hu, Jin Si, Xiyu Zhu, Hai-Hu Wen |  |  | 2020
61ba96e1e614176f2ec50d0c | Cs 2 RbC 60 | -830596479 |  | Cs 2 RbC 60 |  |  | Carbides |  |  |  | 33 K |  |  | body | paragraph | 8d770fefdf |  |  | Zheng Hu, Jin Si, Xiyu Zhu, Hai-Hu Wen |  |  | 2020
61ba96e1e614176f2ec50d0d | K 3 p-terphenyl | 606741513 |  | K 3 |  |  | Alloys |  |  |  | 120 K |  |  | body | paragraph | 8d770fefdf |  |  | Zheng Hu, Jin Si, Xiyu Zhu, Hai-Hu Wen |  |  | 2020
61ba96e1e614176f2ec50d0e | Sm 1 phenanthrene | -2031667285 | Sm 1 phenanthrene | Sm | [6 empty] | 6 K |  |  | body | figure | 8d770fefdf |  |  | Zheng Hu, Jin Si, Xiyu Zhu, Hai-Hu Wen |  |  | 2020
61ba96e1e614176f2ec50d0f | (TMTSF) 2 PF 6 | -1317524922 |  | (TMTSF) 2 PF 6 |  |  | Chalcogenides, Pnictides, Fluorides |  |  |  | 0.9 K |  | 12 kbar | body | paragraph | 8d770fefdf |  |  | Zheng Hu, Jin Si, Xiyu Zhu, Hai-Hu Wen |  |  | 2020
61ba96e1e614176f2ec50d10 | potassium-doped 1.2.8 | 826839326 |  | 1,2.8 | potassium |  | Alloys |  |  |  | 33 K |  |  | body | paragraph | 8d770fefdf |  |  | Zheng Hu, Jin Si, Xiyu Zhu, Hai-Hu Wen |  |  | 2020
61ba96e1e614176f2ec50d11 | K 3.3 | 779534913 |  | K 3.3 |  |  | Alloys |  |  |  | 7 K |  |  | body | paragraph | 8d770fefdf |  |  | Zheng Hu, Jin Si, Xiyu Zhu, Hai-Hu Wen |  |  | 2020
61ba96e14217bb9076c50d11 | NaAlSi | 2076109975 |  | NaAlSi |  |  | Alloys |  |  |  | 6.80 K | heat capacity |  | body | paragraph | ba57725a37 | Superconductivity in the Topological Nodal-line Semimetal NaAlSi |  | Takahiro Yamada, Daigorou Hirai, Hisanori Yamane, Zenji Hiroi
61ba96e14217bb9076c50d12 | NaAlSi | 1975988715 |  | NaAlSi |  |  | Alloys |  |  |  | ~9 K |  | 2 GPa | body | paragraph | ba57725a37 | Superconductivity in the Topological Nodal-line Semimetal NaAlSi |  | Takahiro Yamada, Daigorou Hirai, Hisanori Yamane, Zenji Hiroi
61ba96e14217bb9076c50d13 | LiFeP | -1117942658 |  | LiFeP |  |  | Iron-pnictides, Pnictides |  |  |  | 6 K |  |  | body | paragraph | ba57725a37 | Superconductivity in the Topological Nodal-line Semimetal NaAlSi |  | Takahiro Yamada, Daigorou Hirai, Hisanori Yamane, Zenji Hiroi
61ba96e14217bb9076c50d14 | isovalent NaAlGe | -999097682 |  | NaAlGe |  |  | Alloys |  |  |  | above 1.8 K |  |  | body | paragraph | ba57725a37 | Superconductivity in the Topological Nodal-line Semimetal NaAlSi |  | Takahiro Yamada, Daigorou Hirai, Hisanori Yamane, Zenji Hiroi
61ba96e14217bb9076c50d15 | LixTiNCl | -1355652427 |  | LixTiNCl |  |  | Nitrides |  |  |  | 6.98 K |  |  | body | paragraph | ba57725a37 | Superconductivity in the Topological Nodal-line Semimetal NaAlSi |  | Takahiro Yamada, Daigorou Hirai, Hisanori Yamane, Zenji Hiroi
61ba96e14217bb9076c50d16 | LiFeAs | -60711075 |  | LiFeAs |  |  | Iron-pnictides, Pnictides |  |  |  | 16-18 K | magnetization |  | body | paragraph | ba57725a37 | Superconductivity in the Topological Nodal-line Semimetal NaAlSi |  | Takahiro Yamada, Daigorou Hirai, Hisanori Yamane, Zenji Hiroi
61ba96e14217bb9076c50d17 | MgB2 | -66458222 |  | MgB2 |  |  | Alloys, Borides |  |  |  | 38.7 K |  |  | body | paragraph | ba57725a37 | Superconductivity in the Topological Nodal-line Semimetal NaAlSi |  | Takahiro Yamada, Daigorou Hirai, Hisanori Yamane, Zenji Hiroi
61ba96e14217bb9076c50d18 | NaAlSi | 2026046496 |  | NaAlSi |  |  | Alloys |  |  |  | 38.7 K |  |  | body | paragraph | ba57725a37 | Superconductivity in the Topological Nodal-line Semimetal NaAlSi |  | Takahiro Yamada, Daigorou Hirai, Hisanori Yamane, Zenji Hiroi
61ba96e14217bb9076c50d19 | anti-PbFCl | -1233737641 | anti-PbFCl | [7 empty] | 7 K |  |  | header | abstract | ba57725a37 | Superconductivity in the Topological Nodal-line Semimetal NaAlSi |  | Takahiro Yamada, Daigorou Hirai, Hisanori Yamane, Zenji Hiroi
61ba96e1a01e2beb09c50d17 | nearly-optimally-doped sample | 1221321248 |  |  | nearly-optimally-doped | [5 empty] | 94.5 Â± 2 K |  |  | body | paragraph | 230179b283 | Hidden magnetic excitation in the pseudogap phase of a high-Tc superconductor | 10.1038/nature09477 | Yuan Li, V BalÃ©dent, G Yu, N BariÅ¡iÄ‡, K Hradil, R A Mole, Y Sidis, P Steffens, X Zhao, P Bourges, M Greven | Springer Science and Business Media LLC | Nature | 2010
61ba96e205e6aa6710c50cf2 | Î±-Ga metal | -1621202678 |  |  | Î±-Ga | [5 empty] | 1 K |  |  | body | paragraph | 0438161f0b | Muon Spin Relaxation Studies of Superconductivity in a Crystalline Array of Weakly Coupled Metal Nanoparticles | 10.1103/physrevlett.97.077601 | D Bono, A Schnepf, J Hartig, H SchnÃ¶ckel, G J Nieuwenhuys, A Amato, L J De Jongh | American Physical Society (APS) | Physical Review Letters | 2013
61ba96e27b1a7abb24c50d00 | YBCO crystals | -159401196 | YBCO |  |  | crystals |  |  |  |  | 4 and 20 K |  |  | body | paragraph | eb959be08b | Preparation and characterization of homogeneous YBCO single crystals with doping level near the SC-AFM boundary | 10.1016/s0921-4534(02)01269-8 | Ruixing Liang, D A Bonn, W N Hardy, Janice C Wynn, K A Moler, L Lu, S Larochelle, L Zhou, M Greven, L Lurio, S G J Mochrie | Elsevier BV | Physica C: Superconductivity | 2002
61ba96e27b1a7abb24c50d01 | twinned y = 6.362 crystal | 2007349455 |  |  |  | crystal |  |  |  | y=6.362 | 1.5 K |  |  | body | figure | eb959be08b | Preparation and characterization of homogeneous YBCO single crystals with doping level near the SC-AFM boundary | 10.1016/s0921-4534(02)01269-8 | Ruixing Liang, D A Bonn, W N Hardy, Janice C Wynn, K A Moler, L Lu, S Larochelle, L Zhou, M Greven, L Lurio, S G J Mochrie | Elsevier BV | Physica C: Superconductivity | 2002
61ba96e27b1a7abb24c50d02 | y > 6.356 | -164090239 | [7 empty] | y=> 6.356 | 8 K |  |  | body | paragraph | eb959be08b | Preparation and characterization of homogeneous YBCO single crystals with doping level near the SC-AFM boundary | 10.1016/s0921-4534(02)01269-8 | Ruixing Liang, D A Bonn, W N Hardy, Janice C Wynn, K A Moler, L Lu, S Larochelle, L Zhou, M Greven, L Lurio, S G J Mochrie | Elsevier BV | Physica C: Superconductivity | 2002
61ba96e27b1a7abb24c50d03 | single crystal with y = 6.361 | -1956392526 |  |  |  | single crystal |  |  |  | y=6.361 | 12 K |  |  | body | figure | eb959be08b | Preparation and characterization of homogeneous YBCO single crystals with doping level near the SC-AFM boundary | 10.1016/s0921-4534(02)01269-8 | Ruixing Liang, D A Bonn, W N Hardy, Janice C Wynn, K A Moler, L Lu, S Larochelle, L Zhou, M Greven, L Lurio, S G J Mochrie | Elsevier BV | Physica C: Superconductivity | 2002
61ba96e27b1a7abb24c50d04 | crystals with y < 6.356 | -1417679064 |  |  |  | crystals |  |  |  | y=< 6.356 | < 8 K |  |  | body | paragraph | eb959be08b | Preparation and characterization of homogeneous YBCO single crystals with doping level near the SC-AFM boundary | 10.1016/s0921-4534(02)01269-8 | Ruixing Liang, D A Bonn, W N Hardy, Janice C Wynn, K A Moler, L Lu, S Larochelle, L Zhou, M Greven, L Lurio, S G J Mochrie | Elsevier BV | Physica C: Superconductivity | 2002
61ba96e2fa2141a3e5c50cf2 | molybdenum rhenium alloys | 383911057 | molybdenum rhenium alloys | [7 empty] | 8.3 K |  |  | body | figure | 9f5d6ce2dd | Co-sputtered MoRe thin films for carbon nanotube growth-compatible superconducting coplanar resonators | 10.1088/0957-4484/27/13/135202 | K J G GÃ¶tz, S Blien, P L Stiller, O Vavra, T Mayer, T Huber, T N G Meier, M Kronseder, Ch Strunk, A K HÃ¼ttel | IOP Publishing | Nanotechnology | 2015
61ba96e2fa2141a3e5c50cf3 | Molybdenum rhenium alloy thin films | 1072853909 | Molybdenum rhenium alloy |  |  | thin films |  |  |  |  | 15 K |  |  | header | abstract | 9f5d6ce2dd | Co-sputtered MoRe thin films for carbon nanotube growth-compatible superconducting coplanar resonators | 10.1088/0957-4484/27/13/135202 | K J G GÃ¶tz, S Blien, P L Stiller, O Vavra, T Mayer, T Huber, T N G Meier, M Kronseder, Ch Strunk, A K HÃ¼ttel | IOP Publishing | Nanotechnology | 2015
61ba96e2fa2141a3e5c50cf4 | Mo 20 Re 80 | 917141707 |  | Mo 20 Re 80 |  |  | Alloys |  |  |  | 8 K |  |  | body | figure | 9f5d6ce2dd | Co-sputtered MoRe thin films for carbon nanotube growth-compatible superconducting coplanar resonators | 10.1088/0957-4484/27/13/135202 | K J G GÃ¶tz, S Blien, P L Stiller, O Vavra, T Mayer, T Huber, T N G Meier, M Kronseder, Ch Strunk, A K HÃ¼ttel | IOP Publishing | Nanotechnology | 2015
61ba96e2fa2141a3e5c50cf5 | Mo 20 Re 80 films | -674513511 |  | Mo 20 Re 80 |  | films | Alloys |  |  |  | 8 K | electrical characterization |  | body | paragraph | 9f5d6ce2dd | Co-sputtered MoRe thin films for carbon nanotube growth-compatible superconducting coplanar resonators | 10.1088/0957-4484/27/13/135202 | K J G GÃ¶tz, S Blien, P L Stiller, O Vavra, T Mayer, T Huber, T N G Meier, M Kronseder, Ch Strunk, A K HÃ¼ttel | IOP Publishing | Nanotechnology | 2015
61ba96e2fa2141a3e5c50cf6 | Mo 20 Re 80 | 874788769 |  | Mo 20 Re 80 |  |  | Alloys |  |  |  | 8.3 K |  |  | body | figure | 9f5d6ce2dd | Co-sputtered MoRe thin films for carbon nanotube growth-compatible superconducting coplanar resonators | 10.1088/0957-4484/27/13/135202 | K J G GÃ¶tz, S Blien, P L Stiller, O Vavra, T Mayer, T Huber, T N G Meier, M Kronseder, Ch Strunk, A K HÃ¼ttel | IOP Publishing | Nanotechnology | 2015
61ba96e2fa2141a3e5c50cf7 | Mo 20 Re 80 film | -103776858 |  | Mo 20 Re 80 |  | film | Alloys |  |  |  | 9.2 K |  |  | body | figure | 9f5d6ce2dd | Co-sputtered MoRe thin films for carbon nanotube growth-compatible superconducting coplanar resonators | 10.1088/0957-4484/27/13/135202 | K J G GÃ¶tz, S Blien, P L Stiller, O Vavra, T Mayer, T Huber, T N G Meier, M Kronseder, Ch Strunk, A K HÃ¼ttel | IOP Publishing | Nanotechnology | 2015
61ba96e3e4552e90a8c50d03 | MgB 2 | 1427033234 |  | MgB 2 |  |  | Alloys, Borides |  |  |  | 39 K |  |  | body | paragraph | 2dffcc3790 | Enhancement of critical current densities in (Ba,K)Fe2As2wires and tapes using HIP technique | 10.1088/0953-2048/29/11/115002 | Sunseng Pyon, Takahiro Suwa, Akiyoshi Park, Hideki Kajitani, Norikiyo Koizumi, Yuji Tsuchiya, Satoshi Awaji, Kazuo Watanabe, Tsuyoshi Tamegai | IOP Publishing | Superconductor Science and Technology | 2016
61ba96e371dd2853b1c50d09 | CePt 3 Si | -2005713165 |  | CePt 3 Si |  |  | Alloys |  |  |  | 0.46 K |  |  | body | paragraph | 5d1d9c7514 | Multiband Superconductivity in Heavy Fermion Compound CePt3Si without Inversion Symmetry: An NMR Study on a High-Quality Single Crystal | 10.1143/jpsj.78.014705 | Hidekazu Mukuda, Sachihiro Nishide, Atsushi Harada, Kaori Iwasaki, Mamoru Yogi, Mitsuharu Yashima, Yoshio Kitaoka, Masahiko Tsujino, Tetsuya Takeuchi, Rikio Settai, Yoshichika ÅŒnuki, Ernst Bauer, Kohei M. Itoh, Eugene E. Haller | Physical Society of Japan | Journal of the Physical Society of Japan | 2008
61ba96e371dd2853b1c50d0a | CePt 3 Si | 1886827405 |  | CePt 3 Si |  |  | Alloys |  |  |  | 0.8 K | specific heat |  | body | figure | 5d1d9c7514 | Multiband Superconductivity in Heavy Fermion Compound CePt3Si without Inversion Symmetry: An NMR Study on a High-Quality Single Crystal | 10.1143/jpsj.78.014705 | Hidekazu Mukuda, Sachihiro Nishide, Atsushi Harada, Kaori Iwasaki, Mamoru Yogi, Mitsuharu Yashima, Yoshio Kitaoka, Masahiko Tsujino, Tetsuya Takeuchi, Rikio Settai, Yoshichika ÅŒnuki, Ernst Bauer, Kohei M. Itoh, Eugene E. Haller | Physical Society of Japan | Journal of the Physical Society of Japan | 2008
61ba96e371dd2853b1c50d0b | CePt 3 Si | 2050508264 |  | CePt 3 Si |  |  | Alloys |  |  |  | 0.46 K |  |  | body | figure | 5d1d9c7514 | Multiband Superconductivity in Heavy Fermion Compound CePt3Si without Inversion Symmetry: An NMR Study on a High-Quality Single Crystal | 10.1143/jpsj.78.014705 | Hidekazu Mukuda, Sachihiro Nishide, Atsushi Harada, Kaori Iwasaki, Mamoru Yogi, Mitsuharu Yashima, Yoshio Kitaoka, Masahiko Tsujino, Tetsuya Takeuchi, Rikio Settai, Yoshichika ÅŒnuki, Ernst Bauer, Kohei M. Itoh, Eugene E. Haller | Physical Society of Japan | Journal of the Physical Society of Japan | 2008
61ba96e371dd2853b1c50d0c | CePt 3 Si | 1807891753 |  | CePt 3 Si |  |  | Alloys |  |  |  | 0.46 K |  |  | body | paragraph | 5d1d9c7514 | Multiband Superconductivity in Heavy Fermion Compound CePt3Si without Inversion Symmetry: An NMR Study on a High-Quality Single Crystal | 10.1143/jpsj.78.014705 | Hidekazu Mukuda, Sachihiro Nishide, Atsushi Harada, Kaori Iwasaki, Mamoru Yogi, Mitsuharu Yashima, Yoshio Kitaoka, Masahiko Tsujino, Tetsuya Takeuchi, Rikio Settai, Yoshichika ÅŒnuki, Ernst Bauer, Kohei M. Itoh, Eugene E. Haller | Physical Society of Japan | Journal of the Physical Society of Japan | 2008
61ba96e371dd2853b1c50d0d | CePt 3 Si | 1782869171 |  | CePt 3 Si |  |  | Alloys |  |  |  | 0.46 K |  |  | body | paragraph | 5d1d9c7514 | Multiband Superconductivity in Heavy Fermion Compound CePt3Si without Inversion Symmetry: An NMR Study on a High-Quality Single Crystal | 10.1143/jpsj.78.014705 | Hidekazu Mukuda, Sachihiro Nishide, Atsushi Harada, Kaori Iwasaki, Mamoru Yogi, Mitsuharu Yashima, Yoshio Kitaoka, Masahiko Tsujino, Tetsuya Takeuchi, Rikio Settai, Yoshichika ÅŒnuki, Ernst Bauer, Kohei M. Itoh, Eugene E. Haller | Physical Society of Japan | Journal of the Physical Society of Japan | 2008
61ba96e371dd2853b1c50d0e | LaPt 3 Si | 691491392 |  | LaPt 3 Si |  |  | Alloys |  |  |  | 0.6 K |  |  | body | paragraph | 5d1d9c7514 | Multiband Superconductivity in Heavy Fermion Compound CePt3Si without Inversion Symmetry: An NMR Study on a High-Quality Single Crystal | 10.1143/jpsj.78.014705 | Hidekazu Mukuda, Sachihiro Nishide, Atsushi Harada, Kaori Iwasaki, Mamoru Yogi, Mitsuharu Yashima, Yoshio Kitaoka, Masahiko Tsujino, Tetsuya Takeuchi, Rikio Settai, Yoshichika ÅŒnuki, Ernst Bauer, Kohei M. Itoh, Eugene E. Haller | Physical Society of Japan | Journal of the Physical Society of Japan | 2008
61ba96e371dd2853b1c50d0f | sin- gle crystal | 105769825 |  |  |  | sin- gle crystal |  |  |  |  | 0.46 K |  |  | body | figure | 5d1d9c7514 | Multiband Superconductivity in Heavy Fermion Compound CePt3Si without Inversion Symmetry: An NMR Study on a High-Quality Single Crystal | 10.1143/jpsj.78.014705 | Hidekazu Mukuda, Sachihiro Nishide, Atsushi Harada, Kaori Iwasaki, Mamoru Yogi, Mitsuharu Yashima, Yoshio Kitaoka, Masahiko Tsujino, Tetsuya Takeuchi, Rikio Settai, Yoshichika ÅŒnuki, Ernst Bauer, Kohei M. Itoh, Eugene E. Haller | Physical Society of Japan | Journal of the Physical Society of Japan | 2008
61ba96e371dd2853b1c50d10 | LaPt 3 Si | 783927419 |  | LaPt 3 Si |  |  | Alloys |  |  |  | 0.6 K |  |  | body | paragraph | 5d1d9c7514 | Multiband Superconductivity in Heavy Fermion Compound CePt3Si without Inversion Symmetry: An NMR Study on a High-Quality Single Crystal | 10.1143/jpsj.78.014705 | Hidekazu Mukuda, Sachihiro Nishide, Atsushi Harada, Kaori Iwasaki, Mamoru Yogi, Mitsuharu Yashima, Yoshio Kitaoka, Masahiko Tsujino, Tetsuya Takeuchi, Rikio Settai, Yoshichika ÅŒnuki, Ernst Bauer, Kohei M. Itoh, Eugene E. Haller | Physical Society of Japan | Journal of the Physical Society of Japan | 2008
61ba96e371dd2853b1c50d11 | CeIrSi 3 | 25489055 |  | CeIrSi 3 |  |  | Alloys |  |  |  | 1.6 K |  |  | body | figure | 5d1d9c7514 | Multiband Superconductivity in Heavy Fermion Compound CePt3Si without Inversion Symmetry: An NMR Study on a High-Quality Single Crystal | 10.1143/jpsj.78.014705 | Hidekazu Mukuda, Sachihiro Nishide, Atsushi Harada, Kaori Iwasaki, Mamoru Yogi, Mitsuharu Yashima, Yoshio Kitaoka, Masahiko Tsujino, Tetsuya Takeuchi, Rikio Settai, Yoshichika ÅŒnuki, Ernst Bauer, Kohei M. Itoh, Eugene E. Haller | Physical Society of Japan | Journal of the Physical Society of Japan | 2008
61ba96e371dd2853b1c50d12 | CePt3Si | 1844616639 |  | CePt3Si |  |  | Alloys |  |  |  | 0.46 K |  |  | header | abstract | 5d1d9c7514 | Multiband Superconductivity in Heavy Fermion Compound CePt3Si without Inversion Symmetry: An NMR Study on a High-Quality Single Crystal | 10.1143/jpsj.78.014705 | Hidekazu Mukuda, Sachihiro Nishide, Atsushi Harada, Kaori Iwasaki, Mamoru Yogi, Mitsuharu Yashima, Yoshio Kitaoka, Masahiko Tsujino, Tetsuya Takeuchi, Rikio Settai, Yoshichika ÅŒnuki, Ernst Bauer, Kohei M. Itoh, Eugene E. Haller | Physical Society of Japan | Journal of the Physical Society of Japan | 2008
61ba96e371dd2853b1c50d13 | CePt3Si | 1800330451 |  | CePt3Si |  |  | Alloys |  |  |  | 0.46 K |  |  | header | abstract | 5d1d9c7514 | Multiband Superconductivity in Heavy Fermion Compound CePt3Si without Inversion Symmetry: An NMR Study on a High-Quality Single Crystal | 10.1143/jpsj.78.014705 | Hidekazu Mukuda, Sachihiro Nishide, Atsushi Harada, Kaori Iwasaki, Mamoru Yogi, Mitsuharu Yashima, Yoshio Kitaoka, Masahiko Tsujino, Tetsuya Takeuchi, Rikio Settai, Yoshichika ÅŒnuki, Ernst Bauer, Kohei M. Itoh, Eugene E. Haller | Physical Society of Japan | Journal of the Physical Society of Japan | 2008
61ba96e371dd2853b1c50d14 | single crystal of CePt 3 Si | -141645179 |  | CePt 3 Si |  | single crystal | Alloys |  |  |  | 0.46 K | specific-heat |  | body | paragraph | 5d1d9c7514 | Multiband Superconductivity in Heavy Fermion Compound CePt3Si without Inversion Symmetry: An NMR Study on a High-Quality Single Crystal | 10.1143/jpsj.78.014705 | Hidekazu Mukuda, Sachihiro Nishide, Atsushi Harada, Kaori Iwasaki, Mamoru Yogi, Mitsuharu Yashima, Yoshio Kitaoka, Masahiko Tsujino, Tetsuya Takeuchi, Rikio Settai, Yoshichika ÅŒnuki, Ernst Bauer, Kohei M. Itoh, Eugene E. Haller | Physical Society of Japan | Journal of the Physical Society of Japan | 2008
61ba96e371dd2853b1c50d15 | LaPt 3 Si | 937950538 |  | LaPt 3 Si |  |  | Alloys |  |  |  | 0.6 K |  |  | body | paragraph | 5d1d9c7514 | Multiband Superconductivity in Heavy Fermion Compound CePt3Si without Inversion Symmetry: An NMR Study on a High-Quality Single Crystal | 10.1143/jpsj.78.014705 | Hidekazu Mukuda, Sachihiro Nishide, Atsushi Harada, Kaori Iwasaki, Mamoru Yogi, Mitsuharu Yashima, Yoshio Kitaoka, Masahiko Tsujino, Tetsuya Takeuchi, Rikio Settai, Yoshichika ÅŒnuki, Ernst Bauer, Kohei M. Itoh, Eugene E. Haller | Physical Society of Japan | Journal of the Physical Society of Japan | 2008
61ba96e371dd2853b1c50d16 | CePt 3 Si | 1871435886 |  | CePt 3 Si |  |  | Alloys |  |  |  | 0.8 K | resistivity |  | body | figure | 5d1d9c7514 | Multiband Superconductivity in Heavy Fermion Compound CePt3Si without Inversion Symmetry: An NMR Study on a High-Quality Single Crystal | 10.1143/jpsj.78.014705 | Hidekazu Mukuda, Sachihiro Nishide, Atsushi Harada, Kaori Iwasaki, Mamoru Yogi, Mitsuharu Yashima, Yoshio Kitaoka, Masahiko Tsujino, Tetsuya Takeuchi, Rikio Settai, Yoshichika ÅŒnuki, Ernst Bauer, Kohei M. Itoh, Eugene E. Haller | Physical Society of Japan | Journal of the Physical Society of Japan | 2008
61ba96e32227d4ac07c50cf7 | HfV 2 Ga 4 | 1630793975 |  | HfV 2 Ga 4 |  |  | Alloys |  |  |  | 3.9 K |  |  | body | figure | 74bda636f8 | Two-band superconductivity with unconventional pairing symmetry in HfV2Ga4 | 10.1103/physrevresearch.2.022001 | A Bhattacharyya, P P Ferreira, F B Santos, D T Adroja, J S Lord, L E Correa, A J S Machado, A L R Manesco, L T F Eleno | American Physical Society (APS) | Physical Review Research | 2019
61ba96e32227d4ac07c50cf8 | HfV 2 Ga 4 | 1517199017 |  | HfV 2 Ga 4 |  |  | Alloys |  |  |  | 3.9 K |  |  | body | paragraph | 74bda636f8 | Two-band superconductivity with unconventional pairing symmetry in HfV2Ga4 | 10.1103/physrevresearch.2.022001 | A Bhattacharyya, P P Ferreira, F B Santos, D T Adroja, J S Lord, L E Correa, A J S Machado, A L R Manesco, L T F Eleno | American Physical Society (APS) | Physical Review Research | 2019
61ba96e32227d4ac07c50cf9 | YbMo 2 Ga 4 | 1086554075 |  | YbMo 2 Ga 4 |  |  | Alloys |  |  |  | 3.9 K |  |  | body | paragraph | 74bda636f8 | Two-band superconductivity with unconventional pairing symmetry in HfV2Ga4 | 10.1103/physrevresearch.2.022001 | A Bhattacharyya, P P Ferreira, F B Santos, D T Adroja, J S Lord, L E Correa, A J S Machado, A L R Manesco, L T F Eleno | American Physical Society (APS) | Physical Review Research | 2019
61ba96e34217bb9076c50d1a | x=0.20 | 583346824 | [7 empty] | x=0.20 | 81.1 K |  |  | body | paragraph | dc71234762 | Scaling behavior of current-voltage characteristics of Y 1-x Ca x Ba 2 Cu 3 O 7-Î´ polycrystalline samples |  | E Nazarova, K Nenkov, K Buchkov, A Zahariev
61ba96e40a416aa3d9c50cfb | Tm2Fe3Si5 | -158061945 |  | Tm2Fe3Si5 |  |  | Alloys |  |  |  | 1.8 K |  |  | body | paragraph | 4c97dfbbd6 | Crystal growth and ambient and high pressure study of the re-entrant superconductor Tm2Fe3Si5 | 10.1088/0953-8984/20/23/235243 | Yogesh Singh, S Ramakrishnan | IOP Publishing | Journal of Physics: Condensed Matter | 2008
61ba96e40a416aa3d9c50cfc | Tm 2 Fe 3 Si 5 | -1975980923 |  | Tm 2 Fe 3 Si 5 |  |  | Alloys |  |  |  | below 1.8 K |  | ambi- ent pressure | body | paragraph | 4c97dfbbd6 | Crystal growth and ambient and high pressure study of the re-entrant superconductor Tm2Fe3Si5 | 10.1088/0953-8984/20/23/235243 | Yogesh Singh, S Ramakrishnan | IOP Publishing | Journal of Physics: Condensed Matter | 2008
61ba96e40a416aa3d9c50cfd | R = Sc, Y, and Lu | 1387578260 | [7 empty] | R=Sc, Y, Lu | 4.4, 1.8 and 6.2 K |  |  | body | paragraph | 4c97dfbbd6 | Crystal growth and ambient and high pressure study of the re-entrant superconductor Tm2Fe3Si5 | 10.1088/0953-8984/20/23/235243 | Yogesh Singh, S Ramakrishnan | IOP Publishing | Journal of Physics: Condensed Matter | 2008
61ba96e40a416aa3d9c50cfe | Tm 2 Fe 3 Si 5 | -2068394491 |  | Tm 2 Fe 3 Si 5 |  |  | Alloys |  |  |  | 3.1 K |  |  | body | paragraph | 4c97dfbbd6 | Crystal growth and ambient and high pressure study of the re-entrant superconductor Tm2Fe3Si5 | 10.1088/0953-8984/20/23/235243 | Yogesh Singh, S Ramakrishnan | IOP Publishing | Journal of Physics: Condensed Matter | 2008
61ba96e47ecf8b73e6c50cf3 | MgB 2 | 1384677484 |  | MgB 2 |  |  | Alloys, Borides |  |  |  | 39 K |  |  | body | paragraph | b1d1d0885b | Infrared and optical properties of pure and cobalt-dopedLuNi2B2C | 10.1103/physrevb.65.064506 | M Windt, J J Mcguire, T RÃµÃµm, A Pronin, T Timusk, I R Fisher, P C Canfield | American Physical Society (APS) | Physical Review B | 2001
61ba96e407932c08a9c50d3b | FeSC | 82197238 |  | FeSC |  |  | Carbides, Iron-chalcogenides, Chalcogenides |  |  |  | 9 K |  |  | body | paragraph | 653090ef80 | Superconductivity pairing mechanism from cobalt impurity doping in FeSe: Spin (sÂ±) or orbital (s++) fluctuation | 10.1103/physrevb.93.014507 | T Urata, Y Tanabe, K K Huynh, Y Yamakawa, H Kontani, K Tanigaki | American Physical Society (APS) | Physical Review B | 2015
61ba96e407932c08a9c50d3c | FeSe | 1380963698 |  | FeSe |  |  | Iron-chalcogenides, Chalcogenides |  |  |  | 9 K |  |  | body | paragraph | 653090ef80 | Superconductivity pairing mechanism from cobalt impurity doping in FeSe: Spin (sÂ±) or orbital (s++) fluctuation | 10.1103/physrevb.93.014507 | T Urata, Y Tanabe, K K Huynh, Y Yamakawa, H Kontani, K Tanigaki | American Physical Society (APS) | Physical Review B | 2015
61ba96e407932c08a9c50d3d | x = 0.036 | 1197975634 | [7 empty] | x=0.036 | 2 K |  |  | body | paragraph | 653090ef80 | Superconductivity pairing mechanism from cobalt impurity doping in FeSe: Spin (sÂ±) or orbital (s++) fluctuation | 10.1103/physrevb.93.014507 | T Urata, Y Tanabe, K K Huynh, Y Yamakawa, H Kontani, K Tanigaki | American Physical Society (APS) | Physical Review B | 2015
61ba96e43af0453d0cc50d3c | Na x CoO 2 | -1993656945 |  | Na x CoO 2 |  |  | Oxides |  |  |  | 5 K |  |  | body | figure | 4a1de76b7f | MÃ¶ssbauer study of 1% Fe doped LaMnO3compound | 10.1088/0953-8984/16/41/021 | M Pissas, A Simopoulos | IOP Publishing | Journal of Physics: Condensed Matter | 2013
61ba96e5a5c5381c2ec50d03 | A3T4Sn13 (A= La,Sr,Ca, T =Ir,Rh) | 186844643 |  | A3T4Sn13 |  |  | Alloys |  |  | A=La, Sr, Ca, T=Ir, Rh | 5âˆ’7 K |  |  | header | abstract | 802741a417 | Experimental determination of the Fermi surface ofSr3Ir4Sn13 | 10.1103/physrevb.93.235121 | Xiaoye Chen, Swee K Goh, David A Tompsett, Wing Chi Yu, Lina Klintberg, Sven Friedemann, Hong'en Tan, Jinhu Yang, Bin Chen, M Imai, Kazuyoshi Yoshimura, Monika B Gamza, F Malte Grosche, Michael L Sutherland | American Physical Society (APS) | Physical Review B | 2016
61ba96e52c886f0fe6c50cfe | y=0.08 | 1923622165 | [7 empty] | y=0.08 | 34.6 K | Ï(T ) |  | body | figure | 418281e7ea | Saturation of resistivity and Kohler's rule in Ni-dopedLa1.85Sr0.15CuO4cuprate | 10.1103/physrevb.95.014521 | A Malinowski, V L Bezusyy, P Nowicki | American Physical Society (APS) | Physical Review B | 2017
61ba96e52c886f0fe6c50cff | y=0 | 639401992 | [7 empty] | y=0 | 34.6 K | Ï(T ) |  | body | figure | 418281e7ea | Saturation of resistivity and Kohler's rule in Ni-dopedLa1.85Sr0.15CuO4cuprate | 10.1103/physrevb.95.014521 | A Malinowski, V L Bezusyy, P Nowicki | American Physical Society (APS) | Physical Review B | 2017
61ba96e5dc085aa023c50cf8 | x = 0.3 | 498755337 | [7 empty] | x=0.3 | 11 K |  |  | body | figure | fd75136a8b | Relationship between Superconductivity and Antiferromagnetism in LaFe(As1âˆ’xPx)O Revealed by 31P-NMR | 10.7566/jpsj.83.023707 | Shunsaku Kitagawa, Tetsuya Iye, Yusuke Nakai, Kenji Ishida, Cao Wang, Guang-Han Cao, Zhu-An Xu | Physical Society of Japan | Journal of the Physical Society of Japan | 2014
61ba96e5dc085aa023c50cf9 | x = 0.3 | 743271391 | [7 empty] | x=0.3 | 11 K |  |  | body | paragraph | fd75136a8b | Relationship between Superconductivity and Antiferromagnetism in LaFe(As1âˆ’xPx)O Revealed by 31P-NMR | 10.7566/jpsj.83.023707 | Shunsaku Kitagawa, Tetsuya Iye, Yusuke Nakai, Kenji Ishida, Cao Wang, Guang-Han Cao, Zhu-An Xu | Physical Society of Japan | Journal of the Physical Society of Japan | 2014
61ba96e5dc085aa023c50cfa | x = 0.4 | -881994390 | [7 empty] | x=0.4 | 8 K |  |  | body | paragraph | fd75136a8b | Relationship between Superconductivity and Antiferromagnetism in LaFe(As1âˆ’xPx)O Revealed by 31P-NMR | 10.7566/jpsj.83.023707 | Shunsaku Kitagawa, Tetsuya Iye, Yusuke Nakai, Kenji Ishida, Cao Wang, Guang-Han Cao, Zhu-An Xu | Physical Society of Japan | Journal of the Physical Society of Japan | 2014
61ba96e5a013f06956c50d09 | Îº-(ET) 2 Cu[N(CN) 2 ]Br | 1351822126 |  | Îº-(ET) 2 Cu[N(CN) 2 ]Br |  |  | Alloys |  |  |  | 10K |  | ambient pressure | body | paragraph | f21463d92a | Antiferromagnetism and Superconductivity in Layered Organic Conductors: Variational Cluster Approach | 10.1103/physrevlett.97.257004 | P Sahebsara, D SÃ©nÃ©chal | American Physical Society (APS) | Physical Review Letters | 2006
61ba96e511af647618c50cfc | Pr 0.7 Ca 0.3 MnO 3 | -2098118897 |  | Pr 0.7 Ca 0.3 MnO 3 |  |  | Oxides |  |  |  | 120K |  |  | body | paragraph | 8c037b8cc3 | Rhodium doped manganites: Ferromagnetism and metallicity | 10.1063/1.1380412 | B Raveau, S HÃ©bert, A Maignan, R FrÃ©sard, M Hervieu, D Khomskii | AIP Publishing | Journal of Applied Physics | 2001
61ba96e511af647618c50cfd | y = 0.06 | 1339144143 | [7 empty] | y=0.06 | 125K |  |  | body | paragraph | 8c037b8cc3 | Rhodium doped manganites: Ferromagnetism and metallicity | 10.1063/1.1380412 | B Raveau, S HÃ©bert, A Maignan, R FrÃ©sard, M Hervieu, D Khomskii | AIP Publishing | Journal of Applied Physics | 2001
61ba96e520fc3eae4bc50d29 | k F l â‰ˆ 5.7 | 150390252 |  | k F l â‰ˆ 5.7 |  |  | Alloys |  |  |  | 15 K |  |  | body | paragraph | f64219a371 | Unconventional superconductivity in ultrathin superconducting NbN films studied by scanning tunneling spectroscopy | 10.1103/physrevb.88.014503 | Y Noat, V Cherkez, C Brun, T Cren, C Carbillet, F Debontridder, K Ilin, M Siegel, A Semenov, H-W HÃ¼bers, D Roditchev | American Physical Society (APS) | Physical Review B | 2012
61ba96e520fc3eae4bc50d2a | k F l â‰ˆ 5.6 | 2066406991 |  | k F l â‰ˆ 5.6 |  |  | Alloys |  |  |  | 14 K |  |  | body | paragraph | f64219a371 | Unconventional superconductivity in ultrathin superconducting NbN films studied by scanning tunneling spectroscopy | 10.1103/physrevb.88.014503 | Y Noat, V Cherkez, C Brun, T Cren, C Carbillet, F Debontridder, K Ilin, M Siegel, A Semenov, H-W HÃ¼bers, D Roditchev | American Physical Society (APS) | Physical Review B | 2012
61ba96e520fc3eae4bc50d2b | 2.16 nm film | 2108399697 |  | 2.16 nm |  | film | Alloys |  |  |  | 4.1 K |  |  | body | paragraph | f64219a371 | Unconventional superconductivity in ultrathin superconducting NbN films studied by scanning tunneling spectroscopy | 10.1103/physrevb.88.014503 | Y Noat, V Cherkez, C Brun, T Cren, C Carbillet, F Debontridder, K Ilin, M Siegel, A Semenov, H-W HÃ¼bers, D Roditchev | American Physical Society (APS) | Physical Review B | 2012
61ba96e520fc3eae4bc50d2c | ultra- thin NbN films | -472883824 |  |  |  | thin NbN films |  |  |  |  | 15.0 to 6.7 K |  |  | body | figure | f64219a371 | Unconventional superconductivity in ultrathin superconducting NbN films studied by scanning tunneling spectroscopy | 10.1103/physrevb.88.014503 | Y Noat, V Cherkez, C Brun, T Cren, C Carbillet, F Debontridder, K Ilin, M Siegel, A Semenov, H-W HÃ¼bers, D Roditchev | American Physical Society (APS) | Physical Review B | 2012
61ba96e520fc3eae4bc50d2d | k F l â‰ˆ 2.6 | 1182233708 |  | k F l â‰ˆ 2.6 |  |  | Alloys |  |  |  | 10.7 K |  |  | body | paragraph | f64219a371 | Unconventional superconductivity in ultrathin superconducting NbN films studied by scanning tunneling spectroscopy | 10.1103/physrevb.88.014503 | Y Noat, V Cherkez, C Brun, T Cren, C Carbillet, F Debontridder, K Ilin, M Siegel, A Semenov, H-W HÃ¼bers, D Roditchev | American Physical Society (APS) | Physical Review B | 2012
61ba96e52b9a12e3d2c50d21 | y=0.06) | 901792077 | [7 empty] | y=0.06 | 4.2 K | susceptibility |  | body | paragraph | 6567167368 | The evidence of a new magnetic anomaly in Zn-doped LSCO cuprates | 10.1063/1.3331424 | M M Nadareishvili, K A Kvavadze | AIP Publishing | Low Temperature Physics | 2010
61ba96e52b9a12e3d2c50d22 | y=0.00) | 418049896 | [7 empty] | y=0.00 | 38 K |  |  | body | paragraph | 6567167368 | The evidence of a new magnetic anomaly in Zn-doped LSCO cuprates | 10.1063/1.3331424 | M M Nadareishvili, K A Kvavadze | AIP Publishing | Low Temperature Physics | 2010
61ba96e5e4dc5fe1bac50cff | Î´ âˆ¼ 0.1 | -1324824543 | [7 empty] | Î´=0.1 | 90K |  |  | body | figure | 4e0bbb9121 | Quasiparticle relaxation dynamics in superconductors with different gap structures: Theory and experiments onYBa2Cu3O7âˆ’Î´ | 10.1103/physrevb.59.1497 | V V Kabanov, J Demsar, B Podobnik, D Mihailovic | American Physical Society (APS) | Physical Review B | 1998
61ba96e5e4dc5fe1bac50d00 | Î´ = 0.32 | -1257623735 | [7 empty] | Î´=0.32 | 62 K |  |  | body | figure | 4e0bbb9121 | Quasiparticle relaxation dynamics in superconductors with different gap structures: Theory and experiments onYBa2Cu3O7âˆ’Î´ | 10.1103/physrevb.59.1497 | V V Kabanov, J Demsar, B Podobnik, D Mihailovic | American Physical Society (APS) | Physical Review B | 1998
61ba96e5e4dc5fe1bac50d01 | Î´ = 0.48 | -645566152 | [7 empty] | Î´=0.48 | 48 K |  |  | body | figure | 4e0bbb9121 | Quasiparticle relaxation dynamics in superconductors with different gap structures: Theory and experiments onYBa2Cu3O7âˆ’Î´ | 10.1103/physrevb.59.1497 | V V Kabanov, J Demsar, B Podobnik, D Mihailovic | American Physical Society (APS) | Physical Review B | 1998
61ba96e5e4dc5fe1bac50d02 | Î´ = 0.44 | 1889774102 | [7 empty] | Î´=0.44 | 53 K |  |  | body | figure | 4e0bbb9121 | Quasiparticle relaxation dynamics in superconductors with different gap structures: Theory and experiments onYBa2Cu3O7âˆ’Î´ | 10.1103/physrevb.59.1497 | V V Kabanov, J Demsar, B Podobnik, D Mihailovic | American Physical Society (APS) | Physical Review B | 1998
61ba96e5e4dc5fe1bac50d03 | YBCO | 1383801026 | YBCO | [7 empty] | 90 K |  |  | body | paragraph | 4e0bbb9121 | Quasiparticle relaxation dynamics in superconductors with different gap structures: Theory and experiments onYBa2Cu3O7âˆ’Î´ | 10.1103/physrevb.59.1497 | V V Kabanov, J Demsar, B Podobnik, D Mihailovic | American Physical Society (APS) | Physical Review B | 1998
61ba96e5e4dc5fe1bac50d04 | Î´ âˆ¼ 0.1 | -1016774161 | [7 empty] | Î´=0.1 | 90K |  |  | body | figure | 4e0bbb9121 | Quasiparticle relaxation dynamics in superconductors with different gap structures: Theory and experiments onYBa2Cu3O7âˆ’Î´ | 10.1103/physrevb.59.1497 | V V Kabanov, J Demsar, B Podobnik, D Mihailovic | American Physical Society (APS) | Physical Review B | 1998
61ba96e5e4dc5fe1bac50d05 | Î´ = 0.18 | 1005855647 | [7 empty] | Î´=0.18 | 77 K |  |  | body | figure | 4e0bbb9121 | Quasiparticle relaxation dynamics in superconductors with different gap structures: Theory and experiments onYBa2Cu3O7âˆ’Î´ | 10.1103/physrevb.59.1497 | V V Kabanov, J Demsar, B Podobnik, D Mihailovic | American Physical Society (APS) | Physical Review B | 1998
61ba96e5e4dc5fe1bac50d06 | SrTiO 3 substrates | -479691553 |  | SrTiO 3 |  |  | Oxides |  |  |  | 90 K |  |  | body | paragraph | 4e0bbb9121 | Quasiparticle relaxation dynamics in superconductors with different gap structures: Theory and experiments onYBa2Cu3O7âˆ’Î´ | 10.1103/physrevb.59.1497 | V V Kabanov, J Demsar, B Podobnik, D Mihailovic | American Physical Society (APS) | Physical Review B | 1998
61ba96e67ce09aab2ac50d18 | Ba(Fe 0.75 Ru 0.25 ) 2 As 2 | -1826533381 |  | Ba(Fe 0.75 Ru 0.25 ) 2 As 2 |  |  | Iron-pnictides, Pnictides |  |  |  | 15 K |  |  | body | paragraph | 105b20ae0e | Angle-resolved photoemission observation of isotropic superconducting gaps in isovalent Ru-substituted Ba(Fe0.75Ru0.25)2As2 | 10.1103/physrevb.87.094513 | N Xu, P Richard, X-P Wang, X Shi, A Van Roekeghem, T Qian, E Ieki, K Nakayama, T Sato, E Rienks, S Thirupathaiah, J Xing, H-H Wen, M Shi, T Takahashi, H Ding | American Physical Society (APS) | Physical Review B | 2012
61ba96e67ce09aab2ac50d19 | Ba(Fe 1âˆ’x Ru x ) 2 As 2 | 182312591 |  | Ba(Fe 1âˆ’x Ru x ) 2 As 2 |  |  | Iron-pnictides, Pnictides |  |  |  | 20 K |  |  | body | paragraph | 105b20ae0e | Angle-resolved photoemission observation of isotropic superconducting gaps in isovalent Ru-substituted Ba(Fe0.75Ru0.25)2As2 | 10.1103/physrevb.87.094513 | N Xu, P Richard, X-P Wang, X Shi, A Van Roekeghem, T Qian, E Ieki, K Nakayama, T Sato, E Rienks, S Thirupathaiah, J Xing, H-H Wen, M Shi, T Takahashi, H Ding | American Physical Society (APS) | Physical Review B | 2012
61ba96e68452d931a5c50cfc | A x (S) y TiNCl (excluding Li 0.13 | -793940930 |  | A x (S) y TiNCl |  |  | Nitrides, Chalcogenides |  |  |  | 0.87 K |  |  | body | paragraph | bd284efdb4 | Comment on â€œSuperconductivity in electron-doped layered TiNCl with variable interlayer couplingâ€ | 10.1103/physrevb.90.186501 | Dale R Harshman, Anthony T Fiory | American Physical Society (APS) | Physical Review B | 2014
61ba96e68452d931a5c50cfd | Na 0.16 TiNCl | -1494704774 |  | Na 0.16 TiNCl |  |  | Nitrides |  |  |  | 18.0 K | resistivity |  | body | paragraph | bd284efdb4 | Comment on â€œSuperconductivity in electron-doped layered TiNCl with variable interlayer couplingâ€ | 10.1103/physrevb.90.186501 | Dale R Harshman, Anthony T Fiory | American Physical Society (APS) | Physical Review B | 2014
61ba96e68452d931a5c50cfe | Li 0.13 TiNCl | 488325692 |  | Li 0.13 TiNCl |  |  | Nitrides |  |  |  | 5.9 K |  |  | header | abstract | bd284efdb4 | Comment on â€œSuperconductivity in electron-doped layered TiNCl with variable interlayer couplingâ€ | 10.1103/physrevb.90.186501 | Dale R Harshman, Anthony T Fiory | American Physical Society (APS) | Physical Review B | 2014
61ba96e68452d931a5c50cff | TiN | -502326767 |  | TiN |  |  | Nitrides |  |  |  | 5.6 K |  |  | body |  | bd284efdb4 | Comment on â€œSuperconductivity in electron-doped layered TiNCl with variable interlayer couplingâ€ | 10.1103/physrevb.90.186501 | Dale R Harshman, Anthony T Fiory | American Physical Society (APS) | Physical Review B | 2014
61ba96e60a416aa3d9c50cff | KOs 2 O 6 | 1307428292 |  | KOs 2 O 6 |  |  | Oxides |  |  |  | 9.60 K |  | ambient pressure | body | paragraph | 1c854024a7 | Superconductivity and Rattling under High Pressure in the Î²-Pyrochlore Oxide RbOs2O6 | 10.1143/jpsj.80.104708 | Nao Takeshita, Hiroki Ogusu, Jun-Ichi Yamaura, Yoshihiko Okamoto, Zenji Hiroi | Physical Society of Japan | Journal of the Physical Society of Japan | 2011
61ba96e60a416aa3d9c50d00 | KOs 2 O 6 | 1790707048 |  | KOs 2 O 6 |  |  | Oxides |  |  |  | 8.8 Â± 0.1 K | resistivity | 3.5 and 4.8 GPa | body | paragraph | 1c854024a7 | Superconductivity and Rattling under High Pressure in the Î²-Pyrochlore Oxide RbOs2O6 | 10.1143/jpsj.80.104708 | Nao Takeshita, Hiroki Ogusu, Jun-Ichi Yamaura, Yoshihiko Okamoto, Zenji Hiroi | Physical Society of Japan | Journal of the Physical Society of Japan | 2011
61ba96e60a416aa3d9c50d01 | Rb | 213602202 |  | Rb |  |  | Alloys |  |  |  | 8.8 K | magnetization | 10 GPa | body | paragraph | 1c854024a7 | Superconductivity and Rattling under High Pressure in the Î²-Pyrochlore Oxide RbOs2O6 | 10.1143/jpsj.80.104708 | Nao Takeshita, Hiroki Ogusu, Jun-Ichi Yamaura, Yoshihiko Okamoto, Zenji Hiroi | Physical Society of Japan | Journal of the Physical Society of Japan | 2011
61ba96e60a416aa3d9c50d02 | single crystal of KOs 2 O 6 | -593982629 |  | KOs 2 O 6 |  | single crystal | Oxides |  |  |  | 6.5 to 3.3 K | resistivity | 5 GPa | body | paragraph | 1c854024a7 | Superconductivity and Rattling under High Pressure in the Î²-Pyrochlore Oxide RbOs2O6 | 10.1143/jpsj.80.104708 | Nao Takeshita, Hiroki Ogusu, Jun-Ichi Yamaura, Yoshihiko Okamoto, Zenji Hiroi | Physical Society of Japan | Journal of the Physical Society of Japan | 2011
61ba96e60a416aa3d9c50d03 | single crystal of RbOs 2 O 6 | 1173517791 |  | RbOs 2 O 6 |  | single crystal | Oxides |  |  |  | 9.3 K | heat capacity | 3 GPa | body | paragraph | 1c854024a7 | Superconductivity and Rattling under High Pressure in the Î²-Pyrochlore Oxide RbOs2O6 | 10.1143/jpsj.80.104708 | Nao Takeshita, Hiroki Ogusu, Jun-Ichi Yamaura, Yoshihiko Okamoto, Zenji Hiroi | Physical Society of Japan | Journal of the Physical Society of Japan | 2011
61ba96e60a416aa3d9c50d04 | A = K, Rb, and Cs | 632853021 | [7 empty] | A=K, Rb, Cs | 9.6, 6.3, and 3.3 K |  |  | header | abstract | 1c854024a7 | Superconductivity and Rattling under High Pressure in the Î²-Pyrochlore Oxide RbOs2O6 | 10.1143/jpsj.80.104708 | Nao Takeshita, Hiroki Ogusu, Jun-Ichi Yamaura, Yoshihiko Okamoto, Zenji Hiroi | Physical Society of Japan | Journal of the Physical Society of Japan | 2011
61ba96e612cb23f3dfc50d19 | A 2 Cr 3 As 3 (A = K, Rb, Cs) | 420520032 |  | A 2 Cr 3 As 3 |  |  | Pnictides |  |  | A=K, Rb, Cs | up to 6.1 K |  |  | body | paragraph | e3abec8702 | Observation of a Raman-active phonon with Fano line shape in the quasi-one-dimensional superconductorK2Cr3As3 | 10.1103/physrevb.92.060502 | W-L Zhang, H Li, Dai Xia, H W Liu, Y-G Shi, J L Luo, Jiangping Hu, P Richard, H Ding | American Physical Society (APS) | Physical Review B | 2015
61ba96e61b93c0c6bec50d14 | Mo 2 C | 1896734551 |  | Mo 2 C |  |  | Carbides |  |  |  | 5 K |  |  | body | paragraph | 6b8764fe8c | Predicting stable phase monolayer Mo2C (MXene), a superconductor with chemically-tunable critical temperature | 10.1039/c7tc00789b | Jincheng Lei, Alex Kutana, Boris I Yakobson | Royal Society of Chemistry (RSC) | Journal of Materials Chemistry C | 2017
61ba96e61b93c0c6bec50d15 | monolayer Mo 2 C | 803745995 |  | Mo 2 C |  |  | Carbides |  |  |  | 12 K |  |  | body | paragraph | 6b8764fe8c | Predicting stable phase monolayer Mo2C (MXene), a superconductor with chemically-tunable critical temperature | 10.1039/c7tc00789b | Jincheng Lei, Alex Kutana, Boris I Yakobson | Royal Society of Chemistry (RSC) | Journal of Materials Chemistry C | 2017
61ba96e61b93c0c6bec50d16 | monolayer Mo 2 C | 803745995 |  | Mo 2 C |  |  | Carbides |  |  |  | 5 K |  |  | body | paragraph | 6b8764fe8c | Predicting stable phase monolayer Mo2C (MXene), a superconductor with chemically-tunable critical temperature | 10.1039/c7tc00789b | Jincheng Lei, Alex Kutana, Boris I Yakobson | Royal Society of Chemistry (RSC) | Journal of Materials Chemistry C | 2017
61ba96e61b93c0c6bec50d17 | Mo 2 C(OH) 2 | 159005275 |  | Mo 2 C(OH) 2 |  |  | Hydrides, Carbides, Oxides |  |  |  | 25.5 K |  |  | body | paragraph | 6b8764fe8c | Predicting stable phase monolayer Mo2C (MXene), a superconductor with chemically-tunable critical temperature | 10.1039/c7tc00789b | Jincheng Lei, Alex Kutana, Boris I Yakobson | Royal Society of Chemistry (RSC) | Journal of Materials Chemistry C | 2017
61ba96e61b93c0c6bec50d18 | Mo 2 C | 1962202166 |  | Mo 2 C |  |  | Carbides |  |  |  | 5 K |  |  | body | paragraph | 6b8764fe8c | Predicting stable phase monolayer Mo2C (MXene), a superconductor with chemically-tunable critical temperature | 10.1039/c7tc00789b | Jincheng Lei, Alex Kutana, Boris I Yakobson | Royal Society of Chemistry (RSC) | Journal of Materials Chemistry C | 2017
61ba96e61b93c0c6bec50d19 | Mo 2 C | 1686866555 |  | Mo 2 C |  |  | Carbides |  |  |  | 3.2 K |  |  | body | paragraph | 6b8764fe8c | Predicting stable phase monolayer Mo2C (MXene), a superconductor with chemically-tunable critical temperature | 10.1039/c7tc00789b | Jincheng Lei, Alex Kutana, Boris I Yakobson | Royal Society of Chemistry (RSC) | Journal of Materials Chemistry C | 2017
61ba96e61b93c0c6bec50d1a | Ti 2 C | -820203471 |  | Ti 2 C |  |  | Carbides |  |  |  | 0 K |  |  | body | paragraph | 6b8764fe8c | Predicting stable phase monolayer Mo2C (MXene), a superconductor with chemically-tunable critical temperature | 10.1039/c7tc00789b | Jincheng Lei, Alex Kutana, Boris I Yakobson | Royal Society of Chemistry (RSC) | Journal of Materials Chemistry C | 2017
61ba96e61b93c0c6bec50d1b | Ti 2 CH 2 | 1563580434 |  | Ti 2 CH 2 |  |  | Hydrides, Carbides |  |  |  | 1.3 K |  |  | body | paragraph | 6b8764fe8c | Predicting stable phase monolayer Mo2C (MXene), a superconductor with chemically-tunable critical temperature | 10.1039/c7tc00789b | Jincheng Lei, Alex Kutana, Boris I Yakobson | Royal Society of Chemistry (RSC) | Journal of Materials Chemistry C | 2017
61ba96e6c0bff55f4cc50d16 | Nb film | -180140494 |  | Nb |  | film | Alloys |  |  |  | 8.4 K |  |  | body | figure | 3cead3bfcc | Superconducting current and low-energy states in a mesa-heterostructure interlayered with a strontium iridate film with strong spin-orbit interaction | 10.1103/physrevb.100.024501 | A M Petrzhik, K Y Constantinian, G A Ovsyannikov, A V Zaitsev, A V Shadrin, A S Grishin, Yu. V Kislinski, G Cristiani, G Logvenov | American Physical Society (APS) | Physical Review B | 2019
61ba96e6c0bff55f4cc50d17 | YBCO | 1260574968 | YBCO | [7 empty] | 61 K |  |  | body | figure | 3cead3bfcc | Superconducting current and low-energy states in a mesa-heterostructure interlayered with a strontium iridate film with strong spin-orbit interaction | 10.1103/physrevb.100.024501 | A M Petrzhik, K Y Constantinian, G A Ovsyannikov, A V Zaitsev, A V Shadrin, A S Grishin, Yu. V Kislinski, G Cristiani, G Logvenov | American Physical Society (APS) | Physical Review B | 2019
61ba96e6c0bff55f4cc50d18 | YBCO | 1239406232 | YBCO | [7 empty] | 90 K |  |  | body | figure | 3cead3bfcc | Superconducting current and low-energy states in a mesa-heterostructure interlayered with a strontium iridate film with strong spin-orbit interaction | 10.1103/physrevb.100.024501 | A M Petrzhik, K Y Constantinian, G A Ovsyannikov, A V Zaitsev, A V Shadrin, A S Grishin, Yu. V Kislinski, G Cristiani, G Logvenov | American Physical Society (APS) | Physical Review B | 2019
61ba96e7ef148cdddfc50d02 | La 2âˆ’x Ba x CuO 4 with x = 0.095 | 268966214 |  | La 2âˆ’x Ba x CuO 4 |  |  | Oxides, Cuprates |  |  | x=0.095 | 32 K | resistivity |  | body | paragraph | 54b2d04d1f | Exploring intertwined orders in cuprate superconductors | 10.1016/j.physb.2014.11.056 | John M Tranquada | Elsevier BV | Physica B: Condensed Matter | 2014
61ba96e7ef148cdddfc50d03 | La 2âˆ’x Ba x CuO 4 | -910491643 |  | La 2âˆ’x Ba x CuO 4 |  |  | Oxides, Cuprates |  |  |  | 150 K |  |  | body | paragraph | 54b2d04d1f | Exploring intertwined orders in cuprate superconductors | 10.1016/j.physb.2014.11.056 | John M Tranquada | Elsevier BV | Physica B: Condensed Matter | 2014
61ba96e7ef148cdddfc50d04 | TaS 2 | -1869845074 |  | TaS 2 |  |  | Chalcogenides |  |  |  | 5 K |  |  | body | paragraph | 54b2d04d1f | Exploring intertwined orders in cuprate superconductors | 10.1016/j.physb.2014.11.056 | John M Tranquada | Elsevier BV | Physica B: Condensed Matter | 2014
61ba96e7ef148cdddfc50d05 | x = 0.095 | -1157419354 | [7 empty] | x=0.095 | below 32 K |  |  | header | abstract | 54b2d04d1f | Exploring intertwined orders in cuprate superconductors | 10.1016/j.physb.2014.11.056 | John M Tranquada | Elsevier BV | Physica B: Condensed Matter | 2014
61ba96e714d91e0862c50cfa | fluorine doped LaFeAsO | 1799368134 |  | LaFeAsO |  |  | Iron-pnictides, Oxides, Pnictides |  |  |  | 26 K |  |  | body | paragraph | 8d9a701965 | Rare earth magnetism in CeFeAsO: a single crystal study | 10.1088/1367-2630/11/10/103050 | A Jesche, C Krellner, M De Souza, M Lang, C Geibel | IOP Publishing | New Journal of Physics | 2009
61ba96e714d91e0862c50cfb | SmFeAsO | -1963163144 |  | SmFeAsO |  |  | Iron-pnictides, Oxides, Pnictides |  |  |  | 55 K |  |  | body | paragraph | 8d9a701965 | Rare earth magnetism in CeFeAsO: a single crystal study | 10.1088/1367-2630/11/10/103050 | A Jesche, C Krellner, M De Souza, M Lang, C Geibel | IOP Publishing | New Journal of Physics | 2009
61ba96e7783c1e8128c50d1d | BNFA | 151019142 | BNFA | [7 empty] | 29.4 K | specific heat |  | body | paragraph | 5a7a66304d | Flux pinning and vortex transitions in doped BaFe2As2 single crystals | 10.1063/1.3685507 | S R Ghorbani, X L Wang, M Shabazi, S X Dou, K Y Choi, C T Lin | AIP Publishing | Applied Physics Letters | 2012
61ba96e771dd2853b1c50d18 | hole-doped samples 1 | 1186576800 |  |  | hole | [5 empty] | 52 K |  |  | body | paragraph | 3f62725ad2 | Possible explanation of electric-field-dopedC60phenomenology in the framework of Eliashberg theory | 10.1103/physrevb.66.104514 | G A Ummarino, R S Gonnelli | American Physical Society (APS) | Physical Review B | 2013
61ba96e771dd2853b1c50d19 | hole-doped C 60 /CHBr 3 | 785792080 |  | C 60 /CHBr 3 | hole |  | Alloys |  |  |  | 117 K |  |  | body | figure | 3f62725ad2 | Possible explanation of electric-field-dopedC60phenomenology in the framework of Eliashberg theory | 10.1103/physrevb.66.104514 | G A Ummarino, R S Gonnelli | American Physical Society (APS) | Physical Review B | 2013
61ba96e72a711de29cc50ce6 | x=0.20 to x=0.30 | -1602306901 | [7 empty] | x=0.30 | 32 K |  |  | body | paragraph | efdd5a64bb | Broken relationship between superconducting pairing interaction and electronic dispersion kinks in La2âˆ’xSrxCuO4measured by angle-resolved photoemission | 10.1103/physrevb.88.220503 | S R Park, Y Cao, Q Wang, M Fujita, K Yamada, S-K Mo, D S Dessau, D Reznik | American Physical Society (APS) | Physical Review B | 2013
61ba96e72a711de29cc50ce7 | x=0.30) | -336458836 | [7 empty] | x=0.30 | 0 K |  |  | body | paragraph | efdd5a64bb | Broken relationship between superconducting pairing interaction and electronic dispersion kinks in La2âˆ’xSrxCuO4measured by angle-resolved photoemission | 10.1103/physrevb.88.220503 | S R Park, Y Cao, Q Wang, M Fujita, K Yamada, S-K Mo, D S Dessau, D Reznik | American Physical Society (APS) | Physical Review B | 2013
61ba96e72a711de29cc50ce8 | x=0.30) | -336458836 | [7 empty] | x=0.30 | 32 K |  |  | body | paragraph | efdd5a64bb | Broken relationship between superconducting pairing interaction and electronic dispersion kinks in La2âˆ’xSrxCuO4measured by angle-resolved photoemission | 10.1103/physrevb.88.220503 | S R Park, Y Cao, Q Wang, M Fujita, K Yamada, S-K Mo, D S Dessau, D Reznik | American Physical Society (APS) | Physical Review B | 2013
61ba96e72a711de29cc50ce9 | x=0.30 | -1211999055 | [7 empty] | x=0.30 | 32 K |  |  | body | paragraph | efdd5a64bb | Broken relationship between superconducting pairing interaction and electronic dispersion kinks in La2âˆ’xSrxCuO4measured by angle-resolved photoemission | 10.1103/physrevb.88.220503 | S R Park, Y Cao, Q Wang, M Fujita, K Yamada, S-K Mo, D S Dessau, D Reznik | American Physical Society (APS) | Physical Review B | 2013
61ba96e72a711de29cc50cea | LSCO (x=0.20 | 1181255226 | LSCO | [6 empty] | x=0.20 | 32 K |  |  | body | paragraph | efdd5a64bb | Broken relationship between superconducting pairing interaction and electronic dispersion kinks in La2âˆ’xSrxCuO4measured by angle-resolved photoemission | 10.1103/physrevb.88.220503 | S R Park, Y Cao, Q Wang, M Fujita, K Yamada, S-K Mo, D S Dessau, D Reznik | American Physical Society (APS) | Physical Review B | 2013
61ba96e8d52116ffe1c50d00 | Sr 2 RuO 4 | 1526691068 |  | Sr 2 RuO 4 |  |  | Oxides |  |  |  | 1.5 K |  |  | body | figure | 5d097fed14 | Unconventional superconductivity and magnetism in Sr2RuO4 and related materials | 10.1002/andp.200310069 | I Eremin, D Manske, S G Ovchinnikov, J F Annett | Wiley | Annalen der Physik | 2004
61ba96e8e614176f2ec50d14 | RbEuFe4As4 sin- gle crystal | -782111756 |  | RbEuFe4As4 |  | sin- gle crystal | Iron-pnictides, Pnictides |  |  |  | 36.5K | Specific heat |  | body | paragraph | 409eab07b0 | Melting of vortex lattice in the magnetic superconductor RbEuFe4As4 | 10.1103/physrevb.100.094518 | A E Koshelev, K Willa, R Willa, M P Smylie, J-K Bao, D Y Chung, M G Kanatzidis, W-K Kwok, U Welp | American Physical Society (APS) | Physical Review B | 2019
61ba96e885b12ae79ac50cf6 | pure MgB 2 | -474143651 |  | MgB 2 | pure |  | Alloys, Borides |  |  |  | 36 K |  |  | body | paragraph | 981d0f65b1 | High field performance of nanodiamond doped MgB2 superconductor | 10.1063/1.2831778 | Arpita Vajpayee, V P S Awana, H Kishan, A V Narlikar, G L Bhalla, X L Wang | AIP Publishing | Journal of Applied Physics | 2008
61ba96e885b12ae79ac50cf7 | MgB 2 -nD x (x=0%, 1%, 3%, 5% & 10%) | -1381715594 |  | MgB 2 -nD x | 1%, 3%, 5% & 10% |  | Alloys |  |  | x=0 | 10K | Resistance |  | body |  | 981d0f65b1 | High field performance of nanodiamond doped MgB2 superconductor | 10.1063/1.2831778 | Arpita Vajpayee, V P S Awana, H Kishan, A V Narlikar, G L Bhalla, X L Wang | AIP Publishing | Journal of Applied Physics | 2008
61ba96e885b12ae79ac50cf8 | pure MgB 2 | -608931247 |  | MgB 2 | pure |  | Alloys, Borides |  |  |  | 38 and 18 K |  |  | body | paragraph | 981d0f65b1 | High field performance of nanodiamond doped MgB2 superconductor | 10.1063/1.2831778 | Arpita Vajpayee, V P S Awana, H Kishan, A V Narlikar, G L Bhalla, X L Wang | AIP Publishing | Journal of Applied Physics | 2008
61ba96e885b12ae79ac50cf9 | MgB 2 -nD x (x=0%, 1%, 3%, 5%, 7% & 10%) | 479633636 |  | MgB 2 -nD x | 1%, 3%, 5%, 7% & 10% |  | Alloys |  |  | x=0 | 10K | Resistance |  | body |  | 981d0f65b1 | High field performance of nanodiamond doped MgB2 superconductor | 10.1063/1.2831778 | Arpita Vajpayee, V P S Awana, H Kishan, A V Narlikar, G L Bhalla, X L Wang | AIP Publishing | Journal of Applied Physics | 2008
61ba96e9ef148cdddfc50d06 | samplesof YBa 2 Cu 3 O 6+x | 2128538120 |  | YBa 2 Cu 3 O 6+x |  |  | Alloys |  |  |  | 3 to 17 K | resistance |  | body | paragraph | e18e28602f | Strong pairbreaking in anisotropic superconductors | 10.1103/physrevb.81.184528 | V G Kogan | American Physical Society (APS) | Physical Review B | 2010
61ba96e9dc085aa023c50cfc | AsH 8 | 674708766 |  | AsH 8 |  |  | Hydrides, Pnictides |  |  |  | 141 K |  | 350 GPa | body | paragraph | 2cb233adfb | High-Pressure Phase Stability and Superconductivity of Pnictogen Hydrides and Chemical Trends for Compressed Hydrides | 10.1021/acs.chemmater.5b04638 | Yuhao Fu, Xiangpo Du, Lijun Zhang, Feng Peng, Miao Zhang, Chris J Pickard, Richard J Needs, David J Singh, Weitao Zheng, Yanming Ma | American Chemical Society (ACS) | Chemistry of Materials | 2016
61ba96e9dc085aa023c50cfd | AsH 8 | 549563518 |  | AsH 8 |  |  | Hydrides, Pnictides |  |  |  | 150 K |  |  | body | paragraph | 2cb233adfb | High-Pressure Phase Stability and Superconductivity of Pnictogen Hydrides and Chemical Trends for Compressed Hydrides | 10.1021/acs.chemmater.5b04638 | Yuhao Fu, Xiangpo Du, Lijun Zhang, Feng Peng, Miao Zhang, Chris J Pickard, Richard J Needs, David J Singh, Weitao Zheng, Yanming Ma | American Chemical Society (ACS) | Chemistry of Materials | 2016
61ba96e9dc085aa023c50cfe | AsH 8 | 615026878 |  | AsH 8 |  |  | Hydrides, Pnictides |  |  |  | 150 K |  | 350 GPa | body | figure | 2cb233adfb | High-Pressure Phase Stability and Superconductivity of Pnictogen Hydrides and Chemical Trends for Compressed Hydrides | 10.1021/acs.chemmater.5b04638 | Yuhao Fu, Xiangpo Du, Lijun Zhang, Feng Peng, Miao Zhang, Chris J Pickard, Richard J Needs, David J Singh, Weitao Zheng, Yanming Ma | American Chemical Society (ACS) | Chemistry of Materials | 2016
61ba96e9dc085aa023c50cff | SbH4 | 512386885 |  | SbH4 |  |  | Hydrides, Alloys |  |  |  | 100 K |  |  | header | abstract | 2cb233adfb | High-Pressure Phase Stability and Superconductivity of Pnictogen Hydrides and Chemical Trends for Compressed Hydrides | 10.1021/acs.chemmater.5b04638 | Yuhao Fu, Xiangpo Du, Lijun Zhang, Feng Peng, Miao Zhang, Chris J Pickard, Richard J Needs, David J Singh, Weitao Zheng, Yanming Ma | American Chemical Society (ACS) | Chemistry of Materials | 2016
61ba96e9dc085aa023c50d00 | SbH 4 | -1493662859 |  | SbH 4 |  |  | Hydrides, Alloys |  |  |  | 100 K |  |  | body | paragraph | 2cb233adfb | High-Pressure Phase Stability and Superconductivity of Pnictogen Hydrides and Chemical Trends for Compressed Hydrides | 10.1021/acs.chemmater.5b04638 | Yuhao Fu, Xiangpo Du, Lijun Zhang, Feng Peng, Miao Zhang, Chris J Pickard, Richard J Needs, David J Singh, Weitao Zheng, Yanming Ma | American Chemical Society (ACS) | Chemistry of Materials | 2016
61ba96e9dc085aa023c50d01 | AsH8 | 829779864 |  | AsH8 |  |  | Hydrides, Pnictides |  |  |  | 100 K |  |  | header | abstract | 2cb233adfb | High-Pressure Phase Stability and Superconductivity of Pnictogen Hydrides and Chemical Trends for Compressed Hydrides | 10.1021/acs.chemmater.5b04638 | Yuhao Fu, Xiangpo Du, Lijun Zhang, Feng Peng, Miao Zhang, Chris J Pickard, Richard J Needs, David J Singh, Weitao Zheng, Yanming Ma | American Chemical Society (ACS) | Chemistry of Materials | 2016
61ba96e9dc085aa023c50d02 | sulfur hydride | 678570537 | sulfur hydride | [7 empty] | 164 K |  |  | body | paragraph | 2cb233adfb | High-Pressure Phase Stability and Superconductivity of Pnictogen Hydrides and Chemical Trends for Compressed Hydrides | 10.1021/acs.chemmater.5b04638 | Yuhao Fu, Xiangpo Du, Lijun Zhang, Feng Peng, Miao Zhang, Chris J Pickard, Richard J Needs, David J Singh, Weitao Zheng, Yanming Ma | American Chemical Society (ACS) | Chemistry of Materials | 2016
61ba96e9dc085aa023c50d03 | SbH 4 | -1428199499 |  | SbH 4 |  |  | Hydrides, Alloys |  |  |  | 100 K |  | 150 GPa | body | figure | 2cb233adfb | High-Pressure Phase Stability and Superconductivity of Pnictogen Hydrides and Chemical Trends for Compressed Hydrides | 10.1021/acs.chemmater.5b04638 | Yuhao Fu, Xiangpo Du, Lijun Zhang, Feng Peng, Miao Zhang, Chris J Pickard, Richard J Needs, David J Singh, Weitao Zheng, Yanming Ma | American Chemical Society (ACS) | Chemistry of Materials | 2016
61ba96e9dc085aa023c50d04 | H 2 S | -957498468 |  | H 2 S |  |  | Hydrides, Chalcogenides |  |  |  | 150 K |  | 200 GPa | body | paragraph | 2cb233adfb | High-Pressure Phase Stability and Superconductivity of Pnictogen Hydrides and Chemical Trends for Compressed Hydrides | 10.1021/acs.chemmater.5b04638 | Yuhao Fu, Xiangpo Du, Lijun Zhang, Feng Peng, Miao Zhang, Chris J Pickard, Richard J Needs, David J Singh, Weitao Zheng, Yanming Ma | American Chemical Society (ACS) | Chemistry of Materials | 2016
61ba96e9dc085aa023c50d05 | silicon hydride | 1259861996 | silicon hydride | SiH4 | [6 empty] | 17 K |  | 100 GPa | body | paragraph | 2cb233adfb | High-Pressure Phase Stability and Superconductivity of Pnictogen Hydrides and Chemical Trends for Compressed Hydrides | 10.1021/acs.chemmater.5b04638 | Yuhao Fu, Xiangpo Du, Lijun Zhang, Feng Peng, Miao Zhang, Chris J Pickard, Richard J Needs, David J Singh, Weitao Zheng, Yanming Ma | American Chemical Society (ACS) | Chemistry of Materials | 2016
61ba96e9dc085aa023c50d06 | SbH 4 | -1407030763 |  | SbH 4 |  |  | Hydrides, Alloys |  |  |  | 102 K |  | 150 GPa | body | paragraph | 2cb233adfb | High-Pressure Phase Stability and Superconductivity of Pnictogen Hydrides and Chemical Trends for Compressed Hydrides | 10.1021/acs.chemmater.5b04638 | Yuhao Fu, Xiangpo Du, Lijun Zhang, Feng Peng, Miao Zhang, Chris J Pickard, Richard J Needs, David J Singh, Weitao Zheng, Yanming Ma | American Chemical Society (ACS) | Chemistry of Materials | 2016
61ba96e911af647618c50cff | Li 2 Pd 3âˆ’x Cu x B | 81161543 |  | Li 2 Pd 3âˆ’x Cu x B |  |  | Alloys, Borides |  |  |  | 0.16 and 0.45 K |  |  | body | paragraph | a27d854951 | Critical temperature and upper critical field of Li 2 Pd 3âˆ’x Cu x B (x=0.0, 0.1, 0.2) superconductors | 10.1016/j.ssc.2017.03.002 | A A Castro, O OlicÃ³n, R Escamilla, F Morales | Elsevier BV | Solid State Communications | 2017
61ba96e911af647618c50d00 | Li 2 Pd 3 B | 490511102 |  | Li 2 Pd 3 B |  |  | Alloys, Borides |  |  |  | 7-8 K |  |  | body | paragraph | a27d854951 | Critical temperature and upper critical field of Li 2 Pd 3âˆ’x Cu x B (x=0.0, 0.1, 0.2) superconductors | 10.1016/j.ssc.2017.03.002 | A A Castro, O OlicÃ³n, R Escamilla, F Morales | Elsevier BV | Solid State Communications | 2017
61ba96e911af647618c50d01 | 0.1 | -80491840 | [8 empty] | 6.75 K |  |  | body | paragraph | a27d854951 | Critical temperature and upper critical field of Li 2 Pd 3âˆ’x Cu x B (x=0.0, 0.1, 0.2) superconductors | 10.1016/j.ssc.2017.03.002 | A A Castro, O OlicÃ³n, R Escamilla, F Morales | Elsevier BV | Solid State Communications | 2017
61ba96e911af647618c50d02 | x=0.0 | -2111020006 | [7 empty] | x=0.0 | 6.44 K |  |  | body | paragraph | a27d854951 | Critical temperature and upper critical field of Li 2 Pd 3âˆ’x Cu x B (x=0.0, 0.1, 0.2) superconductors | 10.1016/j.ssc.2017.03.002 | A A Castro, O OlicÃ³n, R Escamilla, F Morales | Elsevier BV | Solid State Communications | 2017
61ba96e911af647618c50d03 | 0.2 | -1792399522 | [8 empty] | 7.29 K |  |  | body | paragraph | a27d854951 | Critical temperature and upper critical field of Li 2 Pd 3âˆ’x Cu x B (x=0.0, 0.1, 0.2) superconductors | 10.1016/j.ssc.2017.03.002 | A A Castro, O OlicÃ³n, R Escamilla, F Morales | Elsevier BV | Solid State Communications | 2017
61ba96e97c13e4f711c50cf4 | SL3 | -1802068420 |  | SL3 |  |  | Chalcogenides |  |  |  | 5.3 K |  |  | body | paragraph | 0117838d96 | Point-contact spectroscopy investigation of superconducting-gap anisotropy in the nickel borocarbide compoundLuNi2B2C | 10.1103/physrevb.71.014512 | N L Bobrov, S I Beloborodâ€™ko, L V Tyutrina, I K Yanson, D G Naugle, K D D Rathnayaka | American Physical Society (APS) | Physical Review B | 2005
61ba96e97c13e4f711c50cf5 | lCaBaCuO | 1341753675 | lCaBaCuO | CaBaCuO | [6 empty] | 162 K |  |  | body | paragraph | 0117838d96 | Point-contact spectroscopy investigation of superconducting-gap anisotropy in the nickel borocarbide compoundLuNi2B2C | 10.1103/physrevb.71.014512 | N L Bobrov, S I Beloborodâ€™ko, L V Tyutrina, I K Yanson, D G Naugle, K D D Rathnayaka | American Physical Society (APS) | Physical Review B | 2005
61ba96e97c13e4f711c50cf6 | Y BaCuO | 1870974667 | Y BaCuO | YBaCuO | [6 empty] | 90 K |  |  | body | paragraph | 0117838d96 | Point-contact spectroscopy investigation of superconducting-gap anisotropy in the nickel borocarbide compoundLuNi2B2C | 10.1103/physrevb.71.014512 | N L Bobrov, S I Beloborodâ€™ko, L V Tyutrina, I K Yanson, D G Naugle, K D D Rathnayaka | American Physical Society (APS) | Physical Review B | 2005
61ba96e97c13e4f711c50cf7 | Y Ba 2 Cu 3 Ox film | -1867019418 |  | Y Ba 2 Cu 3 Ox |  | film | Oxides, Cuprates |  |  |  | 90 K |  |  | body | paragraph | 0117838d96 | Point-contact spectroscopy investigation of superconducting-gap anisotropy in the nickel borocarbide compoundLuNi2B2C | 10.1103/physrevb.71.014512 | N L Bobrov, S I Beloborodâ€™ko, L V Tyutrina, I K Yanson, D G Naugle, K D D Rathnayaka | American Physical Society (APS) | Physical Review B | 2005
61ba96ea720b8b3d36c50d03 | Tl-2201 | -820972267 | Tl-2201 | [7 empty] | 33 K |  |  | body | figure | bfe1e7fac3 | Direct measurement of the upper critical field in cuprate superconductors | 10.1038/ncomms4280 | G Grissonnanche, O Cyr-ChoiniÃ¨re, F LalibertÃ©, S RenÃ© De Cotret, A Juneau-Fecteau, S Dufour-BeausÃ©jour, M-Ãˆ Delage, D Leboeuf, J Chang, B J Ramshaw, D A Bonn, W N Hardy, R Liang, S Adachi, N E Hussey, B Vignolle, C Proust, M Sutherland, S KrÃ¤mer, J-H Park, D Graf, N Doiron-Leyraud, Louis Taillefer | Springer Science and Business Media LLC | Nature Communications | 2014
61ba96ea720b8b3d36c50d04 | YBCO | 1177791094 | YBCO | [7 empty] | 56 K | Magnetization |  | body | figure | bfe1e7fac3 | Direct measurement of the upper critical field in cuprate superconductors | 10.1038/ncomms4280 | G Grissonnanche, O Cyr-ChoiniÃ¨re, F LalibertÃ©, S RenÃ© De Cotret, A Juneau-Fecteau, S Dufour-BeausÃ©jour, M-Ãˆ Delage, D Leboeuf, J Chang, B J Ramshaw, D A Bonn, W N Hardy, R Liang, S Adachi, N E Hussey, B Vignolle, C Proust, M Sutherland, S KrÃ¤mer, J-H Park, D Graf, N Doiron-Leyraud, Louis Taillefer | Springer Science and Business Media LLC | Nature Communications | 2014
61ba96ea720b8b3d36c50d05 | YBCO | 1179718720 | YBCO | [7 empty] | 59 K | Specific heat |  | body | figure | bfe1e7fac3 | Direct measurement of the upper critical field in cuprate superconductors | 10.1038/ncomms4280 | G Grissonnanche, O Cyr-ChoiniÃ¨re, F LalibertÃ©, S RenÃ© De Cotret, A Juneau-Fecteau, S Dufour-BeausÃ©jour, M-Ãˆ Delage, D Leboeuf, J Chang, B J Ramshaw, D A Bonn, W N Hardy, R Liang, S Adachi, N E Hussey, B Vignolle, C Proust, M Sutherland, S KrÃ¤mer, J-H Park, D Graf, N Doiron-Leyraud, Louis Taillefer | Springer Science and Business Media LLC | Nature Communications | 2014
61ba96ea0cb3d3a5e6c50d08 | y = 1 | -41540695 | [7 empty] | y=1 | 89.1 K |  |  | body | paragraph | 9cb0730381 | Absence of Static Phase Separation in the HighTcCuprateYBa2Cu3O6+y | 10.1103/physrevlett.89.157002 | J Bobroff, H Alloul, S Ouazi, P Mendels, A Mahajan, N Blanchard, G Collin, V Guillen, J-F Marucco | American Physical Society (APS) | Physical Review Letters | 2015
61ba96ea0cb3d3a5e6c50d09 | y = 0.60 Â± 0.02 | -1548322099 | [7 empty] | y=0.60 Â± 0.02 | 55.8K |  |  | body | paragraph | 9cb0730381 | Absence of Static Phase Separation in the HighTcCuprateYBa2Cu3O6+y | 10.1103/physrevlett.89.157002 | J Bobroff, H Alloul, S Ouazi, P Mendels, A Mahajan, N Blanchard, G Collin, V Guillen, J-F Marucco | American Physical Society (APS) | Physical Review Letters | 2015
61ba96ead52116ffe1c50d01 | MgB 2 | 1344256390 |  | MgB 2 |  |  | Alloys, Borides |  |  |  | 38K |  |  | body | paragraph | 7f2c7b9ad8 | Disorder-induced collapse of the electron-phonon coupling inMgB2observed by Raman spectroscopy | 10.1103/physrevb.68.220512 | K A Yates, Burnell, N A Stelmashenko, D-J Kang, H N Lee, B Oh, M G Blamire | American Physical Society (APS) | Physical Review B | 2013
61ba96ead52116ffe1c50d02 | MgB 2 | 1787101398 |  | MgB 2 |  |  | Alloys, Borides |  |  |  | 19K |  |  | body | paragraph | 7f2c7b9ad8 | Disorder-induced collapse of the electron-phonon coupling inMgB2observed by Raman spectroscopy | 10.1103/physrevb.68.220512 | K A Yates, Burnell, N A Stelmashenko, D-J Kang, H N Lee, B Oh, M G Blamire | American Physical Society (APS) | Physical Review B | 2013
61ba96ead52116ffe1c50d03 | MgB 2 | 1792881464 |  | MgB 2 |  |  | Alloys, Borides |  |  |  | 12.5K |  |  | body | paragraph | 7f2c7b9ad8 | Disorder-induced collapse of the electron-phonon coupling inMgB2observed by Raman spectroscopy | 10.1103/physrevb.68.220512 | K A Yates, Burnell, N A Stelmashenko, D-J Kang, H N Lee, B Oh, M G Blamire | American Physical Society (APS) | Physical Review B | 2013
61ba96ead52116ffe1c50d04 | MgB 2 | 1461695352 |  | MgB 2 |  |  | Alloys, Borides |  |  |  | 25 K |  |  | body | paragraph | 7f2c7b9ad8 | Disorder-induced collapse of the electron-phonon coupling inMgB2observed by Raman spectroscopy | 10.1103/physrevb.68.220512 | K A Yates, Burnell, N A Stelmashenko, D-J Kang, H N Lee, B Oh, M G Blamire | American Physical Society (APS) | Physical Review B | 2013
61ba96eaa01e2beb09c50d1b | BiSrCaCuO | 1725133531 | BiSrCaCuO | BiSrCaCuO | [6 empty] | 87 K |  |  | body | paragraph | 5be166f9e9 | Role of interelectron interaction in the pseudogap opening in high-Tctunneling experiments | 10.1103/physrevb.59.r11675 | A M Cucolo, M Cuoco, A A Varlamov | American Physical Society (APS) | Physical Review B | 1998
61ba96eaa01e2beb09c50d1c | BiSrCaCuO | 2025495905 | BiSrCaCuO | BiSrCaCuO | [6 empty] | 89 K |  |  | body | paragraph | 5be166f9e9 | Role of interelectron interaction in the pseudogap opening in high-Tctunneling experiments | 10.1103/physrevb.59.r11675 | A M Cucolo, M Cuoco, A A Varlamov | American Physical Society (APS) | Physical Review B | 1998
61ba96ea7ecf8b73e6c50cf6 | Y 0.78 Ca 0.22 Ba 2 Cu 3 O 6.50 | 998229372 |  | Y 0.78 Ca 0.22 Ba 2 Cu 3 O 6.50 |  |  | Oxides, Cuprates |  |  |  | 59 K |  |  | body | paragraph | a8066977e0 | Systematic 63 Cu NQR and 89 Y NMR Study of Spin Dynamics in Y 1âˆ’z Ca z Ba 2 Cu 3 O y Across Superconductor-Insulator Boundary |  | P M Singer, T Imai |  |  | 2014
61ba96ea7ecf8b73e6c50cf7 | y âˆ¼ 6.9 | -531639915 | [7 empty] | y=âˆ¼ 6.9 | 90 K |  |  | body | paragraph | a8066977e0 | Systematic 63 Cu NQR and 89 Y NMR Study of Spin Dynamics in Y 1âˆ’z Ca z Ba 2 Cu 3 O y Across Superconductor-Insulator Boundary |  | P M Singer, T Imai |  |  | 2014
61ba96ea7ecf8b73e6c50cf8 | Y 1âˆ’z Ca z Ba 2 Cu 3 O 6.0 | -1163091840 |  | Y 1âˆ’z Ca z Ba 2 Cu 3 O 6.0 |  |  | Oxides, Cuprates |  |  |  | 30 K |  |  | body | paragraph | a8066977e0 | Systematic 63 Cu NQR and 89 Y NMR Study of Spin Dynamics in Y 1âˆ’z Ca z Ba 2 Cu 3 O y Across Superconductor-Insulator Boundary |  | P M Singer, T Imai |  |  | 2014
61ba96eac2c99830dec50d34 | SrTiO 3 | -580710788 |  | SrTiO 3 |  |  | Oxides |  |  |  | 0.1 K |  |  | body | paragraph | 33f00f7267 | Spatial BCS-BEC crossover in superconducting pâˆ’n junctions | 10.1103/physrevb.101.094514 | A Niroula, G Rai, S Haas, S Kettemann | American Physical Society (APS) | Physical Review B | 2020
61ba96eac2c99830dec50d35 | B-doped diamond 4-6 | -557722890 | diamond 4-6 |  | B-doped | [5 empty] | 10 K |  |  | body | paragraph | 33f00f7267 | Spatial BCS-BEC crossover in superconducting pâˆ’n junctions | 10.1103/physrevb.101.094514 | A Niroula, G Rai, S Haas, S Kettemann | American Physical Society (APS) | Physical Review B | 2020
61ba96eb49d0b378c6c50d02 | Magnesium Diboride (MgB 2 ) 1 | 457048529 | Magnesium Diboride | MgB 2 ) 1 |  |  | Alloys |  |  |  | 39 K |  |  | body | paragraph | 4157fee1c2 | Anisotropic Superconducting Properties of Aligned MgB2 Crystallites | 10.1103/physrevlett.86.5974 | O F De Lima, R A Ribeiro, M A Avila, C A Cardoso, A A Coelho | American Physical Society (APS) | Physical Review Letters | 2001
61ba96eba5c5381c2ec50d06 | LaRhAl | -1244870273 |  | LaRhAl |  |  | Alloys |  |  |  | 2.4K |  |  | header | abstract | 521dc839df | Superconductivity in the intermetallic compound YRhAl | 10.1016/j.ssc.2004.06.024 | Darshan C Kundaliya, S K Malik | Elsevier BV | Solid State Communications | 2004
61ba96eb1b93c0c6bec50d1d | x = 0.51 | 1509992615 | [7 empty] | x=0.51 | 33 K |  |  | body | paragraph | d4d946b5cd | Doping-dependent critical current properties in K, Co, and P-doped BaFe2As2 single crystals | 10.1103/physrevb.95.014517 | Shigeyuki Ishida, Dongjoon Song, Hiraku Ogino, Akira Iyo, Hiroshi Eisaki, Masamichi Nakajima, Jun-Ichi Shimoyama, Michael Eisterer | American Physical Society (APS) | Physical Review B | 2017
61ba96eb1b93c0c6bec50d1e | K-Ba122 | -1248825087 | K-Ba122 | Ba122 | [6 empty] | 38 K |  |  | body | paragraph | d4d946b5cd | Doping-dependent critical current properties in K, Co, and P-doped BaFe2As2 single crystals | 10.1103/physrevb.95.014517 | Shigeyuki Ishida, Dongjoon Song, Hiraku Ogino, Akira Iyo, Hiroshi Eisaki, Masamichi Nakajima, Jun-Ichi Shimoyama, Michael Eisterer | American Physical Society (APS) | Physical Review B | 2017
61ba96eb1b93c0c6bec50d1f | x = 0.057 | -433533897 | [7 empty] | x=0.057 | 22.5 K |  |  | body | paragraph | d4d946b5cd | Doping-dependent critical current properties in K, Co, and P-doped BaFe2As2 single crystals | 10.1103/physrevb.95.014517 | Shigeyuki Ishida, Dongjoon Song, Hiraku Ogino, Akira Iyo, Hiroshi Eisaki, Masamichi Nakajima, Jun-Ichi Shimoyama, Michael Eisterer | American Physical Society (APS) | Physical Review B | 2017
61ba96eb1b93c0c6bec50d20 | Co-Ba122 | 1851534857 | Co-Ba122 | [7 empty] | 24 K |  |  | body | paragraph | d4d946b5cd | Doping-dependent critical current properties in K, Co, and P-doped BaFe2As2 single crystals | 10.1103/physrevb.95.014517 | Shigeyuki Ishida, Dongjoon Song, Hiraku Ogino, Akira Iyo, Hiroshi Eisaki, Masamichi Nakajima, Jun-Ichi Shimoyama, Michael Eisterer | American Physical Society (APS) | Physical Review B | 2017
61ba96eb1b93c0c6bec50d21 | K-Ba122 | -1551154455 | K-Ba122 | Ba122 | [6 empty] | 29.5 K |  |  | body | paragraph | d4d946b5cd | Doping-dependent critical current properties in K, Co, and P-doped BaFe2As2 single crystals | 10.1103/physrevb.95.014517 | Shigeyuki Ishida, Dongjoon Song, Hiraku Ogino, Akira Iyo, Hiroshi Eisaki, Masamichi Nakajima, Jun-Ichi Shimoyama, Michael Eisterer | American Physical Society (APS) | Physical Review B | 2017
61ba96eb1b93c0c6bec50d22 | heavily over-doped (x = 0.52) | -971949510 |  |  | heavily over-doped |  |  |  |  | x=0.52 | ~ 2-3 K |  |  | body | figure | d4d946b5cd | Doping-dependent critical current properties in K, Co, and P-doped BaFe2As2 single crystals | 10.1103/physrevb.95.014517 | Shigeyuki Ishida, Dongjoon Song, Hiraku Ogino, Akira Iyo, Hiroshi Eisaki, Masamichi Nakajima, Jun-Ichi Shimoyama, Michael Eisterer | American Physical Society (APS) | Physical Review B | 2017
61ba96eb1b93c0c6bec50d23 | x = 0.23 | 141957583 | [7 empty] | x=0.23 | 2-3 K |  |  | body | paragraph | d4d946b5cd | Doping-dependent critical current properties in K, Co, and P-doped BaFe2As2 single crystals | 10.1103/physrevb.95.014517 | Shigeyuki Ishida, Dongjoon Song, Hiraku Ogino, Akira Iyo, Hiroshi Eisaki, Masamichi Nakajima, Jun-Ichi Shimoyama, Michael Eisterer | American Physical Society (APS) | Physical Review B | 2017
61ba96eb1b93c0c6bec50d24 | x = 0.24 | -1664291330 | [7 empty] | x=0.24 | 8 K |  |  | body | paragraph | d4d946b5cd | Doping-dependent critical current properties in K, Co, and P-doped BaFe2As2 single crystals | 10.1103/physrevb.95.014517 | Shigeyuki Ishida, Dongjoon Song, Hiraku Ogino, Akira Iyo, Hiroshi Eisaki, Masamichi Nakajima, Jun-Ichi Shimoyama, Michael Eisterer | American Physical Society (APS) | Physical Review B | 2017
61ba96eb1b93c0c6bec50d25 | under-doped (x = 0.05) | 664909549 |  |  | under-doped |  |  |  |  | x=0.05 | ~ 1 K |  |  | body | figure | d4d946b5cd | Doping-dependent critical current properties in K, Co, and P-doped BaFe2As2 single crystals | 10.1103/physrevb.95.014517 | Shigeyuki Ishida, Dongjoon Song, Hiraku Ogino, Akira Iyo, Hiroshi Eisaki, Masamichi Nakajima, Jun-Ichi Shimoyama, Michael Eisterer | American Physical Society (APS) | Physical Review B | 2017
61ba96eb1b93c0c6bec50d26 | x = 0.23 | -25547633 | [7 empty] | x=0.23 | ~ 2 K |  |  | body | paragraph | d4d946b5cd | Doping-dependent critical current properties in K, Co, and P-doped BaFe2As2 single crystals | 10.1103/physrevb.95.014517 | Shigeyuki Ishida, Dongjoon Song, Hiraku Ogino, Akira Iyo, Hiroshi Eisaki, Masamichi Nakajima, Jun-Ichi Shimoyama, Michael Eisterer | American Physical Society (APS) | Physical Review B | 2017
61ba96eb1b93c0c6bec50d27 | x = 0.06 | -883122399 | [7 empty] | x=0.06 | 20.5 K |  |  | body | paragraph | d4d946b5cd | Doping-dependent critical current properties in K, Co, and P-doped BaFe2As2 single crystals | 10.1103/physrevb.95.014517 | Shigeyuki Ishida, Dongjoon Song, Hiraku Ogino, Akira Iyo, Hiroshi Eisaki, Masamichi Nakajima, Jun-Ichi Shimoyama, Michael Eisterer | American Physical Society (APS) | Physical Review B | 2017
61ba96eb1b93c0c6bec50d28 | x = 0.30 | -1174621195 | [7 empty] | x=0.30 | 29 K |  |  | body | figure | d4d946b5cd | Doping-dependent critical current properties in K, Co, and P-doped BaFe2As2 single crystals | 10.1103/physrevb.95.014517 | Shigeyuki Ishida, Dongjoon Song, Hiraku Ogino, Akira Iyo, Hiroshi Eisaki, Masamichi Nakajima, Jun-Ichi Shimoyama, Michael Eisterer | American Physical Society (APS) | Physical Review B | 2017
61ba96eb1b93c0c6bec50d29 | K-Ba122 | -1416349987 | K-Ba122 | Ba122 | [6 empty] | 12 K |  |  | body | paragraph | d4d946b5cd | Doping-dependent critical current properties in K, Co, and P-doped BaFe2As2 single crystals | 10.1103/physrevb.95.014517 | Shigeyuki Ishida, Dongjoon Song, Hiraku Ogino, Akira Iyo, Hiroshi Eisaki, Masamichi Nakajima, Jun-Ichi Shimoyama, Michael Eisterer | American Physical Society (APS) | Physical Review B | 2017
61ba96eb1b93c0c6bec50d2a | x = 0.36 | 1352167133 | [7 empty] | x=0.36 | 38 K |  |  | body | paragraph | d4d946b5cd | Doping-dependent critical current properties in K, Co, and P-doped BaFe2As2 single crystals | 10.1103/physrevb.95.014517 | Shigeyuki Ishida, Dongjoon Song, Hiraku Ogino, Akira Iyo, Hiroshi Eisaki, Masamichi Nakajima, Jun-Ichi Shimoyama, Michael Eisterer | American Physical Society (APS) | Physical Review B | 2017
61ba96eb1b93c0c6bec50d2b | heavily over-doped (x = 0.12) | 2069639100 |  |  | heavily over-doped |  |  |  |  | x=0.12 | ~ 2-3 K |  |  | body | figure | d4d946b5cd | Doping-dependent critical current properties in K, Co, and P-doped BaFe2As2 single crystals | 10.1103/physrevb.95.014517 | Shigeyuki Ishida, Dongjoon Song, Hiraku Ogino, Akira Iyo, Hiroshi Eisaki, Masamichi Nakajima, Jun-Ichi Shimoyama, Michael Eisterer | American Physical Society (APS) | Physical Review B | 2017
61ba96eb1b93c0c6bec50d2c | x = 0.06 | -1054519386 | [7 empty] | x=0.06 | 24 K |  |  | body | figure | d4d946b5cd | Doping-dependent critical current properties in K, Co, and P-doped BaFe2As2 single crystals | 10.1103/physrevb.95.014517 | Shigeyuki Ishida, Dongjoon Song, Hiraku Ogino, Akira Iyo, Hiroshi Eisaki, Masamichi Nakajima, Jun-Ichi Shimoyama, Michael Eisterer | American Physical Society (APS) | Physical Review B | 2017
61ba96eb1b93c0c6bec50d2d | 0.25 | 868365944 | [8 empty] | 0.5-1 K |  |  | body | paragraph | d4d946b5cd | Doping-dependent critical current properties in K, Co, and P-doped BaFe2As2 single crystals | 10.1103/physrevb.95.014517 | Shigeyuki Ishida, Dongjoon Song, Hiraku Ogino, Akira Iyo, Hiroshi Eisaki, Masamichi Nakajima, Jun-Ichi Shimoyama, Michael Eisterer | American Physical Society (APS) | Physical Review B | 2017
61ba96eb1b93c0c6bec50d2e | x = 0.33 | -2109736565 | [7 empty] | x=0.33 | 150 K |  |  | body | paragraph | d4d946b5cd | Doping-dependent critical current properties in K, Co, and P-doped BaFe2As2 single crystals | 10.1103/physrevb.95.014517 | Shigeyuki Ishida, Dongjoon Song, Hiraku Ogino, Akira Iyo, Hiroshi Eisaki, Masamichi Nakajima, Jun-Ichi Shimoyama, Michael Eisterer | American Physical Society (APS) | Physical Review B | 2017
61ba96eb1b93c0c6bec50d2f | x = 0.30 | -985943025 | [7 empty] | x=0.30 | 1 K |  |  | body | paragraph | d4d946b5cd | Doping-dependent critical current properties in K, Co, and P-doped BaFe2As2 single crystals | 10.1103/physrevb.95.014517 | Shigeyuki Ishida, Dongjoon Song, Hiraku Ogino, Akira Iyo, Hiroshi Eisaki, Masamichi Nakajima, Jun-Ichi Shimoyama, Michael Eisterer | American Physical Society (APS) | Physical Review B | 2017
61ba96eb1b93c0c6bec50d30 | x = 0.36 | 1425326900 | [7 empty] | x=0.36 | 1.5 K |  |  | body | paragraph | d4d946b5cd | Doping-dependent critical current properties in K, Co, and P-doped BaFe2As2 single crystals | 10.1103/physrevb.95.014517 | Shigeyuki Ishida, Dongjoon Song, Hiraku Ogino, Akira Iyo, Hiroshi Eisaki, Masamichi Nakajima, Jun-Ichi Shimoyama, Michael Eisterer | American Physical Society (APS) | Physical Review B | 2017
61ba96eb1b93c0c6bec50d31 | SmFeAsO0.7F0.25 | -1259282587 |  | SmFeAsO0.7F0.25 |  |  | Iron-pnictides, Pnictides, Oxides, Fluorides |  |  |  | 12 K |  |  | body | paragraph | d4d946b5cd | Doping-dependent critical current properties in K, Co, and P-doped BaFe2As2 single crystals | 10.1103/physrevb.95.014517 | Shigeyuki Ishida, Dongjoon Song, Hiraku Ogino, Akira Iyo, Hiroshi Eisaki, Masamichi Nakajima, Jun-Ichi Shimoyama, Michael Eisterer | American Physical Society (APS) | Physical Review B | 2017
61ba96eb1b93c0c6bec50d32 | SmFeAsO0.7F0.25 | -1259282587 |  | SmFeAsO0.7F0.25 |  |  | Iron-pnictides, Pnictides, Oxides, Fluorides |  |  |  | ~ 50 K |  |  | body | paragraph | d4d946b5cd | Doping-dependent critical current properties in K, Co, and P-doped BaFe2As2 single crystals | 10.1103/physrevb.95.014517 | Shigeyuki Ishida, Dongjoon Song, Hiraku Ogino, Akira Iyo, Hiroshi Eisaki, Masamichi Nakajima, Jun-Ichi Shimoyama, Michael Eisterer | American Physical Society (APS) | Physical Review B | 2017
61ba96ebfa2141a3e5c50cfb | MgB 2 | 1384677484 |  | MgB 2 |  |  | Alloys, Borides |  |  |  | 39 K |  |  | body | paragraph | 644abb2488 | Microwave surface resistance in MgB2 | 10.1088/0953-2048/14/5/101 | A A Zhukov, L F Cohen, K Yates, G K Perkins, Y Bugoslavsky, M Polichetti, A Berenov, J L Macmanus Driscoll, A D Caplin, Ling Hao, J Gallop | IOP Publishing | Superconductor Science and Technology | 2001
61ba96eb783c1e8128c50d1f | x = 0.25 | 1169084014 | [7 empty] | x=0.25 | 4.5 K |  |  | body | figure | 0f01123432 | Conventional superconductivity and charge-density-wave ordering in Ba1âˆ’xNaxTi2Sb2O | 10.1103/physrevb.88.140501 | Fabian Von Rohr, Andreas Schilling, Reinhard Nesper, Chris Baines, Markus Bendele | American Physical Society (APS) | Physical Review B | 2013
61ba96eb783c1e8128c50d20 | Ba 1-x Na x Ti 2 Sb 2 O | -1063440872 |  | Ba 1-x Na x Ti 2 Sb 2 O |  |  | Oxides |  |  |  | 5.1 K | magnetization |  | body | paragraph | 0f01123432 | Conventional superconductivity and charge-density-wave ordering in Ba1âˆ’xNaxTi2Sb2O | 10.1103/physrevb.88.140501 | Fabian Von Rohr, Andreas Schilling, Reinhard Nesper, Chris Baines, Markus Bendele | American Physical Society (APS) | Physical Review B | 2013
61ba96eb783c1e8128c50d21 | Ba 1-x Na x Ti 2 Sb 2 O | -1063440835 |  | Ba 1-x Na x Ti 2 Sb 2 O |  |  | Oxides |  |  |  | 5.1 K | magnetization |  | body | figure | 0f01123432 | Conventional superconductivity and charge-density-wave ordering in Ba1âˆ’xNaxTi2Sb2O | 10.1103/physrevb.88.140501 | Fabian Von Rohr, Andreas Schilling, Reinhard Nesper, Chris Baines, Markus Bendele | American Physical Society (APS) | Physical Review B | 2013
61ba96eb783c1e8128c50d22 | Ba 1-x Na x Ti 2 Sb 2 O | -1009530614 |  | Ba 1-x Na x Ti 2 Sb 2 O |  |  | Oxides |  |  |  | 5 K |  |  | body | paragraph | 0f01123432 | Conventional superconductivity and charge-density-wave ordering in Ba1âˆ’xNaxTi2Sb2O | 10.1103/physrevb.88.140501 | Fabian Von Rohr, Andreas Schilling, Reinhard Nesper, Chris Baines, Markus Bendele | American Physical Society (APS) | Physical Review B | 2013
61ba96eb783c1e8128c50d23 | x = 0.25 | 934173789 | [7 empty] | x=0.25 | 4.5 K |  |  | header | abstract | 0f01123432 | Conventional superconductivity and charge-density-wave ordering in Ba1âˆ’xNaxTi2Sb2O | 10.1103/physrevb.88.140501 | Fabian Von Rohr, Andreas Schilling, Reinhard Nesper, Chris Baines, Markus Bendele | American Physical Society (APS) | Physical Review B | 2013
61ba96eb783c1e8128c50d24 | x = 0.25 | 1167156388 | [7 empty] | x=0.25 | 4.5 K |  |  | body | paragraph | 0f01123432 | Conventional superconductivity and charge-density-wave ordering in Ba1âˆ’xNaxTi2Sb2O | 10.1103/physrevb.88.140501 | Fabian Von Rohr, Andreas Schilling, Reinhard Nesper, Chris Baines, Markus Bendele | American Physical Society (APS) | Physical Review B | 2013
61ba96eb783c1e8128c50d25 | optimally doped sample x = 0.25 | 2040425123 |  |  | optimally doped |  |  |  |  | x=0.25 | 6 K |  |  | body | paragraph | 0f01123432 | Conventional superconductivity and charge-density-wave ordering in Ba1âˆ’xNaxTi2Sb2O | 10.1103/physrevb.88.140501 | Fabian Von Rohr, Andreas Schilling, Reinhard Nesper, Chris Baines, Markus Bendele | American Physical Society (APS) | Physical Review B | 2013
61ba96ebe4552e90a8c50d07 | LPCMO | -106999173 | LPCMO | [7 empty] | 120K |  |  | body | paragraph | 824ef29bc9 | 55 Mn NMR Study of the Field-Controlled Magnetic Phase Separation in (La 0.25 Pr 0.75 ) 0.7 Ca 0.3 MnO 3 with Different Oxygen Isotope Content |  | A Gerashenko, Y Furukawa, K Kumagai, S Verkhovskii, K Mikhalev, A Yakubovskii |  |  | 2002
61ba96ebe4552e90a8c50d08 | (La 0.25 Pr 0.75 ) 0.7 Ca 0.3 MnO 3 | 728316079 |  | (La 0.25 Pr 0.75 ) 0.7 Ca 0.3 MnO 3 |  |  | Oxides |  |  |  | 120K |  |  | body | paragraph | 824ef29bc9 | 55 Mn NMR Study of the Field-Controlled Magnetic Phase Separation in (La 0.25 Pr 0.75 ) 0.7 Ca 0.3 MnO 3 with Different Oxygen Isotope Content |  | A Gerashenko, Y Furukawa, K Kumagai, S Verkhovskii, K Mikhalev, A Yakubovskii |  |  | 2002
61ba96ebe4552e90a8c50d09 | (La 0.25 Pr 0.75 ) 0.7 Ca 0.3 MnO 3 | 1115323203 |  | (La 0.25 Pr 0.75 ) 0.7 Ca 0.3 MnO 3 |  |  | Oxides |  |  |  | 40K |  |  | body | paragraph | 824ef29bc9 | 55 Mn NMR Study of the Field-Controlled Magnetic Phase Separation in (La 0.25 Pr 0.75 ) 0.7 Ca 0.3 MnO 3 with Different Oxygen Isotope Content |  | A Gerashenko, Y Furukawa, K Kumagai, S Verkhovskii, K Mikhalev, A Yakubovskii |  |  | 2002
61ba96eb2227d4ac07c50cfd | PdTe 2 | 249026120 |  | PdTe 2 |  |  | Chalcogenides |  |  |  | 1.6 K |  |  | body | figure | 8d2e92b8f0 | Type-I superconductivity in the noncentrosymmetric superconductor BeAu | 10.1103/physrevb.99.134509 | D Singh, A D Hillier, R P Singh | American Physical Society (APS) | Physical Review B | 2019
61ba96eb2227d4ac07c50cfe | PdTe2 | 612667492 |  | PdTe2 |  |  | Chalcogenides |  |  |  | 1.65 K |  |  | header | abstract | 8d2e92b8f0 | Type-I superconductivity in the noncentrosymmetric superconductor BeAu | 10.1103/physrevb.99.134509 | D Singh, A D Hillier, R P Singh | American Physical Society (APS) | Physical Review B | 2019
61ba96eb2227d4ac07c50cff | Sr x Bi 2 Se 3 | -366379658 |  | Sr x Bi 2 Se 3 |  |  | Chalcogenides |  |  |  | 3.0 K |  |  | body | figure | 8d2e92b8f0 | Type-I superconductivity in the noncentrosymmetric superconductor BeAu | 10.1103/physrevb.99.134509 | D Singh, A D Hillier, R P Singh | American Physical Society (APS) | Physical Review B | 2019
61ba96eb2227d4ac07c50d00 | Cu x Bi 2 Se 3 | 174673591 |  | Cu x Bi 2 Se 3 |  |  | Chalcogenides |  |  |  | 3.5 K |  |  | body | figure | 8d2e92b8f0 | Type-I superconductivity in the noncentrosymmetric superconductor BeAu | 10.1103/physrevb.99.134509 | D Singh, A D Hillier, R P Singh | American Physical Society (APS) | Physical Review B | 2019
61ba96eb2227d4ac07c50d01 | Nb x Bi 2 Se 3 | 473701727 |  | Nb x Bi 2 Se 3 |  |  | Chalcogenides |  |  |  | 3.4 K |  |  | body | figure | 8d2e92b8f0 | Type-I superconductivity in the noncentrosymmetric superconductor BeAu | 10.1103/physrevb.99.134509 | D Singh, A D Hillier, R P Singh | American Physical Society (APS) | Physical Review B | 2019
61ba96eb2227d4ac07c50d02 | Tl x Bi 2 Se 3 | 1065534541 |  | Tl x Bi 2 Se 3 |  |  | Chalcogenides |  |  |  | 2.28 K |  |  | body | figure | 8d2e92b8f0 | Type-I superconductivity in the noncentrosymmetric superconductor BeAu | 10.1103/physrevb.99.134509 | D Singh, A D Hillier, R P Singh | American Physical Society (APS) | Physical Review B | 2019
61ba96ecd52116ffe1c50d05 | LaH 10 | 1233832543 |  | LaH 10 |  |  | Hydrides, Alloys |  |  |  | 260 K |  |  | body | figure | 1b00c5ba58 | High Pressure Effect on the Superconductivity in VN | 10.7566/jpsj.84.104706 | Bosen Wang, Kazuyuki Matsubayashi, Yoshiya Uwatoko, Kenya Ohgushi | Physical Society of Japan | Journal of the Physical Society of Japan | 2021
61ba96ecd52116ffe1c50d06 | CeH 9 | -1407085949 |  | CeH 9 |  |  | Hydrides, Alloys |  |  |  | 12 K |  |  | body | figure | 1b00c5ba58 | High Pressure Effect on the Superconductivity in VN | 10.7566/jpsj.84.104706 | Bosen Wang, Kazuyuki Matsubayashi, Yoshiya Uwatoko, Kenya Ohgushi | Physical Society of Japan | Journal of the Physical Society of Japan | 2021
61ba96ecd52116ffe1c50d07 | lanthanum hydride LaH 10 | -574090778 | lanthanum hydride | LaH 10 |  |  | Hydrides, Alloys |  |  |  | 250âˆ’260 K | theoreti- cal | 170 GPa | body | paragraph | 1b00c5ba58 | High Pressure Effect on the Superconductivity in VN | 10.7566/jpsj.84.104706 | Bosen Wang, Kazuyuki Matsubayashi, Yoshiya Uwatoko, Kenya Ohgushi | Physical Society of Japan | Journal of the Physical Society of Japan | 2021
61ba96ecd52116ffe1c50d08 | doped LaH 10 | -245978595 |  | LaH 10 | doped |  | Hydrides, Alloys |  |  |  | 233 K |  |  | body | figure | 1b00c5ba58 | High Pressure Effect on the Superconductivity in VN | 10.7566/jpsj.84.104706 | Bosen Wang, Kazuyuki Matsubayashi, Yoshiya Uwatoko, Kenya Ohgushi | Physical Society of Japan | Journal of the Physical Society of Japan | 2021
61ba96ecd52116ffe1c50d09 | H 3 S | -324530240 |  | H 3 S |  |  | Hydrides, Chalcogenides |  |  |  | 75 K |  | 100 GPa | body | paragraph | 1b00c5ba58 | High Pressure Effect on the Superconductivity in VN | 10.7566/jpsj.84.104706 | Bosen Wang, Kazuyuki Matsubayashi, Yoshiya Uwatoko, Kenya Ohgushi | Physical Society of Japan | Journal of the Physical Society of Japan | 2021
61ba96ec6a35f302ddc50d07 | overdoped Tl2Ba2CuO6+y | -16236214 |  | Tl2Ba2CuO6+y | overdoped |  | Alloys |  |  |  | 0, 40, and 72 K |  |  | body | paragraph | b361bad1a9 | Phenomenology of 63Cu Nuclear Relaxation in Cuprate Superconductors | 10.1007/s10948-019-05275-6 | Michael Jurkutat, Marija Avramovska, Grant V M Williams, Daniel Dernbach, Danica PaviÄ‡eviÄ‡, JÃ¼rgen Haase | Springer Science and Business Media LLC | Journal of Superconductivity and Novel Magnetism | 2019
61ba96ed07932c08a9c50d41 | La 0.25+x)Cu3Oy with x = 0.1 | -443668960 |  | La 0.25+x)Cu3Oy |  |  | Alloys |  |  | x=0.1 | 56 K |  |  | header | abstract | f7def1146c | Linking dynamic and thermodynamic properties of cuprates: An angle-resolved photoemission study of (CaxLa1âˆ’x)(Ba1.75âˆ’xLa0.25+x)Cu3Oy(x=0.1and 0.4) | 10.1103/physrevb.89.121119 | Gil Drachuck, Elia Razzoli, Rinat Ofer, Galina Bazalitsky, R S Dhaka, Amit Kanigel, Ming Shi, Amit Keren | American Physical Society (APS) | Physical Review B | 2014
61ba96ed07932c08a9c50d42 | x = 0.4 | -1139968639 | [7 empty] | x=0.4 | 82 K |  |  | header | abstract | f7def1146c | Linking dynamic and thermodynamic properties of cuprates: An angle-resolved photoemission study of (CaxLa1âˆ’x)(Ba1.75âˆ’xLa0.25+x)Cu3Oy(x=0.1and 0.4) | 10.1103/physrevb.89.121119 | Gil Drachuck, Elia Razzoli, Rinat Ofer, Galina Bazalitsky, R S Dhaka, Amit Kanigel, Ming Shi, Amit Keren | American Physical Society (APS) | Physical Review B | 2014
61ba96ed12cb23f3dfc50d1c | Bi-2212 | -1929570495 | Bi-2212 | [7 empty] | 90 K |  |  | body | figure | 21be881992 | Measuring the gap in angle-resolved photoemission experiments on cuprates | 10.1103/physrevb.67.064504 | A A Kordyuk, S V Borisenko, M Knupfer, J Fink | American Physical Society (APS) | Physical Review B | 2002
61ba96ed05e6aa6710c50cf7 | RE=Nd [2] or Sm | 708822259 | [7 empty] | RE=Nd [2], Sm | 50 K |  |  | body | paragraph | 00ecb24e4f | Comparative study of type-II superconducting properties in polycrystalline NdFeAsO0.88F0.12 prepared by different methods | 10.1016/j.physc.2010.09.012 | Y Ding, Y Sun, X D Wang, H C Wang, Z X Shi, Z A Ren, J Yang, W Lu | Elsevier BV | Physica C: Superconductivity | 2010
61ba96ed05e6aa6710c50cf8 | LaFeAs | 812217842 |  | LaFeAs |  |  | Iron-pnictides, Pnictides |  |  |  | 28 K |  |  | body | paragraph | 00ecb24e4f | Comparative study of type-II superconducting properties in polycrystalline NdFeAsO0.88F0.12 prepared by different methods | 10.1016/j.physc.2010.09.012 | Y Ding, Y Sun, X D Wang, H C Wang, Z X Shi, Z A Ren, J Yang, W Lu | Elsevier BV | Physica C: Superconductivity | 2010
61ba96eda5c5381c2ec50d07 | sodium vanadate | -1818240123 | sodium vanadate | NaVO3 | [6 empty] | 34K |  |  | header | abstract | d6687c091f | Spin-isospin model of NaV 2 O 5 |  | M V Mostovoy, J Knoester, D I Khomskii |  |  | 2014
61ba96eda5c5381c2ec50d08 | Sodium vanadate (NaV 2 O 5 | 554419132 | Sodium vanadate | NaV 2 O 5 |  |  | Oxides |  |  |  | 34K |  |  | body | paragraph | d6687c091f | Spin-isospin model of NaV 2 O 5 |  | M V Mostovoy, J Knoester, D I Khomskii |  |  | 2014
61ba96edef148cdddfc50d08 | x = 0 | -1470368313 | [7 empty] | x=0 | 8 K |  |  | body | paragraph | a3e446bda2 | Interrelation of superconductivity and magnetism in FeSe1âˆ’xTex compounds. Pressure effects | 10.1063/1.4890990 | A S Panfilov, V A Pashchenko, G E Grechnev, V A Desnenko, A V Fedorchenko, A N Bludov, S L Gnatchenko, D A Chareev, E S MitrofanovÐ°, A N Vasiliev | AIP Publishing | Low Temperature Physics | 2013
61ba96edef148cdddfc50d09 | FeSe | 1398294054 |  | FeSe |  |  | Iron-chalcogenides, Chalcogenides |  |  |  | 35 Ã· 37 K |  | 70- 80 kbar | body | paragraph | a3e446bda2 | Interrelation of superconductivity and magnetism in FeSe1âˆ’xTex compounds. Pressure effects | 10.1063/1.4890990 | A S Panfilov, V A Pashchenko, G E Grechnev, V A Desnenko, A V Fedorchenko, A N Bludov, S L Gnatchenko, D A Chareev, E S MitrofanovÐ°, A N Vasiliev | AIP Publishing | Low Temperature Physics | 2013
61ba96edfa2141a3e5c50cfc | Cs | 1642279861 |  | Cs |  |  | Alloys |  |  |  | to K |  |  | body | paragraph | a874ff4cfa | Superconducting to spin-glass state transformation inÎ²-pyrochloreKxOs2O6 | 10.1103/physrevb.83.104503 | C C Lee, W L Lee, J-Y Lin, C C Tsuei, J. -Y G Lin, F C Chou | American Physical Society (APS) | Physical Review B | 2014
61ba96edfa2141a3e5c50cfd | Cd 2 Re 2 O 7 | 1771459660 |  | Cd 2 Re 2 O 7 |  |  | Oxides |  |  |  | 1 K |  |  | body | figure | a874ff4cfa | Superconducting to spin-glass state transformation inÎ²-pyrochloreKxOs2O6 | 10.1103/physrevb.83.104503 | C C Lee, W L Lee, J-Y Lin, C C Tsuei, J. -Y G Lin, F C Chou | American Physical Society (APS) | Physical Review B | 2014
61ba96edfa2141a3e5c50cfe | pristine KOs 2 O 6 | 892297263 |  | KOs 2 O 6 |  |  | Oxides |  |  |  | 9.7 K | Magnetic susceptibility |  | body | figure | a874ff4cfa | Superconducting to spin-glass state transformation inÎ²-pyrochloreKxOs2O6 | 10.1103/physrevb.83.104503 | C C Lee, W L Lee, J-Y Lin, C C Tsuei, J. -Y G Lin, F C Chou | American Physical Society (APS) | Physical Review B | 2014
61ba96edfa2141a3e5c50cff | AOs 2 O 6 with A = Cs, Rb | 176727500 |  | AOs 2 O 6 |  |  | Oxides |  |  | A=Cs, Rb | 9.7K |  |  | body | figure | a874ff4cfa | Superconducting to spin-glass state transformation inÎ²-pyrochloreKxOs2O6 | 10.1103/physrevb.83.104503 | C C Lee, W L Lee, J-Y Lin, C C Tsuei, J. -Y G Lin, F C Chou | American Physical Society (APS) | Physical Review B | 2014
61ba96edfa2141a3e5c50d00 | KOs 2 O 6 | 1405624738 |  | KOs 2 O 6 |  |  | Oxides |  |  |  | 9.7K |  |  | body | figure | a874ff4cfa | Superconducting to spin-glass state transformation inÎ²-pyrochloreKxOs2O6 | 10.1103/physrevb.83.104503 | C C Lee, W L Lee, J-Y Lin, C C Tsuei, J. -Y G Lin, F C Chou | American Physical Society (APS) | Physical Review B | 2014
61ba96edfa2141a3e5c50d01 | KxOs2O6 (x < âˆ¼ 2 3 -1 2 ) | -837494887 |  | KxOs2O6 |  |  | Alloys |  |  | x=< âˆ¼ 2 3 -1 2 | 6.1K |  |  | header | abstract | a874ff4cfa | Superconducting to spin-glass state transformation inÎ²-pyrochloreKxOs2O6 | 10.1103/physrevb.83.104503 | C C Lee, W L Lee, J-Y Lin, C C Tsuei, J. -Y G Lin, F C Chou | American Physical Society (APS) | Physical Review B | 2014
61ba96ed11af647618c50d05 | Ca 4 Al 2 O 6 Fe 2 P 2 | -485578870 |  | Ca 4 Al 2 O 6 Fe 2 P 2 |  |  | Iron-pnictides, Oxides, Pnictides |  |  |  | 17K |  |  | body | paragraph | 132600f971 | Understanding the reentrant superconducting phase diagram of the iron pnictide Ca4Al2O6Fe2(As1âˆ’xPx)2: First-principles calculations | 10.1103/physrevb.87.174528 | Hidetomo Usui, Katsuhiro Suzuki, Kazuhiko Kuroki, Nao Takeshita, Parasharam Maruti Shirage, Hiroshi Eisaki, Akira Iyo | American Physical Society (APS) | Physical Review B | 2013
61ba96ed11af647618c50d06 | Sr 4 Sc 2 O 6 Fe 2 P 2 | -706489192 |  | Sr 4 Sc 2 O 6 Fe 2 P 2 |  |  | Iron-pnictides, Oxides, Pnictides |  |  |  | 17K |  |  | body | paragraph | 132600f971 | Understanding the reentrant superconducting phase diagram of the iron pnictide Ca4Al2O6Fe2(As1âˆ’xPx)2: First-principles calculations | 10.1103/physrevb.87.174528 | Hidetomo Usui, Katsuhiro Suzuki, Kazuhiko Kuroki, Nao Takeshita, Parasharam Maruti Shirage, Hiroshi Eisaki, Akira Iyo | American Physical Society (APS) | Physical Review B | 2013
61ba96ed20fc3eae4bc50d31 | Nb 3 Sn | 626571342 |  | Nb 3 Sn |  |  | Alloys |  |  |  | 18.3 K |  |  | body | paragraph | 4f76a6e222 | Magnetic field-induced quasiparticle excitation inNb3Sn: Evidence for anisotropics-wave pairing | 10.1103/physrevb.74.024513 | R Kadono, K H Satoh, A Koda, T Nagata, H Kawano-Furukawa, J Suzuki, M Matsuda, K Ohishi, W Higemoto, S Kuroiwa, H Takagiwa, J Akimitsu | American Physical Society (APS) | Physical Review B | 2013
61ba96ed20fc3eae4bc50d32 | Nb 3 Sn 6 | 1521304750 |  | Nb 3 Sn 6 |  |  | Alloys |  |  |  | 43 K |  |  | body | paragraph | 4f76a6e222 | Magnetic field-induced quasiparticle excitation inNb3Sn: Evidence for anisotropics-wave pairing | 10.1103/physrevb.74.024513 | R Kadono, K H Satoh, A Koda, T Nagata, H Kawano-Furukawa, J Suzuki, M Matsuda, K Ohishi, W Higemoto, S Kuroiwa, H Takagiwa, J Akimitsu | American Physical Society (APS) | Physical Review B | 2013
61ba96ed20fc3eae4bc50d33 | Nb 3 Ge 2 | -1109160493 |  | Nb 3 Ge 2 |  |  | Alloys |  |  |  | 23 K |  |  | body | paragraph | 4f76a6e222 | Magnetic field-induced quasiparticle excitation inNb3Sn: Evidence for anisotropics-wave pairing | 10.1103/physrevb.74.024513 | R Kadono, K H Satoh, A Koda, T Nagata, H Kawano-Furukawa, J Suzuki, M Matsuda, K Ohishi, W Higemoto, S Kuroiwa, H Takagiwa, J Akimitsu | American Physical Society (APS) | Physical Review B | 2013
61ba96ee2b9a12e3d2c50d26 | Ba122 | 197102101 | Ba122 | Ba122Ba122 | [6 empty] | 26 K |  |  | body | paragraph | fae7c84ae0 | Transport properties of ultrathin BaFe1.84Co0.16As2superconducting nanowires | 10.1088/1361-6668/aa9b61 | Pusheng Yuan, Zhongtang Xu, Chen Li, Baogang Quan, Junjie Li, Changzhi Gu, Yanwei Ma | IOP Publishing | Superconductor Science and Technology | 2017
61ba96ee2b9a12e3d2c50d27 | Ba122:Co film | -296739871 | Ba122:Co |  |  | film |  |  |  |  | 25.5 K |  |  | body | paragraph | fae7c84ae0 | Transport properties of ultrathin BaFe1.84Co0.16As2superconducting nanowires | 10.1088/1361-6668/aa9b61 | Pusheng Yuan, Zhongtang Xu, Chen Li, Baogang Quan, Junjie Li, Changzhi Gu, Yanwei Ma | IOP Publishing | Superconductor Science and Technology | 2017
61ba96ee2b9a12e3d2c50d28 | SNSPDs | -103907262 |  | SNSPDs |  |  | Nitrides, Chalcogenides, Pnictides |  |  |  | 20 K |  |  | body | paragraph | fae7c84ae0 | Transport properties of ultrathin BaFe1.84Co0.16As2superconducting nanowires | 10.1088/1361-6668/aa9b61 | Pusheng Yuan, Zhongtang Xu, Chen Li, Baogang Quan, Junjie Li, Changzhi Gu, Yanwei Ma | IOP Publishing | Superconductor Science and Technology | 2017
61ba96ee2b9a12e3d2c50d29 | ultra-thin Ba122 | 1724392777 | Ba122 | Ba122Ba122 |  | thin |  |  |  |  | 20 K |  |  | body | figure | fae7c84ae0 | Transport properties of ultrathin BaFe1.84Co0.16As2superconducting nanowires | 10.1088/1361-6668/aa9b61 | Pusheng Yuan, Zhongtang Xu, Chen Li, Baogang Quan, Junjie Li, Changzhi Gu, Yanwei Ma | IOP Publishing | Superconductor Science and Technology | 2017
61ba96ee2b9a12e3d2c50d2a | 150 nm thick Ba122 :Co films grown on MgO substrates | 724534813 | Ba122 :Co | Ba122Ba122 |  | films |  | films | MgO |  | 20 K |  |  | body | paragraph | fae7c84ae0 | Transport properties of ultrathin BaFe1.84Co0.16As2superconducting nanowires | 10.1088/1361-6668/aa9b61 | Pusheng Yuan, Zhongtang Xu, Chen Li, Baogang Quan, Junjie Li, Changzhi Gu, Yanwei Ma | IOP Publishing | Superconductor Science and Technology | 2017
61ba96ee2b9a12e3d2c50d2b | MgB2 | 43284296 |  | MgB2 |  |  | Alloys, Borides |  |  |  | 20 K |  |  | body | paragraph | fae7c84ae0 | Transport properties of ultrathin BaFe1.84Co0.16As2superconducting nanowires | 10.1088/1361-6668/aa9b61 | Pusheng Yuan, Zhongtang Xu, Chen Li, Baogang Quan, Junjie Li, Changzhi Gu, Yanwei Ma | IOP Publishing | Superconductor Science and Technology | 2017
61ba96ee2b9a12e3d2c50d2c | Ba122:Co film | -393018533 | Ba122:Co |  |  | film |  |  |  |  | 23.6 K |  |  | body | paragraph | fae7c84ae0 | Transport properties of ultrathin BaFe1.84Co0.16As2superconducting nanowires | 10.1088/1361-6668/aa9b61 | Pusheng Yuan, Zhongtang Xu, Chen Li, Baogang Quan, Junjie Li, Changzhi Gu, Yanwei Ma | IOP Publishing | Superconductor Science and Technology | 2017
61ba96ee0cb3d3a5e6c50d0b | La 1.84 Sr 0.16 CuO 4 | -1388646493 |  | La 1.84 Sr 0.16 CuO 4 |  |  | Oxides, Cuprates |  |  |  | 36 K |  |  | body | figure | 7939a9e302 | Bi-directional ultrafast electric-field gating of interlayer charge transport in a cuprate superconductor | 10.1038/nphoton.2011.124 | A Dienst, M C Hoffmann, D Fausti, J C Petersen, S Pyon, T Takayama, H Takagi, A Cavalleri | Springer Science and Business Media LLC | Nature Photonics | 2011
61ba96ee4217bb9076c50d1f | Nb | -234063129 |  | Nb |  |  | Alloys |  |  |  | 9.1 K |  |  | body | paragraph | 80f8452355 | Approaching to the deep-strong photon-to-magnon coupling |  | I A Golovchanskiy, N N Abramov, V S Stolyarov, A A Golubov, M Yu Kupriyanov, V V Ryazanov, A V Ustinov |  |  | 2021
61ba96eea01e2beb09c50d1e | single crystals of MgB 2 | -1616540785 |  | MgB 2 |  | single crystals | Alloys, Borides |  |  |  | 38.6 K |  |  | body | figure | 7de89e4292 | Anomalous flux flow resistivity in the two-gap superconductorMgB2 | 10.1103/physrevb.68.060501 | A Shibata, M Matsumoto, K Izawa, Y Matsuda, S Lee, S Tajima | American Physical Society (APS) | Physical Review B | 2011
61ba96efc2c99830dec50d37 | MgB 2 | 1434738114 |  | MgB 2 |  |  | Alloys, Borides |  |  |  | 40 K |  |  | body | paragraph | c3a9ca209a | Topological superconducting phase in high-Tc superconductor MgB2 with Diracâ€“nodal-line fermions | 10.1038/s41524-019-0191-2 | Kyung-Hwan Jin, Huaqing Huang, Jia-Wei Mei, Zheng Liu, Lih-King Lim, Feng Liu | Springer Science and Business Media LLC | npj Computational Materials | 2019
61ba96efc2c99830dec50d38 | MgB 2 thin films | 314673273 |  | MgB 2 |  | thin films | Alloys, Borides |  |  |  | 20-50K |  |  | body | paragraph | c3a9ca209a | Topological superconducting phase in high-Tc superconductor MgB2 with Diracâ€“nodal-line fermions | 10.1038/s41524-019-0191-2 | Kyung-Hwan Jin, Huaqing Huang, Jia-Wei Mei, Zheng Liu, Lih-King Lim, Feng Liu | Springer Science and Business Media LLC | npj Computational Materials | 2019
61ba96ef07932c08a9c50d43 | F-doped LaFePO | -579144032 |  | LaFePO | F |  | Iron-pnictides, Oxides, Pnictides |  |  |  | 7 K |  |  | body | paragraph | f4c99ed6fc | Possible Unconventional Superconductivity in Iron-Based Layered Compound LaFePO: Study of Heat Capacity | 10.1143/jpsj.77.094715 | Yoshimitsu Kohama, Yoichi Kamihara, Hitoshi Kawaji, Tooru Atake, Masahiro Hirano, Hideo Hosono | Physical Society of Japan | Journal of the Physical Society of Japan | 2008
61ba96ef07932c08a9c50d44 | F-doped LaFePO | -862177419 |  | LaFePO | F |  | Iron-pnictides, Oxides, Pnictides |  |  |  | 7.16 K | resistivity |  | body | paragraph | f4c99ed6fc | Possible Unconventional Superconductivity in Iron-Based Layered Compound LaFePO: Study of Heat Capacity | 10.1143/jpsj.77.094715 | Yoshimitsu Kohama, Yoichi Kamihara, Hitoshi Kawaji, Tooru Atake, Masahiro Hirano, Hideo Hosono | Physical Society of Japan | Journal of the Physical Society of Japan | 2008
61ba96ef07932c08a9c50d45 | LaFePO 0.94 F 0.06 | 174863609 |  | LaFePO 0.94 F 0.06 |  |  | Iron-pnictides, Pnictides, Oxides, Fluorides |  |  |  | 5.8 K |  |  | header | abstract | f4c99ed6fc | Possible Unconventional Superconductivity in Iron-Based Layered Compound LaFePO: Study of Heat Capacity | 10.1143/jpsj.77.094715 | Yoshimitsu Kohama, Yoichi Kamihara, Hitoshi Kawaji, Tooru Atake, Masahiro Hirano, Hideo Hosono | Physical Society of Japan | Journal of the Physical Society of Japan | 2008
61ba96ef07932c08a9c50d46 | F-doped LaFePO | -925708935 |  | LaFePO | F |  | Iron-pnictides, Oxides, Pnictides |  |  |  | 5.8 K |  |  | body | paragraph | f4c99ed6fc | Possible Unconventional Superconductivity in Iron-Based Layered Compound LaFePO: Study of Heat Capacity | 10.1143/jpsj.77.094715 | Yoshimitsu Kohama, Yoichi Kamihara, Hitoshi Kawaji, Tooru Atake, Masahiro Hirano, Hideo Hosono | Physical Society of Japan | Journal of the Physical Society of Japan | 2008
61ba96ef07932c08a9c50d47 | F-doped LaFePO | -357689190 |  | LaFePO | F |  | Iron-pnictides, Oxides, Pnictides |  |  |  | 8 K |  |  | body | paragraph | f4c99ed6fc | Possible Unconventional Superconductivity in Iron-Based Layered Compound LaFePO: Study of Heat Capacity | 10.1143/jpsj.77.094715 | Yoshimitsu Kohama, Yoichi Kamihara, Hitoshi Kawaji, Tooru Atake, Masahiro Hirano, Hideo Hosono | Physical Society of Japan | Journal of the Physical Society of Japan | 2008
61ba96ef07932c08a9c50d48 | LaFePO | 2135831443 |  | LaFePO |  |  | Iron-pnictides, Oxides, Pnictides |  |  |  | 3.3 K | heat capacity |  | header | abstract | f4c99ed6fc | Possible Unconventional Superconductivity in Iron-Based Layered Compound LaFePO: Study of Heat Capacity | 10.1143/jpsj.77.094715 | Yoshimitsu Kohama, Yoichi Kamihara, Hitoshi Kawaji, Tooru Atake, Masahiro Hirano, Hideo Hosono | Physical Society of Japan | Journal of the Physical Society of Japan | 2008
61ba96ef07932c08a9c50d49 | non-doped LaFePO | -300168334 |  | LaFePO | non-doped |  | Iron-pnictides, Oxides, Pnictides |  |  |  | 3.3 K |  |  | body | paragraph | f4c99ed6fc | Possible Unconventional Superconductivity in Iron-Based Layered Compound LaFePO: Study of Heat Capacity | 10.1143/jpsj.77.094715 | Yoshimitsu Kohama, Yoichi Kamihara, Hitoshi Kawaji, Tooru Atake, Masahiro Hirano, Hideo Hosono | Physical Society of Japan | Journal of the Physical Society of Japan | 2008
61ba96ef07932c08a9c50d4a | LaFeAsO | 430546543 |  | LaFeAsO |  |  | Iron-pnictides, Oxides, Pnictides |  |  |  | 26 K |  |  | body | paragraph | f4c99ed6fc | Possible Unconventional Superconductivity in Iron-Based Layered Compound LaFePO: Study of Heat Capacity | 10.1143/jpsj.77.094715 | Yoshimitsu Kohama, Yoichi Kamihara, Hitoshi Kawaji, Tooru Atake, Masahiro Hirano, Hideo Hosono | Physical Society of Japan | Journal of the Physical Society of Japan | 2008
61ba96ef07932c08a9c50d4b | LaFePO | 1952884166 |  | LaFePO |  |  | Iron-pnictides, Oxides, Pnictides |  |  |  | 7 K |  |  | body | paragraph | f4c99ed6fc | Possible Unconventional Superconductivity in Iron-Based Layered Compound LaFePO: Study of Heat Capacity | 10.1143/jpsj.77.094715 | Yoshimitsu Kohama, Yoichi Kamihara, Hitoshi Kawaji, Tooru Atake, Masahiro Hirano, Hideo Hosono | Physical Society of Japan | Journal of the Physical Society of Japan | 2008
61ba96ef5ad933a7cac50d01 | AlC 6 | -1005668338 |  | AlC 6 |  |  | Carbides |  |  |  | 100 K |  |  | body | paragraph | 8630fd985b | Superconductivity in graphiteâ€“potassium intercalation compounds | 10.1063/1.439573 | Mizuka Sano, Hiroo Inokuchi, Mototada Kobayashi, Shinji Kaneiwa, Ikuji Tsujikawa | AIP Publishing | The Journal of Chemical Physics | 1980
61ba96ef5ad933a7cac50d02 | AlC 6 | -1021076692 |  | AlC 6 |  |  | Carbides |  |  |  | 100 K |  | 30 GPa | body | paragraph | 8630fd985b | Superconductivity in graphiteâ€“potassium intercalation compounds | 10.1063/1.439573 | Mizuka Sano, Hiroo Inokuchi, Mototada Kobayashi, Shinji Kaneiwa, Ikuji Tsujikawa | AIP Publishing | The Journal of Chemical Physics | 1980
61ba96ef5ad933a7cac50d03 | intercalated graphene | -1149205183 | intercalated graphene | [7 empty] | 30 K |  |  | body | paragraph | 8630fd985b | Superconductivity in graphiteâ€“potassium intercalation compounds | 10.1063/1.439573 | Mizuka Sano, Hiroo Inokuchi, Mototada Kobayashi, Shinji Kaneiwa, Ikuji Tsujikawa | AIP Publishing | The Journal of Chemical Physics | 1980
61ba96ef5ad933a7cac50d04 | hydrogen | 259101289 | hydrogen | H | [6 empty] | up to âˆ¼ 33 K |  |  | body | paragraph | 8630fd985b | Superconductivity in graphiteâ€“potassium intercalation compounds | 10.1063/1.439573 | Mizuka Sano, Hiroo Inokuchi, Mototada Kobayashi, Shinji Kaneiwa, Ikuji Tsujikawa | AIP Publishing | The Journal of Chemical Physics | 1980
61ba96ef5ad933a7cac50d05 | YH 6 | -1241149704 |  | YH 6 |  |  | Hydrides, Alloys |  |  |  | 240 K |  | 165 GPa | body | figure | 8630fd985b | Superconductivity in graphiteâ€“potassium intercalation compounds | 10.1063/1.439573 | Mizuka Sano, Hiroo Inokuchi, Mototada Kobayashi, Shinji Kaneiwa, Ikuji Tsujikawa | AIP Publishing | The Journal of Chemical Physics | 1980
61ba96ef5ad933a7cac50d06 | hydrogen | 18491103 | hydrogen | H | [6 empty] | 39 K |  |  | body | paragraph | 8630fd985b | Superconductivity in graphiteâ€“potassium intercalation compounds | 10.1063/1.439573 | Mizuka Sano, Hiroo Inokuchi, Mototada Kobayashi, Shinji Kaneiwa, Ikuji Tsujikawa | AIP Publishing | The Journal of Chemical Physics | 1980
61ba96ef5ad933a7cac50d07 | SH 3 | -881153845 |  | SH 3 |  |  | Hydrides, Chalcogenides |  |  |  | 200 K |  | 200 GPa | body | paragraph | 8630fd985b | Superconductivity in graphiteâ€“potassium intercalation compounds | 10.1063/1.439573 | Mizuka Sano, Hiroo Inokuchi, Mototada Kobayashi, Shinji Kaneiwa, Ikuji Tsujikawa | AIP Publishing | The Journal of Chemical Physics | 1980
61ba96ef5ad933a7cac50d08 | BC 6 | -632815496 |  | BC 6 |  |  | Carbides, Borides |  |  |  | < âˆ¼ 30 K |  | 0 GPa | body | paragraph | 8630fd985b | Superconductivity in graphiteâ€“potassium intercalation compounds | 10.1063/1.439573 | Mizuka Sano, Hiroo Inokuchi, Mototada Kobayashi, Shinji Kaneiwa, Ikuji Tsujikawa | AIP Publishing | The Journal of Chemical Physics | 1980
61ba96ef5ad933a7cac50d09 | ClC 6 | 1044414360 |  | ClC 6 |  |  | Carbides |  |  |  | 40 K |  | 0 GPa | body | paragraph | 8630fd985b | Superconductivity in graphiteâ€“potassium intercalation compounds | 10.1063/1.439573 | Mizuka Sano, Hiroo Inokuchi, Mototada Kobayashi, Shinji Kaneiwa, Ikuji Tsujikawa | AIP Publishing | The Journal of Chemical Physics | 1980
61ba96ef05e6aa6710c50cf9 | SiH 4 | 1895571394 |  | SiH 4 |  |  | Hydrides, Alloys |  |  |  | 17 K |  | 96 GPa | body | paragraph | 61949a38b9 | The characterization of high-pressure superconducting state in compound: The strong-coupling description | 10.1016/j.jpcs.2012.12.024 | R SzczÄ™Å›niak, A P Durajski | Elsevier BV | Journal of Physics and Chemistry of Solids | 2012
61ba96ef05e6aa6710c50cfa | MgB 2 | 1777428118 |  | MgB 2 |  |  | Alloys, Borides |  |  |  | 39.4 K |  |  | body | paragraph | 61949a38b9 | The characterization of high-pressure superconducting state in compound: The strong-coupling description | 10.1016/j.jpcs.2012.12.024 | R SzczÄ™Å›niak, A P Durajski | Elsevier BV | Journal of Physics and Chemistry of Solids | 2012
61ba96ef05e6aa6710c50cfb | HgBa 2 Ca 2 Cu 3 O 8+Î´ | 1937622106 |  | HgBa 2 Ca 2 Cu 3 O 8+Î´ |  |  | Alloys |  |  |  | 135 K |  |  | body | paragraph | 61949a38b9 | The characterization of high-pressure superconducting state in compound: The strong-coupling description | 10.1016/j.jpcs.2012.12.024 | R SzczÄ™Å›niak, A P Durajski | Elsevier BV | Journal of Physics and Chemistry of Solids | 2012
61ba96ef05e6aa6710c50cfc | HgBa 2 Ca 2 Cu 3 O 8+Î´ | 2022339230 |  | HgBa 2 Ca 2 Cu 3 O 8+Î´ |  |  | Alloys |  |  |  | 164 K |  | 31 GPa | body | paragraph | 61949a38b9 | The characterization of high-pressure superconducting state in compound: The strong-coupling description | 10.1016/j.jpcs.2012.12.024 | R SzczÄ™Å›niak, A P Durajski | Elsevier BV | Journal of Physics and Chemistry of Solids | 2012
61ba96efc0bff55f4cc50d1c | x=0.095 | -1743369041 | [7 empty] | x=0.095 | 27 and 29 K | suscep- tibilities |  | body | paragraph | a5fcf8058b | Incommensurate spin ordering and fluctuations in underdopedLa2âˆ’xBaxCuO4 | 10.1103/physrevb.77.224410 | S R Dunsiger, Y Zhao, Z Yamani, W J L Buyers, H A Dabkowska, B D Gaulin | American Physical Society (APS) | Physical Review B | 2013
61ba96efc0bff55f4cc50d1d | La 2âˆ’x Ba x CuO 4 (x=0.125) | -1400372365 |  | La 2âˆ’x Ba x CuO 4 |  |  | Oxides, Cuprates |  |  | x=0.125 | 42 K |  |  | body | paragraph | a5fcf8058b | Incommensurate spin ordering and fluctuations in underdopedLa2âˆ’xBaxCuO4 | 10.1103/physrevb.77.224410 | S R Dunsiger, Y Zhao, Z Yamani, W J L Buyers, H A Dabkowska, B D Gaulin | American Physical Society (APS) | Physical Review B | 2013
61ba96efc0bff55f4cc50d1e | x=0.08) | -646902793 | [7 empty] | x=0.08 | 29 K |  |  | body | paragraph | a5fcf8058b | Incommensurate spin ordering and fluctuations in underdopedLa2âˆ’xBaxCuO4 | 10.1103/physrevb.77.224410 | S R Dunsiger, Y Zhao, Z Yamani, W J L Buyers, H A Dabkowska, B D Gaulin | American Physical Society (APS) | Physical Review B | 2013
61ba96efc0bff55f4cc50d1f | higher doped x=0.095 | -1277167663 |  |  | higher |  |  |  |  | x=0.095 | 27 K |  |  | body | paragraph | a5fcf8058b | Incommensurate spin ordering and fluctuations in underdopedLa2âˆ’xBaxCuO4 | 10.1103/physrevb.77.224410 | S R Dunsiger, Y Zhao, Z Yamani, W J L Buyers, H A Dabkowska, B D Gaulin | American Physical Society (APS) | Physical Review B | 2013
61ba96efc0bff55f4cc50d20 | single crystal underdoped La2âˆ’xBaxCuO4 with xâˆ¼0.095 and 0.08 | -1074939226 |  | La2âˆ’xBaxCuO4 | underdoped | single crystal | Oxides, Cuprates |  |  | x=0.095, 0.08 | âˆ¼ 27 K |  |  | header | abstract | a5fcf8058b | Incommensurate spin ordering and fluctuations in underdopedLa2âˆ’xBaxCuO4 | 10.1103/physrevb.77.224410 | S R Dunsiger, Y Zhao, Z Yamani, W J L Buyers, H A Dabkowska, B D Gaulin | American Physical Society (APS) | Physical Review B | 2013
61ba96efc0bff55f4cc50d21 | overdoped La 2 CuO 4+y | -204200145 |  | La 2 CuO 4+y | overdoped |  | Alloys |  |  |  | 42 K |  |  | body | paragraph | a5fcf8058b | Incommensurate spin ordering and fluctuations in underdopedLa2âˆ’xBaxCuO4 | 10.1103/physrevb.77.224410 | S R Dunsiger, Y Zhao, Z Yamani, W J L Buyers, H A Dabkowska, B D Gaulin | American Physical Society (APS) | Physical Review B | 2013
61ba96efc0bff55f4cc50d22 | x=0.095) | 1913788508 | [7 empty] | x=0.095 | 27 K |  |  | body | paragraph | a5fcf8058b | Incommensurate spin ordering and fluctuations in underdopedLa2âˆ’xBaxCuO4 | 10.1103/physrevb.77.224410 | S R Dunsiger, Y Zhao, Z Yamani, W J L Buyers, H A Dabkowska, B D Gaulin | American Physical Society (APS) | Physical Review B | 2013
61ba96efa5c5381c2ec50d09 | niobium | -1649578949 | niobium | Nb | [6 empty] | 9.25 K |  |  | body | paragraph | 74e226ec04 | Strong Meissner screening change in superconducting radio frequency cavities due to mild baking | 10.1063/1.4866013 | A Romanenko, A Grassellino, F Barkov, A Suter, Z Salman, T Prokscha | AIP Publishing | Applied Physics Letters | 2013
61ba96f0fa2141a3e5c50d02 | MgCNi 3 | -1719285745 |  | MgCNi 3 |  |  | Carbides |  |  |  | 8K |  |  | body | paragraph | 8deb4d47bc | Superconductivity and electronic structure of perovskiteMgCNi3 | 10.1103/physrevb.64.140507 | D J Singh, I I Mazin | American Physical Society (APS) | Physical Review B | 2001
61ba96f014d91e0862c50cff | SLCO with x = 0.10 | -1411085504 | SLCO | [6 empty] | x=0.10 | 40 K |  |  | body | paragraph | 8b342f3a04 | Fermi-liquid behavior and weakly anisotropic superconductivity in the electron-doped cuprateSr1âˆ’xLaxCuO2 | 10.1103/physrevb.77.224503 | Kohki H Satoh, Soshi Takeshita, Akihiro Koda, Ryosuke Kadono, Kenji Ishida, Sunsen Pyon, Takao Sasagawa, Hidenori Takagi | American Physical Society (APS) | Physical Review B | 2013
61ba96f011af647618c50d07 | K-coated FeSe | -891692595 |  | FeSe | K-coated |  | Iron-chalcogenides, Chalcogenides |  |  |  | 50K |  |  | body | paragraph | a80b0d9cdb | Superconductivity without a hole pocket in electron-doped FeSe: Analysis beyond the Migdal-Eliashberg formalism | 10.1103/physrevb.96.045130 | Youichi Yamakawa, Hiroshi Kontani | American Physical Society (APS) | Physical Review B | 2017
61ba96f011af647618c50d08 | SrTiO 3 | -580710788 |  | SrTiO 3 |  |  | Oxides |  |  |  | 40 âˆ¼ 100K |  |  | body | paragraph | a80b0d9cdb | Superconductivity without a hole pocket in electron-doped FeSe: Analysis beyond the Migdal-Eliashberg formalism | 10.1103/physrevb.96.045130 | Youichi Yamakawa, Hiroshi Kontani | American Physical Society (APS) | Physical Review B | 2017
61ba96f011af647618c50d09 | e-doped FeSe | -1309537288 |  | FeSe | e-doped |  | Iron-chalcogenides, Chalcogenides |  |  |  | 60K |  |  | body | paragraph | a80b0d9cdb | Superconductivity without a hole pocket in electron-doped FeSe: Analysis beyond the Migdal-Eliashberg formalism | 10.1103/physrevb.96.045130 | Youichi Yamakawa, Hiroshi Kontani | American Physical Society (APS) | Physical Review B | 2017
61ba96f011af647618c50d0a | ultrathin FeSe | -1575131067 |  | FeSe |  | ultrathin | Iron-chalcogenides, Chalcogenides |  |  |  | 40 âˆ¼ 100K |  |  | body | paragraph | a80b0d9cdb | Superconductivity without a hole pocket in electron-doped FeSe: Analysis beyond the Migdal-Eliashberg formalism | 10.1103/physrevb.96.045130 | Youichi Yamakawa, Hiroshi Kontani | American Physical Society (APS) | Physical Review B | 2017
61ba96f011af647618c50d0b | Li 0.8 Fe 0.2 )OHFeSe | -129955078 |  | Li 0.8 Fe 0.2 )OHFeSe |  |  | Alloys |  |  |  | 40K |  |  | body | paragraph | a80b0d9cdb | Superconductivity without a hole pocket in electron-doped FeSe: Analysis beyond the Migdal-Eliashberg formalism | 10.1103/physrevb.96.045130 | Youichi Yamakawa, Hiroshi Kontani | American Physical Society (APS) | Physical Review B | 2017
61ba96f0e4552e90a8c50d0b | UTe 2 | -1028547968 |  | UTe 2 |  |  | Chalcogenides |  |  |  | 1.6 K |  |  | header | abstract | f72434d93e | Spontaneously polarized half-gapped superconductivity |  | Sheng Ran, Chris Eckberg, Qing-Ping Ding, Yuji Furukawa, Tristin Metz, Shanta R Saha, I-Lin Liu, Mark Zic, Hyunsoo Kim, Johnpierre Paglione, Nicholas P Butch |  |  | 2018
61ba96f13136e52869c50d09 | Ba 1âˆ’x K x Fe 2 As 2 | -1714527801 |  | Ba 1âˆ’x K x Fe 2 As 2 |  |  | Iron-pnictides, Pnictides |  |  |  | 23, 32 and 38 K |  |  | body | paragraph | 2e7979d953 | Effective three-band structure in Fe-based superconductors | 10.1209/0295-5075/109/17011 | David MÃ¶ckli, E V L De Mello | IOP Publishing | EPL (Europhysics Letters) | 2015
61ba96f13136e52869c50d0a | Ba 0.6 K 0.4 Fe 2 As 2 | -152954406 |  | Ba 0.6 K 0.4 Fe 2 As 2 |  |  | Iron-pnictides, Pnictides |  |  |  | 38 K |  |  | body | paragraph | 2e7979d953 | Effective three-band structure in Fe-based superconductors | 10.1209/0295-5075/109/17011 | David MÃ¶ckli, E V L De Mello | IOP Publishing | EPL (Europhysics Letters) | 2015
61ba96f13136e52869c50d0b | Ba 1âˆ’x K x Fe 2 As 2 | -1679868495 |  | Ba 1âˆ’x K x Fe 2 As 2 |  |  | Iron-pnictides, Pnictides |  |  |  | 23 K |  |  | body | paragraph | 2e7979d953 | Effective three-band structure in Fe-based superconductors | 10.1209/0295-5075/109/17011 | David MÃ¶ckli, E V L De Mello | IOP Publishing | EPL (Europhysics Letters) | 2015
61ba96f13136e52869c50d0c | Ba 1âˆ’x K x Fe 2 As 2 | -1514290905 |  | Ba 1âˆ’x K x Fe 2 As 2 |  |  | Iron-pnictides, Pnictides |  |  |  | 38 K |  |  | body | paragraph | 2e7979d953 | Effective three-band structure in Fe-based superconductors | 10.1209/0295-5075/109/17011 | David MÃ¶ckli, E V L De Mello | IOP Publishing | EPL (Europhysics Letters) | 2015
61ba96f13136e52869c50d0d | Ba 0.6 K 0.4 Fe 2 As 2 | -158731660 |  | Ba 0.6 K 0.4 Fe 2 As 2 |  |  | Iron-pnictides, Pnictides |  |  |  | 38 K |  |  | body | figure | 2e7979d953 | Effective three-band structure in Fe-based superconductors | 10.1209/0295-5075/109/17011 | David MÃ¶ckli, E V L De Mello | IOP Publishing | EPL (Europhysics Letters) | 2015
61ba96f17ce09aab2ac50d1e | optimal doping x K â‰ƒ 0.4 | -756655602 | [7 empty] | x=K â‰ƒ 0.4 | 38 K |  |  | body | figure | 5a7cb8748f | Distinct high-T transitions in underdoped Ba 1âˆ’x K x Fe 2 As 2 |  | R R Urbano, E L Green, W G Moulton, A P Reyes, P L Kuhns, E M Bittar, C Adriano, T M Garitezi, L BufaiÃ§al, P G Pagliuso |  |  | 2010
61ba96f22c886f0fe6c50d05 | F-doped LaOFeAs | 71326635 |  | LaOFeAs | F |  | Iron-pnictides, Oxides, Pnictides |  |  |  | 26 K |  |  | body | paragraph | a5a8aa49f6 | Ab initio study on the electronic and magnetic properties of CaFe 2 As 2 within a GGA + negative U approach |  | S Wu, G Wang, F Pei, S Y Wang, L Y Chen, C Z Wang, K M Ho
61ba96f27b1a7abb24c50d0b | LaFePO | 2118477222 |  | LaFePO |  |  | Iron-pnictides, Oxides, Pnictides |  |  |  | 5.8 K |  |  | body | paragraph | a95246512a | Quantum oscillation studies of the Fermi surface of LaFePO | 10.1016/j.physc.2009.03.045 | A Carrington, A I Coldea, J D Fletcher, N E Hussey, C M J Andrew, A F Bangura, J G Analytis, J-H Chu, A S Erickson, I R Fisher, R D Mcdonald | Elsevier BV | Physica C: Superconductivity | 2013
61ba96f2dc085aa023c50d0a | underdoped YBaCuO | 1619042025 | YBaCuO | YBaCuO | underdoped | [5 empty] | 41.5 K | magnetization |  | body |  | b11da1a432 | Onset of phase correlations inYBa2Cu3O7âˆ’xas determined from reversible-magnetization measurements | 10.1103/physrevb.77.104533 | S Salem-Sugui, A D Alvarenga | American Physical Society (APS) | Physical Review B | 2011
61ba96f2dc085aa023c50d0b | x = 0.5 and 0.6 | 443196788 | [7 empty] | x=0.5, 0.6 | 41.5 and 52 K | magnetization |  | body | paragraph | b11da1a432 | Onset of phase correlations inYBa2Cu3O7âˆ’xas determined from reversible-magnetization measurements | 10.1103/physrevb.77.104533 | S Salem-Sugui, A D Alvarenga | American Physical Society (APS) | Physical Review B | 2011
61ba96f2dc085aa023c50d0c | x âˆ¼ 0.05 | -1526593670 | [7 empty] | x=âˆ¼ 0.05 | 91.7 K |  |  | body | paragraph | b11da1a432 | Onset of phase correlations inYBa2Cu3O7âˆ’xas determined from reversible-magnetization measurements | 10.1103/physrevb.77.104533 | S Salem-Sugui, A D Alvarenga | American Physical Society (APS) | Physical Review B | 2011
61ba96f2dc085aa023c50d0d | Optimally-doped YBaCuO | 1969441342 | YBaCuO | YBaCuO | Optimally-doped | [5 empty] | 91.7 K |  |  | body | paragraph | b11da1a432 | Onset of phase correlations inYBa2Cu3O7âˆ’xas determined from reversible-magnetization measurements | 10.1103/physrevb.77.104533 | S Salem-Sugui, A D Alvarenga | American Physical Society (APS) | Physical Review B | 2011
61ba96f2dc085aa023c50d0e | YBaCuO | -886330190 | YBaCuO | YBaCuO | [6 empty] | 41.5 and 52 K |  |  | body |  | b11da1a432 | Onset of phase correlations inYBa2Cu3O7âˆ’xas determined from reversible-magnetization measurements | 10.1103/physrevb.77.104533 | S Salem-Sugui, A D Alvarenga | American Physical Society (APS) | Physical Review B | 2011
61ba96f32a711de29cc50cef | La(O 1âˆ’x F x )FeAs | 199777619 |  | La(O 1âˆ’x F x )FeAs |  |  | Iron-pnictides, Pnictides, Oxides, Fluorides |  |  |  | 26 K |  |  | body | paragraph | 73417c22e1 | Tunnel diode oscillator measurements of the upper critical magnetic field of FeTe0.5Se0.5 | 10.1088/0953-8984/26/18/185701 | Alain Audouard, LoÃ¯c Drigo, Fabienne Duc, Xavier FabrÃ¨ges, Ludovic Bosseaux, Pierre Toulemonde | IOP Publishing | Journal of Physics: Condensed Matter | 2014
61ba96f32a711de29cc50cf0 | Sm(O 1âˆ’x F x )FeAs | 1081530422 |  | Sm(O 1âˆ’x F x )FeAs |  |  | Iron-pnictides, Pnictides, Oxides, Fluorides |  |  |  | 55 K |  |  | body | paragraph | 73417c22e1 | Tunnel diode oscillator measurements of the upper critical magnetic field of FeTe0.5Se0.5 | 10.1088/0953-8984/26/18/185701 | Alain Audouard, LoÃ¯c Drigo, Fabienne Duc, Xavier FabrÃ¨ges, Ludovic Bosseaux, Pierre Toulemonde | IOP Publishing | Journal of Physics: Condensed Matter | 2014
61ba96f32a711de29cc50cf1 | single crystalline FeTe0.5Se0.5 | 661100579 |  | FeTe0.5Se0.5 |  | single crystalline | Iron-chalcogenides, Chalcogenides |  |  |  | 14.5 K |  |  | body | paragraph | 73417c22e1 | Tunnel diode oscillator measurements of the upper critical magnetic field of FeTe0.5Se0.5 | 10.1088/0953-8984/26/18/185701 | Alain Audouard, LoÃ¯c Drigo, Fabienne Duc, Xavier FabrÃ¨ges, Ludovic Bosseaux, Pierre Toulemonde | IOP Publishing | Journal of Physics: Condensed Matter | 2014
61ba96f3d52116ffe1c50d0c | YBa 2 Cu 3 O 7 -Î´ thin films | -716184179 |  | YBa 2 Cu 3 O 7 -Î´ |  | thin films | Alloys |  |  |  | 89K | mag- netic susceptibility |  | body | paragraph | 3980ea4904 | Features of oxygen and its vacancies diffusion in YBa 2 Cu 3 O 7-Î´ thin films near to magnetic quantum lines |  | Viktor O Ledenyov, Dimitri O Ledenyov, Oleg P Ledenyov
61ba96f3d52116ffe1c50d0d | YBa 2 Cu 3 O 7 -Î´ | -1577428593 |  | YBa 2 Cu 3 O 7 -Î´ |  |  | Alloys |  |  |  | 93 K |  |  | body | paragraph | 3980ea4904 | Features of oxygen and its vacancies diffusion in YBa 2 Cu 3 O 7-Î´ thin films near to magnetic quantum lines |  | Viktor O Ledenyov, Dimitri O Ledenyov, Oleg P Ledenyov
61ba96f33136e52869c50d0e | underdoped Bi 2 Sr 2 CaCu 2 O 8+ | 1046248551 |  | Bi 2 Sr 2 CaCu 2 O 8+ | underdoped |  | Alloys |  |  |  | 61 K |  |  | body | figure | 90d5c41a3e | Extending Universal Nodal Excitations Optimizes Superconductivity in Bi2Sr2CaCu2O8+ | 10.1126/science.1174338 | Aakash Pushp, Colin V Parker, Abhay N Pasupathy, Kenjiro K Gomes, Shimpei Ono, Jinsheng Wen, Zhijun Xu, Genda Gu, Ali Yazdani | American Association for the Advancement of Science (AAAS) | Science | 2009
61ba96f33136e52869c50d0f | underdoped Bi 2 Sr 2 CaCu 2 O 8+ | 1092459553 |  | Bi 2 Sr 2 CaCu 2 O 8+ | underdoped |  | Alloys |  |  |  | 58 K |  |  | body | figure | 90d5c41a3e | Extending Universal Nodal Excitations Optimizes Superconductivity in Bi2Sr2CaCu2O8+ | 10.1126/science.1174338 | Aakash Pushp, Colin V Parker, Abhay N Pasupathy, Kenjiro K Gomes, Shimpei Ono, Jinsheng Wen, Zhijun Xu, Genda Gu, Ali Yazdani | American Association for the Advancement of Science (AAAS) | Science | 2009
61ba96f33136e52869c50d10 | underdoped Bi 2 Sr 2 CaCu 2 O 8+# | 535794477 |  | Bi 2 Sr 2 CaCu 2 O 8+# | underdoped |  | Alloys |  |  |  | 35 K |  |  | body |  | 90d5c41a3e | Extending Universal Nodal Excitations Optimizes Superconductivity in Bi2Sr2CaCu2O8+ | 10.1126/science.1174338 | Aakash Pushp, Colin V Parker, Abhay N Pasupathy, Kenjiro K Gomes, Shimpei Ono, Jinsheng Wen, Zhijun Xu, Genda Gu, Ali Yazdani | American Association for the Advancement of Science (AAAS) | Science | 2009
61ba96f407932c08a9c50d4d | x = 0.053 | 1970865540 | [7 empty] | x=0.053 | 19 K |  |  | body | figure | a783cdaa68 | Structural/magnetic phase transitions and superconductivity in Ba(Fe<sub>1-x</sub>TM<sub>x</sub>)<sub>2</sub>As<sub>2</sub> (TM=Co, Ni, Cu, Co/Cu, Rh and Pd) single crystals | 10.2172/985311 | Ni Ni, A Thaler, A Kracher, J Q Yan, S L Bud'ko, P C Canfield | Office of Scientific and Technical Information (OSTI) |  | 2014
61ba96f407932c08a9c50d4e | x = 0.057 | -651130712 | [7 empty] | x=0.057 | 24 K |  |  | body | paragraph | a783cdaa68 | Structural/magnetic phase transitions and superconductivity in Ba(Fe<sub>1-x</sub>TM<sub>x</sub>)<sub>2</sub>As<sub>2</sub> (TM=Co, Ni, Cu, Co/Cu, Rh and Pd) single crystals | 10.2172/985311 | Ni Ni, A Thaler, A Kracher, J Q Yan, S L Bud'ko, P C Canfield | Office of Scientific and Technical Information (OSTI) |  | 2014
61ba96f407932c08a9c50d4f | electron doped (AE)Fe 2 As 2 | 381337928 |  | (AE)Fe 2 As 2 | electron doped |  | Iron-pnictides, Pnictides |  |  |  | 24 K |  |  | body | paragraph | a783cdaa68 | Structural/magnetic phase transitions and superconductivity in Ba(Fe<sub>1-x</sub>TM<sub>x</sub>)<sub>2</sub>As<sub>2</sub> (TM=Co, Ni, Cu, Co/Cu, Rh and Pd) single crystals | 10.2172/985311 | Ni Ni, A Thaler, A Kracher, J Q Yan, S L Bud'ko, P C Canfield | Office of Scientific and Technical Information (OSTI) |  | 2014
61ba96f407932c08a9c50d50 | x = 0.021 | -1254974739 | [7 empty] | x=0.021 | 5.7 K |  |  | body | figure | a783cdaa68 | Structural/magnetic phase transitions and superconductivity in Ba(Fe<sub>1-x</sub>TM<sub>x</sub>)<sub>2</sub>As<sub>2</sub> (TM=Co, Ni, Cu, Co/Cu, Rh and Pd) single crystals | 10.2172/985311 | Ni Ni, A Thaler, A Kracher, J Q Yan, S L Bud'ko, P C Canfield | Office of Scientific and Technical Information (OSTI) |  | 2014
61ba96f407932c08a9c50d51 | F doped RFeAsO | 1855182663 |  | RFeAsO | F doped |  | Iron-pnictides, Oxides, Pnictides |  |  |  | 56 K |  |  | body | paragraph | a783cdaa68 | Structural/magnetic phase transitions and superconductivity in Ba(Fe<sub>1-x</sub>TM<sub>x</sub>)<sub>2</sub>As<sub>2</sub> (TM=Co, Ni, Cu, Co/Cu, Rh and Pd) single crystals | 10.2172/985311 | Ni Ni, A Thaler, A Kracher, J Q Yan, S L Bud'ko, P C Canfield | Office of Scientific and Technical Information (OSTI) |  | 2014
61ba96f407932c08a9c50d52 | x = 0.026 | -1311244582 | [7 empty] | x=0.026 | 3 K | resistivity |  | body | paragraph | a783cdaa68 | Structural/magnetic phase transitions and superconductivity in Ba(Fe<sub>1-x</sub>TM<sub>x</sub>)<sub>2</sub>As<sub>2</sub> (TM=Co, Ni, Cu, Co/Cu, Rh and Pd) single crystals | 10.2172/985311 | Ni Ni, A Thaler, A Kracher, J Q Yan, S L Bud'ko, P C Canfield | Office of Scientific and Technical Information (OSTI) |  | 2014
61ba96f45ad933a7cac50d0b | (TMTSF)2ClO4 | -1787270779 |  | (TMTSF)2ClO4 |  |  | Chalcogenides, Oxides, Fluorides |  |  |  | 1.1 K | resistivity |  | body | paragraph | 036e65d064 | Scaling behavior of the longitudinal and transverse transport in quasi-one-dimensional organic conductors | 10.1103/physrevb.71.075104 | M Dressel, K Petukhov, B Salameh, P Zornoza, T Giamarchi | American Physical Society (APS) | Physical Review B | 2013
61ba96f514d91e0862c50d01 | Ca 0.995 La 0.005 B 6 | -1525404429 |  | Ca 0.995 La 0.005 B 6 |  |  | Alloys, Borides |  |  |  | 600 K |  |  | body | paragraph | 9920deb802 | Electronic Fine Structure in the Electron-Hole Plasma inSrB6 | 10.1103/physrevlett.84.3903 | C O Rodriguez, Ruben Weht, W E Pickett | American Physical Society (APS) | Physical Review Letters | 2000
61ba96f57c13e4f711c50cfc | YBCO films | -1156078239 | YBCO |  |  | films |  |  |  |  | 90 K |  |  | body | figure | c62540d00a | Strong reduction of field-dependent microwave surface resistance in YBa2Cu3O7âˆ’Î´ with submicrometric BaZrO3 inclusions | 10.1063/1.2803856 | N Pompeo, R Rogai, E Silva, A Augieri, V Galluzzi, G Celentano | AIP Publishing | Applied Physics Letters | 2014
61ba96f57c13e4f711c50cfd | epitaxially grown on (001) SrTiO 3 (STO) | -303509042 | [6 empty] | (001) SrTiO 3 (STO |  | 90 K |  |  | body | figure | c62540d00a | Strong reduction of field-dependent microwave surface resistance in YBa2Cu3O7âˆ’Î´ with submicrometric BaZrO3 inclusions | 10.1063/1.2803856 | N Pompeo, R Rogai, E Silva, A Augieri, V Galluzzi, G Celentano | AIP Publishing | Applied Physics Letters | 2014
61ba96f63136e52869c50d11 | pristine bulk 2H-TaS 2 | -159196211 |  | 2H-TaS 2 |  |  | Alloys |  |  |  | 3.2 K |  |  | body | paragraph | d9707f2080 | Unusual evolution of Bc2 and Tc with inclined fields in restacked TaS2 nanosheets | 10.1038/s41535-018-0107-2 | Yonghui Ma, Jie Pan, Chenguang Guo, Xuan Zhang, Lingling Wang, Tao Hu, Gang Mu, Fuqiang Huang, Xiaoming Xie | Springer Science and Business Media LLC | npj Quantum Materials | 2018
61ba96f63136e52869c50d12 | monolayer TaS 2 | 1129844026 |  | TaS 2 |  |  | Chalcogenides |  |  |  | 3.4 K |  |  | body | figure | d9707f2080 | Unusual evolution of Bc2 and Tc with inclined fields in restacked TaS2 nanosheets | 10.1038/s41535-018-0107-2 | Yonghui Ma, Jie Pan, Chenguang Guo, Xuan Zhang, Lingling Wang, Tao Hu, Gang Mu, Fuqiang Huang, Xiaoming Xie | Springer Science and Business Media LLC | npj Quantum Materials | 2018
61ba96f685b12ae79ac50cff | Ta film | 244379171 | Ta | Ta |  | film |  |  |  |  | 0.23 K |  |  | body | paragraph | 66e0bbebd0 | Origin of Nonlinear Transport across the Magnetically Induced Superconductor-Metal-Insulator Transition in Two Dimensions | 10.1103/physrevlett.97.057005 | Y Seo, Y Qin, C L Vicente, K S Choi, Jongsoo Yoon | American Physical Society (APS) | Physical Review Letters | 2008
61ba96f65ad933a7cac50d0c | Nb 3 Sn | 312722616 |  | Nb 3 Sn |  |  | Alloys |  |  |  | 18 K |  |  | body | paragraph | f64fa9cfa7 | H(T) Phase Diagram in Nb3Sn: A Different Behavior in Single Crystals, Polycristalline Samples and Multifilamentary Wires | 10.1063/1.2192384 | M G Adesso, D Uglietti, R FlÃ¼kiger, M Polichetti, S Pace | AIP |  | 2006
61ba96f73af0453d0cc50d44 | Îº-(BEDT-TTF) 2 Cu(SCN) 2 | 1911513611 |  | Îº-(BEDT-TTF) 2 Cu(SCN) 2 |  |  | Alloys |  |  |  | 10.4 K |  | 0.5 GPa | body | paragraph | 2db62c52a3 | The pressure dependence of many-body interactions in the organic superconductor -(BEDT-TTF)2Cu(SCN)2(BEDT-TTF bis(ethylene-dithio)tetrathiafulvalene): a comparison of high-pressure infrared reflectivity and Raman scattering experiments | 10.1088/0953-8984/15/30/313 | R D Mcdonald, A-K Klehe, J Singleton, W Hayes | IOP Publishing | Journal of Physics: Condensed Matter | 2001
61ba96f71b93c0c6bec50d37 | YBa 2 Cu 3 O 6.333 | 1195778496 |  | YBa 2 Cu 3 O 6.333 |  |  | Oxides, Cuprates |  |  |  | 17K |  |  | body | figure | 2e860065a5 | Superfluid density near the critical temperature in the presence of random planar defects | 10.1103/physrevb.78.214508 | D Dalidovich, A J Berlinsky, C Kallin | American Physical Society (APS) | Physical Review B | 2014
61ba96f77f36ec6458c50d03 | x = 0.15 | -1307404485 | [7 empty] | x=0.15 | 39 K |  |  | body | paragraph | 5eca80e679 | Electronic structure ofLa1.85Sr0.15CuO4:Characterization of a Fermi-level band crossing | 10.1103/physrevb.58.12323 | Jason K Perry, Jamil Tahir-Kheli | American Physical Society (APS) | Physical Review B | 1997
61ba96f77f36ec6458c50d04 | Y Ba 2 Cu 3 O 6.9 | 275276521 |  | Y Ba 2 Cu 3 O 6.9 |  |  | Oxides, Cuprates |  |  |  | 90 K |  |  | body | paragraph | 5eca80e679 | Electronic structure ofLa1.85Sr0.15CuO4:Characterization of a Fermi-level band crossing | 10.1103/physrevb.58.12323 | Jason K Perry, Jamil Tahir-Kheli | American Physical Society (APS) | Physical Review B | 1997
61ba96f77f36ec6458c50d05 | Y Ba 2 Cu 3 O 6.6 | 1094853804 |  | Y Ba 2 Cu 3 O 6.6 |  |  | Oxides, Cuprates |  |  |  | 60 K |  |  | body | paragraph | 5eca80e679 | Electronic structure ofLa1.85Sr0.15CuO4:Characterization of a Fermi-level band crossing | 10.1103/physrevb.58.12323 | Jason K Perry, Jamil Tahir-Kheli | American Physical Society (APS) | Physical Review B | 1997
61ba96f861d1c9d20fc50d3a | YBa 2 Cu 3 O 6+x | -1233965980 |  | YBa 2 Cu 3 O 6+x |  |  | Alloys |  |  |  | 93 K |  |  | body | paragraph | 257f57ab08 | SO(5)theory of antiferromagnetism and superconductivity | 10.1103/revmodphys.76.909 | Eugene Demler, Werner Hanke, Shou-Cheng Zhang | American Physical Society (APS) | Reviews of Modern Physics | 2004
61ba96f8a013f06956c50d11 | Î´ = 0.45 | -91713064 | [7 empty] | Î´=0.45 | 35K |  |  | body | paragraph | 2ca38341f4 | Theory of the nodal nematic quantum phase transition in superconductors | 10.1103/physrevb.77.184514 | Eun-Ah Kim, Michael J Lawler, Paul Oreto, Subir Sachdev, Eduardo Fradkin, Steven A Kivelson | American Physical Society (APS) | Physical Review B | 2008
61ba96f80cb3d3a5e6c50d0f | x = 90 % K | -131395789 | [7 empty] | x=90 % K | 82% K |  |  | body | figure | 430aea5d39 | Nematic Susceptibility of Hole-Doped and Electron-DopedBaFe2As2Iron-Based Superconductors from Shear Modulus Measurements | 10.1103/physrevlett.112.047001 | A E BÃ¶hmer, P Burger, F Hardy, T Wolf, P Schweiss, R Fromknecht, M Reinecker, W Schranz, C Meingast | American Physical Society (APS) | Physical Review Letters | 2014
61ba96f80cb3d3a5e6c50d10 | Co-Ba122 (K-Ba122) | -831043902 | Co-Ba122 | [7 empty] | 25 K |  |  | body | paragraph | 430aea5d39 | Nematic Susceptibility of Hole-Doped and Electron-DopedBaFe2As2Iron-Based Superconductors from Shear Modulus Measurements | 10.1103/physrevlett.112.047001 | A E BÃ¶hmer, P Burger, F Hardy, T Wolf, P Schweiss, R Fromknecht, M Reinecker, W Schranz, C Meingast | American Physical Society (APS) | Physical Review Letters | 2014
61ba96f80cb3d3a5e6c50d11 | Co-Ba122 (K-Ba122) |  | K-Ba122 | Ba122 | [6 empty] | 25 K |  |  | body | paragraph | 430aea5d39 | Nematic Susceptibility of Hole-Doped and Electron-DopedBaFe2As2Iron-Based Superconductors from Shear Modulus Measurements | 10.1103/physrevlett.112.047001 | A E BÃ¶hmer, P Burger, F Hardy, T Wolf, P Schweiss, R Fromknecht, M Reinecker, W Schranz, C Meingast | American Physical Society (APS) | Physical Review Letters | 2014
61ba96f93961c0f52fc50cf7 | Ga 1-x Mn x As | 586663872 |  | Ga 1-x Mn x As |  |  | Pnictides |  |  |  | 110 K |  |  | body | paragraph | 068a94e092 | High-Curie-temperature Ga1âˆ’xMnxAs obtained by resistance-monitored annealing | 10.1063/1.1529079 | K W Edmonds, K Y Wang, R P Campion, A C Neumann, N R S Farley, B L Gallagher, C T Foxon | AIP Publishing | Applied Physics Letters | 2002
61ba96f93961c0f52fc50cf8 | x=0.05, 0.06, and 0.08 | 812968486 | [7 empty] | x=0.05, 0.06, 0.08 | 280 K |  |  | body | paragraph | 068a94e092 | High-Curie-temperature Ga1âˆ’xMnxAs obtained by resistance-monitored annealing | 10.1063/1.1529079 | K W Edmonds, K Y Wang, R P Campion, A C Neumann, N R S Farley, B L Gallagher, C T Foxon | AIP Publishing | Applied Physics Letters | 2002
61ba96f93961c0f52fc50cf9 | annealed Ga 0.94 Mn 0.06 | 141156443 |  | Ga 0.94 Mn 0.06 |  |  | Alloys |  |  |  | 140 K | magnetisation |  | body |  | 068a94e092 | High-Curie-temperature Ga1âˆ’xMnxAs obtained by resistance-monitored annealing | 10.1063/1.1529079 | K W Edmonds, K Y Wang, R P Campion, A C Neumann, N R S Farley, B L Gallagher, C T Foxon | AIP Publishing | Applied Physics Letters | 2002
61ba96f93961c0f52fc50cfa | metallic Ga 1-x Mn x As | -339341694 |  | Ga 1-x Mn x As |  |  | Pnictides |  |  |  | 4 K |  |  | body | paragraph | 068a94e092 | High-Curie-temperature Ga1âˆ’xMnxAs obtained by resistance-monitored annealing | 10.1063/1.1529079 | K W Edmonds, K Y Wang, R P Campion, A C Neumann, N R S Farley, B L Gallagher, C T Foxon | AIP Publishing | Applied Physics Letters | 2002
61ba96f93961c0f52fc50cfb | x=0.06 | -1251732769 | [7 empty] | x=0.06 | 118 K |  |  | header | abstract | 068a94e092 | High-Curie-temperature Ga1âˆ’xMnxAs obtained by resistance-monitored annealing | 10.1063/1.1529079 | K W Edmonds, K Y Wang, R P Campion, A C Neumann, N R S Farley, B L Gallagher, C T Foxon | AIP Publishing | Applied Physics Letters | 2002
61ba96f93136e52869c50d13 | #2A | -2012182548 |  | #2A |  |  | Alloys |  |  |  | 0.99 K | specific heat |  | body | paragraph | 47a96d9001 | Superconducting properties of the pyrochlore oxide Cd2Re2O7 | 10.1016/s0022-3697(02)00131-2 | Z Hiroi, M Hanawa | Elsevier BV | Journal of Physics and Chemistry of Solids | 2002
61ba96f93136e52869c50d14 | Cd 2 Re 2 O 7 single crystal (#1E) | 1043620847 |  | Cd 2 Re 2 O 7 |  | single crystal | Oxides |  |  |  | 0.97 K |  |  | body | paragraph | 47a96d9001 | Superconducting properties of the pyrochlore oxide Cd2Re2O7 | 10.1016/s0022-3697(02)00131-2 | Z Hiroi, M Hanawa | Elsevier BV | Journal of Physics and Chemistry of Solids | 2002
61ba96f93136e52869c50d15 | #7C | 1357578999 |  | #7C |  |  | Alloys |  |  |  | 1 K |  |  | body | paragraph | 47a96d9001 | Superconducting properties of the pyrochlore oxide Cd2Re2O7 | 10.1016/s0022-3697(02)00131-2 | Z Hiroi, M Hanawa | Elsevier BV | Journal of Physics and Chemistry of Solids | 2002
61ba96f93136e52869c50d16 | Crystals #1A and #1F | 779360247 |  | Crystals #1A and #1F |  |  | Alloys |  |  |  | 2 K |  |  | body | paragraph | 47a96d9001 | Superconducting properties of the pyrochlore oxide Cd2Re2O7 | 10.1016/s0022-3697(02)00131-2 | Z Hiroi, M Hanawa | Elsevier BV | Journal of Physics and Chemistry of Solids | 2002
61ba96f93136e52869c50d17 | pristine crystal | 60945557 |  |  | pristine | crystal |  |  |  |  | 1 K |  |  | body | paragraph | 47a96d9001 | Superconducting properties of the pyrochlore oxide Cd2Re2O7 | 10.1016/s0022-3697(02)00131-2 | Z Hiroi, M Hanawa | Elsevier BV | Journal of Physics and Chemistry of Solids | 2002
61ba96f956f16aed29c50d3d | La 1âˆ’x Sm x O 0.5 F 0.5 BiS 2 | -1828487987 |  | La 1âˆ’x Sm x O 0.5 F 0.5 BiS 2 |  |  | Chalcogenides, Oxides, Fluorides |  |  |  | 5.4 K |  | ambient pressure | body | paragraph | 92a394956c | Pressure-induced phase transition for single-crystalline LaO 0.5 F 0.5 BiSe 2 | 10.1209/0295-5075/108/47007 | Masaya Fujioka, Masashi Tanaka, Saleem J Denholme, Takuma Yamaki, Hiroyuki Takeya, Takahide Yamaguchi, Yoshihiko Takano | IOP Publishing | EPL (Europhysics Letters) | 2015
61ba96f956f16aed29c50d3e | SmO 0.5 F 0.5 BiS 2 | -232419427 |  | SmO 0.5 F 0.5 BiS 2 |  |  | Chalcogenides, Oxides, Fluorides |  |  |  | 0.27 K |  |  | body | paragraph | 92a394956c | Pressure-induced phase transition for single-crystalline LaO 0.5 F 0.5 BiSe 2 | 10.1209/0295-5075/108/47007 | Masaya Fujioka, Masashi Tanaka, Saleem J Denholme, Takuma Yamaki, Hiroyuki Takeya, Takahide Yamaguchi, Yoshihiko Takano | IOP Publishing | EPL (Europhysics Letters) | 2015
61ba96f956f16aed29c50d3f | Bi 4 O 4 S 3 | -805233539 |  | Bi 4 O 4 S 3 |  |  | Chalcogenides, Oxides |  |  |  | 2.7 to 10.6 K |  | ambient pressure | body | paragraph | 92a394956c | Pressure-induced phase transition for single-crystalline LaO 0.5 F 0.5 BiSe 2 | 10.1209/0295-5075/108/47007 | Masaya Fujioka, Masashi Tanaka, Saleem J Denholme, Takuma Yamaki, Hiroyuki Takeya, Takahide Yamaguchi, Yoshihiko Takano | IOP Publishing | EPL (Europhysics Letters) | 2015
61ba96f956f16aed29c50d40 | x = 0 | -1460751310 | [7 empty] | x=0 | 10.7 K |  |  | body | figure | 92a394956c | Pressure-induced phase transition for single-crystalline LaO 0.5 F 0.5 BiSe 2 | 10.1209/0295-5075/108/47007 | Masaya Fujioka, Masashi Tanaka, Saleem J Denholme, Takuma Yamaki, Hiroyuki Takeya, Takahide Yamaguchi, Yoshihiko Takano | IOP Publishing | EPL (Europhysics Letters) | 2015
61ba96f956f16aed29c50d41 | x = 0.1 | -114371582 | [7 empty] | x=0.1 | 2.7 K |  | ambient pressure | body | figure | 92a394956c | Pressure-induced phase transition for single-crystalline LaO 0.5 F 0.5 BiSe 2 | 10.1209/0295-5075/108/47007 | Masaya Fujioka, Masashi Tanaka, Saleem J Denholme, Takuma Yamaki, Hiroyuki Takeya, Takahide Yamaguchi, Yoshihiko Takano | IOP Publishing | EPL (Europhysics Letters) | 2015
61ba96f956f16aed29c50d42 | H 2 S | -622489442 |  | H 2 S |  |  | Hydrides, Chalcogenides |  |  |  | 190 K |  |  | body | paragraph | 92a394956c | Pressure-induced phase transition for single-crystalline LaO 0.5 F 0.5 BiSe 2 | 10.1209/0295-5075/108/47007 | Masaya Fujioka, Masashi Tanaka, Saleem J Denholme, Takuma Yamaki, Hiroyuki Takeya, Takahide Yamaguchi, Yoshihiko Takano | IOP Publishing | EPL (Europhysics Letters) | 2015
61ba96f956f16aed29c50d43 | LaO 0.5 F 0.5 BiS 2 | -1988275444 |  | LaO 0.5 F 0.5 BiS 2 |  |  | Chalcogenides, Oxides, Fluorides |  |  |  | 10.6 K |  |  | body | paragraph | 92a394956c | Pressure-induced phase transition for single-crystalline LaO 0.5 F 0.5 BiSe 2 | 10.1209/0295-5075/108/47007 | Masaya Fujioka, Masashi Tanaka, Saleem J Denholme, Takuma Yamaki, Hiroyuki Takeya, Takahide Yamaguchi, Yoshihiko Takano | IOP Publishing | EPL (Europhysics Letters) | 2015
61ba96f956f16aed29c50d44 | x = 0.1 | -147110292 | [7 empty] | x=0.1 | 9.4 K |  |  | body | paragraph | 92a394956c | Pressure-induced phase transition for single-crystalline LaO 0.5 F 0.5 BiSe 2 | 10.1209/0295-5075/108/47007 | Masaya Fujioka, Masashi Tanaka, Saleem J Denholme, Takuma Yamaki, Hiroyuki Takeya, Takahide Yamaguchi, Yoshihiko Takano | IOP Publishing | EPL (Europhysics Letters) | 2015
61ba96f912cb23f3dfc50d21 | x = 4.1% | 1135718993 | [7 empty] | x=4.1% | 13.6 K |  |  | body | paragraph | 2f37d7a76d | Persistence of slow fluctuations in the overdoped regime of Ba(Fe<sub>1-x</sub>Rh<sub>x</sub>)<sub>2</sub>As<sub>2</sub> superconductors | 10.2172/1326829 | L Bossoni, M Moroni, M H Julien, Paul C Canfield, H Mayaffre, A Reyes, W P Halperin, P Carretta | Office of Scientific and Technical Information (OSTI) |  | 2016
61ba96f912cb23f3dfc50d22 | x = 6.8% | -59310130 | [7 empty] | x=6.8% | 22.4 K |  |  | body | paragraph | 2f37d7a76d | Persistence of slow fluctuations in the overdoped regime of Ba(Fe<sub>1-x</sub>Rh<sub>x</sub>)<sub>2</sub>As<sub>2</sub> superconductors | 10.2172/1326829 | L Bossoni, M Moroni, M H Julien, Paul C Canfield, H Mayaffre, A Reyes, W P Halperin, P Carretta | Office of Scientific and Technical Information (OSTI) |  | 2016
61ba96f912cb23f3dfc50d23 | x = 9.4% | -1971232731 | [7 empty] | x=9.4% | 15.1 K |  |  | body | paragraph | 2f37d7a76d | Persistence of slow fluctuations in the overdoped regime of Ba(Fe<sub>1-x</sub>Rh<sub>x</sub>)<sub>2</sub>As<sub>2</sub> superconductors | 10.2172/1326829 | L Bossoni, M Moroni, M H Julien, Paul C Canfield, H Mayaffre, A Reyes, W P Halperin, P Carretta | Office of Scientific and Technical Information (OSTI) |  | 2016
61ba96f912cb23f3dfc50d24 | x = 10.7% | -823016095 | [7 empty] | x=10.7% | 12.25 K |  |  | body | paragraph | 2f37d7a76d | Persistence of slow fluctuations in the overdoped regime of Ba(Fe<sub>1-x</sub>Rh<sub>x</sub>)<sub>2</sub>As<sub>2</sub> superconductors | 10.2172/1326829 | L Bossoni, M Moroni, M H Julien, Paul C Canfield, H Mayaffre, A Reyes, W P Halperin, P Carretta | Office of Scientific and Technical Information (OSTI) |  | 2016
61ba96fac0bff55f4cc50d26 | UPt 3 | -2081311916 |  | UPt 3 |  |  | Alloys |  |  |  | 0.5 K |  |  | body | paragraph | 26b7c9ebc6 | Correlation gap in the heavy-fermion antiferromagnetUPd2Al3 | 10.1103/physrevb.66.035110 | M Dressel, N Kasper, K Petukhov, D N Peligrad, B Gorshunov, M Jourdan, M Huth, H Adrian | American Physical Society (APS) | Physical Review B | 2002
61ba96fa1b5bc7b48bc50d18 | z = 0.5 | 851037437 | [7 empty] | z=0.5 | 21 K |  |  | body | paragraph | a4c6c391ed | Enhanced superconductivity and anisotropy of FeTe0.6Se0.4 single crystals with Liâˆ’NH3 intercalation | 10.1103/physrevb.96.134503 | Chenghe Li, Shanshan Sun, Shaohua Wang, Hechang Lei | American Physical Society (APS) | Physical Review B | 2017
61ba96fa1b5bc7b48bc50d19 | FeTe 0.5 Se 0.5 | 1868765726 |  | FeTe 0.5 Se 0.5 |  |  | Iron-chalcogenides, Chalcogenides |  |  |  | 15 K |  |  | body | paragraph | a4c6c391ed | Enhanced superconductivity and anisotropy of FeTe0.6Se0.4 single crystals with Liâˆ’NH3 intercalation | 10.1103/physrevb.96.134503 | Chenghe Li, Shanshan Sun, Shaohua Wang, Hechang Lei | American Physical Society (APS) | Physical Review B | 2017
61ba96fa1b5bc7b48bc50d1a | LiFeTeSe-122 | 714998792 | LiFeTeSe-122 | LiFeTeSe | [6 empty] | 30 K |  |  | body | figure | a4c6c391ed | Enhanced superconductivity and anisotropy of FeTe0.6Se0.4 single crystals with Liâˆ’NH3 intercalation | 10.1103/physrevb.96.134503 | Chenghe Li, Shanshan Sun, Shaohua Wang, Hechang Lei | American Physical Society (APS) | Physical Review B | 2017
61ba96fa1b5bc7b48bc50d1b | FeSe | 1461831194 |  | FeSe |  |  | Iron-chalcogenides, Chalcogenides |  |  |  | 15 K |  |  | body | paragraph | a4c6c391ed | Enhanced superconductivity and anisotropy of FeTe0.6Se0.4 single crystals with Liâˆ’NH3 intercalation | 10.1103/physrevb.96.134503 | Chenghe Li, Shanshan Sun, Shaohua Wang, Hechang Lei | American Physical Society (APS) | Physical Review B | 2017
61ba96fa1b5bc7b48bc50d1c | IBSCs | -485804771 |  | IBSCs |  |  | Chalcogenides, Borides |  |  |  | 8 K |  |  | body | paragraph | a4c6c391ed | Enhanced superconductivity and anisotropy of FeTe0.6Se0.4 single crystals with Liâˆ’NH3 intercalation | 10.1103/physrevb.96.134503 | Chenghe Li, Shanshan Sun, Shaohua Wang, Hechang Lei | American Physical Society (APS) | Physical Review B | 2017
61ba96fa7b1a7abb24c50d0e | A x Fe 2-y Se 2+z , when 0.6 < x < 0.9, 0 < y < 0.7 | -609552348 |  | A x Fe 2-y Se 2+z |  |  | Alloys |  |  | x=< 0.9, 0 < y < 0.7, 0.6 < | 29 and 33 K |  |  | header | abstract | c571ec1604 | High-pressure study of superconducting and nonsuperconducting single crystals of the same nominal composition Rb0.8Fe2Se2 | 10.1103/physrevb.84.184517 | M Gooch, B Lv, L Z Deng, T Muramatsu, J Meen, Y Y Xue, B Lorenz, C W Chu | American Physical Society (APS) | Physical Review B | 2011
61ba96fa7b1a7abb24c50d0f | A x Fe 2-y Se 2 | -1153265290 |  | A x Fe 2-y Se 2 |  |  | Iron-chalcogenides, Chalcogenides |  |  |  | 31 K |  |  | body | paragraph | c571ec1604 | High-pressure study of superconducting and nonsuperconducting single crystals of the same nominal composition Rb0.8Fe2Se2 | 10.1103/physrevb.84.184517 | M Gooch, B Lv, L Z Deng, T Muramatsu, J Meen, Y Y Xue, B Lorenz, C W Chu | American Physical Society (APS) | Physical Review B | 2011
61ba96fa7b1a7abb24c50d10 | Rb 0.93 Fe 1.70 Se 2.00 | 739939591 |  | Rb 0.93 Fe 1.70 Se 2.00 |  |  | Iron-chalcogenides, Chalcogenides |  |  |  | 30 K |  |  | body | paragraph | c571ec1604 | High-pressure study of superconducting and nonsuperconducting single crystals of the same nominal composition Rb0.8Fe2Se2 | 10.1103/physrevb.84.184517 | M Gooch, B Lv, L Z Deng, T Muramatsu, J Meen, Y Y Xue, B Lorenz, C W Chu | American Physical Society (APS) | Physical Review B | 2011
61ba96fadc085aa023c50d11 | COAFM | -410278680 | COAFM | [7 empty] | 225K | magnetization |  | body | paragraph | 9b962f0ee2 | Controlled Phase Separation in La 0.5 Ca 0.5 MnO 3 |  | P Levy, F Parisi, G Polla, D Vega, G Leyva, H Lanza, R S Freitas, L Ghivelder |  |  | 2000
61ba96fb85fc223534c50cff | 6% and 12% Co-doped samples | 1184831101 |  |  | 6% and 12% Co | [5 empty] | 7 and 20 K |  |  | body | paragraph | db523b96ed | Homogeneous coexistence of superconducting and spin-density-wave states in CaFe1âˆ’xCoxAsF as seen via nuclear magnetic resonance | 10.1103/physrevb.83.180508 | T Nakano, S Tsutsumi, N Fujiwara, S Matsuishi, H Hosono | American Physical Society (APS) | Physical Review B | 2010
61ba96fbe4dc5fe1bac50d0f | Ba 1âˆ’x K x Ti 2 Sb 2 O (x = 0.12) | 1771373128 |  | Ba 1âˆ’x K x Ti 2 Sb 2 O |  |  | Oxides |  |  | x=0.12 | 6.1 K |  |  | body | paragraph | 2ed4007c04 | New phase transition inNa2Ti2As2Orevealed by Raman scattering | 10.1103/physrevb.93.140501 | D Chen, T-T Zhang, Z-D Song, H Li, W-L Zhang, T Qian, J-L Luo, Y-G Shi, Z Fang, P Richard, H Ding | American Physical Society (APS) | Physical Review B | 2016
61ba96fbd7a99c43e8c50cff | Cu x Bi 2 Se 3 | 101485667 |  | Cu x Bi 2 Se 3 |  |  | Chalcogenides |  |  |  | 3.8K |  |  | body | paragraph | 58ccccffbf | Identification of nematic superconductivity from the upper critical field | 10.1103/physrevb.94.094522 | JÃ¶rn W F Venderbos, Vladyslav Kozii, Liang Fu | American Physical Society (APS) | Physical Review B | 2016
61ba96fbab9e3e9324c50cfa | NbN film | 279080786 |  | NbN |  | film | Nitrides |  |  |  | 11 K |  |  | body | paragraph | 9b11650d8d | Conductance oscillations at the interface between a superconductor and the helical edge channel in a narrow HgTe quantum well | 10.1134/s0021364015010075 | A Kononov, S V Egorov, N Titova, Z D Kvon, N N Mikhailov, S A Dvoretsky, E V Deviatov | Pleiades Publishing Ltd | JETP Letters | 2015
61ba96fbab9e3e9324c50cfb | NbN film | 94239590 |  | NbN |  | film | Nitrides |  |  |  | 11 K |  |  | body | paragraph | 9b11650d8d | Conductance oscillations at the interface between a superconductor and the helical edge channel in a narrow HgTe quantum well | 10.1134/s0021364015010075 | A Kononov, S V Egorov, N Titova, Z D Kvon, N N Mikhailov, S A Dvoretsky, E V Deviatov | Pleiades Publishing Ltd | JETP Letters | 2015
61ba96fb6a35f302ddc50d0d | Y9/L25 | -1187799437 | Y9/L25 | [7 empty] | 75 K |  |  | body | paragraph | 0792a40308 | Superconductor to Mott insulator transition in YBa2Cu3O7/LaCaMnO3 heterostructures | 10.1038/srep33184 | B A Gray, S Middey, G Conti, A X Gray, C-T Kuo, A M Kaiser, S Ueda, K Kobayashi, D Meyers, M Kareev, I C Tung, Jian Liu, C S Fadley, J Chakhalian, J W Freeland | Springer Science and Business Media LLC | Scientific Reports | 2016
61ba96fb0a416aa3d9c50d0d | x = 0.03 | -3857567 | [7 empty] | x=0.03 | 92.5 K |  |  | body | paragraph | 7246d4f683 | Evidence for Two Distinct Energy Scales in the Raman Spectra ofYBa2(Cu1âˆ’xNix)3O6.95 | 10.1103/physrevlett.88.177401 | Y Gallais, A Sacuto, P Bourges, Y Sidis, A Forget, D Colson | American Physical Society (APS) | Physical Review Letters | 2002
61ba96fb0a416aa3d9c50d0e | x = 0.03 | -3857567 | [7 empty] | x=0.03 | 88 K |  |  | body | paragraph | 7246d4f683 | Evidence for Two Distinct Energy Scales in the Raman Spectra ofYBa2(Cu1âˆ’xNix)3O6.95 | 10.1103/physrevlett.88.177401 | Y Gallais, A Sacuto, P Bourges, Y Sidis, A Forget, D Colson | American Physical Society (APS) | Physical Review Letters | 2002
61ba96fb0a416aa3d9c50d0f | Ni-substituted Y Ba 2 Cu 3 O 6.95 single crystals | 64118687 |  | Y Ba 2 Cu 3 O 6.95 | Ni-substituted | single crystals | Oxides, Cuprates |  |  |  | 92.5 K |  |  | header | abstract | 7246d4f683 | Evidence for Two Distinct Energy Scales in the Raman Spectra ofYBa2(Cu1âˆ’xNix)3O6.95 | 10.1103/physrevlett.88.177401 | Y Gallais, A Sacuto, P Bourges, Y Sidis, A Forget, D Colson | American Physical Society (APS) | Physical Review Letters | 2002
61ba96fb0a416aa3d9c50d10 | x = 0.03 Ni impurities | -1886599363 | [7 empty] | x=0.03 Ni | 14 K |  |  | body | paragraph | 7246d4f683 | Evidence for Two Distinct Energy Scales in the Raman Spectra ofYBa2(Cu1âˆ’xNix)3O6.95 | 10.1103/physrevlett.88.177401 | Y Gallais, A Sacuto, P Bourges, Y Sidis, A Forget, D Colson | American Physical Society (APS) | Physical Review Letters | 2002
61ba96fb0a416aa3d9c50d11 | Y Ba 2 (Cu 1âˆ’x Ni x ) 3 O 6.95 twinned single crystals studied have Ni contents of x = 0, x = 0.01 | -663183685 |  | Y Ba 2 (Cu 1âˆ’x Ni x ) 3 O 6.95 |  | single crystals | Oxides, Cuprates |  |  | x=0.01 | 92.5 K |  |  | body | paragraph | 7246d4f683 | Evidence for Two Distinct Energy Scales in the Raman Spectra ofYBa2(Cu1âˆ’xNix)3O6.95 | 10.1103/physrevlett.88.177401 | Y Gallais, A Sacuto, P Bourges, Y Sidis, A Forget, D Colson | American Physical Society (APS) | Physical Review Letters | 2002
61ba96fc12cb23f3dfc50d25 | Îº-NCS | 1227207277 | Îº-NCS | [7 empty] | 12.4K |  |  | body | paragraph | 14957a9615 | Specific-Heat Measurements of the Gap Structure of the Organic SuperconductorsÎºâˆ’(ET)2Cu[N(CN)2]BrandÎºâˆ’(ET)2Cu(NCS)2 | 10.1103/physrevlett.99.057001 | O J Taylor, A Carrington, J A Schlueter | American Physical Society (APS) | Physical Review Letters | 2013
61ba96fc12cb23f3dfc50d26 | Îº-Br and Îº-NCS) | 291160533 |  |  | Îº-Br | [5 empty] | 9.5K |  |  | body | paragraph | 14957a9615 | Specific-Heat Measurements of the Gap Structure of the Organic SuperconductorsÎºâˆ’(ET)2Cu[N(CN)2]BrandÎºâˆ’(ET)2Cu(NCS)2 | 10.1103/physrevlett.99.057001 | O J Taylor, A Carrington, J A Schlueter | American Physical Society (APS) | Physical Review Letters | 2013
61ba96fc12cb23f3dfc50d27 | Îºâˆ’(ET) 2 Cu[N(CN) 2 ]Br and Îºâˆ’(ET) 2 Cu(NCS) 2 | -1151815580 |  | Îºâˆ’(ET) 2 Cu[N(CN) 2 ]Br and Îºâˆ’(ET) 2 Cu(NCS) 2 |  |  | Alloys |  |  |  | 12K |  | ambient pressure | body | paragraph | 14957a9615 | Specific-Heat Measurements of the Gap Structure of the Organic SuperconductorsÎºâˆ’(ET)2Cu[N(CN)2]BrandÎºâˆ’(ET)2Cu(NCS)2 | 10.1103/physrevlett.99.057001 | O J Taylor, A Carrington, J A Schlueter | American Physical Society (APS) | Physical Review Letters | 2013
61ba96fc05e6aa6710c50d01 | RbFe2As2 single crystal | -771220774 |  | RbFe2As2 |  | single crystal | Iron-pnictides, Pnictides |  |  |  | 2.1 K |  |  | header | abstract | e7efde8dba | Heat transport inRbFe2As2single crystals: Evidence for nodal superconducting gap | 10.1103/physrevb.91.024502 | Z Zhang, A F Wang, X C Hong, J Zhang, B Y Pan, J Pan, Y Xu, X G Luo, X H Chen, S Y Li | American Physical Society (APS) | Physical Review B | 2015
61ba96fc05e6aa6710c50d02 | Rb, Cs)Fe 2 A 2 | -1570895758 |  | Rb, Cs)Fe 2 A 2 |  |  | Alloys |  |  |  | 3.8, 2.1, and 1.8 K |  |  | body | figure | e7efde8dba | Heat transport inRbFe2As2single crystals: Evidence for nodal superconducting gap | 10.1103/physrevb.91.024502 | Z Zhang, A F Wang, X C Hong, J Zhang, B Y Pan, J Pan, Y Xu, X G Luo, X H Chen, S Y Li | American Physical Society (APS) | Physical Review B | 2015
61ba96fc05e6aa6710c50d03 | RbFe 2 A 2 | -235326825 |  | RbFe 2 A 2 |  |  | Alloys |  |  |  | 2.6 K |  |  | body | figure | e7efde8dba | Heat transport inRbFe2As2single crystals: Evidence for nodal superconducting gap | 10.1103/physrevb.91.024502 | Z Zhang, A F Wang, X C Hong, J Zhang, B Y Pan, J Pan, Y Xu, X G Luo, X H Chen, S Y Li | American Physical Society (APS) | Physical Review B | 2015
61ba96fc05e6aa6710c50d04 | CsFe 2 As 2 polycrystal | -2143680771 |  | CsFe 2 As 2 |  | polycrystal | Iron-pnictides, Pnictides |  |  |  | 2.2 K |  |  | body | figure | e7efde8dba | Heat transport inRbFe2As2single crystals: Evidence for nodal superconducting gap | 10.1103/physrevb.91.024502 | Z Zhang, A F Wang, X C Hong, J Zhang, B Y Pan, J Pan, Y Xu, X G Luo, X H Chen, S Y Li | American Physical Society (APS) | Physical Review B | 2015
61ba96fcef148cdddfc50d0f | over- doped Bi2Sr2CaCu2O 8+Î´ | 532886185 |  | Bi2Sr2CaCu2O 8+Î´ | over- doped |  | Alloys |  |  |  | 65K |  |  | body | paragraph | 2900280404 | Unconventional superconductivity as a synchronization problem in nuclear oscillator networks |  | V Velasco, M B Silva Neto |  |  | 2020
61ba96fca013f06956c50d13 | #2 | -331327135 |  | #2 |  |  | Alloys |  |  |  | 3.49(2) K |  |  | body | figure | 854272d172 | Upper critical field ofKFe2As2under pressure: A test for the change in the superconducting gap structure | 10.1103/physrevb.89.220509 | Valentin Taufour, Neda Foroozani, Makariy A Tanatar, Jinhyuk Lim, Udhara Kaluarachchi, Stella K Kim, Yong Liu, Thomas A Lograsso, Vladimir G Kogan, Ruslan Prozorov, Sergey L Bud'ko, James S Schilling, Paul C Canfield | American Physical Society (APS) | Physical Review B | 2014
61ba96fca013f06956c50d14 | KFe 2 As 2 | 889807849 |  | KFe 2 As 2 |  |  | Iron-pnictides, Pnictides |  |  |  | 3.5 K |  |  | body | paragraph | 854272d172 | Upper critical field ofKFe2As2under pressure: A test for the change in the superconducting gap structure | 10.1103/physrevb.89.220509 | Valentin Taufour, Neda Foroozani, Makariy A Tanatar, Jinhyuk Lim, Udhara Kaluarachchi, Stella K Kim, Yong Liu, Thomas A Lograsso, Vladimir G Kogan, Ruslan Prozorov, Sergey L Bud'ko, James S Schilling, Paul C Canfield | American Physical Society (APS) | Physical Review B | 2014
61ba96fca013f06956c50d15 | #1 | 1384433024 |  | #1 |  |  | Alloys |  |  |  | 3.49(2) K |  |  | body | figure | 854272d172 | Upper critical field ofKFe2As2under pressure: A test for the change in the superconducting gap structure | 10.1103/physrevb.89.220509 | Valentin Taufour, Neda Foroozani, Makariy A Tanatar, Jinhyuk Lim, Udhara Kaluarachchi, Stella K Kim, Yong Liu, Thomas A Lograsso, Vladimir G Kogan, Ruslan Prozorov, Sergey L Bud'ko, James S Schilling, Paul C Canfield | American Physical Society (APS) | Physical Review B | 2014
61ba96fc11af647618c50d10 | x âˆ¼ 0.003 | 1636912433 | [7 empty] | x=0.003 | 8K |  |  | body | paragraph | d0bf761993 | Superconducting States in Pseudo-Landau-Levels of Strained Graphene | 10.1103/physrevlett.111.046604 | Bruno Uchoa, Yafis Barlas | American Physical Society (APS) | Physical Review Letters | 2013
61ba96fd2b9a12e3d2c50d32 | Sr 2 RuO 4 | 1434283124 |  | Sr 2 RuO 4 |  |  | Oxides |  |  |  | 1K | resistivity |  | body | paragraph | b2efa02619 | Simple model for the linear temperature dependence of the electrical resistivity of layered cuprates | 10.1016/s0378-4371(99)00568-3 | Todor M Mishonov, Mihail T Mishonov | Elsevier BV | Physica A: Statistical Mechanics and its Applications | 2000
61ba96fde720aae5f4c50cfd | x = 0.01 | -790283902 | [7 empty] | x=0.01 | 22 K |  |  | body | paragraph | d580baa470 | Monte Carlo simulations of an impurity-band model for III-V diluted magnetic semiconductors | 10.1103/physrevb.66.045207 | Malcolm P Kennett, Mona Berciu, R N Bhatt | American Physical Society (APS) | Physical Review B | 2015
61ba96fde720aae5f4c50cfe | x = 0.03 | 184875400 | [7 empty] | x=0.03 | 78 K |  |  | body | paragraph | d580baa470 | Monte Carlo simulations of an impurity-band model for III-V diluted magnetic semiconductors | 10.1103/physrevb.66.045207 | Malcolm P Kennett, Mona Berciu, R N Bhatt | American Physical Society (APS) | Physical Review B | 2015
61ba96fde720aae5f4c50cff | x = 0.03 | 111687476 | [7 empty] | x=0.03 | 28 K |  |  | body | paragraph | d580baa470 | Monte Carlo simulations of an impurity-band model for III-V diluted magnetic semiconductors | 10.1103/physrevb.66.045207 | Malcolm P Kennett, Mona Berciu, R N Bhatt | American Physical Society (APS) | Physical Review B | 2015
61ba96fde720aae5f4c50d00 | x = 0.01 | -855769758 | [7 empty] | x=0.01 | 6 K |  |  | body | paragraph | d580baa470 | Monte Carlo simulations of an impurity-band model for III-V diluted magnetic semiconductors | 10.1103/physrevb.66.045207 | Malcolm P Kennett, Mona Berciu, R N Bhatt | American Physical Society (APS) | Physical Review B | 2015
61ba96fd5cc438644dc50d31 | LaO 0.5 F 0.5 BiS 2 | -1813076596 |  | LaO 0.5 F 0.5 BiS 2 |  |  | Chalcogenides, Oxides, Fluorides |  |  |  | â‰ƒ10 K |  |  | body | figure | 13bab2f2d2 | Electron-phonon superconductivity near charge-density-wave instability in LaO0.5F0.5BiS2: Density-functional calculations | 10.1103/physrevb.87.115124 | Xiangang Wan, Hang-Chen Ding, Sergey Y Savrasov, Chun-Gang Duan | American Physical Society (APS) | Physical Review B | 2012
61ba96fe05e6aa6710c50d05 | MgB2 films | 1496182461 |  | MgB2 |  | films | Alloys, Borides |  |  |  | 20 -25 K |  |  | body | paragraph | 0c87bf4c81 | Growth mechanism of superconducting MgB2 films prepared by various methods | 10.1557/jmr.2001.0375 | H Y Zhai, H M Christen, L Zhang, M Paranthaman, C Cantoni, B C Sales, P H Fleming, D K Christen, D H Lowndes | Cambridge University Press (CUP) | Journal of Materials Research | 2001
61ba96fe05e6aa6710c50d06 | binary inter-metallic compound magnesium diboride (MgB 2 ) (1,2) | 1905308123 | magnesium diboride | MgB 2 |  |  | Alloys, Borides |  |  |  | 39K |  |  | body | paragraph | 0c87bf4c81 | Growth mechanism of superconducting MgB2 films prepared by various methods | 10.1557/jmr.2001.0375 | H Y Zhai, H M Christen, L Zhang, M Paranthaman, C Cantoni, B C Sales, P H Fleming, D K Christen, D H Lowndes | Cambridge University Press (CUP) | Journal of Materials Research | 2001
61ba96fe05e6aa6710c50d07 | Sample E | 1658189438 |  | Sample E |  |  | Alloys |  |  |  | 0 ~ 24 K |  |  | body | paragraph | 0c87bf4c81 | Growth mechanism of superconducting MgB2 films prepared by various methods | 10.1557/jmr.2001.0375 | H Y Zhai, H M Christen, L Zhang, M Paranthaman, C Cantoni, B C Sales, P H Fleming, D K Christen, D H Lowndes | Cambridge University Press (CUP) | Journal of Materials Research | 2001
61ba96fe2c886f0fe6c50d0a | CeCoIn 5 | -331321797 |  | CeCoIn 5 |  |  | Alloys |  |  |  | 2.7 K |  |  | body | paragraph | ed535285fa | Triplet Cooper Pair Formation by Anomalous Spin Fluctuations in Non-centrosymmetric Superconductors | 10.1143/jpsj.78.103703 | Tetsuya Takimoto, Peter Thalmeier | Physical Society of Japan | Journal of the Physical Society of Japan | 2009
61ba96fe2c886f0fe6c50d0b | CeIrSi 3 | 146772021 |  | CeIrSi 3 |  |  | Alloys |  |  |  | 1.6 K |  |  | body | paragraph | ed535285fa | Triplet Cooper Pair Formation by Anomalous Spin Fluctuations in Non-centrosymmetric Superconductors | 10.1143/jpsj.78.103703 | Tetsuya Takimoto, Peter Thalmeier | Physical Society of Japan | Journal of the Physical Society of Japan | 2009
61ba96ff7c13e4f711c50d01 | underdoped single crystals of Hg1201 | 1831136779 | Hg1201 | Hg1201Hg1201 | underdoped | single crystals |  |  |  |  | 87 K |  |  | body | paragraph | dd14561930 | Coherent charge and spin density waves in underdoped HgBa2CuO4+Î´ | 10.1088/1367-2630/aa6277 | Jeongseop A Lee, Yizhou Xin, W P Halperin, A P Reyes, P L Kuhns, M K Chan | IOP Publishing | New Journal of Physics | 2016
61ba96ff7c13e4f711c50d02 | HgBa 2 CuO 4+Î´ (Hg1201) | 1032157134 | Hg1201 | HgBa 2 CuO 4+Î´ |  |  | Alloys |  |  |  | 97 K |  |  | body | paragraph | dd14561930 | Coherent charge and spin density waves in underdoped HgBa2CuO4+Î´ | 10.1088/1367-2630/aa6277 | Jeongseop A Lee, Yizhou Xin, W P Halperin, A P Reyes, P L Kuhns, M K Chan | IOP Publishing | New Journal of Physics | 2016
61ba96ff2b9a12e3d2c50d33 | x > 0.5 | 514121269 | [7 empty] | x=> 0.5 | 3 K |  |  | body | paragraph | 3b938debf4 | The self-organised phases of manganites | 10.1016/s0038-1098(01)00112-0 | N D Mathur, P B Littlewood | Elsevier BV | Solid State Communications | 2013
61ba96ff2b9a12e3d2c50d34 | x < 0.5 | -1524422387 | [7 empty] | x=< 0.5 | 3 K |  |  | body | paragraph | 3b938debf4 | The self-organised phases of manganites | 10.1016/s0038-1098(01)00112-0 | N D Mathur, P B Littlewood | Elsevier BV | Solid State Communications | 2013
61ba96ff720b8b3d36c50d0e | single crystals B 0.63 K 0.37 BiO 3 | 1422720108 |  | B 0.63 K 0.37 BiO 3 |  | single crystals | Oxides, Borides |  |  |  | 31 K |  |  | body | paragraph | 13ac5bd37a | Temperature dependence of magnetic penetration depth in B1âˆ’xKxBiO3 superconductor | 10.1016/j.physc.2003.12.007 | Alexey Snezhko, Ruslan Prozorov | Elsevier BV | Physica C: Superconductivity | 2003
61ba96ff0cb3d3a5e6c50d14 | YBa 2 Cu 3 O 7 | 823774432 |  | YBa 2 Cu 3 O 7 |  |  | Oxides, Cuprates |  |  |  | 90 K |  |  | body | paragraph | 9c1f0bf2e1 | Gap Anisotropy, Spin Fluctuations and Normal-State Properties of the Electron Doped |  | Superconductor Sr, Cuo, G V M Williams, R Dupree, A Howes, S KrÃ¤mer, H J Trodahl, C U Jung, Min- Seok Park, Sung-Ik Lee |  |  | 2001
61ba96ff0cb3d3a5e6c50d15 | R 2-x Ce x CuO 4 | 1073359653 |  | R 2-x Ce x CuO 4 |  |  | Oxides, Cuprates |  |  |  | 40 K |  |  | body | paragraph | 9c1f0bf2e1 | Gap Anisotropy, Spin Fluctuations and Normal-State Properties of the Electron Doped |  | Superconductor Sr, Cuo, G V M Williams, R Dupree, A Howes, S KrÃ¤mer, H J Trodahl, C U Jung, Min- Seok Park, Sung-Ik Lee |  |  | 2001
61ba96ff0cb3d3a5e6c50d16 | Sr 0.9 Nd 0.1 CuO 2 | -1791296992 |  | Sr 0.9 Nd 0.1 CuO 2 |  |  | Oxides, Cuprates |  |  |  | 24 K |  |  | body | paragraph | 9c1f0bf2e1 | Gap Anisotropy, Spin Fluctuations and Normal-State Properties of the Electron Doped |  | Superconductor Sr, Cuo, G V M Williams, R Dupree, A Howes, S KrÃ¤mer, H J Trodahl, C U Jung, Min- Seok Park, Sung-Ik Lee |  |  | 2001
61ba96ff0cb3d3a5e6c50d17 | La 1.85 Sr 0.15 CuO 4 | -1049880755 |  | La 1.85 Sr 0.15 CuO 4 |  |  | Oxides, Cuprates |  |  |  | 38 K |  |  | body | paragraph | 9c1f0bf2e1 | Gap Anisotropy, Spin Fluctuations and Normal-State Properties of the Electron Doped |  | Superconductor Sr, Cuo, G V M Williams, R Dupree, A Howes, S KrÃ¤mer, H J Trodahl, C U Jung, Min- Seok Park, Sung-Ik Lee |  |  | 2001
61ba9700d52116ffe1c50d12 | Ba 2 Ca 2 Cu 3 O 6 F 2 (apical F) | -764872530 |  | Ba 2 Ca 2 Cu 3 O 6 F 2 |  |  | Oxides, Cuprates, Fluorides |  |  |  | 55K |  |  | body | paragraph | 9f820b0a8f | Hard-Wired Dopant Networks and the Prediction of High Transition Temperatures in Ceramic Superconductors | 10.1155/2010/250891 | J C Phillips | Hindawi Limited | Advances in Condensed Matter Physics | 2010
61ba9700d52116ffe1c50d13 | Ba 2 Ca 2 Cu 3 O 6 F 2 (apical F) |  |  | F |  |  | Fluorides |  |  |  | 55K |  |  | body | paragraph | 9f820b0a8f | Hard-Wired Dopant Networks and the Prediction of High Transition Temperatures in Ceramic Superconductors | 10.1155/2010/250891 | J C Phillips | Hindawi Limited | Advances in Condensed Matter Physics | 2010
61ba9700d52116ffe1c50d14 | 5% B-doped CVD diamond | -296241337 |  |  | 5% B | [5 empty] | 22K |  |  | body | paragraph | 9f820b0a8f | Hard-Wired Dopant Networks and the Prediction of High Transition Temperatures in Ceramic Superconductors | 10.1155/2010/250891 | J C Phillips | Hindawi Limited | Advances in Condensed Matter Physics | 2010
61ba9700d52116ffe1c50d15 | LaFeAsO 1-x F x | 1623552641 |  | LaFeAsO 1-x F x |  |  | Iron-pnictides, Pnictides, Oxides, Fluorides |  |  |  | 26K-43K |  |  | body | paragraph | 9f820b0a8f | Hard-Wired Dopant Networks and the Prediction of High Transition Temperatures in Ceramic Superconductors | 10.1155/2010/250891 | J C Phillips | Hindawi Limited | Advances in Condensed Matter Physics | 2010
61ba9700d52116ffe1c50d16 | La 2 CuO 4 - overdoped (La,Sr) 2 CuO 4 | 186446972 |  | La 2 CuO 4 | - overdoped (La |  | Oxides, Cuprates |  |  |  | 50K |  |  | body | paragraph | 9f820b0a8f | Hard-Wired Dopant Networks and the Prediction of High Transition Temperatures in Ceramic Superconductors | 10.1155/2010/250891 | J C Phillips | Hindawi Limited | Advances in Condensed Matter Physics | 2010
61ba9700d52116ffe1c50d17 | La 2 CuO 4 - overdoped (La,Sr) 2 CuO 4 |  |  | Sr) 2 CuO 4 | - overdoped (La |  | Alloys |  |  |  | 50K |  |  | body | paragraph | 9f820b0a8f | Hard-Wired Dopant Networks and the Prediction of High Transition Temperatures in Ceramic Superconductors | 10.1155/2010/250891 | J C Phillips | Hindawi Limited | Advances in Condensed Matter Physics | 2010
61ba9700d52116ffe1c50d18 | LaFeAsO 1-x F x | 1586974145 |  | LaFeAsO 1-x F x |  |  | Iron-pnictides, Pnictides, Oxides, Fluorides |  |  |  | 26K |  |  | body | paragraph | 9f820b0a8f | Hard-Wired Dopant Networks and the Prediction of High Transition Temperatures in Ceramic Superconductors | 10.1155/2010/250891 | J C Phillips | Hindawi Limited | Advances in Condensed Matter Physics | 2010
61ba9700d52116ffe1c50d19 | x = 0.45 of 0.04 | -1139376973 | [7 empty] | x=0.45 of 0.04 | 35K |  |  | body | paragraph | 9f820b0a8f | Hard-Wired Dopant Networks and the Prediction of High Transition Temperatures in Ceramic Superconductors | 10.1155/2010/250891 | J C Phillips | Hindawi Limited | Advances in Condensed Matter Physics | 2010
61ba9700d52116ffe1c50d1a | MgB 2 | 1400087244 |  | MgB 2 |  |  | Alloys, Borides |  |  |  | 40K |  |  | body | paragraph | 9f820b0a8f | Hard-Wired Dopant Networks and the Prediction of High Transition Temperatures in Ceramic Superconductors | 10.1155/2010/250891 | J C Phillips | Hindawi Limited | Advances in Condensed Matter Physics | 2010
61ba9700d52116ffe1c50d1b | Li x (Zr,Hf)NCl | 1953188106 |  | Li x |  |  | Alloys |  |  |  | 15K-25K |  |  | body | paragraph | 9f820b0a8f | Hard-Wired Dopant Networks and the Prediction of High Transition Temperatures in Ceramic Superconductors | 10.1155/2010/250891 | J C Phillips | Hindawi Limited | Advances in Condensed Matter Physics | 2010
61ba9700d52116ffe1c50d1c | covalent LaFeAsO 1-x F x | -1949153958 |  | LaFeAsO 1-x F x | covalent |  | Iron-pnictides, Pnictides, Oxides, Fluorides |  |  |  | 26K-43K |  |  | body | paragraph | 9f820b0a8f | Hard-Wired Dopant Networks and the Prediction of High Transition Temperatures in Ceramic Superconductors | 10.1155/2010/250891 | J C Phillips | Hindawi Limited | Advances in Condensed Matter Physics | 2010
61ba9700d52116ffe1c50d1d | x = 0.1 | -281900737 | [7 empty] | x=0.1 | 90K |  |  | body | paragraph | 9f820b0a8f | Hard-Wired Dopant Networks and the Prediction of High Transition Temperatures in Ceramic Superconductors | 10.1155/2010/250891 | J C Phillips | Hindawi Limited | Advances in Condensed Matter Physics | 2010
61ba9700d52116ffe1c50d1e | Na x WO 3 | 640689536 |  | Na x WO 3 |  |  | Oxides |  |  |  | 1K |  |  | body | figure | 9f820b0a8f | Hard-Wired Dopant Networks and the Prediction of High Transition Temperatures in Ceramic Superconductors | 10.1155/2010/250891 | J C Phillips | Hindawi Limited | Advances in Condensed Matter Physics | 2010
61ba9700d52116ffe1c50d1f | NCCOC (Na x Ca 2-x-y CuO 2 Cl 2 ) | 1520140538 | NCCOC | Na x Ca 2-x-y CuO 2 Cl 2 |  |  | Alloys |  |  |  | 40K |  |  | body | paragraph | 9f820b0a8f | Hard-Wired Dopant Networks and the Prediction of High Transition Temperatures in Ceramic Superconductors | 10.1155/2010/250891 | J C Phillips | Hindawi Limited | Advances in Condensed Matter Physics | 2010
61ba9700a01e2beb09c50d25 | pure LaOFeAs | 1565113813 |  | LaOFeAs | pure |  | Iron-pnictides, Oxides, Pnictides |  |  |  | 0.8 K |  |  | header | abstract | 0d106752a1 | IsLaFeAsO1âˆ’xFxan Electron-Phonon Superconductor? | 10.1103/physrevlett.101.026403 | L Boeri, O V Dolgov, A A Golubov | American Physical Society (APS) | Physical Review Letters | 2008
61ba9700a01e2beb09c50d26 | F-doped LaOFeAs | 102144749 |  | LaOFeAs | F |  | Iron-pnictides, Oxides, Pnictides |  |  |  | âˆ¼ 7 K |  |  | body | paragraph | 0d106752a1 | IsLaFeAsO1âˆ’xFxan Electron-Phonon Superconductor? | 10.1103/physrevlett.101.026403 | L Boeri, O V Dolgov, A A Golubov | American Physical Society (APS) | Physical Review Letters | 2008
61ba9700a01e2beb09c50d27 | x=0.12 (ap- parently pure LaOFeAs | -1911781484 |  | LaOFeAs |  |  | Iron-pnictides, Oxides, Pnictides |  |  | x=0.12 | 26 K |  |  | body | paragraph | 0d106752a1 | IsLaFeAsO1âˆ’xFxan Electron-Phonon Superconductor? | 10.1103/physrevlett.101.026403 | L Boeri, O V Dolgov, A A Golubov | American Physical Society (APS) | Physical Review Letters | 2008
61ba9700a01e2beb09c50d28 | La[O 1âˆ’x F x ]FeAs | -129993402 |  | La[O 1âˆ’x F x ]FeAs |  |  | Alloys |  |  |  | 26K |  |  | body | paragraph | 0d106752a1 | IsLaFeAsO1âˆ’xFxan Electron-Phonon Superconductor? | 10.1103/physrevlett.101.026403 | L Boeri, O V Dolgov, A A Golubov | American Physical Society (APS) | Physical Review Letters | 2008
61ba9700a01e2beb09c50d29 | MgB 2 | 1351950022 |  | MgB 2 |  |  | Alloys, Borides |  |  |  | 39 K |  |  | body | paragraph | 0d106752a1 | IsLaFeAsO1âˆ’xFxan Electron-Phonon Superconductor? | 10.1103/physrevlett.101.026403 | L Boeri, O V Dolgov, A A Golubov | American Physical Society (APS) | Physical Review Letters | 2008
61ba9700a01e2beb09c50d2a | electron-doped LaOFeAs | -138088785 |  | LaOFeAs | electron-doped |  | Iron-pnictides, Oxides, Pnictides |  |  |  | 26K |  |  | body | figure | 0d106752a1 | IsLaFeAsO1âˆ’xFxan Electron-Phonon Superconductor? | 10.1103/physrevlett.101.026403 | L Boeri, O V Dolgov, A A Golubov | American Physical Society (APS) | Physical Review Letters | 2008
61ba9700a01e2beb09c50d2b | LaOFeP | 1051988777 |  | LaOFeP |  |  | Iron-pnictides, Oxides, Pnictides |  |  |  | âˆ¼ 7 K |  |  | body | paragraph | 0d106752a1 | IsLaFeAsO1âˆ’xFxan Electron-Phonon Superconductor? | 10.1103/physrevlett.101.026403 | L Boeri, O V Dolgov, A A Golubov | American Physical Society (APS) | Physical Review Letters | 2008
61ba9700ab9e3e9324c50cfd | HgBa 2 Ca 4 Cu 5 O x (Hg-1245 | 1141730294 | Hg-1245 | HgBa 2 Ca 4 Cu 5 O x |  |  | Oxides, Cuprates |  |  |  | 108 K |  |  | body | paragraph | 2e40134b45 | Macroscopic evidence for quantum criticality and field-induced quantum fluctuations in cuprate superconductors | 10.1103/physrevb.76.140506 | A D Beyer, V S Zapf, H Yang, F Fabris, M S Park, K H Kim, S-I Lee, N-C Yeh | American Physical Society (APS) | Physical Review B | 2008
61ba9700ab9e3e9324c50cfe | underdoped YBa 2 Cu 3 O 7âˆ’Î´ (Y-123 | -343368004 | Y-123 | YBa 2 Cu 3 O 7âˆ’Î´ | underdoped |  | Oxides, Cuprates |  |  |  | 87 K |  |  | body | paragraph | 2e40134b45 | Macroscopic evidence for quantum criticality and field-induced quantum fluctuations in cuprate superconductors | 10.1103/physrevb.76.140506 | A D Beyer, V S Zapf, H Yang, F Fabris, M S Park, K H Kim, S-I Lee, N-C Yeh | American Physical Society (APS) | Physical Review B | 2008
61ba9700ab9e3e9324c50cff | HgBa 2 Ca 3 Cu 4 O x (Hg-1234 | 23650180 | Hg-1234 | HgBa 2 Ca 3 Cu 4 O x |  |  | Oxides, Cuprates |  |  |  | 125 K |  |  | body | paragraph | 2e40134b45 | Macroscopic evidence for quantum criticality and field-induced quantum fluctuations in cuprate superconductors | 10.1103/physrevb.76.140506 | A D Beyer, V S Zapf, H Yang, F Fabris, M S Park, K H Kim, S-I Lee, N-C Yeh | American Physical Society (APS) | Physical Review B | 2008
61ba9700ab9e3e9324c50d00 | overdoped Bi 2 Sr 2 CaCu 2 O x (Bi-2212 | -253232806 | Bi-2212 | Bi 2 Sr 2 CaCu 2 O x | overdoped |  | Oxides, Cuprates |  |  |  | 60 K |  |  | body | paragraph | 2e40134b45 | Macroscopic evidence for quantum criticality and field-induced quantum fluctuations in cuprate superconductors | 10.1103/physrevb.76.140506 | A D Beyer, V S Zapf, H Yang, F Fabris, M S Park, K H Kim, S-I Lee, N-C Yeh | American Physical Society (APS) | Physical Review B | 2008
61ba9700ab9e3e9324c50d01 | Sr 0.9 La 0.1 CuO 2 (La-112 | -1107400047 | La-112 | Sr 0.9 La 0.1 CuO 2 |  |  | Oxides, Cuprates |  |  |  | 43 K |  |  | body | paragraph | 2e40134b45 | Macroscopic evidence for quantum criticality and field-induced quantum fluctuations in cuprate superconductors | 10.1103/physrevb.76.140506 | A D Beyer, V S Zapf, H Yang, F Fabris, M S Park, K H Kim, S-I Lee, N-C Yeh | American Physical Society (APS) | Physical Review B | 2008
61ba9700ab9e3e9324c50d02 | HgBa 2 Ca 2 Cu 3 O x (Hg-1223 | -1094429934 | Hg-1223 | HgBa 2 Ca 2 Cu 3 O x |  |  | Oxides, Cuprates |  |  |  | 133 K |  |  | body | paragraph | 2e40134b45 | Macroscopic evidence for quantum criticality and field-induced quantum fluctuations in cuprate superconductors | 10.1103/physrevb.76.140506 | A D Beyer, V S Zapf, H Yang, F Fabris, M S Park, K H Kim, S-I Lee, N-C Yeh | American Physical Society (APS) | Physical Review B | 2008
61ba9700ab9e3e9324c50d03 | opti- mally doped Nd 1.85 Ce 0.15 CuO 4 (NCCO | -1094089003 | NCCO | Nd 1.85 Ce 0.15 CuO 4 | opti- mally doped |  | Oxides, Cuprates |  |  |  | 23 K |  |  | body | paragraph | 2e40134b45 | Macroscopic evidence for quantum criticality and field-induced quantum fluctuations in cuprate superconductors | 10.1103/physrevb.76.140506 | A D Beyer, V S Zapf, H Yang, F Fabris, M S Park, K H Kim, S-I Lee, N-C Yeh | American Physical Society (APS) | Physical Review B | 2008
61ba970012cb23f3dfc50d29 | Cd 2 Re 2 O 7 single crystals | -20901512 |  | Cd 2 Re 2 O 7 |  | single crystals | Oxides |  |  |  | 1.47 K | susceptibility |  | body | figure | c33a328184 | Superconductivity in the correlated pyrochloreCd2Re2O7 | 10.1103/physrevb.64.180503 | R Jin, J He, S Mccall, C S Alexander, F Drymiotis, D Mandrus | American Physical Society (APS) | Physical Review B | 2008
61ba970012cb23f3dfc50d2a | Cd 2 Re 2 O 7 single crys- tals | 1465103556 |  | Cd 2 Re 2 O 7 |  | single crys- tals | Oxides |  |  |  | 1.47 K | magnetic suscep- tibility |  | body |  | c33a328184 | Superconductivity in the correlated pyrochloreCd2Re2O7 | 10.1103/physrevb.64.180503 | R Jin, J He, S Mccall, C S Alexander, F Drymiotis, D Mandrus | American Physical Society (APS) | Physical Review B | 2008
61ba970005e6aa6710c50d08 | Al | 606455898 |  | Al |  |  | Alloys |  |  |  | 1.5 K |  |  | body | paragraph | 1d5bbfdfa1 | Results of Measuring the Influence of Casimir Energy on Superconducting Phase Transitions | 10.1007/s10948-012-1767-y | Annalisa Allocca, Giuseppe Bimonte, Detlef Born, Enrico Calloni, Giampiero Esposito, Uwe Huebner, Evgeni Ilâ€™ichev, Luigi Rosa, Francesco Tafuri | Springer Science and Business Media LLC | Journal of Superconductivity and Novel Magnetism | 2012
61ba9701ef148cdddfc50d11 | optimally-doped (Ba 0.6 K 0.4 )Fe 2 As 2 | -1777296327 |  | (Ba 0.6 K 0.4 )Fe 2 As 2 | optimally-doped |  | Iron-pnictides, Pnictides |  |  |  | 38.5 K |  |  | body | figure | acc78c052b | Emergence of superconductivity from fully incoherent normal state in an iron-based superconductor (Ba0.6K0.4)Fe2As2 | 10.1016/j.scib.2018.11.017 | Jianwei Huang, Lin Zhao, Cong Li, Qiang Gao, Jing Liu, Yong Hu, Yu Xu, Yongqing Cai, Dingsong Wu, Ying Ding, Cheng Hu, Huaxue Zhou, Xiaoli Dong, Guodong Liu, Qingyan Wang, Shenjin Zhang, Zhimin Wang, Fengfeng Zhang, Feng Yang, Qinjun Peng, Zuyan Xu, Chuangtian Chen, Xingjiang Zhou | Elsevier BV | Science Bulletin | 2018
61ba9701ef148cdddfc50d12 | (Ba 0.6 K 0.4 )Fe 2 As 2 | 1787813505 |  | (Ba 0.6 K 0.4 )Fe 2 As 2 |  |  | Iron-pnictides, Pnictides |  |  |  | 38.5 K |  |  | annex | paragraph | acc78c052b | Emergence of superconductivity from fully incoherent normal state in an iron-based superconductor (Ba0.6K0.4)Fe2As2 | 10.1016/j.scib.2018.11.017 | Jianwei Huang, Lin Zhao, Cong Li, Qiang Gao, Jing Liu, Yong Hu, Yu Xu, Yongqing Cai, Dingsong Wu, Ying Ding, Cheng Hu, Huaxue Zhou, Xiaoli Dong, Guodong Liu, Qingyan Wang, Shenjin Zhang, Zhimin Wang, Fengfeng Zhang, Feng Yang, Qinjun Peng, Zuyan Xu, Chuangtian Chen, Xingjiang Zhou | Elsevier BV | Science Bulletin | 2018
61ba9701ef148cdddfc50d13 | Optimally-Doped (Ba 0.6 K 0.4 )Fe 2 As 2 | -1535422621 |  | Ba 0.6 K 0.4 )Fe 2 As 2 | Optimally-Doped |  | Alloys |  |  |  | 38.5 K |  |  | annex | paragraph | acc78c052b | Emergence of superconductivity from fully incoherent normal state in an iron-based superconductor (Ba0.6K0.4)Fe2As2 | 10.1016/j.scib.2018.11.017 | Jianwei Huang, Lin Zhao, Cong Li, Qiang Gao, Jing Liu, Yong Hu, Yu Xu, Yongqing Cai, Dingsong Wu, Ying Ding, Cheng Hu, Huaxue Zhou, Xiaoli Dong, Guodong Liu, Qingyan Wang, Shenjin Zhang, Zhimin Wang, Fengfeng Zhang, Feng Yang, Qinjun Peng, Zuyan Xu, Chuangtian Chen, Xingjiang Zhou | Elsevier BV | Science Bulletin | 2018
61ba97017b1a7abb24c50d13 | MgB 2 thin films | 393648293 |  | MgB 2 |  | thin films | Alloys, Borides |  |  |  | 38 ~ 39 K |  |  | body | figure | 86055a7d39 | High critical current densities in superconducting MgB2 thin films | 10.1063/1.1407854 | S H Moon, J H Yun, H N Lee, J I Kye, H G Kim, W Chung, B Oh | AIP Publishing | Applied Physics Letters | 2001
61ba97017b1a7abb24c50d14 | magnesium boride (MgB 2 | 455976028 | magnesium boride | MgB 2 |  |  | Alloys, Borides |  |  |  | above 39 K |  |  | header | abstract | 86055a7d39 | High critical current densities in superconducting MgB2 thin films | 10.1063/1.1407854 | S H Moon, J H Yun, H N Lee, J I Kye, H G Kim, W Chung, B Oh | AIP Publishing | Applied Physics Letters | 2001
61ba97017b1a7abb24c50d15 | MgB 2 thin films | 445594369 |  | MgB 2 |  | thin films | Alloys, Borides |  |  |  | 39 K |  |  | header | abstract | 86055a7d39 | High critical current densities in superconducting MgB2 thin films | 10.1063/1.1407854 | S H Moon, J H Yun, H N Lee, J I Kye, H G Kim, W Chung, B Oh | AIP Publishing | Applied Physics Letters | 2001
61ba97017b1a7abb24c50d16 | MgB 2 thin films on Al 2 O 3 | -1606892703 |  | MgB 2 |  | thin films | Alloys, Borides |  | Al 2 O 3 |  | 39 K |  |  | header | abstract | 86055a7d39 | High critical current densities in superconducting MgB2 thin films | 10.1063/1.1407854 | S H Moon, J H Yun, H N Lee, J I Kye, H G Kim, W Chung, B Oh | AIP Publishing | Applied Physics Letters | 2001
61ba97017b1a7abb24c50d17 | MgB 2 thin film on Al 2 O 3 | -973110205 |  | MgB 2 |  | thin film | Alloys, Borides |  | Al 2 O 3 |  | 39 K |  |  | body | figure | 86055a7d39 | High critical current densities in superconducting MgB2 thin films | 10.1063/1.1407854 | S H Moon, J H Yun, H N Lee, J I Kye, H G Kim, W Chung, B Oh | AIP Publishing | Applied Physics Letters | 2001
61ba97017b1a7abb24c50d18 | MgB 2 thin films | 203008790 |  | MgB 2 |  | thin films | Alloys, Borides |  |  |  | 39 K |  |  | body | figure | 86055a7d39 | High critical current densities in superconducting MgB2 thin films | 10.1063/1.1407854 | S H Moon, J H Yun, H N Lee, J I Kye, H G Kim, W Chung, B Oh | AIP Publishing | Applied Physics Letters | 2001
61ba97017b1a7abb24c50d19 | MgB 2 thin films on Al 2 O 3 substrate | 885675984 |  | MgB 2 |  | thin films | Alloys, Borides |  | Al 2 O 3 |  | 39 K |  |  | body | paragraph | 86055a7d39 | High critical current densities in superconducting MgB2 thin films | 10.1063/1.1407854 | S H Moon, J H Yun, H N Lee, J I Kye, H G Kim, W Chung, B Oh | AIP Publishing | Applied Physics Letters | 2001
61ba97017b1a7abb24c50d1a | MgB 2 thin film on Al 2 O 3 | -1219563727 |  | MgB 2 |  | thin film | Alloys, Borides |  | Al 2 O 3 |  | 37.4 K |  |  | body | figure | 86055a7d39 | High critical current densities in superconducting MgB2 thin films | 10.1063/1.1407854 | S H Moon, J H Yun, H N Lee, J I Kye, H G Kim, W Chung, B Oh | AIP Publishing | Applied Physics Letters | 2001
61ba97017b1a7abb24c50d1b | Al 2 O 3 (0001) substrate | 2009870885 |  | Al 2 O 3 |  |  | Oxides |  |  |  | 39 K |  |  | body | figure | 86055a7d39 | High critical current densities in superconducting MgB2 thin films | 10.1063/1.1407854 | S H Moon, J H Yun, H N Lee, J I Kye, H G Kim, W Chung, B Oh | AIP Publishing | Applied Physics Letters | 2001
61ba97017b1a7abb24c50d1c | MgB 2 film on MgO substrate | 23248201 |  | MgB 2 |  | film | Alloys, Borides |  | MgO |  | 38 K | resistivity |  | body | figure | 86055a7d39 | High critical current densities in superconducting MgB2 thin films | 10.1063/1.1407854 | S H Moon, J H Yun, H N Lee, J I Kye, H G Kim, W Chung, B Oh | AIP Publishing | Applied Physics Letters | 2001
61ba970161d1c9d20fc50d3e | C-doped MgB 2 film | 2002796027 |  | MgB 2 | C | film | Alloys, Borides |  |  |  | 35K |  |  | body | paragraph | 8e9b5b6da6 | Limits of the upper critical field in dirty two-gap superconductors | 10.1016/j.physc.2007.01.008 | A Gurevich | Elsevier BV | Physica C: Superconductivity | 2008
61ba970161d1c9d20fc50d3f | MgB 2 | 1384674672 |  | MgB 2 |  |  | Alloys, Borides |  |  |  | 40K |  |  | body | paragraph | 8e9b5b6da6 | Limits of the upper critical field in dirty two-gap superconductors | 10.1016/j.physc.2007.01.008 | A Gurevich | Elsevier BV | Physica C: Superconductivity | 2008
61ba970161d1c9d20fc50d40 | MgB 2 | 1625383278 |  | MgB 2 |  |  | Alloys, Borides |  |  |  | 35K |  |  | body | paragraph | 8e9b5b6da6 | Limits of the upper critical field in dirty two-gap superconductors | 10.1016/j.physc.2007.01.008 | A Gurevich | Elsevier BV | Physica C: Superconductivity | 2008
61ba97017c13e4f711c50d03 | H 3 S 0.9 P 0.1 | 980520610 |  | H 3 S 0.9 P 0.1 |  |  | Hydrides, Chalcogenides, Pnictides |  |  |  | 265 K |  |  | body | paragraph | fbaacbc4e0 | Possible Superconductivity Approaching Ice Point |  | Yanfeng Ge, Fan Zhang, Yugui Yao |  |  | 2016
61ba97017c13e4f711c50d04 | H 3 S 0.7 Te 0.3 | -1207693814 |  | H 3 S 0.7 Te 0.3 |  |  | Hydrides, Chalcogenides |  |  |  | 161 K |  |  | body | paragraph | fbaacbc4e0 | Possible Superconductivity Approaching Ice Point |  | Yanfeng Ge, Fan Zhang, Yugui Yao |  |  | 2016
61ba97017c13e4f711c50d05 | H 3 Se | -355325315 |  | H 3 Se |  |  | Hydrides, Chalcogenides |  |  |  | 194 K |  |  | body | paragraph | fbaacbc4e0 | Possible Superconductivity Approaching Ice Point |  | Yanfeng Ge, Fan Zhang, Yugui Yao |  |  | 2016
61ba97017c13e4f711c50d06 | H 3 S 0.925 P 0.075 | -609954102 |  | H 3 S 0.925 P 0.075 |  |  | Hydrides, Chalcogenides, Pnictides |  |  |  | 280 K |  | 250 GPa | body | paragraph | fbaacbc4e0 | Possible Superconductivity Approaching Ice Point |  | Yanfeng Ge, Fan Zhang, Yugui Yao |  |  | 2016
61ba97017c13e4f711c50d07 | x = 0.075 | -1264760683 | [7 empty] | x=0.075 | 280 K |  | 250 GPa | body | paragraph | fbaacbc4e0 | Possible Superconductivity Approaching Ice Point |  | Yanfeng Ge, Fan Zhang, Yugui Yao |  |  | 2016
61ba97017c13e4f711c50d08 | hydrogen sulfide | -690928928 | hydrogen sulfide | H2S | [6 empty] | 203 K |  |  | header | abstract | fbaacbc4e0 | Possible Superconductivity Approaching Ice Point |  | Yanfeng Ge, Fan Zhang, Yugui Yao |  |  | 2016
61ba97017c13e4f711c50d09 | H 3 S | -478561795 |  | H 3 S |  |  | Hydrides, Chalcogenides |  |  |  | 194 K |  |  | body | paragraph | fbaacbc4e0 | Possible Superconductivity Approaching Ice Point |  | Yanfeng Ge, Fan Zhang, Yugui Yao |  |  | 2016
61ba97017c13e4f711c50d0a | H 3 S | -595996539 |  | H 3 S |  |  | Hydrides, Chalcogenides |  |  |  | 194 K |  |  | body | paragraph | fbaacbc4e0 | Possible Superconductivity Approaching Ice Point |  | Yanfeng Ge, Fan Zhang, Yugui Yao |  |  | 2016
61ba97017c13e4f711c50d0b | H 3 S 0.96 Si 0.04 | 1835333046 |  | H 3 S 0.96 Si 0.04 |  |  | Hydrides, Chalcogenides |  |  |  | 274 K |  |  | body | paragraph | fbaacbc4e0 | Possible Superconductivity Approaching Ice Point |  | Yanfeng Ge, Fan Zhang, Yugui Yao |  |  | 2016
61ba97017c13e4f711c50d0c | H3S0.925P0.075 | 2138852317 |  | H3S0.925P0.075 |  |  | Hydrides, Chalcogenides, Pnictides |  |  |  | 280 K |  |  | header | abstract | fbaacbc4e0 | Possible Superconductivity Approaching Ice Point |  | Yanfeng Ge, Fan Zhang, Yugui Yao |  |  | 2016
61ba97017c13e4f711c50d0d | H 3 S 0.9 O 0.1 | -2044706203 |  | H 3 S 0.9 O 0.1 |  |  | Hydrides, Chalcogenides, Oxides |  |  |  | 198 K |  |  | body | paragraph | fbaacbc4e0 | Possible Superconductivity Approaching Ice Point |  | Yanfeng Ge, Fan Zhang, Yugui Yao |  |  | 2016
61ba97017c13e4f711c50d0e | H 3 S 0.925 P 0.075 | -673475776 |  | H 3 S 0.925 P 0.075 |  |  | Hydrides, Chalcogenides, Pnictides |  |  |  | 280 K |  | 250 GPa | body | paragraph | fbaacbc4e0 | Possible Superconductivity Approaching Ice Point |  | Yanfeng Ge, Fan Zhang, Yugui Yao |  |  | 2016
61ba97017c13e4f711c50d0f | H 3 S 0.9 P 0.1 | 859224990 |  | H 3 S 0.9 P 0.1 |  |  | Hydrides, Chalcogenides, Pnictides |  |  |  | 250 K |  |  | body | paragraph | fbaacbc4e0 | Possible Superconductivity Approaching Ice Point |  | Yanfeng Ge, Fan Zhang, Yugui Yao |  |  | 2016
61ba97012b9a12e3d2c50d35 | YBa2Cu3O6.993 | -870876435 |  | YBa2Cu3O6.993 |  |  | Oxides, Cuprates |  |  |  | 89 K |  |  | body | paragraph | 708ce371d5 | Nodal quasiparticle dynamics in the heavy fermion superconductor CeCoIn5 revealed by precision microwave spectroscopy | 10.1038/ncomms3477 | C J S Truncik, W A Huttema, P J Turner, S Ã–zcan, N C Murphy, P R CarriÃ¨re, E Thewalt, K J Morse, A J Koenig, J L Sarrao, D M Broun | Springer Science and Business Media LLC | Nature Communications | 2013
61ba97023961c0f52fc50cff | x = 0.32 | -58949102 | [7 empty] | x=0.32 | 100 âˆ’ 140K |  |  | body | paragraph | 31582cfc51 | Low-energy spin-wave excitations in the bilayered magnetic manganiteLa2âˆ’2xSr1+2xMn2O7(0.30<~x<~0.50) | 10.1103/physrevb.67.214428 | H Martinho, C Rettori, D L Huber, J F Mitchell, S B Oseroff | American Physical Society (APS) | Physical Review B | 2002
61ba97027ce09aab2ac50d25 | x=0.6 | 404198348 | [7 empty] | x=0.6 | 0.81 K |  |  | body | figure | 0221fc34eb | Evolution of superconducting order in Pr(Os1âˆ’xRux)4Sb12 | 10.1088/0953-8984/17/28/l01 | Elbert E M Chia, D Vandervelde, M B Salamon, D Kikuchi, H Sugawara, H Sato | IOP Publishing | Journal of Physics: Condensed Matter | 2013
61ba97027ce09aab2ac50d26 | PrRu 4 Sb 12 | 280375518 |  | PrRu 4 Sb 12 |  |  | Alloys |  |  |  | 1.25 K |  |  | body | paragraph | 0221fc34eb | Evolution of superconducting order in Pr(Os1âˆ’xRux)4Sb12 | 10.1088/0953-8984/17/28/l01 | Elbert E M Chia, D Vandervelde, M B Salamon, D Kikuchi, H Sugawara, H Sato | IOP Publishing | Journal of Physics: Condensed Matter | 2013
61ba97027ce09aab2ac50d27 | x=0.4 | -232055902 | [7 empty] | x=0.4 | 0.8 K |  |  | body | figure | 0221fc34eb | Evolution of superconducting order in Pr(Os1âˆ’xRux)4Sb12 | 10.1088/0953-8984/17/28/l01 | Elbert E M Chia, D Vandervelde, M B Salamon, D Kikuchi, H Sugawara, H Sato | IOP Publishing | Journal of Physics: Condensed Matter | 2013
61ba97027ce09aab2ac50d28 | x=0.1 | 404644367 | [7 empty] | x=0.1 | 1.76 K |  |  | body | paragraph | 0221fc34eb | Evolution of superconducting order in Pr(Os1âˆ’xRux)4Sb12 | 10.1088/0953-8984/17/28/l01 | Elbert E M Chia, D Vandervelde, M B Salamon, D Kikuchi, H Sugawara, H Sato | IOP Publishing | Journal of Physics: Condensed Matter | 2013
61ba97027ce09aab2ac50d29 | x=0.6 | 506252858 | [7 empty] | x=0.6 | 0.75 K |  |  | body | paragraph | 0221fc34eb | Evolution of superconducting order in Pr(Os1âˆ’xRux)4Sb12 | 10.1088/0953-8984/17/28/l01 | Elbert E M Chia, D Vandervelde, M B Salamon, D Kikuchi, H Sugawara, H Sato | IOP Publishing | Journal of Physics: Condensed Matter | 2013
61ba97027ce09aab2ac50d2a | x=0.2 | -1288002558 | [7 empty] | x=0.2 | 1.4 K |  |  | body | paragraph | 0221fc34eb | Evolution of superconducting order in Pr(Os1âˆ’xRux)4Sb12 | 10.1088/0953-8984/17/28/l01 | Elbert E M Chia, D Vandervelde, M B Salamon, D Kikuchi, H Sugawara, H Sato | IOP Publishing | Journal of Physics: Condensed Matter | 2013
61ba97027ce09aab2ac50d2b | x=0.1 | 495165459 | [7 empty] | x=0.1 | 1.4 K |  |  | body | paragraph | 0221fc34eb | Evolution of superconducting order in Pr(Os1âˆ’xRux)4Sb12 | 10.1088/0953-8984/17/28/l01 | Elbert E M Chia, D Vandervelde, M B Salamon, D Kikuchi, H Sugawara, H Sato | IOP Publishing | Journal of Physics: Condensed Matter | 2013
61ba970285b12ae79ac50d04 | Sm 1.85 Ce 0.15 CuO 4âˆ’Î´ | -2052791363 |  | Sm 1.85 Ce 0.15 CuO 4âˆ’Î´ |  |  | Oxides, Cuprates |  |  |  | 16.5 K | specific heat |  | body | figure | 585ef62d7d | Specific heat of the iron-based high-T c superconductor SmO 1âˆ’x F x FeAs |  | L Ding, C He, J K Dong, T Wu, R H Liu, X H Chen, S Y Li |  |  | 2008
61ba970285b12ae79ac50d05 | LaO 1âˆ’x F x FeAs (x = 0.05 -0.12) 1 | 2042922885 |  | LaO 1âˆ’x F x FeAs |  |  | Alloys |  |  | x=0.05 -0.12 | 26 K |  |  | header | abstract | 585ef62d7d | Specific heat of the iron-based high-T c superconductor SmO 1âˆ’x F x FeAs |  | L Ding, C He, J K Dong, T Wu, R H Liu, X H Chen, S Y Li |  |  | 2008
61ba970285b12ae79ac50d06 | LaO 0.9 F 0.1âˆ’Î´ FeAs | 683850504 |  | LaO 0.9 F 0.1âˆ’Î´ FeAs |  |  | Alloys |  |  |  | 28 K | specific heat |  | body | paragraph | 585ef62d7d | Specific heat of the iron-based high-T c superconductor SmO 1âˆ’x F x FeAs |  | L Ding, C He, J K Dong, T Wu, R H Liu, X H Chen, S Y Li |  |  | 2008
61ba970285b12ae79ac50d07 | x = 0.20 | 936523532 | [7 empty] | x=0.20 | 54 K |  |  | body | figure | 585ef62d7d | Specific heat of the iron-based high-T c superconductor SmO 1âˆ’x F x FeAs |  | L Ding, C He, J K Dong, T Wu, R H Liu, X H Chen, S Y Li |  |  | 2008
61ba970285b12ae79ac50d08 | x = 0.10 | -1326248786 | [7 empty] | x=0.10 | 54 K |  |  | body | figure | 585ef62d7d | Specific heat of the iron-based high-T c superconductor SmO 1âˆ’x F x FeAs |  | L Ding, C He, J K Dong, T Wu, R H Liu, X H Chen, S Y Li |  |  | 2008
61ba970285b12ae79ac50d09 | Sm 1.85 Ce 0.15 CuO 4âˆ’Î´ | 2028451279 |  | Sm 1.85 Ce 0.15 CuO 4âˆ’Î´ |  |  | Oxides, Cuprates |  |  |  | 16.5 K |  |  | body | paragraph | 585ef62d7d | Specific heat of the iron-based high-T c superconductor SmO 1âˆ’x F x FeAs |  | L Ding, C He, J K Dong, T Wu, R H Liu, X H Chen, S Y Li |  |  | 2008
61ba970285b12ae79ac50d0a | x = 0.2 | -1833978594 | [7 empty] | x=0.2 | 54 K | specific heat |  | body | figure | 585ef62d7d | Specific heat of the iron-based high-T c superconductor SmO 1âˆ’x F x FeAs |  | L Ding, C He, J K Dong, T Wu, R H Liu, X H Chen, S Y Li |  |  | 2008
61ba970285b12ae79ac50d0b | LaO 0.89 F 0.11 FeAs | -1040990387 |  | LaO 0.89 F 0.11 FeAs |  |  | Iron-pnictides, Pnictides, Oxides, Fluorides |  |  |  | 28 K |  |  | body | paragraph | 585ef62d7d | Specific heat of the iron-based high-T c superconductor SmO 1âˆ’x F x FeAs |  | L Ding, C He, J K Dong, T Wu, R H Liu, X H Chen, S Y Li |  |  | 2008
61ba97026a35f302ddc50d10 | Bi 2 Se 3 | 648084276 |  | Bi 2 Se 3 |  |  | Chalcogenides |  |  |  | below âˆ¼ 3.8 K |  |  | body | paragraph | 3da48757be | Electronic structure of a superconducting topological insulator Sr-doped Bi2Se3 | 10.1063/1.4934590 | C Q Han, H Li, W J Chen, Fengfeng Zhu, Meng-Yu Yao, Z J Li, M Wang, Bo F Gao, D D Guan, Canhua Liu, C L Gao, Dong Qian, Jin-Feng Jia | AIP Publishing | Applied Physics Letters | 2015
61ba97026a35f302ddc50d11 | strontium (Sr) doped Bi 2 Se 3 | 353611638 | strontium (Sr | Bi 2 Se 3 |  |  | Chalcogenides |  |  |  | 2.5 K |  |  | body | paragraph | 3da48757be | Electronic structure of a superconducting topological insulator Sr-doped Bi2Se3 | 10.1063/1.4934590 | C Q Han, H Li, W J Chen, Fengfeng Zhu, Meng-Yu Yao, Z J Li, M Wang, Bo F Gao, D D Guan, Canhua Liu, C L Gao, Dong Qian, Jin-Feng Jia | AIP Publishing | Applied Physics Letters | 2015
61ba970205e6aa6710c50d09 | inter- calated hole-doped C 60 | -276461307 |  | C 60 |  |  | Carbides |  |  |  | 115 K |  |  | body | paragraph | 7f5ce4c047 | Magnetic-field-induced helical and stripe phases in Rashba superconductors | 10.1103/physrevb.75.064511 | D F Agterberg, R P Kaur | American Physical Society (APS) | Physical Review B | 2002
61ba97032c886f0fe6c50d0d | RFeAsO x F y (R=Nd,Sm,Pr) | -692877011 |  | RFeAsO x F y |  |  | Alloys |  |  | R=Nd, Sm, Pr | 50 K |  |  | body | paragraph | 1cab18c6ed | Anisotropic London penetration depth and superfluid density in single crystals of iron-based pnictide superconductors | 10.1016/j.physc.2009.03.012 | R Prozorov, M A Tanatar, R T Gordon, C Martin, H Kim, V G Kogan, N Ni, M E Tillman, S L Budâ€™ko, P C Canfield | Elsevier BV | Physica C: Superconductivity | 2009
61ba9703a5c5381c2ec50d11 | YBCO | 1324123356 | YBCO | [7 empty] | 90 K |  |  | body | paragraph | d425c20205 | Inhomogeneous Spin Diffusion in Thickness-Controlled La 0 . 6 7 Sr 0 . 3 3 MnO 3 /YBa 2 Cu 3 O 7 âˆ’ Î´ /La 0 . 6 7 Sr 0 . 3 3 MnO 3 Trilayers | 10.1007/s10948-016-3672-2 | Changzhao Chen, Huajun Chen, Chuanbing Cai | Springer Science and Business Media LLC | Journal of Superconductivity and Novel Magnetism | 2015
61ba9703a5c5381c2ec50d12 | YBCO | 1152761445 | YBCO | [7 empty] | 90 K |  |  | body | paragraph | d425c20205 | Inhomogeneous Spin Diffusion in Thickness-Controlled La 0 . 6 7 Sr 0 . 3 3 MnO 3 /YBa 2 Cu 3 O 7 âˆ’ Î´ /La 0 . 6 7 Sr 0 . 3 3 MnO 3 Trilayers | 10.1007/s10948-016-3672-2 | Changzhao Chen, Huajun Chen, Chuanbing Cai | Springer Science and Business Media LLC | Journal of Superconductivity and Novel Magnetism | 2015
61ba9703a5c5381c2ec50d13 | YBCO films | -1119496931 | YBCO |  |  | films |  |  |  |  | 90 K |  |  | body | figure | d425c20205 | Inhomogeneous Spin Diffusion in Thickness-Controlled La 0 . 6 7 Sr 0 . 3 3 MnO 3 /YBa 2 Cu 3 O 7 âˆ’ Î´ /La 0 . 6 7 Sr 0 . 3 3 MnO 3 Trilayers | 10.1007/s10948-016-3672-2 | Changzhao Chen, Huajun Chen, Chuanbing Cai | Springer Science and Business Media LLC | Journal of Superconductivity and Novel Magnetism | 2015
61ba9703a5c5381c2ec50d14 | YBCO | 1287544823 | YBCO | [7 empty] | 83 K |  |  | body | paragraph | d425c20205 | Inhomogeneous Spin Diffusion in Thickness-Controlled La 0 . 6 7 Sr 0 . 3 3 MnO 3 /YBa 2 Cu 3 O 7 âˆ’ Î´ /La 0 . 6 7 Sr 0 . 3 3 MnO 3 Trilayers | 10.1007/s10948-016-3672-2 | Changzhao Chen, Huajun Chen, Chuanbing Cai | Springer Science and Business Media LLC | Journal of Superconductivity and Novel Magnetism | 2015
61ba9703dc085aa023c50d15 | K0.8Fe2Se2 crystal | -1362617281 |  | K0.8Fe2Se2 |  | crystal | Iron-chalcogenides, Chalcogenides |  |  |  | 33 K | resistivity |  | body | paragraph | d7e14f1a5a | Transport properties of the new Fe-based superconductor KxFe2Se2 (Tc=33 K) | 10.1063/1.3549702 | Yoshikazu Mizuguchi, Hiroyuki Takeya, Yasuna Kawasaki, Toshinori Ozaki, Shunsuke Tsuda, Takahide Yamaguchi, Yoshihiko Takano | AIP Publishing | Applied Physics Letters | 2011
61ba9703dc085aa023c50d16 | K x Fe 2 Se 2 | 1034858118 |  | K x Fe 2 Se 2 |  |  | Iron-chalcogenides, Chalcogenides |  |  |  | 33 K |  |  | header | title | d7e14f1a5a | Transport properties of the new Fe-based superconductor KxFe2Se2 (Tc=33 K) | 10.1063/1.3549702 | Yoshikazu Mizuguchi, Hiroyuki Takeya, Yasuna Kawasaki, Toshinori Ozaki, Shunsuke Tsuda, Takahide Yamaguchi, Yoshihiko Takano | AIP Publishing | Applied Physics Letters | 2011
61ba9703dc085aa023c50d17 | FeSe | 1467599975 |  | FeSe |  |  | Iron-chalcogenides, Chalcogenides |  |  |  | 13 to 37 K |  | 4-6 GPa | body | paragraph | d7e14f1a5a | Transport properties of the new Fe-based superconductor KxFe2Se2 (Tc=33 K) | 10.1063/1.3549702 | Yoshikazu Mizuguchi, Hiroyuki Takeya, Yasuna Kawasaki, Toshinori Ozaki, Shunsuke Tsuda, Takahide Yamaguchi, Yoshihiko Takano | AIP Publishing | Applied Physics Letters | 2011
61ba970320fc3eae4bc50d3c | Tl 2201 | 1576162680 | Tl 2201 | Tl | [6 empty] | 78.7 K | specific heat |  | body | paragraph | 2823d890f4 | Frustrated Kinetic Energy, the Optical Sum Rule, and the Mechanism of Superconductivity | 10.1103/physrevlett.82.2366 | Sudip Chakravarty, Hae-Young Kee, Elihu Abrahams | American Physical Society (APS) | Physical Review Letters | 1998
61ba9703e4dc5fe1bac50d13 | OD Bi 2 Sr 2 CuO 6+Î´ | -441083352 |  | Bi 2 Sr 2 CuO 6+Î´ | OD |  | Alloys |  |  |  | 10 K |  |  | body | paragraph | 97ffa0677e | Energy Gap Evolution in the Tunneling Spectra of Bi2Sr2CaCu2O8+Î´ | 10.1143/jpsj.71.1535 | Renier M Dipasupil, Migaku Oda, Naoki Momono, Masayuki Ido | Physical Society of Japan | Journal of the Physical Society of Japan | 2002
61ba9703e4dc5fe1bac50d14 | UD Bi2212 | 2004895276 | UD Bi2212 | Bi2212 | [6 empty] | 83 K |  |  | body | paragraph | 97ffa0677e | Energy Gap Evolution in the Tunneling Spectra of Bi2Sr2CaCu2O8+Î´ | 10.1143/jpsj.71.1535 | Renier M Dipasupil, Migaku Oda, Naoki Momono, Masayuki Ido | Physical Society of Japan | Journal of the Physical Society of Japan | 2002
61ba97030cb3d3a5e6c50d19 | CaPtAs | 129124963 |  | CaPtAs |  |  | Pnictides |  |  |  | 1.5 K |  |  | header | abstract | dbb0ccd5d5 | Nodeless superconductivity and time-reversal symmetry breaking in the noncentrosymmetric superconductor Re24Ti5 | 10.1103/physrevb.97.020502 | T Shang, G M Pang, C Baines, W B Jiang, W Xie, A Wang, M Medarde, E Pomjakushina, M Shi, J Mesot, H Q Yuan, T Shiroka | American Physical Society (APS) | Physical Review B | 2020
61ba97046a35f302ddc50d12 | x Ca =0.2 | -884338770 | [7 empty] | x Ca=0.2 | 180K |  |  | body | paragraph | 506cd04b05 | Unusual magneto-elastic forces stabilize the insulating ferromagnetic state of manganites: the La 0.8 Ca 0.2 MnO 3 case |  | M Hennion, F Moussa, F Wang, J RodrÃ­guez-Carvajal, Y M Mukovskii, D Shulyatev |  |  | 2001
61ba97046a35f302ddc50d13 | x=1/8 Sr-doped | 982207034 |  |  | Sr |  |  |  |  | x=1/8 | 180K |  |  | body | paragraph | 506cd04b05 | Unusual magneto-elastic forces stabilize the insulating ferromagnetic state of manganites: the La 0.8 Ca 0.2 MnO 3 case |  | M Hennion, F Moussa, F Wang, J RodrÃ­guez-Carvajal, Y M Mukovskii, D Shulyatev |  |  | 2001
61ba97047ecf8b73e6c50d03 | LSCO x = 0.15) | 578728587 | LSCO | [6 empty] | x=0.15 | 38K |  |  | body | paragraph | d063fb02b7 | Nuclear spin-spin coupling inLa2âˆ’xSrxCuO4studied by stimulated echo decay | 10.1103/physrevb.60.9801 | S Fujiyama, M Takigawa, Y Ueda, T Suzuki, N Yamada | American Physical Society (APS) | Physical Review B | 1999
61ba97047ecf8b73e6c50d04 | LSCO x = 0.15) | 578728587 | LSCO | [6 empty] | x=0.15 | 90K |  |  | body | paragraph | d063fb02b7 | Nuclear spin-spin coupling inLa2âˆ’xSrxCuO4studied by stimulated echo decay | 10.1103/physrevb.60.9801 | S Fujiyama, M Takigawa, Y Ueda, T Suzuki, N Yamada | American Physical Society (APS) | Physical Review B | 1999
61ba97047ecf8b73e6c50d05 | underdoped YBa 2 Cu 4 O 8 | -1811373203 |  | YBa 2 Cu 4 O 8 | underdoped |  | Oxides, Cuprates |  |  |  | 90K |  |  | body | figure | d063fb02b7 | Nuclear spin-spin coupling inLa2âˆ’xSrxCuO4studied by stimulated echo decay | 10.1103/physrevb.60.9801 | S Fujiyama, M Takigawa, Y Ueda, T Suzuki, N Yamada | American Physical Society (APS) | Physical Review B | 1999
61ba97047ecf8b73e6c50d06 | LSCO x = 0.12) | -1764406769 | LSCO | [6 empty] | x=0.12 | 32K |  |  | body | paragraph | d063fb02b7 | Nuclear spin-spin coupling inLa2âˆ’xSrxCuO4studied by stimulated echo decay | 10.1103/physrevb.60.9801 | S Fujiyama, M Takigawa, Y Ueda, T Suzuki, N Yamada | American Physical Society (APS) | Physical Review B | 1999
61ba97047ecf8b73e6c50d07 | Y1248) | -2141549229 | Y1248 | Y1248Y1248 | [6 empty] | 80K |  |  | body | paragraph | d063fb02b7 | Nuclear spin-spin coupling inLa2âˆ’xSrxCuO4studied by stimulated echo decay | 10.1103/physrevb.60.9801 | S Fujiyama, M Takigawa, Y Ueda, T Suzuki, N Yamada | American Physical Society (APS) | Physical Review B | 1999
61ba97047ecf8b73e6c50d08 | optimally doped YBa 2 Cu 3 O 7âˆ’Î´ | 912896657 |  | YBa 2 Cu 3 O 7âˆ’Î´ | optimally doped |  | Oxides, Cuprates |  |  |  | 90K |  |  | body | figure | d063fb02b7 | Nuclear spin-spin coupling inLa2âˆ’xSrxCuO4studied by stimulated echo decay | 10.1103/physrevb.60.9801 | S Fujiyama, M Takigawa, Y Ueda, T Suzuki, N Yamada | American Physical Society (APS) | Physical Review B | 1999
61ba97047ecf8b73e6c50d09 | Y1237 | 1905434552 | Y1237 | Y1237Y1237 | [6 empty] | 90K |  |  | body | paragraph | d063fb02b7 | Nuclear spin-spin coupling inLa2âˆ’xSrxCuO4studied by stimulated echo decay | 10.1103/physrevb.60.9801 | S Fujiyama, M Takigawa, Y Ueda, T Suzuki, N Yamada | American Physical Society (APS) | Physical Review B | 1999
61ba9704c2c99830dec50d41 | MgB 2 | 1502138942 |  | MgB 2 |  |  | Alloys, Borides |  |  |  | 34 K |  |  | body | figure | 2e860f4278 | Application Prospects of ${\rm MgB}_{2}$ in View of Its Basic Properties | 10.1109/tasc.2009.2019538 | Michael Eisterer, Harald W Weber | Institute of Electrical and Electronics Engineers (IEEE) | IEEE Transactions on Applied Superconductivity | 2008
61ba97043af0453d0cc50d4a | hole-doped Nd 0.8 Sr 0.2 NiO 2 | -1726257573 |  | Nd 0.8 Sr 0.2 NiO 2 |  |  | Oxides |  |  |  | 9 âˆ¼ 15K |  |  | body | figure | 06a8abbca9 | Electronic structures and topological properties in nickelates Ln n+1 Ni n O 2n+2 |  | Jiacheng Gao, Shiyu Peng, Zhijun Wang, Chen Fang, Hongming Weng
61ba9704c0bff55f4cc50d2b | bulk Nb | -1679007627 |  | Nb |  |  | Alloys |  |  |  | 6.91 K and 8.15 K |  |  | body | paragraph | 4af08686ee | Microwave probing of bulk dielectrics using superconducting coplanar resonators in distant-flip-chip geometry |  | Lars Wendel, Vincent T Engl, Gabriele Untereiner, Nikolaj G Ebensperger, Martin Dressel, Ahmed Farag, Monika Ubl, Harald Giessen, Marc Scheffler |  |  | 2019
61ba97047f36ec6458c50d0b | CsV 3 Sb 5 | -2015764886 |  | CsV 3 Sb 5 |  |  | Alloys |  |  |  | nearly 8 K |  | 2 GPa | body | paragraph | 58429ab21c | Role of Sb in the superconducting kagome metal CsV 3 Sb 5 revealed by its anisotropic compression |  | Alexander A Tsirlin, Pierre Fertey, Brenden R Ortiz, Berina Klis, Valentino Merkl, Martin Dressel, Stephen D Wilson, Ece Uykur |  |  | 2021
61ba970561d1c9d20fc50d42 | La 2âˆ’x Sr x CuO 4 (LSCO) with x = 0.050 | -2010226640 | LSCO | La 2âˆ’x Sr x CuO 4 |  |  | Oxides, Cuprates |  |  | x=0.050 | 2 K |  |  | body | figure | 96ddc563e8 | Field-Enhanced Diamagnetism in the Pseudogap State of the CuprateBi2Sr2CaCu2O8+Î´Superconductor in an Intense Magnetic Field | 10.1103/physrevlett.95.247002 | Yayu Wang, Lu Li, M J Naughton, G D Gu, S Uchida, N P Ong | American Physical Society (APS) | Physical Review Letters | 2014
61ba970561d1c9d20fc50d43 | UD Bi 2212 | 1041279104 | UD Bi 2212 | Bi | [6 empty] | 50 K |  |  | body | figure | 96ddc563e8 | Field-Enhanced Diamagnetism in the Pseudogap State of the CuprateBi2Sr2CaCu2O8+Î´Superconductor in an Intense Magnetic Field | 10.1103/physrevlett.95.247002 | Yayu Wang, Lu Li, M J Naughton, G D Gu, S Uchida, N P Ong | American Physical Society (APS) | Physical Review Letters | 2014
61ba970561d1c9d20fc50d44 | underdoped (UD) Bi 2212 crystal | 744841841 | Bi 2212 | Bi | underdoped | crystal |  |  |  |  | 50 K |  |  | body | paragraph | 96ddc563e8 | Field-Enhanced Diamagnetism in the Pseudogap State of the CuprateBi2Sr2CaCu2O8+Î´Superconductor in an Intense Magnetic Field | 10.1103/physrevlett.95.247002 | Yayu Wang, Lu Li, M J Naughton, G D Gu, S Uchida, N P Ong | American Physical Society (APS) | Physical Review Letters | 2014
61ba9705a013f06956c50d19 | LaFeAsO1âˆ’xHx | 1447878372 |  | LaFeAsO1âˆ’xHx |  |  | Hydrides, Iron-pnictides, Oxides, Pnictides |  |  |  | 47 K |  | 3 GPa | body | paragraph | a9c6c58f14 | Controlling factors of <i>T<span class="aps-inline-formula"><math><msub><mrow></mrow><mi>c</mi></msub></math></span></i> dome structure in 1111-type iron arsenide superconductors | 10.1103/physrevb.89.094510 | Satoru Matsuishi, Takuya Maruyama, Soshi Iimura, Hideo Hosono | American Physical Society (APS) | Physical Review B | 2014
61ba9705a013f06956c50d1a | x = 0.08 | -206479356 | [7 empty] | x=0.08 | 22.5 K |  |  | body | paragraph | a9c6c58f14 | Controlling factors of <i>T<span class="aps-inline-formula"><math><msub><mrow></mrow><mi>c</mi></msub></math></span></i> dome structure in 1111-type iron arsenide superconductors | 10.1103/physrevb.89.094510 | Satoru Matsuishi, Takuya Maruyama, Soshi Iimura, Hideo Hosono | American Physical Society (APS) | Physical Review B | 2014
61ba9705a013f06956c50d1b | x = 0.43 | 176136296 | [7 empty] | x=0.43 | < 2 K |  |  | body | paragraph | a9c6c58f14 | Controlling factors of <i>T<span class="aps-inline-formula"><math><msub><mrow></mrow><mi>c</mi></msub></math></span></i> dome structure in 1111-type iron arsenide superconductors | 10.1103/physrevb.89.094510 | Satoru Matsuishi, Takuya Maruyama, Soshi Iimura, Hideo Hosono | American Physical Society (APS) | Physical Review B | 2014
61ba9705a013f06956c50d1c | x â‰ˆ 0.3 | 438667945 | [7 empty] | x=0.3 | 36 K |  |  | body | paragraph | a9c6c58f14 | Controlling factors of <i>T<span class="aps-inline-formula"><math><msub><mrow></mrow><mi>c</mi></msub></math></span></i> dome structure in 1111-type iron arsenide superconductors | 10.1103/physrevb.89.094510 | Satoru Matsuishi, Takuya Maruyama, Soshi Iimura, Hideo Hosono | American Physical Society (APS) | Physical Review B | 2014
61ba9705a013f06956c50d1d | x = 0.20 | 909570512 | [7 empty] | x=0.20 | 44.5 K |  |  | body | paragraph | a9c6c58f14 | Controlling factors of <i>T<span class="aps-inline-formula"><math><msub><mrow></mrow><mi>c</mi></msub></math></span></i> dome structure in 1111-type iron arsenide superconductors | 10.1103/physrevb.89.094510 | Satoru Matsuishi, Takuya Maruyama, Soshi Iimura, Hideo Hosono | American Physical Society (APS) | Physical Review B | 2014
61ba9705a013f06956c50d1e | x = 0.15 between x = 0.12 and 0.18 | 1577266032 | [7 empty] | x=0.12, 0.18 | 4 K |  |  | body | paragraph | a9c6c58f14 | Controlling factors of <i>T<span class="aps-inline-formula"><math><msub><mrow></mrow><mi>c</mi></msub></math></span></i> dome structure in 1111-type iron arsenide superconductors | 10.1103/physrevb.89.094510 | Satoru Matsuishi, Takuya Maruyama, Soshi Iimura, Hideo Hosono | American Physical Society (APS) | Physical Review B | 2014
61ba9705a013f06956c50d1f | x = 0.0 sample with y â‰ˆ 0.53 | 2084096028 | [7 empty] | x=0.0, y=â‰ˆ 0.53 | 14 K | resistivity |  | body | paragraph | a9c6c58f14 | Controlling factors of <i>T<span class="aps-inline-formula"><math><msub><mrow></mrow><mi>c</mi></msub></math></span></i> dome structure in 1111-type iron arsenide superconductors | 10.1103/physrevb.89.094510 | Satoru Matsuishi, Takuya Maruyama, Soshi Iimura, Hideo Hosono | American Physical Society (APS) | Physical Review B | 2014
61ba9705a013f06956c50d20 | x â‰ˆ 0.16 | 600813904 | [7 empty] | x=0.16 | < 2 K |  |  | body | paragraph | a9c6c58f14 | Controlling factors of <i>T<span class="aps-inline-formula"><math><msub><mrow></mrow><mi>c</mi></msub></math></span></i> dome structure in 1111-type iron arsenide superconductors | 10.1103/physrevb.89.094510 | Satoru Matsuishi, Takuya Maruyama, Soshi Iimura, Hideo Hosono | American Physical Society (APS) | Physical Review B | 2014
61ba9705a013f06956c50d21 | x â‰ˆ 0.1 | -551864561 | [7 empty] | x=0.1 | 29 K |  |  | body | paragraph | a9c6c58f14 | Controlling factors of <i>T<span class="aps-inline-formula"><math><msub><mrow></mrow><mi>c</mi></msub></math></span></i> dome structure in 1111-type iron arsenide superconductors | 10.1103/physrevb.89.094510 | Satoru Matsuishi, Takuya Maruyama, Soshi Iimura, Hideo Hosono | American Physical Society (APS) | Physical Review B | 2014
61ba9705720b8b3d36c50d11 | A y Fe 2 Se 2 (A=K, Cs) | -198960067 |  | A y Fe 2 Se 2 |  |  | Alloys |  |  | A=K, Cs | 31 K |  |  | body | paragraph | 28e76dee6b | Unified description of superconducting pairing symmetry in electron-doped Fe-based-122 compounds | 10.1103/physrevb.91.220509 | Bo Li, Lihua Pan, Yuan-Yen Tai, Matthias J Graf, Jian-Xin Zhu, Kevin E Bassler, C S Ting | American Physical Society (APS) | Physical Review B | 2015
61ba9705e4dc5fe1bac50d15 | CeCoIn 5 19 | -1445488330 |  | CeCoIn 5 19 |  |  | Alloys |  |  |  | below 2.3 K |  |  | body | paragraph | 39422f684f | Design and performance of an ultra-high vacuum scanning tunneling microscope operating at dilution refrigerator temperatures and high magnetic fields | 10.1063/1.4822271 | S Misra, B B Zhou, I K Drozdov, J Seo, L Urban, A Gyenis, S C J Kingsley, H Jones, A Yazdani | AIP Publishing | Review of Scientific Instruments | 2013
61ba97065cc438644dc50d35 | single crystals of optimally-doped Bi2212 | 1643763733 | Bi2212 | Bi2212Bi2212 | optimally-doped | single crystals |  |  |  |  | 91-92 K |  |  | body | figure | 89b08b60d2 | Low-Energy (<10 meV) Feature in the Nodal Electron Self-Energy and Strong Temperature Dependence of the Fermi Velocity inBi2Sr2CaCu2O8+Î´ | 10.1103/physrevlett.105.046402 | N C Plumb, T J Reber, J D Koralek, Z Sun, J F Douglas, Y Aiura, K Oka, H Eisaki, D S Dessau | American Physical Society (APS) | Physical Review Letters | 2013
61ba970612cb23f3dfc50d2d | R xx | -1004458335 | [8 empty] | 1 K |  |  | body | figure | ffb41a0d03 | Coexistence of superconductivity and spin-density wave in(TMTSF)2ClO4: Spatial structure of the two-phase state | 10.1103/physrevb.89.054518 | Ya. A Gerasimenko, S V Sanduleanu, V A Prudkoglyad, A V Kornilov, J Yamada, J S Qualls, V M Pudalov | American Physical Society (APS) | Physical Review B | 2014
61ba97072227d4ac07c50d0e | 20% Sr doping | 839950512 |  |  | 20% Sr | [5 empty] | 15 K |  |  | body | paragraph | 07bd9a8d47 | Magnetic penetration depth and Tc in superconducting nickelates | 10.1103/physrevresearch.2.013219 | F Bernardini, V Olevano, A Cano | American Physical Society (APS) | Physical Review Research | 2019
61ba9707e720aae5f4c50d05 | x = 0.075 | -1072206171 | [7 empty] | x=0.075 | 25 K |  |  | body | paragraph | 30f3949cff | Doping dependence of spin dynamics in electron-dopedBa(Fe1âˆ’xCox)2As2 | 10.1103/physrevb.82.054515 | K Matan, S Ibuka, R Morinaga, Songxue Chi, J W Lynn, A D Christianson, M D Lumsden, T J Sato | American Physical Society (APS) | Physical Review B | 2013
61ba9707e720aae5f4c50d06 | x = 0.14 | 568132108 | [7 empty] | x=0.14 | 7 K |  |  | body | figure | 30f3949cff | Doping dependence of spin dynamics in electron-dopedBa(Fe1âˆ’xCox)2As2 | 10.1103/physrevb.82.054515 | K Matan, S Ibuka, R Morinaga, Songxue Chi, J W Lynn, A D Christianson, M D Lumsden, T J Sato | American Physical Society (APS) | Physical Review B | 2013
61ba9707e720aae5f4c50d07 | x = 0.24 | -1764415402 | [7 empty] | x=0.24 | 1.8 K |  |  | body | paragraph | 30f3949cff | Doping dependence of spin dynamics in electron-dopedBa(Fe1âˆ’xCox)2As2 | 10.1103/physrevb.82.054515 | K Matan, S Ibuka, R Morinaga, Songxue Chi, J W Lynn, A D Christianson, M D Lumsden, T J Sato | American Physical Society (APS) | Physical Review B | 2013
61ba9707e720aae5f4c50d08 | x = 0.14 | 371757531 | [7 empty] | x=0.14 | 7 K |  |  | body | paragraph | 30f3949cff | Doping dependence of spin dynamics in electron-dopedBa(Fe1âˆ’xCox)2As2 | 10.1103/physrevb.82.054515 | K Matan, S Ibuka, R Morinaga, Songxue Chi, J W Lynn, A D Christianson, M D Lumsden, T J Sato | American Physical Society (APS) | Physical Review B | 2013
61ba9707e720aae5f4c50d09 | optimally-doped compound (x = 0.06) | 74602714 |  |  | optimally-doped |  |  |  |  | x=0.06 | 26 K |  |  | body | paragraph | 30f3949cff | Doping dependence of spin dynamics in electron-dopedBa(Fe1âˆ’xCox)2As2 | 10.1103/physrevb.82.054515 | K Matan, S Ibuka, R Morinaga, Songxue Chi, J W Lynn, A D Christianson, M D Lumsden, T J Sato | American Physical Society (APS) | Physical Review B | 2013
61ba9707e720aae5f4c50d0a | x = 0.06 | -1044900940 | [7 empty] | x=0.06 | 26 K | Magnetic susceptibility |  | body | paragraph | 30f3949cff | Doping dependence of spin dynamics in electron-dopedBa(Fe1âˆ’xCox)2As2 | 10.1103/physrevb.82.054515 | K Matan, S Ibuka, R Morinaga, Songxue Chi, J W Lynn, A D Christianson, M D Lumsden, T J Sato | American Physical Society (APS) | Physical Review B | 2013
61ba9707d7a99c43e8c50d05 | (Ba 0.6 K 0.4 )Fe 2 As 2 | 1697321939 |  | (Ba 0.6 K 0.4 )Fe 2 As 2 |  |  | Iron-pnictides, Pnictides |  |  |  | 35 K |  |  | body |  | 499ae355dd | Multiple Nodeless Superconducting Gaps in (Ba 0.6 K 0.4 )Fe 2 As 2 Superconductor from Angle-Resolved Photoemission Spectroscopy |  | Lin Zhao, Haiyun Liu, Wentao Zhang, Jianqiao Meng, Xiaowen Jia, Guodong Liu, Xiaoli Dong, G F Chen, J L Luo, N L Wang, W Lu, Guiling Wang, Yong Zhou, Yong Zhu, Xiaoyang Wang, Zuyan Xu, Chuangtian Chen, X J Zhou |  |  | 2008
61ba9707d7a99c43e8c50d06 | (Ba 0.6 K 0.4 )Fe 2 As 2 | 1814759495 |  | (Ba 0.6 K 0.4 )Fe 2 As 2 |  |  | Iron-pnictides, Pnictides |  |  |  | 35 K |  |  | header | abstract | 499ae355dd | Multiple Nodeless Superconducting Gaps in (Ba 0.6 K 0.4 )Fe 2 As 2 Superconductor from Angle-Resolved Photoemission Spectroscopy |  | Lin Zhao, Haiyun Liu, Wentao Zhang, Jianqiao Meng, Xiaowen Jia, Guodong Liu, Xiaoli Dong, G F Chen, J L Luo, N L Wang, W Lu, Guiling Wang, Yong Zhou, Yong Zhu, Xiaoyang Wang, Zuyan Xu, Chuangtian Chen, X J Zhou |  |  | 2008
61ba97084217bb9076c50d2a | "La(Ba,Ca) 2 Cu 3 O x | -122637897 |  | La(Ba,Ca) 2 Cu 3 O x |  |  | Alloys |  |  |  | 70 K |  |  | header | abstract | fd415ec833 | Observation of high-Tc superconductivity in inhomogeneous combinatorial ceramics | 10.1016/j.solidstatesciences.2018.12.003 | Mitra Iranmanesh, Nikolai D Zhigadlo, Thanaporn Tohsophon, John R Kirtley, Wilfried Assenmacher, Werner Mader, JÃ¼rg Hulliger | Elsevier BV | Solid State Sciences | 2019
61ba97084217bb9076c50d2b | B-3 | 622052221 |  | B-3 |  |  | Alloys |  |  |  | 70 K |  |  | body | figure | fd415ec833 | Observation of high-Tc superconductivity in inhomogeneous combinatorial ceramics | 10.1016/j.solidstatesciences.2018.12.003 | Mitra Iranmanesh, Nikolai D Zhigadlo, Thanaporn Tohsophon, John R Kirtley, Wilfried Assenmacher, Werner Mader, JÃ¼rg Hulliger | Elsevier BV | Solid State Sciences | 2019
61ba97084217bb9076c50d2c | B-10 | 1253911615 | B-10 | [7 empty] | 118 K |  |  | body | paragraph | fd415ec833 | Observation of high-Tc superconductivity in inhomogeneous combinatorial ceramics | 10.1016/j.solidstatesciences.2018.12.003 | Mitra Iranmanesh, Nikolai D Zhigadlo, Thanaporn Tohsophon, John R Kirtley, Wilfried Assenmacher, Werner Mader, JÃ¼rg Hulliger | Elsevier BV | Solid State Sciences | 2019
61ba97084217bb9076c50d2d | Sr 0.7 Ca 0.3 CuO 2 | 1571578288 |  | Sr 0.7 Ca 0.3 CuO 2 |  |  | Oxides, Cuprates |  |  |  | 110 K |  |  | body | paragraph | fd415ec833 | Observation of high-Tc superconductivity in inhomogeneous combinatorial ceramics | 10.1016/j.solidstatesciences.2018.12.003 | Mitra Iranmanesh, Nikolai D Zhigadlo, Thanaporn Tohsophon, John R Kirtley, Wilfried Assenmacher, Werner Mader, JÃ¼rg Hulliger | Elsevier BV | Solid State Sciences | 2019
61ba97084217bb9076c50d2e | LaBaCaCu 3 O x | -682565629 |  | LaBaCaCu 3 O x |  |  | Oxides, Cuprates |  |  |  | 70 K |  |  | body | paragraph | fd415ec833 | Observation of high-Tc superconductivity in inhomogeneous combinatorial ceramics | 10.1016/j.solidstatesciences.2018.12.003 | Mitra Iranmanesh, Nikolai D Zhigadlo, Thanaporn Tohsophon, John R Kirtley, Wilfried Assenmacher, Werner Mader, JÃ¼rg Hulliger | Elsevier BV | Solid State Sciences | 2019
61ba97080a416aa3d9c50d17 | overdoped Bi 2 Sr 2 CaCu 2 O 8+Î´ | 1129963393 |  | Bi 2 Sr 2 CaCu 2 O 8+Î´ | overdoped |  | Alloys |  |  |  | 83 K |  |  | body | paragraph | 0c7f877a6c | Neutron resonance in high-Tcsuperconductors is not the Ï€ particle | 10.1103/physrevb.63.144507 | O Tchernyshyov, M R Norman, A V Chubukov | American Physical Society (APS) | Physical Review B | 2000
61ba97080a416aa3d9c50d18 | slightly overdoped Bi 2 Sr 2 CaCu 2 O 8+Î´ | -525027390 |  | Bi 2 Sr 2 CaCu 2 O 8+Î´ | slightly overdoped |  | Alloys |  |  |  | 87 K |  |  | body | paragraph | 0c7f877a6c | Neutron resonance in high-Tcsuperconductors is not the Ï€ particle | 10.1103/physrevb.63.144507 | O Tchernyshyov, M R Norman, A V Chubukov | American Physical Society (APS) | Physical Review B | 2000
61ba9708c0bff55f4cc50d2d | Ga 1âˆ’x Mn x As for x = 0.053 | -1711026865 |  | Ga 1âˆ’x Mn x As |  |  | Pnictides |  |  | x=0.053 | 110 K |  |  | body | paragraph | 79eb4764e4 | Two-component approach for thermodynamic properties in diluted magnetic semiconductors | 10.1103/physrevb.65.115308 | Malcolm P Kennett, Mona Berciu, R N Bhatt | American Physical Society (APS) | Physical Review B | 2013
61ba9708c0bff55f4cc50d2e | x = 0.02 | 1767713762 | [7 empty] | x=0.02 | 37 K | magnetization |  | body | paragraph | 79eb4764e4 | Two-component approach for thermodynamic properties in diluted magnetic semiconductors | 10.1103/physrevb.65.115308 | Malcolm P Kennett, Mona Berciu, R N Bhatt | American Physical Society (APS) | Physical Review B | 2013
61ba97081b93c0c6bec50d3f | x = 0.028) | -1981534378 | [7 empty] | x=0.028 | 20 K |  |  | body | figure | f5e22b4f80 | Visualizing the microscopic coexistence of spin density wave and superconductivity in underdoped NaFe1âˆ’xCoxAs | 10.1038/ncomms2592 | Peng Cai, Xiaodong Zhou, Wei Ruan, Aifeng Wang, Xianhui Chen, Dung-Hai Lee, Yayu Wang | Springer Science and Business Media LLC | Nature Communications | 2013
61ba97081b93c0c6bec50d40 | x = 0.014 | 1917933 | [7 empty] | x=0.014 | 16 K |  |  | body | figure | f5e22b4f80 | Visualizing the microscopic coexistence of spin density wave and superconductivity in underdoped NaFe1âˆ’xCoxAs | 10.1038/ncomms2592 | Peng Cai, Xiaodong Zhou, Wei Ruan, Aifeng Wang, Xianhui Chen, Dung-Hai Lee, Yayu Wang | Springer Science and Business Media LLC | Nature Communications | 2013
61ba970920fc3eae4bc50d3f | graphite intercalation compounds -intercalation of the alkaline-earth Ca | 2008362663 | graphite | Ca |  |  | Alloys |  |  |  | 11.5 K |  |  | body | paragraph | 99186db4dd | Freestanding n-Doped Graphene via Intercalation of Calcium and Magnesium Into the Buffer Layer -SiC(0001) Interface |  | Jimmy C Kotsakidis, Antonija GrubiÅ¡iÄ‡-ÄŒabo, Yuefeng Yin, Anton Tadich, Rachael L Myers-Ward, Matthew Dejarld, Shojan P Pavunny, Marc Currie, Kevin M Daniels, Chang Liu, Mark T Edmonds, Nikhil V Medhekar, D Kurt Gaskill, Amadeo L VÃ¡zquez De Parga, Michael S Fuhrer
61ba970920fc3eae4bc50d40 | Ca-intercalated bilayer graphene | -1484449962 | graphene |  | Ca-intercalated | bilayer |  |  |  |  | 2K |  |  | body | paragraph | 99186db4dd | Freestanding n-Doped Graphene via Intercalation of Calcium and Magnesium Into the Buffer Layer -SiC(0001) Interface |  | Jimmy C Kotsakidis, Antonija GrubiÅ¡iÄ‡-ÄŒabo, Yuefeng Yin, Anton Tadich, Rachael L Myers-Ward, Matthew Dejarld, Shojan P Pavunny, Marc Currie, Kevin M Daniels, Chang Liu, Mark T Edmonds, Nikhil V Medhekar, D Kurt Gaskill, Amadeo L VÃ¡zquez De Parga, Michael S Fuhrer
61ba97092b9a12e3d2c50d39 | C 60 -crystal | -1390717799 |  | C 60 - |  | crystal | Alloys |  |  |  | 52 K |  |  | body | paragraph | 30adda49ed | Charge profile of surface doped C60 | 10.1007/s100510170054 | Samuel Wehrli, Didier Poilblanc, T M Rice | Springer Science and Business Media LLC | The European Physical Journal B | 2014
61ba970aa01e2beb09c50d30 | PbTaSe 2 | 1031704340 |  | PbTaSe 2 |  |  | Chalcogenides |  |  |  | 3.8 K |  |  | body | paragraph | a0558adbda | 81 Ta Nuclear quadrupole resonance study of non-centrosymmetric superconductor PbTaSe 2 |  | K Yokoi, M Yashima, H Murakawa, H Mukuda, K Yamauchi, T Oguchi, H Sakai, N Hanasaki |  |  | 2020
61ba970aa01e2beb09c50d31 | PbTaSe 2 | 1216565220 |  | PbTaSe 2 |  |  | Chalcogenides |  |  |  | 3.8 K | susceptibilities |  | body |  | a0558adbda | 81 Ta Nuclear quadrupole resonance study of non-centrosymmetric superconductor PbTaSe 2 |  | K Yokoi, M Yashima, H Murakawa, H Mukuda, K Yamauchi, T Oguchi, H Sakai, N Hanasaki |  |  | 2020
61ba970a5ad933a7cac50d15 | CaKFe 4 As 4 | -935123393 |  | CaKFe 4 As 4 |  |  | Iron-pnictides, Pnictides |  |  |  | 35.0 Â± 0.2 K |  |  | body | paragraph | 2b00ca5ca6 | Anisotropic thermodynamic and transport properties of single-crystallineCaKFe4As4 | 10.1103/physrevb.94.064501 | W R Meier, T Kong, U S Kaluarachchi, V Taufour, N H Jo, G Drachuck, A E BÃ¶hmer, S M Saunders, A Sapkota, A Kreyssig, M A Tanatar, R Prozorov, A I Goldman, Fedor F Balakirev, Alex Gurevich, S L Bud'ko, P C Canfield | American Physical Society (APS) | Physical Review B | 2016
61ba970a5ad933a7cac50d16 | CaKFe 4 As 4 | -434458041 |  | CaKFe 4 As 4 |  |  | Iron-pnictides, Pnictides |  |  |  | 35 K |  |  | body | figure | 2b00ca5ca6 | Anisotropic thermodynamic and transport properties of single-crystallineCaKFe4As4 | 10.1103/physrevb.94.064501 | W R Meier, T Kong, U S Kaluarachchi, V Taufour, N H Jo, G Drachuck, A E BÃ¶hmer, S M Saunders, A Sapkota, A Kreyssig, M A Tanatar, R Prozorov, A I Goldman, Fedor F Balakirev, Alex Gurevich, S L Bud'ko, P C Canfield | American Physical Society (APS) | Physical Review B | 2016
61ba970a12cb23f3dfc50d2f | MgB 2 | 1346169956 |  | MgB 2 |  |  | Alloys, Borides |  |  |  | 39 K |  |  | body | paragraph | 62d13af6d5 | Theoretical Study of Superstructures in Mg 1âˆ’x Al x B 2 |  | Sergey V Barabash, David Stroud |  |  | 2015
61ba970a12cb23f3dfc50d30 | x = 0.25 | 1009237280 | [7 empty] | x=0.25 | 10 K |  |  | body | paragraph | 62d13af6d5 | Theoretical Study of Superstructures in Mg 1âˆ’x Al x B 2 |  | Sergey V Barabash, David Stroud |  |  | 2015
61ba970a12cb23f3dfc50d31 | x > 0.6 | -1382634676 | [7 empty] | x=> 0.6 | 0.01 K |  |  | body | paragraph | 62d13af6d5 | Theoretical Study of Superstructures in Mg 1âˆ’x Al x B 2 |  | Sergey V Barabash, David Stroud |  |  | 2015
61ba970a12cb23f3dfc50d32 | x âˆ¼ 0.7 | -755603844 | [7 empty] | x=0.7 | 10 K |  |  | body | paragraph | 62d13af6d5 | Theoretical Study of Superstructures in Mg 1âˆ’x Al x B 2 |  | Sergey V Barabash, David Stroud |  |  | 2015
61ba970a1b93c0c6bec50d41 | KOs 2 O 6 | 1453750712 |  | KOs 2 O 6 |  |  | Oxides |  |  |  | 9.6 K |  |  | body | paragraph | 089ac10b82 | Manifestations of fine features of the density of states in the transport properties ofKOs2O6 | 10.1103/physrevb.75.172501 | A Akrap, E TutiÅ¡, S M Kazakov, N D Zhigadlo, J Karpinski, L ForrÃ³ | American Physical Society (APS) | Physical Review B | 2007
61ba970bef148cdddfc50d18 | MgB 2 | 1376997912 |  | MgB 2 |  |  | Alloys, Borides |  |  |  | 39 K |  |  | body | paragraph | 147703fbcb | Observation of pseudogap in MgB2 | 10.1088/1361-648x/aa8aa2 | S Patil, V R R Medicherla, Khadiza Ali, R S Singh, P Manfrinetti, F Wrubl, S K Dhar, Kalobaran Maiti | IOP Publishing | Journal of Physics: Condensed Matter | 2017
61ba970ba5c5381c2ec50d18 | z=0.95 | -630906549 | [7 empty] | z=0.95 | 50 K |  |  | header | abstract | b446f7bc4d | Enhancement of superconducting transition temperature due to antiferromagnetic spin fluctuations in iron pnictides LaFe(As1âˆ’xPx)(O1âˆ’yFy):31P-NMR studies | 10.1103/physrevb.89.064511 | H Mukuda, F Engetsu, K Yamamoto, K T Lai, M Yashima, Y Kitaoka, A Takemori, S Miyasaka, S Tajima | American Physical Society (APS) | Physical Review B | 2014
61ba970ba5c5381c2ec50d19 | AFMSFs | -1743512971 |  | AFMSFs |  |  | Alloys |  |  |  | 55 K |  |  | body | paragraph | b446f7bc4d | Enhancement of superconducting transition temperature due to antiferromagnetic spin fluctuations in iron pnictides LaFe(As1âˆ’xPx)(O1âˆ’yFy):31P-NMR studies | 10.1103/physrevb.89.064511 | H Mukuda, F Engetsu, K Yamamoto, K T Lai, M Yashima, Y Kitaoka, A Takemori, S Miyasaka, S Tajima | American Physical Society (APS) | Physical Review B | 2014
61ba970ba5c5381c2ec50d1a | x=1.0 | -1564692347 | [7 empty] | x=1.0 | 5.4 K |  |  | body | paragraph | b446f7bc4d | Enhancement of superconducting transition temperature due to antiferromagnetic spin fluctuations in iron pnictides LaFe(As1âˆ’xPx)(O1âˆ’yFy):31P-NMR studies | 10.1103/physrevb.89.064511 | H Mukuda, F Engetsu, K Yamamoto, K T Lai, M Yashima, Y Kitaoka, A Takemori, S Miyasaka, S Tajima | American Physical Society (APS) | Physical Review B | 2014
61ba970ba5c5381c2ec50d1b | x=1.0 | -1776507616 | [7 empty] | x=1.0 | 5.4 K |  |  | body | paragraph | b446f7bc4d | Enhancement of superconducting transition temperature due to antiferromagnetic spin fluctuations in iron pnictides LaFe(As1âˆ’xPx)(O1âˆ’yFy):31P-NMR studies | 10.1103/physrevb.89.064511 | H Mukuda, F Engetsu, K Yamamoto, K T Lai, M Yashima, Y Kitaoka, A Takemori, S Miyasaka, S Tajima | American Physical Society (APS) | Physical Review B | 2014
61ba970ba5c5381c2ec50d1c | AFMSFs | -1647231497 |  | AFMSFs |  |  | Alloys |  |  |  | 50 K |  |  | body |  | b446f7bc4d | Enhancement of superconducting transition temperature due to antiferromagnetic spin fluctuations in iron pnictides LaFe(As1âˆ’xPx)(O1âˆ’yFy):31P-NMR studies | 10.1103/physrevb.89.064511 | H Mukuda, F Engetsu, K Yamamoto, K T Lai, M Yashima, Y Kitaoka, A Takemori, S Miyasaka, S Tajima | American Physical Society (APS) | Physical Review B | 2014
61ba970ba5c5381c2ec50d1d | Y 0.95 La 0.05 1111 | -1667583324 |  | Y 0.95 La 0.05 1111 |  |  | Alloys |  |  |  | 50 K |  |  | body | figure | b446f7bc4d | Enhancement of superconducting transition temperature due to antiferromagnetic spin fluctuations in iron pnictides LaFe(As1âˆ’xPx)(O1âˆ’yFy):31P-NMR studies | 10.1103/physrevb.89.064511 | H Mukuda, F Engetsu, K Yamamoto, K T Lai, M Yashima, Y Kitaoka, A Takemori, S Miyasaka, S Tajima | American Physical Society (APS) | Physical Review B | 2014
61ba970ba5c5381c2ec50d1e | x=0.4 | -353323365 | [7 empty] | x=0.4 | 6.7 K |  |  | body | figure | b446f7bc4d | Enhancement of superconducting transition temperature due to antiferromagnetic spin fluctuations in iron pnictides LaFe(As1âˆ’xPx)(O1âˆ’yFy):31P-NMR studies | 10.1103/physrevb.89.064511 | H Mukuda, F Engetsu, K Yamamoto, K T Lai, M Yashima, Y Kitaoka, A Takemori, S Miyasaka, S Tajima | American Physical Society (APS) | Physical Review B | 2014
61ba970ba5c5381c2ec50d1f | x=0.4 | -180012812 | [7 empty] | x=0.4 | 19 K |  |  | body | paragraph | b446f7bc4d | Enhancement of superconducting transition temperature due to antiferromagnetic spin fluctuations in iron pnictides LaFe(As1âˆ’xPx)(O1âˆ’yFy):31P-NMR studies | 10.1103/physrevb.89.064511 | H Mukuda, F Engetsu, K Yamamoto, K T Lai, M Yashima, Y Kitaoka, A Takemori, S Miyasaka, S Tajima | American Physical Society (APS) | Physical Review B | 2014
61ba970ba5c5381c2ec50d20 | x=1.0 | -1581998764 | [7 empty] | x=1.0 | 6.7 K |  |  | body | figure | b446f7bc4d | Enhancement of superconducting transition temperature due to antiferromagnetic spin fluctuations in iron pnictides LaFe(As1âˆ’xPx)(O1âˆ’yFy):31P-NMR studies | 10.1103/physrevb.89.064511 | H Mukuda, F Engetsu, K Yamamoto, K T Lai, M Yashima, Y Kitaoka, A Takemori, S Miyasaka, S Tajima | American Physical Society (APS) | Physical Review B | 2014
61ba970ba5c5381c2ec50d21 | x=1.0 | -1581998764 | [7 empty] | x=1.0 | 24 K |  |  | body | figure | b446f7bc4d | Enhancement of superconducting transition temperature due to antiferromagnetic spin fluctuations in iron pnictides LaFe(As1âˆ’xPx)(O1âˆ’yFy):31P-NMR studies | 10.1103/physrevb.89.064511 | H Mukuda, F Engetsu, K Yamamoto, K T Lai, M Yashima, Y Kitaoka, A Takemori, S Miyasaka, S Tajima | American Physical Society (APS) | Physical Review B | 2014
61ba970ba5c5381c2ec50d22 | La 0.05 FeAsO y | 275634967 |  | La 0.05 FeAsO y |  |  | Iron-pnictides, Oxides, Pnictides |  |  |  | 50K |  |  | body | paragraph | b446f7bc4d | Enhancement of superconducting transition temperature due to antiferromagnetic spin fluctuations in iron pnictides LaFe(As1âˆ’xPx)(O1âˆ’yFy):31P-NMR studies | 10.1103/physrevb.89.064511 | H Mukuda, F Engetsu, K Yamamoto, K T Lai, M Yashima, Y Kitaoka, A Takemori, S Miyasaka, S Tajima | American Physical Society (APS) | Physical Review B | 2014
61ba970ba5c5381c2ec50d23 | LaFeAs 0.6 P 0.4 O 0.90 F 0.1 | 1189508165 |  | LaFeAs 0.6 P 0.4 O 0.90 F 0.1 |  |  | Iron-pnictides, Pnictides, Oxides, Fluorides |  |  |  | 27K |  |  | body | paragraph | b446f7bc4d | Enhancement of superconducting transition temperature due to antiferromagnetic spin fluctuations in iron pnictides LaFe(As1âˆ’xPx)(O1âˆ’yFy):31P-NMR studies | 10.1103/physrevb.89.064511 | H Mukuda, F Engetsu, K Yamamoto, K T Lai, M Yashima, Y Kitaoka, A Takemori, S Miyasaka, S Tajima | American Physical Society (APS) | Physical Review B | 2014
61ba970ba5c5381c2ec50d24 | Y 0.95 La 0.05 1111 | -1594426295 |  | Y 0.95 La 0.05 1111 |  |  | Alloys |  |  |  | 50 K |  |  | body | figure | b446f7bc4d | Enhancement of superconducting transition temperature due to antiferromagnetic spin fluctuations in iron pnictides LaFe(As1âˆ’xPx)(O1âˆ’yFy):31P-NMR studies | 10.1103/physrevb.89.064511 | H Mukuda, F Engetsu, K Yamamoto, K T Lai, M Yashima, Y Kitaoka, A Takemori, S Miyasaka, S Tajima | American Physical Society (APS) | Physical Review B | 2014
61ba970ba5c5381c2ec50d25 | LaFeAs 0.4 P 0.6 O 0.95 F 0.05 | 144170651 |  | LaFeAs 0.4 P 0.6 O 0.95 F 0.05 |  |  | Iron-pnictides, Pnictides, Oxides, Fluorides |  |  |  | 24K |  |  | body | paragraph | b446f7bc4d | Enhancement of superconducting transition temperature due to antiferromagnetic spin fluctuations in iron pnictides LaFe(As1âˆ’xPx)(O1âˆ’yFy):31P-NMR studies | 10.1103/physrevb.89.064511 | H Mukuda, F Engetsu, K Yamamoto, K T Lai, M Yashima, Y Kitaoka, A Takemori, S Miyasaka, S Tajima | American Physical Society (APS) | Physical Review B | 2014
61ba970ba5c5381c2ec50d26 | x=0.6 | 525533373 | [7 empty] | x=0.6 | 19 K |  |  | body | figure | b446f7bc4d | Enhancement of superconducting transition temperature due to antiferromagnetic spin fluctuations in iron pnictides LaFe(As1âˆ’xPx)(O1âˆ’yFy):31P-NMR studies | 10.1103/physrevb.89.064511 | H Mukuda, F Engetsu, K Yamamoto, K T Lai, M Yashima, Y Kitaoka, A Takemori, S Miyasaka, S Tajima | American Physical Society (APS) | Physical Review B | 2014
61ba970ba5c5381c2ec50d27 | AFMSFs | -1593331081 |  | AFMSFs |  |  | Alloys |  |  |  | 50 K |  |  | body |  | b446f7bc4d | Enhancement of superconducting transition temperature due to antiferromagnetic spin fluctuations in iron pnictides LaFe(As1âˆ’xPx)(O1âˆ’yFy):31P-NMR studies | 10.1103/physrevb.89.064511 | H Mukuda, F Engetsu, K Yamamoto, K T Lai, M Yashima, Y Kitaoka, A Takemori, S Miyasaka, S Tajima | American Physical Society (APS) | Physical Review B | 2014
61ba970ba5c5381c2ec50d28 | x=0.4 | -345615673 | [7 empty] | x=0.4 | 27 K |  |  | body | paragraph | b446f7bc4d | Enhancement of superconducting transition temperature due to antiferromagnetic spin fluctuations in iron pnictides LaFe(As1âˆ’xPx)(O1âˆ’yFy):31P-NMR studies | 10.1103/physrevb.89.064511 | H Mukuda, F Engetsu, K Yamamoto, K T Lai, M Yashima, Y Kitaoka, A Takemori, S Miyasaka, S Tajima | American Physical Society (APS) | Physical Review B | 2014
61ba970ba5c5381c2ec50d29 | AFMSFs | -1439272849 |  | AFMSFs |  |  | Alloys |  |  |  | 100 K |  |  | body | figure | b446f7bc4d | Enhancement of superconducting transition temperature due to antiferromagnetic spin fluctuations in iron pnictides LaFe(As1âˆ’xPx)(O1âˆ’yFy):31P-NMR studies | 10.1103/physrevb.89.064511 | H Mukuda, F Engetsu, K Yamamoto, K T Lai, M Yashima, Y Kitaoka, A Takemori, S Miyasaka, S Tajima | American Physical Society (APS) | Physical Review B | 2014
61ba970ba5c5381c2ec50d2a | LaFe(As 1âˆ’x P x )(O 1âˆ’y F y ) | -1681701211 |  | LaFe(As 1âˆ’x P x )(O 1âˆ’y F y |  |  | Alloys |  |  |  | 27 K |  |  | body |  | b446f7bc4d | Enhancement of superconducting transition temperature due to antiferromagnetic spin fluctuations in iron pnictides LaFe(As1âˆ’xPx)(O1âˆ’yFy):31P-NMR studies | 10.1103/physrevb.89.064511 | H Mukuda, F Engetsu, K Yamamoto, K T Lai, M Yashima, Y Kitaoka, A Takemori, S Miyasaka, S Tajima | American Physical Society (APS) | Physical Review B | 2014
61ba970ba5c5381c2ec50d2b | Y 0.2 La 0.8 FeAsO y | -645578408 |  | Y 0.2 La 0.8 FeAsO y |  |  | Iron-pnictides, Oxides, Pnictides |  |  |  | 34K |  |  | body | paragraph | b446f7bc4d | Enhancement of superconducting transition temperature due to antiferromagnetic spin fluctuations in iron pnictides LaFe(As1âˆ’xPx)(O1âˆ’yFy):31P-NMR studies | 10.1103/physrevb.89.064511 | H Mukuda, F Engetsu, K Yamamoto, K T Lai, M Yashima, Y Kitaoka, A Takemori, S Miyasaka, S Tajima | American Physical Society (APS) | Physical Review B | 2014
61ba970ba5c5381c2ec50d2c | AFMSFs | -1599112553 |  | AFMSFs |  |  | Alloys |  |  |  | 50 K |  |  | header | abstract | b446f7bc4d | Enhancement of superconducting transition temperature due to antiferromagnetic spin fluctuations in iron pnictides LaFe(As1âˆ’xPx)(O1âˆ’yFy):31P-NMR studies | 10.1103/physrevb.89.064511 | H Mukuda, F Engetsu, K Yamamoto, K T Lai, M Yashima, Y Kitaoka, A Takemori, S Miyasaka, S Tajima | American Physical Society (APS) | Physical Review B | 2014
61ba970ba5c5381c2ec50d2d | y=0.1 and 0.05 | -792066055 | [7 empty] | y=0.1, 0.05 | 24 K |  |  | body |  | b446f7bc4d | Enhancement of superconducting transition temperature due to antiferromagnetic spin fluctuations in iron pnictides LaFe(As1âˆ’xPx)(O1âˆ’yFy):31P-NMR studies | 10.1103/physrevb.89.064511 | H Mukuda, F Engetsu, K Yamamoto, K T Lai, M Yashima, Y Kitaoka, A Takemori, S Miyasaka, S Tajima | American Physical Society (APS) | Physical Review B | 2014
61ba970ba5c5381c2ec50d2e | y=0.1 | -599400078 | [7 empty] | y=0.1 | 27 K |  |  | body | paragraph | b446f7bc4d | Enhancement of superconducting transition temperature due to antiferromagnetic spin fluctuations in iron pnictides LaFe(As1âˆ’xPx)(O1âˆ’yFy):31P-NMR studies | 10.1103/physrevb.89.064511 | H Mukuda, F Engetsu, K Yamamoto, K T Lai, M Yashima, Y Kitaoka, A Takemori, S Miyasaka, S Tajima | American Physical Society (APS) | Physical Review B | 2014
61ba970ba5c5381c2ec50d2f | x=0.4 | -322543250 | [7 empty] | x=0.4 | 27 K |  |  | body | paragraph | b446f7bc4d | Enhancement of superconducting transition temperature due to antiferromagnetic spin fluctuations in iron pnictides LaFe(As1âˆ’xPx)(O1âˆ’yFy):31P-NMR studies | 10.1103/physrevb.89.064511 | H Mukuda, F Engetsu, K Yamamoto, K T Lai, M Yashima, Y Kitaoka, A Takemori, S Miyasaka, S Tajima | American Physical Society (APS) | Physical Review B | 2014
61ba970ba5c5381c2ec50d30 | Y0.2La0.8FeAsO | 1696678276 |  | Y0.2La0.8FeAsO |  |  | Iron-pnictides, Oxides, Pnictides |  |  |  | 50 K |  |  | body | paragraph | b446f7bc4d | Enhancement of superconducting transition temperature due to antiferromagnetic spin fluctuations in iron pnictides LaFe(As1âˆ’xPx)(O1âˆ’yFy):31P-NMR studies | 10.1103/physrevb.89.064511 | H Mukuda, F Engetsu, K Yamamoto, K T Lai, M Yashima, Y Kitaoka, A Takemori, S Miyasaka, S Tajima | American Physical Society (APS) | Physical Review B | 2014
61ba970ba5c5381c2ec50d31 | x=0.8 | 1385098348 | [7 empty] | x=0.8 | 8.8 K |  |  | body | paragraph | b446f7bc4d | Enhancement of superconducting transition temperature due to antiferromagnetic spin fluctuations in iron pnictides LaFe(As1âˆ’xPx)(O1âˆ’yFy):31P-NMR studies | 10.1103/physrevb.89.064511 | H Mukuda, F Engetsu, K Yamamoto, K T Lai, M Yashima, Y Kitaoka, A Takemori, S Miyasaka, S Tajima | American Physical Society (APS) | Physical Review B | 2014
61ba970ba5c5381c2ec50d32 | LaFeAsO y | 1490534438 |  | LaFeAsO y |  |  | Iron-pnictides, Oxides, Pnictides |  |  |  | 28K |  |  | body | paragraph | b446f7bc4d | Enhancement of superconducting transition temperature due to antiferromagnetic spin fluctuations in iron pnictides LaFe(As1âˆ’xPx)(O1âˆ’yFy):31P-NMR studies | 10.1103/physrevb.89.064511 | H Mukuda, F Engetsu, K Yamamoto, K T Lai, M Yashima, Y Kitaoka, A Takemori, S Miyasaka, S Tajima | American Physical Society (APS) | Physical Review B | 2014
61ba970ba5c5381c2ec50d33 | LaFeAsO 1âˆ’y F y (La1111) by the substitution of O 2âˆ’ with F âˆ’ when y=0.1 | 389337961 | La1111 | LaFeAsO 1âˆ’y F y |  |  | Iron-pnictides, Pnictides, Oxides, Fluorides |  |  | y=0.1 | 26 K |  |  | body | paragraph | b446f7bc4d | Enhancement of superconducting transition temperature due to antiferromagnetic spin fluctuations in iron pnictides LaFe(As1âˆ’xPx)(O1âˆ’yFy):31P-NMR studies | 10.1103/physrevb.89.064511 | H Mukuda, F Engetsu, K Yamamoto, K T Lai, M Yashima, Y Kitaoka, A Takemori, S Miyasaka, S Tajima | American Physical Society (APS) | Physical Review B | 2014
61ba970ba5c5381c2ec50d34 | Sr 4 (Mg 0.3 Ti 0.7 ) 2 O 6 Fe 2 As 2 | 1620587566 |  | Sr 4 (Mg 0.3 Ti 0.7 ) 2 O 6 Fe 2 As 2 |  |  | Iron-pnictides, Oxides, Pnictides |  |  |  | 34K |  |  | body | paragraph | b446f7bc4d | Enhancement of superconducting transition temperature due to antiferromagnetic spin fluctuations in iron pnictides LaFe(As1âˆ’xPx)(O1âˆ’yFy):31P-NMR studies | 10.1103/physrevb.89.064511 | H Mukuda, F Engetsu, K Yamamoto, K T Lai, M Yashima, Y Kitaoka, A Takemori, S Miyasaka, S Tajima | American Physical Society (APS) | Physical Review B | 2014
61ba970ba5c5381c2ec50d35 | AFMSFs | -1485504941 |  | AFMSFs |  |  | Alloys |  |  |  | 50 K |  |  | header | abstract | b446f7bc4d | Enhancement of superconducting transition temperature due to antiferromagnetic spin fluctuations in iron pnictides LaFe(As1âˆ’xPx)(O1âˆ’yFy):31P-NMR studies | 10.1103/physrevb.89.064511 | H Mukuda, F Engetsu, K Yamamoto, K T Lai, M Yashima, Y Kitaoka, A Takemori, S Miyasaka, S Tajima | American Physical Society (APS) | Physical Review B | 2014
61ba970ba5c5381c2ec50d36 | x=1.0 | -1426015755 | [7 empty] | x=1.0 | 6.7 K |  |  | body | paragraph | b446f7bc4d | Enhancement of superconducting transition temperature due to antiferromagnetic spin fluctuations in iron pnictides LaFe(As1âˆ’xPx)(O1âˆ’yFy):31P-NMR studies | 10.1103/physrevb.89.064511 | H Mukuda, F Engetsu, K Yamamoto, K T Lai, M Yashima, Y Kitaoka, A Takemori, S Miyasaka, S Tajima | American Physical Society (APS) | Physical Review B | 2014
61ba970ba5c5381c2ec50d37 | Ca 4 (Mg,Ti) 3 Fe 2 As 2 O 8âˆ’y | 1447826867 |  | Ca 4 (Mg,Ti) 3 Fe 2 As 2 O 8âˆ’y |  |  | Alloys |  |  |  | 47 K |  |  | body | paragraph | b446f7bc4d | Enhancement of superconducting transition temperature due to antiferromagnetic spin fluctuations in iron pnictides LaFe(As1âˆ’xPx)(O1âˆ’yFy):31P-NMR studies | 10.1103/physrevb.89.064511 | H Mukuda, F Engetsu, K Yamamoto, K T Lai, M Yashima, Y Kitaoka, A Takemori, S Miyasaka, S Tajima | American Physical Society (APS) | Physical Review B | 2014
61ba970ba5c5381c2ec50d38 | LaFeAsO Î´ | 1333949311 |  | LaFeAsO Î´ |  |  | Iron-pnictides, Oxides, Pnictides |  |  |  | 28 K |  |  | body | paragraph | b446f7bc4d | Enhancement of superconducting transition temperature due to antiferromagnetic spin fluctuations in iron pnictides LaFe(As1âˆ’xPx)(O1âˆ’yFy):31P-NMR studies | 10.1103/physrevb.89.064511 | H Mukuda, F Engetsu, K Yamamoto, K T Lai, M Yashima, Y Kitaoka, A Takemori, S Miyasaka, S Tajima | American Physical Society (APS) | Physical Review B | 2014
61ba970ba5c5381c2ec50d39 | LaFeAs 0.6 P 0.4 O 0 | -118158667 |  | LaFeAs 0.6 P 0.4 O 0 |  |  | Iron-pnictides, Pnictides |  |  |  | 19K |  |  | body | paragraph | b446f7bc4d | Enhancement of superconducting transition temperature due to antiferromagnetic spin fluctuations in iron pnictides LaFe(As1âˆ’xPx)(O1âˆ’yFy):31P-NMR studies | 10.1103/physrevb.89.064511 | H Mukuda, F Engetsu, K Yamamoto, K T Lai, M Yashima, Y Kitaoka, A Takemori, S Miyasaka, S Tajima | American Physical Society (APS) | Physical Review B | 2014
61ba970ba5c5381c2ec50d3a | AFMSFs | -1649170371 |  | AFMSFs |  |  | Alloys |  |  |  | 10 K |  |  | body | paragraph | b446f7bc4d | Enhancement of superconducting transition temperature due to antiferromagnetic spin fluctuations in iron pnictides LaFe(As1âˆ’xPx)(O1âˆ’yFy):31P-NMR studies | 10.1103/physrevb.89.064511 | H Mukuda, F Engetsu, K Yamamoto, K T Lai, M Yashima, Y Kitaoka, A Takemori, S Miyasaka, S Tajima | American Physical Society (APS) | Physical Review B | 2014
61ba970ba5c5381c2ec50d3b | LaFePO | 1843144460 |  | LaFePO |  |  | Iron-pnictides, Oxides, Pnictides |  |  |  | 4 K |  |  | body | paragraph | b446f7bc4d | Enhancement of superconducting transition temperature due to antiferromagnetic spin fluctuations in iron pnictides LaFe(As1âˆ’xPx)(O1âˆ’yFy):31P-NMR studies | 10.1103/physrevb.89.064511 | H Mukuda, F Engetsu, K Yamamoto, K T Lai, M Yashima, Y Kitaoka, A Takemori, S Miyasaka, S Tajima | American Physical Society (APS) | Physical Review B | 2014
61ba970ba5c5381c2ec50d3c | x=0.6 | 691143264 | [7 empty] | x=0.6 | 24 K |  |  | body | paragraph | b446f7bc4d | Enhancement of superconducting transition temperature due to antiferromagnetic spin fluctuations in iron pnictides LaFe(As1âˆ’xPx)(O1âˆ’yFy):31P-NMR studies | 10.1103/physrevb.89.064511 | H Mukuda, F Engetsu, K Yamamoto, K T Lai, M Yashima, Y Kitaoka, A Takemori, S Miyasaka, S Tajima | American Physical Society (APS) | Physical Review B | 2014
61ba970ba5c5381c2ec50d3d | La1111 | -559105116 | La1111 | La1111La1111 | [6 empty] | 28 K |  |  | body | figure | b446f7bc4d | Enhancement of superconducting transition temperature due to antiferromagnetic spin fluctuations in iron pnictides LaFe(As1âˆ’xPx)(O1âˆ’yFy):31P-NMR studies | 10.1103/physrevb.89.064511 | H Mukuda, F Engetsu, K Yamamoto, K T Lai, M Yashima, Y Kitaoka, A Takemori, S Miyasaka, S Tajima | American Physical Society (APS) | Physical Review B | 2014
61ba970b7b1a7abb24c50d21 | op- timal doped BSCCO | 194502224 | BSCCO |  | op- timal doped | [5 empty] | 90K |  |  | body | paragraph | dc427987a7 | Phase diagram of vortices in high-Tcsuperconductors with a melting line in the deepHc2region | 10.1103/physrevb.79.014512 | JÃ¼rgen Dietel, Hagen Kleinert | American Physical Society (APS) | Physical Review B | 2009
61ba970be4552e90a8c50d17 | x = 0.105 | 677910257 | [7 empty] | x=0.105 | 29 K |  |  | body | paragraph | f2e036c6ac | Observation of Andreev bound states in bicrystal grain-boundary Josephson junctions of the electron-doped superconductorLa2âˆ’xCexCuO4âˆ’y | 10.1103/physrevb.71.104504 | B Chesca, M Seifried, T Dahm, N Schopohl, D Koelle, R Kleiner, A Tsukada | American Physical Society (APS) | Physical Review B | 2005
61ba970ce720aae5f4c50d0c | Tl x Fe 2-y S 2 | -1029296580 |  | Tl x Fe 2-y S 2 |  |  | Iron-chalcogenides, Chalcogenides |  |  |  | 0 K |  |  | body | paragraph | 865cfdbf97 | A unifying phase diagram with correlation-driven superconductor-to-insulator transition for the122â˜†series of iron chalcogenides | 10.1103/physrevb.93.054516 | X H Niu, S D Chen, J Jiang, Z R Ye, T L Yu, D F Xu, M Xu, Y Feng, Y J Yan, B P Xie, J Zhao, D C Gu, L L Sun, Qianhui Mao, Hangdong Wang, Minghu Fang, C J Zhang, J P Hu, Z Sun, D L Feng | American Physical Society (APS) | Physical Review B | 2016
61ba970ce720aae5f4c50d0d | Tl x Fe 2-y Se 0.4 S 1.6 | 1399984400 |  | Tl x Fe 2-y Se 0.4 S 1.6 |  |  | Iron-chalcogenides, Chalcogenides |  |  |  | 0 K |  |  | body | paragraph | 865cfdbf97 | A unifying phase diagram with correlation-driven superconductor-to-insulator transition for the122â˜†series of iron chalcogenides | 10.1103/physrevb.93.054516 | X H Niu, S D Chen, J Jiang, Z R Ye, T L Yu, D F Xu, M Xu, Y Feng, Y J Yan, B P Xie, J Zhao, D C Gu, L L Sun, Qianhui Mao, Hangdong Wang, Minghu Fang, C J Zhang, J P Hu, Z Sun, D L Feng | American Physical Society (APS) | Physical Review B | 2016
61ba970ce720aae5f4c50d0e | Tl x Fe 2âˆ’y Se 2âˆ’z S z | 1429579408 |  | Tl x Fe 2âˆ’y Se 2âˆ’z S z |  |  | Iron-chalcogenides, Chalcogenides |  |  |  | 29 K |  |  | body | paragraph | 865cfdbf97 | A unifying phase diagram with correlation-driven superconductor-to-insulator transition for the122â˜†series of iron chalcogenides | 10.1103/physrevb.93.054516 | X H Niu, S D Chen, J Jiang, Z R Ye, T L Yu, D F Xu, M Xu, Y Feng, Y J Yan, B P Xie, J Zhao, D C Gu, L L Sun, Qianhui Mao, Hangdong Wang, Minghu Fang, C J Zhang, J P Hu, Z Sun, D L Feng | American Physical Society (APS) | Physical Review B | 2016
61ba970ce720aae5f4c50d0f | Tl 0.4 K 0.4 Fe 1.7 Se 2 | 1168164577 |  | Tl 0.4 K 0.4 Fe 1.7 Se 2 |  |  | Iron-chalcogenides, Chalcogenides |  |  |  | 29 K |  |  | body | paragraph | 865cfdbf97 | A unifying phase diagram with correlation-driven superconductor-to-insulator transition for the122â˜†series of iron chalcogenides | 10.1103/physrevb.93.054516 | X H Niu, S D Chen, J Jiang, Z R Ye, T L Yu, D F Xu, M Xu, Y Feng, Y J Yan, B P Xie, J Zhao, D C Gu, L L Sun, Qianhui Mao, Hangdong Wang, Minghu Fang, C J Zhang, J P Hu, Z Sun, D L Feng | American Physical Society (APS) | Physical Review B | 2016
61ba970ce720aae5f4c50d10 | Se 2 | 1770668551 |  | Se 2 |  |  | Chalcogenides |  |  |  | 29 K |  |  | body | paragraph | 865cfdbf97 | A unifying phase diagram with correlation-driven superconductor-to-insulator transition for the122â˜†series of iron chalcogenides | 10.1103/physrevb.93.054516 | X H Niu, S D Chen, J Jiang, Z R Ye, T L Yu, D F Xu, M Xu, Y Feng, Y J Yan, B P Xie, J Zhao, D C Gu, L L Sun, Qianhui Mao, Hangdong Wang, Minghu Fang, C J Zhang, J P Hu, Z Sun, D L Feng | American Physical Society (APS) | Physical Review B | 2016
61ba970ce720aae5f4c50d11 | Se 2 | 1770668551 |  | Se 2 |  |  | Chalcogenides |  |  |  | 0 K |  |  | body | paragraph | 865cfdbf97 | A unifying phase diagram with correlation-driven superconductor-to-insulator transition for the122â˜†series of iron chalcogenides | 10.1103/physrevb.93.054516 | X H Niu, S D Chen, J Jiang, Z R Ye, T L Yu, D F Xu, M Xu, Y Feng, Y J Yan, B P Xie, J Zhao, D C Gu, L L Sun, Qianhui Mao, Hangdong Wang, Minghu Fang, C J Zhang, J P Hu, Z Sun, D L Feng | American Physical Society (APS) | Physical Review B | 2016
61ba970c71dd2853b1c50d29 | Îº-(BEDT-TTF) 2 I 3 | 330261859 |  | Îº-(BEDT-TTF) 2 I 3 |  |  | Alloys |  |  |  | 9.5 and 11.5 K |  |  | body | paragraph | 6d892c079c | BEDT-TTF organic superconductors: The role of phonons | 10.1103/physrevb.66.100507 | Alberto Girlando, Matteo Masino, Aldo Brillante, Raffaele G Della Valle, Elisabetta Venuti | American Physical Society (APS) | Physical Review B | 2013
61ba970c2a711de29cc50cfc | layered Sr 2 RuO 4 | -1068488662 |  | Sr 2 RuO 4 |  |  | Oxides |  |  |  | 1.5K |  |  | body | paragraph | 86e3beac67 | Electronic theory for the normal-state spin dynamics inSr2RuO4:Anisotropy due to spin-orbit coupling | 10.1103/physrevb.65.220502 | I Eremin, D Manske, K H Bennemann | American Physical Society (APS) | Physical Review B | 2014
61ba970c0cb3d3a5e6c50d1d | optimally doped La-Bi2201 | -2032974468 | La-Bi2201 |  | optimally doped | [5 empty] | 29 K |  |  | body | paragraph | b076e2f16c |  |  | Y Bi, 95âˆ’y Sr, Olaf LÃ¼bben, Lenart Dudy, Alica Krapf, Christoph Janowitz, Recardo Manzke |  |  | 2016
61ba970d4217bb9076c50d30 | Nano-MgB 2 | 1344266458 |  | Nano-MgB 2 |  |  | Alloys |  |  |  | 39 K | magnetization |  | header | abstract | f4c7717b37 | Phase formation of polycrystalline MgB2 at low temperature using nanometer Mg powder | 10.1016/s0038-1098(04)00377-1 | Chinping Chen, Zeng-Jun Zhou, Xing-Guo Li, Jun Xu, Yu-Hao Wang, Yong-Zhong Wang, Qing-Rong Feng | Elsevier BV | Solid State Communications | 2004
61ba970d4217bb9076c50d31 | MgB 2 | 1376981040 |  | MgB 2 |  |  | Alloys, Borides |  |  |  | 39 K | magnetization |  | header | abstract | f4c7717b37 | Phase formation of polycrystalline MgB2 at low temperature using nanometer Mg powder | 10.1016/s0038-1098(04)00377-1 | Chinping Chen, Zeng-Jun Zhou, Xing-Guo Li, Jun Xu, Yu-Hao Wang, Yong-Zhong Wang, Qing-Rong Feng | Elsevier BV | Solid State Communications | 2004
61ba970da01e2beb09c50d32 | YBa 2 Cu 3 O x (Y123) single crystals | 1321584516 | Y123 | YBa 2 Cu 3 O x |  | single crystals | Oxides, Cuprates |  |  |  | 50 K |  |  | body | paragraph | c394aba9a4 | Nonmonotonous Temperature Dependence of the Thermal Hall Angle in the Mixed State of a YBa 2 Cu 3 O 6.95 Single Crystal |  | R OcaÃ±a, A Taldenkov, P Esquinazi, Y Kopelevich |  |  | 2000
61ba970da01e2beb09c50d33 | Y123 crystal | -1009144051 | Y123 | Y123Y123 |  | crystal |  |  |  |  | 45 K |  |  | body | paragraph | c394aba9a4 | Nonmonotonous Temperature Dependence of the Thermal Hall Angle in the Mixed State of a YBa 2 Cu 3 O 6.95 Single Crystal |  | R OcaÃ±a, A Taldenkov, P Esquinazi, Y Kopelevich |  |  | 2000
61ba970da01e2beb09c50d34 | Y123 crystal | -1875597175 | Y123 | Y123Y123 |  | crystal |  |  |  |  | 90 K |  |  | body | paragraph | c394aba9a4 | Nonmonotonous Temperature Dependence of the Thermal Hall Angle in the Mixed State of a YBa 2 Cu 3 O 6.95 Single Crystal |  | R OcaÃ±a, A Taldenkov, P Esquinazi, Y Kopelevich |  |  | 2000
61ba970d3136e52869c50d20 | LRCI | -95685017 | LRCI | [7 empty] | 30 K |  |  | body | paragraph | a35e3ad534 | Unveiling the Superconducting Mechanism of Ba0.51K0.49BiO3 | 10.1103/physrevlett.121.117002 | C H P Wen, H C Xu, Q Yao, R Peng, X H Niu, Q Y Chen, Z T Liu, D W Shen, Q Song, X Lou, Y F Fang, X S Liu, Y H Song, Y J Jiao, T F Duan, H H Wen, P Dudin, G Kotliar, Z P Yin, D L Feng | American Physical Society (APS) | Physical Review Letters | 2018
61ba970d3136e52869c50d21 | Ba 1âˆ’x K x BiO 3 with x âˆ¼ 0.35 | 1227079713 |  | Ba 1âˆ’x K x BiO 3 |  |  | Oxides |  |  | x=0.35 | 32 K |  |  | body | paragraph | a35e3ad534 | Unveiling the Superconducting Mechanism of Ba0.51K0.49BiO3 | 10.1103/physrevlett.121.117002 | C H P Wen, H C Xu, Q Yao, R Peng, X H Niu, Q Y Chen, Z T Liu, D W Shen, Q Song, X Lou, Y F Fang, X S Liu, Y H Song, Y J Jiao, T F Duan, H H Wen, P Dudin, G Kotliar, Z P Yin, D L Feng | American Physical Society (APS) | Physical Review Letters | 2018
61ba970d3136e52869c50d22 | Ba 0.51 K 0.49 BiO 3 single crystals | -1148554678 |  | Ba 0.51 K 0.49 BiO 3 |  | single crystals | Oxides |  |  |  | 22 K |  |  | body | paragraph | a35e3ad534 | Unveiling the Superconducting Mechanism of Ba0.51K0.49BiO3 | 10.1103/physrevlett.121.117002 | C H P Wen, H C Xu, Q Yao, R Peng, X H Niu, Q Y Chen, Z T Liu, D W Shen, Q Song, X Lou, Y F Fang, X S Liu, Y H Song, Y J Jiao, T F Duan, H H Wen, P Dudin, G Kotliar, Z P Yin, D L Feng | American Physical Society (APS) | Physical Review Letters | 2018
61ba970e05e6aa6710c50d0e | 3.5% C | -1642201762 |  | 3.5% C |  |  | Alloys |  |  |  | 39.2 K |  |  | header | abstract | aae8914924 | Systematic Effects of Carbon Doping on the Superconducting Properties ofMg(B1âˆ’xCx)2 | 10.1103/physrevlett.92.217003 | R H T Wilke, S L Budâ€™ko, P C Canfield, D K Finnemore, Raymond J Suplinskas, S T Hannahs | American Physical Society (APS) | Physical Review Letters | 2003
61ba970e05e6aa6710c50d0f | x â‰¤ 0.035 | -1672037374 | [7 empty] | x=â‰¤ 0.035 | 31 K |  |  | body | figure | aae8914924 | Systematic Effects of Carbon Doping on the Superconducting Properties ofMg(B1âˆ’xCx)2 | 10.1103/physrevlett.92.217003 | R H T Wilke, S L Budâ€™ko, P C Canfield, D K Finnemore, Raymond J Suplinskas, S T Hannahs | American Physical Society (APS) | Physical Review Letters | 2003
61ba970e05e6aa6710c50d10 | x âˆ¼ 0.035 | 305940412 | [7 empty] | x=0.035 | 39.2 K |  |  | body | paragraph | aae8914924 | Systematic Effects of Carbon Doping on the Superconducting Properties ofMg(B1âˆ’xCx)2 | 10.1103/physrevlett.92.217003 | R H T Wilke, S L Budâ€™ko, P C Canfield, D K Finnemore, Raymond J Suplinskas, S T Hannahs | American Physical Society (APS) | Physical Review Letters | 2003
61ba970e05e6aa6710c50d11 | x = 0.035 | -1558366413 | [7 empty] | x=0.035 | 37.9 K |  |  | body | paragraph | aae8914924 | Systematic Effects of Carbon Doping on the Superconducting Properties ofMg(B1âˆ’xCx)2 | 10.1103/physrevlett.92.217003 | R H T Wilke, S L Budâ€™ko, P C Canfield, D K Finnemore, Raymond J Suplinskas, S T Hannahs | American Physical Society (APS) | Physical Review Letters | 2003
61ba970e05e6aa6710c50d12 | x = 0.10 Â± 0.02 | -487030017 | [7 empty] | x=0.10 Â± 0.02 | 22 K |  |  | header | abstract | aae8914924 | Systematic Effects of Carbon Doping on the Superconducting Properties ofMg(B1âˆ’xCx)2 | 10.1103/physrevlett.92.217003 | R H T Wilke, S L Budâ€™ko, P C Canfield, D K Finnemore, Raymond J Suplinskas, S T Hannahs | American Physical Society (APS) | Physical Review Letters | 2003
61ba970e05e6aa6710c50d13 | MgB 2 | 1509828356 |  | MgB 2 |  |  | Alloys, Borides |  |  |  | 40 K |  |  | header | abstract | aae8914924 | Systematic Effects of Carbon Doping on the Superconducting Properties ofMg(B1âˆ’xCx)2 | 10.1103/physrevlett.92.217003 | R H T Wilke, S L Budâ€™ko, P C Canfield, D K Finnemore, Raymond J Suplinskas, S T Hannahs | American Physical Society (APS) | Physical Review Letters | 2003
61ba970e49d0b378c6c50d11 | sulfur-doped amorphous carbon (AC-S) | -1198356163 |  |  | sulfur-doped amorphous carbon | [5 empty] | 38 K |  |  | body | paragraph | 929c38ee00 | Magnetization measurement of a possible high-temperature superconducting state in amorphous carbon doped with sulfur | 10.1103/physrevb.79.233409 | Israel Felner, Yakov Kopelevich | American Physical Society (APS) | Physical Review B | 2009
61ba970e49d0b378c6c50d12 | sulfur-doped amorphous carbon | -369899409 | amorphous carbon |  | sulfur | [5 empty] | 38 K |  |  | body | paragraph | 929c38ee00 | Magnetization measurement of a possible high-temperature superconducting state in amorphous carbon doped with sulfur | 10.1103/physrevb.79.233409 | Israel Felner, Yakov Kopelevich | American Physical Society (APS) | Physical Review B | 2009
61ba970e49d0b378c6c50d13 | pristine sample | 29850357 | [8 empty] | 32 K |  |  | body | figure | 929c38ee00 | Magnetization measurement of a possible high-temperature superconducting state in amorphous carbon doped with sulfur | 10.1103/physrevb.79.233409 | Israel Felner, Yakov Kopelevich | American Physical Society (APS) | Physical Review B | 2009
61ba970e49d0b378c6c50d14 | graphene | -1608512171 | graphene | [7 empty] | 150 K |  |  | header | abstract | 929c38ee00 | Magnetization measurement of a possible high-temperature superconducting state in amorphous carbon doped with sulfur | 10.1103/physrevb.79.233409 | Israel Felner, Yakov Kopelevich | American Physical Society (APS) | Physical Review B | 2009
61ba970e2c886f0fe6c50d12 | magnesium diboride (MgB 2 | -570971215 | magnesium diboride | MgB 2 |  |  | Alloys, Borides |  |  |  | 45-58 K |  |  | body | paragraph | 8c1be43d1e | Superconductivity in the metallicâ€“oxidized magnesium interface | 10.1016/j.ssc.2012.01.016 | N S Sidorov, A V Palnichenko, S S Khasanov | Elsevier BV | Solid State Communications | 2012
61ba970e2c886f0fe6c50d13 | MgB 2 | 1461685510 |  | MgB 2 |  |  | Alloys, Borides |  |  |  | 39 K |  |  | body | paragraph | 8c1be43d1e | Superconductivity in the metallicâ€“oxidized magnesium interface | 10.1016/j.ssc.2012.01.016 | N S Sidorov, A V Palnichenko, S S Khasanov | Elsevier BV | Solid State Communications | 2012
61ba970e2c886f0fe6c50d14 | 21 | 804422926 | 21 | [7 empty] | 39-54 K |  |  | body | paragraph | 8c1be43d1e | Superconductivity in the metallicâ€“oxidized magnesium interface | 10.1016/j.ssc.2012.01.016 | N S Sidorov, A V Palnichenko, S S Khasanov | Elsevier BV | Solid State Communications | 2012
61ba970e2c886f0fe6c50d15 | Mg/MgO-sample | -99207937 |  | Mg |  |  | Alloys |  |  |  | 48 K |  |  | body | paragraph | 8c1be43d1e | Superconductivity in the metallicâ€“oxidized magnesium interface | 10.1016/j.ssc.2012.01.016 | N S Sidorov, A V Palnichenko, S S Khasanov | Elsevier BV | Solid State Communications | 2012
61ba970e14d91e0862c50d0c | MgB 2 | 1403932654 |  | MgB 2 |  |  | Alloys, Borides |  |  |  | 40 K |  |  | header | abstract | 1e978a76db | Penetration depth and anisotropy inMgB2 | 10.1103/physrevb.64.172501 | X H Chen, Y Y Xue, R L Meng, C W Chu | American Physical Society (APS) | Physical Review B | 2013
61ba970e1b5bc7b48bc50d25 | CeCoIn 5 | -441060097 |  | CeCoIn 5 |  |  | Alloys |  |  |  | 1 K |  |  | body | paragraph | 91c63ce30a | Superconductivity inCeCoIn5âˆ’xSnx: Veil over an Ordered State or Novel Quantum Critical Point? | 10.1103/physrevlett.94.047001 | E D Bauer, C Capan, F Ronning, R Movshovich, J D Thompson, J L Sarrao | American Physical Society (APS) | Physical Review Letters | 2013
61ba970e61d1c9d20fc50d48 | Zr | -1104919101 |  | Zr |  |  | Alloys |  |  |  | 15K |  |  | body | paragraph | 5635fbe424 | Band and Mott Insulators and Superconductivity in Honeycomb-Lattice Ionic-Hubbard Model | 10.7566/jpsj.82.034704 | Tsutomu Watanabe, Sumio Ishihara | Physical Society of Japan | Journal of the Physical Society of Japan | 2012
61ba970e61d1c9d20fc50d49 | Î´ > 0.10 | 41154113 | [7 empty] | Î´=> 0.10 | 10K |  |  | body |  | 5635fbe424 | Band and Mott Insulators and Superconductivity in Honeycomb-Lattice Ionic-Hubbard Model | 10.7566/jpsj.82.034704 | Tsutomu Watanabe, Sumio Ishihara | Physical Society of Japan | Journal of the Physical Society of Japan | 2012
61ba970f720b8b3d36c50d15 | RbEuFe 4 As 4 | 2065341491 |  | RbEuFe 4 As 4 |  |  | Iron-pnictides, Pnictides |  |  |  | 36.5 K |  |  | body | paragraph | fc61ac199d | Phenomenological theory of magnetic 90 â€¢ helical state |  | A E Koshelev |  |  | 2021
61ba970f2a711de29cc50cfd | YBCO | 1139286378 | YBCO | [7 empty] | 2 K |  |  | body | paragraph | 8e75cfc139 | Poole-Frenkel effect and variable-range hopping conduction in metal/YBCO resistive switching devices | 10.1063/1.4927522 | A Schulman, L F Lanosa, C Acha | AIP Publishing | Journal of Applied Physics | 2015
61ba970fe614176f2ec50d25 | (TMTSF) 2 | 670256343 |  | (TMTSF) 2 |  |  | Chalcogenides, Fluorides |  |  |  | 1 K |  |  | body | paragraph | 62aa6364d2 | Periodic-orbit resonance in the quasi-one-dimensional organic superconductor(TMTSF)2ClO4 | 10.1103/physrevb.72.024540 | S Takahashi, S Hill, S Takasaki, J Yamada, H Anzai | American Physical Society (APS) | Physical Review B | 2013
61ba97100a416aa3d9c50d1b | MgB 2 | 1282637034 |  | MgB 2 |  |  | Alloys, Borides |  |  |  | 40 K |  |  | body | paragraph | 22498d6a0a | Isotope effect on electron-phonon interaction in the multiband superconductorMgB2 | 10.1103/physrevb.93.144504 | Daixiang Mou, Soham Manni, Valentin Taufour, Yun Wu, Lunan Huang, S L Bud'ko, P C Canfield, Adam Kaminski | American Physical Society (APS) | Physical Review B | 2016
61ba971007932c08a9c50d5e | BSCCO superconducting single crystal | -1555272120 | BSCCO |  |  | single crystal |  |  |  |  | 91K |  |  | body | figure | b05ceef9bf | Manipulation of magnetic-flux landscapes in superconducting Bi 2 Sr 2 CaCu 2 O 8 + Î´ crystals | 10.1209/epl/i2006-10411-3 | D Cole, S J Bending, Sergey Savel'ev, T Tamegai, Franco Nori | IOP Publishing | Europhysics Letters (EPL) | 2013
61ba971007932c08a9c50d5f | BSCCO crystal | 285839262 | BSCCO |  |  | crystal |  |  |  |  | 91K |  |  | body | paragraph | b05ceef9bf | Manipulation of magnetic-flux landscapes in superconducting Bi 2 Sr 2 CaCu 2 O 8 + Î´ crystals | 10.1209/epl/i2006-10411-3 | D Cole, S J Bending, Sergey Savel'ev, T Tamegai, Franco Nori | IOP Publishing | Europhysics Letters (EPL) | 2013
61ba971056f16aed29c50d4e | Bi-2212 (Bi 2 Sr 2 CaCu 2 O 8 ) | -350649192 | Bi-2212 | Bi 2 Sr 2 CaCu 2 O 8 |  |  | Oxides, Cuprates |  |  |  | 90 K |  |  | body | paragraph | e5b51b493a | Impact of Zn substitution on phase formation and superconductivity of |  | Pb, Sr, R B Saxena, Rajiv Giri, V P S Awana, H K Singh, M A Ansari, B V Kumaraswamy, Anurag Gupta, Rashmi Nigam, K P Singh, H Kishan, O N Srivastava
61ba971056f16aed29c50d4f | pristine Bi-2223 | -1355729010 | Bi-2223 | [7 empty] | 107 K |  |  | body | paragraph | e5b51b493a | Impact of Zn substitution on phase formation and superconductivity of |  | Pb, Sr, R B Saxena, Rajiv Giri, V P S Awana, H K Singh, M A Ansari, B V Kumaraswamy, Anurag Gupta, Rashmi Nigam, K P Singh, H Kishan, O N Srivastava
61ba971056f16aed29c50d50 | x = 0.015 and 0.03 | -1261174240 | [7 empty] | x=0.015, 0.03 | 10K |  |  | header | abstract | e5b51b493a | Impact of Zn substitution on phase formation and superconductivity of |  | Pb, Sr, R B Saxena, Rajiv Giri, V P S Awana, H K Singh, M A Ansari, B V Kumaraswamy, Anurag Gupta, Rashmi Nigam, K P Singh, H Kishan, O N Srivastava
61ba971056f16aed29c50d51 | x = 0.0, 0.015, 0.03, 0.06, 0.09 and 0.12 | -1816662249 | [7 empty] | x=0.0, 0.015, 0.03, 0.06, 0.09, 0.12 | 9 K |  |  | body | paragraph | e5b51b493a | Impact of Zn substitution on phase formation and superconductivity of |  | Pb, Sr, R B Saxena, Rajiv Giri, V P S Awana, H K Singh, M A Ansari, B V Kumaraswamy, Anurag Gupta, Rashmi Nigam, K P Singh, H Kishan, O N Srivastava
61ba971056f16aed29c50d52 | x > 0.06 | 1353660128 | [7 empty] | x=> 0.06 | 96 K |  |  | header | abstract | e5b51b493a | Impact of Zn substitution on phase formation and superconductivity of |  | Pb, Sr, R B Saxena, Rajiv Giri, V P S Awana, H K Singh, M A Ansari, B V Kumaraswamy, Anurag Gupta, Rashmi Nigam, K P Singh, H Kishan, O N Srivastava
61ba971056f16aed29c50d53 | 0.03, 0.06, 0.09 and 0.12 | 1249215500 | [8 empty] | 9 K |  |  | body | paragraph | e5b51b493a | Impact of Zn substitution on phase formation and superconductivity of |  | Pb, Sr, R B Saxena, Rajiv Giri, V P S Awana, H K Singh, M A Ansari, B V Kumaraswamy, Anurag Gupta, Rashmi Nigam, K P Singh, H Kishan, O N Srivastava
61ba971056f16aed29c50d54 | Bi-2223 | -1798448955 | Bi-2223 | [7 empty] | 85 K |  |  | body | paragraph | e5b51b493a | Impact of Zn substitution on phase formation and superconductivity of |  | Pb, Sr, R B Saxena, Rajiv Giri, V P S Awana, H K Singh, M A Ansari, B V Kumaraswamy, Anurag Gupta, Rashmi Nigam, K P Singh, H Kishan, O N Srivastava
61ba971056f16aed29c50d55 | Zn concentrations x = 0.0, 0.015 | -1381082488 |  |  | Zn |  |  |  |  | x=0.0, 0.015 | 9 K |  |  | body | paragraph | e5b51b493a | Impact of Zn substitution on phase formation and superconductivity of |  | Pb, Sr, R B Saxena, Rajiv Giri, V P S Awana, H K Singh, M A Ansari, B V Kumaraswamy, Anurag Gupta, Rashmi Nigam, K P Singh, H Kishan, O N Srivastava
61ba971012cb23f3dfc50d34 | Bi2212 | -1812780748 | Bi2212 | Bi2212Bi2212 | [6 empty] | 120 K |  |  | body | figure | fb0177108e | Enhancement of superconducting fluctuation under the coexistence of a competing pseudogap state inBi2Sr2âˆ’xRxCuOy | 10.1103/physrevb.81.214520 | Y Okada, Y Kuzuya, T Kawaguchi, H Ikuta | American Physical Society (APS) | Physical Review B | 2010
61ba971012cb23f3dfc50d35 | slightly underdoped Bi 2 Sr 2 CaCu 2 O y (Bi2212 | -397446894 | Bi2212 | Bi 2 Sr 2 CaCu 2 O y | slightly underdoped |  | Oxides, Cuprates |  |  |  | 86 K |  |  | body | figure | fb0177108e | Enhancement of superconducting fluctuation under the coexistence of a competing pseudogap state inBi2Sr2âˆ’xRxCuOy | 10.1103/physrevb.81.214520 | Y Okada, Y Kuzuya, T Kawaguchi, H Ikuta | American Physical Society (APS) | Physical Review B | 2010
61ba971012cb23f3dfc50d36 | slightly under- doped Bi2Sr2CaCu2Oy | -1929142776 |  | Bi2Sr2CaCu2Oy | slightly under- doped |  | Oxides, Cuprates |  |  |  | 86 K |  |  | body | paragraph | fb0177108e | Enhancement of superconducting fluctuation under the coexistence of a competing pseudogap state inBi2Sr2âˆ’xRxCuOy | 10.1103/physrevb.81.214520 | Y Okada, Y Kuzuya, T Kawaguchi, H Ikuta | American Physical Society (APS) | Physical Review B | 2010
61ba971005e6aa6710c50d14 | carrier-doped REFeAsO (RE = Pr, Sm and Nd) | 1281227916 |  | REFeAsO | carrier |  | Iron-pnictides, Oxides, Pnictides |  |  | RE=Pr, Sm, Nd | 50 K |  |  | body | paragraph | dc7739b51e | Superconducting Symmetry Studied from Impurity Effects in Single-Crystal Fe1-yMySe0.3Te0.7(M = Co, Ni, Zn) | 10.7566/jpsj.82.044712 | Takuya Inabe, Takayuki Kawamata, Takashi Noji, Tadashi Adachi, Yoji Koike | Physical Society of Japan | Journal of the Physical Society of Japan | 2013
61ba97101b93c0c6bec50d43 | CeOBiS 2 | -995532566 |  | CeOBiS 2 |  |  | Chalcogenides, Oxides |  |  |  | 1.3 K |  |  | body | paragraph | a6d396ee57 | Bulk superconductivity induced by Se substitution in self-doped BiCh 2based compound CeOBiS 2-x Se x |  | Ryosuke Kiyama, Yosuke Goto, Kazuhisa Hoshi, Rajveer Jha, Akira Miura, Chikako Moriyoshi, Yoshihiro Kuroiwa, Tatsuma D Matsuda, Yuji Aoki, Yoshikazu Mizuguchi
61ba97101b93c0c6bec50d44 | x = 0.6 | -62842036 | [7 empty] | x=0.6 | 3 K | magnetic susceptibility |  | body |  | a6d396ee57 | Bulk superconductivity induced by Se substitution in self-doped BiCh 2based compound CeOBiS 2-x Se x |  | Ryosuke Kiyama, Yosuke Goto, Kazuhisa Hoshi, Rajveer Jha, Akira Miura, Chikako Moriyoshi, Yoshihiro Kuroiwa, Tatsuma D Matsuda, Yuji Aoki, Yoshikazu Mizuguchi
61ba97101b93c0c6bec50d45 | x = 0.4 and 0.6 | 1918822447 | [7 empty] | x=0.4, 0.6 | 2.7 K |  |  | body | figure | a6d396ee57 | Bulk superconductivity induced by Se substitution in self-doped BiCh 2based compound CeOBiS 2-x Se x |  | Ryosuke Kiyama, Yosuke Goto, Kazuhisa Hoshi, Rajveer Jha, Akira Miura, Chikako Moriyoshi, Yoshihiro Kuroiwa, Tatsuma D Matsuda, Yuji Aoki, Yoshikazu Mizuguchi
61ba97101b93c0c6bec50d46 | x = 0.6 | -236120288 | [7 empty] | x=0.6 | 3.0 K |  |  | body | paragraph | a6d396ee57 | Bulk superconductivity induced by Se substitution in self-doped BiCh 2based compound CeOBiS 2-x Se x |  | Ryosuke Kiyama, Yosuke Goto, Kazuhisa Hoshi, Rajveer Jha, Akira Miura, Chikako Moriyoshi, Yoshihiro Kuroiwa, Tatsuma D Matsuda, Yuji Aoki, Yoshikazu Mizuguchi
61ba97101b93c0c6bec50d47 | x = 0.6 | -7013994 | [7 empty] | x=0.6 | 3.0 K | magnetic susceptibility |  | header | abstract | a6d396ee57 | Bulk superconductivity induced by Se substitution in self-doped BiCh 2based compound CeOBiS 2-x Se x |  | Ryosuke Kiyama, Yosuke Goto, Kazuhisa Hoshi, Rajveer Jha, Akira Miura, Chikako Moriyoshi, Yoshihiro Kuroiwa, Tatsuma D Matsuda, Yuji Aoki, Yoshikazu Mizuguchi
61ba97101b93c0c6bec50d48 | x = 0.6 | -184132032 | [7 empty] | x=0.6 | 3.0 K |  |  | body | figure | a6d396ee57 | Bulk superconductivity induced by Se substitution in self-doped BiCh 2based compound CeOBiS 2-x Se x |  | Ryosuke Kiyama, Yosuke Goto, Kazuhisa Hoshi, Rajveer Jha, Akira Miura, Chikako Moriyoshi, Yoshihiro Kuroiwa, Tatsuma D Matsuda, Yuji Aoki, Yoshikazu Mizuguchi
61ba97101b93c0c6bec50d49 | x = 0.2 and 0.8 | 1240155599 | [7 empty] | x=0.2, 0.8 | 1.8 K | electrical resistivity |  | body | paragraph | a6d396ee57 | Bulk superconductivity induced by Se substitution in self-doped BiCh 2based compound CeOBiS 2-x Se x |  | Ryosuke Kiyama, Yosuke Goto, Kazuhisa Hoshi, Rajveer Jha, Akira Miura, Chikako Moriyoshi, Yoshihiro Kuroiwa, Tatsuma D Matsuda, Yuji Aoki, Yoshikazu Mizuguchi
61ba97103af0453d0cc50d4f | x=0.083 | -732495120 | [7 empty] | x=0.083 | 88K |  |  | body | paragraph | 2c6e1f35ba | Effect of annealing on magnetic and magnetotransport properties of Ga1âˆ’Mn As epilayers | 10.1016/j.jmmm.2003.12.808 | I Kuryliszyn-Kudelska, T Wojtowicz, X Liu, J K Furdyna, W Dobrowolski, J Z Domagala, E Åusakowska, M Goiran, E Haanappel, O Portugall | Elsevier BV | Journal of Magnetism and Magnetic Materials | 2004
61ba97107f36ec6458c50d10 | RuSr 2 GdCu 2 O 8 | 817923094 |  | RuSr 2 GdCu 2 O 8 |  |  | Oxides, Cuprates |  |  |  | 46K |  |  | body | paragraph | 7ff408cbd2 | Superconductivity in a ferromagnetic layered compound | 10.1103/physrevb.62.14541 | Hiroshi Shimahara, Satomi Hata | American Physical Society (APS) | Physical Review B | 2000
61ba971014d91e0862c50d0d | LiFeAs | 49035661 |  | LiFeAs |  |  | Iron-pnictides, Pnictides |  |  |  | 18 K |  | ambient pressure | body | paragraph | 6c656192f5 | Optical conductivity evidence of clean-limit superconductivity in LiFeAs | 10.1103/physrevb.91.174509 | R P S M Lobo, G Chanda, A V Pronin, J Wosnitza, S Kasahara, T Shibauchi, Y Matsuda | American Physical Society (APS) | Physical Review B | 2015
61ba97101b5bc7b48bc50d26 | x =0.08 | -1654282065 | [7 empty] | x=0.08 | 22 K |  |  | body | paragraph | 3390211494 | Electronic Correlations and Unconventional Spectral Weight Transfer in the High-Temperature PnictideBaFe2âˆ’xCoxAs2Superconductor Using Infrared Spectroscopy | 10.1103/physrevlett.108.147002 | A A Schafgans, S J Moon, B C Pursley, A D Laforge, M M Qazilbash, A S Sefat, D Mandrus, K Haule, G Kotliar, D N Basov | American Physical Society (APS) | Physical Review Letters | 2011
61ba97117c13e4f711c50d16 | x = 0.15 | -1413314210 | [7 empty] | x=0.15 | 37.5 K |  |  | body | figure | dc6b9edd1f | Quantum fluctuations of charge order induce phonon softening in a superconducting cuprate |  | H Y Huang, A Singh, C Y Mou, S Johnston, A F Kemper, J Van Den Brink, P J Chen, T K Lee, J Okamoto, Y Y Chu, J H Li, S Komiya, A C Komarek, A Fujimori, C T Chen, D J Huang |  |  | 2021
61ba97112227d4ac07c50d12 | 20 nm thick a-MoGe thin film grown on surface oxidized Si substrate | -395492143 | [8 empty] | 7.2 K |  |  | body | paragraph | 51f84a96e6 | Extreme sensitivity of the vortex state in a -MoGe films to radio-frequency electromagnetic perturbation | 10.1103/physrevb.100.214518 | Surajit Dutta, Indranil Roy, Soumyajit Mandal, John Jesudasan, Vivas Bagwe, Pratap Raychaudhuri | American Physical Society (APS) | Physical Review B | 2019
61ba97112b9a12e3d2c50d3c | MgB 2 | 1282637071 |  | MgB 2 |  |  | Alloys, Borides |  |  |  | 39 K |  |  | header | abstract | 17dd4b3dd0 | Order Parameter ofMgB2: A Fully Gapped Superconductor | 10.1103/physrevlett.87.167003 | H D Yang, J-Y Lin, H H Li, F H Hsu, C J Liu, S-C Li, R-C Yu, C-Q Jin | American Physical Society (APS) | Physical Review Letters | 2001
61ba97112a711de29cc50cfe | La 3 Rh 4 Sn 13 | -1511150695 |  | La 3 Rh 4 Sn 13 |  |  | Alloys |  |  |  | 2.98 K | electrical resistivity |  | body |  | a7b7060e20 | Crystal electric field and the ground state properties of heavy fermion Ce 3 Ru 4 Sn 13 | 10.1016/j.jallcom.2014.07.051 | A Åšlebarski, M FijaÅ‚kowski, J Goraus, L Kalinowski, P Witas | Elsevier BV | Journal of Alloys and Compounds | 2014
61ba97112a711de29cc50cff | La3Rh4Sn13 | -547298535 |  | La3Rh4Sn13 |  |  | Alloys |  |  |  | 2.13 K |  |  | body | figure | a7b7060e20 | Crystal electric field and the ground state properties of heavy fermion Ce 3 Ru 4 Sn 13 | 10.1016/j.jallcom.2014.07.051 | A Åšlebarski, M FijaÅ‚kowski, J Goraus, L Kalinowski, P Witas | Elsevier BV | Journal of Alloys and Compounds | 2014
61ba97112a711de29cc50d00 | PrOs 4 Sb 12 | 505161717 |  | PrOs 4 Sb 12 |  |  | Alloys |  |  |  | 1.85 K | specific heat |  | body | paragraph | a7b7060e20 | Crystal electric field and the ground state properties of heavy fermion Ce 3 Ru 4 Sn 13 | 10.1016/j.jallcom.2014.07.051 | A Åšlebarski, M FijaÅ‚kowski, J Goraus, L Kalinowski, P Witas | Elsevier BV | Journal of Alloys and Compounds | 2014
61ba97112a711de29cc50d01 | La 3 Rh 4 Sn 13 | -1407184025 |  | La 3 Rh 4 Sn 13 |  |  | Alloys |  |  |  | 2.13 K | electrical resistivity |  | body | figure | a7b7060e20 | Crystal electric field and the ground state properties of heavy fermion Ce 3 Ru 4 Sn 13 | 10.1016/j.jallcom.2014.07.051 | A Åšlebarski, M FijaÅ‚kowski, J Goraus, L Kalinowski, P Witas | Elsevier BV | Journal of Alloys and Compounds | 2014
61ba97112a711de29cc50d02 | La 3 Co 4 Sn 13 | 1242783757 |  | La 3 Co 4 Sn 13 |  |  | Alloys |  |  |  | 2.85 K | magnetic susceptibility |  | body | paragraph | a7b7060e20 | Crystal electric field and the ground state properties of heavy fermion Ce 3 Ru 4 Sn 13 | 10.1016/j.jallcom.2014.07.051 | A Åšlebarski, M FijaÅ‚kowski, J Goraus, L Kalinowski, P Witas | Elsevier BV | Journal of Alloys and Compounds | 2014
61ba97112a711de29cc50d03 | La 3 Rh 4 Sn 13 | -1326313717 |  | La 3 Rh 4 Sn 13 |  |  | Alloys |  |  |  | 2.1 K |  |  | body | paragraph | a7b7060e20 | Crystal electric field and the ground state properties of heavy fermion Ce 3 Ru 4 Sn 13 | 10.1016/j.jallcom.2014.07.051 | A Åšlebarski, M FijaÅ‚kowski, J Goraus, L Kalinowski, P Witas | Elsevier BV | Journal of Alloys and Compounds | 2014
61ba97112a711de29cc50d04 | La 3 Rh 4 Sn 13 | -1380229599 |  | La 3 Rh 4 Sn 13 |  |  | Alloys |  |  |  | 2.98 K |  |  | body | figure | a7b7060e20 | Crystal electric field and the ground state properties of heavy fermion Ce 3 Ru 4 Sn 13 | 10.1016/j.jallcom.2014.07.051 | A Åšlebarski, M FijaÅ‚kowski, J Goraus, L Kalinowski, P Witas | Elsevier BV | Journal of Alloys and Compounds | 2014
61ba97112a711de29cc50d05 | La 3 Rh 4 Sn 13 | -1380229599 |  | La 3 Rh 4 Sn 13 |  |  | Alloys |  |  |  | 2.13 K |  |  | body | figure | a7b7060e20 | Crystal electric field and the ground state properties of heavy fermion Ce 3 Ru 4 Sn 13 | 10.1016/j.jallcom.2014.07.051 | A Åšlebarski, M FijaÅ‚kowski, J Goraus, L Kalinowski, P Witas | Elsevier BV | Journal of Alloys and Compounds | 2014
61ba97117ce09aab2ac50d32 | (La 1.8 Eu 0.2 )CuO 4 | -17767810 |  | (La 1.8 Eu 0.2 )CuO 4 |  |  | Oxides, Cuprates |  |  |  | 150 K |  |  | body | paragraph | 6df0ddf9c1 | Significant suppression of weak ferromagnetism in(La1.8Eu0.2)CuO4 | 10.1103/physrevb.67.224401 | I Tsukada, X F Sun, Seiki Komiya, A N Lavrov, Yoichi Ando | American Physical Society (APS) | Physical Review B | 2010
61ba97117ce09aab2ac50d33 | Ï‡ 110 | 663354163 | Ï‡ 110 | [7 empty] | 130 K |  |  | body | paragraph | 6df0ddf9c1 | Significant suppression of weak ferromagnetism in(La1.8Eu0.2)CuO4 | 10.1103/physrevb.67.224401 | I Tsukada, X F Sun, Seiki Komiya, A N Lavrov, Yoichi Ando | American Physical Society (APS) | Physical Review B | 2010
61ba97117ce09aab2ac50d34 | Eu 2 CuO 4 | -1327290554 |  | Eu 2 CuO 4 |  |  | Oxides, Cuprates |  |  |  | 150 K |  |  | body | paragraph | 6df0ddf9c1 | Significant suppression of weak ferromagnetism in(La1.8Eu0.2)CuO4 | 10.1103/physrevb.67.224401 | I Tsukada, X F Sun, Seiki Komiya, A N Lavrov, Yoichi Ando | American Physical Society (APS) | Physical Review B | 2010
61ba9712c2c99830dec50d47 | Hg 0.75 Cd 0.25 Te/30 Ã… Hg 0.7 Cd 0.3 Te SL | -416068623 |  | Hg 0.75 Cd 0.25 Te/30 Ã… Hg 0.7 Cd 0.3 Te SL |  |  | Alloys |  |  |  | 180 K |  |  | body | figure | 3798663822 | Thermal conductivity reduction in HgTe/CdTe superlattices | 10.1063/1.1432473 | W E Bies, H Ehrenreich, E Runge | AIP Publishing | Journal of Applied Physics | 2001
61ba971212cb23f3dfc50d37 | A x Fe 2âˆ’y Se 2 | -1152877929 |  | A x Fe 2âˆ’y Se 2 |  |  | Iron-chalcogenides, Chalcogenides |  |  |  | 30 K |  |  | body | paragraph | 02be7643c1 | Distinct Fermi Surface Topology and Nodeless Superconducting Gap in a(Tl0.58Rb0.42)Fe1.72Se2Superconductor | 10.1103/physrevlett.106.107001 | Daixiang Mou, Shanyu Liu, Xiaowen Jia, Junfeng He, Yingying Peng, Lin Zhao, Li Yu, Guodong Liu, Shaolong He, Xiaoli Dong, Jun Zhang, Hangdong Wang, Chiheng Dong, Minghu Fang, Xiaoyang Wang, Qinjun Peng, Zhimin Wang, Shenjin Zhang, Feng Yang, Zuyan Xu, Chuangtian Chen, X J Zhou | American Physical Society (APS) | Physical Review Letters | 2011
61ba971212cb23f3dfc50d38 | (Tl 0.58 Rb 0.42 )Fe 1.72 Se 2 | 1980011996 |  | (Tl 0.58 Rb 0.42 )Fe 1.72 Se 2 |  |  | Iron-chalcogenides, Chalcogenides |  |  |  | 32 K |  |  | body | figure | 02be7643c1 | Distinct Fermi Surface Topology and Nodeless Superconducting Gap in a(Tl0.58Rb0.42)Fe1.72Se2Superconductor | 10.1103/physrevlett.106.107001 | Daixiang Mou, Shanyu Liu, Xiaowen Jia, Junfeng He, Yingying Peng, Lin Zhao, Li Yu, Guodong Liu, Shaolong He, Xiaoli Dong, Jun Zhang, Hangdong Wang, Chiheng Dong, Minghu Fang, Xiaoyang Wang, Qinjun Peng, Zhimin Wang, Shenjin Zhang, Feng Yang, Zuyan Xu, Chuangtian Chen, X J Zhou | American Physical Society (APS) | Physical Review Letters | 2011
61ba971212cb23f3dfc50d39 | A x Fe 2âˆ’y Se 2 (A=K, Tl, Cs, Rb and etc.) | 330768101 |  | A x Fe 2âˆ’y Se 2 |  |  | Alloys |  |  | A=K, Tl, Cs, Rb | 30 K |  |  | body | paragraph | 02be7643c1 | Distinct Fermi Surface Topology and Nodeless Superconducting Gap in a(Tl0.58Rb0.42)Fe1.72Se2Superconductor | 10.1103/physrevlett.106.107001 | Daixiang Mou, Shanyu Liu, Xiaowen Jia, Junfeng He, Yingying Peng, Lin Zhao, Li Yu, Guodong Liu, Shaolong He, Xiaoli Dong, Jun Zhang, Hangdong Wang, Chiheng Dong, Minghu Fang, Xiaoyang Wang, Qinjun Peng, Zhimin Wang, Shenjin Zhang, Feng Yang, Zuyan Xu, Chuangtian Chen, X J Zhou | American Physical Society (APS) | Physical Review Letters | 2011
61ba971249d0b378c6c50d16 | x = 0.19 | 332808165 | [7 empty] | x=0.19 | 13.5 K |  |  | body | paragraph | 8f3464e7b5 | Parallel Spin Stripes and Their Coexistance with Superconducting Ground States at Optimal and High Doping in La 1.6âˆ’x Nd 0.4 Sr x CuO 4 |  | Qianli Ma, Kirrily C Rule, Zachary W Cronkwright, Mirela Dragomir, Gabrielle Mitchell, Evan M Smith, Songxue Chi, Alexander I Kolesnikov, Matthew B Stone, Bruce D Gaulin |  |  | 2020
61ba971249d0b378c6c50d17 | Nd-LSCO | 1941501992 | LSCO |  | Nd | [5 empty] | 15 K |  |  | body | paragraph | 8f3464e7b5 | Parallel Spin Stripes and Their Coexistance with Superconducting Ground States at Optimal and High Doping in La 1.6âˆ’x Nd 0.4 Sr x CuO 4 |  | Qianli Ma, Kirrily C Rule, Zachary W Cronkwright, Mirela Dragomir, Gabrielle Mitchell, Evan M Smith, Songxue Chi, Alexander I Kolesnikov, Matthew B Stone, Bruce D Gaulin |  |  | 2020
61ba971249d0b378c6c50d18 | Nd-LSCO | 1970379826 | LSCO |  | Nd | [5 empty] | 3 K |  |  | body | paragraph | 8f3464e7b5 | Parallel Spin Stripes and Their Coexistance with Superconducting Ground States at Optimal and High Doping in La 1.6âˆ’x Nd 0.4 Sr x CuO 4 |  | Qianli Ma, Kirrily C Rule, Zachary W Cronkwright, Mirela Dragomir, Gabrielle Mitchell, Evan M Smith, Songxue Chi, Alexander I Kolesnikov, Matthew B Stone, Bruce D Gaulin |  |  | 2020
61ba971249d0b378c6c50d19 | x = 0.125 | 775624741 | [7 empty] | x=0.125 | 3 K |  |  | body | paragraph | 8f3464e7b5 | Parallel Spin Stripes and Their Coexistance with Superconducting Ground States at Optimal and High Doping in La 1.6âˆ’x Nd 0.4 Sr x CuO 4 |  | Qianli Ma, Kirrily C Rule, Zachary W Cronkwright, Mirela Dragomir, Gabrielle Mitchell, Evan M Smith, Songxue Chi, Alexander I Kolesnikov, Matthew B Stone, Bruce D Gaulin |  |  | 2020
61ba971249d0b378c6c50d1a | x = 0.19 | 1058688003 | [7 empty] | x=0.19 | 13.5 K | magnetic susceptibility |  | body | paragraph | 8f3464e7b5 | Parallel Spin Stripes and Their Coexistance with Superconducting Ground States at Optimal and High Doping in La 1.6âˆ’x Nd 0.4 Sr x CuO 4 |  | Qianli Ma, Kirrily C Rule, Zachary W Cronkwright, Mirela Dragomir, Gabrielle Mitchell, Evan M Smith, Songxue Chi, Alexander I Kolesnikov, Matthew B Stone, Bruce D Gaulin |  |  | 2020
61ba971249d0b378c6c50d1b | LSCO | -1313699389 | LSCO | [7 empty] | 15 K |  |  | body | paragraph | 8f3464e7b5 | Parallel Spin Stripes and Their Coexistance with Superconducting Ground States at Optimal and High Doping in La 1.6âˆ’x Nd 0.4 Sr x CuO 4 |  | Qianli Ma, Kirrily C Rule, Zachary W Cronkwright, Mirela Dragomir, Gabrielle Mitchell, Evan M Smith, Songxue Chi, Alexander I Kolesnikov, Matthew B Stone, Bruce D Gaulin |  |  | 2020
61ba971249d0b378c6c50d1c | single crystal of the x = 0.19 Nd-LSCO | -473132692 | LSCO |  |  | single crystal |  |  |  | x=0.19 | 13.5 K |  |  | body | paragraph | 8f3464e7b5 | Parallel Spin Stripes and Their Coexistance with Superconducting Ground States at Optimal and High Doping in La 1.6âˆ’x Nd 0.4 Sr x CuO 4 |  | Qianli Ma, Kirrily C Rule, Zachary W Cronkwright, Mirela Dragomir, Gabrielle Mitchell, Evan M Smith, Songxue Chi, Alexander I Kolesnikov, Matthew B Stone, Bruce D Gaulin |  |  | 2020
61ba971249d0b378c6c50d1d | x = 0.125 | 983593194 | [7 empty] | x=0.125 | 3 K |  |  | body | paragraph | 8f3464e7b5 | Parallel Spin Stripes and Their Coexistance with Superconducting Ground States at Optimal and High Doping in La 1.6âˆ’x Nd 0.4 Sr x CuO 4 |  | Qianli Ma, Kirrily C Rule, Zachary W Cronkwright, Mirela Dragomir, Gabrielle Mitchell, Evan M Smith, Songxue Chi, Alexander I Kolesnikov, Matthew B Stone, Bruce D Gaulin |  |  | 2020
61ba971249d0b378c6c50d1e | Nd-LSCO | 1999267502 | LSCO |  | Nd | [5 empty] | 3 K |  |  | body | paragraph | 8f3464e7b5 | Parallel Spin Stripes and Their Coexistance with Superconducting Ground States at Optimal and High Doping in La 1.6âˆ’x Nd 0.4 Sr x CuO 4 |  | Qianli Ma, Kirrily C Rule, Zachary W Cronkwright, Mirela Dragomir, Gabrielle Mitchell, Evan M Smith, Songxue Chi, Alexander I Kolesnikov, Matthew B Stone, Bruce D Gaulin |  |  | 2020
61ba971249d0b378c6c50d1f | x = 0.125 | 952755396 | [7 empty] | x=0.125 | 50 K |  |  | body | paragraph | 8f3464e7b5 | Parallel Spin Stripes and Their Coexistance with Superconducting Ground States at Optimal and High Doping in La 1.6âˆ’x Nd 0.4 Sr x CuO 4 |  | Qianli Ma, Kirrily C Rule, Zachary W Cronkwright, Mirela Dragomir, Gabrielle Mitchell, Evan M Smith, Songxue Chi, Alexander I Kolesnikov, Matthew B Stone, Bruce D Gaulin |  |  | 2020
61ba97122c886f0fe6c50d17 | FeSe | 1402142276 |  | FeSe |  |  | Iron-chalcogenides, Chalcogenides |  |  |  | 8 K |  |  | body | paragraph | 93e5721e9f | Pressure dependence of upper critical fields in FeSe single crystals | 10.1088/0953-2048/29/3/035007 | Ji-Hoon Kang, Soon-Gil Jung, Sangyun Lee, Eunsung Park, Jiunn-Yuan Lin, Dmitriy A Chareev, Alexander N Vasiliev, Tuson Park | IOP Publishing | Superconductor Science and Technology | 2016
61ba97122c886f0fe6c50d18 | LaFeAsO 1-x F x | 1548451151 |  | LaFeAsO 1-x F x |  |  | Iron-pnictides, Pnictides, Oxides, Fluorides |  |  |  | 26 K |  |  | body | paragraph | 93e5721e9f | Pressure dependence of upper critical fields in FeSe single crystals | 10.1088/0953-2048/29/3/035007 | Ji-Hoon Kang, Soon-Gil Jung, Sangyun Lee, Eunsung Park, Jiunn-Yuan Lin, Dmitriy A Chareev, Alexander N Vasiliev, Tuson Park | IOP Publishing | Superconductor Science and Technology | 2016
61ba97122c886f0fe6c50d19 | LaO 1-x F x FeAs | 1633027337 |  | LaO 1-x F x FeAs |  |  | Iron-pnictides, Pnictides, Oxides, Fluorides |  |  |  | 43 K |  | 4 GPa | body | paragraph | 93e5721e9f | Pressure dependence of upper critical fields in FeSe single crystals | 10.1088/0953-2048/29/3/035007 | Ji-Hoon Kang, Soon-Gil Jung, Sangyun Lee, Eunsung Park, Jiunn-Yuan Lin, Dmitriy A Chareev, Alexander N Vasiliev, Tuson Park | IOP Publishing | Superconductor Science and Technology | 2016
61ba97137f36ec6458c50d11 | Cu x Bi 2 Se 3 with 0.12 â‰¤ x â‰¤ 0.15 | -1429793170 |  | Cu x Bi 2 Se 3 |  |  | Alloys |  |  | x=â‰¤ 0.15 | 3.8 K |  |  | body | paragraph | ae9acfd391 | Superconductivity in the Doped Topological InsulatorCuxBi2Se3under High Pressure | 10.1103/physrevlett.108.057001 | T V Bay, T Naka, Y K Huang, H Luigjes, M S Golden, A De Visser | American Physical Society (APS) | Physical Review Letters | 2011
61ba971314d91e0862c50d0e | Ba(Fe 1âˆ’x Co x ) 2 As 2 | 781361470 |  | Ba(Fe 1âˆ’x Co x ) 2 As 2 |  |  | Iron-pnictides, Pnictides |  |  |  | 23 K |  |  | body | paragraph | ae7b271515 | Possible Superconductivity above 25 K in Single-Crystalline Co-Doped BaFe2As2 | 10.1143/jpsj.78.023702 | Yasuyuki Nakajima, Toshihiro Taen, Tsuyoshi Tamegai | Physical Society of Japan | Journal of the Physical Society of Japan | 2008
61ba971314d91e0862c50d0f | LaFeAsO 1âˆ’x F x | 196720492 |  | LaFeAsO 1âˆ’x F x |  |  | Iron-pnictides, Pnictides, Oxides, Fluorides |  |  |  | 26 K |  |  | body | paragraph | ae7b271515 | Possible Superconductivity above 25 K in Single-Crystalline Co-Doped BaFe2As2 | 10.1143/jpsj.78.023702 | Yasuyuki Nakajima, Toshihiro Taen, Tsuyoshi Tamegai | Physical Society of Japan | Journal of the Physical Society of Japan | 2008
61ba971314d91e0862c50d10 | oxygen-free iron-arsenide | 283793240 | iron-arsenide |  | oxygen-free | [5 empty] | 38 K |  |  | body | paragraph | ae7b271515 | Possible Superconductivity above 25 K in Single-Crystalline Co-Doped BaFe2As2 | 10.1143/jpsj.78.023702 | Yasuyuki Nakajima, Toshihiro Taen, Tsuyoshi Tamegai | Physical Society of Japan | Journal of the Physical Society of Japan | 2008
61ba971314d91e0862c50d11 | RFeAsO 1âˆ’x F x (R = rare earth) | -1923024130 |  | RFeAsO 1âˆ’x F x |  |  | Alloys |  |  | R=rare earth | 55 K |  |  | body | paragraph | ae7b271515 | Possible Superconductivity above 25 K in Single-Crystalline Co-Doped BaFe2As2 | 10.1143/jpsj.78.023702 | Yasuyuki Nakajima, Toshihiro Taen, Tsuyoshi Tamegai | Physical Society of Japan | Journal of the Physical Society of Japan | 2008
61ba971314d91e0862c50d12 | electron-doped BaFe 2 As 2 | 2016995384 |  | BaFe 2 As 2 | electron-doped |  | Iron-pnictides, Pnictides |  |  |  | 23 K |  |  | body | paragraph | ae7b271515 | Possible Superconductivity above 25 K in Single-Crystalline Co-Doped BaFe2As2 | 10.1143/jpsj.78.023702 | Yasuyuki Nakajima, Toshihiro Taen, Tsuyoshi Tamegai | Physical Society of Japan | Journal of the Physical Society of Japan | 2008
61ba9713dc085aa023c50d1e | CdCr 1.7 In 0.3 S 4 | -1203875473 |  | CdCr 1.7 In 0.3 S 4 |  |  | Chalcogenides |  |  |  | 16.7K |  |  | body | paragraph | 905d028b2a | Multiple domain growth and memory in the droplet model for spin-glasses | 10.1007/s100510170257 | Hajime Yoshino, A LemaÄ±tre, J-P Bouchaud | Springer Science and Business Media LLC | The European Physical Journal B | 2001
61ba971371dd2853b1c50d2c | CeRu 2 | 671230106 |  | CeRu 2 |  |  | Alloys |  |  |  | 6.2 K |  |  | body | paragraph | c32e8e38a3 | Effect of Geomagnetism on 101Ru Nuclear Quadrupole Resonance Measurements of CeRu2 | 10.7566/jpsj.84.115001 | Masahiro Manago, Kenji Ishida, Tatsuma D Matsuda, Yoshichika ÅŒnuki | Physical Society of Japan | Journal of the Physical Society of Japan | 2015
61ba9714d52116ffe1c50d28 | Ba 0.6 K 0.4 Fe 2 As 2 | -23951094 |  | Ba 0.6 K 0.4 Fe 2 As 2 |  |  | Iron-pnictides, Pnictides |  |  |  | 38 K |  |  | body | paragraph | 3d2c2a169d | High-temperature superconductivity in iron pnictides and chalcogenides | 10.1038/natrevmats.2016.17 | Qimiao Si, Rong Yu, Elihu Abrahams | Springer Science and Business Media LLC | Nature Reviews Materials | 2016
61ba9714d52116ffe1c50d29 | Rb and Cs cases) | -333768994 |  |  | Rb and Cs | [5 empty] | 3.5 K |  |  | body | paragraph | 3d2c2a169d | High-temperature superconductivity in iron pnictides and chalcogenides | 10.1038/natrevmats.2016.17 | Qimiao Si, Rong Yu, Elihu Abrahams | Springer Science and Business Media LLC | Nature Reviews Materials | 2016
61ba9714d52116ffe1c50d2a | SmFeAsO | 2137355758 |  | SmFeAsO |  |  | Iron-pnictides, Oxides, Pnictides |  |  |  | 56 K |  |  | body | paragraph | 3d2c2a169d | High-temperature superconductivity in iron pnictides and chalcogenides | 10.1038/natrevmats.2016.17 | Qimiao Si, Rong Yu, Elihu Abrahams | Springer Science and Business Media LLC | Nature Reviews Materials | 2016
61ba9714a01e2beb09c50d37 | y = 6.50 | -1908346318 | [7 empty] | y=6.50 | 50 K |  |  | body | figure | 851a1c1c36 | High Field Phase Diagram of Cuprates Derived from the Nernst Effect | 10.1103/physrevlett.88.257003 | Yayu Wang, N P Ong, Z A Xu, T Kakeshita, S Uchida, D A Bonn, R Liang, W N Hardy | American Physical Society (APS) | Physical Review Letters | 2008
61ba9714a01e2beb09c50d38 | Sample 3 (YBCO, y = 6.99) | 1994208106 | YBCO | Sample 3 |  |  | Alloys |  |  | y=6.99 | 93 K |  |  | body | paragraph | 851a1c1c36 | High Field Phase Diagram of Cuprates Derived from the Nernst Effect | 10.1103/physrevlett.88.257003 | Yayu Wang, N P Ong, Z A Xu, T Kakeshita, S Uchida, D A Bonn, R Liang, W N Hardy | American Physical Society (APS) | Physical Review Letters | 2008
61ba9714a01e2beb09c50d39 | Sample 1 (LSCO with x = 0.20 | 102913654 | Sample 1 | [7 empty] | 28 K |  |  | body | paragraph | 851a1c1c36 | High Field Phase Diagram of Cuprates Derived from the Nernst Effect | 10.1103/physrevlett.88.257003 | Yayu Wang, N P Ong, Z A Xu, T Kakeshita, S Uchida, D A Bonn, R Liang, W N Hardy | American Physical Society (APS) | Physical Review Letters | 2008
61ba9714a01e2beb09c50d3a | Sample 1 (LSCO with x = 0.20 |  | LSCO | [6 empty] | x=0.20 | 28 K |  |  | body | paragraph | 851a1c1c36 | High Field Phase Diagram of Cuprates Derived from the Nernst Effect | 10.1103/physrevlett.88.257003 | Yayu Wang, N P Ong, Z A Xu, T Kakeshita, S Uchida, D A Bonn, R Liang, W N Hardy | American Physical Society (APS) | Physical Review Letters | 2008
61ba9714a01e2beb09c50d3b | Sample 1 [La 2âˆ’x Sr x CuO 4 (LSCO) with x = 0.20 | -1186209038 | LSCO | Sample 1 [La 2âˆ’x Sr x CuO 4 |  |  | Alloys |  |  | x=0.20 | 28 K |  |  | body | paragraph | 851a1c1c36 | High Field Phase Diagram of Cuprates Derived from the Nernst Effect | 10.1103/physrevlett.88.257003 | Yayu Wang, N P Ong, Z A Xu, T Kakeshita, S Uchida, D A Bonn, R Liang, W N Hardy | American Physical Society (APS) | Physical Review Letters | 2008
61ba9714a01e2beb09c50d3c | Sample 2 (YBCO with y = 6.50 | -132654541 | YBCO | Sample 2 |  |  | Alloys |  |  | y=6.50 | 50 K |  |  | body | paragraph | 851a1c1c36 | High Field Phase Diagram of Cuprates Derived from the Nernst Effect | 10.1103/physrevlett.88.257003 | Yayu Wang, N P Ong, Z A Xu, T Kakeshita, S Uchida, D A Bonn, R Liang, W N Hardy | American Physical Society (APS) | Physical Review Letters | 2008
61ba97140a416aa3d9c50d1d | bulk FeSe | 727989787 |  | FeSe |  |  | Iron-chalcogenides, Chalcogenides |  |  |  | 9.4K |  |  | body | paragraph | 76430f8160 | Direct imaging of electron transfer and its influence on superconducting pairing at FeSe/SrTiO3interface | 10.1126/sciadv.aao2682 | Weiwei Zhao, Mingda Li, Cui-Zu Chang, Jue Jiang, Lijun Wu, Chaoxing Liu, Jagadeesh S Moodera, Yimei Zhu, Moses H W Chan | American Association for the Advancement of Science (AAAS) | Science Advances | 2018
61ba97140a416aa3d9c50d1e | 7 FeSe/STO | -1255146032 | 7 FeSe/STO | [7 empty] | 30K |  |  | annex | paragraph | 76430f8160 | Direct imaging of electron transfer and its influence on superconducting pairing at FeSe/SrTiO3interface | 10.1126/sciadv.aao2682 | Weiwei Zhao, Mingda Li, Cui-Zu Chang, Jue Jiang, Lijun Wu, Chaoxing Liu, Jagadeesh S Moodera, Yimei Zhu, Moses H W Chan | American Association for the Advancement of Science (AAAS) | Science Advances | 2018
61ba97140a416aa3d9c50d1f | FeSe flakes | -1546244559 |  | FeSe |  |  | Iron-chalcogenides, Chalcogenides |  |  |  | 40K |  |  | body | paragraph | 76430f8160 | Direct imaging of electron transfer and its influence on superconducting pairing at FeSe/SrTiO3interface | 10.1126/sciadv.aao2682 | Weiwei Zhao, Mingda Li, Cui-Zu Chang, Jue Jiang, Lijun Wu, Chaoxing Liu, Jagadeesh S Moodera, Yimei Zhu, Moses H W Chan | American Association for the Advancement of Science (AAAS) | Science Advances | 2018
61ba97140a416aa3d9c50d20 | FeSe film on SrTiO 3 (STO) substrate in 2012 | -500810247 | STO) substrate in 2012 | FeSe |  | film | Iron-chalcogenides, Chalcogenides |  | SrTiO 3 |  | 77K |  |  | body | paragraph | 76430f8160 | Direct imaging of electron transfer and its influence on superconducting pairing at FeSe/SrTiO3interface | 10.1126/sciadv.aao2682 | Weiwei Zhao, Mingda Li, Cui-Zu Chang, Jue Jiang, Lijun Wu, Chaoxing Liu, Jagadeesh S Moodera, Yimei Zhu, Moses H W Chan | American Association for the Advancement of Science (AAAS) | Science Advances | 2018
61ba97145cc438644dc50d3b | SmFeAsO 1âˆ’x F x | 701347853 |  | SmFeAsO 1âˆ’x F x |  |  | Iron-pnictides, Pnictides, Oxides, Fluorides |  |  |  | 55 K |  |  | body | paragraph | 61d2aaf258 | Anisotropic spin fluctuations and multiple superconducting gaps in hole-doped Ba 0.72 K 0.28 Fe 2 As 2 : NMR in a single crystal | 10.1209/0295-5075/87/27012 | K Matano, Z Li, G L Sun, D L Sun, C T Lin, M Ichioka, Guo-Qing Zheng | IOP Publishing | EPL (Europhysics Letters) | 2009
61ba97145cc438644dc50d3c | LaFeAsO 1âˆ’x F x | 131255726 |  | LaFeAsO 1âˆ’x F x |  |  | Iron-pnictides, Pnictides, Oxides, Fluorides |  |  |  | 26 K |  |  | body | paragraph | 61d2aaf258 | Anisotropic spin fluctuations and multiple superconducting gaps in hole-doped Ba 0.72 K 0.28 Fe 2 As 2 : NMR in a single crystal | 10.1209/0295-5075/87/27012 | K Matano, Z Li, G L Sun, D L Sun, C T Lin, M Ichioka, Guo-Qing Zheng | IOP Publishing | EPL (Europhysics Letters) | 2009
61ba9714ef148cdddfc50d1c | polycrystalline MgB2 | -1483144890 |  | MgB2 |  | polycrystalline | Alloys, Borides |  |  |  | 38 K |  |  | header | abstract | 498185480b | Characteristic features of the temperature dependence of the surface impedance in polycrystalline MgB 2 samples | 10.1209/epl/i2002-00656-8 | Yu. A Nefyodov, M R Trunin, A F Shevchun, D V Shovkun, N N Kolesnikov, M P Kulakov, A Agliolo Gallitto, S Fricano | IOP Publishing | Europhysics Letters (EPL) | 2001
61ba9715fa2141a3e5c50d12 | SmO 1âˆ’x F x F eAs | -497123171 |  | SmO 1âˆ’x F x F eAs |  |  | Alloys |  |  |  | 55K |  |  | body | paragraph | 87867fc737 | Elastic theory for the vortex-lattice melting in iron-based high-Tcsuperconductors | 10.1088/1367-2630/11/3/035003 | Q-H Chen, Q-M Nie, J-P Lv, T-C Au Yeung | IOP Publishing | New Journal of Physics | 2009
61ba9715fa2141a3e5c50d13 | LaO 1âˆ’x F x F eAs | -1475524234 |  | LaO 1âˆ’x F x F eAs |  |  | Alloys |  |  |  | 40K |  |  | body | paragraph | 87867fc737 | Elastic theory for the vortex-lattice melting in iron-based high-Tcsuperconductors | 10.1088/1367-2630/11/3/035003 | Q-H Chen, Q-M Nie, J-P Lv, T-C Au Yeung | IOP Publishing | New Journal of Physics | 2009
61ba9715fa2141a3e5c50d14 | BaF e 2 As 2 | -762937201 |  | BaF e 2 As 2 |  |  | Alloys |  |  |  | 38K |  |  | body | paragraph | 87867fc737 | Elastic theory for the vortex-lattice melting in iron-based high-Tcsuperconductors | 10.1088/1367-2630/11/3/035003 | Q-H Chen, Q-M Nie, J-P Lv, T-C Au Yeung | IOP Publishing | New Journal of Physics | 2009
61ba9715e720aae5f4c50d15 | LaFeAsO 1-x F x | 1669742553 |  | LaFeAsO 1-x F x |  |  | Iron-pnictides, Pnictides, Oxides, Fluorides |  |  |  | 15 K |  |  | header | abstract | 52d6f20f07 | The fermi surface of ruthenium as determined by the de Haas-van Alphen effect | 10.1007/bf00627935 | G Li, B S Conner, S Weyeneth, N D Zhigadlo, S Katrych, Z Bukowski, J Karpinski, D J Singh, Johannes, L Balicas | Springer Science and Business Media LLC | Journal of Low Temperature Physics | 1969
61ba97152227d4ac07c50d14 | 2H-NbSe 2 | -406712558 |  | 2H-NbSe 2 |  |  | Alloys |  |  |  | 7.2 K |  |  | body | paragraph | da35374160 | Fermiology and electron-phonon coupling in the 2H and 3R polytypes of NbS 2 |  | Zakariae El Youbi, Sung Won Jung, Christine Richter, Karol Hricovini, Cephise Cacho, Matthew D Watson |  |  | 2021
61ba97152227d4ac07c50d15 | 2H-NbS 2 | -522556368 |  | 2H-NbS 2 |  |  | Alloys |  |  |  | 6.2 K | heat capacity |  | body | paragraph | da35374160 | Fermiology and electron-phonon coupling in the 2H and 3R polytypes of NbS 2 |  | Zakariae El Youbi, Sung Won Jung, Christine Richter, Karol Hricovini, Cephise Cacho, Matthew D Watson |  |  | 2021
61ba9715e614176f2ec50d28 | fluorine-doped LaFeAsO | -2103908507 |  | LaFeAsO | fluorine |  | Iron-pnictides, Oxides, Pnictides |  |  |  | 26 K |  |  | body | paragraph | 5b648737d7 | A MÃ¶ssbauer study of the magneto-structural coupling effect in SrFe2As2 and SrFeAsF | 10.1007/978-94-007-4762-3_82 | Zhiwei Li, Xiaoming Ma, Hua Pang, Fashen Li | Springer Netherlands |  | 2011
61ba9715d52116ffe1c50d2b | Ca 0.94 La 0.06 (Fe 1âˆ’x TM x ) 2 As 2 crystals | -923321631 |  | Ca 0.94 La 0.06 (Fe 1âˆ’x TM x ) 2 As 2 |  | crystals | Iron-pnictides, Pnictides |  |  |  | 10 K | resistivity |  | body | paragraph | dd133ad0d3 | Extended Hubbard model of superconductivity driven by charge fluctuations in iron pnictides | 10.1103/physrevb.84.140505 | Sen Zhou, G Kotliar, Ziqiang Wang | American Physical Society (APS) | Physical Review B | 2016
61ba9715d52116ffe1c50d2c | Ca 0.94 La 0.06 Fe 2 As 2 | 1098604803 |  | Ca 0.94 La 0.06 Fe 2 As 2 |  |  | Iron-pnictides, Pnictides |  |  |  | 35 K |  |  | header | abstract | dd133ad0d3 | Extended Hubbard model of superconductivity driven by charge fluctuations in iron pnictides | 10.1103/physrevb.84.140505 | Sen Zhou, G Kotliar, Ziqiang Wang | American Physical Society (APS) | Physical Review B | 2016
61ba9715d52116ffe1c50d2d | Co and Ni doping | -916748103 |  |  | Co and Ni | [5 empty] | 35 K |  |  | body | paragraph | dd133ad0d3 | Extended Hubbard model of superconductivity driven by charge fluctuations in iron pnictides | 10.1103/physrevb.84.140505 | Sen Zhou, G Kotliar, Ziqiang Wang | American Physical Society (APS) | Physical Review B | 2016
61ba97163136e52869c50d26 | pure MgB 2 | -443345221 |  | MgB 2 | pure |  | Alloys, Borides |  |  |  | 37K | resistance |  | body | paragraph | 49293845dc | Double Percolation Transition in Superconductor-Ferromagnet Nanocomposites | 10.1103/physrevlett.104.035701 | Xiangdong Liu, Raghava P Panguluri, Zhi-Feng Huang, Boris Nadgorny | American Physical Society (APS) | Physical Review Letters | 2010
61ba97163136e52869c50d27 | pure CrO 2 | -1432535449 |  | CrO 2 | pure |  | Oxides |  |  |  | 2K | resistance |  | body | paragraph | 49293845dc | Double Percolation Transition in Superconductor-Ferromagnet Nanocomposites | 10.1103/physrevlett.104.035701 | Xiangdong Liu, Raghava P Panguluri, Zhi-Feng Huang, Boris Nadgorny | American Physical Society (APS) | Physical Review Letters | 2010
61ba97163136e52869c50d28 | MgB 2 /CrO 2 | 1676009949 |  | MgB 2 /CrO 2 |  |  | Alloys |  |  |  | 2K | resistance |  | body | paragraph | 49293845dc | Double Percolation Transition in Superconductor-Ferromagnet Nanocomposites | 10.1103/physrevlett.104.035701 | Xiangdong Liu, Raghava P Panguluri, Zhi-Feng Huang, Boris Nadgorny | American Physical Society (APS) | Physical Review Letters | 2010
61ba97163961c0f52fc50d08 | 2H-TaS 2 | -1254290417 |  | 2H-TaS 2 |  |  | Alloys |  |  |  | 0.6 K |  |  | body | paragraph | 189d476ee2 | Study of charge density waves in suspended 2H-TaS 2 and 2H-TaSe 2 by nanomechanical resonance |  | Martin Lee, Makars Å iÅ¡kins, Samuel MaÃ±as-Valero, Eugenio Coronado, Peter G Steeneken, Herre S J Van Der Zant |  |  | 2021
61ba97163961c0f52fc50d09 | 2H-NbSe 2 | -329707344 |  | 2H-NbSe 2 |  |  | Alloys |  |  |  | 7.2 K |  |  | body | paragraph | 189d476ee2 | Study of charge density waves in suspended 2H-TaS 2 and 2H-TaSe 2 by nanomechanical resonance |  | Martin Lee, Makars Å iÅ¡kins, Samuel MaÃ±as-Valero, Eugenio Coronado, Peter G Steeneken, Herre S J Van Der Zant |  |  | 2021
61ba97160a416aa3d9c50d21 | As-grown (solid-state-reacted) LaO0.5F0.5BiS2 | -251840584 | As-grown | LaO0.5F0.5BiS2 |  |  | Chalcogenides, Oxides, Fluorides |  |  |  | 3 K |  |  | body | paragraph | 5ae6ccac9b | Correlation between crystal structure and superconductivity in LaO0.5F0.5BiS2 | 10.1016/j.ssc.2013.11.027 | J Kajitani, K Deguchi, A Omachi, T Hiroi, Y Takano, H Takatsu, H Kadowaki, O Miura, Y Mizuguchi | Elsevier BV | Solid State Communications | 2014
61ba97165cc438644dc50d3d | F-doped LaFeAsO | -1413700548 |  | LaFeAsO | F |  | Iron-pnictides, Oxides, Pnictides |  |  |  | 26 K |  |  | body | paragraph | 8f7e7fc653 | Single crystals of LnFeAsO1âˆ’xFx (Ln=La, Pr, Nd, Sm, Gd) and Ba1âˆ’xRbxFe2As2: Growth, structure and superconducting properties | 10.1016/j.physc.2009.03.048 | J Karpinski, N D Zhigadlo, S Katrych, Z Bukowski, P Moll, S Weyeneth, H Keller, R Puzniak, M Tortello, D Daghero, R Gonnelli, I Maggio-Aprile, Y Fasano, Ã˜ Fischer, K Rogacki, B Batlogg | Elsevier BV | Physica C: Superconductivity | 2009
61ba97165cc438644dc50d3e | SmFeAsO 0.6 F 0.35 (nominal content) single crystal | 1743756792 |  | SmFeAsO 0.6 F 0.35 |  | single crystal | Iron-pnictides, Pnictides, Oxides, Fluorides |  |  |  | 52 K |  |  | body | figure | 8f7e7fc653 | Single crystals of LnFeAsO1âˆ’xFx (Ln=La, Pr, Nd, Sm, Gd) and Ba1âˆ’xRbxFe2As2: Growth, structure and superconducting properties | 10.1016/j.physc.2009.03.048 | J Karpinski, N D Zhigadlo, S Katrych, Z Bukowski, P Moll, S Weyeneth, H Keller, R Puzniak, M Tortello, D Daghero, R Gonnelli, I Maggio-Aprile, Y Fasano, Ã˜ Fischer, K Rogacki, B Batlogg | Elsevier BV | Physica C: Superconductivity | 2009
61ba97165cc438644dc50d3f | NdFeAsO 0.8 F 0.2 | 811084592 |  | NdFeAsO 0.8 F 0.2 |  |  | Iron-pnictides, Pnictides, Oxides, Fluorides |  |  |  | 45 K |  |  | body | paragraph | 8f7e7fc653 | Single crystals of LnFeAsO1âˆ’xFx (Ln=La, Pr, Nd, Sm, Gd) and Ba1âˆ’xRbxFe2As2: Growth, structure and superconducting properties | 10.1016/j.physc.2009.03.048 | J Karpinski, N D Zhigadlo, S Katrych, Z Bukowski, P Moll, S Weyeneth, H Keller, R Puzniak, M Tortello, D Daghero, R Gonnelli, I Maggio-Aprile, Y Fasano, Ã˜ Fischer, K Rogacki, B Batlogg | Elsevier BV | Physica C: Superconductivity | 2009
61ba97165cc438644dc50d40 | SmFeAsO 0.8 F 0.2 crystal | 916210216 |  | SmFeAsO 0.8 F 0.2 |  | crystal | Iron-pnictides, Pnictides, Oxides, Fluorides |  |  |  | 45 K |  |  | body | paragraph | 8f7e7fc653 | Single crystals of LnFeAsO1âˆ’xFx (Ln=La, Pr, Nd, Sm, Gd) and Ba1âˆ’xRbxFe2As2: Growth, structure and superconducting properties | 10.1016/j.physc.2009.03.048 | J Karpinski, N D Zhigadlo, S Katrych, Z Bukowski, P Moll, S Weyeneth, H Keller, R Puzniak, M Tortello, D Daghero, R Gonnelli, I Maggio-Aprile, Y Fasano, Ã˜ Fischer, K Rogacki, B Batlogg | Elsevier BV | Physica C: Superconductivity | 2009
61ba97165cc438644dc50d41 | RbFe 2 As 2 | -1453459083 |  | RbFe 2 As 2 |  |  | Iron-pnictides, Pnictides |  |  |  | 2.6 K |  |  | body | paragraph | 8f7e7fc653 | Single crystals of LnFeAsO1âˆ’xFx (Ln=La, Pr, Nd, Sm, Gd) and Ba1âˆ’xRbxFe2As2: Growth, structure and superconducting properties | 10.1016/j.physc.2009.03.048 | J Karpinski, N D Zhigadlo, S Katrych, Z Bukowski, P Moll, S Weyeneth, H Keller, R Puzniak, M Tortello, D Daghero, R Gonnelli, I Maggio-Aprile, Y Fasano, Ã˜ Fischer, K Rogacki, B Batlogg | Elsevier BV | Physica C: Superconductivity | 2009
61ba97165cc438644dc50d42 | CsFe 2 As 2 | -2051656409 |  | CsFe 2 As 2 |  |  | Iron-pnictides, Pnictides |  |  |  | 3.8 K |  |  | body | paragraph | 8f7e7fc653 | Single crystals of LnFeAsO1âˆ’xFx (Ln=La, Pr, Nd, Sm, Gd) and Ba1âˆ’xRbxFe2As2: Growth, structure and superconducting properties | 10.1016/j.physc.2009.03.048 | J Karpinski, N D Zhigadlo, S Katrych, Z Bukowski, P Moll, S Weyeneth, H Keller, R Puzniak, M Tortello, D Daghero, R Gonnelli, I Maggio-Aprile, Y Fasano, Ã˜ Fischer, K Rogacki, B Batlogg | Elsevier BV | Physica C: Superconductivity | 2009
61ba97165cc438644dc50d43 | AFe 2 As 2 (A=Ca, Sr, Ba) (called A122) with ThCr 2 Si 2 | -108498274 | A122 | AFe 2 As 2 |  |  | Iron-pnictides, Pnictides |  |  | A=Ca, Sr, Ba | 38 K |  |  | body | paragraph | 8f7e7fc653 | Single crystals of LnFeAsO1âˆ’xFx (Ln=La, Pr, Nd, Sm, Gd) and Ba1âˆ’xRbxFe2As2: Growth, structure and superconducting properties | 10.1016/j.physc.2009.03.048 | J Karpinski, N D Zhigadlo, S Katrych, Z Bukowski, P Moll, S Weyeneth, H Keller, R Puzniak, M Tortello, D Daghero, R Gonnelli, I Maggio-Aprile, Y Fasano, Ã˜ Fischer, K Rogacki, B Batlogg | Elsevier BV | Physica C: Superconductivity | 2009
61ba97165cc438644dc50d44 | AFe 2 As 2 (A=Ca, Sr, Ba) (called A122) with ThCr 2 Si 2 |  |  | ThCr 2 Si 2 |  |  | Alloys |  |  |  | 38 K |  |  | body | paragraph | 8f7e7fc653 | Single crystals of LnFeAsO1âˆ’xFx (Ln=La, Pr, Nd, Sm, Gd) and Ba1âˆ’xRbxFe2As2: Growth, structure and superconducting properties | 10.1016/j.physc.2009.03.048 | J Karpinski, N D Zhigadlo, S Katrych, Z Bukowski, P Moll, S Weyeneth, H Keller, R Puzniak, M Tortello, D Daghero, R Gonnelli, I Maggio-Aprile, Y Fasano, Ã˜ Fischer, K Rogacki, B Batlogg | Elsevier BV | Physica C: Superconductivity | 2009
61ba97165cc438644dc50d45 | KFe 2 As 2 | 851305945 |  | KFe 2 As 2 |  |  | Iron-pnictides, Pnictides |  |  |  | 3.8 K |  |  | body | paragraph | 8f7e7fc653 | Single crystals of LnFeAsO1âˆ’xFx (Ln=La, Pr, Nd, Sm, Gd) and Ba1âˆ’xRbxFe2As2: Growth, structure and superconducting properties | 10.1016/j.physc.2009.03.048 | J Karpinski, N D Zhigadlo, S Katrych, Z Bukowski, P Moll, S Weyeneth, H Keller, R Puzniak, M Tortello, D Daghero, R Gonnelli, I Maggio-Aprile, Y Fasano, Ã˜ Fischer, K Rogacki, B Batlogg | Elsevier BV | Physica C: Superconductivity | 2009
61ba97165cc438644dc50d46 | LnFeAsO 1-x F x (Ln=La, Ce, Pr, Nd, Sm, Gd, Tb, Dy) | -1805355853 |  | LnFeAsO 1-x F x |  |  | Alloys |  |  | Ln=La, Ce, Pr, Nd, Sm, Gd, Tb, Dy | 55 K |  |  | body | paragraph | 8f7e7fc653 | Single crystals of LnFeAsO1âˆ’xFx (Ln=La, Pr, Nd, Sm, Gd) and Ba1âˆ’xRbxFe2As2: Growth, structure and superconducting properties | 10.1016/j.physc.2009.03.048 | J Karpinski, N D Zhigadlo, S Katrych, Z Bukowski, P Moll, S Weyeneth, H Keller, R Puzniak, M Tortello, D Daghero, R Gonnelli, I Maggio-Aprile, Y Fasano, Ã˜ Fischer, K Rogacki, B Batlogg | Elsevier BV | Physica C: Superconductivity | 2009
61ba9716c2c99830dec50d49 | Ba(Fe 0.92 Co 0.08 ) 2 As 2 | -850501740 |  | Ba(Fe 0.92 Co 0.08 ) 2 As 2 |  |  | Iron-pnictides, Pnictides |  |  |  | 20 K |  |  | body | paragraph | df383d35df | Gap structure in the electron-doped ironâ€“arsenide superconductor Ba(Fe0.92Co0.08)2As2: low-temperature specific heat study | 10.1088/1367-2630/12/2/023006 | K Gofryk, A S Sefat, E D Bauer, M A Mcguire, B C Sales, D Mandrus, J D Thompson, F Ronning | IOP Publishing | New Journal of Physics | 2010
61ba9716c2c99830dec50d4a | hole-doped Ba 0.6 K 0.4 Fe 2 As 2 | 1864462018 |  | Ba 0.6 K 0.4 Fe 2 As 2 | hole-doped |  | Iron-pnictides, Pnictides |  |  |  | 37 K |  |  | body | paragraph | df383d35df | Gap structure in the electron-doped ironâ€“arsenide superconductor Ba(Fe0.92Co0.08)2As2: low-temperature specific heat study | 10.1088/1367-2630/12/2/023006 | K Gofryk, A S Sefat, E D Bauer, M A Mcguire, B C Sales, D Mandrus, J D Thompson, F Ronning | IOP Publishing | New Journal of Physics | 2010
61ba9716c2c99830dec50d4b | electron-doped Ba(Fe 0.92 Co 0.08 ) 2 As 2 | -568430464 |  | Ba(Fe 0.92 Co 0.08 ) 2 As 2 | electron-doped |  | Iron-pnictides, Pnictides |  |  |  | 20 K | specific heat |  | body | paragraph | df383d35df | Gap structure in the electron-doped ironâ€“arsenide superconductor Ba(Fe0.92Co0.08)2As2: low-temperature specific heat study | 10.1088/1367-2630/12/2/023006 | K Gofryk, A S Sefat, E D Bauer, M A Mcguire, B C Sales, D Mandrus, J D Thompson, F Ronning | IOP Publishing | New Journal of Physics | 2010
61ba971656f16aed29c50d58 | Sn | -1452767794 |  | Sn |  |  | Alloys |  |  |  | 9.2 K |  |  | body | paragraph | b603ae8520 | Soft vortex matter in a type-I/type-II superconducting bilayer | 10.1103/physrevb.88.094515 | L KomendovÃ¡, M V MiloÅ¡eviÄ‡, F M Peeters | American Physical Society (APS) | Physical Review B | 2013
61ba97165ad933a7cac50d1b | x = 0.6 | -153323760 | [7 empty] | x=0.6 | 0.75 K |  |  | body | figure | 51ed6cb6d6 | Probing the superconducting gap symmetry ofPrRu4Sb12:A comparison withPrOs4Sb12 | 10.1103/physrevb.69.180509 | Elbert E M Chia, M B Salamon, H Sugawara, H Sato | American Physical Society (APS) | Physical Review B | 2014
61ba97165ad933a7cac50d1c | PrRu 4 Sb 12 | -8414070 |  | PrRu 4 Sb 12 |  |  | Alloys |  |  |  | 1.25 K |  |  | body | paragraph | 51ed6cb6d6 | Probing the superconducting gap symmetry ofPrRu4Sb12:A comparison withPrOs4Sb12 | 10.1103/physrevb.69.180509 | Elbert E M Chia, M B Salamon, H Sugawara, H Sato | American Physical Society (APS) | Physical Review B | 2014
61ba971605e6aa6710c50d17 | x = 0.26 | -639093894 | [7 empty] | x=0.26 | 4.2 K |  |  | body | figure | 9eea506d39 | Contrasting Spin Dynamics between Underdoped and OverdopedBa(Fe1âˆ’xCox)2As2 | 10.1103/physrevlett.104.037001 | F L Ning, K Ahilan, T Imai, A S Sefat, M A Mcguire, B C Sales, D Mandrus, P Cheng, B Shen, H-H Wen | American Physical Society (APS) | Physical Review Letters | 2013
61ba971605e6aa6710c50d18 | x = 0.14 | 494999055 | [7 empty] | x=0.14 | 4.2 K |  |  | body | figure | 9eea506d39 | Contrasting Spin Dynamics between Underdoped and OverdopedBa(Fe1âˆ’xCox)2As2 | 10.1103/physrevlett.104.037001 | F L Ning, K Ahilan, T Imai, A S Sefat, M A Mcguire, B C Sales, D Mandrus, P Cheng, B Shen, H-H Wen | American Physical Society (APS) | Physical Review Letters | 2013
61ba97172c886f0fe6c50d1b | Magnesium Diboride (MgB 2 ) 1 | 457048529 | Magnesium Diboride | MgB 2 ) 1 |  |  | Alloys |  |  |  | 39 K |  |  | body | paragraph | 6cf7f40e4e | Anisotropic Superconducting Properties of Aligned MgB2 Crystallites | 10.1103/physrevlett.86.5974 | O F De Lima, R A Ribeiro, M A Avila, C A Cardoso, A A Coelho | American Physical Society (APS) | Physical Review Letters | 2001
61ba97177b1a7abb24c50d26 | x âˆ¼ 0.1 (x âˆ¼ 0.35) | -677140646 | [7 empty] | x=0.35 | 25 K |  |  | body | paragraph | 97be007adc | Phase diagram and superconducting states in LaFeAsO1âˆ’xHxbased on the multiorbital extended Hubbard model | 10.1103/physrevb.88.041106 | Y Yamakawa, S Onari, H Kontani, N Fujiwara, S Iimura, H Hosono | American Physical Society (APS) | Physical Review B | 2013
61ba97177b1a7abb24c50d27 | x = 0.14 | 348651290 | [7 empty] | x=0.14 | 20K |  | 3.7GPa | body | figure | 97be007adc | Phase diagram and superconducting states in LaFeAsO1âˆ’xHxbased on the multiorbital extended Hubbard model | 10.1103/physrevb.88.041106 | Y Yamakawa, S Onari, H Kontani, N Fujiwara, S Iimura, H Hosono | American Physical Society (APS) | Physical Review B | 2013
61ba971711af647618c50d1c | BaTi 2 Sb 2 O | 1302634580 |  | BaTi 2 Sb 2 O |  |  | Oxides |  |  |  | 1.2 K |  |  | body | figure | d9372ea903 | Coupled commensurate charge density wave and lattice distortion inNa2Ti2Pn2O(Pn=As,Sb)determined by x-ray diffraction and angle-resolved photoemission spectroscopy | 10.1103/physrevb.94.104515 | N R Davies, R D Johnson, A J Princep, L A Gannon, J-Z Ma, T Qian, P Richard, H Li, M Shi, H Nowell, P J Baker, Y G Shi, H Ding, J Luo, Y F Guo, A T Boothroyd | American Physical Society (APS) | Physical Review B | 2016
61ba971720fc3eae4bc50d46 | bulk LSCO | -1785691574 | LSCO |  |  | bulk |  |  |  |  | 40 K |  |  | body | paragraph | c5b60f1480 | Metamaterial superconductors | 10.1103/physrevb.91.094501 | Igor I Smolyaninov, Vera N Smolyaninova | American Physical Society (APS) | Physical Review B | 2015
61ba971720fc3eae4bc50d47 | LSCO/STO nano-alloy | -1897402281 | LSCO/STO nano-alloy | [7 empty] | 80 K |  |  | body | paragraph | c5b60f1480 | Metamaterial superconductors | 10.1103/physrevb.91.094501 | Igor I Smolyaninov, Vera N Smolyaninova | American Physical Society (APS) | Physical Review B | 2015
61ba97172227d4ac07c50d16 | hole-doped KFe 2 As 2 | 1599937985 |  | KFe 2 As 2 |  |  | Iron-pnictides, Pnictides |  |  |  | 3 K |  |  | body | paragraph | aa93adbfae | Quantum Criticality and Nodal Superconductivity in the FeAs-Based SuperconductorKFe2As2 | 10.1103/physrevlett.104.087005 | J K Dong, S Y Zhou, T Y Guan, H Zhang, Y F Dai, X Qiu, X F Wang, Y He, X H Chen, S Y Li | American Physical Society (APS) | Physical Review Letters | 2010
61ba97172227d4ac07c50d17 | CeCoIn 5 | -263911127 |  | CeCoIn 5 |  |  | Alloys |  |  |  | 2.3 K |  |  | body | paragraph | aa93adbfae | Quantum Criticality and Nodal Superconductivity in the FeAs-Based SuperconductorKFe2As2 | 10.1103/physrevlett.104.087005 | J K Dong, S Y Zhou, T Y Guan, H Zhang, Y F Dai, X Qiu, X F Wang, Y He, X H Chen, S Y Li | American Physical Society (APS) | Physical Review Letters | 2010
61ba971771dd2853b1c50d2e | Li | 259792234 |  | Li |  |  | Alloys |  |  |  | 4.15 K |  | 20 to 24 GPa | body | paragraph | 48ff1bcac3 | Superconducting Phase Diagram of Li Metal in Nearly Hydrostatic Pressures up to 67 GPa | 10.1103/physrevlett.91.167001 | Shanti Deemyad, James S Schilling | American Physical Society (APS) | Physical Review Letters | 2003
61ba971771dd2853b1c50d2f | Li | 300190832 |  | Li |  |  | Alloys |  |  |  | near 7 K | electrical resistivity | 48 GPa | body | paragraph | 48ff1bcac3 | Superconducting Phase Diagram of Li Metal in Nearly Hydrostatic Pressures up to 67 GPa | 10.1103/physrevlett.91.167001 | Shanti Deemyad, James S Schilling | American Physical Society (APS) | Physical Review Letters | 2003
61ba971771dd2853b1c50d30 | Li | 531234557 |  | Li |  |  | Alloys |  |  |  | 180 K |  |  | body | paragraph | 48ff1bcac3 | Superconducting Phase Diagram of Li Metal in Nearly Hydrostatic Pressures up to 67 GPa | 10.1103/physrevlett.91.167001 | Shanti Deemyad, James S Schilling | American Physical Society (APS) | Physical Review Letters | 2003
61ba971771dd2853b1c50d31 | Li | 242435164 |  | Li |  |  | Alloys |  |  |  | 5.47 K |  | 20.3 GPa | body | paragraph | 48ff1bcac3 | Superconducting Phase Diagram of Li Metal in Nearly Hydrostatic Pressures up to 67 GPa | 10.1103/physrevlett.91.167001 | Shanti Deemyad, James S Schilling | American Physical Society (APS) | Physical Review Letters | 2003
61ba9717e614176f2ec50d29 | Cu 0.05 PdTe 2 crystal | -752372177 |  | Cu 0.05 PdTe 2 |  | crystal | Chalcogenides |  |  |  | 2.4 K | Magnetization |  | body | paragraph | 4ef41763af | Electronic structure of transition metal dichalcogenides PdTe 2 and Cu 0.05 PdTe 2 superconductors obtained by angle-resolved photoemission spectroscopy | 10.1088/1674-1056/24/6/067401 | Yan Liu, Jian-Zhou Zhao, Li Yu, Cheng-Tian Lin, Cheng Hu, De-Fa Liu, Ying-Ying Peng, Zhuo-Jin Xie, Jun-Feng He, Chao-Yu Chen, Ya Feng, He-Mian Yi, Xu Liu, Lin Zhao, Shao-Long He, Guo-Dong Liu, Xiao-Li Dong, Jun Zhang, Chuang-Tian Chen, Zu-Yan Xu, Hong-Ming Weng, Xi Dai, Zhong Fang, Xing-Jiang Zhou | IOP Publishing | Chinese Physics B | 2015
61ba9717e614176f2ec50d2a | PdTe 2 | 364562764 |  | PdTe 2 |  |  | Chalcogenides |  |  |  | 1.7 K |  |  | body | paragraph | 4ef41763af | Electronic structure of transition metal dichalcogenides PdTe 2 and Cu 0.05 PdTe 2 superconductors obtained by angle-resolved photoemission spectroscopy | 10.1088/1674-1056/24/6/067401 | Yan Liu, Jian-Zhou Zhao, Li Yu, Cheng-Tian Lin, Cheng Hu, De-Fa Liu, Ying-Ying Peng, Zhuo-Jin Xie, Jun-Feng He, Chao-Yu Chen, Ya Feng, He-Mian Yi, Xu Liu, Lin Zhao, Shao-Long He, Guo-Dong Liu, Xiao-Li Dong, Jun Zhang, Chuang-Tian Chen, Zu-Yan Xu, Hong-Ming Weng, Xi Dai, Zhong Fang, Xing-Jiang Zhou | IOP Publishing | Chinese Physics B | 2015
61ba9717e614176f2ec50d2b | PdTe 2 | 755404050 |  | PdTe 2 |  |  | Chalcogenides |  |  |  | 1.7 K |  |  | body | paragraph | 4ef41763af | Electronic structure of transition metal dichalcogenides PdTe 2 and Cu 0.05 PdTe 2 superconductors obtained by angle-resolved photoemission spectroscopy | 10.1088/1674-1056/24/6/067401 | Yan Liu, Jian-Zhou Zhao, Li Yu, Cheng-Tian Lin, Cheng Hu, De-Fa Liu, Ying-Ying Peng, Zhuo-Jin Xie, Jun-Feng He, Chao-Yu Chen, Ya Feng, He-Mian Yi, Xu Liu, Lin Zhao, Shao-Long He, Guo-Dong Liu, Xiao-Li Dong, Jun Zhang, Chuang-Tian Chen, Zu-Yan Xu, Hong-Ming Weng, Xi Dai, Zhong Fang, Xing-Jiang Zhou | IOP Publishing | Chinese Physics B | 2015
61ba9717e614176f2ec50d2c | Cu 0.05 PdTe 2 | 1938189223 |  | Cu 0.05 PdTe 2 |  |  | Chalcogenides |  |  |  | 2.4 K |  |  | body | paragraph | 4ef41763af | Electronic structure of transition metal dichalcogenides PdTe 2 and Cu 0.05 PdTe 2 superconductors obtained by angle-resolved photoemission spectroscopy | 10.1088/1674-1056/24/6/067401 | Yan Liu, Jian-Zhou Zhao, Li Yu, Cheng-Tian Lin, Cheng Hu, De-Fa Liu, Ying-Ying Peng, Zhuo-Jin Xie, Jun-Feng He, Chao-Yu Chen, Ya Feng, He-Mian Yi, Xu Liu, Lin Zhao, Shao-Long He, Guo-Dong Liu, Xiao-Li Dong, Jun Zhang, Chuang-Tian Chen, Zu-Yan Xu, Hong-Ming Weng, Xi Dai, Zhong Fang, Xing-Jiang Zhou | IOP Publishing | Chinese Physics B | 2015
61ba97186a35f302ddc50d1c | 1UC FeSe/STO | 2073447954 |  | 1UC FeSe/STO |  |  | Alloys |  |  |  | 48K |  |  | body | paragraph | 387991934a | Ubiquitous strong electronâ€“phonon coupling at the interface of FeSe/SrTiO3 | 10.1038/ncomms14468 | Chaofan Zhang, Zhongkai Liu, Zhuoyu Chen, Yanwu Xie, Ruihua He, Shujie Tang, Junfeng He, Wei Li, Tao Jia, Slavko N Rebec, Eric Yue Ma, Hao Yan, Makoto Hashimoto, Donghui Lu, Sung-Kwan Mo, Yasuyuki Hikita, Robert G Moore, Harold Y Hwang, Dunghai Lee, Zhixun Shen | Springer Science and Business Media LLC | Nature Communications | 2017
61ba97186a35f302ddc50d1d | 6-8 of intercalated A x Fe 2- 2 (A=K, Tl, Cs, Rb, etc.) | -897532115 |  | 2024-08-06 |  |  | Alloys |  |  |  | 30K |  |  | body | paragraph | 387991934a | Ubiquitous strong electronâ€“phonon coupling at the interface of FeSe/SrTiO3 | 10.1038/ncomms14468 | Chaofan Zhang, Zhongkai Liu, Zhuoyu Chen, Yanwu Xie, Ruihua He, Shujie Tang, Junfeng He, Wei Li, Tao Jia, Slavko N Rebec, Eric Yue Ma, Hao Yan, Makoto Hashimoto, Donghui Lu, Sung-Kwan Mo, Yasuyuki Hikita, Robert G Moore, Harold Y Hwang, Dunghai Lee, Zhixun Shen | Springer Science and Business Media LLC | Nature Communications | 2017
61ba97186a35f302ddc50d1e | 6-8 of intercalated A x Fe 2- 2 (A=K, Tl, Cs, Rb, etc.) |  |  | A x Fe 2- 2 |  |  | Alloys |  |  | A=K, Tl, Cs, Rb | 30K |  |  | body | paragraph | 387991934a | Ubiquitous strong electronâ€“phonon coupling at the interface of FeSe/SrTiO3 | 10.1038/ncomms14468 | Chaofan Zhang, Zhongkai Liu, Zhuoyu Chen, Yanwu Xie, Ruihua He, Shujie Tang, Junfeng He, Wei Li, Tao Jia, Slavko N Rebec, Eric Yue Ma, Hao Yan, Makoto Hashimoto, Donghui Lu, Sung-Kwan Mo, Yasuyuki Hikita, Robert G Moore, Harold Y Hwang, Dunghai Lee, Zhixun Shen | Springer Science and Business Media LLC | Nature Communications | 2017
61ba97186a35f302ddc50d1f | FeSe 22 | 1143177494 |  | FeSe 22 |  |  | Iron-chalcogenides, Chalcogenides |  |  |  | 48K |  |  | body | paragraph | 387991934a | Ubiquitous strong electronâ€“phonon coupling at the interface of FeSe/SrTiO3 | 10.1038/ncomms14468 | Chaofan Zhang, Zhongkai Liu, Zhuoyu Chen, Yanwu Xie, Ruihua He, Shujie Tang, Junfeng He, Wei Li, Tao Jia, Slavko N Rebec, Eric Yue Ma, Hao Yan, Makoto Hashimoto, Donghui Lu, Sung-Kwan Mo, Yasuyuki Hikita, Robert G Moore, Harold Y Hwang, Dunghai Lee, Zhixun Shen | Springer Science and Business Media LLC | Nature Communications | 2017
61ba97186a35f302ddc50d20 | x Fe x OH | -24336494 |  | x Fe x OH |  |  | Alloys |  |  |  | 41 K |  |  | body | paragraph | 387991934a | Ubiquitous strong electronâ€“phonon coupling at the interface of FeSe/SrTiO3 | 10.1038/ncomms14468 | Chaofan Zhang, Zhongkai Liu, Zhuoyu Chen, Yanwu Xie, Ruihua He, Shujie Tang, Junfeng He, Wei Li, Tao Jia, Slavko N Rebec, Eric Yue Ma, Hao Yan, Makoto Hashimoto, Donghui Lu, Sung-Kwan Mo, Yasuyuki Hikita, Robert G Moore, Harold Y Hwang, Dunghai Lee, Zhixun Shen | Springer Science and Business Media LLC | Nature Communications | 2017
61ba97186a35f302ddc50d21 | monolayer FeSe on various TiO 2 | -541489551 |  | FeSe |  |  | Iron-chalcogenides, Chalcogenides |  |  |  | 50K |  |  | body |  | 387991934a | Ubiquitous strong electronâ€“phonon coupling at the interface of FeSe/SrTiO3 | 10.1038/ncomms14468 | Chaofan Zhang, Zhongkai Liu, Zhuoyu Chen, Yanwu Xie, Ruihua He, Shujie Tang, Junfeng He, Wei Li, Tao Jia, Slavko N Rebec, Eric Yue Ma, Hao Yan, Makoto Hashimoto, Donghui Lu, Sung-Kwan Mo, Yasuyuki Hikita, Robert G Moore, Harold Y Hwang, Dunghai Lee, Zhixun Shen | Springer Science and Business Media LLC | Nature Communications | 2017
61ba97186a35f302ddc50d22 | monolayer FeSe on various TiO 2 |  |  | TiO 2 |  |  | Oxides |  |  |  | 50K |  |  | body |  | 387991934a | Ubiquitous strong electronâ€“phonon coupling at the interface of FeSe/SrTiO3 | 10.1038/ncomms14468 | Chaofan Zhang, Zhongkai Liu, Zhuoyu Chen, Yanwu Xie, Ruihua He, Shujie Tang, Junfeng He, Wei Li, Tao Jia, Slavko N Rebec, Eric Yue Ma, Hao Yan, Makoto Hashimoto, Donghui Lu, Sung-Kwan Mo, Yasuyuki Hikita, Robert G Moore, Harold Y Hwang, Dunghai Lee, Zhixun Shen | Springer Science and Business Media LLC | Nature Communications | 2017
61ba971805e6aa6710c50d19 | x 0.13 | 612072846 | [7 empty] | x=0.13 | 45 K |  |  | body | paragraph | 00000291a5 | Coexistence of two superconducting phases in Ca 1-x La x Fe 2 As 2 |  | Y Sun, W Zhou, L J Cui, J C Zhuang, Y Ding, F F Yuan, J Bai, Z X Shi
61ba971805e6aa6710c50d1a | 0.15 0.19 x | 1121711586 | [8 empty] | 45 K |  |  | header | abstract | 00000291a5 | Coexistence of two superconducting phases in Ca 1-x La x Fe 2 As 2 |  | Y Sun, W Zhou, L J Cui, J C Zhuang, Y Ding, F F Yuan, J Bai, Z X Shi
61ba971805e6aa6710c50d1b | LaFeAs(O,F) | -1566664245 |  | LaFeAs(O,F |  |  | Alloys |  |  |  | 26 K |  |  | body | paragraph | 00000291a5 | Coexistence of two superconducting phases in Ca 1-x La x Fe 2 As 2 |  | Y Sun, W Zhou, L J Cui, J C Zhuang, Y Ding, F F Yuan, J Bai, Z X Shi
61ba971805e6aa6710c50d1c | Ca 1-x La x Fe 2 As 2 | -1242695942 |  | Ca 1-x La x Fe 2 As 2 |  |  | Iron-pnictides, Pnictides |  |  |  | 20 K |  |  | body | paragraph | 00000291a5 | Coexistence of two superconducting phases in Ca 1-x La x Fe 2 As 2 |  | Y Sun, W Zhou, L J Cui, J C Zhuang, Y Ding, F F Yuan, J Bai, Z X Shi
61ba971805e6aa6710c50d1d | Ca 1-x RE x Fe 2 As 2 | -1455007988 |  | Ca 1-x RE x Fe 2 As 2 |  |  | Iron-pnictides, Pnictides |  |  |  | 40 K |  |  | body | paragraph | 00000291a5 | Coexistence of two superconducting phases in Ca 1-x La x Fe 2 As 2 |  | Y Sun, W Zhou, L J Cui, J C Zhuang, Y Ding, F F Yuan, J Bai, Z X Shi
61ba971805e6aa6710c50d1e | rare-earth doped CaFe 2 As 2 | -413162509 |  | CaFe 2 As 2 | rare-earth doped |  | Iron-pnictides, Pnictides |  |  |  | over 40 K |  |  | body | paragraph | 00000291a5 | Coexistence of two superconducting phases in Ca 1-x La x Fe 2 As 2 |  | Y Sun, W Zhou, L J Cui, J C Zhuang, Y Ding, F F Yuan, J Bai, Z X Shi
61ba971805e6aa6710c50d1f | 0.15 0.19 x | 1123654641 | [8 empty] | 45 K |  |  | body | paragraph | 00000291a5 | Coexistence of two superconducting phases in Ca 1-x La x Fe 2 As 2 |  | Y Sun, W Zhou, L J Cui, J C Zhuang, Y Ding, F F Yuan, J Bai, Z X Shi
61ba971805e6aa6710c50d20 | hole-doped Ba 1-x K x Fe 2 As 2 2 | -434203892 |  | Ba 1-x K x Fe 2 As 2 2 | hole-doped |  | Alloys |  |  |  | 38 K |  |  | body | paragraph | 00000291a5 | Coexistence of two superconducting phases in Ca 1-x La x Fe 2 As 2 |  | Y Sun, W Zhou, L J Cui, J C Zhuang, Y Ding, F F Yuan, J Bai, Z X Shi
61ba971805e6aa6710c50d21 | La doped SrFe 2 As 2 | -69580856 |  | SrFe 2 As 2 | La |  | Iron-pnictides, Pnictides |  |  |  | 20 K |  |  | body | paragraph | 00000291a5 | Coexistence of two superconducting phases in Ca 1-x La x Fe 2 As 2 |  | Y Sun, W Zhou, L J Cui, J C Zhuang, Y Ding, F F Yuan, J Bai, Z X Shi
61ba97181b93c0c6bec50d4d | optimally doped Bi 2 Sr 2 CaCu 2 O 8+Î´ | 2147462588 |  | Bi 2 Sr 2 CaCu 2 O 8+Î´ | optimally doped |  | Alloys |  |  |  | 91 K |  |  | body | paragraph | 2f8ed28031 | Magnetic Resonance Peak and Nonmagnetic Impurities | 10.1007/978-94-010-0771-9_7 | Y Sidis, P Bourges, B Keimer, L P Regnault, J Bossy, A Ivanov, B Hennion, P Gautier-Picard, G Collin | Springer Netherlands |  | 2000
61ba97181b93c0c6bec50d4e | YBa 2 (Cu 0.99 Zn 0.01 ) 3 O 7 | -800755561 |  | YBa 2 (Cu 0.99 Zn 0.01 ) 3 O 7 |  |  | Oxides, Cuprates |  |  |  | 85 K |  |  | body | paragraph | 2f8ed28031 | Magnetic Resonance Peak and Nonmagnetic Impurities | 10.1007/978-94-010-0771-9_7 | Y Sidis, P Bourges, B Keimer, L P Regnault, J Bossy, A Ivanov, B Hennion, P Gautier-Picard, G Collin | Springer Netherlands |  | 2000
61ba97181b93c0c6bec50d4f | YBa 2 (Cu 0.97 Ni 0.03 ) 3 O 7 | -1943434224 |  | YBa 2 (Cu 0.97 Ni 0.03 ) 3 O 7 |  |  | Oxides, Cuprates |  |  |  | 80 K |  |  | body | paragraph | 2f8ed28031 | Magnetic Resonance Peak and Nonmagnetic Impurities | 10.1007/978-94-010-0771-9_7 | Y Sidis, P Bourges, B Keimer, L P Regnault, J Bossy, A Ivanov, B Hennion, P Gautier-Picard, G Collin | Springer Netherlands |  | 2000
61ba97183af0453d0cc50d53 | F-doped LaFeAsO 1âˆ’x F x | -956319183 |  | LaFeAsO 1âˆ’x F x | F |  | Iron-pnictides, Pnictides, Oxides, Fluorides |  |  |  | 27 K |  |  | body | paragraph | 73374f20bf | Magnetic properties of iron pnictides from spin-spiral calculations | 10.1088/1742-6596/200/3/032080 | Alexander Yaresko | IOP Publishing | Journal of Physics: Conference Series | 2010
61ba97183af0453d0cc50d54 | oxygen-free, potassium-doped Ba 1âˆ’y K y Fe 2 As 2 | -771169700 |  | Ba 1âˆ’y K y Fe 2 As 2 | oxygen-free, potassium |  | Iron-pnictides, Pnictides |  |  |  | 38 K |  |  | body | paragraph | 73374f20bf | Magnetic properties of iron pnictides from spin-spiral calculations | 10.1088/1742-6596/200/3/032080 | Alexander Yaresko | IOP Publishing | Journal of Physics: Conference Series | 2010
61ba97197b1a7abb24c50d28 | underdoped Ca 1.88 Na 0.12 CuO 2 Cl 2 (Na-CCOC | 1140357278 | Na-CCOC | Ca 1.88 Na 0.12 CuO 2 Cl 2 | underdoped |  | Oxides, Cuprates |  |  |  | 21 K |  |  | body | paragraph | f3e1ac79bd | An Intrinsic Bond-Centered Electronic Glass with Unidirectional Domains in Underdoped Cuprates | 10.1126/science.1138584 | Y Kohsaka, C Taylor, K Fujita, A Schmidt, C Lupien, T Hanaguri, M Azuma, M Takano, H Eisaki, H Takagi, S Uchida, J C Davis | American Association for the Advancement of Science (AAAS) | Science | 2007
61ba97197b1a7abb24c50d29 | Bi 2 Sr 2 Dy 0.2 Ca 0.8 Cu 2 O 8+Î´ (Dy-Bi2212 | -885274044 | Dy-Bi2212 | Bi 2 Sr 2 Dy 0.2 Ca 0.8 Cu 2 O 8+Î´ |  |  | Alloys |  |  |  | 45 K |  |  | body | paragraph | f3e1ac79bd | An Intrinsic Bond-Centered Electronic Glass with Unidirectional Domains in Underdoped Cuprates | 10.1126/science.1138584 | Y Kohsaka, C Taylor, K Fujita, A Schmidt, C Lupien, T Hanaguri, M Azuma, M Takano, H Eisaki, H Takagi, S Uchida, J C Davis | American Association for the Advancement of Science (AAAS) | Science | 2007
61ba9719a013f06956c50d2a | FeSe/STO | 71667841 |  | FeSe/STO |  |  | Alloys |  |  |  | 39 K |  |  | body | paragraph | ffdf50d270 | Low-energy spin excitations in (Li0.8Fe0.2)ODFeSe superconductor studied with inelastic neutron scattering | 10.1103/physrevb.95.100504 | Mingwei Ma, Lichen Wang, Philippe Bourges, Yvan Sidis, Sergey Danilkin, Yuan Li | American Physical Society (APS) | Physical Review B | 2016
61ba9719a013f06956c50d2b | sulfur-doped K x Fe 2âˆ’y Se 2 | 14548916 |  | K x Fe 2âˆ’y Se 2 | sulfur |  | Iron-chalcogenides, Chalcogenides |  |  |  | 25 K |  |  | body | paragraph | ffdf50d270 | Low-energy spin excitations in (Li0.8Fe0.2)ODFeSe superconductor studied with inelastic neutron scattering | 10.1103/physrevb.95.100504 | Mingwei Ma, Lichen Wang, Philippe Bourges, Yvan Sidis, Sergey Danilkin, Yuan Li | American Physical Society (APS) | Physical Review B | 2016
61ba9719dc085aa023c50d21 | MoTe 2 | -2114645936 |  | MoTe 2 |  |  | Chalcogenides |  |  |  | 0.1 K |  | 11.0 GPa | body | paragraph | 9835c4312a | Self-biased current, magnetic interference response, and superconducting vortices in tilted Weyl semimetals with disorder | 10.1103/physrevb.98.245418 | Mohammad Alidoust | American Physical Society (APS) | Physical Review B | 2019
61ba971920fc3eae4bc50d48 | ErNi 2 B 2 C | -2064278602 |  | ErNi 2 B 2 C |  |  | Carbides, Borides |  |  |  | 10.5 K |  |  | body | paragraph | 71d36bd46b | Spatially resolved penetration depth measurements and vortex manipulation in the ferromagnetic superconductorErNi2B2C | 10.1103/physrevb.92.014517 | Dirk Wulferding, Ilkyu Yang, Jinho Yang, Minkyung Lee, Hee Cheul Choi, Sergey L Bud'ko, Paul C Canfield, Han Woong Yeom, Jeehoon Kim | American Physical Society (APS) | Physical Review B | 2015
61ba9719e4552e90a8c50d1d | undoped parent FeSe | -842418846 |  | FeSe | undoped parent |  | Iron-chalcogenides, Chalcogenides |  |  |  | < 10 K |  |  | body | figure | 48f5a78a67 | Observation of Double-Dome Superconductivity in Potassium-Doped FeSe Thin Films | 10.1103/physrevlett.116.157001 | Can-Li Song, Hui-Min Zhang, Yong Zhong, Xiao-Peng Hu, Shuai-Hua Ji, Lili Wang, Ke He, Xu-Cun Ma, Qi-Kun Xue | American Physical Society (APS) | Physical Review Letters | 2016
61ba9719e4552e90a8c50d1e | single-layer FeSe films on SrTiO 3 (FeSe/SrTiO 3 ) | 966793145 |  | FeSe |  | films | Iron-chalcogenides, Chalcogenides | films | SrTiO 3 (FeSe/SrTiO 3 |  | 65 K |  |  | body | paragraph | 48f5a78a67 | Observation of Double-Dome Superconductivity in Potassium-Doped FeSe Thin Films | 10.1103/physrevlett.116.157001 | Can-Li Song, Hui-Min Zhang, Yong Zhong, Xiao-Peng Hu, Shuai-Hua Ji, Lili Wang, Ke He, Xu-Cun Ma, Qi-Kun Xue | American Physical Society (APS) | Physical Review Letters | 2016
61ba9719e4552e90a8c50d1f | FeSe | 1494551626 |  | FeSe |  |  | Iron-chalcogenides, Chalcogenides |  |  |  | âˆ¼ 40 K |  |  | body | paragraph | 48f5a78a67 | Observation of Double-Dome Superconductivity in Potassium-Doped FeSe Thin Films | 10.1103/physrevlett.116.157001 | Can-Li Song, Hui-Min Zhang, Yong Zhong, Xiao-Peng Hu, Shuai-Hua Ji, Lili Wang, Ke He, Xu-Cun Ma, Qi-Kun Xue | American Physical Society (APS) | Physical Review Letters | 2016
61ba97192b9a12e3d2c50d40 | C 66 | -72037562 |  | C 66 |  |  | Carbides |  |  |  | 10K |  |  | body | paragraph | f42ec4a47c | Origin of orthorhombic transition, magnetic transition, and shear-modulus softening in iron pnictide superconductors: Analysis based on the orbital fluctuations theory | 10.1103/physrevb.84.024528 | Hiroshi Kontani, Tetsuro Saito, Seiichiro Onari | American Physical Society (APS) | Physical Review B | 2011
61ba971a0cb3d3a5e6c50d23 | polycrystalline PbIn | 1353374460 |  | PbIn |  | polycrystalline | Alloys |  |  |  | 6.9 K |  |  | body | figure | 9a3e002cb8 | Distribution of Transport Current in a Type-II Superconductor Studied by Small-Angle Neutron Scattering | 10.1103/physrevlett.90.087002 | A Pautrat, C Goupil, Ch H Simon, D Charalambous, E M Forgan, G Lazard, P Mathieu, A BrÃ»let | American Physical Society (APS) | Physical Review Letters | 2013
61ba971a3961c0f52fc50d0a | x = 0.25 | 934178007 | [7 empty] | x=0.25 | 100 K |  |  | body | paragraph | 840c955ce4 | Synthesis and physical properties of LiBC intermetallics | 10.1016/s0038-1098(02)00702-0 | Dmitri Souptel, Zakir Hossain, GÃ¼nter Behr, Wolfgang LÃ¶ser, Christoph Geibel | Elsevier BV | Solid State Communications | 2003
61ba971a6a35f302ddc50d23 | K 3 C 60 | -370747538 |  | K 3 C 60 |  |  | Carbides |  |  |  | 28K |  | ambient pressure | body | paragraph | 2f095d3a44 | NMR investigation of the pressure induced Mott transition to superconductivity in Cs3C60isomeric compounds | 10.1088/1742-6596/449/1/012030 | H Alloul, Y Ihara, T Mito, P Wzietek, M Aramini, D Pontiroli, M Ricco | IOP Publishing | Journal of Physics: Conference Series | 2013
61ba971a6a35f302ddc50d24 | Cs 3 C 60 | 264324496 |  | Cs 3 C 60 |  |  | Carbides |  |  |  | 40 K |  |  | body | paragraph | 2f095d3a44 | NMR investigation of the pressure induced Mott transition to superconductivity in Cs3C60isomeric compounds | 10.1088/1742-6596/449/1/012030 | H Alloul, Y Ihara, T Mito, P Wzietek, M Aramini, D Pontiroli, M Ricco | IOP Publishing | Journal of Physics: Conference Series | 2013
61ba971a0a416aa3d9c50d23 | EuFe 4 Sb 12 | -1349079618 |  | EuFe 4 Sb 12 |  |  | Alloys |  |  |  | 88 K |  |  | body | paragraph | 3b1f3bc1b1 | Short-range antiferromagnetic correlations in the superconducting state of filled skutterudite alloys Pr1âˆ’xEuxPt4Ge12 | 10.1103/physrevb.98.064506 | R B Adhikari, D L Kunwar, I Jeon, M B Maple, M Dzero, C C Almasan | American Physical Society (APS) | Physical Review B | 2019
61ba971a0a416aa3d9c50d24 | PrPt 4 Ge 12 | -732274876 |  | PrPt 4 Ge 12 |  |  | Alloys |  |  |  | 7.9 K |  |  | body | paragraph | 3b1f3bc1b1 | Short-range antiferromagnetic correlations in the superconducting state of filled skutterudite alloys Pr1âˆ’xEuxPt4Ge12 | 10.1103/physrevb.98.064506 | R B Adhikari, D L Kunwar, I Jeon, M B Maple, M Dzero, C C Almasan | American Physical Society (APS) | Physical Review B | 2019
61ba971a0a416aa3d9c50d25 | EuFe 4 As 12 | -926831811 |  | EuFe 4 As 12 |  |  | Iron-pnictides, Pnictides |  |  |  | 152 K |  |  | body | paragraph | 3b1f3bc1b1 | Short-range antiferromagnetic correlations in the superconducting state of filled skutterudite alloys Pr1âˆ’xEuxPt4Ge12 | 10.1103/physrevb.98.064506 | R B Adhikari, D L Kunwar, I Jeon, M B Maple, M Dzero, C C Almasan | American Physical Society (APS) | Physical Review B | 2019
61ba971b3af0453d0cc50d56 | alkali-doped M 3 C 60 (M=K, Rb, Cs) fcc crystals | -420359977 |  | M 3 C 60 | alkali | crystals | Carbides |  |  | M=K, Rb, Cs | 40 K |  |  | body | figure | 35bea7781f | Towards room-temperature superconductivity in low-dimensional C60 nanoarrays: An ab initio study | 10.1103/physrevb.97.140505 | Dogan Erbahar, Dan Liu, Savas Berber, David TomÃ¡nek | American Physical Society (APS) | Physical Review B | 2018
61ba971b3af0453d0cc50d57 | doped HgBa 2 Ca 2 Cu 3 O 8 perovskite | 1188490298 |  | HgBa 2 Ca 2 Cu 3 O 8 | doped |  | Oxides, Cuprates |  |  |  | 133 K |  |  | body | paragraph | 35bea7781f | Towards room-temperature superconductivity in low-dimensional C60 nanoarrays: An ab initio study | 10.1103/physrevb.97.140505 | Dogan Erbahar, Dan Liu, Savas Berber, David TomÃ¡nek | American Physical Society (APS) | Physical Review B | 2018
61ba971b3af0453d0cc50d58 | La-Ba-Cu-O | -1954915765 |  | La-Ba-Cu-O |  |  | Alloys |  |  |  | 30-K |  |  | body | paragraph | 35bea7781f | Towards room-temperature superconductivity in low-dimensional C60 nanoarrays: An ab initio study | 10.1103/physrevb.97.140505 | Dogan Erbahar, Dan Liu, Savas Berber, David TomÃ¡nek | American Physical Society (APS) | Physical Review B | 2018
61ba971b3af0453d0cc50d59 | doped solid C 60 | -396211743 |  | C 60 | doped |  | Carbides |  |  |  | 60 K |  |  | body | paragraph | 35bea7781f | Towards room-temperature superconductivity in low-dimensional C60 nanoarrays: An ab initio study | 10.1103/physrevb.97.140505 | Dogan Erbahar, Dan Liu, Savas Berber, David TomÃ¡nek | American Physical Society (APS) | Physical Review B | 2018
61ba971bef148cdddfc50d1f | La 2 CuO 4 | -14403413 |  | La 2 CuO 4 |  |  | Oxides, Cuprates |  |  |  | 32K |  |  | body | paragraph | a37c4963e0 | Dielectric signatures of lattice instabilities at 32K and 245K in La 2âˆ’y Sr y MO 4+x (M = Cu, Ni) Cuprates and Nickelates |  | P V Parimi, N Hakim, F C Chou, S W Cheong, S Sridhar |  |  | 2001
61ba971bef148cdddfc50d20 | La 2 CuO 4 | 66478143 |  | La 2 CuO 4 |  |  | Oxides, Cuprates |  |  |  | 32K | specific heat |  | body | paragraph | a37c4963e0 | Dielectric signatures of lattice instabilities at 32K and 245K in La 2âˆ’y Sr y MO 4+x (M = Cu, Ni) Cuprates and Nickelates |  | P V Parimi, N Hakim, F C Chou, S W Cheong, S Sridhar |  |  | 2001
61ba971bef148cdddfc50d21 | La 2âˆ’y Sr y N iO 4 | 1148517371 |  | La 2âˆ’y Sr y N iO 4 |  |  | Alloys |  |  |  | 245K |  |  | body | paragraph | a37c4963e0 | Dielectric signatures of lattice instabilities at 32K and 245K in La 2âˆ’y Sr y MO 4+x (M = Cu, Ni) Cuprates and Nickelates |  | P V Parimi, N Hakim, F C Chou, S W Cheong, S Sridhar |  |  | 2001
61ba971ba5c5381c2ec50d44 | x = 0.2 single crystal | 1535350003 |  |  |  | single crystal |  |  |  | x=0.2 | 30 K |  |  | body | paragraph | 1c62d23111 | Unique phase diagram with narrow superconducting dome in EuFe2(As1âˆ’xPx)2due to Eu2+local magnetic moments | 10.1103/physrevb.86.220505 | Y Tokiwa, S-H HÃ¼bner, O Beck, H S Jeevan, P Gegenwart | American Physical Society (APS) | Physical Review B | 2012
61ba971ba5c5381c2ec50d45 | LaFeAs(O,F) | -1657152999 |  | LaFeAs(O,F |  |  | Alloys |  |  |  | 26 K |  |  | body | paragraph | 1c62d23111 | Unique phase diagram with narrow superconducting dome in EuFe2(As1âˆ’xPx)2due to Eu2+local magnetic moments | 10.1103/physrevb.86.220505 | Y Tokiwa, S-H HÃ¼bner, O Beck, H S Jeevan, P Gegenwart | American Physical Society (APS) | Physical Review B | 2012
61ba971ba5c5381c2ec50d46 | poly- crystalline samples of EuFe 2 (As 0.7 P 0.3 ) 2 | 1731054461 |  | EuFe 2 (As 0.7 P 0.3 ) 2 | poly- crystalline |  | Iron-pnictides, Pnictides |  |  |  | 26 K |  |  | body | paragraph | 1c62d23111 | Unique phase diagram with narrow superconducting dome in EuFe2(As1âˆ’xPx)2due to Eu2+local magnetic moments | 10.1103/physrevb.86.220505 | Y Tokiwa, S-H HÃ¼bner, O Beck, H S Jeevan, P Gegenwart | American Physical Society (APS) | Physical Review B | 2012
61ba971bfa2141a3e5c50d17 | Ga 0.94 Gd 0.06 N | 1602366342 |  | Ga 0.94 Gd 0.06 N |  |  | Nitrides |  |  |  | 300 K |  |  | body | paragraph | 8688dadbc7 | Magneto-electronic transport theory in ferromagnets above the Curie temperature and in semiconductors |  | Andrew Das Arulsamy |  |  | 2013
61ba971bfa2141a3e5c50d18 | Zn 0.8 Cr 0.2 Te | 1866847909 |  | Zn 0.8 Cr 0.2 Te |  |  | Chalcogenides |  |  |  | 400 K |  |  | body | paragraph | 8688dadbc7 | Magneto-electronic transport theory in ferromagnets above the Curie temperature and in semiconductors |  | Andrew Das Arulsamy |  |  | 2013
61ba971bfa2141a3e5c50d19 | Ga 0.947 Mn 0.053 | 1552115077 |  | Ga 0.947 Mn 0.053 |  |  | Alloys |  |  |  | 100 K |  |  | body | paragraph | 8688dadbc7 | Magneto-electronic transport theory in ferromagnets above the Curie temperature and in semiconductors |  | Andrew Das Arulsamy |  |  | 2013
61ba971bfa2141a3e5c50d1a | Ga 0.947 Mn 0.053 | 1546329387 |  | Ga 0.947 Mn 0.053 |  |  | Alloys |  |  |  | 110 K |  |  | body | paragraph | 8688dadbc7 | Magneto-electronic transport theory in ferromagnets above the Curie temperature and in semiconductors |  | Andrew Das Arulsamy |  |  | 2013
61ba971bfa2141a3e5c50d1b | Ga 0.957 Mn 0.043 | -324064741 |  | Ga 0.957 Mn 0.043 |  |  | Alloys |  |  |  | 70 K |  |  | body | paragraph | 8688dadbc7 | Magneto-electronic transport theory in ferromagnets above the Curie temperature and in semiconductors |  | Andrew Das Arulsamy |  |  | 2013
61ba971bfa2141a3e5c50d1c | Ga-Mn-As | -1351987930 | Ga-Mn-As | [7 empty] | 110 K |  |  | body | paragraph | 8688dadbc7 | Magneto-electronic transport theory in ferromagnets above the Curie temperature and in semiconductors |  | Andrew Das Arulsamy |  |  | 2013
61ba971b7c13e4f711c50d1b | x = 2 | -593439201 | [7 empty] | x=2 | 87 K |  |  | body | paragraph | 25702cffa1 | Anisotropic charge transfer mechanism in La 2âˆ’x Sr x CuO 4 and Bi 2 Sr 2 Ca 1âˆ’x Y x Cu 2 O 8+Î´ |  | S Sugai, N Hayamizu, T Hosokawa |  |  | 2013
61ba971b7c13e4f711c50d1c | x = 0 | -1293198253 | [7 empty] | x=0 | 84 K |  |  | body | paragraph | 25702cffa1 | Anisotropic charge transfer mechanism in La 2âˆ’x Sr x CuO 4 and Bi 2 Sr 2 Ca 1âˆ’x Y x Cu 2 O 8+Î´ |  | S Sugai, N Hayamizu, T Hosokawa |  |  | 2013
61ba971b7c13e4f711c50d1d | x = 0.3 | 562296732 | [7 empty] | x=0.3 | 75 K |  |  | body | paragraph | 25702cffa1 | Anisotropic charge transfer mechanism in La 2âˆ’x Sr x CuO 4 and Bi 2 Sr 2 Ca 1âˆ’x Y x Cu 2 O 8+Î´ |  | S Sugai, N Hayamizu, T Hosokawa |  |  | 2013
61ba971b7c13e4f711c50d1e | x = 0.06 | -835041417 | [7 empty] | x=0.06 | 12 K | electric resistivity |  | body | paragraph | 25702cffa1 | Anisotropic charge transfer mechanism in La 2âˆ’x Sr x CuO 4 and Bi 2 Sr 2 Ca 1âˆ’x Y x Cu 2 O 8+Î´ |  | S Sugai, N Hayamizu, T Hosokawa |  |  | 2013
61ba971b7c13e4f711c50d1f | x = 0.1 | -150941642 | [7 empty] | x=0.1 | 95 K |  |  | body | paragraph | 25702cffa1 | Anisotropic charge transfer mechanism in La 2âˆ’x Sr x CuO 4 and Bi 2 Sr 2 Ca 1âˆ’x Y x Cu 2 O 8+Î´ |  | S Sugai, N Hayamizu, T Hosokawa |  |  | 2013
61ba971ce720aae5f4c50d18 | Cu x Bi 2 Se 3 | 265151097 |  | Cu x Bi 2 Se 3 |  |  | Chalcogenides |  |  |  | 1.2 K |  |  | body | paragraph | dbab73bdca | Topological superconductors: a review | 10.1088/1361-6633/aa6ac7 | Masatoshi Sato, Yoichi Ando | IOP Publishing | Reports on Progress in Physics | 2017
61ba971ce720aae5f4c50d19 | Cu x Bi 2 Se 3 | 211260523 |  | Cu x Bi 2 Se 3 |  |  | Chalcogenides |  |  |  | up to 4 K |  |  | body | paragraph | dbab73bdca | Topological superconductors: a review | 10.1088/1361-6633/aa6ac7 | Masatoshi Sato, Yoichi Ando | IOP Publishing | Reports on Progress in Physics | 2017
61ba971ce720aae5f4c50d1a | Cu x Bi 2 Se 3 | 88009157 |  | Cu x Bi 2 Se 3 |  |  | Chalcogenides |  |  |  | up to âˆ¼4 K |  |  | body | paragraph | dbab73bdca | Topological superconductors: a review | 10.1088/1361-6633/aa6ac7 | Masatoshi Sato, Yoichi Ando | IOP Publishing | Reports on Progress in Physics | 2017
61ba971ce720aae5f4c50d1b | Cu0.3Bi2Se3 | -1796932876 |  | Cu0.3Bi2Se3 |  |  | Chalcogenides |  |  |  | 1.4 K |  |  | body | paragraph | dbab73bdca | Topological superconductors: a review | 10.1088/1361-6633/aa6ac7 | Masatoshi Sato, Yoichi Ando | IOP Publishing | Reports on Progress in Physics | 2017
61ba971ce720aae5f4c50d1c | Cu x (PbSe) 5 (Bi 2 Se 3 ) 6 | -1129353161 |  | Cu x (PbSe) 5 (Bi 2 Se 3 ) 6 |  |  | Chalcogenides |  |  |  | 2.85 K |  |  | body | paragraph | dbab73bdca | Topological superconductors: a review | 10.1088/1361-6633/aa6ac7 | Masatoshi Sato, Yoichi Ando | IOP Publishing | Reports on Progress in Physics | 2017
61ba971c0a416aa3d9c50d26 | x = 0.00 | 746387044 | [7 empty] | x=0.00 | 16 K |  |  | body | figure | 09291fe267 | Pseudogap formation above the superconducting dome in iron pnictides | 10.1103/physrevb.89.045101 | T Shimojima, T Sonobe, W Malaeb, K Shinada, A Chainani, S Shin, T Yoshida, S Ideta, A Fujimori, H Kumigashira, K Ono, Y Nakashima, H Anzai, M Arita, A Ino, H Namatame, M Taniguchi, M Nakajima, S Uchida, Y Tomioka, T Ito, K Kihou, C H Lee, A Iyo, H Eisaki, K Ohgushi, S Kasahara, T Terashima, H Ikeda, T Shibauchi, Y Matsuda, K Ishizaka | American Physical Society (APS) | Physical Review B | 2014
61ba971c0a416aa3d9c50d27 | AsP122 | -26445276 |  | AsP122 |  |  | Pnictides |  |  |  | 30 K |  |  | body | figure | 09291fe267 | Pseudogap formation above the superconducting dome in iron pnictides | 10.1103/physrevb.89.045101 | T Shimojima, T Sonobe, W Malaeb, K Shinada, A Chainani, S Shin, T Yoshida, S Ideta, A Fujimori, H Kumigashira, K Ono, Y Nakashima, H Anzai, M Arita, A Ino, H Namatame, M Taniguchi, M Nakajima, S Uchida, Y Tomioka, T Ito, K Kihou, C H Lee, A Iyo, H Eisaki, K Ohgushi, S Kasahara, T Terashima, H Ikeda, T Shibauchi, Y Matsuda, K Ishizaka | American Physical Society (APS) | Physical Review B | 2014
61ba971c5cc438644dc50d49 | LaCuSb2 | -476646463 |  | LaCuSb2 |  |  | Alloys |  |  |  | 0.5 K |  |  | body | paragraph | 5c882b6762 | Electron-phonon interaction in ternary rare-earth copper antimonides LaCuSb<inf>2</inf> and La(Cu<inf>0.8</inf>Ag<inf>0.2</inf>)Sb<inf>2</inf> probed by Yanson point-contact spectroscopy | 10.1109/nap.2017.8190169 | N V Gamayunova, D L Bashlakov, O E Kvitnitskaya, A V Terekhov, Yu. G Naidyuk, Z Bukowski, M Babij | IEEE |  | 2017
61ba971c5cc438644dc50d4a | La(Cu0.8Ag0.2)Sb2) | -158112339 |  | La(Cu0.8Ag0.2)Sb2 |  |  | Alloys |  |  |  | 0.5 K |  |  | body | paragraph | 5c882b6762 | Electron-phonon interaction in ternary rare-earth copper antimonides LaCuSb<inf>2</inf> and La(Cu<inf>0.8</inf>Ag<inf>0.2</inf>)Sb<inf>2</inf> probed by Yanson point-contact spectroscopy | 10.1109/nap.2017.8190169 | N V Gamayunova, D L Bashlakov, O E Kvitnitskaya, A V Terekhov, Yu. G Naidyuk, Z Bukowski, M Babij | IEEE |  | 2017
61ba971c5cc438644dc50d4b | La(Cu0.8Ag0.2)Sb2 | 1625681698 |  | La(Cu0.8Ag0.2)Sb2 |  |  | Alloys |  |  |  | 1 K | resistivity |  | body | paragraph | 5c882b6762 | Electron-phonon interaction in ternary rare-earth copper antimonides LaCuSb<inf>2</inf> and La(Cu<inf>0.8</inf>Ag<inf>0.2</inf>)Sb<inf>2</inf> probed by Yanson point-contact spectroscopy | 10.1109/nap.2017.8190169 | N V Gamayunova, D L Bashlakov, O E Kvitnitskaya, A V Terekhov, Yu. G Naidyuk, Z Bukowski, M Babij | IEEE |  | 2017
61ba971c5cc438644dc50d4c | LaCuSb2 | -363055723 |  | LaCuSb2 |  |  | Alloys |  |  |  | 1 K |  |  | body | paragraph | 5c882b6762 | Electron-phonon interaction in ternary rare-earth copper antimonides LaCuSb<inf>2</inf> and La(Cu<inf>0.8</inf>Ag<inf>0.2</inf>)Sb<inf>2</inf> probed by Yanson point-contact spectroscopy | 10.1109/nap.2017.8190169 | N V Gamayunova, D L Bashlakov, O E Kvitnitskaya, A V Terekhov, Yu. G Naidyuk, Z Bukowski, M Babij | IEEE |  | 2017
61ba971c7ecf8b73e6c50d15 | Mer- cury barium calcium copper oxide (HBCCO) | -1288672005 | Mer- cury barium calcium copper oxide | [7 empty] | 135 K |  |  | body | paragraph | 9b89df9aba | Analysis of Prospective Elements and Crystal Lattice Structures via Computer Algorithms to Identify Standard Temperature Pressure (STP) Superconductors |  | Ekram M Towsif
61ba971c7ecf8b73e6c50d16 | Mer- cury barium calcium copper oxide (HBCCO) |  | HBCCO | [7 empty] | 135 K |  |  | body | paragraph | 9b89df9aba | Analysis of Prospective Elements and Crystal Lattice Structures via Computer Algorithms to Identify Standard Temperature Pressure (STP) Superconductors |  | Ekram M Towsif
61ba971c7ecf8b73e6c50d17 | HBCCO | 1333672901 | HBCCO | [7 empty] | 135 K |  |  | body | paragraph | 9b89df9aba | Analysis of Prospective Elements and Crystal Lattice Structures via Computer Algorithms to Identify Standard Temperature Pressure (STP) Superconductors |  | Ekram M Towsif
61ba971c7ecf8b73e6c50d18 | LH10 | -392843414 |  | LH10 |  |  | Hydrides, Alloys |  |  |  | 250 K |  | 170 GPa | body | paragraph | 9b89df9aba | Analysis of Prospective Elements and Crystal Lattice Structures via Computer Algorithms to Identify Standard Temperature Pressure (STP) Superconductors |  | Ekram M Towsif
61ba971c7ecf8b73e6c50d19 | YBCO | 1456972078 | YBCO | [7 empty] | 92 K |  |  | body | paragraph | 9b89df9aba | Analysis of Prospective Elements and Crystal Lattice Structures via Computer Algorithms to Identify Standard Temperature Pressure (STP) Superconductors |  | Ekram M Towsif
61ba971dc0bff55f4cc50d36 | BSCCO | 324335332 | BSCCO | [7 empty] | 85 K |  |  | body | paragraph | 4d44a37c8d | Muon-spin rotation spectra in the mixed phase of high-Tcsuperconductors: Thermal fluctuations and disorder effects | 10.1103/physrevb.60.7607 | Gautam I Menon, Chandan Dasgupta, T V Ramakrishnan | American Physical Society (APS) | Physical Review B | 2013
61ba971d3af0453d0cc50d5a | YBCO films | -1159929273 | YBCO |  |  | films |  |  |  |  | 91 K | resistivity |  | body | figure | 3ac6cac04f | Resistively shunted YBa2Cu3O7grain boundary junctions and low-noise SQUIDs patterned by a focused ion beam down to 80 nm linewidth | 10.1088/0953-2048/24/1/015015 | J Nagel, K B Konovalenko, M Kemmler, M Turad, R Werner, E Kleisz, S Menzel, R Klingeler, B BÃ¼chner, R Kleiner, D Koelle | IOP Publishing | Superconductor Science and Technology | 2010
61ba971def148cdddfc50d22 | La 2 CuO 4+y | -83400921 |  | La 2 CuO 4+y |  |  | Alloys |  |  |  | 42 K |  |  | header | title | fc4c52dea6 | La139 and Cu63 NMR investigation of charge order in La2CuO4+y ( Tc=42 K) | 10.1103/physrevb.97.104506 | T Imai, Y S Lee | American Physical Society (APS) | Physical Review B | 2018
61ba971def148cdddfc50d23 | La 1.48 Nd 0.4 Sr 0.12 CuO 4 | -1574049606 |  | La 1.48 Nd 0.4 Sr 0.12 CuO 4 |  |  | Oxides, Cuprates |  |  |  | from âˆ¼ 38 K to âˆ¼ 6 K |  |  | body | paragraph | fc4c52dea6 | La139 and Cu63 NMR investigation of charge order in La2CuO4+y ( Tc=42 K) | 10.1103/physrevb.97.104506 | T Imai, Y S Lee | American Physical Society (APS) | Physical Review B | 2018
61ba971def148cdddfc50d24 | La 2 CuO 4+y | -187371809 |  | La 2 CuO 4+y |  |  | Alloys |  |  |  | 42 K |  |  | body | paragraph | fc4c52dea6 | La139 and Cu63 NMR investigation of charge order in La2CuO4+y ( Tc=42 K) | 10.1103/physrevb.97.104506 | T Imai, Y S Lee | American Physical Society (APS) | Physical Review B | 2018
61ba971def148cdddfc50d25 | La 1.885 Sr 0.115 CuO 4 | -2047613766 |  | La 1.885 Sr 0.115 CuO 4 |  |  | Oxides, Cuprates |  |  |  | 30 K |  |  | body | paragraph | fc4c52dea6 | La139 and Cu63 NMR investigation of charge order in La2CuO4+y ( Tc=42 K) | 10.1103/physrevb.97.104506 | T Imai, Y S Lee | American Physical Society (APS) | Physical Review B | 2018
61ba971def148cdddfc50d26 | La 1.885 Sr 0.115 CuO 4 | 2081757662 |  | La 1.885 Sr 0.115 CuO 4 |  |  | Oxides, Cuprates |  |  |  | 80 K |  |  | body | paragraph | fc4c52dea6 | La139 and Cu63 NMR investigation of charge order in La2CuO4+y ( Tc=42 K) | 10.1103/physrevb.97.104506 | T Imai, Y S Lee | American Physical Society (APS) | Physical Review B | 2018
61ba971def148cdddfc50d27 | La 1.85 Sr 0.15 CuO 4 | -711053033 |  | La 1.85 Sr 0.15 CuO 4 |  |  | Oxides, Cuprates |  |  |  | 42 K |  |  | body | paragraph | fc4c52dea6 | La139 and Cu63 NMR investigation of charge order in La2CuO4+y ( Tc=42 K) | 10.1103/physrevb.97.104506 | T Imai, Y S Lee | American Physical Society (APS) | Physical Review B | 2018
61ba971d14d91e0862c50d17 | pure niobium | -1876793157 | niobium | Nb | pure | [5 empty] | 9.22 K |  |  | body | figure | 55916374bf | Temperature dependence of the superheating field in niobium |  | N R A Valles, M U Liepe |  |  | 2010
61ba971e783c1e8128c50d3b | MgB 2 | 1330765820 |  | MgB 2 |  |  | Alloys, Borides |  |  |  | 39K |  |  | body | paragraph | e5120dea5a | Flux flow resistivity in the system with two superconducting gaps | 10.1016/j.physb.2005.01.138 | Jun Goryo, Hiroshi Matsukawa | Elsevier BV | Physica B: Condensed Matter | 2004
61ba971ee4552e90a8c50d21 | oxidized Nd/Ba substituted crystal | 1633780445 |  |  | oxidized Nd/Ba substituted | crystal |  |  |  |  | 50 K |  |  | body | paragraph | 62bb5adde6 | Calorimetric Investigation of NdBa 2 Cu 3 O x Single Crystals |  | U Tutsch, P Schweiss, R Hau, B Obst, Th Wolf, H W Uhl, Forschungszentrum Karlsruhe
61ba971ee4552e90a8c50d22 | x = 7 | -555379098 | [7 empty] | x=7 | 95.5 K |  |  | body | paragraph | 62bb5adde6 | Calorimetric Investigation of NdBa 2 Cu 3 O x Single Crystals |  | U Tutsch, P Schweiss, R Hau, B Obst, Th Wolf, H W Uhl, Forschungszentrum Karlsruhe
61ba971ed7a99c43e8c50d10 | Îº-(BEDT-TTF) 2 Cu[N(CN) 2 ]Br | -474576678 |  | Îº-(BEDT-TTF) 2 Cu[N(CN) 2 ]Br |  |  | Alloys |  |  |  | 10 K |  |  | body | paragraph | 04dc5fc85d | Dependence of the superconducting transition temperature of organic molecular crystals on intrinsically nonmagnetic disorder: A signature of either unconventional superconductivity or the atypical formation of magnetic moments | 10.1103/physrevb.69.024519 | B J Powell, Ross H Mckenzie | American Physical Society (APS) | Physical Review B | 2003
61ba971ed7a99c43e8c50d11 | Sr 2 RuO 4 | 1524770472 |  | Sr 2 RuO 4 |  |  | Oxides |  |  |  | 0.93 K |  |  | body | paragraph | 04dc5fc85d | Dependence of the superconducting transition temperature of organic molecular crystals on intrinsically nonmagnetic disorder: A signature of either unconventional superconductivity or the atypical formation of magnetic moments | 10.1103/physrevb.69.024519 | B J Powell, Ross H Mckenzie | American Physical Society (APS) | Physical Review B | 2003
61ba971ed7a99c43e8c50d12 | Îº-(BEDT- TTF) 2 Cu(NCS) 2 | -1463468347 |  | Îº-(BEDT- TTF) 2 Cu(NCS) 2 |  |  | Alloys |  |  |  | 11.7 K |  |  | body | paragraph | 04dc5fc85d | Dependence of the superconducting transition temperature of organic molecular crystals on intrinsically nonmagnetic disorder: A signature of either unconventional superconductivity or the atypical formation of magnetic moments | 10.1103/physrevb.69.024519 | B J Powell, Ross H Mckenzie | American Physical Society (APS) | Physical Review B | 2003
61ba971ed7a99c43e8c50d13 | x = 1 | 1041452056 | [7 empty] | x=1 | 7.4 K |  |  | body | paragraph | 04dc5fc85d | Dependence of the superconducting transition temperature of organic molecular crystals on intrinsically nonmagnetic disorder: A signature of either unconventional superconductivity or the atypical formation of magnetic moments | 10.1103/physrevb.69.024519 | B J Powell, Ross H Mckenzie | American Physical Society (APS) | Physical Review B | 2003
61ba971ed7a99c43e8c50d14 | Î²-(BEDT-TTF) 2 IBr 2 | 1066404526 |  | Î²-(BEDT-TTF) 2 IBr 2 |  |  | Alloys |  |  |  | 3.0 K | resistivity |  | body | paragraph | 04dc5fc85d | Dependence of the superconducting transition temperature of organic molecular crystals on intrinsically nonmagnetic disorder: A signature of either unconventional superconductivity or the atypical formation of magnetic moments | 10.1103/physrevb.69.024519 | B J Powell, Ross H Mckenzie | American Physical Society (APS) | Physical Review B | 2003
61ba971ee614176f2ec50d2f | x = 1.4% | 1168059147 | [7 empty] | x=1.4% | 1.4 K |  |  | body | paragraph | 868003d04d | Correlation of anomalous normal state properties with superconductivity inPb1âˆ’xâˆ’yTlxInyTe | 10.1103/physrevb.81.134521 | A S Erickson, N P Breznay, E A Nowadnick, T H Geballe, I R Fisher | American Physical Society (APS) | Physical Review B | 2013
61ba971ee614176f2ec50d30 | y = 0 | 1703115576 | [7 empty] | y=0 | 1.1 K |  |  | body | paragraph | 868003d04d | Correlation of anomalous normal state properties with superconductivity inPb1âˆ’xâˆ’yTlxInyTe | 10.1103/physrevb.81.134521 | A S Erickson, N P Breznay, E A Nowadnick, T H Geballe, I R Fisher | American Physical Society (APS) | Physical Review B | 2013
61ba971f6a35f302ddc50d26 | MgB 2 | 1642688326 |  | MgB 2 |  |  | Alloys, Borides |  |  |  | 40 K |  |  | body | paragraph | fd96d45aa0 | Isotope effect on theE2gphonon and mesoscopic phase separation near the electronic topological transition inMg1âˆ’xAlxB2 | 10.1103/physrevb.80.014520 | L Simonelli, V Palmisano, M Fratini, M Filippi, P Parisiades, D Lampakis, E Liarokapis, A Bianconi | American Physical Society (APS) | Physical Review B | 2009
61ba971f6a35f302ddc50d27 | MgB 2 | 1296116356 |  | MgB 2 |  |  | Alloys, Borides |  |  |  | 40 K |  |  | body | paragraph | fd96d45aa0 | Isotope effect on theE2gphonon and mesoscopic phase separation near the electronic topological transition inMg1âˆ’xAlxB2 | 10.1103/physrevb.80.014520 | L Simonelli, V Palmisano, M Fratini, M Filippi, P Parisiades, D Lampakis, E Liarokapis, A Bianconi | American Physical Society (APS) | Physical Review B | 2009
61ba971f07932c08a9c50d66 | hole-doped su- perconductor Ba 1âˆ’x K x Fe 2 As 2 | 976462234 |  | Ba 1âˆ’x K x Fe 2 As 2 |  |  | Iron-pnictides, Pnictides |  |  |  | 38 K |  |  | body |  | 20ebaa5e34 | 75As NMR Study of Hole-Doped Superconductor Ba1-xKxFe2As2(Tcâ‰ƒ38 K) | 10.1143/jpsj.78.033704 | Hideto Fukazawa, Takehiro Yamazaki, Kenji Kondo, Yoh Kohori, Nao Takeshita, Parasharam M. Shirage, Kunihiro Kihou, Kiichi Miyazawa, Hijiri Kito, Hiroshi Eisaki, Akira Iyo | Physical Society of Japan | Journal of the Physical Society of Japan | 2009
61ba971f07932c08a9c50d67 | Ba1âˆ’xKxFe2As2 | -1375184976 |  | Ba1âˆ’xKxFe2As2 |  |  | Iron-pnictides, Pnictides |  |  |  | 38 K |  |  | header | abstract | 20ebaa5e34 | 75As NMR Study of Hole-Doped Superconductor Ba1-xKxFe2As2(Tcâ‰ƒ38 K) | 10.1143/jpsj.78.033704 | Hideto Fukazawa, Takehiro Yamazaki, Kenji Kondo, Yoh Kohori, Nao Takeshita, Parasharam M. Shirage, Kunihiro Kihou, Kiichi Miyazawa, Hijiri Kito, Hiroshi Eisaki, Akira Iyo | Physical Society of Japan | Journal of the Physical Society of Japan | 2009
61ba971f07932c08a9c50d68 | x = 0.3 | 623896367 | [7 empty] | x=0.3 | 100 K |  |  | body | figure | 20ebaa5e34 | 75As NMR Study of Hole-Doped Superconductor Ba1-xKxFe2As2(Tcâ‰ƒ38 K) | 10.1143/jpsj.78.033704 | Hideto Fukazawa, Takehiro Yamazaki, Kenji Kondo, Yoh Kohori, Nao Takeshita, Parasharam M. Shirage, Kunihiro Kihou, Kiichi Miyazawa, Hijiri Kito, Hiroshi Eisaki, Akira Iyo | Physical Society of Japan | Journal of the Physical Society of Japan | 2009
61ba971f07932c08a9c50d69 | x = 0.3 and 0.4 are 75% and 50% | -1148177532 | [7 empty] | x=0.3, 0.4 are 75%, 50% | 38 K |  |  | body | figure | 20ebaa5e34 | 75As NMR Study of Hole-Doped Superconductor Ba1-xKxFe2As2(Tcâ‰ƒ38 K) | 10.1143/jpsj.78.033704 | Hideto Fukazawa, Takehiro Yamazaki, Kenji Kondo, Yoh Kohori, Nao Takeshita, Parasharam M. Shirage, Kunihiro Kihou, Kiichi Miyazawa, Hijiri Kito, Hiroshi Eisaki, Akira Iyo | Physical Society of Japan | Journal of the Physical Society of Japan | 2009
61ba971f07932c08a9c50d6a | Ba 1âˆ’x K x Fe 2 As 2 | -1735709191 |  | Ba 1âˆ’x K x Fe 2 As 2 |  |  | Iron-pnictides, Pnictides |  |  |  | 38 K |  |  | header | title | 20ebaa5e34 | 75As NMR Study of Hole-Doped Superconductor Ba1-xKxFe2As2(Tcâ‰ƒ38 K) | 10.1143/jpsj.78.033704 | Hideto Fukazawa, Takehiro Yamazaki, Kenji Kondo, Yoh Kohori, Nao Takeshita, Parasharam M. Shirage, Kunihiro Kihou, Kiichi Miyazawa, Hijiri Kito, Hiroshi Eisaki, Akira Iyo | Physical Society of Japan | Journal of the Physical Society of Japan | 2009
61ba971f07932c08a9c50d6b | F-doped LaFeAsO | -1446436446 |  | LaFeAsO | F |  | Iron-pnictides, Oxides, Pnictides |  |  |  | 26 K |  |  | body | paragraph | 20ebaa5e34 | 75As NMR Study of Hole-Doped Superconductor Ba1-xKxFe2As2(Tcâ‰ƒ38 K) | 10.1143/jpsj.78.033704 | Hideto Fukazawa, Takehiro Yamazaki, Kenji Kondo, Yoh Kohori, Nao Takeshita, Parasharam M. Shirage, Kunihiro Kihou, Kiichi Miyazawa, Hijiri Kito, Hiroshi Eisaki, Akira Iyo | Physical Society of Japan | Journal of the Physical Society of Japan | 2009
61ba971f07932c08a9c50d6c | K-doped BaFe 2 As 2 | 193021860 |  | BaFe 2 As 2 | K |  | Iron-pnictides, Pnictides |  |  |  | 38 K |  |  | body | paragraph | 20ebaa5e34 | 75As NMR Study of Hole-Doped Superconductor Ba1-xKxFe2As2(Tcâ‰ƒ38 K) | 10.1143/jpsj.78.033704 | Hideto Fukazawa, Takehiro Yamazaki, Kenji Kondo, Yoh Kohori, Nao Takeshita, Parasharam M. Shirage, Kunihiro Kihou, Kiichi Miyazawa, Hijiri Kito, Hiroshi Eisaki, Akira Iyo | Physical Society of Japan | Journal of the Physical Society of Japan | 2009
61ba971f07932c08a9c50d6d | Ba 1âˆ’x K x Fe 2 As 2 | -1587447897 |  | Ba 1âˆ’x K x Fe 2 As 2 |  |  | Iron-pnictides, Pnictides |  |  |  | 38 K |  |  | body | paragraph | 20ebaa5e34 | 75As NMR Study of Hole-Doped Superconductor Ba1-xKxFe2As2(Tcâ‰ƒ38 K) | 10.1143/jpsj.78.033704 | Hideto Fukazawa, Takehiro Yamazaki, Kenji Kondo, Yoh Kohori, Nao Takeshita, Parasharam M. Shirage, Kunihiro Kihou, Kiichi Miyazawa, Hijiri Kito, Hiroshi Eisaki, Akira Iyo | Physical Society of Japan | Journal of the Physical Society of Japan | 2009
61ba971f07932c08a9c50d6e | Ba 1âˆ’x K x Fe 2 As 2 | -1641362373 |  | Ba 1âˆ’x K x Fe 2 As 2 |  |  | Iron-pnictides, Pnictides |  |  |  | 35 K |  |  | body | figure | 20ebaa5e34 | 75As NMR Study of Hole-Doped Superconductor Ba1-xKxFe2As2(Tcâ‰ƒ38 K) | 10.1143/jpsj.78.033704 | Hideto Fukazawa, Takehiro Yamazaki, Kenji Kondo, Yoh Kohori, Nao Takeshita, Parasharam M. Shirage, Kunihiro Kihou, Kiichi Miyazawa, Hijiri Kito, Hiroshi Eisaki, Akira Iyo | Physical Society of Japan | Journal of the Physical Society of Japan | 2009
61ba971f07932c08a9c50d6f | Ba 1âˆ’x K x Fe 2 As 2 | -1743402823 |  | Ba 1âˆ’x K x Fe 2 As 2 |  |  | Iron-pnictides, Pnictides |  |  |  | 38 K |  |  | body | paragraph | 20ebaa5e34 | 75As NMR Study of Hole-Doped Superconductor Ba1-xKxFe2As2(Tcâ‰ƒ38 K) | 10.1143/jpsj.78.033704 | Hideto Fukazawa, Takehiro Yamazaki, Kenji Kondo, Yoh Kohori, Nao Takeshita, Parasharam M. Shirage, Kunihiro Kihou, Kiichi Miyazawa, Hijiri Kito, Hiroshi Eisaki, Akira Iyo | Physical Society of Japan | Journal of the Physical Society of Japan | 2009
61ba971f49d0b378c6c50d25 | Bi 2212 | 67075194 | Bi 2212 | Bi | [6 empty] | 86 K | M (T, H) |  | body | paragraph | af4a49d16a | Strongly nonlinear magnetization above T c in Bi 2 Sr 2 CaCu 2 O 8 + Î´ | 10.1209/epl/i2005-10254-4 | Lu Li, Yayu Wang, M J Naughton, S Ono, Yoichi Ando, N P Ong | IOP Publishing | Europhysics Letters (EPL) | 2014
61ba971f49d0b378c6c50d26 | Bi 2212 | 30489668 | Bi 2212 | Bi | [6 empty] | 86 K |  |  | body | paragraph | af4a49d16a | Strongly nonlinear magnetization above T c in Bi 2 Sr 2 CaCu 2 O 8 + Î´ | 10.1209/epl/i2005-10254-4 | Lu Li, Yayu Wang, M J Naughton, S Ono, Yoichi Ando, N P Ong | IOP Publishing | Europhysics Letters (EPL) | 2014
61ba971f49d0b378c6c50d27 | underdoped Bi 2212 crystals | -233898331 | Bi 2212 | Bi | underdoped | crystals |  |  |  |  | 86 and 85 K |  |  | body | paragraph | af4a49d16a | Strongly nonlinear magnetization above T c in Bi 2 Sr 2 CaCu 2 O 8 + Î´ | 10.1209/epl/i2005-10254-4 | Lu Li, Yayu Wang, M J Naughton, S Ono, Yoichi Ando, N P Ong | IOP Publishing | Europhysics Letters (EPL) | 2014
61ba971f49d0b378c6c50d28 | Tl 2 Ba 2 CuO 6+Î´ | -1351487441 |  | Tl 2 Ba 2 CuO 6+Î´ |  |  | Alloys |  |  |  | 25 and 15 K |  |  | body | paragraph | af4a49d16a | Strongly nonlinear magnetization above T c in Bi 2 Sr 2 CaCu 2 O 8 + Î´ | 10.1209/epl/i2005-10254-4 | Lu Li, Yayu Wang, M J Naughton, S Ono, Yoichi Ando, N P Ong | IOP Publishing | Europhysics Letters (EPL) | 2014
61ba971f2c886f0fe6c50d1f | FeSe x single crystal | 1324531775 |  | FeSe |  | single crystal | Iron-chalcogenides, Chalcogenides |  |  |  | 8.8 K |  |  | body | paragraph | 581c4b9529 | Multigap nodeless superconductivity inFeSex: Evidence from quasiparticle heat transport | 10.1103/physrevb.80.024518 | J K Dong, T Y Guan, S Y Zhou, X Qiu, L Ding, C Zhang, U Patel, Z L Xiao, S Y Li | American Physical Society (APS) | Physical Review B | 2009
61ba971f2c886f0fe6c50d20 | Ba 1âˆ’x K x Fe 2 As 2 | -1828122759 |  | Ba 1âˆ’x K x Fe 2 As 2 |  |  | Iron-pnictides, Pnictides |  |  |  | 30 K |  |  | body | paragraph | 581c4b9529 | Multigap nodeless superconductivity inFeSex: Evidence from quasiparticle heat transport | 10.1103/physrevb.80.024518 | J K Dong, T Y Guan, S Y Zhou, X Qiu, L Ding, C Zhang, U Patel, Z L Xiao, S Y Li | American Physical Society (APS) | Physical Review B | 2009
61ba971f2c886f0fe6c50d21 | BaNi 2 As 2 | 1148845710 |  | BaNi 2 As 2 |  |  | Pnictides |  |  |  | 0.7 K |  |  | body | paragraph | 581c4b9529 | Multigap nodeless superconductivity inFeSex: Evidence from quasiparticle heat transport | 10.1103/physrevb.80.024518 | J K Dong, T Y Guan, S Y Zhou, X Qiu, L Ding, C Zhang, U Patel, Z L Xiao, S Y Li | American Physical Society (APS) | Physical Review B | 2009
61ba971f2c886f0fe6c50d22 | BaFe 1.9 Ni 0.1 As 2 | -836051705 |  | BaFe 1.9 Ni 0.1 As 2 |  |  | Iron-pnictides, Pnictides |  |  |  | 30 K |  |  | body | paragraph | 581c4b9529 | Multigap nodeless superconductivity inFeSex: Evidence from quasiparticle heat transport | 10.1103/physrevb.80.024518 | J K Dong, T Y Guan, S Y Zhou, X Qiu, L Ding, C Zhang, U Patel, Z L Xiao, S Y Li | American Physical Society (APS) | Physical Review B | 2009
61ba971f2c886f0fe6c50d23 | FeSex | 724956601 |  | FeSex |  |  | Iron-chalcogenides, Chalcogenides |  |  |  | 8.8 K |  |  | header | abstract | 581c4b9529 | Multigap nodeless superconductivity inFeSex: Evidence from quasiparticle heat transport | 10.1103/physrevb.80.024518 | J K Dong, T Y Guan, S Y Zhou, X Qiu, L Ding, C Zhang, U Patel, Z L Xiao, S Y Li | American Physical Society (APS) | Physical Review B | 2009
61ba971f2c886f0fe6c50d24 | hole-doped Ba 0.6 K 0.4 Fe 2 As 2 | 1669991128 |  | Ba 0.6 K 0.4 Fe 2 As 2 | hole-doped |  | Iron-pnictides, Pnictides |  |  |  | 37 K |  |  | body | paragraph | 581c4b9529 | Multigap nodeless superconductivity inFeSex: Evidence from quasiparticle heat transport | 10.1103/physrevb.80.024518 | J K Dong, T Y Guan, S Y Zhou, X Qiu, L Ding, C Zhang, U Patel, Z L Xiao, S Y Li | American Physical Society (APS) | Physical Review B | 2009
61ba971f2c886f0fe6c50d25 | electron-doped BaFe 1.85 Co 0.15 As 2 | -88632091 |  | BaFe 1.85 Co 0.15 As 2 | electron-doped |  | Iron-pnictides, Pnictides |  |  |  | 25.5 K |  |  | body | paragraph | 581c4b9529 | Multigap nodeless superconductivity inFeSex: Evidence from quasiparticle heat transport | 10.1103/physrevb.80.024518 | J K Dong, T Y Guan, S Y Zhou, X Qiu, L Ding, C Zhang, U Patel, Z L Xiao, S Y Li | American Physical Society (APS) | Physical Review B | 2009
61ba971f2c886f0fe6c50d26 | Sr 2 RuO 4 | 1467010586 |  | Sr 2 RuO 4 |  |  | Oxides |  |  |  | 1.5 K |  |  | body | paragraph | 581c4b9529 | Multigap nodeless superconductivity inFeSex: Evidence from quasiparticle heat transport | 10.1103/physrevb.80.024518 | J K Dong, T Y Guan, S Y Zhou, X Qiu, L Ding, C Zhang, U Patel, Z L Xiao, S Y Li | American Physical Society (APS) | Physical Review B | 2009
61ba971f2c886f0fe6c50d27 | FeSe x | -963143440 |  | FeSe |  |  | Iron-chalcogenides, Chalcogenides |  |  |  | 8 K |  |  | body | paragraph | 581c4b9529 | Multigap nodeless superconductivity inFeSex: Evidence from quasiparticle heat transport | 10.1103/physrevb.80.024518 | J K Dong, T Y Guan, S Y Zhou, X Qiu, L Ding, C Zhang, U Patel, Z L Xiao, S Y Li | American Physical Society (APS) | Physical Review B | 2009
61ba971f2c886f0fe6c50d28 | Tl2201 | 806548065 | Tl2201 | Tl2201Tl2201 | [6 empty] | 15 K |  |  | body | figure | 581c4b9529 | Multigap nodeless superconductivity inFeSex: Evidence from quasiparticle heat transport | 10.1103/physrevb.80.024518 | J K Dong, T Y Guan, S Y Zhou, X Qiu, L Ding, C Zhang, U Patel, Z L Xiao, S Y Li | American Physical Society (APS) | Physical Review B | 2009
61ba971f2c886f0fe6c50d29 | FeSe x | -943875616 |  | FeSe |  |  | Iron-chalcogenides, Chalcogenides |  |  |  | 37 K |  |  | body | paragraph | 581c4b9529 | Multigap nodeless superconductivity inFeSex: Evidence from quasiparticle heat transport | 10.1103/physrevb.80.024518 | J K Dong, T Y Guan, S Y Zhou, X Qiu, L Ding, C Zhang, U Patel, Z L Xiao, S Y Li | American Physical Society (APS) | Physical Review B | 2009
61ba971ffa2141a3e5c50d1f | OD Tl 2 Ba 2 CuO 6+Î´ (Tl2201) | 681338345 | Tl2201 | Tl 2 Ba 2 CuO 6+Î´ | OD |  | Alloys |  |  |  | 15K |  |  | body | paragraph | 7b37d075c4 | Electronic ground state of heavily overdoped nonsuperconductingLa2âˆ’xSrxCuO4 | 10.1103/physrevb.68.100502 | S Nakamae, K Behnia, N Mangkorntong, M Nohara, H Takagi, S J C Yates, N E Hussey | American Physical Society (APS) | Physical Review B | 2002
61ba971f61d1c9d20fc50d51 | La 1.885 Sr 0.115 CuO 4 | 2079834254 |  | La 1.885 Sr 0.115 CuO 4 |  |  | Oxides, Cuprates |  |  |  | 30 K |  |  | body | paragraph | 788659c0bf | 7 O NMR study of charge ordered La |  | Sr, Cuo, T Imai, K Hirota |  |  | 2018
61ba9720dc085aa023c50d24 | x = 0.053 | -2006410395 | [7 empty] | x=0.053 | 110 K |  |  | body | paragraph | 798604af41 | Hole concentration in a diluted ferromagnetic semiconductor | 10.1088/0953-8984/14/14/308 | Raimundo R Dos Santos, Luiz E Oliveira, J D'albuquerque E Castro | IOP Publishing | Journal of Physics: Condensed Matter | 2014
61ba9720dc085aa023c50d25 | x = 0.053 | -2060310848 | [7 empty] | x=0.053 | 110 K | resistance |  | body | paragraph | 798604af41 | Hole concentration in a diluted ferromagnetic semiconductor | 10.1088/0953-8984/14/14/308 | Raimundo R Dos Santos, Luiz E Oliveira, J D'albuquerque E Castro | IOP Publishing | Journal of Physics: Condensed Matter | 2014
61ba9720783c1e8128c50d3c | Ca122 | -1091879529 | Ca122 | Ca122Ca122 | [6 empty] | 12 K |  |  | body | paragraph | 83175d55b2 | Electronic Correlations and Absence of Superconductivity in the Collapsed Phase of LaFe 2 As 2 |  | Jianzhou Zhao, Yilin Wang, Xiaolong Feng, Shengyuan A Yang |  |  | 2020
61ba9720e4552e90a8c50d23 | mm lead- doped Bi 1.85 Pb 0.35 Sr 2 CaCu 2 O 8+x flakes | 1590387194 |  | Bi 1.85 Pb 0.35 Sr 2 CaCu 2 O 8+x |  |  | Alloys |  |  |  | 90 K |  |  | body | paragraph | 9d931a677d | Quick and reliable technology for fabrication of stand-alone BSCCO mesas | 10.1088/0953-2048/28/4/045006 | E A Vopilkin, A V Chiginev, L S Revin, A N Tropanova, I Yu Shuleshova, A I Okhapkin, A D Shovkun, A B Kulakov, A L Pankratov | IOP Publishing | Superconductor Science and Technology | 2014
61ba9720e720aae5f4c50d1e | x = 0) | -1136821098 | [7 empty] | x=0 | 1.18 K |  |  | body | paragraph | d063c890f2 | Lattice instability and enhancement of superconductivity in YB6 | 10.1103/physrevb.96.144501 | N Sluchanko, V Glushkov, S Demishev, A Azarevich, M Anisimov, A Bogach, V Voronov, S Gavrilkin, K Mitsen, A Kuznetsov, I Sannikov, N Shitsevalova, V Filipov, M Kondrin, S GabÃ¡ni, K Flachbart | American Physical Society (APS) | Physical Review B | 2016
61ba9720e720aae5f4c50d1f | YB 6 single crystals | 962170945 |  | YB 6 |  | single crystals | Alloys, Borides |  |  |  | 7.1 K |  |  | body | figure | d063c890f2 | Lattice instability and enhancement of superconductivity in YB6 | 10.1103/physrevb.96.144501 | N Sluchanko, V Glushkov, S Demishev, A Azarevich, M Anisimov, A Bogach, V Voronov, S Gavrilkin, K Mitsen, A Kuznetsov, I Sannikov, N Shitsevalova, V Filipov, M Kondrin, S GabÃ¡ni, K Flachbart | American Physical Society (APS) | Physical Review B | 2016
61ba9720e720aae5f4c50d20 | YB 6 crystal (No.2 | 1863949085 |  | YB 6 |  | crystal | Alloys, Borides |  |  |  | 7.4 K |  |  | body | paragraph | d063c890f2 | Lattice instability and enhancement of superconductivity in YB6 | 10.1103/physrevb.96.144501 | N Sluchanko, V Glushkov, S Demishev, A Azarevich, M Anisimov, A Bogach, V Voronov, S Gavrilkin, K Mitsen, A Kuznetsov, I Sannikov, N Shitsevalova, V Filipov, M Kondrin, S GabÃ¡ni, K Flachbart | American Physical Society (APS) | Physical Review B | 2016
61ba9720e720aae5f4c50d21 | YB 6 crystal (No.2 |  |  | (No.2 |  | crystal | Alloys |  |  |  | 7.4 K |  |  | body | paragraph | d063c890f2 | Lattice instability and enhancement of superconductivity in YB6 | 10.1103/physrevb.96.144501 | N Sluchanko, V Glushkov, S Demishev, A Azarevich, M Anisimov, A Bogach, V Voronov, S Gavrilkin, K Mitsen, A Kuznetsov, I Sannikov, N Shitsevalova, V Filipov, M Kondrin, S GabÃ¡ni, K Flachbart | American Physical Society (APS) | Physical Review B | 2016
61ba9720e720aae5f4c50d22 | YB 6 | 977365810 |  | YB 6 |  |  | Alloys, Borides |  |  |  | 6Ã·7.6 K |  |  | body | figure | d063c890f2 | Lattice instability and enhancement of superconductivity in YB6 | 10.1103/physrevb.96.144501 | N Sluchanko, V Glushkov, S Demishev, A Azarevich, M Anisimov, A Bogach, V Voronov, S Gavrilkin, K Mitsen, A Kuznetsov, I Sannikov, N Shitsevalova, V Filipov, M Kondrin, S GabÃ¡ni, K Flachbart | American Physical Society (APS) | Physical Review B | 2016
61ba9720e720aae5f4c50d23 | crystal YB6 No.2 | -1930134848 |  | YB6 No.2 |  | crystal | Alloys, Borides |  |  |  | 7.4 K |  |  | body | paragraph | d063c890f2 | Lattice instability and enhancement of superconductivity in YB6 | 10.1103/physrevb.96.144501 | N Sluchanko, V Glushkov, S Demishev, A Azarevich, M Anisimov, A Bogach, V Voronov, S Gavrilkin, K Mitsen, A Kuznetsov, I Sannikov, N Shitsevalova, V Filipov, M Kondrin, S GabÃ¡ni, K Flachbart | American Physical Society (APS) | Physical Review B | 2016
61ba9720e720aae5f4c50d24 | magnesium diboride (MgB 2 | -569049213 | magnesium diboride | MgB 2 |  |  | Alloys, Borides |  |  |  | 39 K |  |  | body | paragraph | d063c890f2 | Lattice instability and enhancement of superconductivity in YB6 | 10.1103/physrevb.96.144501 | N Sluchanko, V Glushkov, S Demishev, A Azarevich, M Anisimov, A Bogach, V Voronov, S Gavrilkin, K Mitsen, A Kuznetsov, I Sannikov, N Shitsevalova, V Filipov, M Kondrin, S GabÃ¡ni, K Flachbart | American Physical Society (APS) | Physical Review B | 2016
61ba9720e720aae5f4c50d25 | Be | -1976841472 |  | Be |  |  | Alloys |  |  |  | 0.026 K |  |  | body | paragraph | d063c890f2 | Lattice instability and enhancement of superconductivity in YB6 | 10.1103/physrevb.96.144501 | N Sluchanko, V Glushkov, S Demishev, A Azarevich, M Anisimov, A Bogach, V Voronov, S Gavrilkin, K Mitsen, A Kuznetsov, I Sannikov, N Shitsevalova, V Filipov, M Kondrin, S GabÃ¡ni, K Flachbart | American Physical Society (APS) | Physical Review B | 2016
61ba9720e720aae5f4c50d26 | yttrium hexaboride (YB6) | 1722282579 | yttrium hexaboride (YB6 | YB6 | [6 empty] | 6 K and 7.6 K |  |  | header | abstract | d063c890f2 | Lattice instability and enhancement of superconductivity in YB6 | 10.1103/physrevb.96.144501 | N Sluchanko, V Glushkov, S Demishev, A Azarevich, M Anisimov, A Bogach, V Voronov, S Gavrilkin, K Mitsen, A Kuznetsov, I Sannikov, N Shitsevalova, V Filipov, M Kondrin, S GabÃ¡ni, K Flachbart | American Physical Society (APS) | Physical Review B | 2016
61ba9720e720aae5f4c50d27 | single crystals of yttrium hexaboride | 1230270041 | yttrium hexaboride |  |  | single crystals |  |  |  |  | 6.6 K | zero- field resistivity |  | body | paragraph | d063c890f2 | Lattice instability and enhancement of superconductivity in YB6 | 10.1103/physrevb.96.144501 | N Sluchanko, V Glushkov, S Demishev, A Azarevich, M Anisimov, A Bogach, V Voronov, S Gavrilkin, K Mitsen, A Kuznetsov, I Sannikov, N Shitsevalova, V Filipov, M Kondrin, S GabÃ¡ni, K Flachbart | American Physical Society (APS) | Physical Review B | 2016
61ba9720e720aae5f4c50d28 | sample No.1 | -2126705382 |  | No.1 |  |  | Alloys |  |  |  | 7.55 K | resistivity |  | body | figure | d063c890f2 | Lattice instability and enhancement of superconductivity in YB6 | 10.1103/physrevb.96.144501 | N Sluchanko, V Glushkov, S Demishev, A Azarevich, M Anisimov, A Bogach, V Voronov, S Gavrilkin, K Mitsen, A Kuznetsov, I Sannikov, N Shitsevalova, V Filipov, M Kondrin, S GabÃ¡ni, K Flachbart | American Physical Society (APS) | Physical Review B | 2016
61ba9720e720aae5f4c50d29 | YB 6 | 1058182690 |  | YB 6 |  |  | Alloys, Borides |  |  |  | 8 K |  |  | body | paragraph | d063c890f2 | Lattice instability and enhancement of superconductivity in YB6 | 10.1103/physrevb.96.144501 | N Sluchanko, V Glushkov, S Demishev, A Azarevich, M Anisimov, A Bogach, V Voronov, S Gavrilkin, K Mitsen, A Kuznetsov, I Sannikov, N Shitsevalova, V Filipov, M Kondrin, S GabÃ¡ni, K Flachbart | American Physical Society (APS) | Physical Review B | 2016
61ba9720e720aae5f4c50d2a | YB 6 single crystals | 858191621 |  | YB 6 |  | single crystals | Alloys, Borides |  |  |  | 7.2 K |  |  | body | paragraph | d063c890f2 | Lattice instability and enhancement of superconductivity in YB6 | 10.1103/physrevb.96.144501 | N Sluchanko, V Glushkov, S Demishev, A Azarevich, M Anisimov, A Bogach, V Voronov, S Gavrilkin, K Mitsen, A Kuznetsov, I Sannikov, N Shitsevalova, V Filipov, M Kondrin, S GabÃ¡ni, K Flachbart | American Physical Society (APS) | Physical Review B | 2016
61ba9720e720aae5f4c50d2b | bulk gallium | 1930224708 | bulk gallium | [7 empty] | 8.4 K |  |  | body | paragraph | d063c890f2 | Lattice instability and enhancement of superconductivity in YB6 | 10.1103/physrevb.96.144501 | N Sluchanko, V Glushkov, S Demishev, A Azarevich, M Anisimov, A Bogach, V Voronov, S Gavrilkin, K Mitsen, A Kuznetsov, I Sannikov, N Shitsevalova, V Filipov, M Kondrin, S GabÃ¡ni, K Flachbart | American Physical Society (APS) | Physical Review B | 2016
61ba9720e720aae5f4c50d2c | Al 2 O 3 | 471515696 |  | Al 2 O 3 |  |  | Oxides |  |  |  | 5.8Â±0.1 K |  |  | body | paragraph | d063c890f2 | Lattice instability and enhancement of superconductivity in YB6 | 10.1103/physrevb.96.144501 | N Sluchanko, V Glushkov, S Demishev, A Azarevich, M Anisimov, A Bogach, V Voronov, S Gavrilkin, K Mitsen, A Kuznetsov, I Sannikov, N Shitsevalova, V Filipov, M Kondrin, S GabÃ¡ni, K Flachbart | American Physical Society (APS) | Physical Review B | 2016
61ba9720e720aae5f4c50d2d | YB 6 single crystals | 1085374507 |  | YB 6 |  | single crystals | Alloys, Borides |  |  |  | 6 K and 7.6 K | resistivity, specific heat |  | body | paragraph | d063c890f2 | Lattice instability and enhancement of superconductivity in YB6 | 10.1103/physrevb.96.144501 | N Sluchanko, V Glushkov, S Demishev, A Azarevich, M Anisimov, A Bogach, V Voronov, S Gavrilkin, K Mitsen, A Kuznetsov, I Sannikov, N Shitsevalova, V Filipov, M Kondrin, S GabÃ¡ni, K Flachbart | American Physical Society (APS) | Physical Review B | 2016
61ba9720e720aae5f4c50d2e | YB 6 | 746289710 |  | YB 6 |  |  | Alloys, Borides |  |  |  | 8.4 K |  |  | body | paragraph | d063c890f2 | Lattice instability and enhancement of superconductivity in YB6 | 10.1103/physrevb.96.144501 | N Sluchanko, V Glushkov, S Demishev, A Azarevich, M Anisimov, A Bogach, V Voronov, S Gavrilkin, K Mitsen, A Kuznetsov, I Sannikov, N Shitsevalova, V Filipov, M Kondrin, S GabÃ¡ni, K Flachbart | American Physical Society (APS) | Physical Review B | 2016
61ba97202b9a12e3d2c50d43 | LuNi 2 B 2 C | -1322556802 |  | LuNi 2 B 2 C |  |  | Carbides, Borides |  |  |  | 16.6 K |  |  | body | paragraph | 94bfd98461 | Small-angle neutron scattering study of the vortex lattice in superconductingLuNi2B2C | 10.1103/physrevb.79.174522 | J M Densmore, P Das, K Rovira, T D Blasius, L Debeer-Schmitt, N Jenkins, D Mck. Paul, C D Dewhurst, S L Budâ€™ko, P C Canfield, M R Eskildsen | American Physical Society (APS) | Physical Review B | 2013
61ba9720d7a99c43e8c50d15 | LaFeAsO 1-x F x | 1523424351 |  | LaFeAsO 1-x F x |  |  | Iron-pnictides, Pnictides, Oxides, Fluorides |  |  |  | 26 K |  |  | body | paragraph | ebc37935dc | On the Superconductivity of LaFe 1-y Co y AsO 1-x F x |  | Ayaka Kawabata, Sang Chul Lee, Taketo Moyoshi, Yoshiaki Kobayashi, Masatoshi Sato
61ba9720d7a99c43e8c50d16 | Ba 1-x K x Fe 2 As 2 | -1744938234 |  | Ba 1-x K x Fe 2 As 2 |  |  | Iron-pnictides, Pnictides |  |  |  | 38 K |  |  | body | paragraph | ebc37935dc | On the Superconductivity of LaFe 1-y Co y AsO 1-x F x |  | Ayaka Kawabata, Sang Chul Lee, Taketo Moyoshi, Yoshiaki Kobayashi, Masatoshi Sato
61ba9720d7a99c43e8c50d17 | y= 0.02 | -964851000 | [7 empty] | y=0.02 | 5 K | Ï-T curve |  | body | paragraph | ebc37935dc | On the Superconductivity of LaFe 1-y Co y AsO 1-x F x |  | Ayaka Kawabata, Sang Chul Lee, Taketo Moyoshi, Yoshiaki Kobayashi, Masatoshi Sato
61ba9720d7a99c43e8c50d18 | y=0 | 568165596 | [7 empty] | y=0 | 28 K |  |  | body |  | ebc37935dc | On the Superconductivity of LaFe 1-y Co y AsO 1-x F x |  | Ayaka Kawabata, Sang Chul Lee, Taketo Moyoshi, Yoshiaki Kobayashi, Masatoshi Sato
61ba97207ce09aab2ac50d3b | x = 0.045 | 602347140 | [7 empty] | x=0.045 | 19 K | magnetization |  | body | paragraph | daa4240448 | Progressive slowing down of spin fluctuations in underdoped LaFeAsO1âˆ’xFx | 10.1103/physrevb.88.104503 | F Hammerath, U GrÃ¤fe, T KÃ¼hne, H KÃ¼hne, P L Kuhns, A P Reyes, G Lang, S Wurmehl, B BÃ¼chner, P Carretta, H-J Grafe | American Physical Society (APS) | Physical Review B | 2013
61ba97207ce09aab2ac50d3c | x = 0.05 | 1140698021 | [7 empty] | x=0.05 | 16 K 16 K 18 K 22 K 9 K |  |  | body | figure | daa4240448 | Progressive slowing down of spin fluctuations in underdoped LaFeAsO1âˆ’xFx | 10.1103/physrevb.88.104503 | F Hammerath, U GrÃ¤fe, T KÃ¼hne, H KÃ¼hne, P L Kuhns, A P Reyes, G Lang, S Wurmehl, B BÃ¼chner, P Carretta, H-J Grafe | American Physical Society (APS) | Physical Review B | 2013
61ba97207ce09aab2ac50d3d | LaFeAsO0.955F0.045 | 1719403406 |  | LaFeAsO0.955F0.045 |  |  | Iron-pnictides, Pnictides, Oxides, Fluorides |  |  |  | 20 K 18 K 16 K 15 K 12 K 10 K Tmax -25 K 27 K 36 K 38 K 42 K |  |  | body | paragraph | daa4240448 | Progressive slowing down of spin fluctuations in underdoped LaFeAsO1âˆ’xFx | 10.1103/physrevb.88.104503 | F Hammerath, U GrÃ¤fe, T KÃ¼hne, H KÃ¼hne, P L Kuhns, A P Reyes, G Lang, S Wurmehl, B BÃ¼chner, P Carretta, H-J Grafe | American Physical Society (APS) | Physical Review B | 2013
61ba97213961c0f52fc50d0d | La 1.48 Nd 0.4 Sr 0.12 CuO 4 | 1941134624 |  | La 1.48 Nd 0.4 Sr 0.12 CuO 4 |  |  | Oxides, Cuprates |  |  |  | 6 K |  |  | body | paragraph | a5f9b0cf1d | Vortex phase diagram and the normal state of cuprates with charge and spin orders | 10.1126/sciadv.aay8946 | Zhenzhong Shi, P G Baity, T Sasagawa, Dragana PopoviÄ‡ | American Association for the Advancement of Science (AAAS) | Science Advances | 2019
61ba97213136e52869c50d2e | magnesium boride | 852701486 | magnesium boride | [7 empty] | 39 K |  |  | body | paragraph | 9a5f3f7dd0 | Optical Conductivity and Penetration Depth inMgB2 | 10.1103/physrevlett.87.097003 | A V Pronin, A Pimenov, A Loidl, S I Krasnosvobodtsev | American Physical Society (APS) | Physical Review Letters | 2013
61ba97210a416aa3d9c50d29 | Pr 1âˆ’x La x Os 4 Sb 12 | -327019977 |  | Pr 1âˆ’x La x Os 4 Sb 12 |  |  | Alloys |  |  |  | 2.2 -2.5 K |  |  | body | paragraph | d0f443737f | Collective heavy-fermion state and superconductivity inPr1âˆ’xLaxOs4Sb12: A specific heat study | 10.1103/physrevb.73.014515 | C R Rotundu, P Kumar, B Andraka | American Physical Society (APS) | Physical Review B | 2013
61ba9721c2c99830dec50d50 | Polycrystalline Be( 10.8 B)2.75 | 871895745 |  | Be( 10.8 B)2.75 |  | Polycrystalline | Alloys |  |  |  | 0.72K |  |  | header | abstract | 419d8978be | Superconducting properties ofBeB2.75 | 10.1103/physrevb.65.180518 | D P Young, R G Goodrich, P W Adams, Julia Y Chan, Frank R Fronczek, F Drymiotis, L L Henry | American Physical Society (APS) | Physical Review B | 2011
61ba9721c2c99830dec50d51 | BeB 2.75 | -1502316756 |  | BeB 2.75 |  |  | Alloys, Borides |  |  |  | 0.72K |  |  | header | abstract | 419d8978be | Superconducting properties ofBeB2.75 | 10.1103/physrevb.65.180518 | D P Young, R G Goodrich, P W Adams, Julia Y Chan, Frank R Fronczek, F Drymiotis, L L Henry | American Physical Society (APS) | Physical Review B | 2011
61ba9721c2c99830dec50d52 | pure, disordered Be films | 288587897 |  |  | pure, disordered Be | films |  |  |  |  | 10K |  |  | header | abstract | 419d8978be | Superconducting properties ofBeB2.75 | 10.1103/physrevb.65.180518 | D P Young, R G Goodrich, P W Adams, Julia Y Chan, Frank R Fronczek, F Drymiotis, L L Henry | American Physical Society (APS) | Physical Review B | 2011
61ba9721c2c99830dec50d53 | BeB 2 | 1106469419 |  | BeB 2 |  |  | Alloys, Borides |  |  |  | down to 5K | susceptibility |  | header | abstract | 419d8978be | Superconducting properties ofBeB2.75 | 10.1103/physrevb.65.180518 | D P Young, R G Goodrich, P W Adams, Julia Y Chan, Frank R Fronczek, F Drymiotis, L L Henry | American Physical Society (APS) | Physical Review B | 2011
61ba9721c2c99830dec50d54 | Isotopically pure 10.0 B | 1392318783 | Isotopically pure 10.0 B | B | [6 empty] | 0.79K |  |  | header | abstract | 419d8978be | Superconducting properties ofBeB2.75 | 10.1103/physrevb.65.180518 | D P Young, R G Goodrich, P W Adams, Julia Y Chan, Frank R Fronczek, F Drymiotis, L L Henry | American Physical Society (APS) | Physical Review B | 2011
61ba97217ecf8b73e6c50d1b | Nd2CuO4 doped with Ce | 1520987208 |  | Nd2CuO4 |  |  | Oxides, Cuprates |  |  |  | 24 K |  |  | body | paragraph | 1e0eed4939 | â€œW = 0â€ pairing in Cu-O clusters and in the plane | 10.1007/s100510050858 | Michele Cini, Gianluca Stefanucci, A Balzarotti | Springer Science and Business Media LLC | The European Physical Journal B | 2002
61ba97217ecf8b73e6c50d1c | Nd2CuO4 doped with Ce |  |  | Ce |  |  | Alloys |  |  |  | 24 K |  |  | body | paragraph | 1e0eed4939 | â€œW = 0â€ pairing in Cu-O clusters and in the plane | 10.1007/s100510050858 | Michele Cini, Gianluca Stefanucci, A Balzarotti | Springer Science and Business Media LLC | The European Physical Journal B | 2002
61ba97212c886f0fe6c50d2a | pure crystals | 1202366336 |  |  | pure | crystals |  |  |  |  | â‰ƒ75 K |  |  | body | paragraph | 524b44b606 | Hall effect in Zn-dopedYBa2Cu3O7âˆ’Î´revisited: Hall angle and the pseudogap | 10.1103/physrevb.60.r15055 | Yasushi Abe, Kouji Segawa, Yoichi Ando | American Physical Society (APS) | Physical Review B | 1999
61ba9722783c1e8128c50d3d | x â‰ˆ 0.5 | 1036402013 | [7 empty] | x=0.5 | 15 K |  |  | body | paragraph | 109609f52a | Spin anisotropy of the resonance peak in superconducting FeSe0.5Te0.5 | 10.1103/physrevb.83.180506 | P Babkevich, B Roessli, S N Gvasaliya, L-P Regnault, P G Freeman, E Pomjakushina, K Conder, A T Boothroyd | American Physical Society (APS) | Physical Review B | 2013
61ba972220fc3eae4bc50d4c | YBa 2 Cu 3 O 6.5 | 967634370 |  | YBa 2 Cu 3 O 6.5 |  |  | Oxides, Cuprates |  |  |  | 52 K |  |  | body | paragraph | d6d0de118d | Modulated spin and charge densities in cuprate superconductors | 10.1016/s0921-4526(97)00711-4 | J M Tranquada | Elsevier BV | Physica B: Condensed Matter | 1997
61ba972220fc3eae4bc50d4d | La 1.86 Sr 0.14 Cu 0.988 Zn 0.012 O 4âˆ’Î´ | 2113526893 |  | La 1.86 Sr 0.14 Cu 0.988 Zn 0.012 O 4âˆ’Î´ |  |  | Oxides, Cuprates |  |  |  | 19 K |  |  | body | paragraph | d6d0de118d | Modulated spin and charge densities in cuprate superconductors | 10.1016/s0921-4526(97)00711-4 | J M Tranquada | Elsevier BV | Physica B: Condensed Matter | 1997
61ba972220fc3eae4bc50d4e | YBa 2 Cu 3 O 6.6 | -638397331 |  | YBa 2 Cu 3 O 6.6 |  |  | Oxides, Cuprates |  |  |  | 62.7 K |  |  | body | paragraph | d6d0de118d | Modulated spin and charge densities in cuprate superconductors | 10.1016/s0921-4526(97)00711-4 | J M Tranquada | Elsevier BV | Physica B: Condensed Matter | 1997
61ba97230cb3d3a5e6c50d27 | Bi2201 | 1994853502 | Bi2201 | Bi2201Bi2201 | [6 empty] | 30K |  |  | body | paragraph | bbc9b0e2b2 | Role of the electron-phonon interaction in the strongly correlated cuprate superconductors | 10.1080/13642810208220725 | Z-X Shen, A Lanzara, S Ishihara, N Nagaosa | Informa UK Limited | Philosophical Magazine B | 2008
61ba97230cb3d3a5e6c50d28 | Bi2212/Hg1201 | 315423414 | Bi2212/Hg1201 | [7 empty] | 30-40K |  |  | body | paragraph | bbc9b0e2b2 | Role of the electron-phonon interaction in the strongly correlated cuprate superconductors | 10.1080/13642810208220725 | Z-X Shen, A Lanzara, S Ishihara, N Nagaosa | Informa UK Limited | Philosophical Magazine B | 2008
61ba97230cb3d3a5e6c50d29 | Bi2212/Hg1201 | 315423414 | Bi2212/Hg1201 | [7 empty] | 90K |  |  | body | paragraph | bbc9b0e2b2 | Role of the electron-phonon interaction in the strongly correlated cuprate superconductors | 10.1080/13642810208220725 | Z-X Shen, A Lanzara, S Ishihara, N Nagaosa | Informa UK Limited | Philosophical Magazine B | 2008
61ba97230cb3d3a5e6c50d2a | LSCO/Bi2201 | -1182237831 | LSCO/Bi2201 | [7 empty] | 30-40K |  |  | body | paragraph | bbc9b0e2b2 | Role of the electron-phonon interaction in the strongly correlated cuprate superconductors | 10.1080/13642810208220725 | Z-X Shen, A Lanzara, S Ishihara, N Nagaosa | Informa UK Limited | Philosophical Magazine B | 2008
61ba97230cb3d3a5e6c50d2b | MgB 2 16 | -922275148 |  | MgB 2 16 |  |  | Alloys |  |  |  | 30K |  |  | body | paragraph | bbc9b0e2b2 | Role of the electron-phonon interaction in the strongly correlated cuprate superconductors | 10.1080/13642810208220725 | Z-X Shen, A Lanzara, S Ishihara, N Nagaosa | Informa UK Limited | Philosophical Magazine B | 2008
61ba972385b12ae79ac50d1a | x âˆ¼0.4 | -1686182333 | [7 empty] | x=âˆ¼0.4 | 5.5 K |  |  | body | paragraph | 12931fd031 | Charge Fluctuations in the NdO1âˆ’xFxBiS2 Superconductors | 10.7566/jpsj.86.124718 | Anushika Athauda, Yoshikazu Mizuguchi, Masanori Nagao, Joerg Neuefeind, Despina Louca | Physical Society of Japan | Journal of the Physical Society of Japan | 2017
61ba972385b12ae79ac50d1b | x =0.4 | -1859106905 | [7 empty] | x=0.4 | 5 K |  |  | body | paragraph | 12931fd031 | Charge Fluctuations in the NdO1âˆ’xFxBiS2 Superconductors | 10.7566/jpsj.86.124718 | Anushika Athauda, Yoshikazu Mizuguchi, Masanori Nagao, Joerg Neuefeind, Despina Louca | Physical Society of Japan | Journal of the Physical Society of Japan | 2017
61ba9723ab9e3e9324c50d13 | Fe 3 O 4 | 125731802 |  | Fe 3 O 4 |  |  | Oxides |  |  |  | 858 K | Ï = resistivity |  | body | paragraph | 107ca78e70 | Cluster Phase Transition in Spin Glass Systems and Mechanism of High-Tc Superconductivity | 10.1002/(sici)1521-3951(199811)210:1<159::aid-pssb159>3.0.co;2-j | J K Srivastava | Wiley | physica status solidi (b) | 2005
61ba9723ab9e3e9324c50d14 | Zn x Co 1-x FeCrO 4 (x ~ 0.5) | -250283650 |  | Zn x Co 1-x FeCrO 4 |  |  | Oxides |  |  | x=0.5 | 230 K |  |  | body | paragraph | 107ca78e70 | Cluster Phase Transition in Spin Glass Systems and Mechanism of High-Tc Superconductivity | 10.1002/(sici)1521-3951(199811)210:1<159::aid-pssb159>3.0.co;2-j | J K Srivastava | Wiley | physica status solidi (b) | 2005
61ba9723ab9e3e9324c50d15 | YBa 2 Cu 3 O 7-Î´ | 1911674599 |  | YBa 2 Cu 3 O 7-Î´ |  |  | Oxides, Cuprates |  |  |  | 93K |  |  | body | paragraph | 107ca78e70 | Cluster Phase Transition in Spin Glass Systems and Mechanism of High-Tc Superconductivity | 10.1002/(sici)1521-3951(199811)210:1<159::aid-pssb159>3.0.co;2-j | J K Srivastava | Wiley | physica status solidi (b) | 2005
61ba9723ab9e3e9324c50d16 | Au-19% Fe-2% Sn | 1141145593 |  | Au-19% Fe-2% Sn |  |  | Alloys |  |  |  | 123K |  |  | body | paragraph | 107ca78e70 | Cluster Phase Transition in Spin Glass Systems and Mechanism of High-Tc Superconductivity | 10.1002/(sici)1521-3951(199811)210:1<159::aid-pssb159>3.0.co;2-j | J K Srivastava | Wiley | physica status solidi (b) | 2005
61ba9723ab9e3e9324c50d17 | Co x Zn 1âˆ’x FeCrO 4 ,x â‰… 0.5 | -1365116049 |  | Co x Zn 1âˆ’x FeCrO 4 |  |  | Oxides |  |  | x=â‰… 0.5 | 230K |  |  | body | figure | 107ca78e70 | Cluster Phase Transition in Spin Glass Systems and Mechanism of High-Tc Superconductivity | 10.1002/(sici)1521-3951(199811)210:1<159::aid-pssb159>3.0.co;2-j | J K Srivastava | Wiley | physica status solidi (b) | 2005
61ba9723ab9e3e9324c50d18 | Cu 3 O 7 | 824462510 |  | Cu 3 O 7 |  |  | Oxides, Cuprates |  |  |  | 93K |  |  | body | paragraph | 107ca78e70 | Cluster Phase Transition in Spin Glass Systems and Mechanism of High-Tc Superconductivity | 10.1002/(sici)1521-3951(199811)210:1<159::aid-pssb159>3.0.co;2-j | J K Srivastava | Wiley | physica status solidi (b) | 2005
61ba972356f16aed29c50d5d | CaSn 3 | -654454609 |  | CaSn 3 |  |  | Alloys |  |  |  | 4.2 K |  |  | body | paragraph | a328fd0bab | Topologically nontrivial electronic states in CaSn3 | 10.1063/1.4984262 | Sunny Gupta, Rinkle Juneja, Ravindra Shinde, Abhishek K Singh | AIP Publishing | Journal of Applied Physics | 2017
61ba9724c0bff55f4cc50d39 | SrCa) 14 Cu 24 O 41 | -1433909400 |  | SrCa) 14 Cu 24 O 41 |  |  | Alloys |  |  |  | 12K |  |  | body | paragraph | 40506d04ea | The 2D Hubbard Model and the High T c Cuprate Problem | 10.1007/s10948-006-0155-x | Douglas J Scalapino, S R White | Springer Science and Business Media LLC | Journal of Superconductivity and Novel Magnetism | 2013
61ba972407932c08a9c50d71 | Pb-Bi2201 | -641108477 | Pb-Bi2201 | [7 empty] | 38 K |  |  | body | paragraph | 5b9b7a0db7 | From a Single-Band Metal to a High-Temperature Superconductor via Two Thermal Phase Transitions | 10.1126/science.1198415 | R-H He, M Hashimoto, H Karapetyan, J D Koralek, J P Hinton, J P Testaud, V Nathan, Y Yoshida, Hong Yao, K Tanaka, W Meevasana, R G Moore, D H Lu, S-K Mo, M Ishikado, H Eisaki, Z Hussain, T P Devereaux, S A Kivelson, J Orenstein, A Kapitulnik, Z-X Shen | American Association for the Advancement of Science (AAAS) | Science | 2011
61ba972407932c08a9c50d72 | heavily-overdoped Bi2212 | 1366619663 | Bi2212 | Bi2212Bi2212 | heavily-overdoped | [5 empty] | 65 K |  |  | body | paragraph | 5b9b7a0db7 | From a Single-Band Metal to a High-Temperature Superconductor via Two Thermal Phase Transitions | 10.1126/science.1198415 | R-H He, M Hashimoto, H Karapetyan, J D Koralek, J P Hinton, J P Testaud, V Nathan, Y Yoshida, Hong Yao, K Tanaka, W Meevasana, R G Moore, D H Lu, S-K Mo, M Ishikado, H Eisaki, Z Hussain, T P Devereaux, S A Kivelson, J Orenstein, A Kapitulnik, Z-X Shen | American Association for the Advancement of Science (AAAS) | Science | 2011
61ba972407932c08a9c50d73 | Bi2212 | -1550938556 | Bi2212 | Bi2212Bi2212 | [6 empty] | 97 Â± 2 K |  |  | body | paragraph | 5b9b7a0db7 | From a Single-Band Metal to a High-Temperature Superconductor via Two Thermal Phase Transitions | 10.1126/science.1198415 | R-H He, M Hashimoto, H Karapetyan, J D Koralek, J P Hinton, J P Testaud, V Nathan, Y Yoshida, Hong Yao, K Tanaka, W Meevasana, R G Moore, D H Lu, S-K Mo, M Ishikado, H Eisaki, Z Hussain, T P Devereaux, S A Kivelson, J Orenstein, A Kapitulnik, Z-X Shen | American Association for the Advancement of Science (AAAS) | Science | 2011
61ba972414d91e0862c50d1a | x = 0.02 | 1852447758 | [7 empty] | x=0.02 | 15 K | resistivity |  | body | paragraph | e67f93ccdb | Enhanced superconducting properties in | 10.1016/j.ssc.2011.01.010 | Anil K Yadav, Ajay D Thakur, C V Tomy | Elsevier BV | Solid State Communications | 2010
61ba972414d91e0862c50d1b | Fe 1.03 Se | -430577874 |  | Fe 1.03 Se |  |  | Iron-chalcogenides, Chalcogenides |  |  |  | 10.9 K |  | ambient pressure | body | paragraph | e67f93ccdb | Enhanced superconducting properties in | 10.1016/j.ssc.2011.01.010 | Anil K Yadav, Ajay D Thakur, C V Tomy | Elsevier BV | Solid State Communications | 2010
61ba972414d91e0862c50d1c | Î²-FeSe | -1558771494 | Î²-FeSe | FeSe | [6 empty] | 27 K |  | 1.48 GPa | body | paragraph | e67f93ccdb | Enhanced superconducting properties in | 10.1016/j.ssc.2011.01.010 | Anil K Yadav, Ajay D Thakur, C V Tomy | Elsevier BV | Solid State Communications | 2010
61ba972414d91e0862c50d1d | x = 0.01, 0.02 and 0.03 | -443091117 | [7 empty] | x=0.01, 0.02, 0.03 | 11.2 K |  |  | body | paragraph | e67f93ccdb | Enhanced superconducting properties in | 10.1016/j.ssc.2011.01.010 | Anil K Yadav, Ajay D Thakur, C V Tomy | Elsevier BV | Solid State Communications | 2010
61ba9724dc085aa023c50d27 | YBCO | 1227844694 | YBCO | [7 empty] | 61 K |  |  | body |  | efb7aa5e21 | Onset field for Fermi-surface reconstruction in the cuprate superconductor YBa 2 Cu 3 O |  | G Grissonnanche, F LalibertÃ©, S Dufour-BeausÃ©jour, A Riopel, S Badoux, M Caouette-Mansour, M Matusiak, A Juneau-Fecteau, P Bourgeois-Hope, O Cyr-ChoiniÃ¨re, J C Baglo, B J Ramshaw, R Liang, D A Bonn, W N Hardy, S KrÃ¤mer, D Leboeuf, D Graf, N Doiron-Leyraud, Louis Taillefer
61ba9724dc085aa023c50d28 | 0.18 | 1973179995 | [8 empty] | 90.5 K |  |  | body | paragraph | efb7aa5e21 | Onset field for Fermi-surface reconstruction in the cuprate superconductor YBa 2 Cu 3 O |  | G Grissonnanche, F LalibertÃ©, S Dufour-BeausÃ©jour, A Riopel, S Badoux, M Caouette-Mansour, M Matusiak, A Juneau-Fecteau, P Bourgeois-Hope, O Cyr-ChoiniÃ¨re, J C Baglo, B J Ramshaw, R Liang, D A Bonn, W N Hardy, S KrÃ¤mer, D Leboeuf, D Graf, N Doiron-Leyraud, Louis Taillefer
61ba972585fc223534c50d12 | Ru1212 | 1213863534 | Ru1212 | Ru1212Ru1212 | [6 empty] | 39 K | resistance |  | body | paragraph | 70013529a1 | Magnetization, vortex state and specific heat in the superconducting state of RuSr2GdCu2O8 | 10.1140/epjb/e2006-00317-4 | Thomas P Papageorgiou, Ennio Casini, Hans F Braun, Thomas HerrmannsdÃ¶rfer, Andrea D Bianchi, Joachim Wosnitza | Springer Science and Business Media LLC | The European Physical Journal B | 2013
61ba972585fc223534c50d13 | RuSr 2 GdCu 2 O 8 (Ru1212) | -1024243564 | Ru1212 | RuSr 2 GdCu 2 O 8 |  |  | Oxides, Cuprates |  |  |  | 30 K | magnetization |  | header | abstract | 70013529a1 | Magnetization, vortex state and specific heat in the superconducting state of RuSr2GdCu2O8 | 10.1140/epjb/e2006-00317-4 | Thomas P Papageorgiou, Ennio Casini, Hans F Braun, Thomas HerrmannsdÃ¶rfer, Andrea D Bianchi, Joachim Wosnitza | Springer Science and Business Media LLC | The European Physical Journal B | 2013
61ba972556f16aed29c50d5e | Mn- doped GaAs | -133625222 |  | GaAs | Mn |  | Pnictides |  |  |  | 110K |  |  | body | paragraph | 8236296020 | Theoretical search for spintronic and electrochromic device materials based on Li-intercalated transition-metal-doped anataseTiO2 | 10.1103/physrevb.68.033202 | Min Sik Park, B I Min | American Physical Society (APS) | Physical Review B | 2013
61ba97263af0453d0cc50d5e | LaIr 3 | -2138006090 |  | LaIr 3 |  |  | Alloys |  |  |  | 3.5 K |  |  | body | paragraph | c3648cc862 | Iridium 5d -electron driven superconductivity in ThIr3 | 10.1103/physrevb.100.214514 | Karolina GÃ³rnicka, Debarchan Das, Sylwia Gutowska, BartÅ‚omiej Wiendlocha, MichaÅ‚ J Winiarski, Tomasz Klimczuk, Dariusz Kaczorowski | American Physical Society (APS) | Physical Review B | 2019
61ba97263af0453d0cc50d5f | CeIr 3 | -1536211175 |  | CeIr 3 |  |  | Alloys |  |  |  | 2.5 K |  |  | body | paragraph | c3648cc862 | Iridium 5d -electron driven superconductivity in ThIr3 | 10.1103/physrevb.100.214514 | Karolina GÃ³rnicka, Debarchan Das, Sylwia Gutowska, BartÅ‚omiej Wiendlocha, MichaÅ‚ J Winiarski, Tomasz Klimczuk, Dariusz Kaczorowski | American Physical Society (APS) | Physical Review B | 2019
61ba97263af0453d0cc50d60 | NdIr 3 | -1205924935 |  | NdIr 3 |  |  | Alloys |  |  |  | 10.6 K |  |  | body | paragraph | c3648cc862 | Iridium 5d -electron driven superconductivity in ThIr3 | 10.1103/physrevb.100.214514 | Karolina GÃ³rnicka, Debarchan Das, Sylwia Gutowska, BartÅ‚omiej Wiendlocha, MichaÅ‚ J Winiarski, Tomasz Klimczuk, Dariusz Kaczorowski | American Physical Society (APS) | Physical Review B | 2019
61ba9726ef148cdddfc50d2b | Nb 3 Sn | 474439330 |  | Nb 3 Sn |  |  | Alloys |  |  |  | 18,5 K |  |  | body | paragraph | c0eec31c33 | Centre-of-Mass Separation in Quantum Mechanics: Implications for the Many-Body Treatment in Quantum Chemistry and Solid State Physics | 10.1007/978-94-007-2076-3_28 | Michal SvrÄek | Springer Netherlands |  | 2011
61ba9726a013f06956c50d31 | x = 1 | 1214740113 | [7 empty] | x=1 | 1.8 K |  |  | body | figure | 45544f7a8e | Effects of disorder in Mg1âˆ’xTaxB2 alloys using the coherent-potential approximation | 10.1016/s0038-1098(02)00048-0 | P Jiji Thomas Joseph, Prabhakar P Singh | Elsevier BV | Solid State Communications | 2014
61ba9726a013f06956c50d32 | T aB 2 | 30670460 |  | T aB 2 |  |  | Alloys |  |  |  | 1.8 K |  |  | body | paragraph | 45544f7a8e | Effects of disorder in Mg1âˆ’xTaxB2 alloys using the coherent-potential approximation | 10.1016/s0038-1098(02)00048-0 | P Jiji Thomas Joseph, Prabhakar P Singh | Elsevier BV | Solid State Communications | 2014
61ba9726a013f06956c50d33 | MgB 2 | 1307672270 |  | MgB 2 |  |  | Alloys, Borides |  |  |  | 30 K |  |  | body | figure | 45544f7a8e | Effects of disorder in Mg1âˆ’xTaxB2 alloys using the coherent-potential approximation | 10.1016/s0038-1098(02)00048-0 | P Jiji Thomas Joseph, Prabhakar P Singh | Elsevier BV | Solid State Communications | 2014
61ba97262227d4ac07c50d1e | MoTe 2 | 1989735248 |  | MoTe 2 |  |  | Chalcogenides |  |  |  | 0.1 K |  |  | body | paragraph | 0f82f71702 | Superconducting properties in a candidate topological nodal line semimetal SnTaS2 with a centrosymmetric crystal structure | 10.1103/physrevb.100.064516 | Dong-Yun Chen, Yuelong Wu, Lei Jin, Yongkai Li, Xiaoxiong Wang, Junxi Duan, Junfeng Han, Xiang Li, Yun-Ze Long, Xiaoming Zhang, Dong Chen, Bing Teng | American Physical Society (APS) | Physical Review B | 2019
61ba97262227d4ac07c50d1f | SnTaS2 | 263478279 |  | SnTaS2 |  |  | Chalcogenides |  |  |  | 3 K | magnetic susceptibility, resistivity |  | header | abstract | 0f82f71702 | Superconducting properties in a candidate topological nodal line semimetal SnTaS2 with a centrosymmetric crystal structure | 10.1103/physrevb.100.064516 | Dong-Yun Chen, Yuelong Wu, Lei Jin, Yongkai Li, Xiaoxiong Wang, Junxi Duan, Junfeng Han, Xiang Li, Yun-Ze Long, Xiaoming Zhang, Dong Chen, Bing Teng | American Physical Society (APS) | Physical Review B | 2019
61ba97262227d4ac07c50d20 | SnTaS 2 | 544238847 |  | SnTaS 2 |  |  | Chalcogenides |  |  |  | 2.8 K |  |  | body | paragraph | 0f82f71702 | Superconducting properties in a candidate topological nodal line semimetal SnTaS2 with a centrosymmetric crystal structure | 10.1103/physrevb.100.064516 | Dong-Yun Chen, Yuelong Wu, Lei Jin, Yongkai Li, Xiaoxiong Wang, Junxi Duan, Junfeng Han, Xiang Li, Yun-Ze Long, Xiaoming Zhang, Dong Chen, Bing Teng | American Physical Society (APS) | Physical Review B | 2019
61ba97272a711de29cc50d0f | x = 0.3 | 747132267 | [7 empty] | x=0.3 | 4.5 K | magnetic suscepti- bility |  | body | figure | ab57894f04 | Evidence for nodeless superconductivity in NdO1âˆ’xFxBiS2(x= 0.3 and 0.5) single crystals | 10.1088/0953-8984/27/22/225701 | Lin Jiao, Zongfa Weng, Jianzhong Liu, Jinglei Zhang, Guiming Pang, Chunyu Guo, Fei Gao, Xiyu Zhu, Hai-Hu Wen, H Q Yuan | IOP Publishing | Journal of Physics: Condensed Matter | 2014
61ba97272a711de29cc50d10 | x = 0.3 and 0.5 | 830602925 | [7 empty] | x=0.3, 0.5 | 4.4 K |  |  | body | paragraph | ab57894f04 | Evidence for nodeless superconductivity in NdO1âˆ’xFxBiS2(x= 0.3 and 0.5) single crystals | 10.1088/0953-8984/27/22/225701 | Lin Jiao, Zongfa Weng, Jianzhong Liu, Jinglei Zhang, Guiming Pang, Chunyu Guo, Fei Gao, Xiyu Zhu, Hai-Hu Wen, H Q Yuan | IOP Publishing | Journal of Physics: Condensed Matter | 2014
61ba97273961c0f52fc50d10 | Li 2 Pt 3 B | -954886012 |  | Li 2 Pt 3 B |  |  | Alloys, Borides |  |  |  | 2 and 3 K |  |  | body | paragraph | 06b43075b9 | Electronic structure, electronâ€“phonon coupling and superconductivity of isotypic noncentrosymmetric crystals Li2Pd3B and Li2Pt3B | 10.1016/j.physc.2005.08.006 | S K Bose, E S Zijlstra | Elsevier BV | Physica C: Superconductivity | 2008
61ba97273961c0f52fc50d11 | Li 2 Pd 3 B | 513620118 |  | Li 2 Pd 3 B |  |  | Alloys, Borides |  |  |  | 8 K |  |  | body | paragraph | 06b43075b9 | Electronic structure, electronâ€“phonon coupling and superconductivity of isotypic noncentrosymmetric crystals Li2Pd3B and Li2Pt3B | 10.1016/j.physc.2005.08.006 | S K Bose, E S Zijlstra | Elsevier BV | Physica C: Superconductivity | 2008
61ba97273961c0f52fc50d12 | 2.2-2.8 | 746595908 |  | 2.2-2.8 |  |  | Alloys |  |  |  | 8 K |  |  | body | paragraph | 06b43075b9 | Electronic structure, electronâ€“phonon coupling and superconductivity of isotypic noncentrosymmetric crystals Li2Pd3B and Li2Pt3B | 10.1016/j.physc.2005.08.006 | S K Bose, E S Zijlstra | Elsevier BV | Physica C: Superconductivity | 2008
61ba97273961c0f52fc50d13 | CePt 3 Si | 1742432611 |  | CePt 3 Si |  |  | Alloys |  |  |  | 0.75 K |  |  | body | paragraph | 06b43075b9 | Electronic structure, electronâ€“phonon coupling and superconductivity of isotypic noncentrosymmetric crystals Li2Pd3B and Li2Pt3B | 10.1016/j.physc.2005.08.006 | S K Bose, E S Zijlstra | Elsevier BV | Physica C: Superconductivity | 2008
61ba97276a35f302ddc50d2b | Nb thin films | -995798650 |  | Nb |  | thin films | Alloys |  |  |  | 8 K |  |  | body | paragraph | e386c9e40d | Zero-Bias Shapiro Steps in Asymmetric Pinning Nanolandscapes | 10.1007/s10948-016-3642-8 | O V Dobrovolskiy, V V Sosedkin, R Sachser, V A Shklovskij, R V Vovk, M Huth | Springer Science and Business Media LLC | Journal of Superconductivity and Novel Magnetism | 2019
61ba9728ef148cdddfc50d2c | Optimally doped BaCoxFe2-xAs2 (x=0.14 | 615273356 |  | BaCoxFe2-xAs2 | Optimally doped |  | Iron-pnictides, Pnictides |  |  | x=0.14 | 22 Â± 0.5 K |  |  | body | paragraph | 1ad56662a0 | Pseudogap-less high-T c superconductivity in BaCo x Fe 2âˆ’x As 2 | 10.1209/0295-5075/92/57012 | F Massee, Y K Huang, J Kaas, E Van Heumen, S De Jong, R Huisman, H Luigjes, J B Goedkoop, M S Golden | IOP Publishing | EPL (Europhysics Letters) | 2010
61ba9728ef148cdddfc50d2d | optimally doped BaCo x Fe 2-x As 2 (x = 0.14) | 903548463 |  | BaCo x Fe 2-x As 2 | optimally doped |  | Iron-pnictides, Pnictides |  |  | x=0.14 | 22 Â± 0.5 K |  |  | body | paragraph | 1ad56662a0 | Pseudogap-less high-T c superconductivity in BaCo x Fe 2âˆ’x As 2 | 10.1209/0295-5075/92/57012 | F Massee, Y K Huang, J Kaas, E Van Heumen, S De Jong, R Huisman, H Luigjes, J B Goedkoop, M S Golden | IOP Publishing | EPL (Europhysics Letters) | 2010
61ba9728ef148cdddfc50d2e | BaCo x Fe 2-x As 2 crystal with x=0.08 | 716173401 |  | BaCo x Fe 2-x As 2 |  | crystal | Iron-pnictides, Pnictides |  |  | x=0.08 | 14 Â± 1 K |  |  | body | paragraph | 1ad56662a0 | Pseudogap-less high-T c superconductivity in BaCo x Fe 2âˆ’x As 2 | 10.1209/0295-5075/92/57012 | F Massee, Y K Huang, J Kaas, E Van Heumen, S De Jong, R Huisman, H Luigjes, J B Goedkoop, M S Golden | IOP Publishing | EPL (Europhysics Letters) | 2010
61ba9728fa2141a3e5c50d23 | x = 0.068 | 22958539 | [7 empty] | x=0.068 | 23.3 K |  |  | body | paragraph | 25eb3acb28 | Effect of proton irradiation on the normal-state low-energy excitations of Ba(Fe1âˆ’xRhx)2As2 superconductors | 10.1103/physrevb.96.094523 | M Moroni, L Gozzelino, G Ghigo, M A Tanatar, R Prozorov, P C Canfield, P Carretta | American Physical Society (APS) | Physical Review B | 2017
61ba9728fa2141a3e5c50d24 | x=0.107 | 637716187 | [7 empty] | x=0.107 | 0.8 K | Resistivity |  | body | paragraph | 25eb3acb28 | Effect of proton irradiation on the normal-state low-energy excitations of Ba(Fe1âˆ’xRhx)2As2 superconductors | 10.1103/physrevb.96.094523 | M Moroni, L Gozzelino, G Ghigo, M A Tanatar, R Prozorov, P C Canfield, P Carretta | American Physical Society (APS) | Physical Review B | 2017
61ba9728fa2141a3e5c50d25 | Sample x=0.068 | 1951801562 | [7 empty] | x=0.068 | 23.3 K |  |  | body | paragraph | 25eb3acb28 | Effect of proton irradiation on the normal-state low-energy excitations of Ba(Fe1âˆ’xRhx)2As2 superconductors | 10.1103/physrevb.96.094523 | M Moroni, L Gozzelino, G Ghigo, M A Tanatar, R Prozorov, P C Canfield, P Carretta | American Physical Society (APS) | Physical Review B | 2017
61ba9728fa2141a3e5c50d26 | x = 0.068 | -65619461 | [7 empty] | x=0.068 | 21.3 K |  |  | body | paragraph | 25eb3acb28 | Effect of proton irradiation on the normal-state low-energy excitations of Ba(Fe1âˆ’xRhx)2As2 superconductors | 10.1103/physrevb.96.094523 | M Moroni, L Gozzelino, G Ghigo, M A Tanatar, R Prozorov, P C Canfield, P Carretta | American Physical Society (APS) | Physical Review B | 2017
61ba9728fa2141a3e5c50d27 | x=0.107 | 485601010 | [7 empty] | x=0.107 | 20 K |  |  | body | paragraph | 25eb3acb28 | Effect of proton irradiation on the normal-state low-energy excitations of Ba(Fe1âˆ’xRhx)2As2 superconductors | 10.1103/physrevb.96.094523 | M Moroni, L Gozzelino, G Ghigo, M A Tanatar, R Prozorov, P C Canfield, P Carretta | American Physical Society (APS) | Physical Review B | 2017
61ba972820fc3eae4bc50d51 | Pb | -115165849 |  | Pb |  |  | Alloys |  |  |  | 7.1 K |  |  | body | paragraph | db23af7de4 | Unexpected superconductivity at nanoscale junctions made on the topological crystalline insulator Pb0.6Sn0.4Te | 10.1063/1.4963698 | Shekhar Das, Leena Aggarwal, Subhajit Roychowdhury, Mohammad Aslam, Sirshendu Gayen, Kanishka Biswas, Goutam Sheet | AIP Publishing | Applied Physics Letters | 2016
61ba972820fc3eae4bc50d52 | Pb 0.6 Sn 0.4 Te | 323712113 |  | Pb 0.6 Sn 0.4 Te |  |  | Chalcogenides |  |  |  | 5.5 K |  |  | body | paragraph | db23af7de4 | Unexpected superconductivity at nanoscale junctions made on the topological crystalline insulator Pb0.6Sn0.4Te | 10.1063/1.4963698 | Shekhar Das, Leena Aggarwal, Subhajit Roychowdhury, Mohammad Aslam, Sirshendu Gayen, Kanishka Biswas, Goutam Sheet | AIP Publishing | Applied Physics Letters | 2016
61ba972820fc3eae4bc50d53 | Pb | 35028695 |  | Pb |  |  | Alloys |  |  |  | 7.1 K |  |  | body | paragraph | db23af7de4 | Unexpected superconductivity at nanoscale junctions made on the topological crystalline insulator Pb0.6Sn0.4Te | 10.1063/1.4963698 | Shekhar Das, Leena Aggarwal, Subhajit Roychowdhury, Mohammad Aslam, Sirshendu Gayen, Kanishka Biswas, Goutam Sheet | AIP Publishing | Applied Physics Letters | 2016
61ba972820fc3eae4bc50d54 | Pb 0.6 Sn 0.4 Te | 333351649 |  | Pb 0.6 Sn 0.4 Te |  |  | Chalcogenides |  |  |  | 9.4 K |  |  | body | paragraph | db23af7de4 | Unexpected superconductivity at nanoscale junctions made on the topological crystalline insulator Pb0.6Sn0.4Te | 10.1063/1.4963698 | Shekhar Das, Leena Aggarwal, Subhajit Roychowdhury, Mohammad Aslam, Sirshendu Gayen, Kanishka Biswas, Goutam Sheet | AIP Publishing | Applied Physics Letters | 2016
61ba9728e720aae5f4c50d32 | Strain-free bulk FeSe | 613875423 |  | FeSe | Strain-free |  | Iron-chalcogenides, Chalcogenides |  |  |  | 8 K |  |  | body | paragraph | a7dd708a51 | Effects of strain on the electronic structure, superconductivity, and nematicity in FeSe studied by angle-resolved photoemission spectroscopy | 10.1103/physrevb.95.224507 | G N Phan, K Nakayama, K Sugawara, T Sato, T Urata, Y Tanabe, K Tanigaki, F Nabeshima, Y Imai, A Maeda, T Takahashi | American Physical Society (APS) | Physical Review B | 2017
61ba9728e720aae5f4c50d33 | strain-free bulk FeSe | -1657743833 |  | FeSe | strain-free |  | Iron-chalcogenides, Chalcogenides |  |  |  | 8 K |  |  | body | paragraph | a7dd708a51 | Effects of strain on the electronic structure, superconductivity, and nematicity in FeSe studied by angle-resolved photoemission spectroscopy | 10.1103/physrevb.95.224507 | G N Phan, K Nakayama, K Sugawara, T Sato, T Urata, Y Tanabe, K Tanigaki, F Nabeshima, Y Imai, A Maeda, T Takahashi | American Physical Society (APS) | Physical Review B | 2017
61ba9728e720aae5f4c50d34 | tensile-strained FeSe/SrTiO3 | -2107454769 |  | FeSe/SrTiO3 |  |  | Alloys |  |  |  | 0 K |  |  | body | paragraph | a7dd708a51 | Effects of strain on the electronic structure, superconductivity, and nematicity in FeSe studied by angle-resolved photoemission spectroscopy | 10.1103/physrevb.95.224507 | G N Phan, K Nakayama, K Sugawara, T Sato, T Urata, Y Tanabe, K Tanigaki, F Nabeshima, Y Imai, A Maeda, T Takahashi | American Physical Society (APS) | Physical Review B | 2017
61ba9728e720aae5f4c50d35 | FeSe/SrTiO 3 | -529421179 |  | FeSe/SrTiO 3 |  |  | Alloys |  |  |  | 12 K |  |  | body | figure | a7dd708a51 | Effects of strain on the electronic structure, superconductivity, and nematicity in FeSe studied by angle-resolved photoemission spectroscopy | 10.1103/physrevb.95.224507 | G N Phan, K Nakayama, K Sugawara, T Sato, T Urata, Y Tanabe, K Tanigaki, F Nabeshima, Y Imai, A Maeda, T Takahashi | American Physical Society (APS) | Physical Review B | 2017
61ba9728e720aae5f4c50d36 | FeSe film on CaF 2 substrate (FeSe/CaF 2 | -630580755 |  | FeSe |  | film | Iron-chalcogenides, Chalcogenides |  | CaF 2 |  | 12 K |  |  | body | paragraph | a7dd708a51 | Effects of strain on the electronic structure, superconductivity, and nematicity in FeSe studied by angle-resolved photoemission spectroscopy | 10.1103/physrevb.95.224507 | G N Phan, K Nakayama, K Sugawara, T Sato, T Urata, Y Tanabe, K Tanigaki, F Nabeshima, Y Imai, A Maeda, T Takahashi | American Physical Society (APS) | Physical Review B | 2017
61ba9728e720aae5f4c50d37 | FeSe film on CaF 2 substrate (FeSe/CaF 2 |  |  | FeSe/CaF 2 |  | film | Alloys |  | CaF 2 |  | 12 K |  |  | body | paragraph | a7dd708a51 | Effects of strain on the electronic structure, superconductivity, and nematicity in FeSe studied by angle-resolved photoemission spectroscopy | 10.1103/physrevb.95.224507 | G N Phan, K Nakayama, K Sugawara, T Sato, T Urata, Y Tanabe, K Tanigaki, F Nabeshima, Y Imai, A Maeda, T Takahashi | American Physical Society (APS) | Physical Review B | 2017
61ba9728e720aae5f4c50d38 | strain-free bulk FeSe | -1455580717 |  | FeSe | strain-free |  | Iron-chalcogenides, Chalcogenides |  |  |  | 8 K |  |  | body | paragraph | a7dd708a51 | Effects of strain on the electronic structure, superconductivity, and nematicity in FeSe studied by angle-resolved photoemission spectroscopy | 10.1103/physrevb.95.224507 | G N Phan, K Nakayama, K Sugawara, T Sato, T Urata, Y Tanabe, K Tanigaki, F Nabeshima, Y Imai, A Maeda, T Takahashi | American Physical Society (APS) | Physical Review B | 2017
61ba9728e720aae5f4c50d39 | FeSe/CaF2 | 27920463 |  | FeSe/CaF2 |  |  | Alloys |  |  |  | 12 K |  |  | body | paragraph | a7dd708a51 | Effects of strain on the electronic structure, superconductivity, and nematicity in FeSe studied by angle-resolved photoemission spectroscopy | 10.1103/physrevb.95.224507 | G N Phan, K Nakayama, K Sugawara, T Sato, T Urata, Y Tanabe, K Tanigaki, F Nabeshima, Y Imai, A Maeda, T Takahashi | American Physical Society (APS) | Physical Review B | 2017
61ba9728e720aae5f4c50d3a | bulk single crystals | -236325206 |  |  |  | single crystals |  |  |  |  | 8 K |  |  | body | paragraph | a7dd708a51 | Effects of strain on the electronic structure, superconductivity, and nematicity in FeSe studied by angle-resolved photoemission spectroscopy | 10.1103/physrevb.95.224507 | G N Phan, K Nakayama, K Sugawara, T Sato, T Urata, Y Tanabe, K Tanigaki, F Nabeshima, Y Imai, A Maeda, T Takahashi | American Physical Society (APS) | Physical Review B | 2017
61ba97282b9a12e3d2c50d47 | x = 0.10 and 0.15 | -1465181669 | [7 empty] | x=0.10, 0.15 | 10K |  |  | body | paragraph | b6f2e26bf8 | Pressure study of superconductivity and magnetism in pure and Rh-doped RuSr2GdCu2O8 materials | 10.1016/j.physc.2006.12.006 | M Steiger, C Kongmark, F Rueckert, L Harding, M S Torikachvili | Elsevier BV | Physica C: Superconductivity | 2007
61ba97282a711de29cc50d11 | x â‰ˆ 0.06 | -1016951696 | [7 empty] | x=0.06 | 3K |  |  | body | paragraph | 72ba1f9561 | Point-contact tunneling spectroscopy measurement ofCuxTiSe2: Disorder-enhanced Coulomb effects | 10.1103/physrevb.91.094509 | Katherine Luna, Phillip M Wu, Justin S Chen, Emilia Morosan, Malcolm R Beasley | American Physical Society (APS) | Physical Review B | 2014
61ba97282a711de29cc50d12 | KWO 3 | -257008406 |  | KWO 3 |  |  | Oxides |  |  |  | 3 K |  |  | body | figure | 72ba1f9561 | Point-contact tunneling spectroscopy measurement ofCuxTiSe2: Disorder-enhanced Coulomb effects | 10.1103/physrevb.91.094509 | Katherine Luna, Phillip M Wu, Justin S Chen, Emilia Morosan, Malcolm R Beasley | American Physical Society (APS) | Physical Review B | 2014
61ba97282a711de29cc50d13 | x = 0.06 | -815773556 | [7 empty] | x=0.06 | 3 K | resistivity |  | body | figure | 72ba1f9561 | Point-contact tunneling spectroscopy measurement ofCuxTiSe2: Disorder-enhanced Coulomb effects | 10.1103/physrevb.91.094509 | Katherine Luna, Phillip M Wu, Justin S Chen, Emilia Morosan, Malcolm R Beasley | American Physical Society (APS) | Physical Review B | 2014
61ba97282a711de29cc50d14 | x â‰ˆ 0.08 | -600214820 | [7 empty] | x=0.08 | 4.15 K |  |  | body | paragraph | 72ba1f9561 | Point-contact tunneling spectroscopy measurement ofCuxTiSe2: Disorder-enhanced Coulomb effects | 10.1103/physrevb.91.094509 | Katherine Luna, Phillip M Wu, Justin S Chen, Emilia Morosan, Malcolm R Beasley | American Physical Society (APS) | Physical Review B | 2014
61ba97282a711de29cc50d15 | BPBO | -1959699800 | BPBO | [7 empty] | 3.2 K |  |  | body | figure | 72ba1f9561 | Point-contact tunneling spectroscopy measurement ofCuxTiSe2: Disorder-enhanced Coulomb effects | 10.1103/physrevb.91.094509 | Katherine Luna, Phillip M Wu, Justin S Chen, Emilia Morosan, Malcolm R Beasley | American Physical Society (APS) | Physical Review B | 2014
61ba97282a711de29cc50d16 | x = 0.06 | -971732700 | [7 empty] | x=0.06 | 3 K |  |  | body | paragraph | 72ba1f9561 | Point-contact tunneling spectroscopy measurement ofCuxTiSe2: Disorder-enhanced Coulomb effects | 10.1103/physrevb.91.094509 | Katherine Luna, Phillip M Wu, Justin S Chen, Emilia Morosan, Malcolm R Beasley | American Physical Society (APS) | Physical Review B | 2014
61ba97293136e52869c50d32 | BSCCO | 399419950 | BSCCO | [7 empty] | 85K |  |  | body | paragraph | 14f05b1d27 | Two-Step Melting of the Vortex Solid in Layered Superconductors with Random Columnar Pins | 10.1103/physrevlett.91.127002 | Chandan Dasgupta, Oriol T Valls | American Physical Society (APS) | Physical Review Letters | 2003
61ba972a14d91e0862c50d20 | LnO 1-x F x FeAs (Ln = Lanthanides) | -1907206565 |  | LnO 1-x F x FeAs |  |  | Alloys |  |  | Ln=Lanthanides | up to 56 K |  |  | body | paragraph | 3c429e8ebd | Superconductivity close to magnetic instability inFe(Se1âˆ’xTex)0.82 | 10.1103/physrevb.78.224503 | M H Fang, H M Pham, B Qian, T J Liu, E K Vehstedt, Y Liu, L Spinu, Z Q Mao | American Physical Society (APS) | Physical Review B | 2008
61ba972a14d91e0862c50d21 | x =0.6 | -1070754424 | [7 empty] | x=0.6 | 14 K |  |  | body | paragraph | 3c429e8ebd | Superconductivity close to magnetic instability inFe(Se1âˆ’xTex)0.82 | 10.1103/physrevb.78.224503 | M H Fang, H M Pham, B Qian, T J Liu, E K Vehstedt, Y Liu, L Spinu, Z Q Mao | American Physical Society (APS) | Physical Review B | 2008
61ba972a14d91e0862c50d22 | FeSe 0.82 | 1906529643 |  | FeSe 0.82 |  |  | Iron-chalcogenides, Chalcogenides |  |  |  | 8-10 K |  |  | body | paragraph | 3c429e8ebd | Superconductivity close to magnetic instability inFe(Se1âˆ’xTex)0.82 | 10.1103/physrevb.78.224503 | M H Fang, H M Pham, B Qian, T J Liu, E K Vehstedt, Y Liu, L Spinu, Z Q Mao | American Physical Society (APS) | Physical Review B | 2008
61ba972a14d91e0862c50d23 | x = 0.6 | -288115537 | [7 empty] | x=0.6 | 14 K | susceptibility |  | body | paragraph | 3c429e8ebd | Superconductivity close to magnetic instability inFe(Se1âˆ’xTex)0.82 | 10.1103/physrevb.78.224503 | M H Fang, H M Pham, B Qian, T J Liu, E K Vehstedt, Y Liu, L Spinu, Z Q Mao | American Physical Society (APS) | Physical Review B | 2008
61ba972a14d91e0862c50d24 | FeSe | 1463744760 |  | FeSe |  |  | Iron-chalcogenides, Chalcogenides |  |  |  | 10 K |  |  | body | paragraph | 3c429e8ebd | Superconductivity close to magnetic instability inFe(Se1âˆ’xTex)0.82 | 10.1103/physrevb.78.224503 | M H Fang, H M Pham, B Qian, T J Liu, E K Vehstedt, Y Liu, L Spinu, Z Q Mao | American Physical Society (APS) | Physical Review B | 2008
61ba972a14d91e0862c50d25 | FeSe | 1612004648 |  | FeSe |  |  | Iron-chalcogenides, Chalcogenides |  |  |  | 27 K |  |  | body | paragraph | 3c429e8ebd | Superconductivity close to magnetic instability inFe(Se1âˆ’xTex)0.82 | 10.1103/physrevb.78.224503 | M H Fang, H M Pham, B Qian, T J Liu, E K Vehstedt, Y Liu, L Spinu, Z Q Mao | American Physical Society (APS) | Physical Review B | 2008
61ba972a14d91e0862c50d26 | 0.3 < x < 1.0 | -150095898 | [7 empty] | x=< 1.0, 0.3 < | 14 K |  | ambient pressure | body | paragraph | 3c429e8ebd | Superconductivity close to magnetic instability inFe(Se1âˆ’xTex)0.82 | 10.1103/physrevb.78.224503 | M H Fang, H M Pham, B Qian, T J Liu, E K Vehstedt, Y Liu, L Spinu, Z Q Mao | American Physical Society (APS) | Physical Review B | 2008
61ba972a14d91e0862c50d27 | 0.3 < x < 1.0 | -21091180 | [7 empty] | x=< 1.0, 0.3 < | 14 K |  |  | header | abstract | 3c429e8ebd | Superconductivity close to magnetic instability inFe(Se1âˆ’xTex)0.82 | 10.1103/physrevb.78.224503 | M H Fang, H M Pham, B Qian, T J Liu, E K Vehstedt, Y Liu, L Spinu, Z Q Mao | American Physical Society (APS) | Physical Review B | 2008
61ba972a14d91e0862c50d28 | x ~ 0.6 | 784533243 | [7 empty] | x=0.6 | 14 K |  |  | body | paragraph | 3c429e8ebd | Superconductivity close to magnetic instability inFe(Se1âˆ’xTex)0.82 | 10.1103/physrevb.78.224503 | M H Fang, H M Pham, B Qian, T J Liu, E K Vehstedt, Y Liu, L Spinu, Z Q Mao | American Physical Society (APS) | Physical Review B | 2008
61ba972a61d1c9d20fc50d56 | underdoped La 1.89 Sr 0.11 CuO 4 (LSCO | 336582327 | LSCO | La 1.89 Sr 0.11 CuO 4 | underdoped |  | Oxides, Cuprates |  |  |  | 30 K |  |  | body | paragraph | 7dd79a88c0 | Superconducting energy gap versus pseudogap in hole-doped cuprates as revealed by infrared spectroscopy | 10.1103/physrevb.88.184507 | T Dong, F Zhou, N L Wang | American Physical Society (APS) | Physical Review B | 2013
61ba972a61d1c9d20fc50d57 | optimally-doped Bi 2 Sr 1.6 La 0.4 CuO 6+Î´ (La-doped Bi2201 | 1658573978 | Bi2201 | Bi 2 Sr 1.6 La 0.4 CuO 6+Î´ | optimally-doped |  | Alloys |  |  |  | 33 K |  |  | body | paragraph | 7dd79a88c0 | Superconducting energy gap versus pseudogap in hole-doped cuprates as revealed by infrared spectroscopy | 10.1103/physrevb.88.184507 | T Dong, F Zhou, N L Wang | American Physical Society (APS) | Physical Review B | 2013
61ba972a61d1c9d20fc50d58 | optimally-doped Bi 2 Sr 1.6 La 0.4 CuO 6+Î´ (La-doped Bi2201 |  | Bi2201 | Bi 2 Sr 1.6 La 0.4 CuO 6+Î´ | La |  | Alloys |  |  |  | 33 K |  |  | body | paragraph | 7dd79a88c0 | Superconducting energy gap versus pseudogap in hole-doped cuprates as revealed by infrared spectroscopy | 10.1103/physrevb.88.184507 | T Dong, F Zhou, N L Wang | American Physical Society (APS) | Physical Review B | 2013
61ba972a61d1c9d20fc50d59 | 6+Î´ | -297158947 |  | 6+Î´ |  |  | Alloys |  |  |  | 33 K |  |  | header | abstract | 7dd79a88c0 | Superconducting energy gap versus pseudogap in hole-doped cuprates as revealed by infrared spectroscopy | 10.1103/physrevb.88.184507 | T Dong, F Zhou, N L Wang | American Physical Society (APS) | Physical Review B | 2013
61ba972a61d1c9d20fc50d5a | underdoped La 1.89 Sr 0.11 CuO 4 crystal | -183643910 |  | La 1.89 Sr 0.11 CuO 4 | underdoped | crystal | Oxides, Cuprates |  |  |  | 30 K |  |  | body | paragraph | 7dd79a88c0 | Superconducting energy gap versus pseudogap in hole-doped cuprates as revealed by infrared spectroscopy | 10.1103/physrevb.88.184507 | T Dong, F Zhou, N L Wang | American Physical Society (APS) | Physical Review B | 2013
61ba972aa013f06956c50d35 | CeCoIn 5 thin film | -1908084732 |  | CeCoIn 5 |  | thin film | Alloys |  |  |  | 2.0 K |  |  | body | paragraph | fb7beb4525 | Emergent exotic superconductivity in artificially engineered tricolor Kondo superlattices | 10.1103/physrevb.96.174512 | M Naritsuka, T Ishii, S Miyake, Y Tokiwa, R Toda, M Shimozawa, T Terashima, T Shibauchi, Y Matsuda, Y Kasahara | American Physical Society (APS) | Physical Review B | 2017
61ba972a20fc3eae4bc50d55 | Tl 2 Ba 2 CaCu 2 O 8 thin films | -1809332571 |  | Tl 2 Ba 2 CaCu 2 O 8 |  | thin films | Oxides, Cuprates |  |  |  | 80 and 98K | susceptibility |  | body | paragraph | 89548a40ac | c-axis penetration depth and interlayer conductivity in the thallium-based cuprate superconductors | 10.1103/physrevb.60.r15051 | Diana DuliÄ‡, D Van Der Marel, A A Tsvetkov, W N Hardy, Z F Ren, J H Wang, B A Willemsen | American Physical Society (APS) | Physical Review B | 2013
61ba972a71dd2853b1c50d3a | ZrB 12 | 190714892 |  | ZrB 12 |  |  | Alloys, Borides |  |  |  | 6 K | specific-heat |  | body | paragraph | 035a3af097 | Specific heat and magnetization of aZrB12single crystal: Characterization of a type-II/1 superconductor | 10.1103/physrevb.72.024548 | Yuxing Wang, Rolf Lortz, Yuriy Paderno, Vladimir Filippov, Satoko Abe, Ulrich Tutsch, Alain Junod | American Physical Society (APS) | Physical Review B | 2005
61ba972a71dd2853b1c50d3b | MgB 2 | 1355794026 |  | MgB 2 |  |  | Alloys, Borides |  |  |  | 39 K |  |  | body | paragraph | 035a3af097 | Specific heat and magnetization of aZrB12single crystal: Characterization of a type-II/1 superconductor | 10.1103/physrevb.72.024548 | Yuxing Wang, Rolf Lortz, Yuriy Paderno, Vladimir Filippov, Satoko Abe, Ulrich Tutsch, Alain Junod | American Physical Society (APS) | Physical Review B | 2005
61ba972a71dd2853b1c50d3c | single crystal of ZrB 12 | 479257517 |  | ZrB 12 |  | single crystal | Alloys, Borides |  |  |  | 6 K | magnetization |  | header | abstract | 035a3af097 | Specific heat and magnetization of aZrB12single crystal: Characterization of a type-II/1 superconductor | 10.1103/physrevb.72.024548 | Yuxing Wang, Rolf Lortz, Yuriy Paderno, Vladimir Filippov, Satoko Abe, Ulrich Tutsch, Alain Junod | American Physical Society (APS) | Physical Review B | 2005
61ba972bd7a99c43e8c50d1d | ortho--II YBa 2 Cu 3 O y (y nom = 6.50) | -1729233337 |  | YBa 2 Cu 3 O y |  |  | Oxides, Cuprates |  |  | y=6.50 | +1 K |  |  | body | figure | dd935cc90c | 63 Cu-NMR study of oxygen disorder in ortho-II YBa 2 Cu 3 O |  | T Wu, R Zhou, M Hirata, I Vinograd, H Mayaffre, R Liang, W N Hardy, D A Bonn, T Loew, J Porras, D Haug, C T Lin, V Hinkov, B Keimer, M.-H Julien |  |  | 2016
61ba972bd52116ffe1c50d37 | BSCCO | 457191084 | BSCCO | [7 empty] | 85 K | resistivity |  | body | paragraph | 0dfe2ca758 | Sign-Reversing Hall Effect in Atomically Thin High-Temperature Bi2.1Sr1.9CaCu2.0O8+Î´ Superconductors | 10.1103/physrevlett.122.247001 | S Y Frank Zhao, Nicola Poccia, Margaret G Panetta, Cyndia Yu, Jedediah W Johnson, Hyobin Yoo, Ruidan Zhong, G D Gu, Kenji Watanabe, Takashi Taniguchi, Svetlana V Postolova, Valerii M Vinokur, Philip Kim | American Physical Society (APS) | Physical Review Letters | 2018
61ba972b8452d931a5c50d1d | SmFeAsO | -2103715340 |  | SmFeAsO |  |  | Iron-pnictides, Oxides, Pnictides |  |  |  | 55 K |  |  | body | paragraph | 8e436d8d76 | Microwave Surface Impedance Measurements of LiFeAs Single Crystals | 10.1143/jpsj.80.013704 | Yoshinori Imai, Hideyuki Takahashi, Kentaro Kitagawa, Kazuyuki Matsubayashi, Noriyuki Nakai, Yuki Nagai, Yoshiya Uwatoko, Masahiko Machida, Atsutaka Maeda | Physical Society of Japan | Journal of the Physical Society of Japan | 2010
61ba972b5ad933a7cac50d26 | niobium | -1801695495 | niobium | Nb | [6 empty] | 9.2 K |  |  | body | paragraph | 5b47a4254f | Realization and Modeling of Metamaterials Made of rf Superconducting Quantum-Interference Devices | 10.1103/physrevx.3.041029 | M Trepanier, Daimeng Zhang, Oleg Mukhanov, Steven M Anlage | American Physical Society (APS) | Physical Review X | 2013
61ba972c1b93c0c6bec50d58 | NbIrTe4 | -693968207 |  | NbIrTe4 |  |  | Chalcogenides |  |  |  | 0.4 K | resistance |  | body | paragraph | 2cffc425d0 | Observation of nearly identical superconducting transition temperatures in pressurized Weyl semimetal MIrTe4 (M=Nb and Ta) |  | Sijin Long, Shu Cai, Rico SchÃ¶nemann, Priscila F S Rosa, Luis Balicas, ï¼Œcheng Huang, Jing Guo, Yazhou Zhou, Jinyu Han, Liqin Zhou, Yanchun Li, Xiaodong Li, Qi Wu, Hongming Weng, Tao Xiang, Liling Sun
61ba972c49d0b378c6c50d2e | Pr-doped YBCO | -183516128 | YBCO |  | Pr | [5 empty] | 20 K |  |  | body | figure | 21268100c1 | Nonlinear magnetic field dependence of the conductance ind-wave normal-metal/insulator/superconductor tunnel junctions | 10.1103/physrevb.70.012503 | M FogelstrÃ¶m, D Rainer, J A Sauls | American Physical Society (APS) | Physical Review B | 2003
61ba972cef148cdddfc50d30 | KV 3 Sb 5 | 1442488218 |  | KV 3 Sb 5 |  |  | Alloys |  |  |  | 0.93, 0.92 and 2.5 K |  |  | body | paragraph | a7537dd467 | Electronic correlations in the normal state of kagome superconductor KV 3 Sb 5 |  | Jianzhou Zhao, Weikang Wu, Yilin Wang, Shengyuan A Yang |  |  | 2021
61ba972ca5c5381c2ec50d4e | SNSPD | 1008929402 | SNSPD | [7 empty] | 2.8 K |  |  | body |  | edb2bed42f | Superconducting nanowire single photon detection system for space applications | 10.1364/oe.26.002965 | Lixing You, Jia Quan, Yong Wang, Yuexue Ma, Xiaoyan Yang, Yanjie Liu, Hao Li, Jianguo Li, Juan Wang, Jingtao Liang, Zhen Wang, Xiaoming Xie | The Optical Society | Optics Express | 2018
61ba972ca5c5381c2ec50d4f | NbTiN SNSPD | 747407813 |  | NbTiN SNSPD |  |  | Nitrides, Chalcogenides, Pnictides |  |  |  | 2.8 K |  |  | body | paragraph | edb2bed42f | Superconducting nanowire single photon detection system for space applications | 10.1364/oe.26.002965 | Lixing You, Jia Quan, Yong Wang, Yuexue Ma, Xiaoyan Yang, Yanjie Liu, Hao Li, Jianguo Li, Juan Wang, Jingtao Liang, Zhen Wang, Xiaoming Xie | The Optical Society | Optics Express | 2018
61ba972ca5c5381c2ec50d50 | SNSPDs | -217516317 |  | SNSPDs |  |  | Nitrides, Chalcogenides, Pnictides |  |  |  | 7.9 K |  |  | body | figure | edb2bed42f | Superconducting nanowire single photon detection system for space applications | 10.1364/oe.26.002965 | Lixing You, Jia Quan, Yong Wang, Yuexue Ma, Xiaoyan Yang, Yanjie Liu, Hao Li, Jianguo Li, Juan Wang, Jingtao Liang, Zhen Wang, Xiaoming Xie | The Optical Society | Optics Express | 2018
61ba972ca5c5381c2ec50d51 | SNSPD | 1033954796 | SNSPD | [7 empty] | 2.8 K |  |  | header | abstract | edb2bed42f | Superconducting nanowire single photon detection system for space applications | 10.1364/oe.26.002965 | Lixing You, Jia Quan, Yong Wang, Yuexue Ma, Xiaoyan Yang, Yanjie Liu, Hao Li, Jianguo Li, Juan Wang, Jingtao Liang, Zhen Wang, Xiaoming Xie | The Optical Society | Optics Express | 2018
61ba972c11af647618c50d26 | Nd 1.85 Ce 0.15 CuO 4 | -1352698377 |  | Nd 1.85 Ce 0.15 CuO 4 |  |  | Oxides, Cuprates |  |  |  | 18 K |  |  | body | paragraph | cca3c6b71d | Absence of magnetic field effect on static magnetic order in electron-doped |  | Superconductor Nd, 86 Ce, Cuo, M Matsuda, S Katano, T Uefuji, M Fujita, K Yamada |  |  | 2002
61ba972c11af647618c50d27 | Nd 1.86 Ce 0.14 CuO 4 | -975461667 |  | Nd 1.86 Ce 0.14 CuO 4 |  |  | Oxides, Cuprates |  |  |  | 25 K |  |  | body | paragraph | cca3c6b71d | Absence of magnetic field effect on static magnetic order in electron-doped |  | Superconductor Nd, 86 Ce, Cuo, M Matsuda, S Katano, T Uefuji, M Fujita, K Yamada |  |  | 2002
61ba972c783c1e8128c50d42 | metastable Nb 3 Nb A15 | -1068698704 |  | Nb 3 Nb A15 |  |  | Alloys |  |  |  | 9.2 K |  |  | body | paragraph | 33de65af8c | A review of the properties of Nb3Sn and their variation with A15 composition, morphology and strain state | 10.1088/0953-2048/19/8/r02 | A Godeke | IOP Publishing | Superconductor Science and Technology | 2008
61ba972c783c1e8128c50d43 | pure binary films | 269042188 |  |  | pure | binary films |  |  |  |  | 18 K | increas- ing resistivity |  | body | paragraph | 33de65af8c | A review of the properties of Nb3Sn and their variation with A15 composition, morphology and strain state | 10.1088/0953-2048/19/8/r02 | A Godeke | IOP Publishing | Superconductor Science and Technology | 2008
61ba972c783c1e8128c50d44 | Nb 6 Sn 5 | 1294102448 |  | Nb 6 Sn 5 |  |  | Alloys |  |  |  | 2.8 K |  |  | body | paragraph | 33de65af8c | A review of the properties of Nb3Sn and their variation with A15 composition, morphology and strain state | 10.1088/0953-2048/19/8/r02 | A Godeke | IOP Publishing | Superconductor Science and Technology | 2008
61ba972c783c1e8128c50d45 | Sn) A15 | -332961361 |  | Sn) A15 |  |  | Alloys |  |  |  | 18 K |  |  | body | paragraph | 33de65af8c | A review of the properties of Nb3Sn and their variation with A15 composition, morphology and strain state | 10.1088/0953-2048/19/8/r02 | A Godeke | IOP Publishing | Superconductor Science and Technology | 2008
61ba972c783c1e8128c50d46 | NbSn 2 | -912922674 |  | NbSn 2 |  |  | Alloys |  |  |  | 2.68 K |  |  | body | paragraph | 33de65af8c | A review of the properties of Nb3Sn and their variation with A15 composition, morphology and strain state | 10.1088/0953-2048/19/8/r02 | A Godeke | IOP Publishing | Superconductor Science and Technology | 2008
61ba972c783c1e8128c50d47 | Nb 3 Sn | 511041728 |  | Nb 3 Sn |  |  | Alloys |  |  |  | 18.3 K |  |  | body | paragraph | 33de65af8c | A review of the properties of Nb3Sn and their variation with A15 composition, morphology and strain state | 10.1088/0953-2048/19/8/r02 | A Godeke | IOP Publishing | Superconductor Science and Technology | 2008
61ba972c2227d4ac07c50d23 | y Cu = 0.1 | 1141803328 | [7 empty] | y Cu=0.1 | 3.8 K |  |  | body | figure | 9309d25291 | Site specific spin dynamics in BaFe2As2: tuning the ground state by orbital differentiation | 10.1038/srep06543 | P F S Rosa, C Adriano, T M Garitezi, T Grant, Z Fisk, R R Urbano, P G Pagliuso | Springer Science and Business Media LLC | Scientific Reports | 2014
61ba972d720b8b3d36c50d23 | YH10 | -84292158 |  | YH10 |  |  | Hydrides, Alloys |  |  |  | 280 K |  | 200 GPa | header | abstract | 256a9cd08f | Superconductivity at 250 K in lanthanum hydride under high pressures | 10.1038/s41586-019-1201-8 | A P Drozdov, P P Kong, V S Minkov, S P Besedin, M A Kuzovnikov, S Mozaffari, L Balicas, F F Balakirev, D E Graf, V B Prakapenka, E Greenberg, D A Knyazev, M Tkacz, M I Eremets | Springer Science and Business Media LLC | Nature | 2019
61ba972d720b8b3d36c50d24 | LaH10 3 | 1578390041 |  | LaH10 3 |  |  | Alloys |  |  |  | 320 K |  | 250 GPa | header | abstract | 256a9cd08f | Superconductivity at 250 K in lanthanum hydride under high pressures | 10.1038/s41586-019-1201-8 | A P Drozdov, P P Kong, V S Minkov, S P Besedin, M A Kuzovnikov, S Mozaffari, L Balicas, F F Balakirev, D E Graf, V B Prakapenka, E Greenberg, D A Knyazev, M Tkacz, M I Eremets | Springer Science and Business Media LLC | Nature | 2019
61ba972d720b8b3d36c50d25 | calcium hydride | -1260099045 | calcium hydride | CaH2 | [6 empty] | 235 K |  |  | header | abstract | 256a9cd08f | Superconductivity at 250 K in lanthanum hydride under high pressures | 10.1038/s41586-019-1201-8 | A P Drozdov, P P Kong, V S Minkov, S P Besedin, M A Kuzovnikov, S Mozaffari, L Balicas, F F Balakirev, D E Graf, V B Prakapenka, E Greenberg, D A Knyazev, M Tkacz, M I Eremets | Springer Science and Business Media LLC | Nature | 2019
61ba972d720b8b3d36c50d26 | CaH6 2 | -1228902168 |  | CaH6 2 |  |  | Alloys |  |  |  | 245 K |  |  | header | abstract | 256a9cd08f | Superconductivity at 250 K in lanthanum hydride under high pressures | 10.1038/s41586-019-1201-8 | A P Drozdov, P P Kong, V S Minkov, S P Besedin, M A Kuzovnikov, S Mozaffari, L Balicas, F F Balakirev, D E Graf, V B Prakapenka, E Greenberg, D A Knyazev, M Tkacz, M I Eremets | Springer Science and Business Media LLC | Nature | 2019
61ba972d720b8b3d36c50d27 | H3S 1 | 1833308801 |  | H3S 1 |  |  | Hydrides, Chalcogenides |  |  |  | 203 K |  |  | header | abstract | 256a9cd08f | Superconductivity at 250 K in lanthanum hydride under high pressures | 10.1038/s41586-019-1201-8 | A P Drozdov, P P Kong, V S Minkov, S P Besedin, M A Kuzovnikov, S Mozaffari, L Balicas, F F Balakirev, D E Graf, V B Prakapenka, E Greenberg, D A Knyazev, M Tkacz, M I Eremets | Springer Science and Business Media LLC | Nature | 2019
61ba972d720b8b3d36c50d28 | lanthanum hydride | 2079486065 | lanthanum hydride | LaH3 | [6 empty] | 215 K |  |  | header | title | 256a9cd08f | Superconductivity at 250 K in lanthanum hydride under high pressures | 10.1038/s41586-019-1201-8 | A P Drozdov, P P Kong, V S Minkov, S P Besedin, M A Kuzovnikov, S Mozaffari, L Balicas, F F Balakirev, D E Graf, V B Prakapenka, E Greenberg, D A Knyazev, M Tkacz, M I Eremets | Springer Science and Business Media LLC | Nature | 2019
61ba972d720b8b3d36c50d29 | metallic hydrogen | -356342995 | metallic hydrogen | [7 empty] | 200-400 K |  | 400-500 GPa | header | abstract | 256a9cd08f | Superconductivity at 250 K in lanthanum hydride under high pressures | 10.1038/s41586-019-1201-8 | A P Drozdov, P P Kong, V S Minkov, S P Besedin, M A Kuzovnikov, S Mozaffari, L Balicas, F F Balakirev, D E Graf, V B Prakapenka, E Greenberg, D A Knyazev, M Tkacz, M I Eremets | Springer Science and Business Media LLC | Nature | 2019
61ba972de614176f2ec50d37 | n=1.287 | -1287684495 | [7 empty] | n=1.287 | 39K |  |  | body | paragraph | b5c88b34b8 | Possible explanation of electric-field-dopedC60phenomenology in the framework of Eliashberg theory | 10.1103/physrevb.66.104514 | G A Ummarino, R S Gonnelli | American Physical Society (APS) | Physical Review B | 2013
61ba972de614176f2ec50d38 | C 60 crystals | 2016697572 |  | C 60 |  | crystals | Carbides |  |  |  | 52 K |  |  | body | figure | b5c88b34b8 | Possible explanation of electric-field-dopedC60phenomenology in the framework of Eliashberg theory | 10.1103/physrevb.66.104514 | G A Ummarino, R S Gonnelli | American Physical Society (APS) | Physical Review B | 2013
61ba972de614176f2ec50d39 | n=1.145 | 1486823071 | [7 empty] | n=1.145 | 48.3K |  |  | body | paragraph | b5c88b34b8 | Possible explanation of electric-field-dopedC60phenomenology in the framework of Eliashberg theory | 10.1103/physrevb.66.104514 | G A Ummarino, R S Gonnelli | American Physical Society (APS) | Physical Review B | 2013
61ba972dd52116ffe1c50d38 | bulk WS 2 | -190731836 |  | WS 2 |  |  | Chalcogenides |  |  |  | 8.8 K |  |  | header | abstract | ef8ef272cd | Electronic and optical properties of bilayer PbI2: a first-principles study | 10.1088/1361-6463/aa9cd5 | Chenhai Shen, Guangtao Wang | IOP Publishing | Journal of Physics D: Applied Physics | 2021
61ba972dd52116ffe1c50d39 | MoS 2 thin films | 206042754 |  | MoS 2 |  | thin films | Chalcogenides |  |  |  | 10.8 K |  |  | body | paragraph | ef8ef272cd | Electronic and optical properties of bilayer PbI2: a first-principles study | 10.1088/1361-6463/aa9cd5 | Chenhai Shen, Guangtao Wang | IOP Publishing | Journal of Physics D: Applied Physics | 2021
61ba972dd52116ffe1c50d3a | NbSe 2 | 172996229 |  | NbSe 2 |  |  | Chalcogenides |  |  |  | 7.3 K |  |  | body | paragraph | ef8ef272cd | Electronic and optical properties of bilayer PbI2: a first-principles study | 10.1088/1361-6463/aa9cd5 | Chenhai Shen, Guangtao Wang | IOP Publishing | Journal of Physics D: Applied Physics | 2021
61ba972dd52116ffe1c50d3b | alkali metal intercalated MoS 2 | 171896366 | [8 empty] | 6.9 K |  |  | body | paragraph | ef8ef272cd | Electronic and optical properties of bilayer PbI2: a first-principles study | 10.1088/1361-6463/aa9cd5 | Chenhai Shen, Guangtao Wang | IOP Publishing | Journal of Physics D: Applied Physics | 2021
61ba972ec0bff55f4cc50d3e | NiBi3 | -1829353976 |  | NiBi3 |  |  | Alloys |  |  |  | 4 K |  |  | body |  | 311fc956e9 | Triplet p-wave superconductivity with ABM state in epitaxial Bi/Ni bilayers |  | G J Zhao, X X Gong, J C He, J A Gifford, H X Zhou, Y Chen, X F Jin, C L Chien, T Y Chen
61ba972ec0bff55f4cc50d3f | Bi(20nm)/Ni(2nm) | 1397036365 |  | Bi |  |  | Alloys |  |  |  | 4 K |  |  | body | paragraph | 311fc956e9 | Triplet p-wave superconductivity with ABM state in epitaxial Bi/Ni bilayers |  | G J Zhao, X X Gong, J C He, J A Gifford, H X Zhou, Y Chen, X F Jin, C L Chien, T Y Chen
61ba972ec0bff55f4cc50d40 | Bi(20nm)/Ni(2nm) |  |  | Ni |  |  | Alloys |  |  |  | 4 K |  |  | body | paragraph | 311fc956e9 | Triplet p-wave superconductivity with ABM state in epitaxial Bi/Ni bilayers |  | G J Zhao, X X Gong, J C He, J A Gifford, H X Zhou, Y Chen, X F Jin, C L Chien, T Y Chen
61ba972ec0bff55f4cc50d41 | Bi | -654286402 |  | Bi |  |  | Alloys |  |  |  | 0.53 mK |  |  | body | figure | 311fc956e9 | Triplet p-wave superconductivity with ABM state in epitaxial Bi/Ni bilayers |  | G J Zhao, X X Gong, J C He, J A Gifford, H X Zhou, Y Chen, X F Jin, C L Chien, T Y Chen
61ba972ec0bff55f4cc50d42 | epitaxial Bi/Ni bilayers | -370615444 |  | Bi/Ni |  | bilayers | Alloys |  |  |  | 4 K |  |  | header | abstract | 311fc956e9 | Triplet p-wave superconductivity with ABM state in epitaxial Bi/Ni bilayers |  | G J Zhao, X X Gong, J C He, J A Gifford, H X Zhou, Y Chen, X F Jin, C L Chien, T Y Chen
61ba972e2c886f0fe6c50d30 | CeCoIn5 | -28282319 |  | CeCoIn5 |  |  | Alloys |  |  |  | 0.1 K | resistivity | 2.5 | body | paragraph | 20c5281c74 | Incoherent non-Fermi-liquid scattering in a Kondo lattice | 10.1038/nphys711 | Johnpierre Paglione, T A Sayles, P-C Ho, J R Jeffries, M B Maple | Springer Science and Business Media LLC | Nature Physics | 2014
61ba972e1b5bc7b48bc50d34 | x = 0.1 | -206797804 | [7 empty] | x=0.1 | 30K 4.5K | magnetic specific heat |  | body | paragraph | b6ce838ae7 | Controlled Vaporization of the Superconducting Condensate in Cuprate Superconductors by Femtosecond Photoexcitation | 10.1103/physrevlett.101.227001 | P Kusar, V V Kabanov, J Demsar, T Mertelj, S Sugai, D Mihailovic | American Physical Society (APS) | Physical Review Letters | 2008
61ba972e1b5bc7b48bc50d35 | x = 0.1 | -129768688 | [7 empty] | x=0.1 | 30 K |  |  | body | paragraph | b6ce838ae7 | Controlled Vaporization of the Superconducting Condensate in Cuprate Superconductors by Femtosecond Photoexcitation | 10.1103/physrevlett.101.227001 | P Kusar, V V Kabanov, J Demsar, T Mertelj, S Sugai, D Mihailovic | American Physical Society (APS) | Physical Review Letters | 2008
61ba972e1b5bc7b48bc50d36 | La 1.9 Sr 0.1 CuO 4 | -1778956366 |  | La 1.9 Sr 0.1 CuO 4 |  |  | Oxides, Cuprates |  |  |  | 30K |  |  | body | paragraph | b6ce838ae7 | Controlled Vaporization of the Superconducting Condensate in Cuprate Superconductors by Femtosecond Photoexcitation | 10.1103/physrevlett.101.227001 | P Kusar, V V Kabanov, J Demsar, T Mertelj, S Sugai, D Mihailovic | American Physical Society (APS) | Physical Review Letters | 2008
61ba972e1b5bc7b48bc50d37 | x = 0.15 | -1134092452 | [7 empty] | x=0.15 | 38 K | specific heat |  | body | paragraph | b6ce838ae7 | Controlled Vaporization of the Superconducting Condensate in Cuprate Superconductors by Femtosecond Photoexcitation | 10.1103/physrevlett.101.227001 | P Kusar, V V Kabanov, J Demsar, T Mertelj, S Sugai, D Mihailovic | American Physical Society (APS) | Physical Review Letters | 2008
61ba972e1b5bc7b48bc50d38 | La 2âˆ’x Sr x CuO 4 (x = 0.1 and 0.15) single crystals | 1998435631 |  | La 2âˆ’x Sr x CuO 4 |  | single crystals | Oxides, Cuprates |  |  | x=0.1, 0.15 | 30 K |  |  | body | paragraph | b6ce838ae7 | Controlled Vaporization of the Superconducting Condensate in Cuprate Superconductors by Femtosecond Photoexcitation | 10.1103/physrevlett.101.227001 | P Kusar, V V Kabanov, J Demsar, T Mertelj, S Sugai, D Mihailovic | American Physical Society (APS) | Physical Review Letters | 2008
61ba972edc085aa023c50d2d | LSCO with x = 0.03, 0.10 | -1956001506 | LSCO | [6 empty] | x=0.03, 0.10 | 25 K |  |  | body | figure | 610ce90157 | Distinct doping dependences of the pseudogap and superconducting gap ofLa2âˆ’xSrxCuO4cuprate superconductors | 10.1103/physrevb.75.140503 | M Hashimoto, T Yoshida, K Tanaka, A Fujimori, M Okusawa, S Wakimoto, K Yamada, T Kakeshita, H Eisaki, S Uchida | American Physical Society (APS) | Physical Review B | 2008
61ba972edc085aa023c50d2e | 0.3 | -1161439997 | [8 empty] | 35 K |  |  | body | figure | 610ce90157 | Distinct doping dependences of the pseudogap and superconducting gap ofLa2âˆ’xSrxCuO4cuprate superconductors | 10.1103/physrevb.75.140503 | M Hashimoto, T Yoshida, K Tanaka, A Fujimori, M Okusawa, S Wakimoto, K Yamada, T Kakeshita, H Eisaki, S Uchida | American Physical Society (APS) | Physical Review B | 2008
61ba972edc085aa023c50d2f | 0.22 | 1705310139 | [8 empty] | 28 K |  |  | body | figure | 610ce90157 | Distinct doping dependences of the pseudogap and superconducting gap ofLa2âˆ’xSrxCuO4cuprate superconductors | 10.1103/physrevb.75.140503 | M Hashimoto, T Yoshida, K Tanaka, A Fujimori, M Okusawa, S Wakimoto, K Yamada, T Kakeshita, H Eisaki, S Uchida | American Physical Society (APS) | Physical Review B | 2008
61ba972edc085aa023c50d30 | LCO | 477992708 | LCO | [7 empty] | 38 K |  |  | body | figure | 610ce90157 | Distinct doping dependences of the pseudogap and superconducting gap ofLa2âˆ’xSrxCuO4cuprate superconductors | 10.1103/physrevb.75.140503 | M Hashimoto, T Yoshida, K Tanaka, A Fujimori, M Okusawa, S Wakimoto, K Yamada, T Kakeshita, H Eisaki, S Uchida | American Physical Society (APS) | Physical Review B | 2008
61ba972edc085aa023c50d31 | x = 0.10, 0.12 (LCO), 0.15, 0.22 | 950974655 | LCO), 0.15, 0.22 | [6 empty] | x=0.10, 0.12 | 30 K |  |  | body | paragraph | 610ce90157 | Distinct doping dependences of the pseudogap and superconducting gap ofLa2âˆ’xSrxCuO4cuprate superconductors | 10.1103/physrevb.75.140503 | M Hashimoto, T Yoshida, K Tanaka, A Fujimori, M Okusawa, S Wakimoto, K Yamada, T Kakeshita, H Eisaki, S Uchida | American Physical Society (APS) | Physical Review B | 2008
61ba972e20fc3eae4bc50d57 | (Ba,K)Fe 2 As 2 | -1776853225 |  | (Ba,K)Fe 2 As 2 |  |  | Alloys |  |  |  | 40 K |  |  | body | paragraph | 4a86a1f1d2 | Strong Pauli-limiting behavior ofHc2and uniaxial pressure dependencies in KFe2As2 | 10.1103/physrevb.88.014517 | P Burger, F Hardy, D Aoki, A E BÃ¶hmer, R Eder, R Heid, T Wolf, P Schweiss, R Fromknecht, M J Jackson, C Paulsen, C Meingast | American Physical Society (APS) | Physical Review B | 2013
61ba972e20fc3eae4bc50d58 | KFe 2 As 2 | 978371789 |  | KFe 2 As 2 |  |  | Iron-pnictides, Pnictides |  |  |  | 3.4 K |  |  | body | paragraph | 4a86a1f1d2 | Strong Pauli-limiting behavior ofHc2and uniaxial pressure dependencies in KFe2As2 | 10.1103/physrevb.88.014517 | P Burger, F Hardy, D Aoki, A E BÃ¶hmer, R Eder, R Heid, T Wolf, P Schweiss, R Fromknecht, M J Jackson, C Paulsen, C Meingast | American Physical Society (APS) | Physical Review B | 2013
61ba972fa01e2beb09c50d49 | polycrystalline MgB 2 | -93521198 |  | MgB 2 |  | polycrystalline | Alloys, Borides |  |  |  | 39 K |  |  | body | paragraph | e65afa3ad3 | Evidence for Two Superconducting Energy Gaps inMgB2by Point-Contact Spectroscopy | 10.1103/physrevlett.87.137005 | P SzabÃ³, P Samuely, J KaÄmarÄÃ­k, Th Klein, J Marcus, D Fruchart, S Miraglia, C Marcenat, A G M Jansen | American Physical Society (APS) | Physical Review Letters | 2001
61ba972fa01e2beb09c50d4a | MgB 2 | 1856383454 |  | MgB 2 |  |  | Alloys, Borides |  |  |  | 39 K |  |  | body | paragraph | e65afa3ad3 | Evidence for Two Superconducting Energy Gaps inMgB2by Point-Contact Spectroscopy | 10.1103/physrevlett.87.137005 | P SzabÃ³, P Samuely, J KaÄmarÄÃ­k, Th Klein, J Marcus, D Fruchart, S Miraglia, C Marcenat, A G M Jansen | American Physical Society (APS) | Physical Review Letters | 2001
61ba972f3136e52869c50d35 | x=0.11 film | -546472187 |  |  |  | film |  |  |  | x=0.11 | 0.35K | resistance |  | body | paragraph | ee07e9e280 | Origin of the Anomalous Low Temperature Upturn in the Resistivity of the Electron-Doped Cuprate Superconductors | 10.1103/physrevlett.94.057005 | Y Dagan, M C Barr, W M Fisher, R Beck, T Dhakal, A Biswas, R L Greene | American Physical Society (APS) | Physical Review Letters | 2005
61ba972fab9e3e9324c50d1e | LiFeAs | -191629359 |  | LiFeAs |  |  | Iron-pnictides, Pnictides |  |  |  | 18K |  |  | body | paragraph | 5a269b3ca3 | Identifying valence structure in LiFeAs and NaFeAs with core-level spectroscopy | 10.1088/0953-8984/21/34/345701 | E Z Kurmaev, J A Mcleod, N A Skorikov, L D Finkelstein, A Moewes, Yu A Izyumov, S Clarke | IOP Publishing | Journal of Physics: Condensed Matter | 2009
61ba972fab9e3e9324c50d1f | NaFeAs | 886892553 |  | NaFeAs |  |  | Iron-pnictides, Pnictides |  |  |  | 9K |  |  | body | paragraph | 5a269b3ca3 | Identifying valence structure in LiFeAs and NaFeAs with core-level spectroscopy | 10.1088/0953-8984/21/34/345701 | E Z Kurmaev, J A Mcleod, N A Skorikov, L D Finkelstein, A Moewes, Yu A Izyumov, S Clarke | IOP Publishing | Journal of Physics: Condensed Matter | 2009
61ba972f8452d931a5c50d1f | YBaCuO (123) crystal | -846591277 | YBaCuO (123 | YBaCuO |  | crystal |  |  |  |  | 90 K |  |  | body | paragraph | b037120c4e | Reciprocity theorem in high-temperature superconductors | 10.1016/s0921-4534(03)00738-x | Ivan JaneÄek, Petr VaÅ¡ek | Elsevier BV | Physica C: Superconductivity | 2008
61ba972fc2c99830dec50d5b | YBCO | 1595588212 | YBCO | [7 empty] | 90 K |  |  | body | paragraph | 4e5564f42f | Superconducting cavity in a high magnetic field |  | Danho Ahn, Ohjoon Kwon, Woohyun Chung, Wonjun Jang, Doyu Lee, Jhinhwan Lee, Sung Woo Youn, Dojun Youm, Yannis K Semertzidis |  |  | 2020
61ba972f3af0453d0cc50d65 | fully oxy- genated YBCO | -1496121621 | YBCO |  | fully oxy- genated | [5 empty] | 90 K |  |  | body | figure | ca61aeec1a | Observation of bound surface states in grain-boundary junctions of high-temperature superconductors | 10.1103/physrevb.58.11197 | L Alff, A Beck, R Gross, A Marx, S Kleefisch, Th H Bauch, H Sato, M Naito, G Koren | American Physical Society (APS) | Physical Review B | 1998
61ba972f3af0453d0cc50d66 | NCCO | 1959595598 | NCCO | [7 empty] | 24 K |  |  | body | figure | ca61aeec1a | Observation of bound surface states in grain-boundary junctions of high-temperature superconductors | 10.1103/physrevb.58.11197 | L Alff, A Beck, R Gross, A Marx, S Kleefisch, Th H Bauch, H Sato, M Naito, G Koren | American Physical Society (APS) | Physical Review B | 1998
61ba972f3af0453d0cc50d67 | BSCCO | 632402586 | BSCCO | [7 empty] | 80 K |  |  | body | figure | ca61aeec1a | Observation of bound surface states in grain-boundary junctions of high-temperature superconductors | 10.1103/physrevb.58.11197 | L Alff, A Beck, R Gross, A Marx, S Kleefisch, Th H Bauch, H Sato, M Naito, G Koren | American Physical Society (APS) | Physical Review B | 1998
61ba972f3af0453d0cc50d68 | oxygen deficient YBCO | -344614894 | YBCO |  | oxygen deficient | [5 empty] | 60 K |  |  | body | figure | ca61aeec1a | Observation of bound surface states in grain-boundary junctions of high-temperature superconductors | 10.1103/physrevb.58.11197 | L Alff, A Beck, R Gross, A Marx, S Kleefisch, Th H Bauch, H Sato, M Naito, G Koren | American Physical Society (APS) | Physical Review B | 1998
61ba972f3af0453d0cc50d69 | LSCO | -1469658496 | LSCO | [7 empty] | 24 K |  |  | body | figure | ca61aeec1a | Observation of bound surface states in grain-boundary junctions of high-temperature superconductors | 10.1103/physrevb.58.11197 | L Alff, A Beck, R Gross, A Marx, S Kleefisch, Th H Bauch, H Sato, M Naito, G Koren | American Physical Society (APS) | Physical Review B | 1998
61ba972f2c886f0fe6c50d31 | optimally doped Tl-2201 | 1913018443 | Tl-2201 |  | optimally doped | [5 empty] | 85K |  |  | body | figure | 6174d2b413 | Model of anisotropic scattering in a quasi-two-dimensional metal | 10.1103/physrevb.63.094510 | K G Sandeman, A J Schofield | American Physical Society (APS) | Physical Review B | 2014
61ba97307c13e4f711c50d29 | AN217) | 304260835 | AN217 | [7 empty] | 33.6 K | heat capacity mea- surements |  | body | paragraph | 653d1a12cc | de Haasâ€“van Alphen effect investigations of the electronic structure of pure and aluminum-doped MgB2 | 10.1016/j.physc.2007.01.027 | A Carrington, E A Yelland, J D Fletcher, J R Cooper | Elsevier BV | Physica C: Superconductivity | 2006
61ba97307c13e4f711c50d2a | x = 7.7% | 18466260 | [7 empty] | x=7.7% | 4.0 Â± 0.3 K |  |  | body | paragraph | 653d1a12cc | de Haasâ€“van Alphen effect investigations of the electronic structure of pure and aluminum-doped MgB2 | 10.1016/j.physc.2007.01.027 | A Carrington, E A Yelland, J D Fletcher, J R Cooper | Elsevier BV | Physica C: Superconductivity | 2006
61ba97307c13e4f711c50d2b | y = 3% and y = 4% | -597510092 | [7 empty] | y=4% | 34.5 K |  |  | body | paragraph | 653d1a12cc | de Haasâ€“van Alphen effect investigations of the electronic structure of pure and aluminum-doped MgB2 | 10.1016/j.physc.2007.01.027 | A Carrington, E A Yelland, J D Fletcher, J R Cooper | Elsevier BV | Physica C: Superconductivity | 2006
61ba97307c13e4f711c50d2c | C doped samples | 590846672 |  |  | C doped | [5 empty] | 35.7 K |  |  | body | paragraph | 653d1a12cc | de Haasâ€“van Alphen effect investigations of the electronic structure of pure and aluminum-doped MgB2 | 10.1016/j.physc.2007.01.027 | A Carrington, E A Yelland, J D Fletcher, J R Cooper | Elsevier BV | Physica C: Superconductivity | 2006
61ba9730783c1e8128c50d49 | NdFeAs(O,F) thin films on GaAs substrates | 2129775716 |  | NdFeAs(O,F) |  | thin films | Alloys |  | GaAs |  | 48 K |  |  | header | abstract | 65b9f55a1e | In situ growth of superconducting NdFeAs(O,F) thin films by molecular beam epitaxy | 10.1063/1.3464171 | T Kawaguchi, H Uemura, T Ohno, M Tabuchi, T Ujihara, K Takenaka, Y Takeda, H Ikuta | AIP Publishing | Applied Physics Letters | 2014
61ba9730783c1e8128c50d4a | Thin film preparation of Co-doped AEFe 2 As 2 (AE=Sr, Ba) 12 | -1675590901 |  | AEFe 2 As 2 | Co | Thin film | Iron-pnictides, Pnictides |  |  | AE=Sr, Ba) 12 | 20 K |  |  | header | abstract | 65b9f55a1e | In situ growth of superconducting NdFeAs(O,F) thin films by molecular beam epitaxy | 10.1063/1.3464171 | T Kawaguchi, H Uemura, T Ohno, M Tabuchi, T Ujihara, K Takenaka, Y Takeda, H Ikuta | AIP Publishing | Applied Physics Letters | 2014
61ba9730783c1e8128c50d4b | K-doped BaFe 2 As 2 | 687846688 |  | BaFe 2 As 2 | K |  | Iron-pnictides, Pnictides |  |  |  | 40 K |  |  | header | abstract | 65b9f55a1e | In situ growth of superconducting NdFeAs(O,F) thin films by molecular beam epitaxy | 10.1063/1.3464171 | T Kawaguchi, H Uemura, T Ohno, M Tabuchi, T Ujihara, K Takenaka, Y Takeda, H Ikuta | AIP Publishing | Applied Physics Letters | 2014
61ba9730e4552e90a8c50d2b | Nb thin film | 427991424 |  | Nb |  | thin film | Alloys |  |  |  | 7.920 K |  |  | body | paragraph | a3b7c3969d | Transport measurements on nano-engineered two dimensional superconducting wire networks | 10.1016/j.physc.2012.05.009 | W J Zhang, S K He, H Xiao, G M Xue, Z C Wen, X F Han, S P Zhao, C Z Gu, X G Qiu | Elsevier BV | Physica C: Superconductivity | 2012
61ba97302a711de29cc50d1a | MgB 2 | 1369270536 |  | MgB 2 |  |  | Alloys, Borides |  |  |  | 40 K |  |  | body | paragraph | aeec90fe4a | Thermal conductivity of single-crystallineMgB2 | 10.1103/physrevb.66.014504 | A V Sologubenko, J Jun, S M Kazakov, J Karpinski, H R Ott | American Physical Society (APS) | Physical Review B | 2011
61ba9730d7a99c43e8c50d20 | MgB 2 | 1290339102 |  | MgB 2 |  |  | Alloys, Borides |  |  |  | 37.5 K |  |  | body | paragraph | c0bd5b49d4 | Surface superconducting states in a polycrystallineMgB2sample | 10.1103/physrevb.74.132506 | Menachem I Tsindlekht, Grigory I Leviev, Valery M Genkin, Israel Felner, Pavlo Mikheenko, J Stuart Abell | American Physical Society (APS) | Physical Review B | 2008
61ba9730d52116ffe1c50d3d | FeSe | 1665907876 |  | FeSe |  |  | Iron-chalcogenides, Chalcogenides |  |  |  | 8 K |  | 20 GPa | body | paragraph | 07b3ac9d01 | Pressure-induced magnetic order in FeSe: A muon spin rotation study | 10.1103/physrevb.95.180504 | Rustem Khasanov, Zurab Guguchia, Alex Amato, Elvezio Morenzoni, Xiaoli Dong, Fang Zhou, Zhongxian Zhao | American Physical Society (APS) | Physical Review B | 2016
61ba9730d52116ffe1c50d3e | FeSe | 1417544969 |  | FeSe |  |  | Iron-chalcogenides, Chalcogenides |  |  |  | 8 K |  | 20 GPa | body | paragraph | 07b3ac9d01 | Pressure-induced magnetic order in FeSe: A muon spin rotation study | 10.1103/physrevb.95.180504 | Rustem Khasanov, Zurab Guguchia, Alex Amato, Elvezio Morenzoni, Xiaoli Dong, Fang Zhou, Zhongxian Zhao | American Physical Society (APS) | Physical Review B | 2016
61ba97317ce09aab2ac50d45 | HgBa 2 CuO 4 | -359790838 |  | HgBa 2 CuO 4 |  |  | Oxides, Cuprates |  |  |  | 97 K |  |  | body | paragraph | 96d358a314 | Contribution of disorder to the Hall effect inBi2Sr2CuO6+Î´ | 10.1103/physrevb.75.092502 | L Fruchter, H Raffy, F Bouquet, Z Z Li | American Physical Society (APS) | Physical Review B | 2007
61ba97317ce09aab2ac50d46 | Tl 2 Ba 2 CuO 6 | 1083579964 |  | Tl 2 Ba 2 CuO 6 |  |  | Oxides, Cuprates |  |  |  | 90 K |  |  | body | paragraph | 96d358a314 | Contribution of disorder to the Hall effect inBi2Sr2CuO6+Î´ | 10.1103/physrevb.75.092502 | L Fruchter, H Raffy, F Bouquet, Z Z Li | American Physical Society (APS) | Physical Review B | 2007
61ba97313961c0f52fc50d18 | LaNiAsO | 310694217 |  | LaNiAsO |  |  | Oxides, Pnictides |  |  |  | 2.7 K |  |  | body | paragraph | a8545947a9 | Origin of the structural phase transition inBaNi2As2at 130 K: A combined study of optical spectroscopy and band structure calculations | 10.1103/physrevb.80.094506 | Z G Chen, G Xu, W Z Hu, X D Zhang, P Zheng, G F Chen, J L Luo, Z Fang, N L Wang | American Physical Society (APS) | Physical Review B | 2009
61ba97313961c0f52fc50d19 | LaNiPO | 430833932 |  | LaNiPO |  |  | Oxides, Pnictides |  |  |  | 4 K |  |  | body | paragraph | a8545947a9 | Origin of the structural phase transition inBaNi2As2at 130 K: A combined study of optical spectroscopy and band structure calculations | 10.1103/physrevb.80.094506 | Z G Chen, G Xu, W Z Hu, X D Zhang, P Zheng, G F Chen, J L Luo, Z Fang, N L Wang | American Physical Society (APS) | Physical Review B | 2009
61ba97313961c0f52fc50d1a | ThCr 2 Si type ANi 2 As 2 (A=Ba | 405018596 |  | ANi 2 As 2 |  |  | Pnictides |  |  | A=Ba | 0.6âˆ¼0.7 K |  |  | body | paragraph | a8545947a9 | Origin of the structural phase transition inBaNi2As2at 130 K: A combined study of optical spectroscopy and band structure calculations | 10.1103/physrevb.80.094506 | Z G Chen, G Xu, W Z Hu, X D Zhang, P Zheng, G F Chen, J L Luo, Z Fang, N L Wang | American Physical Society (APS) | Physical Review B | 2009
61ba97316a35f302ddc50d30 | non-annealed sample | -1609098568 |  |  | non-annealed | [5 empty] | 25 K |  |  | body | paragraph | 82e25c41c2 | Effect of annealing on the specific heat of optimally doped Ba(Fe0.92Co0.08)2As2 | 10.1088/1742-6596/273/1/012094 | K Gofryk, A S Sefat, M A Mcguire, B C Sales, D Mandrus, T Imai, J D Thompson, E D Bauer, F Ronning | IOP Publishing | Journal of Physics: Conference Series | 2010
61ba97316a35f302ddc50d31 | non-annealed sample | -1609098568 |  |  | non-annealed | [5 empty] | 20 K |  |  | body | paragraph | 82e25c41c2 | Effect of annealing on the specific heat of optimally doped Ba(Fe0.92Co0.08)2As2 | 10.1088/1742-6596/273/1/012094 | K Gofryk, A S Sefat, M A Mcguire, B C Sales, D Mandrus, T Imai, J D Thompson, E D Bauer, F Ronning | IOP Publishing | Journal of Physics: Conference Series | 2010
61ba97316a35f302ddc50d32 | Co doped Ba122 | 833159342 | Ba122 | Ba122Ba122 | Co doped | [5 empty] | 25 K |  |  | body | figure | 82e25c41c2 | Effect of annealing on the specific heat of optimally doped Ba(Fe0.92Co0.08)2As2 | 10.1088/1742-6596/273/1/012094 | K Gofryk, A S Sefat, M A Mcguire, B C Sales, D Mandrus, T Imai, J D Thompson, E D Bauer, F Ronning | IOP Publishing | Journal of Physics: Conference Series | 2010
61ba97316a35f302ddc50d33 | Ba(Fe 0.92 Co 0.08 ) 2 As 2 | -734987592 |  | Ba(Fe 0.92 Co 0.08 ) 2 As 2 |  |  | Iron-pnictides, Pnictides |  |  |  | 25 and 20 K | specific heat |  | body |  | 82e25c41c2 | Effect of annealing on the specific heat of optimally doped Ba(Fe0.92Co0.08)2As2 | 10.1088/1742-6596/273/1/012094 | K Gofryk, A S Sefat, M A Mcguire, B C Sales, D Mandrus, T Imai, J D Thompson, E D Bauer, F Ronning | IOP Publishing | Journal of Physics: Conference Series | 2010
61ba97310a416aa3d9c50d31 | optimally doped Ba 1âˆ’x Na x Fe 2 As 2 | -1430092195 |  | Ba 1âˆ’x Na x Fe 2 As 2 | optimally doped |  | Iron-pnictides, Pnictides |  |  |  | 34 K |  |  | body | paragraph | 1020d851b2 | Strong electron pairing at the iron 3dxz,yzorbitals in hole-doped BaFe2As2superconductors revealed by angle-resolved photoemission spectroscopy | 10.1103/physrevb.89.064514 | D V Evtushinsky, V B Zabolotnyy, T K Kim, A A Kordyuk, A N Yaresko, J Maletz, S Aswartham, S Wurmehl, A V Boris, D L Sun, C T Lin, B Shen, H H Wen, A Varykhalov, R Follath, B BÃ¼chner, S V Borisenko | American Physical Society (APS) | Physical Review B | 2012
61ba97310a416aa3d9c50d32 | optimally doped Ba 1âˆ’x K x Fe 2 As 2 | 1840647988 |  | Ba 1âˆ’x K x Fe 2 As 2 | optimally doped |  | Iron-pnictides, Pnictides |  |  |  | 38 K |  |  | body | paragraph | 1020d851b2 | Strong electron pairing at the iron 3dxz,yzorbitals in hole-doped BaFe2As2superconductors revealed by angle-resolved photoemission spectroscopy | 10.1103/physrevb.89.064514 | D V Evtushinsky, V B Zabolotnyy, T K Kim, A A Kordyuk, A N Yaresko, J Maletz, S Aswartham, S Wurmehl, A V Boris, D L Sun, C T Lin, B Shen, H H Wen, A Varykhalov, R Follath, B BÃ¼chner, S V Borisenko | American Physical Society (APS) | Physical Review B | 2012
61ba97310a416aa3d9c50d33 | optimally doped Ba 1âˆ’x Na x Fe 2 As 2 | -1630347369 |  | Ba 1âˆ’x Na x Fe 2 As 2 | optimally doped |  | Iron-pnictides, Pnictides |  |  |  | 34 K |  |  | body | figure | 1020d851b2 | Strong electron pairing at the iron 3dxz,yzorbitals in hole-doped BaFe2As2superconductors revealed by angle-resolved photoemission spectroscopy | 10.1103/physrevb.89.064514 | D V Evtushinsky, V B Zabolotnyy, T K Kim, A A Kordyuk, A N Yaresko, J Maletz, S Aswartham, S Wurmehl, A V Boris, D L Sun, C T Lin, B Shen, H H Wen, A Varykhalov, R Follath, B BÃ¼chner, S V Borisenko | American Physical Society (APS) | Physical Review B | 2012
61ba97310a416aa3d9c50d34 | Ba1âˆ’xNaxFe2As2 | -1521466771 |  | Ba1âˆ’xNaxFe2As2 |  |  | Iron-pnictides, Pnictides |  |  |  | 34 K |  |  | body | paragraph | 1020d851b2 | Strong electron pairing at the iron 3dxz,yzorbitals in hole-doped BaFe2As2superconductors revealed by angle-resolved photoemission spectroscopy | 10.1103/physrevb.89.064514 | D V Evtushinsky, V B Zabolotnyy, T K Kim, A A Kordyuk, A N Yaresko, J Maletz, S Aswartham, S Wurmehl, A V Boris, D L Sun, C T Lin, B Shen, H H Wen, A Varykhalov, R Follath, B BÃ¼chner, S V Borisenko | American Physical Society (APS) | Physical Review B | 2012
61ba97310a416aa3d9c50d35 | Ba1âˆ’xKxFe2As2 | -1442575962 |  | Ba1âˆ’xKxFe2As2 |  |  | Iron-pnictides, Pnictides |  |  |  | 38 K |  |  | body | paragraph | 1020d851b2 | Strong electron pairing at the iron 3dxz,yzorbitals in hole-doped BaFe2As2superconductors revealed by angle-resolved photoemission spectroscopy | 10.1103/physrevb.89.064514 | D V Evtushinsky, V B Zabolotnyy, T K Kim, A A Kordyuk, A N Yaresko, J Maletz, S Aswartham, S Wurmehl, A V Boris, D L Sun, C T Lin, B Shen, H H Wen, A Varykhalov, R Follath, B BÃ¼chner, S V Borisenko | American Physical Society (APS) | Physical Review B | 2012
61ba97317ecf8b73e6c50d23 | LaAlO 3 /SrTiO 3 | 1017360067 |  | LaAlO 3 /SrTiO 3 |  |  | Alloys |  |  |  | 0.19 K | resistance |  | body | figure | 9a69abd03b | Suppression of the Berezinskii-Kosterlitz-Thouless and quantum phase transitions in two-dimensional superconductors by finite-size effects | 10.1103/physrevb.90.064501 | T Schneider, S Weyeneth | American Physical Society (APS) | Physical Review B | 2014
61ba97317ecf8b73e6c50d24 | LaAlO3/SrTiO3 | -239114483 |  | LaAlO3/SrTiO3 |  |  | Alloys |  |  |  | 0.19 K | resistance |  | body | paragraph | 9a69abd03b | Suppression of the Berezinskii-Kosterlitz-Thouless and quantum phase transitions in two-dimensional superconductors by finite-size effects | 10.1103/physrevb.90.064501 | T Schneider, S Weyeneth | American Physical Society (APS) | Physical Review B | 2014
61ba97317ecf8b73e6c50d25 | LaAlO 3 /SrTiO 3 | 734347733 |  | LaAlO 3 /SrTiO 3 |  |  | Alloys |  |  |  | 0.21 K |  |  | body | paragraph | 9a69abd03b | Suppression of the Berezinskii-Kosterlitz-Thouless and quantum phase transitions in two-dimensional superconductors by finite-size effects | 10.1103/physrevb.90.064501 | T Schneider, S Weyeneth | American Physical Society (APS) | Physical Review B | 2014
61ba97317ecf8b73e6c50d26 | Bi-films | -36377014 | Bi-films | [7 empty] | 0.119 K | resistance |  | body | figure | 9a69abd03b | Suppression of the Berezinskii-Kosterlitz-Thouless and quantum phase transitions in two-dimensional superconductors by finite-size effects | 10.1103/physrevb.90.064501 | T Schneider, S Weyeneth | American Physical Society (APS) | Physical Review B | 2014
61ba97317ecf8b73e6c50d27 | Bi film | 2009759220 |  | Bi |  | film | Alloys |  |  |  | 0.41 K |  |  | body | figure | 9a69abd03b | Suppression of the Berezinskii-Kosterlitz-Thouless and quantum phase transitions in two-dimensional superconductors by finite-size effects | 10.1103/physrevb.90.064501 | T Schneider, S Weyeneth | American Physical Society (APS) | Physical Review B | 2014
61ba97317ecf8b73e6c50d28 | LaAlO 3 /SrTiO 3 | 795941781 |  | LaAlO 3 /SrTiO 3 |  |  | Alloys |  |  |  | 40 K |  |  | body |  | 9a69abd03b | Suppression of the Berezinskii-Kosterlitz-Thouless and quantum phase transitions in two-dimensional superconductors by finite-size effects | 10.1103/physrevb.90.064501 | T Schneider, S Weyeneth | American Physical Society (APS) | Physical Review B | 2014
61ba97317ecf8b73e6c50d29 | LaAlO3/SrTiO3 | -233316139 |  | LaAlO3/SrTiO3 |  |  | Alloys |  |  |  | 0.21 K |  |  | body | figure | 9a69abd03b | Suppression of the Berezinskii-Kosterlitz-Thouless and quantum phase transitions in two-dimensional superconductors by finite-size effects | 10.1103/physrevb.90.064501 | T Schneider, S Weyeneth | American Physical Society (APS) | Physical Review B | 2014
61ba97317ecf8b73e6c50d2a | LaAlO 3 /SrTiO 3 | 811358571 |  | LaAlO 3 /SrTiO 3 |  |  | Alloys |  |  |  | 0.2 K |  |  | body | figure | 9a69abd03b | Suppression of the Berezinskii-Kosterlitz-Thouless and quantum phase transitions in two-dimensional superconductors by finite-size effects | 10.1103/physrevb.90.064501 | T Schneider, S Weyeneth | American Physical Society (APS) | Physical Review B | 2014
61ba97311b93c0c6bec50d5b | FeSe | 1419476850 |  | FeSe |  |  | Iron-chalcogenides, Chalcogenides |  |  |  | 9 K | R(T) |  | body | paragraph | fbf7a25e5b | Pressure-induced high-temperature superconductivity retained at ambient |  | Liangzi Deng, Trevor Bontke, Rabin Dahal, Yu Xie, Bin Gao, Xue Li, Ketao Yin, Melissa Gooch, Donald Rolston, Tong Chen, Zheng Wu, Yanming Ma, Pengcheng Dai, Ching-Wu Chu
61ba97311b93c0c6bec50d5c | pure FeSe | -590498672 |  | FeSe | pure |  | Iron-chalcogenides, Chalcogenides |  |  |  | 1.2 K |  | 9.65 GPa | body | paragraph | fbf7a25e5b | Pressure-induced high-temperature superconductivity retained at ambient |  | Liangzi Deng, Trevor Bontke, Rabin Dahal, Yu Xie, Bin Gao, Xue Li, Ketao Yin, Melissa Gooch, Donald Rolston, Tong Chen, Zheng Wu, Yanming Ma, Pengcheng Dai, Ching-Wu Chu
61ba97311b93c0c6bec50d5d | non-SC Cu-doped FeSe | 1468523276 |  | FeSe | Cu |  | Iron-chalcogenides, Chalcogenides |  |  |  | 26.5 K |  | 6.32 GPa | body | paragraph | fbf7a25e5b | Pressure-induced high-temperature superconductivity retained at ambient |  | Liangzi Deng, Trevor Bontke, Rabin Dahal, Yu Xie, Bin Gao, Xue Li, Ketao Yin, Melissa Gooch, Donald Rolston, Tong Chen, Zheng Wu, Yanming Ma, Pengcheng Dai, Ching-Wu Chu
61ba97311b93c0c6bec50d5e | FeSe | 1440654022 |  | FeSe |  |  | Iron-chalcogenides, Chalcogenides |  |  |  | 24 K |  |  | body | paragraph | fbf7a25e5b | Pressure-induced high-temperature superconductivity retained at ambient |  | Liangzi Deng, Trevor Bontke, Rabin Dahal, Yu Xie, Bin Gao, Xue Li, Ketao Yin, Melissa Gooch, Donald Rolston, Tong Chen, Zheng Wu, Yanming Ma, Pengcheng Dai, Ching-Wu Chu
61ba97311b93c0c6bec50d5f | FeSe | 1440654022 |  | FeSe |  |  | Iron-chalcogenides, Chalcogenides |  |  |  | 37 K |  | 5.22 GPa | body | paragraph | fbf7a25e5b | Pressure-induced high-temperature superconductivity retained at ambient |  | Liangzi Deng, Trevor Bontke, Rabin Dahal, Yu Xie, Bin Gao, Xue Li, Ketao Yin, Melissa Gooch, Donald Rolston, Tong Chen, Zheng Wu, Yanming Ma, Pengcheng Dai, Ching-Wu Chu
61ba97311b93c0c6bec50d60 | FeSe | 1483006960 |  | FeSe |  |  | Iron-chalcogenides, Chalcogenides |  |  |  | ~ 9 K |  | 0 GPa | body | paragraph | fbf7a25e5b | Pressure-induced high-temperature superconductivity retained at ambient |  | Liangzi Deng, Trevor Bontke, Rabin Dahal, Yu Xie, Bin Gao, Xue Li, Ketao Yin, Melissa Gooch, Donald Rolston, Tong Chen, Zheng Wu, Yanming Ma, Pengcheng Dai, Ching-Wu Chu
61ba97311b93c0c6bec50d61 | FeSe | 1461838224 |  | FeSe |  |  | Iron-chalcogenides, Chalcogenides |  |  |  | 9 K |  | 4.15 GPa | body | paragraph | fbf7a25e5b | Pressure-induced high-temperature superconductivity retained at ambient |  | Liangzi Deng, Trevor Bontke, Rabin Dahal, Yu Xie, Bin Gao, Xue Li, Ketao Yin, Melissa Gooch, Donald Rolston, Tong Chen, Zheng Wu, Yanming Ma, Pengcheng Dai, Ching-Wu Chu
61ba97311b93c0c6bec50d62 | Cu-doped FeSe | 654724260 |  | FeSe | Cu |  | Iron-chalcogenides, Chalcogenides |  |  |  | 27 K |  | 6.23 GPa | body | paragraph | fbf7a25e5b | Pressure-induced high-temperature superconductivity retained at ambient |  | Liangzi Deng, Trevor Bontke, Rabin Dahal, Yu Xie, Bin Gao, Xue Li, Ketao Yin, Melissa Gooch, Donald Rolston, Tong Chen, Zheng Wu, Yanming Ma, Pengcheng Dai, Ching-Wu Chu
61ba97311b93c0c6bec50d63 | Cu-doped FeSe | 150261302 |  | FeSe | Cu |  | Iron-chalcogenides, Chalcogenides |  |  |  | 77 K |  |  | annex | paragraph | fbf7a25e5b | Pressure-induced high-temperature superconductivity retained at ambient |  | Liangzi Deng, Trevor Bontke, Rabin Dahal, Yu Xie, Bin Gao, Xue Li, Ketao Yin, Melissa Gooch, Donald Rolston, Tong Chen, Zheng Wu, Yanming Ma, Pengcheng Dai, Ching-Wu Chu
61ba97311b93c0c6bec50d64 | pristine FeSe 4 | 1783739903 |  | FeSe 4 |  |  | Iron-chalcogenides, Chalcogenides |  |  |  | 37 K |  |  | body | paragraph | fbf7a25e5b | Pressure-induced high-temperature superconductivity retained at ambient |  | Liangzi Deng, Trevor Bontke, Rabin Dahal, Yu Xie, Bin Gao, Xue Li, Ketao Yin, Melissa Gooch, Donald Rolston, Tong Chen, Zheng Wu, Yanming Ma, Pengcheng Dai, Ching-Wu Chu
61ba97311b93c0c6bec50d65 | FeSe | 1517674702 |  | FeSe |  |  | Iron-chalcogenides, Chalcogenides |  |  |  | 4.2 K |  |  | body | figure | fbf7a25e5b | Pressure-induced high-temperature superconductivity retained at ambient |  | Liangzi Deng, Trevor Bontke, Rabin Dahal, Yu Xie, Bin Gao, Xue Li, Ketao Yin, Melissa Gooch, Donald Rolston, Tong Chen, Zheng Wu, Yanming Ma, Pengcheng Dai, Ching-Wu Chu
61ba97311b93c0c6bec50d66 | C-H-S | -986637794 |  |  | C-H-S | [5 empty] | 164 K |  | 155 GPa | body | paragraph | fbf7a25e5b | Pressure-induced high-temperature superconductivity retained at ambient |  | Liangzi Deng, Trevor Bontke, Rabin Dahal, Yu Xie, Bin Gao, Xue Li, Ketao Yin, Melissa Gooch, Donald Rolston, Tong Chen, Zheng Wu, Yanming Ma, Pengcheng Dai, Ching-Wu Chu
61ba97311b93c0c6bec50d67 | elemental Sb 14 | -1741943329 |  | Sb 14 |  |  | Alloys |  |  |  | 4.0 K |  | 9 and 30 GPa | body | paragraph | fbf7a25e5b | Pressure-induced high-temperature superconductivity retained at ambient |  | Liangzi Deng, Trevor Bontke, Rabin Dahal, Yu Xie, Bin Gao, Xue Li, Ketao Yin, Melissa Gooch, Donald Rolston, Tong Chen, Zheng Wu, Yanming Ma, Pengcheng Dai, Ching-Wu Chu
61ba97311b93c0c6bec50d68 | Cu-doped FeSe | 92504228 |  | FeSe | Cu |  | Iron-chalcogenides, Chalcogenides |  |  |  | 27 K | R(T,PA) | 6.16 GPa | body | paragraph | fbf7a25e5b | Pressure-induced high-temperature superconductivity retained at ambient |  | Liangzi Deng, Trevor Bontke, Rabin Dahal, Yu Xie, Bin Gao, Xue Li, Ketao Yin, Melissa Gooch, Donald Rolston, Tong Chen, Zheng Wu, Yanming Ma, Pengcheng Dai, Ching-Wu Chu
61ba97311b93c0c6bec50d69 | FeSe | 1939346756 |  | FeSe |  |  | Iron-chalcogenides, Chalcogenides |  |  |  | 37 K |  | 4.15 GPa | body | paragraph | fbf7a25e5b | Pressure-induced high-temperature superconductivity retained at ambient |  | Liangzi Deng, Trevor Bontke, Rabin Dahal, Yu Xie, Bin Gao, Xue Li, Ketao Yin, Melissa Gooch, Donald Rolston, Tong Chen, Zheng Wu, Yanming Ma, Pengcheng Dai, Ching-Wu Chu
61ba97311b93c0c6bec50d6a | non-SC Cu-doped FeSe | 904365813 |  | FeSe | Cu |  | Iron-chalcogenides, Chalcogenides |  |  |  | 26 K |  | 6 GPa | body | paragraph | fbf7a25e5b | Pressure-induced high-temperature superconductivity retained at ambient |  | Liangzi Deng, Trevor Bontke, Rabin Dahal, Yu Xie, Bin Gao, Xue Li, Ketao Yin, Melissa Gooch, Donald Rolston, Tong Chen, Zheng Wu, Yanming Ma, Pengcheng Dai, Ching-Wu Chu
61ba9732a013f06956c50d39 | NCCO | 1805565486 | NCCO | [7 empty] | 25 K |  |  | body | paragraph | 02a885a64b | Progress in Neutron Scattering Studies of Spin Excitations in High-TcCuprates | 10.1143/jpsj.81.011007 | Masaki Fujita, Haruhiro Hiraka, Masaaki Matsuda, Masato Matsuura, John M. Tranquada, Shuichi Wakimoto, Guangyong Xu, Kazuyoshi Yamada | Physical Society of Japan | Journal of the Physical Society of Japan | 2012
61ba9732a013f06956c50d3a | NCCO | 1944177402 | NCCO | [7 empty] | 25 K |  |  | body | paragraph | 02a885a64b | Progress in Neutron Scattering Studies of Spin Excitations in High-TcCuprates | 10.1143/jpsj.81.011007 | Masaki Fujita, Haruhiro Hiraka, Masaaki Matsuda, Masato Matsuura, John M. Tranquada, Shuichi Wakimoto, Guangyong Xu, Kazuyoshi Yamada | Physical Society of Japan | Journal of the Physical Society of Japan | 2012
61ba9732a013f06956c50d3b | YBa 2 Cu 3 O 6+x with x = 0.3, 0.35, and 0.45 | -477522621 |  | YBa 2 Cu 3 O 6+x |  |  | Alloys |  |  | x=0.3, 0.35, 0.45 | 0, 10 K |  |  | body | paragraph | 02a885a64b | Progress in Neutron Scattering Studies of Spin Excitations in High-TcCuprates | 10.1143/jpsj.81.011007 | Masaki Fujita, Haruhiro Hiraka, Masaaki Matsuda, Masato Matsuura, John M. Tranquada, Shuichi Wakimoto, Guangyong Xu, Kazuyoshi Yamada | Physical Society of Japan | Journal of the Physical Society of Japan | 2012
61ba9732a013f06956c50d3c | single crystal of optimally doped PLCCO (x = 0.12 | 668409145 | PLCCO |  | optimally doped | single crystal |  |  |  | x=0.12 | 25.5 K |  |  | body | figure | 02a885a64b | Progress in Neutron Scattering Studies of Spin Excitations in High-TcCuprates | 10.1143/jpsj.81.011007 | Masaki Fujita, Haruhiro Hiraka, Masaaki Matsuda, Masato Matsuura, John M. Tranquada, Shuichi Wakimoto, Guangyong Xu, Kazuyoshi Yamada | Physical Society of Japan | Journal of the Physical Society of Japan | 2012
61ba9732a013f06956c50d3d | x = 0.35 | -1090345909 | [7 empty] | x=0.35 | 18 K |  |  | body | paragraph | 02a885a64b | Progress in Neutron Scattering Studies of Spin Excitations in High-TcCuprates | 10.1143/jpsj.81.011007 | Masaki Fujita, Haruhiro Hiraka, Masaaki Matsuda, Masato Matsuura, John M. Tranquada, Shuichi Wakimoto, Guangyong Xu, Kazuyoshi Yamada | Physical Society of Japan | Journal of the Physical Society of Japan | 2012
61ba9732a013f06956c50d3e | p = 0.052, 0.062, 0.082 | 333892585 | [7 empty] | p=0.052, 0.062, 0.082 | 35 K |  |  | body | paragraph | 02a885a64b | Progress in Neutron Scattering Studies of Spin Excitations in High-TcCuprates | 10.1143/jpsj.81.011007 | Masaki Fujita, Haruhiro Hiraka, Masaaki Matsuda, Masato Matsuura, John M. Tranquada, Shuichi Wakimoto, Guangyong Xu, Kazuyoshi Yamada | Physical Society of Japan | Journal of the Physical Society of Japan | 2012
61ba9732a013f06956c50d3f | 1.2% Zn-doped LSCO (x = 0.14 | 1631271348 | LSCO |  | 1.2% Zn |  |  |  |  | x=0.14 | 19 K |  |  | body | paragraph | 02a885a64b | Progress in Neutron Scattering Studies of Spin Excitations in High-TcCuprates | 10.1143/jpsj.81.011007 | Masaki Fujita, Haruhiro Hiraka, Masaaki Matsuda, Masato Matsuura, John M. Tranquada, Shuichi Wakimoto, Guangyong Xu, Kazuyoshi Yamada | Physical Society of Japan | Journal of the Physical Society of Japan | 2012
61ba9732a013f06956c50d40 | PLCCO | 2041094901 | PLCCO | [7 empty] | 24 K |  |  | body | paragraph | 02a885a64b | Progress in Neutron Scattering Studies of Spin Excitations in High-TcCuprates | 10.1143/jpsj.81.011007 | Masaki Fujita, Haruhiro Hiraka, Masaaki Matsuda, Masato Matsuura, John M. Tranquada, Shuichi Wakimoto, Guangyong Xu, Kazuyoshi Yamada | Physical Society of Japan | Journal of the Physical Society of Japan | 2012
61ba9732a013f06956c50d41 | A = Ni:y = 0.029 | -457144533 | [7 empty] | A=Ni, y=0.029 | 11.6 K |  |  | body | paragraph | 02a885a64b | Progress in Neutron Scattering Studies of Spin Excitations in High-TcCuprates | 10.1143/jpsj.81.011007 | Masaki Fujita, Haruhiro Hiraka, Masaaki Matsuda, Masato Matsuura, John M. Tranquada, Shuichi Wakimoto, Guangyong Xu, Kazuyoshi Yamada | Physical Society of Japan | Journal of the Physical Society of Japan | 2012
61ba9732a013f06956c50d42 | LSCO | -1329092277 | LSCO | [7 empty] | 50 K |  |  | body | paragraph | 02a885a64b | Progress in Neutron Scattering Studies of Spin Excitations in High-TcCuprates | 10.1143/jpsj.81.011007 | Masaki Fujita, Haruhiro Hiraka, Masaaki Matsuda, Masato Matsuura, John M. Tranquada, Shuichi Wakimoto, Guangyong Xu, Kazuyoshi Yamada | Physical Society of Japan | Journal of the Physical Society of Japan | 2012
61ba9732a013f06956c50d43 | PLCCO with x = 0.12 | 1943350515 | PLCCO | [6 empty] | x=0.12 | 21 K |  |  | body | paragraph | 02a885a64b | Progress in Neutron Scattering Studies of Spin Excitations in High-TcCuprates | 10.1143/jpsj.81.011007 | Masaki Fujita, Haruhiro Hiraka, Masaaki Matsuda, Masato Matsuura, John M. Tranquada, Shuichi Wakimoto, Guangyong Xu, Kazuyoshi Yamada | Physical Society of Japan | Journal of the Physical Society of Japan | 2012
61ba973220fc3eae4bc50d5a | UTe 2 | -1042020260 |  | UTe 2 |  |  | Chalcogenides |  |  |  | 1.6 K |  |  | body | paragraph | b0adabc0df | Unconventional Superconductivity in Heavy Fermion UTe2 | 10.7566/jpsj.88.043702 | Dai Aoki, Ai Nakamura, Fuminori Honda, Dexin Li, Yoshiya Homma, Yusei Shimizu, Yoshiki J Sato, Georg Knebel, Jean-Pascal Brison, Alexandre Pourret, Daniel Braithwaite, Gerard Lapertot, Qun Niu, Michal ValiÅ¡ka, Hisatomo Harima, Jacques Flouquet | Physical Society of Japan | Journal of the Physical Society of Japan | 2019
61ba973220fc3eae4bc50d5b | RRR = 35 | 777854351 | [7 empty] | RRR=35 | 1.65 K | resistivity |  | header | abstract | b0adabc0df | Unconventional Superconductivity in Heavy Fermion UTe2 | 10.7566/jpsj.88.043702 | Dai Aoki, Ai Nakamura, Fuminori Honda, Dexin Li, Yoshiya Homma, Yusei Shimizu, Yoshiki J Sato, Georg Knebel, Jean-Pascal Brison, Alexandre Pourret, Daniel Braithwaite, Gerard Lapertot, Qun Niu, Michal ValiÅ¡ka, Hisatomo Harima, Jacques Flouquet | Physical Society of Japan | Journal of the Physical Society of Japan | 2019
61ba973220fc3eae4bc50d5c | #F1) | 1838092067 |  | #F1 |  |  | Alloys |  |  |  | 0.1 K |  |  | body | figure | b0adabc0df | Unconventional Superconductivity in Heavy Fermion UTe2 | 10.7566/jpsj.88.043702 | Dai Aoki, Ai Nakamura, Fuminori Honda, Dexin Li, Yoshiya Homma, Yusei Shimizu, Yoshiki J Sato, Georg Knebel, Jean-Pascal Brison, Alexandre Pourret, Daniel Braithwaite, Gerard Lapertot, Qun Niu, Michal ValiÅ¡ka, Hisatomo Harima, Jacques Flouquet | Physical Society of Japan | Journal of the Physical Society of Japan | 2019
61ba9732e4552e90a8c50d2c | Ba122P | -1413084458 | Ba122P | Ba122P | [6 empty] | 32 K |  |  | body | paragraph | dae2386782 | Electronic Structure of Sr1âˆ’yCayFe2(As1âˆ’xPx)2 (x = 0.25, y = 0.08) Revealed by Angle-Resolved Photoemission Spectroscopy | 10.7566/jpsj.88.084701 | Toru Adachi, Shinichiro Ideta, Zi How Tin, Hidetomo Usui, Kiyohisa Tanaka, Shigeki Miyasaka, Setsuko Tajima | Physical Society of Japan | Journal of the Physical Society of Japan | 2019
61ba9732e4552e90a8c50d2d | x = 0.30 âˆ’ 0.35 | 993423175 | [7 empty] | x=0.30 âˆ’ 0.35 | 30 K |  |  | body | paragraph | dae2386782 | Electronic Structure of Sr1âˆ’yCayFe2(As1âˆ’xPx)2 (x = 0.25, y = 0.08) Revealed by Angle-Resolved Photoemission Spectroscopy | 10.7566/jpsj.88.084701 | Toru Adachi, Shinichiro Ideta, Zi How Tin, Hidetomo Usui, Kiyohisa Tanaka, Shigeki Miyasaka, Setsuko Tajima | Physical Society of Japan | Journal of the Physical Society of Japan | 2019
61ba97343961c0f52fc50d1b | Î»-(BETS)2GaCl4 | 721289660 |  | Î»-(BETS)2GaCl4 |  |  | Alloys |  |  |  | 4.7 K |  |  | header | abstract | 2246c92ce0 | Charge imbalance in Î»-(BETS) 2 GaCl 4 and their interplay with superconductivity |  | Olga Iakutkina, Ece Uykur, Takuya Kobayashi, Atsushi Kawamoto, Martin Dressel, Yohei Saito |  |  | 2021
61ba97343961c0f52fc50d1c | Î»-(BETS) 2 GaCl 4 | -1366690152 |  | Î»-(BETS) 2 GaCl 4 |  |  | Alloys |  |  |  | 4.7 K |  |  | body | paragraph | 2246c92ce0 | Charge imbalance in Î»-(BETS) 2 GaCl 4 and their interplay with superconductivity |  | Olga Iakutkina, Ece Uykur, Takuya Kobayashi, Atsushi Kawamoto, Martin Dressel, Yohei Saito |  |  | 2021
61ba97346a35f302ddc50d34 | single crystal Ca(Fe 0.944 Co 0.056 ) 2 As 2 | 616868141 |  | Ca(Fe 0.944 Co 0.056 ) 2 As 2 |  | single crystal | Iron-pnictides, Pnictides |  |  |  | 20 K |  |  | header | abstract | 3d947b3868 | Acoustic and optical phonon dynamics from femtosecond time-resolved optical spectroscopy of the superconducting iron pnictide Ca(Fe 0.944 Co 0.056 ) 2 As 2 | 10.1209/0295-5075/100/57007 | Sunil Kumar, L Harnagea, S Wurmehl, B Buchner, A K Sood | IOP Publishing | EPL (Europhysics Letters) | 2012
61ba9734ab9e3e9324c50d21 | 2H-NbSe 2 | 203620794 |  | 2H-NbSe 2 |  |  | Alloys |  |  |  | 8 K |  |  | body | paragraph | c4dc830db0 | Nodeless superconductivity and its evolution with pressure in the layered dirac semimetal 2M-WS2 | 10.1038/s41535-019-0189-5 | Zurab Guguchia, Dariusz J Gawryluk, Marta Brzezinska, Stepan S Tsirkin, Rustem Khasanov, Ekaterina Pomjakushina, Fabian O Von Rohr, Joel A T Verezhak, M Zahid Hasan, Titus Neupert, Hubertus Luetkens, Alex Amato | Springer Science and Business Media LLC | npj Quantum Materials | 2019
61ba9734ab9e3e9324c50d22 | MoTe 2 | 2103335830 |  | MoTe 2 |  |  | Chalcogenides |  |  |  | 0.1 K |  |  | body | paragraph | c4dc830db0 | Nodeless superconductivity and its evolution with pressure in the layered dirac semimetal 2M-WS2 | 10.1038/s41535-019-0189-5 | Zurab Guguchia, Dariusz J Gawryluk, Marta Brzezinska, Stepan S Tsirkin, Rustem Khasanov, Ekaterina Pomjakushina, Fabian O Von Rohr, Joel A T Verezhak, M Zahid Hasan, Titus Neupert, Hubertus Luetkens, Alex Amato | Springer Science and Business Media LLC | npj Quantum Materials | 2019
61ba9734ab9e3e9324c50d23 | 2H-WS 2 | -564312902 |  | 2H-WS 2 |  |  | Alloys |  |  |  | up to 10 K |  |  | body | paragraph | c4dc830db0 | Nodeless superconductivity and its evolution with pressure in the layered dirac semimetal 2M-WS2 | 10.1038/s41535-019-0189-5 | Zurab Guguchia, Dariusz J Gawryluk, Marta Brzezinska, Stepan S Tsirkin, Rustem Khasanov, Ekaterina Pomjakushina, Fabian O Von Rohr, Joel A T Verezhak, M Zahid Hasan, Titus Neupert, Hubertus Luetkens, Alex Amato | Springer Science and Business Media LLC | npj Quantum Materials | 2019
61ba9734ab9e3e9324c50d24 | 2M-WS2 | -1209820093 |  | 2M-WS2 |  |  | Alloys |  |  |  | 8.5 K |  |  | header | abstract | c4dc830db0 | Nodeless superconductivity and its evolution with pressure in the layered dirac semimetal 2M-WS2 | 10.1038/s41535-019-0189-5 | Zurab Guguchia, Dariusz J Gawryluk, Marta Brzezinska, Stepan S Tsirkin, Rustem Khasanov, Ekaterina Pomjakushina, Fabian O Von Rohr, Joel A T Verezhak, M Zahid Hasan, Titus Neupert, Hubertus Luetkens, Alex Amato | Springer Science and Business Media LLC | npj Quantum Materials | 2019
61ba9734ab9e3e9324c50d25 | 2M-WS 2 | 2137702181 |  | 2M-WS 2 |  |  | Alloys |  |  |  | 8.8 K |  |  | body | paragraph | c4dc830db0 | Nodeless superconductivity and its evolution with pressure in the layered dirac semimetal 2M-WS2 | 10.1038/s41535-019-0189-5 | Zurab Guguchia, Dariusz J Gawryluk, Marta Brzezinska, Stepan S Tsirkin, Rustem Khasanov, Ekaterina Pomjakushina, Fabian O Von Rohr, Joel A T Verezhak, M Zahid Hasan, Titus Neupert, Hubertus Luetkens, Alex Amato | Springer Science and Business Media LLC | npj Quantum Materials | 2019
61ba973405e6aa6710c50d2e | Î´ = 0.032 | 1521964140 | [7 empty] | Î´=0.032 | 30 K |  |  | body | paragraph | e3e192f868 | WIGNER LATTICE ORDER, COLLECTIVE MODE, AND SUPERCONDUCTIVITY IN THE La1.985Sr0.015CuO4+Î´ SYSTEM | 10.1142/s0217984901001860 | Young Hoon Kim, Pei Herng Hor | World Scientific Pub Co Pte Lt | Modern Physics Letters B | 2001
61ba973405e6aa6710c50d2f | Î´ = 0.024 | 59107321 | [7 empty] | Î´=0.024 | 30 K |  |  | body | figure | e3e192f868 | WIGNER LATTICE ORDER, COLLECTIVE MODE, AND SUPERCONDUCTIVITY IN THE La1.985Sr0.015CuO4+Î´ SYSTEM | 10.1142/s0217984901001860 | Young Hoon Kim, Pei Herng Hor | World Scientific Pub Co Pte Lt | Modern Physics Letters B | 2001
61ba973405e6aa6710c50d30 | x = 0.015 | -1771603481 | [7 empty] | x=0.015 | 16K |  |  | body | figure | e3e192f868 | WIGNER LATTICE ORDER, COLLECTIVE MODE, AND SUPERCONDUCTIVITY IN THE La1.985Sr0.015CuO4+Î´ SYSTEM | 10.1142/s0217984901001860 | Young Hoon Kim, Pei Herng Hor | World Scientific Pub Co Pte Lt | Modern Physics Letters B | 2001
61ba973405e6aa6710c50d31 | Tl 2 Ba 2 CuO 6+Î´ | -1289873709 |  | Tl 2 Ba 2 CuO 6+Î´ |  |  | Alloys |  |  |  | 88 K |  |  | body | paragraph | e3e192f868 | WIGNER LATTICE ORDER, COLLECTIVE MODE, AND SUPERCONDUCTIVITY IN THE La1.985Sr0.015CuO4+Î´ SYSTEM | 10.1142/s0217984901001860 | Young Hoon Kim, Pei Herng Hor | World Scientific Pub Co Pte Lt | Modern Physics Letters B | 2001
61ba973405e6aa6710c50d32 | underdoped Bi 2 Sr 2 CaCu 2 O 8+Î´ (Bi2212) | 341072889 | Bi2212 | Bi 2 Sr 2 CaCu 2 O 8+Î´ | underdoped |  | Alloys |  |  |  | 67 K |  |  | body | figure | e3e192f868 | WIGNER LATTICE ORDER, COLLECTIVE MODE, AND SUPERCONDUCTIVITY IN THE La1.985Sr0.015CuO4+Î´ SYSTEM | 10.1142/s0217984901001860 | Young Hoon Kim, Pei Herng Hor | World Scientific Pub Co Pte Lt | Modern Physics Letters B | 2001
61ba973405e6aa6710c50d33 | Î´ = 0.032 | 1758804840 | [7 empty] | Î´=0.032 | 26 K |  |  | body | paragraph | e3e192f868 | WIGNER LATTICE ORDER, COLLECTIVE MODE, AND SUPERCONDUCTIVITY IN THE La1.985Sr0.015CuO4+Î´ SYSTEM | 10.1142/s0217984901001860 | Young Hoon Kim, Pei Herng Hor | World Scientific Pub Co Pte Lt | Modern Physics Letters B | 2001
61ba973405e6aa6710c50d34 | Î´ = 0.032 | 1758804840 | [7 empty] | Î´=0.032 | 16 K |  |  | body | paragraph | e3e192f868 | WIGNER LATTICE ORDER, COLLECTIVE MODE, AND SUPERCONDUCTIVITY IN THE La1.985Sr0.015CuO4+Î´ SYSTEM | 10.1142/s0217984901001860 | Young Hoon Kim, Pei Herng Hor | World Scientific Pub Co Pte Lt | Modern Physics Letters B | 2001
61ba973405e6aa6710c50d35 | Î´ = 0.032 | 1173464544 | [7 empty] | Î´=0.032 | 26 K |  |  | body | figure | e3e192f868 | WIGNER LATTICE ORDER, COLLECTIVE MODE, AND SUPERCONDUCTIVITY IN THE La1.985Sr0.015CuO4+Î´ SYSTEM | 10.1142/s0217984901001860 | Young Hoon Kim, Pei Herng Hor | World Scientific Pub Co Pte Lt | Modern Physics Letters B | 2001
61ba973405e6aa6710c50d36 | Î´ = 0.032 | 1198488532 | [7 empty] | Î´=0.032 | 15K |  |  | body | figure | e3e192f868 | WIGNER LATTICE ORDER, COLLECTIVE MODE, AND SUPERCONDUCTIVITY IN THE La1.985Sr0.015CuO4+Î´ SYSTEM | 10.1142/s0217984901001860 | Young Hoon Kim, Pei Herng Hor | World Scientific Pub Co Pte Lt | Modern Physics Letters B | 2001
61ba973405e6aa6710c50d37 | x = 0 | -1162315119 | [7 empty] | x=0 | 15K to âˆ¼ 30K |  |  | body | figure | e3e192f868 | WIGNER LATTICE ORDER, COLLECTIVE MODE, AND SUPERCONDUCTIVITY IN THE La1.985Sr0.015CuO4+Î´ SYSTEM | 10.1142/s0217984901001860 | Young Hoon Kim, Pei Herng Hor | World Scientific Pub Co Pte Lt | Modern Physics Letters B | 2001
61ba973405e6aa6710c50d38 | Î´ = 0.032 | 1240851312 | [7 empty] | Î´=0.032 | 16 K |  |  | body | figure | e3e192f868 | WIGNER LATTICE ORDER, COLLECTIVE MODE, AND SUPERCONDUCTIVITY IN THE La1.985Sr0.015CuO4+Î´ SYSTEM | 10.1142/s0217984901001860 | Young Hoon Kim, Pei Herng Hor | World Scientific Pub Co Pte Lt | Modern Physics Letters B | 2001
61ba973405e6aa6710c50d39 | Î´ = 0.024 | 151523701 | [7 empty] | Î´=0.024 | 26 K |  |  | body | paragraph | e3e192f868 | WIGNER LATTICE ORDER, COLLECTIVE MODE, AND SUPERCONDUCTIVITY IN THE La1.985Sr0.015CuO4+Î´ SYSTEM | 10.1142/s0217984901001860 | Young Hoon Kim, Pei Herng Hor | World Scientific Pub Co Pte Lt | Modern Physics Letters B | 2001
61ba973405e6aa6710c50d3a | Î´ = 0.024 | 151523701 | [7 empty] | Î´=0.024 | 16 K |  |  | body | paragraph | e3e192f868 | WIGNER LATTICE ORDER, COLLECTIVE MODE, AND SUPERCONDUCTIVITY IN THE La1.985Sr0.015CuO4+Î´ SYSTEM | 10.1142/s0217984901001860 | Young Hoon Kim, Pei Herng Hor | World Scientific Pub Co Pte Lt | Modern Physics Letters B | 2001
61ba97353af0453d0cc50d6b | Ni-doped sample with x = 0.04 | 1235522350 |  |  | Ni |  |  |  |  | x=0.04 | 17.5 K |  |  | header | abstract | a5c47d61d1 | Magnetism and superconductivity in Eu(Fe1âˆ’xNix)As2 (x = 0, 0.04) | 10.1007/s11433-018-9284-3 | Yabin Liu, Yi Liu, Wenhe Jiao, Zhi Ren, Guanghan Cao | Springer Science and Business Media LLC | Science China Physics, Mechanics & Astronomy | 2018
61ba97353af0453d0cc50d6c | BaFe 1.9 Co 0.1 As 2 | -344289274 |  | BaFe 1.9 Co 0.1 As 2 |  |  | Iron-pnictides, Pnictides |  |  |  | 19.5 K |  |  | body | paragraph | a5c47d61d1 | Magnetism and superconductivity in Eu(Fe1âˆ’xNix)As2 (x = 0, 0.04) | 10.1007/s11433-018-9284-3 | Yabin Liu, Yi Liu, Wenhe Jiao, Zhi Ren, Guanghan Cao | Springer Science and Business Media LLC | Science China Physics, Mechanics & Astronomy | 2018
61ba97353af0453d0cc50d6d | EuFeAs 2 | -2054235838 |  | EuFeAs 2 |  |  | Iron-pnictides, Pnictides |  |  |  | 17.5 K |  |  | body |  | a5c47d61d1 | Magnetism and superconductivity in Eu(Fe1âˆ’xNix)As2 (x = 0, 0.04) | 10.1007/s11433-018-9284-3 | Yabin Liu, Yi Liu, Wenhe Jiao, Zhi Ren, Guanghan Cao | Springer Science and Business Media LLC | Science China Physics, Mechanics & Astronomy | 2018
61ba97353af0453d0cc50d6e | Eu 0.85 La 0.15 FeAs 2 | 847102054 |  | Eu 0.85 La 0.15 FeAs 2 |  |  | Iron-pnictides, Pnictides |  |  |  | 11 K |  |  | body | paragraph | a5c47d61d1 | Magnetism and superconductivity in Eu(Fe1âˆ’xNix)As2 (x = 0, 0.04) | 10.1007/s11433-018-9284-3 | Yabin Liu, Yi Liu, Wenhe Jiao, Zhi Ren, Guanghan Cao | Springer Science and Business Media LLC | Science China Physics, Mechanics & Astronomy | 2018
61ba97353af0453d0cc50d6f | Eu 0.85 La 0.15 FeAs 2 | 847102054 |  | Eu 0.85 La 0.15 FeAs 2 |  |  | Iron-pnictides, Pnictides |  |  |  | 8 K |  |  | body | paragraph | a5c47d61d1 | Magnetism and superconductivity in Eu(Fe1âˆ’xNix)As2 (x = 0, 0.04) | 10.1007/s11433-018-9284-3 | Yabin Liu, Yi Liu, Wenhe Jiao, Zhi Ren, Guanghan Cao | Springer Science and Business Media LLC | Science China Physics, Mechanics & Astronomy | 2018
61ba97353af0453d0cc50d70 | Eu 0.85 La 0.15 FeAs 2 | 1076206942 |  | Eu 0.85 La 0.15 FeAs 2 |  |  | Iron-pnictides, Pnictides |  |  |  | 11 K |  |  | body | paragraph | a5c47d61d1 | Magnetism and superconductivity in Eu(Fe1âˆ’xNix)As2 (x = 0, 0.04) | 10.1007/s11433-018-9284-3 | Yabin Liu, Yi Liu, Wenhe Jiao, Zhi Ren, Guanghan Cao | Springer Science and Business Media LLC | Science China Physics, Mechanics & Astronomy | 2018
61ba97353af0453d0cc50d71 | Eu(Fe 0.96 Ni 0.04 )As 2 | 1896964628 |  | Eu(Fe 0.96 Ni 0.04 )As 2 |  |  | Iron-pnictides, Pnictides |  |  |  | 17.5 K |  |  | body | paragraph | a5c47d61d1 | Magnetism and superconductivity in Eu(Fe1âˆ’xNix)As2 (x = 0, 0.04) | 10.1007/s11433-018-9284-3 | Yabin Liu, Yi Liu, Wenhe Jiao, Zhi Ren, Guanghan Cao | Springer Science and Business Media LLC | Science China Physics, Mechanics & Astronomy | 2018
61ba97353af0453d0cc50d72 | BaFe 1.9 Ni 0.1 As 2 | -535707609 |  | BaFe 1.9 Ni 0.1 As 2 |  |  | Iron-pnictides, Pnictides |  |  |  | 20.1 K |  |  | body | figure | a5c47d61d1 | Magnetism and superconductivity in Eu(Fe1âˆ’xNix)As2 (x = 0, 0.04) | 10.1007/s11433-018-9284-3 | Yabin Liu, Yi Liu, Wenhe Jiao, Zhi Ren, Guanghan Cao | Springer Science and Business Media LLC | Science China Physics, Mechanics & Astronomy | 2018
61ba97353af0453d0cc50d73 | Eu(Fe 0.96 Ni 0.04 )As 2 | 2074117816 |  | Eu(Fe 0.96 Ni 0.04 )As 2 |  |  | Iron-pnictides, Pnictides |  |  |  | 17.5 K |  |  | body | paragraph | a5c47d61d1 | Magnetism and superconductivity in Eu(Fe1âˆ’xNix)As2 (x = 0, 0.04) | 10.1007/s11433-018-9284-3 | Yabin Liu, Yi Liu, Wenhe Jiao, Zhi Ren, Guanghan Cao | Springer Science and Business Media LLC | Science China Physics, Mechanics & Astronomy | 2018
61ba97353af0453d0cc50d74 | Ca 0.85 La 0.15 FeAs 2 37 | 1113233971 |  | Ca 0.85 La 0.15 FeAs 2 37 |  |  | Alloys |  |  |  | 35 K |  |  | body | paragraph | a5c47d61d1 | Magnetism and superconductivity in Eu(Fe1âˆ’xNix)As2 (x = 0, 0.04) | 10.1007/s11433-018-9284-3 | Yabin Liu, Yi Liu, Wenhe Jiao, Zhi Ren, Guanghan Cao | Springer Science and Business Media LLC | Science China Physics, Mechanics & Astronomy | 2018
61ba97353af0453d0cc50d75 | whilst Eu(Fe 0.96 Ni 0.04 )As 2 | -764629366 |  | Eu(Fe 0.96 Ni 0.04 )As 2 |  |  | Iron-pnictides, Pnictides |  |  |  | 17.5 K |  |  | body |  | a5c47d61d1 | Magnetism and superconductivity in Eu(Fe1âˆ’xNix)As2 (x = 0, 0.04) | 10.1007/s11433-018-9284-3 | Yabin Liu, Yi Liu, Wenhe Jiao, Zhi Ren, Guanghan Cao | Springer Science and Business Media LLC | Science China Physics, Mechanics & Astronomy | 2018
61ba9735ef148cdddfc50d34 | Nd 1âˆ’x Sr x NiO 2 | -483332360 |  | Nd 1âˆ’x Sr x NiO 2 |  |  | Oxides |  |  |  | 14.9 K |  |  | body | paragraph | 4e1b3a2e7c | NMR Evidence of Antiferromagnetic Spin Fluctuations in Nd 0.85 Sr 0.15 NiO 2 |  | Yi Cui, C Li, Q Li, Xiyu Zhu, Z Hu, Yi-Feng Yang, J S Zhang, Rong Yu, Hai-Hu Wen, Weiqiang Yu |  |  | 2021
61ba973514d91e0862c50d2d | SrFe 2 As 2 | -580280574 |  | SrFe 2 As 2 |  |  | Iron-pnictides, Pnictides |  |  |  | 32 K |  | 5 GPa | body | paragraph | 9043d9a028 | Investigation of the superconducting gap structure in SrFe2(As0.7P0.3)2by magnetic penetration depth and flux flow resistivity analysis | 10.1103/physrevb.86.144525 | Hideyuki Takahashi, Tatsunori Okada, Yoshinori Imai, Kentaro Kitagawa, Kazuyuki Matsubayashi, Yoshiya Uwatoko, Atsutaka Maeda | American Physical Society (APS) | Physical Review B | 2012
61ba973514d91e0862c50d2e | SrFe 2 (As 1âˆ’x P x ) 2 single crystals (x = 0.30 | -1147850967 |  | SrFe 2 (As 1âˆ’x P x ) 2 |  | single crystals | Iron-pnictides, Pnictides |  |  | x=0.30 | 25 K |  |  | body | paragraph | 9043d9a028 | Investigation of the superconducting gap structure in SrFe2(As0.7P0.3)2by magnetic penetration depth and flux flow resistivity analysis | 10.1103/physrevb.86.144525 | Hideyuki Takahashi, Tatsunori Okada, Yoshinori Imai, Kentaro Kitagawa, Kazuyuki Matsubayashi, Yoshiya Uwatoko, Atsutaka Maeda | American Physical Society (APS) | Physical Review B | 2012
61ba973514d91e0862c50d2f | BaFe 2 (As 0.67 P 0.33 ) 2 | 877567306 |  | BaFe 2 (As 0.67 P 0.33 ) 2 |  |  | Iron-pnictides, Pnictides |  |  |  | 30 K |  |  | body | paragraph | 9043d9a028 | Investigation of the superconducting gap structure in SrFe2(As0.7P0.3)2by magnetic penetration depth and flux flow resistivity analysis | 10.1103/physrevb.86.144525 | Hideyuki Takahashi, Tatsunori Okada, Yoshinori Imai, Kentaro Kitagawa, Kazuyuki Matsubayashi, Yoshiya Uwatoko, Atsutaka Maeda | American Physical Society (APS) | Physical Review B | 2012
61ba973514d91e0862c50d30 | SrFe2(As1âˆ’xPx)2 single crystals (x = 0.30 | 1902001887 |  | SrFe2(As1âˆ’xPx)2 |  | single crystals | Iron-pnictides, Pnictides |  |  | x=0.30 | 25 K | resistivity |  | header | abstract | 9043d9a028 | Investigation of the superconducting gap structure in SrFe2(As0.7P0.3)2by magnetic penetration depth and flux flow resistivity analysis | 10.1103/physrevb.86.144525 | Hideyuki Takahashi, Tatsunori Okada, Yoshinori Imai, Kentaro Kitagawa, Kazuyuki Matsubayashi, Yoshiya Uwatoko, Atsutaka Maeda | American Physical Society (APS) | Physical Review B | 2012
61ba97351b5bc7b48bc50d3b | Magnesium Diboride (MgB 2 ) 1 | 457048529 | Magnesium Diboride | MgB 2 ) 1 |  |  | Alloys |  |  |  | 39 K |  |  | body | paragraph | b86cb5b5a2 | Anisotropic Superconducting Properties of Aligned MgB2 Crystallites | 10.1103/physrevlett.86.5974 | O F De Lima, R A Ribeiro, M A Avila, C A Cardoso, A A Coelho | American Physical Society (APS) | Physical Review Letters | 2001
61ba97352227d4ac07c50d27 | NbN films | 1473340805 |  | NbN |  | films | Nitrides |  |  |  | 1 K |  |  | header | abstract | 52b3cba875 | Proximity effects at the interface of a superconductor and a topological insulator in NbN-Bi2Se3thin film bilayers | 10.1088/0953-2048/28/2/025003 | Gad Koren | IOP Publishing | Superconductor Science and Technology | 2014
61ba97352227d4ac07c50d28 | NbN film | 115423829 |  | NbN |  | film | Nitrides |  |  |  | 2.3 K |  |  | body | figure | 52b3cba875 | Proximity effects at the interface of a superconductor and a topological insulator in NbN-Bi2Se3thin film bilayers | 10.1088/0953-2048/28/2/025003 | Gad Koren | IOP Publishing | Superconductor Science and Technology | 2014
61ba97352227d4ac07c50d29 | Bi 2 Se 3 | 698142094 |  | Bi 2 Se 3 |  |  | Chalcogenides |  |  |  | 0.8 K |  |  | body | figure | 52b3cba875 | Proximity effects at the interface of a superconductor and a topological insulator in NbN-Bi2Se3thin film bilayers | 10.1088/0953-2048/28/2/025003 | Gad Koren | IOP Publishing | Superconductor Science and Technology | 2014
61ba97352227d4ac07c50d2a | NbN film | 1826059 |  | NbN |  | film | Nitrides |  |  |  | 1.2 K |  |  | body | figure | 52b3cba875 | Proximity effects at the interface of a superconductor and a topological insulator in NbN-Bi2Se3thin film bilayers | 10.1088/0953-2048/28/2/025003 | Gad Koren | IOP Publishing | Superconductor Science and Technology | 2014
61ba97352227d4ac07c50d2b | C2 | -1848015417 |  | C2 |  |  | Carbides |  |  |  | 2.4 K |  |  | body | paragraph | 52b3cba875 | Proximity effects at the interface of a superconductor and a topological insulator in NbN-Bi2Se3thin film bilayers | 10.1088/0953-2048/28/2/025003 | Gad Koren | IOP Publishing | Superconductor Science and Technology | 2014
61ba97352227d4ac07c50d2c | C4 | -1098178863 |  | C4 |  |  | Carbides |  |  |  | 2.4 K |  |  | body | paragraph | 52b3cba875 | Proximity effects at the interface of a superconductor and a topological insulator in NbN-Bi2Se3thin film bilayers | 10.1088/0953-2048/28/2/025003 | Gad Koren | IOP Publishing | Superconductor Science and Technology | 2014
61ba97352b9a12e3d2c50d4d | Cr 11 Ge 19 | -2001105607 |  | Cr 11 Ge 19 |  |  | Alloys |  |  |  | 91 K |  |  | body | paragraph | b3a7d469b1 | Epitaxial growth of the diluted magnetic semiconductors Cr/sub y/Ge/sub 1-y/, (Cr,Mn):Ge, and Fe/sub z/Ge/sub 1-x/ | 10.1109/intmag.2003.1230412 | G Kioseoglou, A T Hanbicki, C H Li, R Goswami, G Spanos, S C Erwin, B T Jonker | IEEE
61ba97352b9a12e3d2c50d4e | Cr 11 Ge 19 | -2106999903 |  | Cr 11 Ge 19 |  |  | Alloys |  |  |  | 91K |  |  | body | paragraph | b3a7d469b1 | Epitaxial growth of the diluted magnetic semiconductors Cr/sub y/Ge/sub 1-y/, (Cr,Mn):Ge, and Fe/sub z/Ge/sub 1-x/ | 10.1109/intmag.2003.1230412 | G Kioseoglou, A T Hanbicki, C H Li, R Goswami, G Spanos, S C Erwin, B T Jonker | IEEE
61ba97352b9a12e3d2c50d4f | Mn x Ge 1-x | -1746751275 |  | Mn x Ge 1-x |  |  | Alloys |  |  |  | 116 K |  |  | body | paragraph | b3a7d469b1 | Epitaxial growth of the diluted magnetic semiconductors Cr/sub y/Ge/sub 1-y/, (Cr,Mn):Ge, and Fe/sub z/Ge/sub 1-x/ | 10.1109/intmag.2003.1230412 | G Kioseoglou, A T Hanbicki, C H Li, R Goswami, G Spanos, S C Erwin, B T Jonker | IEEE
61ba97352b9a12e3d2c50d50 | bulk grown Cr 0.01 Ge 0.99 | -605083648 |  | Cr 0.01 Ge 0.99 |  |  | Alloys |  |  |  | 126 K |  |  | body | paragraph | b3a7d469b1 | Epitaxial growth of the diluted magnetic semiconductors Cr/sub y/Ge/sub 1-y/, (Cr,Mn):Ge, and Fe/sub z/Ge/sub 1-x/ | 10.1109/intmag.2003.1230412 | G Kioseoglou, A T Hanbicki, C H Li, R Goswami, G Spanos, S C Erwin, B T Jonker | IEEE
61ba97352b9a12e3d2c50d51 | Mn:Ge sample | 277674954 | Mn:Ge sample | Ge | [6 empty] | 120 K |  |  | body | paragraph | b3a7d469b1 | Epitaxial growth of the diluted magnetic semiconductors Cr/sub y/Ge/sub 1-y/, (Cr,Mn):Ge, and Fe/sub z/Ge/sub 1-x/ | 10.1109/intmag.2003.1230412 | G Kioseoglou, A T Hanbicki, C H Li, R Goswami, G Spanos, S C Erwin, B T Jonker | IEEE
61ba973585fc223534c50d1b | PdH | 1421846457 |  | PdH |  |  | Hydrides, Alloys |  |  |  | 8.8 K |  | 0 kbar | body | paragraph | f9d3fae250 | The thermodynamics and the inverse isotope effect of superconducting palladium hydride compounds under pressure | 10.1016/j.jpcs.2018.08.020 | S Villa-CortÃ©s, R Baquero | Elsevier BV | Journal of Physics and Chemistry of Solids | 2018
61ba9736e4dc5fe1bac50d2b | Lu5Rh6Sn18 | 1896789060 |  | Lu5Rh6Sn18 |  |  | Alloys |  |  |  | 4.0 K |  |  | body | paragraph | 5f13714889 | Broken time-reversal symmetry probed by muon spin relaxation in the caged type superconductorLu5Rh6Sn18 | 10.1103/physrevb.91.060503 | A Bhattacharyya, D T Adroja, J Quintanilla, A D Hillier, N Kase, A M Strydom, J Akimitsu | American Physical Society (APS) | Physical Review B | 2015
61ba9736e4dc5fe1bac50d2c | R 5 Rh 6 Sn 18 (R = Sc, Y, Lu) | 1498247527 |  | R 5 Rh 6 Sn 18 |  |  | Alloys |  |  | R=Sc, Y, Lu | 5 K |  |  | body | paragraph | 5f13714889 | Broken time-reversal symmetry probed by muon spin relaxation in the caged type superconductorLu5Rh6Sn18 | 10.1103/physrevb.91.060503 | A Bhattacharyya, D T Adroja, J Quintanilla, A D Hillier, N Kase, A M Strydom, J Akimitsu | American Physical Society (APS) | Physical Review B | 2015
61ba9736e614176f2ec50d3d | YBCO | 1720827625 | YBCO | [7 empty] | 88K |  |  | body | paragraph | 398b3db058 | On the microwave response of thin superconducting films with trapped magnetic flux | 10.1088/1742-6596/43/1/061 | D A Luzhbin | IOP Publishing | Journal of Physics: Conference Series | 2005
61ba9736720b8b3d36c50d2d | underdoped SmBa 2 Cu 2.85 Al 0.15 O 7 | -1899525045 |  | SmBa 2 Cu 2.85 Al 0.15 O 7 | underdoped |  | Oxides, Cuprates |  |  |  | 56.5 K | magnetization |  | body | paragraph | e8db0d704a | Superconducting diamagnetic fluctuations inMgB2 | 10.1103/physrevb.65.180501 | A Lascialfari, T Mishonov, A Rigamonti, P Tedesco, A Varlamov | American Physical Society (APS) | Physical Review B | 2002
61ba97361b93c0c6bec50d6c | YBCO | 1483943376 | YBCO | [7 empty] | 30 K |  |  | body | paragraph | 7f09ff6d0f | Ferromagnetic/superconducting proximity effect in |  | Mno, / Yba, Cu, Z Sefrioui, D Arias, V PeÃ±a, J E Villegas, M Varela, P Prieto, C LeÃ³n, J L Martinez, J Santamaria |  |  | 2003
61ba97361b93c0c6bec50d6d | LCMO | -1867141552 | LCMO | [7 empty] | 50 K |  |  | body | paragraph | 7f09ff6d0f | Ferromagnetic/superconducting proximity effect in |  | Mno, / Yba, Cu, Z Sefrioui, D Arias, V PeÃ±a, J E Villegas, M Varela, P Prieto, C LeÃ³n, J L Martinez, J Santamaria |  |  | 2003
61ba97361b93c0c6bec50d6e | N=12 | 1373773006 | [7 empty] | N=12 | 85 K |  |  | body | paragraph | 7f09ff6d0f | Ferromagnetic/superconducting proximity effect in |  | Mno, / Yba, Cu, Z Sefrioui, D Arias, V PeÃ±a, J E Villegas, M Varela, P Prieto, C LeÃ³n, J L Martinez, J Santamaria |  |  | 2003
61ba97361b93c0c6bec50d6f | YBCO films on STO (100) | -975498907 | YBCO |  |  | films |  |  | STO |  | 90 K |  |  | body | figure | 7f09ff6d0f | Ferromagnetic/superconducting proximity effect in |  | Mno, / Yba, Cu, Z Sefrioui, D Arias, V PeÃ±a, J E Villegas, M Varela, P Prieto, C LeÃ³n, J L Martinez, J Santamaria |  |  | 2003
61ba9737a5c5381c2ec50d56 | Nb film | -106956788 |  | Nb |  | film | Alloys |  |  |  | 8.60 Â± 0.10K |  |  | body | figure | f07f897a2a | Field-enhanced critical parameters in magnetically nanostructured superconductors | 10.1209/epl/i2005-10032-4 | M V MiloÅ¡eviÄ‡, F M Peeters | IOP Publishing | Europhysics Letters (EPL) | 2005
61ba9737fa2141a3e5c50d2e | Cd 2 Re 2 O 7 | 1619367016 |  | Cd 2 Re 2 O 7 |  |  | Oxides |  |  |  | 1.0 K |  |  | body | paragraph | fddd01a1bc | Successive spatial symmetry breaking under high pressure in the spin-orbit-coupled metal Cd2Re2O7 | 10.1103/physrevb.95.020102 | Jun-Ichi Yamaura, Keiki Takeda, Yoichi Ikeda, Naohisa Hirao, Yasuo Ohishi, Tatsuo C Kobayashi, Zenji Hiroi | American Physical Society (APS) | Physical Review B | 2017
61ba9737a013f06956c50d45 | (NH 3 ) 4 Na 2 CsC 60 | 648256359 |  | (NH 3 ) 4 Na 2 CsC 60 |  |  | Hydrides, Nitrides, Carbides |  |  |  | 10.5 to 29.6 K |  |  | body | paragraph | c265290b8c | Electronic properties of (NH 3 ) x NaK 2 C 60 | 10.1209/epl/i2001-00217-9 | M RiccÃ², T Shiroka, A Sartori, F Bolzoni, M Tomaselli | IOP Publishing | Europhysics Letters (EPL) | 2013
61ba97372227d4ac07c50d2d | CdGeP 2 | 1247117361 |  | CdGeP 2 |  |  | Pnictides |  |  |  | 320 K |  |  | body | paragraph | 14f873d0b2 | Room-Temperature Ferromagnetism in Mn-Doped SemiconductingCdGeP2 | 10.1103/physrevlett.88.047205 | Priya Mahadevan, Alex Zunger | American Physical Society (APS) | Physical Review Letters | 2013
61ba9737e720aae5f4c50d41 | TiN/Ti multi-layer films | 1730696902 |  | TiN/Ti |  | films | Alloys |  |  |  | 10 mK |  |  | header | abstract | 6ce12b3f5c | Proximity-coupled Ti/TiN multilayers for use in kinetic inductance detectors | 10.1063/1.4804286 | Michael R Vissers, Jiansong Gao, Martin Sandberg, Shannon M Duff, David S Wisbey, Kent D Irwin, David P Pappas | AIP Publishing | Applied Physics Letters | 2012
61ba9737e720aae5f4c50d42 | TiN | -704475823 |  | TiN |  |  | Nitrides |  |  |  | 1 K |  |  | body | paragraph | 6ce12b3f5c | Proximity-coupled Ti/TiN multilayers for use in kinetic inductance detectors | 10.1063/1.4804286 | Michael R Vissers, Jiansong Gao, Martin Sandberg, Shannon M Duff, David S Wisbey, Kent D Irwin, David P Pappas | AIP Publishing | Applied Physics Letters | 2012
61ba9737e720aae5f4c50d43 | 4/10/4 nm TiN/Ti/TiN film | -1657611967 |  | 2004-10-04 |  | film | Alloys |  |  |  | 1.4 K |  |  | body | paragraph | 6ce12b3f5c | Proximity-coupled Ti/TiN multilayers for use in kinetic inductance detectors | 10.1063/1.4804286 | Michael R Vissers, Jiansong Gao, Martin Sandberg, Shannon M Duff, David S Wisbey, Kent D Irwin, David P Pappas | AIP Publishing | Applied Physics Letters | 2012
61ba9737e720aae5f4c50d44 | 4/10/4 nm TiN/Ti/TiN film |  |  | TiN |  | film | Nitrides |  |  |  | 1.4 K |  |  | body | paragraph | 6ce12b3f5c | Proximity-coupled Ti/TiN multilayers for use in kinetic inductance detectors | 10.1063/1.4804286 | Michael R Vissers, Jiansong Gao, Martin Sandberg, Shannon M Duff, David S Wisbey, Kent D Irwin, David P Pappas | AIP Publishing | Applied Physics Letters | 2012
61ba9737e720aae5f4c50d45 | 4/10/4 nm TiN/Ti/TiN film |  |  | Ti |  | film | Alloys |  |  |  | 1.4 K |  |  | body | paragraph | 6ce12b3f5c | Proximity-coupled Ti/TiN multilayers for use in kinetic inductance detectors | 10.1063/1.4804286 | Michael R Vissers, Jiansong Gao, Martin Sandberg, Shannon M Duff, David S Wisbey, Kent D Irwin, David P Pappas | AIP Publishing | Applied Physics Letters | 2012
61ba9737e720aae5f4c50d46 | 4/10/4 nm TiN/Ti/TiN film |  |  | TiN |  | film | Nitrides |  |  |  | 1.4 K |  |  | body | paragraph | 6ce12b3f5c | Proximity-coupled Ti/TiN multilayers for use in kinetic inductance detectors | 10.1063/1.4804286 | Michael R Vissers, Jiansong Gao, Martin Sandberg, Shannon M Duff, David S Wisbey, Kent D Irwin, David P Pappas | AIP Publishing | Applied Physics Letters | 2012
61ba9737e720aae5f4c50d47 | Titanium and TiN | -491360458 | Titanium | TiN |  |  | Nitrides |  |  |  | 0.4 and 5 K |  |  | body | paragraph | 6ce12b3f5c | Proximity-coupled Ti/TiN multilayers for use in kinetic inductance detectors | 10.1063/1.4804286 | Michael R Vissers, Jiansong Gao, Martin Sandberg, Shannon M Duff, David S Wisbey, Kent D Irwin, David P Pappas | AIP Publishing | Applied Physics Letters | 2012
61ba9737e720aae5f4c50d48 | Sub-stoichiometric TiN films | 854379794 |  | TiN |  | films | Nitrides |  |  |  | 1 K |  |  | body | paragraph | 6ce12b3f5c | Proximity-coupled Ti/TiN multilayers for use in kinetic inductance detectors | 10.1063/1.4804286 | Michael R Vissers, Jiansong Gao, Martin Sandberg, Shannon M Duff, David S Wisbey, Kent D Irwin, David P Pappas | AIP Publishing | Applied Physics Letters | 2012
61ba9738e614176f2ec50d3e | BaFe 2 (As 0.7 P 0.3 ) 2 | -62349777 |  | BaFe 2 (As 0.7 P 0.3 ) 2 |  |  | Iron-pnictides, Pnictides |  |  |  | 30 K | resistivity |  | body | figure | e21da624ac | Thermal Entanglement for Interacting Spin-1/2 Systems and its Quantum Criticality | 10.1007/s10773-006-9274-1 | Shuang-Wei Hu, Jing-Ling Chen | Springer Science and Business Media LLC | International Journal of Theoretical Physics | 2018
61ba9738e614176f2ec50d3f | BaFe 2 (As 0.7 P 0.3 ) 2 | -46942829 |  | BaFe 2 (As 0.7 P 0.3 ) 2 |  |  | Iron-pnictides, Pnictides |  |  |  | 30 K |  |  | body | paragraph | e21da624ac | Thermal Entanglement for Interacting Spin-1/2 Systems and its Quantum Criticality | 10.1007/s10773-006-9274-1 | Shuang-Wei Hu, Jing-Ling Chen | Springer Science and Business Media LLC | International Journal of Theoretical Physics | 2018
61ba97380cb3d3a5e6c50d35 | Gd(hfac)3NITiPr | -1649734558 |  | Gd |  |  | Alloys |  |  |  | 2.08K | specific heat |  | body | figure | 99ccb44fa4 | Specific heat andÎ¼+SRmeasurements inGd(hfac)3NITiPrmolecular magnetic chains: Indications for a chiral phase without long-range helical order | 10.1103/physrevb.67.224408 | A Lascialfari, R Ullu, M Affronte, F Cinti, A Caneschi, D Gatteschi, D Rovai, M G Pini, A Rettori | American Physical Society (APS) | Physical Review B | 2013
61ba97380cb3d3a5e6c50d36 | Gd(hfac)3NITiPr |  |  | NITiPr |  |  | Nitrides |  |  |  | 2.08K | specific heat |  | body | figure | 99ccb44fa4 | Specific heat andÎ¼+SRmeasurements inGd(hfac)3NITiPrmolecular magnetic chains: Indications for a chiral phase without long-range helical order | 10.1103/physrevb.67.224408 | A Lascialfari, R Ullu, M Affronte, F Cinti, A Caneschi, D Gatteschi, D Rovai, M G Pini, A Rettori | American Physical Society (APS) | Physical Review B | 2013
61ba97384217bb9076c50d45 | HgBa 2 Ca 2 Cu 3 O 8+Î´ 3 | 626800251 |  | HgBa 2 Ca 2 Cu 3 O 8+Î´ 3 |  |  | Alloys |  |  |  | 133 K |  | 30 GPa | body | paragraph | 2c7e063e84 | High-pressure effects on single crystals of electron-doped Pr2âˆ’xCexCuO4 | 10.1103/physrevb.87.024506 | C R Rotundu, V V Struzhkin, M S Somayazulu, S Sinogeikin, Russell J Hemley, R L Greene | American Physical Society (APS) | Physical Review B | 2013
61ba97384217bb9076c50d46 | x=0.15 crys- tal | 165986640 |  |  |  | crys- tal |  |  |  | x=0.15 | 21 K | magnetization |  | body | paragraph | 2c7e063e84 | High-pressure effects on single crystals of electron-doped Pr2âˆ’xCexCuO4 | 10.1103/physrevb.87.024506 | C R Rotundu, V V Struzhkin, M S Somayazulu, S Sinogeikin, Russell J Hemley, R L Greene | American Physical Society (APS) | Physical Review B | 2013
61ba973856f16aed29c50d67 | YBCO | 1347225342 | YBCO | [7 empty] | 20 K |  |  | body | paragraph | 7549795ec6 | 2D orbital-like magnetic order in La 2âˆ’x Sr x CuO 4 |  | V BalÃ©dent, B FauquÃ©, Y Sidis, N B Christensen, S PailhÃ¨s, K Conder, E Pomjakushina, J Mesot, P Bourges |  |  | 2010
61ba973856f16aed29c50d68 | x=1/8 | -41127857 | [7 empty] | x=1/8 | 20 K |  |  | body | paragraph | 7549795ec6 | 2D orbital-like magnetic order in La 2âˆ’x Sr x CuO 4 |  | V BalÃ©dent, B FauquÃ©, Y Sidis, N B Christensen, S PailhÃ¨s, K Conder, E Pomjakushina, J Mesot, P Bourges |  |  | 2010
61ba97392c886f0fe6c50d35 | Al | 687331793 |  | Al |  |  | Alloys |  |  |  | 1.1 K |  |  | body | paragraph | 38e8dd5109 | Dielectric surface loss in superconducting resonators with flux-trapping holes | 10.1088/0953-2048/29/10/104006 | B Chiaro, A Megrant, A Dunsworth, Z Chen, R Barends, B Campbell, Y Chen, A Fowler, I C Hoi, E Jeffrey, J Kelly, J Mutus, C Neill, P J J Oâ€™malley, C Quintana, P Roushan, D Sank, A Vainsencher, J Wenner, T C White, John M Martinis | IOP Publishing | Superconductor Science and Technology | 2017
61ba9739a5c5381c2ec50d57 | MgB 2 | 1482876742 |  | MgB 2 |  |  | Alloys, Borides |  |  |  | 20K | resistivity |  | body | paragraph | 40c9376849 | Effects of stoichiometry, purity, etching and distilling on resistance of MgB2 pellets and wire segments | 10.1016/s0921-4534(02)01840-3 | R A Ribeiro, S L Budâ€™ko, C Petrovic, P C Canfield | Elsevier BV | Physica C: Superconductivity | 2002
61ba9739783c1e8128c50d4f | optimally doped Bi2Sr2âˆ’xLaxCuO 6+Î´ | -1754279782 |  | Bi2Sr2âˆ’xLaxCuO 6+Î´ | optimally doped |  | Alloys |  |  |  | 29 K |  |  | body | paragraph | ebe41fbb2f | Peculiarities of the Spectrum of Strongly Correlated Electrons | 10.1007/978-94-010-0544-9_11 | A Sherman, M Schreiber | Springer Netherlands |  | 2001
61ba973920fc3eae4bc50d5f | Ba 1-x K x BiO | 616407199 |  | Ba 1-x K x BiO |  |  | Oxides |  |  |  | 30 K |  |  | body | paragraph | ac41983e76 | Chemistry and high temperature superconductivity | 10.1039/c0jm03274c | J Paul Attfield | Royal Society of Chemistry (RSC) | Journal of Materials Chemistry | 2011
61ba973920fc3eae4bc50d60 | Ca 5 C 60 | -2078263198 |  | Ca 5 C 60 |  |  | Carbides |  |  |  | 8 K |  |  | body | paragraph | ac41983e76 | Chemistry and high temperature superconductivity | 10.1039/c0jm03274c | J Paul Attfield | Royal Society of Chemistry (RSC) | Journal of Materials Chemistry | 2011
61ba973920fc3eae4bc50d61 | MgB 2 | 1388532736 |  | MgB 2 |  |  | Alloys, Borides |  |  |  | 39 K |  |  | body | paragraph | ac41983e76 | Chemistry and high temperature superconductivity | 10.1039/c0jm03274c | J Paul Attfield | Royal Society of Chemistry (RSC) | Journal of Materials Chemistry | 2011
61ba973920fc3eae4bc50d62 | Li 0.48 (THF) y HfNCl containing cointercalated tetrahydrofuran solvent (THF) | -72725601 | THF | Li 0.48 (THF) y | HfNCl containing cointercalated tetrahydrofuran solvent |  | Hydrides, Fluorides |  |  |  | 25.5 9 K |  |  | body | figure | ac41983e76 | Chemistry and high temperature superconductivity | 10.1039/c0jm03274c | J Paul Attfield | Royal Society of Chemistry (RSC) | Journal of Materials Chemistry | 2011
61ba973920fc3eae4bc50d63 | La 0.85 Sr 0.15 FeAsO | -1701890183 |  | La 0.85 Sr 0.15 FeAsO |  |  | Iron-pnictides, Oxides, Pnictides |  |  |  | 25 K |  |  | body | figure | ac41983e76 | Chemistry and high temperature superconductivity | 10.1039/c0jm03274c | J Paul Attfield | Royal Society of Chemistry (RSC) | Journal of Materials Chemistry | 2011
61ba973920fc3eae4bc50d64 | LiFeP | -1023555066 |  | LiFeP |  |  | Iron-pnictides, Pnictides |  |  |  | 5 K |  |  | body | figure | ac41983e76 | Chemistry and high temperature superconductivity | 10.1039/c0jm03274c | J Paul Attfield | Royal Society of Chemistry (RSC) | Journal of Materials Chemistry | 2011
61ba973920fc3eae4bc50d65 | PuCoGa 5 | -1237929193 |  | PuCoGa 5 |  |  | Alloys |  |  |  | 18 K |  |  | body | paragraph | ac41983e76 | Chemistry and high temperature superconductivity | 10.1039/c0jm03274c | J Paul Attfield | Royal Society of Chemistry (RSC) | Journal of Materials Chemistry | 2011
61ba973920fc3eae4bc50d66 | optimally doped HgBa 2 CuO 4+Î´ (Î´ = 0.08) | -310816829 |  | HgBa 2 CuO 4+Î´ | optimally doped |  | Alloys |  |  | Î´=0.08 | 98 K |  |  | body | paragraph | ac41983e76 | Chemistry and high temperature superconductivity | 10.1039/c0jm03274c | J Paul Attfield | Royal Society of Chemistry (RSC) | Journal of Materials Chemistry | 2011
61ba973920fc3eae4bc50d67 | MgB 2 | 1375044978 |  | MgB 2 |  |  | Alloys, Borides |  |  |  | 1 K |  |  | body | figure | ac41983e76 | Chemistry and high temperature superconductivity | 10.1039/c0jm03274c | J Paul Attfield | Royal Society of Chemistry (RSC) | Journal of Materials Chemistry | 2011
61ba973920fc3eae4bc50d68 | LaFePO | 1791166046 |  | LaFePO |  |  | Iron-pnictides, Oxides, Pnictides |  |  |  | 6.6 K |  |  | body | figure | ac41983e76 | Chemistry and high temperature superconductivity | 10.1039/c0jm03274c | J Paul Attfield | Royal Society of Chemistry (RSC) | Journal of Materials Chemistry | 2011
61ba973920fc3eae4bc50d69 | HgBa 2 Ca 2 Cu 3 O 8+Î´ | -1849052288 |  | HgBa 2 Ca 2 Cu 3 O 8+Î´ |  |  | Alloys |  |  |  | 138 K |  |  | body | paragraph | ac41983e76 | Chemistry and high temperature superconductivity | 10.1039/c0jm03274c | J Paul Attfield | Royal Society of Chemistry (RSC) | Journal of Materials Chemistry | 2011
61ba973920fc3eae4bc50d6a | mercury | 1675832285 | mercury | Hg | [6 empty] | 23 K |  |  | body | paragraph | ac41983e76 | Chemistry and high temperature superconductivity | 10.1039/c0jm03274c | J Paul Attfield | Royal Society of Chemistry (RSC) | Journal of Materials Chemistry | 2011
61ba973920fc3eae4bc50d6b | Fe 1+x Se 0.6 Te 0.4 | -594033675 |  | Fe 1+x Se 0.6 Te 0.4 |  |  | Alloys |  |  |  | 14 K |  |  | body | figure | ac41983e76 | Chemistry and high temperature superconductivity | 10.1039/c0jm03274c | J Paul Attfield | Royal Society of Chemistry (RSC) | Journal of Materials Chemistry | 2011
61ba973920fc3eae4bc50d6c | Na x HfNCl | 107426396 |  | Na x HfNCl |  |  | Nitrides |  |  |  | 24 and 20 K |  |  | body | figure | ac41983e76 | Chemistry and high temperature superconductivity | 10.1039/c0jm03274c | J Paul Attfield | Royal Society of Chemistry (RSC) | Journal of Materials Chemistry | 2011
61ba973920fc3eae4bc50d6d | SmFeAsO 1-x F x | -2045494486 |  | SmFeAsO 1-x F x |  |  | Iron-pnictides, Pnictides, Oxides, Fluorides |  |  |  | 55 K |  |  | body | figure | ac41983e76 | Chemistry and high temperature superconductivity | 10.1039/c0jm03274c | J Paul Attfield | Royal Society of Chemistry (RSC) | Journal of Materials Chemistry | 2011
61ba973920fc3eae4bc50d6e | Nb 3 Ge | -2028867563 |  | Nb 3 Ge |  |  | Alloys |  |  |  | 23 K |  | ambient pressure | body | paragraph | ac41983e76 | Chemistry and high temperature superconductivity | 10.1039/c0jm03274c | J Paul Attfield | Royal Society of Chemistry (RSC) | Journal of Materials Chemistry | 2011
61ba973920fc3eae4bc50d6f | Ba-doped La 2 CuO 4 | -1648535678 |  | La 2 CuO 4 | Ba |  | Oxides, Cuprates |  |  |  | 35 K |  |  | body | paragraph | ac41983e76 | Chemistry and high temperature superconductivity | 10.1039/c0jm03274c | J Paul Attfield | Royal Society of Chemistry (RSC) | Journal of Materials Chemistry | 2011
61ba973920fc3eae4bc50d70 | Fe excess x = 0.01 | -415888140 |  |  | Fe |  |  |  |  | x=0.01 | 9 K |  |  | body | figure | ac41983e76 | Chemistry and high temperature superconductivity | 10.1039/c0jm03274c | J Paul Attfield | Royal Society of Chemistry (RSC) | Journal of Materials Chemistry | 2011
61ba973920fc3eae4bc50d71 | LiFeAs | 160753609 |  | LiFeAs |  |  | Iron-pnictides, Pnictides |  |  |  | 18 K |  |  | body | figure | ac41983e76 | Chemistry and high temperature superconductivity | 10.1039/c0jm03274c | J Paul Attfield | Royal Society of Chemistry (RSC) | Journal of Materials Chemistry | 2011
61ba973920fc3eae4bc50d72 | K 3 C 60 | -72345128 |  | K 3 C 60 |  |  | Carbides |  |  |  | 19 K |  |  | body | paragraph | ac41983e76 | Chemistry and high temperature superconductivity | 10.1039/c0jm03274c | J Paul Attfield | Royal Society of Chemistry (RSC) | Journal of Materials Chemistry | 2011
61ba973920fc3eae4bc50d73 | Nb 3 Ge | -2001930009 |  | Nb 3 Ge |  |  | Alloys |  |  |  | 23 K |  | ambient pressure | header | abstract | ac41983e76 | Chemistry and high temperature superconductivity | 10.1039/c0jm03274c | J Paul Attfield | Royal Society of Chemistry (RSC) | Journal of Materials Chemistry | 2011
61ba973920fc3eae4bc50d74 | Bi | -417464017 |  | Bi |  |  | Alloys |  |  |  | 13 K |  |  | body | paragraph | ac41983e76 | Chemistry and high temperature superconductivity | 10.1039/c0jm03274c | J Paul Attfield | Royal Society of Chemistry (RSC) | Journal of Materials Chemistry | 2011
61ba973920fc3eae4bc50d75 | MgB 2 | 1359643654 |  | MgB 2 |  |  | Alloys, Borides |  |  |  | up to 41 K |  |  | body | paragraph | ac41983e76 | Chemistry and high temperature superconductivity | 10.1039/c0jm03274c | J Paul Attfield | Royal Society of Chemistry (RSC) | Journal of Materials Chemistry | 2011
61ba973920fc3eae4bc50d76 | Ba 0.6 K 0.4 Fe 2 As 2 | 76178602 |  | Ba 0.6 K 0.4 Fe 2 As 2 |  |  | Iron-pnictides, Pnictides |  |  |  | 18 K |  |  | body | figure | ac41983e76 | Chemistry and high temperature superconductivity | 10.1039/c0jm03274c | J Paul Attfield | Royal Society of Chemistry (RSC) | Journal of Materials Chemistry | 2011
61ba973920fc3eae4bc50d77 | RbCs 2 C 60 | -1000268559 |  | RbCs 2 C 60 |  |  | Carbides |  |  |  | 33 K |  |  | body | paragraph | ac41983e76 | Chemistry and high temperature superconductivity | 10.1039/c0jm03274c | J Paul Attfield | Royal Society of Chemistry (RSC) | Journal of Materials Chemistry | 2011
61ba973920fc3eae4bc50d78 | Nb 3 Ge | -1795910272 |  | Nb 3 Ge |  |  | Alloys |  |  |  | 23 K |  |  | body | paragraph | ac41983e76 | Chemistry and high temperature superconductivity | 10.1039/c0jm03274c | J Paul Attfield | Royal Society of Chemistry (RSC) | Journal of Materials Chemistry | 2011
61ba973920fc3eae4bc50d79 | Nb 3 Ge | -1795910272 |  | Nb 3 Ge |  |  | Alloys |  |  |  | 138 K |  |  | body | paragraph | ac41983e76 | Chemistry and high temperature superconductivity | 10.1039/c0jm03274c | J Paul Attfield | Royal Society of Chemistry (RSC) | Journal of Materials Chemistry | 2011
61ba973920fc3eae4bc50d7a | Nb 3 Ge | -2023083316 |  | Nb 3 Ge |  |  | Alloys |  |  |  | 23 K |  |  | body | figure | ac41983e76 | Chemistry and high temperature superconductivity | 10.1039/c0jm03274c | J Paul Attfield | Royal Society of Chemistry (RSC) | Journal of Materials Chemistry | 2011
61ba973920fc3eae4bc50d7b | BaBi 1-x Pb x O 3 doped | 1778515768 |  | BaBi 1-x Pb x O 3 |  |  | Oxides |  |  |  | 13 K |  |  | body | paragraph | ac41983e76 | Chemistry and high temperature superconductivity | 10.1039/c0jm03274c | J Paul Attfield | Royal Society of Chemistry (RSC) | Journal of Materials Chemistry | 2011
61ba973920fc3eae4bc50d7c | Sr 1-x Rb x BiO 3 | -499933572 |  | Sr 1-x Rb x BiO 3 |  |  | Oxides |  |  |  | 12 and 13 K |  |  | body | paragraph | ac41983e76 | Chemistry and high temperature superconductivity | 10.1039/c0jm03274c | J Paul Attfield | Royal Society of Chemistry (RSC) | Journal of Materials Chemistry | 2011
61ba973920fc3eae4bc50d7d | YPd 2 B 2 C | 1550008195 |  | YPd 2 B 2 C |  |  | Carbides, Borides |  |  |  | 23 K |  |  | body | figure | ac41983e76 | Chemistry and high temperature superconductivity | 10.1039/c0jm03274c | J Paul Attfield | Royal Society of Chemistry (RSC) | Journal of Materials Chemistry | 2011
61ba9739e4552e90a8c50d30 | FeSe | 1380963698 |  | FeSe |  |  | Iron-chalcogenides, Chalcogenides |  |  |  | 8 K |  |  | body | paragraph | 288a2585b0 | The energy gap of the compound F eSe 0.5 T e 0.5 determined by specific heat and point contact spectroscopy |  | Roberto Escudero, Rodolfo E LÃ³pez-Romero |  |  | 2015
61ba973a2b9a12e3d2c50d54 | submicron Bi-2212 | 889778363 | Bi-2212 | [7 empty] | 89 K |  |  | body | paragraph | b3dc779a5c | Tunneling spectra of submicron Bi2Sr2CaCu2O8+ Î´ intrinsic Josephson junctions: evolution from superconducting gap to pseudogap | 10.1140/epjb/e2009-00299-7 | S P Zhao, X B Zhu, H Tang | Springer Science and Business Media LLC | The European Physical Journal B | 2009
61ba973a2b9a12e3d2c50d55 | under- doped Bi-2212 | 2008899754 | Bi-2212 |  | under- doped | [5 empty] | 83 K |  |  | body | paragraph | b3dc779a5c | Tunneling spectra of submicron Bi2Sr2CaCu2O8+ Î´ intrinsic Josephson junctions: evolution from superconducting gap to pseudogap | 10.1140/epjb/e2009-00299-7 | S P Zhao, X B Zhu, H Tang | Springer Science and Business Media LLC | The European Physical Journal B | 2009
61ba973b5ad933a7cac50d2e | SNSPD | 997370676 | SNSPD | [7 empty] | 3.7 K |  |  | body | figure | 163ec7d578 | Detecting single infrared photons with 93% system efficiency | 10.1038/nphoton.2013.13 | F Marsili, V B Verma, J A Stern, S Harrington, A E Lita, T Gerrits, I Vayshenker, B Baek, M D Shaw, R P Mirin, S W Nam | Springer Science and Business Media LLC | Nature Photonics | 2013
61ba973b07932c08a9c50d7d | SrFe 1.57 Ir 0.43 As 2 | 275288492 |  | SrFe 1.57 Ir 0.43 As 2 |  |  | Iron-pnictides, Pnictides |  |  |  | 25 K |  |  | body | paragraph | b783082694 | Microstructure and superconductivity of Ir-doped BaFe2As2 superconductor | 10.1063/1.3290983 | X L Wang, H Y Shi, X W Yan, Y C Yuan, Z-Y Lu, X Q Wang, T-S Zhao | AIP Publishing | Applied Physics Letters | 2010
61ba973b07932c08a9c50d7e | x=0.10 | -1583148201 | [7 empty] | x=0.10 | 28 K |  |  | header | abstract | b783082694 | Microstructure and superconductivity of Ir-doped BaFe2As2 superconductor | 10.1063/1.3290983 | X L Wang, H Y Shi, X W Yan, Y C Yuan, Z-Y Lu, X Q Wang, T-S Zhao | AIP Publishing | Applied Physics Letters | 2010
61ba973b07932c08a9c50d7f | Ir-doped BaFe 2 As 2 | -1552067695 |  | BaFe 2 As 2 | Ir |  | Iron-pnictides, Pnictides |  |  |  | 28 K |  |  | body | paragraph | b783082694 | Microstructure and superconductivity of Ir-doped BaFe2As2 superconductor | 10.1063/1.3290983 | X L Wang, H Y Shi, X W Yan, Y C Yuan, Z-Y Lu, X Q Wang, T-S Zhao | AIP Publishing | Applied Physics Letters | 2010
61ba973b07932c08a9c50d80 | (Ba, K)Fe 2 As 2 | 782833359 |  | (Ba, K)Fe 2 As 2 |  |  | Alloys |  |  |  | 28 K |  |  | body | paragraph | b783082694 | Microstructure and superconductivity of Ir-doped BaFe2As2 superconductor | 10.1063/1.3290983 | X L Wang, H Y Shi, X W Yan, Y C Yuan, Z-Y Lu, X Q Wang, T-S Zhao | AIP Publishing | Applied Physics Letters | 2010
61ba973b07932c08a9c50d81 | (Ba, K)Fe 2 As 2 | 782833359 |  | (Ba, K)Fe 2 As 2 |  |  | Alloys |  |  |  | 22 K |  |  | body | paragraph | b783082694 | Microstructure and superconductivity of Ir-doped BaFe2As2 superconductor | 10.1063/1.3290983 | X L Wang, H Y Shi, X W Yan, Y C Yuan, Z-Y Lu, X Q Wang, T-S Zhao | AIP Publishing | Applied Physics Letters | 2010
61ba973b07932c08a9c50d82 | Co-doped AFe 2 As 2 (A = Sr, Ba) | -253563172 |  | AFe 2 As 2 | Co |  | Iron-pnictides, Pnictides |  |  | A=Sr, Ba | 38 K |  |  | body | paragraph | b783082694 | Microstructure and superconductivity of Ir-doped BaFe2As2 superconductor | 10.1063/1.3290983 | X L Wang, H Y Shi, X W Yan, Y C Yuan, Z-Y Lu, X Q Wang, T-S Zhao | AIP Publishing | Applied Physics Letters | 2010
61ba973b07932c08a9c50d83 | x = 0.15 Ir-doping | 1741416911 | [7 empty] | x=0.15 | 27 K |  |  | body | paragraph | b783082694 | Microstructure and superconductivity of Ir-doped BaFe2As2 superconductor | 10.1063/1.3290983 | X L Wang, H Y Shi, X W Yan, Y C Yuan, Z-Y Lu, X Q Wang, T-S Zhao | AIP Publishing | Applied Physics Letters | 2010
61ba973b07932c08a9c50d84 | electron-doped AFe 2 As 2 -type (A = Ca, Sr, and Ba) | 1381159852 |  | AFe 2 As 2 | electron-doped |  | Iron-pnictides, Pnictides |  |  | A=Ca, Sr, Ba | 28 K |  |  | body | figure | b783082694 | Microstructure and superconductivity of Ir-doped BaFe2As2 superconductor | 10.1063/1.3290983 | X L Wang, H Y Shi, X W Yan, Y C Yuan, Z-Y Lu, X Q Wang, T-S Zhao | AIP Publishing | Applied Physics Letters | 2010
61ba973b07932c08a9c50d85 | BaFe 1.886 Rh 0.114 As 2 | 795662320 |  | BaFe 1.886 Rh 0.114 As 2 |  |  | Iron-pnictides, Pnictides |  |  |  | 24 K |  |  | body | paragraph | b783082694 | Microstructure and superconductivity of Ir-doped BaFe2As2 superconductor | 10.1063/1.3290983 | X L Wang, H Y Shi, X W Yan, Y C Yuan, Z-Y Lu, X Q Wang, T-S Zhao | AIP Publishing | Applied Physics Letters | 2010
61ba973b07932c08a9c50d86 | Ba(Fe, Co) 2 As 2 | 1355007879 |  | Ba(Fe, Co) 2 As 2 |  |  | Alloys |  |  |  | 22 K |  |  | body | paragraph | b783082694 | Microstructure and superconductivity of Ir-doped BaFe2As2 superconductor | 10.1063/1.3290983 | X L Wang, H Y Shi, X W Yan, Y C Yuan, Z-Y Lu, X Q Wang, T-S Zhao | AIP Publishing | Applied Physics Letters | 2010
61ba973b07932c08a9c50d87 | Th-doped GdFeAsO | 1981096601 |  | GdFeAsO | Th |  | Iron-pnictides, Oxides, Pnictides |  |  |  | 55-56 K |  |  | body | paragraph | b783082694 | Microstructure and superconductivity of Ir-doped BaFe2As2 superconductor | 10.1063/1.3290983 | X L Wang, H Y Shi, X W Yan, Y C Yuan, Z-Y Lu, X Q Wang, T-S Zhao | AIP Publishing | Applied Physics Letters | 2010
61ba973b07932c08a9c50d88 | x = 0.10 | -1124065949 | [7 empty] | x=0.10 | 27.4 K |  |  | body | figure | b783082694 | Microstructure and superconductivity of Ir-doped BaFe2As2 superconductor | 10.1063/1.3290983 | X L Wang, H Y Shi, X W Yan, Y C Yuan, Z-Y Lu, X Q Wang, T-S Zhao | AIP Publishing | Applied Physics Letters | 2010
61ba973b07932c08a9c50d89 | x = 0.10, 0.15, and 0.20 | 1543574205 | [7 empty] | x=0.10, 0.15, 0.20 | 24.7 K | Ï (T) |  | body | figure | b783082694 | Microstructure and superconductivity of Ir-doped BaFe2As2 superconductor | 10.1063/1.3290983 | X L Wang, H Y Shi, X W Yan, Y C Yuan, Z-Y Lu, X Q Wang, T-S Zhao | AIP Publishing | Applied Physics Letters | 2010
61ba973b07932c08a9c50d8a | electron-doped AFe 2 As 2 -type (A=Ca, Sr, and Ba) | -1679553604 |  | AFe 2 As 2 | electron-doped |  | Iron-pnictides, Pnictides |  |  | A=Ca, Sr, Ba | 28 K |  |  | header | abstract | b783082694 | Microstructure and superconductivity of Ir-doped BaFe2As2 superconductor | 10.1063/1.3290983 | X L Wang, H Y Shi, X W Yan, Y C Yuan, Z-Y Lu, X Q Wang, T-S Zhao | AIP Publishing | Applied Physics Letters | 2010
61ba973b07932c08a9c50d8b | x = 0.10 | -1272332867 | [7 empty] | x=0.10 | 28 K |  |  | body | paragraph | b783082694 | Microstructure and superconductivity of Ir-doped BaFe2As2 superconductor | 10.1063/1.3290983 | X L Wang, H Y Shi, X W Yan, Y C Yuan, Z-Y Lu, X Q Wang, T-S Zhao | AIP Publishing | Applied Physics Letters | 2010
61ba973b07932c08a9c50d8c | x = 0.15 Co-doping | -455459364 | [7 empty] | x=0.15 | 10 K |  |  | body | paragraph | b783082694 | Microstructure and superconductivity of Ir-doped BaFe2As2 superconductor | 10.1063/1.3290983 | X L Wang, H Y Shi, X W Yan, Y C Yuan, Z-Y Lu, X Q Wang, T-S Zhao | AIP Publishing | Applied Physics Letters | 2010
61ba973b07932c08a9c50d8d | electron-doped A(Fe, M) 2 As 2 -type (A = Ca, Sr, and Ba) | 1990956445 | A(Fe, M |  | electron-doped |  |  |  |  | A=Ca, Sr, Ba | 28 K |  |  | body | paragraph | b783082694 | Microstructure and superconductivity of Ir-doped BaFe2As2 superconductor | 10.1063/1.3290983 | X L Wang, H Y Shi, X W Yan, Y C Yuan, Z-Y Lu, X Q Wang, T-S Zhao | AIP Publishing | Applied Physics Letters | 2010
61ba973bc0bff55f4cc50d49 | Sm- Phenanthrene | 699248636 | Sm- Phenanthrene | [7 empty] | 6.0 K |  |  | body | figure | 5bce1b0c67 | Enhanced superconductivity by rare-earth metal doping in phenanthrene | 10.1088/0953-8984/24/34/345701 | X F Wang, X G Luo, J J Ying, Z J Xiang, S L Zhang, R R Zhang, Y H Zhang, Y J Yan, A F Wang, P Cheng, G J Ye, X H Chen | IOP Publishing | Journal of Physics: Condensed Matter | 2012
61ba973bc0bff55f4cc50d4a | (BEDT- TTF) 2 CuN(CN) 2 Cl | -814521311 |  | (BEDT- TTF) 2 CuN(CN) 2 Cl |  |  | Alloys |  |  |  | 12.8 K |  | 0.3 kbar pressure | body | figure | 5bce1b0c67 | Enhanced superconductivity by rare-earth metal doping in phenanthrene | 10.1088/0953-8984/24/34/345701 | X F Wang, X G Luo, J J Ying, Z J Xiang, S L Zhang, R R Zhang, Y H Zhang, Y J Yan, A F Wang, P Cheng, G J Ye, X H Chen | IOP Publishing | Journal of Physics: Condensed Matter | 2012
61ba973bc0bff55f4cc50d4b | sub- sequently the potassium-doped 1,2:8,9-dibenzopentacene | -926337598 | 1,2:8,9-dibenzopentacene |  | potassium | [5 empty] | 31 K |  |  | body | figure | 5bce1b0c67 | Enhanced superconductivity by rare-earth metal doping in phenanthrene | 10.1088/0953-8984/24/34/345701 | X F Wang, X G Luo, J J Ying, Z J Xiang, S L Zhang, R R Zhang, Y H Zhang, Y J Yan, A F Wang, P Cheng, G J Ye, X H Chen | IOP Publishing | Journal of Physics: Condensed Matter | 2012
61ba973bc0bff55f4cc50d4c | La-and Sm-doped phenanthrene powder samples | -889179100 |  |  | Sm | powder |  |  |  |  | 6 K |  |  | header | abstract | 5bce1b0c67 | Enhanced superconductivity by rare-earth metal doping in phenanthrene | 10.1088/0953-8984/24/34/345701 | X F Wang, X G Luo, J J Ying, Z J Xiang, S L Zhang, R R Zhang, Y H Zhang, Y J Yan, A F Wang, P Cheng, G J Ye, X H Chen | IOP Publishing | Journal of Physics: Condensed Matter | 2012
61ba973bc0bff55f4cc50d4d | Cs 3 C 60 | 401018628 |  | Cs 3 C 60 |  |  | Carbides |  |  |  | 38 K |  | 12 kbar | body | figure | 5bce1b0c67 | Enhanced superconductivity by rare-earth metal doping in phenanthrene | 10.1088/0953-8984/24/34/345701 | X F Wang, X G Luo, J J Ying, Z J Xiang, S L Zhang, R R Zhang, Y H Zhang, Y J Yan, A F Wang, P Cheng, G J Ye, X H Chen | IOP Publishing | Journal of Physics: Condensed Matter | 2012
61ba973c7c13e4f711c50d31 | FeSe | 1380963698 |  | FeSe |  |  | Iron-chalcogenides, Chalcogenides |  |  |  | 8.5 to 36.7 K |  | 8.9 GPa | body | paragraph | ea4137b66f | Superconductivity induced in iron telluride films by low-temperature oxygen incorporation | 10.1103/physrevb.82.020508 | Yuefeng F Nie, Donald Telesca, Joseph I Budnick, Boris Sinkovic, Barrett O Wells | American Physical Society (APS) | Physical Review B | 2010
61ba973c7c13e4f711c50d32 | FeTe films | -1977488012 |  | FeTe |  | films | Iron-chalcogenides, Chalcogenides |  |  |  | 10 K |  |  | body | paragraph | ea4137b66f | Superconductivity induced in iron telluride films by low-temperature oxygen incorporation | 10.1103/physrevb.82.020508 | Yuefeng F Nie, Donald Telesca, Joseph I Budnick, Boris Sinkovic, Barrett O Wells | American Physical Society (APS) | Physical Review B | 2010
61ba973c7c13e4f711c50d33 | FeTe films annealed in N 2 | 1696818479 |  | FeTe |  | films | Iron-chalcogenides, Chalcogenides | films |  |  | down to 2 K |  |  | body | paragraph | ea4137b66f | Superconductivity induced in iron telluride films by low-temperature oxygen incorporation | 10.1103/physrevb.82.020508 | Yuefeng F Nie, Donald Telesca, Joseph I Budnick, Boris Sinkovic, Barrett O Wells | American Physical Society (APS) | Physical Review B | 2010
61ba973c7c13e4f711c50d34 | O 2 | -682647045 |  | O 2 |  |  | Oxides |  |  |  | 10 K |  |  | body | paragraph | ea4137b66f | Superconductivity induced in iron telluride films by low-temperature oxygen incorporation | 10.1103/physrevb.82.020508 | Yuefeng F Nie, Donald Telesca, Joseph I Budnick, Boris Sinkovic, Barrett O Wells | American Physical Society (APS) | Physical Review B | 2010
61ba973c7c13e4f711c50d35 | FeTe films | -1856196610 |  | FeTe |  | films | Iron-chalcogenides, Chalcogenides |  |  |  | 10 K |  |  | body |  | ea4137b66f | Superconductivity induced in iron telluride films by low-temperature oxygen incorporation | 10.1103/physrevb.82.020508 | Yuefeng F Nie, Donald Telesca, Joseph I Budnick, Boris Sinkovic, Barrett O Wells | American Physical Society (APS) | Physical Review B | 2010
61ba973c2227d4ac07c50d2e | KNi 2 Se 2 | 518255153 |  | KNi 2 Se 2 |  |  | Chalcogenides |  |  |  | 0.8 K |  |  | body | paragraph | c0c3256002 | Lattice dynamics of KNi2Se2 | 10.1103/physrevb.87.144305 | N LazareviÄ‡, M RadonjiÄ‡, M Å Ä‡epanoviÄ‡, Hechang Lei, D TanaskoviÄ‡, C Petrovic, Z V PopoviÄ‡ | American Physical Society (APS) | Physical Review B | 2016
61ba973d2a711de29cc50d1f | Ca 3 Rh 4 Sn 13 | 701478874 |  | Ca 3 Rh 4 Sn 13 |  |  | Alloys |  |  |  | 8K |  |  | body | paragraph | 51dfb5e90e | Phase behavior of type-II superconductors with quenched point pinning disorder: A phenomenological proposal | 10.1103/physrevb.65.104527 | Gautam I Menon | American Physical Society (APS) | Physical Review B | 2011
61ba973d2a711de29cc50d20 | Nd 1.85 Ce 0.15 CuO 4âˆ’Î´ crystal | -1562439646 |  | Nd 1.85 Ce 0.15 CuO 4âˆ’Î´ |  | crystal | Oxides, Cuprates |  |  |  | 23 K | magnetization |  | body | paragraph | 51dfb5e90e | Phase behavior of type-II superconductors with quenched point pinning disorder: A phenomenological proposal | 10.1103/physrevb.65.104527 | Gautam I Menon | American Physical Society (APS) | Physical Review B | 2011
61ba973d2a711de29cc50d21 | 2H-NbSe 2 | -354720084 |  | 2H-NbSe 2 |  |  | Alloys |  |  |  | 7K |  |  | body | figure | 51dfb5e90e | Phase behavior of type-II superconductors with quenched point pinning disorder: A phenomenological proposal | 10.1103/physrevb.65.104527 | Gautam I Menon | American Physical Society (APS) | Physical Review B | 2011
61ba973d2a711de29cc50d22 | y â‰ƒ 6.92 | -25702021 | [7 empty] | y=6.92 | 93K |  |  | body | paragraph | 51dfb5e90e | Phase behavior of type-II superconductors with quenched point pinning disorder: A phenomenological proposal | 10.1103/physrevb.65.104527 | Gautam I Menon | American Physical Society (APS) | Physical Review B | 2011
61ba973d2a711de29cc50d23 | CeRu 2 | 561490400 |  | CeRu 2 |  |  | Alloys |  |  |  | 6.1K |  |  | body | paragraph | 51dfb5e90e | Phase behavior of type-II superconductors with quenched point pinning disorder: A phenomenological proposal | 10.1103/physrevb.65.104527 | Gautam I Menon | American Physical Society (APS) | Physical Review B | 2011
61ba973d2a711de29cc50d24 | Yb 3 Rh 4 Sn 13 | -1364618929 |  | Yb 3 Rh 4 Sn 13 |  |  | Alloys |  |  |  | 7.6K |  |  | body | paragraph | 51dfb5e90e | Phase behavior of type-II superconductors with quenched point pinning disorder: A phenomenological proposal | 10.1103/physrevb.65.104527 | Gautam I Menon | American Physical Society (APS) | Physical Review B | 2011
61ba973d2a711de29cc50d25 | Ba)BiO 3 | -1594723686 |  | Ba)BiO 3 |  |  | Alloys |  |  |  | 30K |  |  | body | paragraph | 51dfb5e90e | Phase behavior of type-II superconductors with quenched point pinning disorder: A phenomenological proposal | 10.1103/physrevb.65.104527 | Gautam I Menon | American Physical Society (APS) | Physical Review B | 2011
61ba973d2a711de29cc50d26 | layered dichalcogenide 2H-NbSe 2 | 143979940 | layered dichalcogenide 2H-NbSe 2 | (layereddichalcogenide2)H-NbSe2 |  |  | Alloys |  |  |  | 7.2K |  |  | body | paragraph | 51dfb5e90e | Phase behavior of type-II superconductors with quenched point pinning disorder: A phenomenological proposal | 10.1103/physrevb.65.104527 | Gautam I Menon | American Physical Society (APS) | Physical Review B | 2011
61ba973d2a711de29cc50d27 | YNi 2 B 2 C | 687618765 |  | YNi 2 B 2 C |  |  | Carbides, Borides |  |  |  | 15.5K |  |  | body | paragraph | 51dfb5e90e | Phase behavior of type-II superconductors with quenched point pinning disorder: A phenomenological proposal | 10.1103/physrevb.65.104527 | Gautam I Menon | American Physical Society (APS) | Physical Review B | 2011
61ba973d2a711de29cc50d28 | y â‰ƒ 7 | 455874260 | [7 empty] | y=7 | 87.5K |  |  | body | paragraph | 51dfb5e90e | Phase behavior of type-II superconductors with quenched point pinning disorder: A phenomenological proposal | 10.1103/physrevb.65.104527 | Gautam I Menon | American Physical Society (APS) | Physical Review B | 2011
61ba973d2a711de29cc50d29 | 2H-NbSe 2 | -323910406 |  | 2H-NbSe 2 |  |  | Alloys |  |  |  | 7K |  |  | body | paragraph | 51dfb5e90e | Phase behavior of type-II superconductors with quenched point pinning disorder: A phenomenological proposal | 10.1103/physrevb.65.104527 | Gautam I Menon | American Physical Society (APS) | Physical Review B | 2011
61ba973dd52116ffe1c50d43 | FeSe films [12] epitaxially grown on SrTiO 3 substrates | -1638925612 |  | FeSe |  | films | Iron-chalcogenides, Chalcogenides |  | SrTiO 3 |  | 77 K |  |  | body | paragraph | e40647dd75 | Comparison of band structure and superconductivity in FeSe 0.5 Te 0.5 and FeS | 10.1088/1674-1056/26/12/127401 | Yang Yang, Shi-Quan Feng, Yuan-Yuan Xiang, Hong-Yan Lu, Wan-Sheng Wang | IOP Publishing | Chinese Physics B | 2015
61ba973d0cb3d3a5e6c50d38 | Sr 2 RuO 4 | 1492041604 |  | Sr 2 RuO 4 |  |  | Oxides |  |  |  | 1.5K |  |  | body | paragraph | 9abb59a1f7 | Effect of Spinâ€“Orbit Interaction in Spin-Triplet Superconductor: Structure ofd-Vector and Anomalous17O-NQR Relaxation in Sr2RuO4 | 10.1143/jpsj.79.024714 | Kazumasa Miyake | Physical Society of Japan | Journal of the Physical Society of Japan | 2010
61ba973dab9e3e9324c50d29 | Y BCO | 864017343 | Y BCO | Y | [6 empty] | 93 K |  |  | body | figure | 0bd08d506e | Vortex trapping and expulsion in thin-filmYBa2Cu3O7âˆ’Î´strips | 10.1103/physrevb.77.134504 | K H Kuit, J R Kirtley, W Van Der Veur, C G Molenaar, F J G Roesthuis, A G P Troeman, J R Clem, H Hilgenkamp, H Rogalla, J Flokstra | American Physical Society (APS) | Physical Review B | 2013
61ba973d56f16aed29c50d6a | amorphous Zr 30 Cu 70 | 1536049310 |  | Zr 30 Cu 70 |  |  | Alloys |  |  |  | 95 mK |  |  | body | paragraph | d924ebf4fd | Strain dependence of the acoustic properties of amorphous metals below 1 K: Evidence for the interaction between tunneling states | 10.1103/physrevb.65.180201 | R KÃ¶nig, M A Ramos, I Usherov-Marshak, J Arcas-Guijarro, A Hernando-MaÃ±eru, P Esquinazi | American Physical Society (APS) | Physical Review B | 2013
61ba973d56f16aed29c50d6b | Zr 40 Cu 60 | -742946476 |  | Zr 40 Cu 60 |  |  | Alloys |  |  |  | 280 mK |  |  | body | paragraph | d924ebf4fd | Strain dependence of the acoustic properties of amorphous metals below 1 K: Evidence for the interaction between tunneling states | 10.1103/physrevb.65.180201 | R KÃ¶nig, M A Ramos, I Usherov-Marshak, J Arcas-Guijarro, A Hernando-MaÃ±eru, P Esquinazi | American Physical Society (APS) | Physical Review B | 2013
61ba973d12cb23f3dfc50d4d | Fe 1+Î´ Te | 236665714 |  | Fe 1+Î´ Te |  |  | Alloys |  |  |  | 8 K |  |  | body | paragraph | e336d71bdb | On the bad metallicity and phase diagrams of Fe1+Î´X(X=Te, Se, S, solid solutions): an electrical resistivity study | 10.1088/1742-6596/568/2/022012 | M El Massalami, K Deguchi, T Machida, H Takeya, Y Takano | IOP Publishing | Journal of Physics: Conference Series | 2014
61ba973dc0bff55f4cc50d4e | bulk polycrystalline NiBi 3 | -767476737 |  | NiBi 3 |  | polycrystalline | Alloys |  |  |  | 4.4 K |  |  | body | paragraph | 4a8c1feaea | Superconducting properties of BaBi3 | 10.1088/0953-2048/27/10/105001 | Neel Haldolaarachchige, S K Kushwaha, Quinn Gibson, R J Cava | IOP Publishing | Superconductor Science and Technology | 2014
61ba973d49d0b378c6c50d36 | YBa2Cu3O 7âˆ’Î´ | -344731598 |  | YBa2Cu3O 7âˆ’Î´ |  |  | Oxides, Cuprates |  |  |  | 85 K |  |  | body | figure | baf6bf7269 | Pseudogap and conduction dimensionalities in high-Tc superconductors | 10.1016/s0921-4526(02)01518-1 | Andrew Das Arulsamy, P C Ong, M T Ong | Elsevier BV | Physica B: Condensed Matter | 2002
61ba973eef148cdddfc50d38 | PCCO single crystal with x = 0.15 | 1067951026 | PCCO |  |  | single crystal |  |  |  | x=0.15 | 20 K |  |  | body | paragraph | 371ce76594 | Multiple bosonic mode coupling in the charge dynamics of the electron-doped superconductor(Pr2âˆ’xCex)CuO4 | 10.1103/physrevb.78.134522 | E Schachinger, C C Homes, R P S M Lobo, J P Carbotte | American Physical Society (APS) | Physical Review B | 2013
61ba973eef148cdddfc50d39 | epitaxially grown thin PCCO film (x = 0.15 | 1503471033 | PCCO |  | epitaxially grown | film |  |  |  | x=0.15 | 21 K |  |  | body | paragraph | 371ce76594 | Multiple bosonic mode coupling in the charge dynamics of the electron-doped superconductor(Pr2âˆ’xCex)CuO4 | 10.1103/physrevb.78.134522 | E Schachinger, C C Homes, R P S M Lobo, J P Carbotte | American Physical Society (APS) | Physical Review B | 2013
61ba973eef148cdddfc50d3a | epitaxially grown thin PCCO film (x = 0.15 | 1416840343 | PCCO |  | epitaxially grown | film |  |  |  | x=0.15 | 21 K |  |  | body | paragraph | 371ce76594 | Multiple bosonic mode coupling in the charge dynamics of the electron-doped superconductor(Pr2âˆ’xCex)CuO4 | 10.1103/physrevb.78.134522 | E Schachinger, C C Homes, R P S M Lobo, J P Carbotte | American Physical Society (APS) | Physical Review B | 2013
61ba973eef148cdddfc50d3b | epi- taxially grown PCCO films with x = 0.15 | 880596769 | PCCO |  |  | films |  | films |  | x=0.15 | 21 K |  |  | body | paragraph | 371ce76594 | Multiple bosonic mode coupling in the charge dynamics of the electron-doped superconductor(Pr2âˆ’xCex)CuO4 | 10.1103/physrevb.78.134522 | E Schachinger, C C Homes, R P S M Lobo, J P Carbotte | American Physical Society (APS) | Physical Review B | 2013
61ba973eef148cdddfc50d3c | optimally doped PCCO single crystal (x = 0.15 | -1007433727 | PCCO |  | optimally doped | single crystal |  |  |  | x=0.15 | 20 K |  |  | body | paragraph | 371ce76594 | Multiple bosonic mode coupling in the charge dynamics of the electron-doped superconductor(Pr2âˆ’xCex)CuO4 | 10.1103/physrevb.78.134522 | E Schachinger, C C Homes, R P S M Lobo, J P Carbotte | American Physical Society (APS) | Physical Review B | 2013
61ba973eef148cdddfc50d3d | optimally-doped (x = 0.15) thin PCCO single crystal | 799462112 | PCCO |  | optimally-doped | thin, single crystal |  |  |  | x=0.15 | 20 K |  |  | body | paragraph | 371ce76594 | Multiple bosonic mode coupling in the charge dynamics of the electron-doped superconductor(Pr2âˆ’xCex)CuO4 | 10.1103/physrevb.78.134522 | E Schachinger, C C Homes, R P S M Lobo, J P Carbotte | American Physical Society (APS) | Physical Review B | 2013
61ba973eef148cdddfc50d3e | x = 0.15) PCCO thin film | 1009168726 | PCCO |  |  | thin film |  |  |  | x=0.15 | 21 K |  |  | body | paragraph | 371ce76594 | Multiple bosonic mode coupling in the charge dynamics of the electron-doped superconductor(Pr2âˆ’xCex)CuO4 | 10.1103/physrevb.78.134522 | E Schachinger, C C Homes, R P S M Lobo, J P Carbotte | American Physical Society (APS) | Physical Review B | 2013
61ba973ea5c5381c2ec50d59 | MgB 2 | 1384677484 |  | MgB 2 |  |  | Alloys, Borides |  |  |  | 39 K |  |  | body | paragraph | 793bd8f7f1 | Tunnel junctions on As-grown superconducting MgB/sub 2/ thin films | 10.1109/tasc.2003.812213 | Kenji Ueda, Michio Naito | Institute of Electrical and Electronics Engineers (IEEE) | IEEE Transactions on Appiled Superconductivity | 2003
61ba973ea5c5381c2ec50d5a | MgB 2 films on boron single crystals | 657523886 |  | MgB 2 |  | films, single crystals | Alloys, Borides |  |  |  | 41.7 K |  |  | body | paragraph | 793bd8f7f1 | Tunnel junctions on As-grown superconducting MgB/sub 2/ thin films | 10.1109/tasc.2003.812213 | Kenji Ueda, Michio Naito | Institute of Electrical and Electronics Engineers (IEEE) | IEEE Transactions on Appiled Superconductivity | 2003
61ba973ea5c5381c2ec50d5b | MgB 2 films | 1963032989 |  | MgB 2 |  | films | Alloys, Borides |  |  |  | 37.5 K |  |  | body | paragraph | 793bd8f7f1 | Tunnel junctions on As-grown superconducting MgB/sub 2/ thin films | 10.1109/tasc.2003.812213 | Kenji Ueda, Michio Naito | Institute of Electrical and Electronics Engineers (IEEE) | IEEE Transactions on Appiled Superconductivity | 2003
61ba973e14d91e0862c50d34 | UPt 3 | 2096172832 |  | UPt 3 |  |  | Alloys |  |  |  | 563 Â± 5 mK |  |  | body | paragraph | 7d796a7a3d | Suppression of superconductivity inUPt3single crystals | 10.1103/physrevb.58.r603 | J B Kycia, J I Hong, M J Graf, J A Sauls, D N Seidman, W P Halperin | American Physical Society (APS) | Physical Review B | 2013
61ba973e14d91e0862c50d35 | UPt 3 | 1990295408 |  | UPt 3 |  |  | Alloys |  |  |  | 563 Â± 5 mK | resistivity |  | body | figure | 7d796a7a3d | Suppression of superconductivity inUPt3single crystals | 10.1103/physrevb.58.r603 | J B Kycia, J I Hong, M J Graf, J A Sauls, D N Seidman, W P Halperin | American Physical Society (APS) | Physical Review B | 2013
61ba973ea013f06956c50d48 | Tl 2 Ba 2 CuO 6+Î´ | -960620847 |  | Tl 2 Ba 2 CuO 6+Î´ |  |  | Alloys |  |  |  | 15 K | out-of-plane resistivity |  | body | paragraph | f2b85e4e32 | Angle-dependent magnetoresistance oscillations of cuprate superconductors in a model with Fermi surface reconstruction and magnetic breakdown | 10.1103/physrevb.92.195130 | Sylvia K Lewin, James G Analytis | American Physical Society (APS) | Physical Review B | 2015
61ba973ea013f06956c50d49 | overdoped Tl2Ba2CuO 6+Î´ | 389320939 |  | Tl2Ba2CuO 6+Î´ | overdoped |  | Alloys |  |  |  | 15 K |  |  | body | figure | f2b85e4e32 | Angle-dependent magnetoresistance oscillations of cuprate superconductors in a model with Fermi surface reconstruction and magnetic breakdown | 10.1103/physrevb.92.195130 | Sylvia K Lewin, James G Analytis | American Physical Society (APS) | Physical Review B | 2015
61ba973e783c1e8128c50d51 | MgB 2 | 1319216936 |  | MgB 2 |  |  | Alloys, Borides |  |  |  | 39 K |  |  | body | paragraph | 88936119de | MgB2 tunnel junctions and 19 K low-noise dc superconducting quantum interference devices | 10.1063/1.1424465 | Y Zhang, D Kinion, J Chen, John Clarke, D G Hinks, G W Crabtree | AIP Publishing | Applied Physics Letters | 2014
61ba973e783c1e8128c50d52 | MgB 2 | 1611884272 |  | MgB 2 |  |  | Alloys, Borides |  |  |  | 39 K |  |  | body | paragraph | 88936119de | MgB2 tunnel junctions and 19 K low-noise dc superconducting quantum interference devices | 10.1063/1.1424465 | Y Zhang, D Kinion, J Chen, John Clarke, D G Hinks, G W Crabtree | AIP Publishing | Applied Physics Letters | 2014
61ba973ee4dc5fe1bac50d30 | single-crystalline sample | -1618415301 |  |  |  | single-crystalline |  |  |  |  | 2.5 K |  |  | body | paragraph | 49397335e0 | Enhancement of superconductivity by pressure-induced critical ferromagnetic fluctuations in UCoGe | 10.1103/physrevb.99.020506 | Masahiro Manago, Shunsaku Kitagawa, Kenji Ishida, Kazuhiko Deguchi, Noriaki K Sato, Tomoo Yamamura | American Physical Society (APS) | Physical Review B | 2019
61ba973fe614176f2ec50d42 | UTe 2 | -1088220014 |  | UTe 2 |  |  | Chalcogenides |  |  |  | 1.6K |  |  | body | paragraph | ca13ddb53d | Non-unitary triplet superconductivity tuned by field-controlled magnetization -URhGe, UCoGe and UTe 2 |  | Kazushige Machida |  |  | 2021
61ba973fe614176f2ec50d43 | UCoGe | 472161749 |  | UCoGe |  |  | Alloys |  |  |  | 0.5K |  | ambient pressure | body | paragraph | ca13ddb53d | Non-unitary triplet superconductivity tuned by field-controlled magnetization -URhGe, UCoGe and UTe 2 |  | Kazushige Machida |  |  | 2021
61ba973fe614176f2ec50d44 | A 1 | 544648420 |  | A 1 |  |  | Alloys |  |  |  | 0.2K |  |  | body | figure | ca13ddb53d | Non-unitary triplet superconductivity tuned by field-controlled magnetization -URhGe, UCoGe and UTe 2 |  | Kazushige Machida |  |  | 2021
61ba973f6a35f302ddc50d39 | optimally doped YBa 2 Cu 3 O x (Y123 (OP) | 956352591 | Y123 | YBa 2 Cu 3 O x | optimally doped |  | Oxides, Cuprates |  |  |  | 93.5 K |  |  | body | paragraph | 53a7dabcf3 |  |  | L Degiorgi |  |  | 2013
61ba973f6a35f302ddc50d3a | Sr CaCu 2 O 8+Î´ (Bi2212 (UD) | 1157490861 | Bi2212 | Sr CaCu 2 O 8+Î´ |  |  | Alloys |  |  |  | 67 K |  |  | body | paragraph | 53a7dabcf3 |  |  | L Degiorgi |  |  | 2013
61ba973f6a35f302ddc50d3b | overdoped Tl 2 Sr 2 CuO 6+Î´ (Tl2201 (OD) | 1774449448 | Tl2201 | Tl 2 Sr 2 CuO 6+Î´ | overdoped |  | Alloys |  |  |  | 23 K |  |  | body | paragraph | 53a7dabcf3 |  |  | L Degiorgi |  |  | 2013
61ba97407ecf8b73e6c50d30 | Ho 2 Ti 2 O 7 | -1155985792 |  | Ho 2 Ti 2 O 7 |  |  | Oxides |  |  |  | 0.18 K |  |  | body | paragraph | 7e8e2439ef | Spin Ice State in Frustrated Magnetic Pyrochlore Materials | 10.1126/science.1064761 | Steven T Bramwell, Michel J P Gingras | American Association for the Advancement of Science (AAAS) | Science | 2002
61ba97405ad933a7cac50d30 | metal polycrystalline compound M gB 2 | -1463685764 |  | M gB 2 |  | polycrystalline | Alloys |  |  |  | 39 K |  |  | body | paragraph | 2c32c81a9a | Surface and image-potential states onMgB2(0001)surfaces | 10.1103/physrevb.64.172512 | V M Silkin, E V Chulkov, P M Echenique | American Physical Society (APS) | Physical Review B | 2013
61ba9740c0bff55f4cc50d4f | isostructural Cu 2 Te 2 O 5 Cl 2 | -1176750429 |  | Cu 2 Te 2 O 5 Cl 2 |  |  | Chalcogenides, Oxides, Cuprates |  |  |  | 23 K | Magnetic sus- ceptibility |  | body | paragraph | 82e307df97 | Low energy singlets in the excitation spectrum of the spin tetrahedra system Cu2Te2O5Br2 | 10.1016/s0022-3697(02)00056-2 | P Lemmens, K Y Choi, A Ionescu, J Pommer, G GÃ¼ntherodt, R ValentÄ±Ì, C Gros, W Brenig, M Johnsson, P Millet, F Mila | Elsevier BV | Journal of Physics and Chemistry of Solids | 2013
61ba9740a5c5381c2ec50d5c | YBCO | 1589820800 | YBCO | [7 empty] | 92K |  |  | body | paragraph | 49f38969d4 | Superconducting Gap Anisotropy and Quasiparticle Interactions: A Doping Dependent Photoemission Study | 10.1103/physrevlett.83.840 | J Mesot, M R Norman, H Ding, M Randeria, J C Campuzano, A Paramekanti, H M Fretwell, A Kaminski, T Takeuchi, T Yokoya, T Sato, T Takahashi, T Mochiku, K Kadowaki | American Physical Society (APS) | Physical Review Letters | 1999
61ba9740a5c5381c2ec50d5d | Bi2212 | -1341069154 | Bi2212 | Bi2212Bi2212 | [6 empty] | 95K |  |  | body | paragraph | 49f38969d4 | Superconducting Gap Anisotropy and Quasiparticle Interactions: A Doping Dependent Photoemission Study | 10.1103/physrevlett.83.840 | J Mesot, M R Norman, H Ding, M Randeria, J C Campuzano, A Paramekanti, H M Fretwell, A Kaminski, T Takeuchi, T Yokoya, T Sato, T Takahashi, T Mochiku, K Kadowaki | American Physical Society (APS) | Physical Review Letters | 1999
61ba97407f36ec6458c50d26 | x âˆ’ 0.16 | 2134761817 | [7 empty] | x=0.16 | 91K |  |  | body | paragraph | 52386a8bed | Nodal quasiparticle dispersion in strongly correlatedd-wave superconductors | 10.1103/physrevb.69.144509 | Mohit Randeria, Arun Paramekanti, Nandini Trivedi | American Physical Society (APS) | Physical Review B | 2003
61ba9740a013f06956c50d4a | Tl 2 Ba 2 CaCu 2 O 8+x (TBCCO) thin films | -944813067 | TBCCO | Tl 2 Ba 2 CaCu 2 O 8+x |  | thin films | Alloys |  |  |  | 105 K | resistivity |  | header | abstract | d25471efc6 |  |  | N Pompeo, S Sarti, R Marcon, H Schneidewind, E Silva |  |  | 2006
61ba9740a013f06956c50d4b | CeO 2 buffered sapphire substrates | -1022660626 |  | CeO 2 |  |  | Oxides |  |  |  | 105 K | resistivity |  | header | abstract | d25471efc6 |  |  | N Pompeo, S Sarti, R Marcon, H Schneidewind, E Silva |  |  | 2006
61ba97402227d4ac07c50d30 | A 0.8 Fe 1.6 Fe 2 (A=K, Tl, Csâ€¦) | -1391898842 |  | A 0.8 Fe 1.6 Fe 2 |  |  | Alloys |  |  | A=K, Tl, Csâ€¦ | 30K |  |  | body | paragraph | f855a6157f | RAMAN SCATTERING IN IRON-BASED SUPERCONDUCTORS | 10.1142/s0217984912300207 | A M Zhang, Q M Zhang | World Scientific Pub Co Pte Lt | Modern Physics Letters B | 2012
61ba97402227d4ac07c50d31 | LiFeAs | -155042427 |  | LiFeAs |  |  | Iron-pnictides, Pnictides |  |  |  | 18 K |  |  | body | paragraph | f855a6157f | RAMAN SCATTERING IN IRON-BASED SUPERCONDUCTORS | 10.1142/s0217984912300207 | A M Zhang, Q M Zhang | World Scientific Pub Co Pte Lt | Modern Physics Letters B | 2012
61ba97402227d4ac07c50d32 | Ba 1-x K x Fe 2 As 2 | -1777667102 |  | Ba 1-x K x Fe 2 As 2 |  |  | Iron-pnictides, Pnictides |  |  |  | 38 K |  |  | body | figure | f855a6157f | RAMAN SCATTERING IN IRON-BASED SUPERCONDUCTORS | 10.1142/s0217984912300207 | A M Zhang, Q M Zhang | World Scientific Pub Co Pte Lt | Modern Physics Letters B | 2012
61ba974020fc3eae4bc50d81 | 1S | -375215454 |  | 1S |  |  | Alloys |  |  |  | 36.0 K |  |  | body | paragraph | cb29f24162 | Strongly enhanced current densities in Sr0.6K0.4Fe2As2 + Sn superconducting tapes | 10.1038/srep04465 | He Lin, Chao Yao, Xianping Zhang, Haitao Zhang, Dongliang Wang, Qianjun Zhang, Yanwei Ma, Satoshi Awaji, Kazuo Watanabe | Springer Science and Business Media LLC | Scientific Reports | 2014
61ba974020fc3eae4bc50d82 | HP-2S | -1700877895 |  | HP-2S |  |  | Alloys |  |  |  | 34.5 and 34.7 K | resistivity |  | body | figure | cb29f24162 | Strongly enhanced current densities in Sr0.6K0.4Fe2As2 + Sn superconducting tapes | 10.1038/srep04465 | He Lin, Chao Yao, Xianping Zhang, Haitao Zhang, Dongliang Wang, Qianjun Zhang, Yanwei Ma, Satoshi Awaji, Kazuo Watanabe | Springer Science and Business Media LLC | Scientific Reports | 2014
61ba974020fc3eae4bc50d83 | HP-2S | -1689317763 |  | HP-2S |  |  | Alloys |  |  |  | 0.8 K |  |  | body | paragraph | cb29f24162 | Strongly enhanced current densities in Sr0.6K0.4Fe2As2 + Sn superconducting tapes | 10.1038/srep04465 | He Lin, Chao Yao, Xianping Zhang, Haitao Zhang, Dongliang Wang, Qianjun Zhang, Yanwei Ma, Satoshi Awaji, Kazuo Watanabe | Springer Science and Business Media LLC | Scientific Reports | 2014
61ba97402b9a12e3d2c50d58 | UD Hg-1201 with 10% | 844271592 | Hg-1201 | [7 empty] | 67 K |  |  | body | paragraph | 54a6c64090 | Evidence for precursor superconducting pairing aboveTcin underdoped cuprates from an analysis of the in-plane infrared response | 10.1088/1367-2630/17/5/053022 | BÅ™etislav Å opÃ­k, JiÅ™Ã­ Chaloupka, A Dubroka, C Bernhard, Dominik Munzar | IOP Publishing | New Journal of Physics | 2014
61ba97402b9a12e3d2c50d59 | Hg-1201 with 10% doping | 1693776492 | Hg-1201 |  | 10% doping | [5 empty] | 67 K |  |  | body | paragraph | 54a6c64090 | Evidence for precursor superconducting pairing aboveTcin underdoped cuprates from an analysis of the in-plane infrared response | 10.1088/1367-2630/17/5/053022 | BÅ™etislav Å opÃ­k, JiÅ™Ã­ Chaloupka, A Dubroka, C Bernhard, Dominik Munzar | IOP Publishing | New Journal of Physics | 2014
61ba974171dd2853b1c50d45 | RO x F 1âˆ’x BiS 2 | 1135940775 |  | RO x F 1âˆ’x BiS 2 |  |  | Chalcogenides, Oxides, Fluorides |  |  |  | 10 K |  |  | body | paragraph | fb16e1a9d8 | Electronic structure and phonon instabilities in the vicinity of the quantum phase transition and superconductivity of(Sr,Ca)3Ir4Sn13 | 10.1103/physrevb.89.075117 | D A Tompsett | American Physical Society (APS) | Physical Review B | 2014
61ba974171dd2853b1c50d46 | (Sr,Ca) 3 Ir 4 Sn 13 | -3032654 |  | (Sr,Ca) 3 Ir 4 Sn 13 |  |  | Alloys |  |  |  | 8.9 K |  |  | body | paragraph | fb16e1a9d8 | Electronic structure and phonon instabilities in the vicinity of the quantum phase transition and superconductivity of(Sr,Ca)3Ir4Sn13 | 10.1103/physrevb.89.075117 | D A Tompsett | American Physical Society (APS) | Physical Review B | 2014
61ba974171dd2853b1c50d47 | Ca 3 Ir 4 Sn 13 | -416151677 |  | Ca 3 Ir 4 Sn 13 |  |  | Alloys |  |  |  | 7 K |  | 18 kbar | body | paragraph | fb16e1a9d8 | Electronic structure and phonon instabilities in the vicinity of the quantum phase transition and superconductivity of(Sr,Ca)3Ir4Sn13 | 10.1103/physrevb.89.075117 | D A Tompsett | American Physical Society (APS) | Physical Review B | 2014
61ba974171dd2853b1c50d48 | (Sr,Ca) 3 Ir 4 Sn 13 | 152929302 |  | (Sr,Ca) 3 Ir 4 Sn 13 |  |  | Alloys |  |  |  | 8.9 K |  | 40 kbar | body | paragraph | fb16e1a9d8 | Electronic structure and phonon instabilities in the vicinity of the quantum phase transition and superconductivity of(Sr,Ca)3Ir4Sn13 | 10.1103/physrevb.89.075117 | D A Tompsett | American Physical Society (APS) | Physical Review B | 2014
61ba974171dd2853b1c50d49 | Sr 3 Ir 4 Sn 13 | -641327380 |  | Sr 3 Ir 4 Sn 13 |  |  | Alloys |  |  |  | 5 K | electrical resistivity |  | body | figure | fb16e1a9d8 | Electronic structure and phonon instabilities in the vicinity of the quantum phase transition and superconductivity of(Sr,Ca)3Ir4Sn13 | 10.1103/physrevb.89.075117 | D A Tompsett | American Physical Society (APS) | Physical Review B | 2014
61ba974171dd2853b1c50d4a | BaNi 2 As 2 6 | -1358834870 |  | BaNi 2 As 2 6 |  |  | Alloys |  |  |  | 3.3 K |  |  | body | paragraph | fb16e1a9d8 | Electronic structure and phonon instabilities in the vicinity of the quantum phase transition and superconductivity of(Sr,Ca)3Ir4Sn13 | 10.1103/physrevb.89.075117 | D A Tompsett | American Physical Society (APS) | Physical Review B | 2014
61ba97412a711de29cc50d2b | Gd | -2016975683 |  | Gd |  |  | Alloys |  |  |  | 56 K |  |  | body | figure | b9a3b501d1 | Origin of metalâ€“insulator transition in the weak-ferromagnetic superconductor system RuSr2RCu2O8 (R=rare earths) | 10.1016/j.physc.2007.03.334 | B C Chang, C Y Yang, Y Y Hsu, H C Ku | Elsevier BV | Physica C: Superconductivity and its Applications | 2008
61ba97412a711de29cc50d2c | R = Gd | -685122443 | [7 empty] | R=Gd | 60 K |  |  | body | paragraph | b9a3b501d1 | Origin of metalâ€“insulator transition in the weak-ferromagnetic superconductor system RuSr2RCu2O8 (R=rare earths) | 10.1016/j.physc.2007.03.334 | B C Chang, C Y Yang, Y Y Hsu, H C Ku | Elsevier BV | Physica C: Superconductivity and its Applications | 2008
61ba97412a711de29cc50d2d | R = Eu | -394330707 | [7 empty] | R=Eu | 36 K | resistivity |  | body | figure | b9a3b501d1 | Origin of metalâ€“insulator transition in the weak-ferromagnetic superconductor system RuSr2RCu2O8 (R=rare earths) | 10.1016/j.physc.2007.03.334 | B C Chang, C Y Yang, Y Y Hsu, H C Ku | Elsevier BV | Physica C: Superconductivity and its Applications | 2008
61ba97412a711de29cc50d2e | metastable R = Gd 0.5 Dy 0.5 | -169551202 | [7 empty] | R=Gd 0.5 Dy 0.5 | 55 K |  |  | body | figure | b9a3b501d1 | Origin of metalâ€“insulator transition in the weak-ferromagnetic superconductor system RuSr2RCu2O8 (R=rare earths) | 10.1016/j.physc.2007.03.334 | B C Chang, C Y Yang, Y Y Hsu, H C Ku | Elsevier BV | Physica C: Superconductivity and its Applications | 2008
61ba97413136e52869c50d3d | Ba 1âˆ’x K x BiO 3 | 2006938291 |  | Ba 1âˆ’x K x BiO 3 |  |  | Oxides |  |  |  | 30 K |  |  | body | paragraph | 2363146094 | ELECTRON-PHONON INTERACTION IN N-DOPED CUPRATES: AN INELASTIC X-RAY SCATTERING STUDY | 10.1142/s0217979203016133 | M D'astuto, P K Mang, P Giura, A Shukla, A Mirone, M Krisch, F Sette, P Ghigna, M Braden, M Greven | World Scientific Pub Co Pte Lt | International Journal of Modern Physics B | 2002
61ba97416a35f302ddc50d3c | Single crystals of CeCoIn 5 | -578366633 |  | CeCoIn 5 |  | Single crystals | Alloys |  |  |  | 2.3 K |  |  | body | paragraph | 4a06719a83 | Hexagonal and Square Flux Line Lattices inCeCoIn5 | 10.1103/physrevlett.90.187001 | Morten Ring Eskildsen, Charles D Dewhurst, Bart W Hoogenboom, Cedomir Petrovic, Paul C Canfield | American Physical Society (APS) | Physical Review Letters | 2013
61ba97416a35f302ddc50d3d | CeCoIn 5 | -119533205 |  | CeCoIn 5 |  |  | Alloys |  |  |  | 2.3 K |  | ambient pressure | body | paragraph | 4a06719a83 | Hexagonal and Square Flux Line Lattices inCeCoIn5 | 10.1103/physrevlett.90.187001 | Morten Ring Eskildsen, Charles D Dewhurst, Bart W Hoogenboom, Cedomir Petrovic, Paul C Canfield | American Physical Society (APS) | Physical Review Letters | 2013
61ba9741ab9e3e9324c50d2b | Na x CoO 2 â€¢ yH 2 O | 230884864 |  | Na x CoO 2 â€¢ yH 2 O |  |  | Alloys |  |  |  | 5K |  |  | body | paragraph | 8dcb0b4cce | Charge transport of electron-doped Mott insulators on a triangular lattice | 10.1103/physrevb.69.224506 | Bin Liu, Ying Liang, Shiping Feng, Wei Yeu Chen | American Physical Society (APS) | Physical Review B | 2004
61ba9741c2c99830dec50d63 | single-phase PbBi1212 films | -1645136401 | single-phase PbBi1212 | PbBi1212 |  | films |  |  |  |  | 65 K | resistiv- ity |  | body |  | f5649ea64c | Epitaxial growth and superconducting anisotropy of PbSr 2 Y 1âˆ’x Ca x Cu 2 O 7+Î´ thin films |  | S Komori, R Inaba, I Kakeya, M Suzuki, K Kaneko, S Fujita |  |  | 2014
61ba9741c2c99830dec50d64 | Bi2212 | -1562516966 | Bi2212 | Bi2212Bi2212 | [6 empty] | 80 K | resistivity |  | body | paragraph | f5649ea64c | Epitaxial growth and superconducting anisotropy of PbSr 2 Y 1âˆ’x Ca x Cu 2 O 7+Î´ thin films |  | S Komori, R Inaba, I Kakeya, M Suzuki, K Kaneko, S Fujita |  |  | 2014
61ba9741c2c99830dec50d65 | PbBi1212 | -901706857 | PbBi1212 | PbBi1212 | [6 empty] | 50 K |  |  | body | paragraph | f5649ea64c | Epitaxial growth and superconducting anisotropy of PbSr 2 Y 1âˆ’x Ca x Cu 2 O 7+Î´ thin films |  | S Komori, R Inaba, I Kakeya, M Suzuki, K Kaneko, S Fujita |  |  | 2014
61ba9741c2c99830dec50d66 | (Y, Ca)Ba 2 Cu 3 O 7 | 1803242875 |  | (Y, Ca)Ba 2 Cu 3 O 7 |  |  | Alloys |  |  |  | 90 K |  |  | body | figure | f5649ea64c | Epitaxial growth and superconducting anisotropy of PbSr 2 Y 1âˆ’x Ca x Cu 2 O 7+Î´ thin films |  | S Komori, R Inaba, I Kakeya, M Suzuki, K Kaneko, S Fujita |  |  | 2014
61ba9741c2c99830dec50d67 | Pb1212 | 1910140904 | Pb1212 | Pb1212Pb1212 | [6 empty] | 100 K |  |  | body | paragraph | f5649ea64c | Epitaxial growth and superconducting anisotropy of PbSr 2 Y 1âˆ’x Ca x Cu 2 O 7+Î´ thin films |  | S Komori, R Inaba, I Kakeya, M Suzuki, K Kaneko, S Fujita |  |  | 2014
61ba9741c2c99830dec50d68 | n eff = 0.28 | 481403230 | [7 empty] | n eff=0.28 | 90K |  |  | body | paragraph | f5649ea64c | Epitaxial growth and superconducting anisotropy of PbSr 2 Y 1âˆ’x Ca x Cu 2 O 7+Î´ thin films |  | S Komori, R Inaba, I Kakeya, M Suzuki, K Kaneko, S Fujita |  |  | 2014
61ba9741c2c99830dec50d69 | PbBi1212 | -697635799 | PbBi1212 | PbBi1212 | [6 empty] | 92 K |  |  | body | paragraph | f5649ea64c | Epitaxial growth and superconducting anisotropy of PbSr 2 Y 1âˆ’x Ca x Cu 2 O 7+Î´ thin films |  | S Komori, R Inaba, I Kakeya, M Suzuki, K Kaneko, S Fujita |  |  | 2014
61ba97417ecf8b73e6c50d31 | Co-122 | 1002283618 | Co-122 | [7 empty] | 25 K |  |  | body | paragraph | 370fcbd283 | NMR study of electronic correlations in Mn-doped Ba(Fe 1âˆ’x Co x ) 2 As 2 and BaFe 2 (As 1âˆ’x P x ) 2 |  | D Leboeuf, Y Texier, M Boselli, A Forget, D Colson, J Bobroff |  |  | 2013
61ba97417ecf8b73e6c50d32 | y Mn = 3.0% | -239897996 | [7 empty] | y=3.0% | 2 K |  |  | body | paragraph | 370fcbd283 | NMR study of electronic correlations in Mn-doped Ba(Fe 1âˆ’x Co x ) 2 As 2 and BaFe 2 (As 1âˆ’x P x ) 2 |  | D Leboeuf, Y Texier, M Boselli, A Forget, D Colson, J Bobroff |  |  | 2013
61ba97417ecf8b73e6c50d33 | P-Mn-122 | 1651244297 | P-Mn-122 | [7 empty] | âˆ’10 K |  |  | body | figure | 370fcbd283 | NMR study of electronic correlations in Mn-doped Ba(Fe 1âˆ’x Co x ) 2 As 2 and BaFe 2 (As 1âˆ’x P x ) 2 |  | D Leboeuf, Y Texier, M Boselli, A Forget, D Colson, J Bobroff |  |  | 2013
61ba974112cb23f3dfc50d4f | Ba 0.6 K 0.4 Fe 2 As 2 | -156805440 |  | Ba 0.6 K 0.4 Fe 2 As 2 |  |  | Iron-pnictides, Pnictides |  |  |  | 37K |  |  | body | paragraph | 46260a807e | Transfer of optical spectral weight in magnetically ordered superconductors | 10.1103/physrevb.82.014520 | Rafael M Fernandes, JÃ¶rg Schmalian | American Physical Society (APS) | Physical Review B | 2014
61ba974205e6aa6710c50d40 | FeTe 0.55 Se 0.45 | 1445078699 |  | FeTe 0.55 Se 0.45 |  |  | Iron-chalcogenides, Chalcogenides |  |  |  | 14.5 K |  |  | body | paragraph | ff88d0b66a | Orbital characters determined from Fermi surface intensity patterns using angle-resolved photoemission spectroscopy | 10.1103/physrevb.85.214518 | X-P Wang, P Richard, Y-B Huang, H Miao, L Cevey, N Xu, Y-J Sun, T Qian, Y-M Xu, M Shi, J-P Hu, X Dai, H Ding | American Physical Society (APS) | Physical Review B | 2012
61ba97421b5bc7b48bc50d41 | MgB 2 | 1382758294 |  | MgB 2 |  |  | Alloys, Borides |  |  |  | 39 K |  |  | body | paragraph | 78a75335ab | Temperature and Field Dependence of the Anisotropy ofMgB2 | 10.1103/physrevlett.88.167004 | M Angst, R Puzniak, A Wisniewski, J Jun, S M Kazakov, J Karpinski, J Roos, H Keller | American Physical Society (APS) | Physical Review Letters | 2008
61ba9742a013f06956c50d4c | single crystal of CeCoIn 5 | -1595385058 |  | CeCoIn 5 |  | single crystal | Alloys |  |  |  | 2.25 K |  |  | body | paragraph | 10161dce5a | Local characterization of a heavy-fermion superconductor via sub-Kelvin magnetic force microscopy |  | Dirk Wulferding, Geunyong Kim, Hoon Kim, Ilkyu Yang, E D Bauer, F Ronning, R Movshovich, Jeehoon Kim |  |  | 2020
61ba9742783c1e8128c50d54 | single crystal RbEuFe 4 As 4 | -992249086 |  | RbEuFe 4 As 4 |  | single crystal | Iron-pnictides, Pnictides |  |  |  | 37K |  |  | body | paragraph | 083789244e | Strongly fluctuating moments in the high-temperature magnetic superconductor RbEuFe4As4 | 10.1103/physrevb.99.180502 | K Willa, R Willa, J-K Bao, A E Koshelev, D Y Chung, M G Kanatzidis, W-K Kwok, U Welp | American Physical Society (APS) | Physical Review B | 2019
61ba9742783c1e8128c50d55 | EuFe 2 As 2 | 570571659 |  | EuFe 2 As 2 |  |  | Iron-pnictides, Pnictides |  |  |  | 23K |  |  | body | paragraph | 083789244e | Strongly fluctuating moments in the high-temperature magnetic superconductor RbEuFe4As4 | 10.1103/physrevb.99.180502 | K Willa, R Willa, J-K Bao, A E Koshelev, D Y Chung, M G Kanatzidis, W-K Kwok, U Welp | American Physical Society (APS) | Physical Review B | 2019
61ba9742783c1e8128c50d56 | RbEuFe 4 As 4 | 1986418493 |  | RbEuFe 4 As 4 |  |  | Iron-pnictides, Pnictides |  |  |  | 30K |  |  | body | paragraph | 083789244e | Strongly fluctuating moments in the high-temperature magnetic superconductor RbEuFe4As4 | 10.1103/physrevb.99.180502 | K Willa, R Willa, J-K Bao, A E Koshelev, D Y Chung, M G Kanatzidis, W-K Kwok, U Welp | American Physical Society (APS) | Physical Review B | 2019
61ba974385fc223534c50d21 | x = 0.019 | 95846852 | [7 empty] | x=0.019 | 1.5 K |  |  | body | paragraph | 3b14511ba8 | Carrier-induced ferromagnetic interactions in p-doped Zn(1âˆ’x)MnxTe epilayers | 10.1016/s0022-0248(00)00114-7 | D Ferrand, J Cibert, C Bourgognon, S Tatarenko, A Wasiela, G Fishman, A Bonanni, H Sitter, S KoleÅ›nik, J JaroszyÅ„ski, A Barcz, T Dietl | Elsevier BV | Journal of Crystal Growth | 2008
61ba974385fc223534c50d22 | x = 0.04 | -1910260115 | [7 empty] | x=0.04 | 2.4 and âˆ’0.4 K |  |  | body | figure | 3b14511ba8 | Carrier-induced ferromagnetic interactions in p-doped Zn(1âˆ’x)MnxTe epilayers | 10.1016/s0022-0248(00)00114-7 | D Ferrand, J Cibert, C Bourgognon, S Tatarenko, A Wasiela, G Fishman, A Bonanni, H Sitter, S KoleÅ›nik, J JaroszyÅ„ski, A Barcz, T Dietl | Elsevier BV | Journal of Crystal Growth | 2008
61ba974385fc223534c50d23 | metallic Zn 0.981 Mn 0.019 Te:N | 47707561 |  | Zn 0.981 Mn 0.019 Te:N |  |  | Alloys |  |  |  | 1.45 Â± 0.1 K | resistance |  | body | paragraph | 3b14511ba8 | Carrier-induced ferromagnetic interactions in p-doped Zn(1âˆ’x)MnxTe epilayers | 10.1016/s0022-0248(00)00114-7 | D Ferrand, J Cibert, C Bourgognon, S Tatarenko, A Wasiela, G Fishman, A Bonanni, H Sitter, S KoleÅ›nik, J JaroszyÅ„ski, A Barcz, T Dietl | Elsevier BV | Journal of Crystal Growth | 2008
61ba974385fc223534c50d24 | x = 0.038 (x eff = 0.025 | 1338604302 | [7 empty] | x=0.038, x eff=0.025 | 2.3 K |  |  | body | figure | 3b14511ba8 | Carrier-induced ferromagnetic interactions in p-doped Zn(1âˆ’x)MnxTe epilayers | 10.1016/s0022-0248(00)00114-7 | D Ferrand, J Cibert, C Bourgognon, S Tatarenko, A Wasiela, G Fishman, A Bonanni, H Sitter, S KoleÅ›nik, J JaroszyÅ„ski, A Barcz, T Dietl | Elsevier BV | Journal of Crystal Growth | 2008
61ba9743d7a99c43e8c50d28 | T-La 2-x Ce x CuO 4 (â€¢) | -2007215011 |  | T-La 2-x Ce x CuO 4 |  |  | Alloys |  |  |  | 300 K | resistivity |  | body | figure | 19250e41f7 | Doping of Ce inTâˆ’La2CuO4: Rigorous test for electron-hole symmetry for high-Tcsuperconductivity | 10.1103/physrevb.74.174515 | A Tsukada, H Yamamoto, M Naito | American Physical Society (APS) | Physical Review B | 2006
61ba9743d52116ffe1c50d46 | BaTi 2 Sb 2 O | 1329590412 |  | BaTi 2 Sb 2 O |  |  | Oxides |  |  |  | 1.2 K | spe- cific heat |  | body | paragraph | 411df33070 | Electron-phonon superconductivity and charge density wave instability in the layered titanium-based pnictide BaTi2Sb2O | 10.1103/physrevb.87.054506 | Alaska Subedi | American Physical Society (APS) | Physical Review B | 2013
61ba9743d52116ffe1c50d47 | BaTi 2 Sb 2 O | 1574110647 |  | BaTi 2 Sb 2 O |  |  | Oxides |  |  |  | 9.0 K |  |  | body | paragraph | 411df33070 | Electron-phonon superconductivity and charge density wave instability in the layered titanium-based pnictide BaTi2Sb2O | 10.1103/physrevb.87.054506 | Alaska Subedi | American Physical Society (APS) | Physical Review B | 2013
61ba9743d52116ffe1c50d48 | Ba 1âˆ’x Na x Ti 2 Sb 2 O | -1627166810 |  | Ba 1âˆ’x Na x Ti 2 Sb 2 O |  |  | Oxides |  |  |  | 5.5 K | resistivity |  | body | paragraph | 411df33070 | Electron-phonon superconductivity and charge density wave instability in the layered titanium-based pnictide BaTi2Sb2O | 10.1103/physrevb.87.054506 | Alaska Subedi | American Physical Society (APS) | Physical Review B | 2013
61ba9743d52116ffe1c50d49 | Sr 2 RuO 4 | 1478569312 |  | Sr 2 RuO 4 |  |  | Oxides |  |  |  | 1 K |  |  | body | paragraph | 411df33070 | Electron-phonon superconductivity and charge density wave instability in the layered titanium-based pnictide BaTi2Sb2O | 10.1103/physrevb.87.054506 | Alaska Subedi | American Physical Society (APS) | Physical Review B | 2013
61ba9743d52116ffe1c50d4a | BaTi 2 Sb 2 O | 1747397335 |  | BaTi 2 Sb 2 O |  |  | Oxides |  |  |  | 2.7 K |  |  | body | paragraph | 411df33070 | Electron-phonon superconductivity and charge density wave instability in the layered titanium-based pnictide BaTi2Sb2O | 10.1103/physrevb.87.054506 | Alaska Subedi | American Physical Society (APS) | Physical Review B | 2013
61ba97437ce09aab2ac50d4e | MgB 2 | 1440522398 |  | MgB 2 |  |  | Alloys, Borides |  |  |  | 20 K |  |  | body | paragraph | 67c5a6ea86 | MgB2 radio-frequency superconducting quantum interference device prepared by atomic force microscope lithography | 10.1063/1.2779095 | M Gregor, T Plecenik, M PraÅ¡ÄÃ¡k, R MiÄunek, M Kubinec, V GaÅ¡parÃ­k, M Grajcar, P KÃºÅ¡, A Plecenik | AIP Publishing | Applied Physics Letters | 2013
61ba97430cb3d3a5e6c50d3b | Magnesium diboride MgB 2 | -1288964505 | Magnesium diboride | MgB 2 |  |  | Alloys, Borides |  |  |  | 40 K |  |  | header | abstract | da58c3a9f2 | Two band superconductivity in MgB 2 : basic anisotropic properties and phase diagram |  | Manuel Angst, Roman Puzniak |  |  | 2013
61ba97430cb3d3a5e6c50d3c | MgB 2 | 1417407758 |  | MgB 2 |  |  | Alloys, Borides |  |  |  | 39 K |  |  | body | paragraph | da58c3a9f2 | Two band superconductivity in MgB 2 : basic anisotropic properties and phase diagram |  | Manuel Angst, Roman Puzniak |  |  | 2013
61ba97434217bb9076c50d4b | single crystals make FeTe 1âˆ’x Se x | 383066339 |  | FeTe 1âˆ’x Se x |  | single crystals | Iron-chalcogenides, Chalcogenides |  |  |  | 14.5 K |  |  | body | paragraph | ee54f3a3b7 | Bulk superconductivity in FeTe1âˆ’xSex via physicochemical pumping of excess iron | 10.1103/physrevmaterials.3.114801 | Lianyang Dong, He Zhao, Ilija Zeljkovic, Stephen D Wilson, John W Harter | American Physical Society (APS) | Physical Review Materials | 2021
61ba97433961c0f52fc50d23 | bulk FeSe | 1047611549 |  | FeSe |  |  | Iron-chalcogenides, Chalcogenides |  |  |  | 9 K |  |  | body | paragraph | 30ab3159f5 | Onset of the Meissner effect at 65 K in FeSe thin film grown on Nb-doped SrTiO 3 substrate | 10.1007/s11434-015-0842-8 | Zuocheng Zhang, Yi-Hua Wang, Qi Song, Chang Liu, Rui Peng, K A Moler, Donglai Feng, Yayu Wang | Elsevier BV | Science Bulletin | 2015
61ba97433961c0f52fc50d24 | FeSe/STO | -82351023 |  | FeSe/STO |  |  | Alloys |  |  |  | 77 K |  |  | body | paragraph | 30ab3159f5 | Onset of the Meissner effect at 65 K in FeSe thin film grown on Nb-doped SrTiO 3 substrate | 10.1007/s11434-015-0842-8 | Zuocheng Zhang, Yi-Hua Wang, Qi Song, Chang Liu, Rui Peng, K A Moler, Donglai Feng, Yayu Wang | Elsevier BV | Science Bulletin | 2015
61ba97433961c0f52fc50d25 | monolayer FeSe grown on insulating STO substrate | 1279086693 |  | FeSe |  |  | Iron-chalcogenides, Chalcogenides |  |  |  | 21 K |  |  | body | paragraph | 30ab3159f5 | Onset of the Meissner effect at 65 K in FeSe thin film grown on Nb-doped SrTiO 3 substrate | 10.1007/s11434-015-0842-8 | Zuocheng Zhang, Yi-Hua Wang, Qi Song, Chang Liu, Rui Peng, K A Moler, Donglai Feng, Yayu Wang | Elsevier BV | Science Bulletin | 2015
61ba97433961c0f52fc50d26 | FeSe thin film grown on Nb doped SrTiO 3 substrate | -1832655258 |  | FeSe |  | thin film | Iron-chalcogenides, Chalcogenides |  | Nb doped SrTiO 3 |  | 65 K |  |  | header | abstract | 30ab3159f5 | Onset of the Meissner effect at 65 K in FeSe thin film grown on Nb-doped SrTiO 3 substrate | 10.1007/s11434-015-0842-8 | Zuocheng Zhang, Yi-Hua Wang, Qi Song, Chang Liu, Rui Peng, K A Moler, Donglai Feng, Yayu Wang | Elsevier BV | Science Bulletin | 2015
61ba97433961c0f52fc50d27 | FeSe/STO films | -1856820292 |  | FeSe/STO |  | films | Alloys |  |  |  | 65 K |  |  | body | paragraph | 30ab3159f5 | Onset of the Meissner effect at 65 K in FeSe thin film grown on Nb-doped SrTiO 3 substrate | 10.1007/s11434-015-0842-8 | Zuocheng Zhang, Yi-Hua Wang, Qi Song, Chang Liu, Rui Peng, K A Moler, Donglai Feng, Yayu Wang | Elsevier BV | Science Bulletin | 2015
61ba97433961c0f52fc50d28 | FeSe film on insulating STO | -2134564130 |  | FeSe |  | film | Iron-chalcogenides, Chalcogenides |  | insulating STO |  | 21 K |  |  | body | paragraph | 30ab3159f5 | Onset of the Meissner effect at 65 K in FeSe thin film grown on Nb-doped SrTiO 3 substrate | 10.1007/s11434-015-0842-8 | Zuocheng Zhang, Yi-Hua Wang, Qi Song, Chang Liu, Rui Peng, K A Moler, Donglai Feng, Yayu Wang | Elsevier BV | Science Bulletin | 2015
61ba97433961c0f52fc50d29 | FeSe film grown on Nb doped STO substrate by MBE | -495396859 |  | FeSe |  | film | Iron-chalcogenides, Chalcogenides | film |  |  | 65 K |  |  | body | paragraph | 30ab3159f5 | Onset of the Meissner effect at 65 K in FeSe thin film grown on Nb-doped SrTiO 3 substrate | 10.1007/s11434-015-0842-8 | Zuocheng Zhang, Yi-Hua Wang, Qi Song, Chang Liu, Rui Peng, K A Moler, Donglai Feng, Yayu Wang | Elsevier BV | Science Bulletin | 2015
61ba97433961c0f52fc50d2a | FeSe/STO film | 986428998 |  | FeSe/STO |  | film | Alloys |  |  |  | 100 K |  |  | body | paragraph | 30ab3159f5 | Onset of the Meissner effect at 65 K in FeSe thin film grown on Nb-doped SrTiO 3 substrate | 10.1007/s11434-015-0842-8 | Zuocheng Zhang, Yi-Hua Wang, Qi Song, Chang Liu, Rui Peng, K A Moler, Donglai Feng, Yayu Wang | Elsevier BV | Science Bulletin | 2015
61ba97433961c0f52fc50d2b | FeSe thin film grown on Nb doped STO substrate | 63803886 |  | FeSe |  | thin film | Iron-chalcogenides, Chalcogenides | thin film |  |  | 65 K |  |  | body | paragraph | 30ab3159f5 | Onset of the Meissner effect at 65 K in FeSe thin film grown on Nb-doped SrTiO 3 substrate | 10.1007/s11434-015-0842-8 | Zuocheng Zhang, Yi-Hua Wang, Qi Song, Chang Liu, Rui Peng, K A Moler, Donglai Feng, Yayu Wang | Elsevier BV | Science Bulletin | 2015
61ba97433961c0f52fc50d2c | bulk Sm(O 1-x F x )FeAs | -1010097600 |  | Sm(O 1-x F x )FeAs |  |  | Iron-pnictides, Pnictides, Oxides, Fluorides |  |  |  | 55 to 56 K |  |  | body | figure | 30ab3159f5 | Onset of the Meissner effect at 65 K in FeSe thin film grown on Nb-doped SrTiO 3 substrate | 10.1007/s11434-015-0842-8 | Zuocheng Zhang, Yi-Hua Wang, Qi Song, Chang Liu, Rui Peng, K A Moler, Donglai Feng, Yayu Wang | Elsevier BV | Science Bulletin | 2015
61ba97433961c0f52fc50d2d | FeSe/STO | -222914467 |  | FeSe/STO |  |  | Alloys |  |  |  | 65 K |  |  | body | paragraph | 30ab3159f5 | Onset of the Meissner effect at 65 K in FeSe thin film grown on Nb-doped SrTiO 3 substrate | 10.1007/s11434-015-0842-8 | Zuocheng Zhang, Yi-Hua Wang, Qi Song, Chang Liu, Rui Peng, K A Moler, Donglai Feng, Yayu Wang | Elsevier BV | Science Bulletin | 2015
61ba97433961c0f52fc50d2e | FeSe film | -1699076227 |  | FeSe |  | film | Iron-chalcogenides, Chalcogenides |  |  |  | 65 K |  |  | body | paragraph | 30ab3159f5 | Onset of the Meissner effect at 65 K in FeSe thin film grown on Nb-doped SrTiO 3 substrate | 10.1007/s11434-015-0842-8 | Zuocheng Zhang, Yi-Hua Wang, Qi Song, Chang Liu, Rui Peng, K A Moler, Donglai Feng, Yayu Wang | Elsevier BV | Science Bulletin | 2015
61ba9743ab9e3e9324c50d2c | Sr 2 RuO 4 -Ru | -788276376 |  | Sr 2 RuO 4 -Ru |  |  | Alloys |  |  |  | 3 K |  |  | body | paragraph | 23fd2ea152 | Tunneling Properties at the Interface between Superconducting Sr2RuO4and a Ru Microinclusion | 10.1143/jpsj.74.531 | Minoru Kawamura, Hiroshi Yaguchi, Naoki Kikugawa, Yoshiteru Maeno, Hideaki Takayanagi | Physical Society of Japan | Journal of the Physical Society of Japan | 2004
61ba97430a416aa3d9c50d3d | single-layer FeSe films. 2 FeCh | -1121226193 | [8 empty] | 100 K |  |  | header | abstract | d6c18d230b | Oxygen-annealing effects on superconductivity in polycrystalline Fe1+xTe1âˆ’ySey | 10.1088/0953-2048/28/9/095005 | Gina M Friederichs, Matthias P B WÃ¶rsching, Dirk Johrendt | IOP Publishing | Superconductor Science and Technology | 2015
61ba97430a416aa3d9c50d3e | H 2 -and Ar-annealed samples of FeTe 1-y Se y | 913102451 |  | FeTe 1-y Se y | H 2 -and Ar-annealed |  | Iron-chalcogenides, Chalcogenides |  |  |  | 14 K | AC-susceptibility |  | body | figure | d6c18d230b | Oxygen-annealing effects on superconductivity in polycrystalline Fe1+xTe1âˆ’ySey | 10.1088/0953-2048/28/9/095005 | Gina M Friederichs, Matthias P B WÃ¶rsching, Dirk Johrendt | IOP Publishing | Superconductor Science and Technology | 2015
61ba97430a416aa3d9c50d3f | FeSe 4 | 593730304 |  | FeSe 4 |  |  | Iron-chalcogenides, Chalcogenides |  |  |  | 8-10 K |  |  | header | abstract | d6c18d230b | Oxygen-annealing effects on superconductivity in polycrystalline Fe1+xTe1âˆ’ySey | 10.1088/0953-2048/28/9/095005 | Gina M Friederichs, Matthias P B WÃ¶rsching, Dirk Johrendt | IOP Publishing | Superconductor Science and Technology | 2015
61ba97435cc438644dc50d5e | CeCoIn 5 | -664394761 |  | CeCoIn 5 |  |  | Alloys |  |  |  | 0.4 and 2.3 K |  |  | body | paragraph | 9c86992483 | Effect of pressure on magnetic structure in heavy-fermion CeRhIn 5 | 10.1007/s003390101121 | W Bao, S F Trevino, J W Lynn, P G Pagliuso, J L Sarrao, J D Thompson, Z Fisk | Springer Science and Business Media LLC | Applied Physics A: Materials Science & Processing | 2001
61ba97435cc438644dc50d5f | CeRhIn 5 | -1219748639 |  | CeRhIn 5 |  |  | Alloys |  |  |  | 2.1 K |  | 17 kbar | body | paragraph | 9c86992483 | Effect of pressure on magnetic structure in heavy-fermion CeRhIn 5 | 10.1007/s003390101121 | W Bao, S F Trevino, J W Lynn, P G Pagliuso, J L Sarrao, J D Thompson, Z Fisk | Springer Science and Business Media LLC | Applied Physics A: Materials Science & Processing | 2001
61ba97435cc438644dc50d60 | CeIrIn 5 | 863792242 |  | CeIrIn 5 |  |  | Alloys |  |  |  | 0.4 and 2.3 K |  |  | body | paragraph | 9c86992483 | Effect of pressure on magnetic structure in heavy-fermion CeRhIn 5 | 10.1007/s003390101121 | W Bao, S F Trevino, J W Lynn, P G Pagliuso, J L Sarrao, J D Thompson, Z Fisk | Springer Science and Business Media LLC | Applied Physics A: Materials Science & Processing | 2001
61ba974456f16aed29c50d6e | x = 0.75 | -854463509 | [7 empty] | x=0.75 | 14.6K |  |  | body | figure | e7ea6dcabe | SPECIFIC HEAT OF Y x Lu 1âˆ’x Ni 2 B 2 C IN THE MIXED STATE |  | D Lipp, M Schneider, A Gladun, S.-L Drechsler, J Freudenberger, G Fuchs, K Nenkov, K.-H M Ãœller, T Cichorek, P Gegenwart |  |  | 2000
61ba974456f16aed29c50d6f | pure Y sample (x = 1) | -270566886 | Y sample | Y | pure |  |  |  |  | x=1 | 4.2K |  |  | body | figure | e7ea6dcabe | SPECIFIC HEAT OF Y x Lu 1âˆ’x Ni 2 B 2 C IN THE MIXED STATE |  | D Lipp, M Schneider, A Gladun, S.-L Drechsler, J Freudenberger, G Fuchs, K Nenkov, K.-H M Ãœller, T Cichorek, P Gegenwart |  |  | 2000
61ba974456f16aed29c50d70 | R=Y, Lu, Sc, Th, La; T=Ni, Pd, Pt; n=1 to 3 | -2144190936 | [7 empty] | R=Y, Lu, Sc, Th, La, T=Ni, Pd, Pt, n=1 to 3 | 23K |  |  | body | paragraph | e7ea6dcabe | SPECIFIC HEAT OF Y x Lu 1âˆ’x Ni 2 B 2 C IN THE MIXED STATE |  | D Lipp, M Schneider, A Gladun, S.-L Drechsler, J Freudenberger, G Fuchs, K Nenkov, K.-H M Ãœller, T Cichorek, P Gegenwart |  |  | 2000
61ba974412cb23f3dfc50d50 | 10-3-8 single crystal (x=0.097) 8 | 1632084922 | 2008-03-10 |  |  | single crystal |  |  |  | x=0.097) 8 | 11 K |  |  | body | figure | c4dc9653fd | Large magnetic penetration depth and thermal fluctuations in a superconducting Ca10(Pt3As8)[(Fe1âˆ’xPtx)2As2]5(x=0.097) single crystal | 10.1103/physrevb.85.180504 | Jeehoon Kim, Filip Ronning, N Haberkorn, L Civale, E Nazaretski, Ni Ni, R J Cava, J D Thompson, R Movshovich | American Physical Society (APS) | Physical Review B | 2012
61ba974412cb23f3dfc50d51 | x = 0.042 | 1643363762 | [7 empty] | x=0.042 | 10 K |  |  | body | paragraph | c4dc9653fd | Large magnetic penetration depth and thermal fluctuations in a superconducting Ca10(Pt3As8)[(Fe1âˆ’xPtx)2As2]5(x=0.097) single crystal | 10.1103/physrevb.85.180504 | Jeehoon Kim, Filip Ronning, N Haberkorn, L Civale, E Nazaretski, Ni Ni, R J Cava, J D Thompson, R Movshovich | American Physical Society (APS) | Physical Review B | 2012
61ba9745fa2141a3e5c50d34 | La 0.7 Pb 0.3 MnO 3 | 1722418596 |  | La 0.7 Pb 0.3 MnO 3 |  |  | Oxides |  |  |  | 355 K |  |  | body | paragraph | 3d6d7a0c1b | Spectral properties of the Holstein double-exchange model and application to manganites |  | M Hohenadler, D M Edwards |  |  | 2001
61ba9745fa2141a3e5c50d35 | NSMO films | 32193429 | NSMO |  |  | films |  |  |  |  | 230 K | resistivity |  | body | paragraph | 3d6d7a0c1b | Spectral properties of the Holstein double-exchange model and application to manganites |  | M Hohenadler, D M Edwards |  |  | 2001
61ba9745fa2141a3e5c50d36 | NSMO | -375469625 | NSMO | [7 empty] | 198 K |  |  | body | paragraph | 3d6d7a0c1b | Spectral properties of the Holstein double-exchange model and application to manganites |  | M Hohenadler, D M Edwards |  |  | 2001
61ba9745fa2141a3e5c50d37 | Pr 0.63 Sr 0.37 MnO 3 | -110741898 |  | Pr 0.63 Sr 0.37 MnO 3 |  |  | Oxides |  |  |  | 301 K |  |  | body | paragraph | 3d6d7a0c1b | Spectral properties of the Holstein double-exchange model and application to manganites |  | M Hohenadler, D M Edwards |  |  | 2001
61ba9745fa2141a3e5c50d38 | La 1.2 Sr 1.8 Mn 2 O 7 | -2042372784 |  | La 1.2 Sr 1.8 Mn 2 O 7 |  |  | Oxides |  |  |  | 126 K |  |  | body | paragraph | 3d6d7a0c1b | Spectral properties of the Holstein double-exchange model and application to manganites |  | M Hohenadler, D M Edwards |  |  | 2001
61ba9745fa2141a3e5c50d39 | x = 0.3 | 531488423 | [7 empty] | x=0.3 | 378 K |  |  | body | paragraph | 3d6d7a0c1b | Spectral properties of the Holstein double-exchange model and application to manganites |  | M Hohenadler, D M Edwards |  |  | 2001
61ba9745fa2141a3e5c50d3a | LCMO | -2050055159 | LCMO | [7 empty] | 250 K |  |  | body | paragraph | 3d6d7a0c1b | Spectral properties of the Holstein double-exchange model and application to manganites |  | M Hohenadler, D M Edwards |  |  | 2001
61ba97452227d4ac07c50d34 | EuS | -670173880 |  | EuS |  |  | Chalcogenides |  |  |  | 16.5 K |  |  | body | paragraph | ff9a4c4b88 | Spin-polarized tunneling through a thin-film | 10.1016/s0375-9601(00)00340-6 | Alireza Saffarzadeh | Elsevier BV | Physics Letters A | 2000
61ba9745783c1e8128c50d57 | CeCu 2 Si 2 | 1253081940 |  | CeCu 2 Si 2 |  |  | Alloys |  |  |  | 0.6 K |  |  | body | figure | 8e9cc9106f | Fully gapped superconductivity with no sign change in the prototypical heavy-fermion CeCu2Si2 | 10.1126/sciadv.1601667 | Takuya Yamashita, Takaaki Takenaka, Yoshifumi Tokiwa, Joseph A Wilcox, Yuta Mizukami, Daiki Terazawa, Yuichi Kasahara, Shunichiro Kittaka, Toshiro Sakakibara, Marcin Konczykowski, Silvia Seiro, Hirale S Jeevan, Christoph Geibel, Carsten Putzke, Takafumi Onishi, Hiroaki Ikeda, Antony Carrington, Takasada Shibauchi, Yuji Matsuda | American Association for the Advancement of Science (AAAS) | Science Advances | 2017
61ba9745783c1e8128c50d58 | CeCu2Si2 | -1480113255 |  | CeCu2Si2 |  |  | Alloys |  |  |  | 0.71 K |  |  | body | paragraph | 8e9cc9106f | Fully gapped superconductivity with no sign change in the prototypical heavy-fermion CeCu2Si2 | 10.1126/sciadv.1601667 | Takuya Yamashita, Takaaki Takenaka, Yoshifumi Tokiwa, Joseph A Wilcox, Yuta Mizukami, Daiki Terazawa, Yuichi Kasahara, Shunichiro Kittaka, Toshiro Sakakibara, Marcin Konczykowski, Silvia Seiro, Hirale S Jeevan, Christoph Geibel, Carsten Putzke, Takafumi Onishi, Hiroaki Ikeda, Antony Carrington, Takasada Shibauchi, Yuji Matsuda | American Association for the Advancement of Science (AAAS) | Science Advances | 2017
61ba9745e4dc5fe1bac50d34 | 25 nm films | -2024088620 |  |  |  | films |  | films |  |  | 5.7 K |  |  | body | paragraph | 18a8fd9b88 | STM imaging of vortex configurations in films of a-Mo3Ge through a Au layer | 10.1016/s0921-4534(01)01271-0 | G J C Van Baarle, A M Troianovski, P H Kes, J Aarts | Elsevier BV | Physica C: Superconductivity | 2013
61ba9745d7a99c43e8c50d29 | Sr 2 RuO 4 | 1624897356 |  | Sr 2 RuO 4 |  |  | Oxides |  |  |  | 1 K |  |  | body | paragraph | 81e9781fd8 | Spinâ€“Orbit Coupling and Multiple phases in Spin-Triplet Superconductor Sr2RuO4 | 10.7566/jpsj.83.061019 | Youichi Yanase, Shuhei Takamatsu, Masafumi Udagawa | Physical Society of Japan | Journal of the Physical Society of Japan | 2014
61ba97463961c0f52fc50d2f | MgB2 | -12563430 |  | MgB2 |  |  | Alloys, Borides |  |  |  | 39K |  |  | header | abstract | a8efa5fad0 | Anisotropic s -wave superconductivity: Comparison with experiments on MgB 2 single crystals | 10.1209/epl/i2002-00330-9 | A I Posazhennikova, T Dahm, K Maki | IOP Publishing | Europhysics Letters (EPL) | 2002
61ba97463961c0f52fc50d30 | MgB 2 | 1477093864 |  | MgB 2 |  |  | Alloys, Borides |  |  |  | 40K |  |  | body | figure | a8efa5fad0 | Anisotropic s -wave superconductivity: Comparison with experiments on MgB 2 single crystals | 10.1209/epl/i2002-00330-9 | A I Posazhennikova, T Dahm, K Maki | IOP Publishing | Europhysics Letters (EPL) | 2002
61ba9746c2c99830dec50d6b | overdoped Bi2201 | 1433099538 | Bi2201 | Bi2201Bi2201 | overdoped | [5 empty] | 1.7K |  |  | body | figure | c7a30014e7 | Electronic excitations near the Brillouin zone boundary ofBi2Sr2CaCu2O8+Î´ | 10.1103/physrevb.65.220501 | D L Feng, C Kim, H Eisaki, D H Lu, A Damascelli, K M Shen, F Ronning, N P Armitage, N Kaneko, M Greven, J-I Shimoyama, K Kishio, R Yoshizaki, G D Gu, Z-X Shen | American Physical Society (APS) | Physical Review B | 2014
61ba9746c2c99830dec50d6c | overdoped Bi2201 | 1467763062 | Bi2201 | Bi2201Bi2201 | overdoped | [5 empty] | 17 K |  |  | body | paragraph | c7a30014e7 | Electronic excitations near the Brillouin zone boundary ofBi2Sr2CaCu2O8+Î´ | 10.1103/physrevb.65.220501 | D L Feng, C Kim, H Eisaki, D H Lu, A Damascelli, K M Shen, F Ronning, N P Armitage, N Kaneko, M Greven, J-I Shimoyama, K Kishio, R Yoshizaki, G D Gu, Z-X Shen | American Physical Society (APS) | Physical Review B | 2014
61ba974612cb23f3dfc50d52 | x=0 to x=0.5 | -1567381154 | [7 empty] | x=0.5 | 39 K |  |  | body | paragraph | cc0e12a7cf | Raman Studies on MgB 2-x C x |  | T Sakuntala #, S K Deb, A Bharathi, S Jemima Balaselvi, C S Sundar, Y Hariharan
61ba974612cb23f3dfc50d53 | x=0 | 368419749 | [7 empty] | x=0 | 40 K |  |  | body |  | cc0e12a7cf | Raman Studies on MgB 2-x C x |  | T Sakuntala #, S K Deb, A Bharathi, S Jemima Balaselvi, C S Sundar, Y Hariharan
61ba974612cb23f3dfc50d54 | x â‰¥ 0.15 | -443283447 | [7 empty] | x=â‰¥ 0.15 | 25 K |  |  | body |  | cc0e12a7cf | Raman Studies on MgB 2-x C x |  | T Sakuntala #, S K Deb, A Bharathi, S Jemima Balaselvi, C S Sundar, Y Hariharan
61ba974612cb23f3dfc50d55 | MgB 2 | 1390451926 |  | MgB 2 |  |  | Alloys, Borides |  |  |  | 39 K |  |  | body | paragraph | cc0e12a7cf | Raman Studies on MgB 2-x C x |  | T Sakuntala #, S K Deb, A Bharathi, S Jemima Balaselvi, C S Sundar, Y Hariharan
61ba974607932c08a9c50d92 | MnSi | 1008345824 |  | MnSi |  |  | Alloys |  |  |  | 30 K |  | ambient pressure | body | paragraph | 2c9c7b685d | Quantum phase transition of itinerant helimagnets | 10.1103/physrevb.64.052404 | Thomas Vojta, Rastko Sknepnek | American Physical Society (APS) | Physical Review B | 2013
61ba97463af0453d0cc50d7d | TaSe 2 | 2005730462 |  | TaSe 2 |  |  | Chalcogenides |  |  |  | 2 K |  |  | body | figure | a4c2fcdaa3 | Superconductivity in 3R-Ta1âˆ’x M x Se2 (M = W, Mo) | 10.1088/0953-8984/27/36/365701 | Huixia Luo, Weiwei Xie, Elizabeth M Seibel, R J Cava | IOP Publishing | Journal of Physics: Condensed Matter | 2015
61ba97463af0453d0cc50d7e | Ta 0.9 W 0.1 Se 2 | -1940804002 |  | Ta 0.9 W 0.1 Se 2 |  |  | Chalcogenides |  |  |  | 2 K |  |  | header | abstract | a4c2fcdaa3 | Superconductivity in 3R-Ta1âˆ’x M x Se2 (M = W, Mo) | 10.1088/0953-8984/27/36/365701 | Huixia Luo, Weiwei Xie, Elizabeth M Seibel, R J Cava | IOP Publishing | Journal of Physics: Condensed Matter | 2015
61ba97463af0453d0cc50d7f | 2H-TaSe 2 | 1940096049 |  | 2H-TaSe 2 |  |  | Alloys |  |  |  | 0.15 K |  |  | body | paragraph | a4c2fcdaa3 | Superconductivity in 3R-Ta1âˆ’x M x Se2 (M = W, Mo) | 10.1088/0953-8984/27/36/365701 | Huixia Luo, Weiwei Xie, Elizabeth M Seibel, R J Cava | IOP Publishing | Journal of Physics: Condensed Matter | 2015
61ba97463af0453d0cc50d80 | Ta 0.9 W 0.1 Se 2 | -1958138576 |  | Ta 0.9 W 0.1 Se 2 |  |  | Chalcogenides |  |  |  | 2 K |  |  | body | paragraph | a4c2fcdaa3 | Superconductivity in 3R-Ta1âˆ’x M x Se2 (M = W, Mo) | 10.1088/0953-8984/27/36/365701 | Huixia Luo, Weiwei Xie, Elizabeth M Seibel, R J Cava | IOP Publishing | Journal of Physics: Condensed Matter | 2015
61ba97463af0453d0cc50d81 | 3R-Ta 0.9 Mo 0.1 Se 2 | 709602792 |  | 3R-Ta 0.9 Mo 0.1 Se 2 |  |  | Alloys |  |  |  | 2 K |  |  | body | figure | a4c2fcdaa3 | Superconductivity in 3R-Ta1âˆ’x M x Se2 (M = W, Mo) | 10.1088/0953-8984/27/36/365701 | Huixia Luo, Weiwei Xie, Elizabeth M Seibel, R J Cava | IOP Publishing | Journal of Physics: Condensed Matter | 2015
61ba97467b1a7abb24c50d3d | SrRuO3 | 164916026 |  | SrRuO3 |  |  | Oxides |  |  |  | 165K |  |  | body | paragraph | 4a44b2f7df | RuthenocupratesRuSr2(Eu,Ce)2Cu2O10âˆ’y: Intrinsic magnetic multilayers | 10.1103/physrevb.65.144420 | I Å½ivkoviÄ‡, Y Hirai, B H Frazer, M Prester, D Drobac, D Ariosa, H Berger, D Pavuna, G Margaritondo, I Felner, M Onellion | American Physical Society (APS) | Physical Review B | 2013
61ba974711af647618c50d33 | doping x = 0.019 | 2132888240 | [7 empty] | x=0.019 | 22 K |  |  | body | paragraph | 8d221b8f73 | Phase separation, competition, and volume-fraction control inNaFe1âˆ’xCoxAs | 10.1103/physrevb.90.144502 | Long Ma, J Dai, P S Wang, X R Lu, Yu Song, Chenglin Zhang, G T Tan, Pengcheng Dai, D Hu, S L Li, B Normand, Weiqiang Yu | American Physical Society (APS) | Physical Review B | 2014
61ba974711af647618c50d34 | doping x = 0.019 | 2132888240 | [7 empty] | x=0.019 | 13.5 K |  |  | body | paragraph | 8d221b8f73 | Phase separation, competition, and volume-fraction control inNaFe1âˆ’xCoxAs | 10.1103/physrevb.90.144502 | Long Ma, J Dai, P S Wang, X R Lu, Yu Song, Chenglin Zhang, G T Tan, Pengcheng Dai, D Hu, S L Li, B Normand, Weiqiang Yu | American Physical Society (APS) | Physical Review B | 2014
61ba974711af647618c50d35 | x â‰ƒ 0.019 | 2015297337 | [7 empty] | x=0.019 | 22 K |  |  | body | paragraph | 8d221b8f73 | Phase separation, competition, and volume-fraction control inNaFe1âˆ’xCoxAs | 10.1103/physrevb.90.144502 | Long Ma, J Dai, P S Wang, X R Lu, Yu Song, Chenglin Zhang, G T Tan, Pengcheng Dai, D Hu, S L Li, B Normand, Weiqiang Yu | American Physical Society (APS) | Physical Review B | 2014
61ba974711af647618c50d36 | x â‰ƒ 0.0175 | -1661659461 | [7 empty] | x=0.0175 | 20 K |  |  | body | paragraph | 8d221b8f73 | Phase separation, competition, and volume-fraction control inNaFe1âˆ’xCoxAs | 10.1103/physrevb.90.144502 | Long Ma, J Dai, P S Wang, X R Lu, Yu Song, Chenglin Zhang, G T Tan, Pengcheng Dai, D Hu, S L Li, B Normand, Weiqiang Yu | American Physical Society (APS) | Physical Review B | 2014
61ba9747dc085aa023c50d3c | A=Cs | 2021807896 | [7 empty] | A=Cs | 3.25K |  |  | body | paragraph | 9894e29057 | Anomalous Isotope Effect in Rattling-Induced Superconductor | 10.1143/jpsj.81.114711 | Kunihiro Oshiba, Takashi Hotta | Physical Society of Japan | Journal of the Physical Society of Japan | 2012
61ba9747dc085aa023c50d3d | A=Rb | 367856736 | [7 empty] | A=Rb | 6.4K |  |  | body | paragraph | 9894e29057 | Anomalous Isotope Effect in Rattling-Induced Superconductor | 10.1143/jpsj.81.114711 | Kunihiro Oshiba, Takashi Hotta | Physical Society of Japan | Journal of the Physical Society of Japan | 2012
61ba9747e4552e90a8c50d36 | MgB 2 | 1500190226 |  | MgB 2 |  |  | Alloys, Borides |  |  |  | 40K |  |  | body | paragraph | a255751827 | The Upper Critical Field H c2 in Advanced Superconductors with Anisotropic Energy Spectrum | 10.1007/s10948-010-0830-9 | M E Palistrant | Springer Science and Business Media LLC | Journal of Superconductivity and Novel Magnetism | 2011
61ba974720fc3eae4bc50d86 | CeCoIn 5 | -639365149 |  | CeCoIn 5 |  |  | Alloys |  |  |  | 0 K | specific heat |  | body | paragraph | af5848ce25 | Electronic inhomogeneity in a Kondo lattice | 10.1073/pnas.1103965108 | E D Bauer, Y-F Yang, C Capan, R R Urbano, C F Miclea, H Sakai, F Ronning, M J Graf, A V Balatsky, R Movshovich, A D Bianchi, A P Reyes, P L Kuhns, J D Thompson, Z Fisk | Proceedings of the National Academy of Sciences | Proceedings of the National Academy of Sciences | 2011
61ba974720fc3eae4bc50d87 | x = 0.1 | -287665300 | [7 empty] | x=0.1 | 0.9 K |  |  | body | paragraph | af5848ce25 | Electronic inhomogeneity in a Kondo lattice | 10.1073/pnas.1103965108 | E D Bauer, Y-F Yang, C Capan, R R Urbano, C F Miclea, H Sakai, F Ronning, M J Graf, A V Balatsky, R Movshovich, A D Bianchi, A P Reyes, P L Kuhns, J D Thompson, Z Fisk | Proceedings of the National Academy of Sciences | Proceedings of the National Academy of Sciences | 2011
61ba974720fc3eae4bc50d88 | CeCo(In 1-x Sn x ) 5 | -1319147043 |  | CeCo(In 1-x Sn x ) 5 |  |  | Alloys |  |  |  | 0 K | specific heat |  | body | figure | af5848ce25 | Electronic inhomogeneity in a Kondo lattice | 10.1073/pnas.1103965108 | E D Bauer, Y-F Yang, C Capan, R R Urbano, C F Miclea, H Sakai, F Ronning, M J Graf, A V Balatsky, R Movshovich, A D Bianchi, A P Reyes, P L Kuhns, J D Thompson, Z Fisk | Proceedings of the National Academy of Sciences | Proceedings of the National Academy of Sciences | 2011
61ba9747e720aae5f4c50d4f | CePt 3 Si | 1798263465 |  | CePt 3 Si |  |  | Alloys |  |  |  | 0.5 K | specific heat |  | body | paragraph | 5618236351 | Unusual behaviours and impurity effects in the noncentrosymmetric superconductor CePt3Si | 10.1088/1367-2630/11/5/055054 | I Bonalde, R L Ribeiro, W BrÃ¤mer-Escamilla, C Rojas, E Bauer, A Prokofiev, Y Haga, T Yasuda, Y ÅŒnuki | IOP Publishing | New Journal of Physics | 2009
61ba9747e720aae5f4c50d50 | CeIrIn 5 | 1023592578 |  | CeIrIn 5 |  |  | Alloys |  |  |  | 1.2 K | resistivity |  | body | paragraph | 5618236351 | Unusual behaviours and impurity effects in the noncentrosymmetric superconductor CePt3Si | 10.1088/1367-2630/11/5/055054 | I Bonalde, R L Ribeiro, W BrÃ¤mer-Escamilla, C Rojas, E Bauer, A Prokofiev, Y Haga, T Yasuda, Y ÅŒnuki | IOP Publishing | New Journal of Physics | 2009
61ba9747e720aae5f4c50d51 | CePt 3 Si | -1824782055 |  | CePt 3 Si |  |  | Alloys |  |  |  | 0.5 K | specific heat |  | header | abstract | 5618236351 | Unusual behaviours and impurity effects in the noncentrosymmetric superconductor CePt3Si | 10.1088/1367-2630/11/5/055054 | I Bonalde, R L Ribeiro, W BrÃ¤mer-Escamilla, C Rojas, E Bauer, A Prokofiev, Y Haga, T Yasuda, Y ÅŒnuki | IOP Publishing | New Journal of Physics | 2009
61ba9747e720aae5f4c50d52 | CePt 3 Si | 1844473061 |  | CePt 3 Si |  |  | Alloys |  |  |  | 0.73 K |  |  | body | paragraph | 5618236351 | Unusual behaviours and impurity effects in the noncentrosymmetric superconductor CePt3Si | 10.1088/1367-2630/11/5/055054 | I Bonalde, R L Ribeiro, W BrÃ¤mer-Escamilla, C Rojas, E Bauer, A Prokofiev, Y Haga, T Yasuda, Y ÅŒnuki | IOP Publishing | New Journal of Physics | 2009
61ba9747e720aae5f4c50d53 | crystal A-2 | -488689436 |  | A-2 |  | crystal | Alloys |  |  |  | 0.79 K |  |  | body | paragraph | 5618236351 | Unusual behaviours and impurity effects in the noncentrosymmetric superconductor CePt3Si | 10.1088/1367-2630/11/5/055054 | I Bonalde, R L Ribeiro, W BrÃ¤mer-Escamilla, C Rojas, E Bauer, A Prokofiev, Y Haga, T Yasuda, Y ÅŒnuki | IOP Publishing | New Journal of Physics | 2009
61ba9747e720aae5f4c50d54 | crystal A-2 | -488689436 |  | A-2 |  | crystal | Alloys |  |  |  | 0.73 K |  |  | body | paragraph | 5618236351 | Unusual behaviours and impurity effects in the noncentrosymmetric superconductor CePt3Si | 10.1088/1367-2630/11/5/055054 | I Bonalde, R L Ribeiro, W BrÃ¤mer-Escamilla, C Rojas, E Bauer, A Prokofiev, Y Haga, T Yasuda, Y ÅŒnuki | IOP Publishing | New Journal of Physics | 2009
61ba9747e720aae5f4c50d55 | CePt 3 Si | 1856019133 |  | CePt 3 Si |  |  | Alloys |  |  |  | 0.5 K |  |  | body | figure | 5618236351 | Unusual behaviours and impurity effects in the noncentrosymmetric superconductor CePt3Si | 10.1088/1367-2630/11/5/055054 | I Bonalde, R L Ribeiro, W BrÃ¤mer-Escamilla, C Rojas, E Bauer, A Prokofiev, Y Haga, T Yasuda, Y ÅŒnuki | IOP Publishing | New Journal of Physics | 2009
61ba9747e720aae5f4c50d56 | CePt 3 Si | 1805965533 |  | CePt 3 Si |  |  | Alloys |  |  |  | 0.75 K |  |  | body | paragraph | 5618236351 | Unusual behaviours and impurity effects in the noncentrosymmetric superconductor CePt3Si | 10.1088/1367-2630/11/5/055054 | I Bonalde, R L Ribeiro, W BrÃ¤mer-Escamilla, C Rojas, E Bauer, A Prokofiev, Y Haga, T Yasuda, Y ÅŒnuki | IOP Publishing | New Journal of Physics | 2009
61ba974771dd2853b1c50d4d | cobalt doped LaFeAsO 7 | 1894147664 |  | LaFeAsO 7 | cobalt doped |  | Iron-pnictides, Oxides, Pnictides |  |  |  | 1.8K |  |  | body | paragraph | 2e223aa71e | Electronic phase diagram ofNdFe1âˆ’xRhxAsO | 10.1103/physrevb.81.094506 | David BÃ©rardan, Lidong Zhao, Loreynne Pinsard-Gaudart, Nita Dragoe | American Physical Society (APS) | Physical Review B | 2010
61ba974771dd2853b1c50d4e | x = 0.1 | -216420505 | [7 empty] | x=0.1 | 18K |  |  | header | abstract | 2e223aa71e | Electronic phase diagram ofNdFe1âˆ’xRhxAsO | 10.1103/physrevb.81.094506 | David BÃ©rardan, Lidong Zhao, Loreynne Pinsard-Gaudart, Nita Dragoe | American Physical Society (APS) | Physical Review B | 2010
61ba974771dd2853b1c50d4f | LaFeAsO 1-x F x ("1111" | 40620844 | 1111 | LaFeAsO 1-x F x |  |  | Iron-pnictides, Pnictides, Oxides, Fluorides |  |  |  | 26K |  |  | header | abstract | 2e223aa71e | Electronic phase diagram ofNdFe1âˆ’xRhxAsO | 10.1103/physrevb.81.094506 | David BÃ©rardan, Lidong Zhao, Loreynne Pinsard-Gaudart, Nita Dragoe | American Physical Society (APS) | Physical Review B | 2010
61ba974771dd2853b1c50d50 | NdFe 1-x Rh x AsO series | -1061337173 |  | NdFe 1-x Rh x AsO |  |  | Iron-pnictides, Oxides, Pnictides |  |  |  | 18K |  |  | body | figure | 2e223aa71e | Electronic phase diagram ofNdFe1âˆ’xRhxAsO | 10.1103/physrevb.81.094506 | David BÃ©rardan, Lidong Zhao, Loreynne Pinsard-Gaudart, Nita Dragoe | American Physical Society (APS) | Physical Review B | 2010
61ba97472a711de29cc50d31 | x âˆ¼ 0.19 | -1766463744 | [7 empty] | x=0.19 | âˆ¼ 80 K |  |  | body | paragraph | 8c86ee14b6 | Evolution of the low-temperature Fermi surface of superconducting FeSe1âˆ’xSx across a nematic phase transition | 10.1038/s41535-018-0141-0 | Amalia I Coldea, Samuel F Blake, Shigeru Kasahara, Amir A Haghighirad, Matthew D Watson, William Knafo, Eun Sang Choi, Alix Mccollam, Pascal Reiss, Takuya Yamashita, Mara Bruma, Susannah C Speller, Yuji Matsuda, Thomas Wolf, Takasada Shibauchi, Andrew J Schofield | Springer Science and Business Media LLC | npj Quantum Materials | 2016
61ba97472a711de29cc50d32 | x âˆ¼ 0.07 | -563036717 | [7 empty] | x=0.07 | 11(1) K |  |  | body | figure | 8c86ee14b6 | Evolution of the low-temperature Fermi surface of superconducting FeSe1âˆ’xSx across a nematic phase transition | 10.1038/s41535-018-0141-0 | Amalia I Coldea, Samuel F Blake, Shigeru Kasahara, Amir A Haghighirad, Matthew D Watson, William Knafo, Eun Sang Choi, Alix Mccollam, Pascal Reiss, Takuya Yamashita, Mara Bruma, Susannah C Speller, Yuji Matsuda, Thomas Wolf, Takasada Shibauchi, Andrew J Schofield | Springer Science and Business Media LLC | npj Quantum Materials | 2016
61ba97477ce09aab2ac50d50 | 1ML FeSe/STO (0.1âˆ¼0.12) | 1849537080 |  | FeSe/STO | 1ML |  | Alloys |  |  |  | 55âˆ¼65 K |  |  | body | figure | ec5dcc1699 | Superconductivity below 20 K in heavily electron-doped surface layer of FeSe bulk crystal | 10.1038/ncomms11116 | J J Seo, B Y Kim, B S Kim, J K Jeong, J M Ok, Jun Sung Kim, J D Denlinger, S-K Mo, C Kim, Y K Kim | Springer Science and Business Media LLC | Nature Communications | 2015
61ba97477ce09aab2ac50d51 | surface doped bulk FeSe | 396363358 |  | FeSe |  |  | Iron-chalcogenides, Chalcogenides |  |  |  | 40 K |  |  | body | figure | ec5dcc1699 | Superconductivity below 20 K in heavily electron-doped surface layer of FeSe bulk crystal | 10.1038/ncomms11116 | J J Seo, B Y Kim, B S Kim, J K Jeong, J M Ok, Jun Sung Kim, J D Denlinger, S-K Mo, C Kim, Y K Kim | Springer Science and Business Media LLC | Nature Communications | 2015
61ba97477ce09aab2ac50d52 | surface doped 30ML FeSe film | -397424898 |  | FeSe |  | film | Iron-chalcogenides, Chalcogenides |  |  |  | 40 K |  |  | body | figure | ec5dcc1699 | Superconductivity below 20 K in heavily electron-doped surface layer of FeSe bulk crystal | 10.1038/ncomms11116 | J J Seo, B Y Kim, B S Kim, J K Jeong, J M Ok, Jun Sung Kim, J D Denlinger, S-K Mo, C Kim, Y K Kim | Springer Science and Business Media LLC | Nature Communications | 2015
61ba97477ce09aab2ac50d53 | 1 monolayer (1ML) FeSe grown on SrTiO 3 (STO) | 1665094833 |  |  | 1 monolayer (1ML) FeSe |  |  |  | SrTiO 3 (STO |  | 100 K |  |  | body | paragraph | ec5dcc1699 | Superconductivity below 20 K in heavily electron-doped surface layer of FeSe bulk crystal | 10.1038/ncomms11116 | J J Seo, B Y Kim, B S Kim, J K Jeong, J M Ok, Jun Sung Kim, J D Denlinger, S-K Mo, C Kim, Y K Kim | Springer Science and Business Media LLC | Nature Communications | 2015
61ba97477ce09aab2ac50d54 | Li 0.84 Fe 0.16 OHFe 0.98 Se | 1470880249 |  | Li 0.84 Fe 0.16 OHFe 0.98 Se |  |  | Hydrides, Iron-chalcogenides, Chalcogenides, Oxides |  |  |  | 41 K |  |  | body | figure | ec5dcc1699 | Superconductivity below 20 K in heavily electron-doped surface layer of FeSe bulk crystal | 10.1038/ncomms11116 | J J Seo, B Y Kim, B S Kim, J K Jeong, J M Ok, Jun Sung Kim, J D Denlinger, S-K Mo, C Kim, Y K Kim | Springer Science and Business Media LLC | Nature Communications | 2015
61ba9748a01e2beb09c50d55 | YBa 2 Cu 2 O 7âˆ’Î´ | 1947328785 |  | YBa 2 Cu 2 O 7âˆ’Î´ |  |  | Oxides, Cuprates |  |  |  | 62.2 K |  |  | body | paragraph | d285942e0d | General interpolation scheme for thermal fluctuations in superconductors | 10.1103/physrevb.73.104517 | L Marotta, M Camarda, G G N Angilella, F Siringo | American Physical Society (APS) | Physical Review B | 2013
61ba9748a01e2beb09c50d56 | Tl 2 Ca 2 Ba 2 Cu 3 O 10 | -564921703 |  | Tl 2 Ca 2 Ba 2 Cu 3 O 10 |  |  | Oxides, Cuprates |  |  |  | 121.5 K |  |  | body | paragraph | d285942e0d | General interpolation scheme for thermal fluctuations in superconductors | 10.1103/physrevb.73.104517 | L Marotta, M Camarda, G G N Angilella, F Siringo | American Physical Society (APS) | Physical Review B | 2013
61ba9748a01e2beb09c50d57 | MgB 2 | 1739014792 |  | MgB 2 |  |  | Alloys, Borides |  |  |  | 38.6K |  |  | body | paragraph | d285942e0d | General interpolation scheme for thermal fluctuations in superconductors | 10.1103/physrevb.73.104517 | L Marotta, M Camarda, G G N Angilella, F Siringo | American Physical Society (APS) | Physical Review B | 2013
61ba97483136e52869c50d40 | PrOs 4 Sb 12 | 670751961 |  | PrOs 4 Sb 12 |  |  | Alloys |  |  |  | 1 K |  |  | body | figure | 2172796715 | Superconductivity and the high-field ordered phase in the heavy-fermion compound PrOs4Sb12 | 10.1088/0953-8984/15/28/327 | M B Maple, P-C Ho, N A Frederick, V S Zapf, W M Yuhasz, E D Bauer, A D Christianson, A H Lacerda | IOP Publishing | Journal of Physics: Condensed Matter | 2003
61ba97483136e52869c50d41 | PrOs 4 Sb 12 | 453184709 |  | PrOs 4 Sb 12 |  |  | Alloys |  |  |  | 1.85 K |  |  | body | paragraph | 2172796715 | Superconductivity and the high-field ordered phase in the heavy-fermion compound PrOs4Sb12 | 10.1088/0953-8984/15/28/327 | M B Maple, P-C Ho, N A Frederick, V S Zapf, W M Yuhasz, E D Bauer, A D Christianson, A H Lacerda | IOP Publishing | Journal of Physics: Condensed Matter | 2003
61ba97484217bb9076c50d4d | YBa 2 Cu 3 O 7âˆ’Î´ | -508709758 |  | YBa 2 Cu 3 O 7âˆ’Î´ |  |  | Oxides, Cuprates |  |  |  | 85 to 88 K |  |  | body | paragraph | 3f81cdbf71 | Microwave spectroscopy of vortex dynamics in ortho-II YBa2Cu3O6.52 | 10.1103/physrevb.87.184512 | X-Q Zhou, C J S Truncik, W A Huttema, N C Murphy, P J Turner, A J Koenig, R-X Liang, D A Bonn, W N Hardy, D M Broun | American Physical Society (APS) | Physical Review B | 2013
61ba97483961c0f52fc50d31 | YBa 23 O 6+y with y = 0.6 | -1913283427 |  | YBa 23 O 6+y |  |  | Alloys |  |  | y=0.6 | 60 K |  |  | body | paragraph | 07ebfd9129 | How to detect fluctuating stripes in the high-temperature superconductors | 10.1103/revmodphys.75.1201 | S A Kivelson, I P Bindloss, E Fradkin, V Oganesyan, J M Tranquada, A Kapitulnik, C Howald | American Physical Society (APS) | Reviews of Modern Physics | 2014
61ba97483961c0f52fc50d32 | Bi 2 Sr 2 CaCu 2 O 8+Î´ | -1963142217 |  | Bi 2 Sr 2 CaCu 2 O 8+Î´ |  |  | Alloys |  |  |  | 86 K |  |  | body | paragraph | 07ebfd9129 | How to detect fluctuating stripes in the high-temperature superconductors | 10.1103/revmodphys.75.1201 | S A Kivelson, I P Bindloss, E Fradkin, V Oganesyan, J M Tranquada, A Kapitulnik, C Howald | American Physical Society (APS) | Reviews of Modern Physics | 2014
61ba97483961c0f52fc50d33 | La 2âˆ’x Sr x CuO 4 | 1126596237 |  | La 2âˆ’x Sr x CuO 4 |  |  | Oxides, Cuprates |  |  |  | 38 K |  |  | body | figure | 07ebfd9129 | How to detect fluctuating stripes in the high-temperature superconductors | 10.1103/revmodphys.75.1201 | S A Kivelson, I P Bindloss, E Fradkin, V Oganesyan, J M Tranquada, A Kapitulnik, C Howald | American Physical Society (APS) | Reviews of Modern Physics | 2014
61ba9748ab9e3e9324c50d2e | A = Na, K, Rb, and Cs | 1393922859 | [7 empty] | A=Na, K, Rb, Cs | 8.6 K |  |  | body | paragraph | 43b50c3713 | Upper critical field and its anisotropy in RbCr3As3 | 10.1103/physrevb.100.214512 | Qimei Liang, Tong Liu, Chuanying Xi, Yuyan Han, Gang Mu, Li Pi, Zhi-An Ren, Zhaosheng Wang | American Physical Society (APS) | Physical Review B | 2019
61ba9748ab9e3e9324c50d2f | RbCr 3 As 3 | -870231065 |  | RbCr 3 As 3 |  |  | Pnictides |  |  |  | 7.3 K | mag- netoresistance |  | body |  | 43b50c3713 | Upper critical field and its anisotropy in RbCr3As3 | 10.1103/physrevb.100.214512 | Qimei Liang, Tong Liu, Chuanying Xi, Yuyan Han, Gang Mu, Li Pi, Zhi-An Ren, Zhaosheng Wang | American Physical Society (APS) | Physical Review B | 2019
61ba9748ab9e3e9324c50d30 | KCr 3 As 3 | 1944806513 |  | KCr 3 As 3 |  |  | Pnictides |  |  |  | 5 K |  |  | body | paragraph | 43b50c3713 | Upper critical field and its anisotropy in RbCr3As3 | 10.1103/physrevb.100.214512 | Qimei Liang, Tong Liu, Chuanying Xi, Yuyan Han, Gang Mu, Li Pi, Zhi-An Ren, Zhaosheng Wang | American Physical Society (APS) | Physical Review B | 2019
61ba9748ab9e3e9324c50d31 | RbCr3As3 single crystals | -1506604444 |  | RbCr3As3 |  | single crystals | Pnictides |  |  |  | 7.3 K |  |  | header | abstract | 43b50c3713 | Upper critical field and its anisotropy in RbCr3As3 | 10.1103/physrevb.100.214512 | Qimei Liang, Tong Liu, Chuanying Xi, Yuyan Han, Gang Mu, Li Pi, Zhi-An Ren, Zhaosheng Wang | American Physical Society (APS) | Physical Review B | 2019
61ba97487ecf8b73e6c50d36 | MgB2 films | 1149616115 |  | MgB2 |  | films | Alloys, Borides |  |  |  | 32-34 K |  |  | body | figure | 475bc57bac | IR-and visible light single photon detection in superconducting MgB 2 nanowires |  | Sergey Cherednichenko, Narendra Acharya, Evgenii Novoselov, Vladimir Drakinskiy
61ba97487ecf8b73e6c50d37 | NbN SNSPDs | 92081899 |  | NbN SNSPDs |  |  | Nitrides, Chalcogenides, Pnictides |  |  |  | 10 K | resistance |  | body | figure | 475bc57bac | IR-and visible light single photon detection in superconducting MgB 2 nanowires |  | Sergey Cherednichenko, Narendra Acharya, Evgenii Novoselov, Vladimir Drakinskiy
61ba9748c0bff55f4cc50d53 | A x Fe 2-y Se 2 | -1338100862 |  | A x Fe 2-y Se 2 |  |  | Iron-chalcogenides, Chalcogenides |  |  |  | 478.5K |  | 8 GPa | body | paragraph | 1da86388bb | The synthesis, and crystal and magnetic structure of the iron selenide BaFe2Se3with possible superconductivity atTc= 11 K | 10.1088/0953-8984/23/40/402201 | A Krzton-Maziopa, E Pomjakushina, V Pomjakushin, D Sheptyakov, D Chernyshov, V Svitlyk, K Conder | IOP Publishing | Journal of Physics: Condensed Matter | 2011
61ba9748c0bff55f4cc50d54 | iron selenide BaFe2Se3 | 536640808 | iron selenide | BaFe2Se3 |  |  | Iron-chalcogenides, Chalcogenides |  |  |  | 11 K |  |  | annex | paragraph | 1da86388bb | The synthesis, and crystal and magnetic structure of the iron selenide BaFe2Se3with possible superconductivity atTc= 11 K | 10.1088/0953-8984/23/40/402201 | A Krzton-Maziopa, E Pomjakushina, V Pomjakushin, D Sheptyakov, D Chernyshov, V Svitlyk, K Conder | IOP Publishing | Journal of Physics: Condensed Matter | 2011
61ba9748c0bff55f4cc50d55 | iron selenide BaFe 2 Se 3 | 680806268 | iron selenide | BaFe 2 Se 3 |  |  | Iron-chalcogenides, Chalcogenides |  |  |  | 11K |  |  | header | title | 1da86388bb | The synthesis, and crystal and magnetic structure of the iron selenide BaFe2Se3with possible superconductivity atTc= 11 K | 10.1088/0953-8984/23/40/402201 | A Krzton-Maziopa, E Pomjakushina, V Pomjakushin, D Sheptyakov, D Chernyshov, V Svitlyk, K Conder | IOP Publishing | Journal of Physics: Condensed Matter | 2011
61ba9748c0bff55f4cc50d56 | FeSe | 1627404566 |  | FeSe |  |  | Iron-chalcogenides, Chalcogenides |  |  |  | 11 K |  |  | header | abstract | 1da86388bb | The synthesis, and crystal and magnetic structure of the iron selenide BaFe2Se3with possible superconductivity atTc= 11 K | 10.1088/0953-8984/23/40/402201 | A Krzton-Maziopa, E Pomjakushina, V Pomjakushin, D Sheptyakov, D Chernyshov, V Svitlyk, K Conder | IOP Publishing | Journal of Physics: Condensed Matter | 2011
61ba97483af0453d0cc50d82 | PrOs4Sb12 | -1627023829 |  | PrOs4Sb12 |  |  | Alloys |  |  |  | 1.82 K |  |  | body | paragraph | ca190e99ee | Muon Spin Relaxation and Isotropic Pairing in SuperconductingPrOs4Sb12 | 10.1103/physrevlett.89.157001 | D E Maclaughlin, J E Sonier, R H Heffner, O O Bernal, Ben-Li Young, M S Rose, G D Morris, E D Bauer, T D Do, M B Maple | American Physical Society (APS) | Physical Review Letters | 2013
61ba97482c886f0fe6c50d3c | Î´ = 0.75 | -1783607942 | [7 empty] | Î´=0.75 | 1.4 K | rectification ef- ficiency |  | body | paragraph | 104e47405c | Electronic heat current rectification in hybrid superconducting devices | 10.1063/1.4915899 | Antonio Fornieri, MarÃ­a JosÃ© MartÃ­nez-PÃ©rez, Francesco Giazotto | AIP Publishing | AIP Advances | 2015
61ba974914d91e0862c50d3a | underdoped (UD) Bi2212 crystals | -253753312 | Bi2212 | Bi2212Bi2212 | underdoped | crystals |  |  |  |  | 82K |  |  | body | paragraph | c79f7d47ba | Doping dependence of the superconducting gap in Bi 2 Sr 2 CaCu 2 O 8+Î´ |  | K C Hewitt, J C Irwin |  |  | 2014
61ba974914d91e0862c50d3b | overdoped Bi2212 crystals | -334540947 | Bi2212 | Bi2212Bi2212 | overdoped | crystals |  |  |  |  | 83, 55K |  |  | body | paragraph | c79f7d47ba | Doping dependence of the superconducting gap in Bi 2 Sr 2 CaCu 2 O 8+Î´ |  | K C Hewitt, J C Irwin |  |  | 2014
61ba974914d91e0862c50d3c | Bi2212 crystal | 140207281 | Bi2212 | Bi2212Bi2212 |  | crystal |  |  |  |  | 87K |  |  | body | paragraph | c79f7d47ba | Doping dependence of the superconducting gap in Bi 2 Sr 2 CaCu 2 O 8+Î´ |  | K C Hewitt, J C Irwin |  |  | 2014
61ba974914d91e0862c50d3d | overdoped (OD) | 1537329223 |  |  | overdoped | [5 empty] | 82 and 85 K |  |  | body | figure | c79f7d47ba | Doping dependence of the superconducting gap in Bi 2 Sr 2 CaCu 2 O 8+Î´ |  | K C Hewitt, J C Irwin |  |  | 2014
61ba974961d1c9d20fc50d68 | oxygen-free potassium- doped Ba 1âˆ’2y K 2y Fe 2 As 2 | -1849629540 |  | Ba 1âˆ’2y K 2y Fe 2 As 2 | oxygen-free potassium |  | Alloys |  |  |  | 38 K |  |  | body | paragraph | d978c9fefe | Interplay between magnetic properties and Fermi surface nesting in iron pnictides | 10.1103/physrevb.79.144421 | A N Yaresko, G-Q Liu, V N Antonov, O K Andersen | American Physical Society (APS) | Physical Review B | 2013
61ba974961d1c9d20fc50d69 | F- doped LaFeAsO 1âˆ’x F x | 561910283 |  | LaFeAsO 1âˆ’x F x | F |  | Iron-pnictides, Pnictides, Oxides, Fluorides |  |  |  | 27 K |  |  | body | paragraph | d978c9fefe | Interplay between magnetic properties and Fermi surface nesting in iron pnictides | 10.1103/physrevb.79.144421 | A N Yaresko, G-Q Liu, V N Antonov, O K Andersen | American Physical Society (APS) | Physical Review B | 2013
61ba974911af647618c50d37 | Sr 2 CaCu 2 O 8+Î´ (Bi2212) | -321473825 | Bi2212 | Sr 2 CaCu 2 O 8+Î´ |  |  | Alloys |  |  |  | 95 K |  |  | body | paragraph | 1a0df48164 | Two gaps make a high-temperature superconductor? | 10.1088/0034-4885/71/6/062501 | S HÃ¼fner, M A Hossain, A Damascelli, G A Sawatzky | IOP Publishing | Reports on Progress in Physics | 2013
61ba974911af647618c50d38 | Bi2212 | -1624082931 | Bi2212 | Bi2212Bi2212 | [6 empty] | 95 K |  |  | body | paragraph | 1a0df48164 | Two gaps make a high-temperature superconductor? | 10.1088/0034-4885/71/6/062501 | S HÃ¼fner, M A Hossain, A Damascelli, G A Sawatzky | IOP Publishing | Reports on Progress in Physics | 2013
61ba974911af647618c50d39 | Bi2212 Raman Bi2212 | 1828298291 | Bi2212 Raman Bi2212 | Bi2212 | [6 empty] | 95 K |  |  | body | paragraph | 1a0df48164 | Two gaps make a high-temperature superconductor? | 10.1088/0034-4885/71/6/062501 | S HÃ¼fner, M A Hossain, A Damascelli, G A Sawatzky | IOP Publishing | Reports on Progress in Physics | 2013
61ba974911af647618c50d3a | optimally doped Bi2212 | 1586005021 | Bi2212 | Bi2212Bi2212 | optimally doped | [5 empty] | 90 to 95 K |  |  | body | paragraph | 1a0df48164 | Two gaps make a high-temperature superconductor? | 10.1088/0034-4885/71/6/062501 | S HÃ¼fner, M A Hossain, A Damascelli, G A Sawatzky | IOP Publishing | Reports on Progress in Physics | 2013
61ba974a71dd2853b1c50d51 | pure single crystals | -1751880182 |  |  | pure | single crystals |  |  |  |  | 1.5K |  |  | body | paragraph | 769922191d | Spin triplet superconductivity in Sr2RuO4 | 10.1002/pssb.200301672 | Karol I WysokiÅ„ski, G Litak, J F Annett, B L GyÃ¶rffy | Wiley | physica status solidi (b) | 2002
61ba974a7ce09aab2ac50d55 | Ho x Mo 6 S 8 | 796000172 |  | Ho x Mo 6 S 8 |  |  | Chalcogenides |  |  |  | 1.8 K |  |  | body | paragraph | 13a4ea87b3 | Interplay of local-moment ferromagnetism and superconductivity in ErRh4B4single crystals | 10.1088/1742-6596/150/5/052218 | R Prozorov, M D Vannette, S A Law, S L Bud'ko, P C Canfield | IOP Publishing | Journal of Physics: Conference Series | 2008
61ba974a7ce09aab2ac50d56 | ErRh 4 B 4 | 1506771308 |  | ErRh 4 B 4 |  |  | Alloys, Borides |  |  |  | 8.5K |  |  | body | paragraph | 13a4ea87b3 | Interplay of local-moment ferromagnetism and superconductivity in ErRh4B4single crystals | 10.1088/1742-6596/150/5/052218 | R Prozorov, M D Vannette, S A Law, S L Bud'ko, P C Canfield | IOP Publishing | Journal of Physics: Conference Series | 2008
61ba974a720b8b3d36c50d36 | UNi 2 Al 3 | -1770147619 |  | UNi 2 Al 3 |  |  | Alloys |  |  |  | 2 and 1K |  |  | header | abstract | b8d27caa24 | A Mechanism of Spin-Triplet Superconductivity in Hubbard Model on Triangular Lattice: Application to UNi2Al3 | 10.1143/jpsj.71.2629 | Yunori Nisikawa, Kosaku Yamada | Physical Society of Japan | Journal of the Physical Society of Japan | 2002
61ba974a3136e52869c50d42 | K 0.948 Ni 1.86 Se 2 single crystals | 882597824 |  | K 0.948 Ni 1.86 Se 2 |  | single crystals | Chalcogenides |  |  |  | 0.3 K |  |  | body | figure | 3de4b1f381 | Physical properties of K x Ni 2âˆ’y Se 2 single crystals |  | Hechang Lei, Kefeng Wang, Hyejin Ryu, D Graf, J B Warren, C Petrovic |  |  | 2012
61ba974a3136e52869c50d43 | TlNi 2 Se 2 | -1274488691 |  | TlNi 2 Se 2 |  |  | Chalcogenides |  |  |  | 2 K |  |  | body | paragraph | 3de4b1f381 | Physical properties of K x Ni 2âˆ’y Se 2 single crystals |  | Hechang Lei, Kefeng Wang, Hyejin Ryu, D Graf, J B Warren, C Petrovic |  |  | 2012
61ba974a3136e52869c50d44 | K 0.95 Ni 1.86 Se 2 single crystal | -165624506 |  | K 0.95 Ni 1.86 Se 2 |  | single crystal | Chalcogenides |  |  |  | 0.3 K | Resistivity |  | body | paragraph | 3de4b1f381 | Physical properties of K x Ni 2âˆ’y Se 2 single crystals |  | Hechang Lei, Kefeng Wang, Hyejin Ryu, D Graf, J B Warren, C Petrovic |  |  | 2012
61ba974a3136e52869c50d45 | KNi 2 Se 2 polycrystals | -357192183 |  | KNi 2 Se 2 |  | polycrystals | Chalcogenides |  |  |  | 0.80(1) K |  |  | body | figure | 3de4b1f381 | Physical properties of K x Ni 2âˆ’y Se 2 single crystals |  | Hechang Lei, Kefeng Wang, Hyejin Ryu, D Graf, J B Warren, C Petrovic |  |  | 2012
61ba974a3136e52869c50d46 | SCs | 656038139 |  | SCs |  |  | Chalcogenides |  |  |  | < 5 K |  |  | body | paragraph | 3de4b1f381 | Physical properties of K x Ni 2âˆ’y Se 2 single crystals |  | Hechang Lei, Kefeng Wang, Hyejin Ryu, D Graf, J B Warren, C Petrovic |  |  | 2012
61ba974a3136e52869c50d47 | LaFeAsO 1âˆ’x F x | 171696504 |  | LaFeAsO 1âˆ’x F x |  |  | Iron-pnictides, Pnictides, Oxides, Fluorides |  |  |  | 26 K |  |  | body | paragraph | 3de4b1f381 | Physical properties of K x Ni 2âˆ’y Se 2 single crystals |  | Hechang Lei, Kefeng Wang, Hyejin Ryu, D Graf, J B Warren, C Petrovic |  |  | 2012
61ba974a3136e52869c50d48 | KNi 2 Se 2 polycrystals | -362979279 |  | KNi 2 Se 2 |  | polycrystals | Chalcogenides |  |  |  | 0.80(1) K |  |  | body | paragraph | 3de4b1f381 | Physical properties of K x Ni 2âˆ’y Se 2 single crystals |  | Hechang Lei, Kefeng Wang, Hyejin Ryu, D Graf, J B Warren, C Petrovic |  |  | 2012
61ba974b4217bb9076c50d4e | NbTi | 1433723758 |  | NbTi |  |  | Alloys |  |  |  | 9 K |  |  | body | paragraph | 38496a627e | To use or not to use cool superconductors? | 10.1038/nmat2991 | Alex Gurevich | Springer Science and Business Media LLC | Nature Materials | 2011
61ba974b4217bb9076c50d4f | Ba 0.55 K 0.45 Fe 2 As 2 | 719700933 |  | Ba 0.55 K 0.45 Fe 2 As 2 |  |  | Iron-pnictides, Pnictides |  |  |  | 32 K |  |  | body | figure | 38496a627e | To use or not to use cool superconductors? | 10.1038/nmat2991 | Alex Gurevich | Springer Science and Business Media LLC | Nature Materials | 2011
61ba974b4217bb9076c50d50 | NdFeAsO 0.7 F 0.3 | 1614916988 |  | NdFeAsO 0.7 F 0.3 |  |  | Iron-pnictides, Pnictides, Oxides, Fluorides |  |  |  | 42 K |  |  | body | figure | 38496a627e | To use or not to use cool superconductors? | 10.1038/nmat2991 | Alex Gurevich | Springer Science and Business Media LLC | Nature Materials | 2011
61ba974b4217bb9076c50d51 | (Ba x M 1- x )Fe 2 As 2 with M = Co, K | 1447736136 |  | (Ba x M 1- x )Fe 2 As 2 |  |  | Alloys |  |  | M=Co, K | 38 K |  |  | body | paragraph | 38496a627e | To use or not to use cool superconductors? | 10.1038/nmat2991 | Alex Gurevich | Springer Science and Business Media LLC | Nature Materials | 2011
61ba974b4217bb9076c50d52 | YBa 2 Cu 3 O 7 | 1193430110 |  | YBa 2 Cu 3 O 7 |  |  | Oxides, Cuprates |  |  |  | 90 K |  |  | body | paragraph | 38496a627e | To use or not to use cool superconductors? | 10.1038/nmat2991 | Alex Gurevich | Springer Science and Business Media LLC | Nature Materials | 2011
61ba974b4217bb9076c50d53 | MgB 2 | 1440506932 |  | MgB 2 |  |  | Alloys, Borides |  |  |  | 40 K |  |  | body | paragraph | 38496a627e | To use or not to use cool superconductors? | 10.1038/nmat2991 | Alex Gurevich | Springer Science and Business Media LLC | Nature Materials | 2011
61ba974b4217bb9076c50d54 | FeSe 1-x Te x | 293530244 |  | FeSe 1-x Te x |  |  | Iron-chalcogenides, Chalcogenides |  |  |  | 16 K |  |  | body | paragraph | 38496a627e | To use or not to use cool superconductors? | 10.1038/nmat2991 | Alex Gurevich | Springer Science and Business Media LLC | Nature Materials | 2011
61ba974b4217bb9076c50d55 | Nb47wt%Ti alloys | 515053041 |  | Nb47 | wt%Ti |  | Alloys |  |  |  | 9 K |  |  | body | paragraph | 38496a627e | To use or not to use cool superconductors? | 10.1038/nmat2991 | Alex Gurevich | Springer Science and Business Media LLC | Nature Materials | 2011
61ba974b4217bb9076c50d56 | ReFeAsO 1-x F x with Re = La, Sm, Nd | 1888590915 |  | ReFeAsO 1-x F x |  |  | Alloys |  |  | Re=La, Sm, Nd | 55 K |  |  | body | paragraph | 38496a627e | To use or not to use cool superconductors? | 10.1038/nmat2991 | Alex Gurevich | Springer Science and Business Media LLC | Nature Materials | 2011
61ba974b4217bb9076c50d57 | MFeAs with M = Li, Na | 990275577 |  | MFeAs |  |  | Iron-pnictides, Pnictides |  |  | M=Li, Na | 18 K |  |  | body | paragraph | 38496a627e | To use or not to use cool superconductors? | 10.1038/nmat2991 | Alex Gurevich | Springer Science and Business Media LLC | Nature Materials | 2011
61ba974b4217bb9076c50d58 | (Bi,Pb) 2 Sr 2 Ca 2 Cu 3 O 8+x | -1325923883 |  | (Bi,Pb) 2 Sr 2 Ca 2 Cu 3 O 8+x |  |  | Alloys |  |  |  | 108 K |  |  | body | paragraph | 38496a627e | To use or not to use cool superconductors? | 10.1038/nmat2991 | Alex Gurevich | Springer Science and Business Media LLC | Nature Materials | 2011
61ba974b4217bb9076c50d59 | Nb 3 Sn | 495630562 |  | Nb 3 Sn |  |  | Alloys |  |  |  | 18 K |  |  | body | paragraph | 38496a627e | To use or not to use cool superconductors? | 10.1038/nmat2991 | Alex Gurevich | Springer Science and Business Media LLC | Nature Materials | 2011
61ba974b4217bb9076c50d5a | PbMo 6 S 8 | -1083026500 |  | PbMo 6 S 8 |  |  | Chalcogenides |  |  |  | 23 K |  |  | header | abstract | 38496a627e | To use or not to use cool superconductors? | 10.1038/nmat2991 | Alex Gurevich | Springer Science and Business Media LLC | Nature Materials | 2011
61ba974bc2c99830dec50d6e | magnesium diboride | -438041562 | magnesium diboride | MgB2 | [6 empty] | 39 K |  |  | body | paragraph | 604146a9c0 | Two-Dimensional Ïƒ-Hole Systems in Boron Layers: A First-Principles Study on Mg |  | Al, Shugo Suzuki, Shin'ichi Higai, Kenji Nakao |  |  | 2001
61ba974bc2c99830dec50d6f | alkali-metal binary GIC | -360987008 | [8 empty] | 0.15 K |  |  | body | paragraph | 604146a9c0 | Two-Dimensional Ïƒ-Hole Systems in Boron Layers: A First-Principles Study on Mg |  | Al, Shugo Suzuki, Shin'ichi Higai, Kenji Nakao |  |  | 2001
61ba974bc2c99830dec50d70 | MgB 2 | 1425105608 |  | MgB 2 |  |  | Alloys, Borides |  |  |  | 39 K |  |  | body | paragraph | 604146a9c0 | Two-Dimensional Ïƒ-Hole Systems in Boron Layers: A First-Principles Study on Mg |  | Al, Shugo Suzuki, Shin'ichi Higai, Kenji Nakao |  |  | 2001
61ba974b07932c08a9c50d94 | thallium (Tl) | 1839764649 | thallium (Tl | Tl | [6 empty] | 2.28 K |  |  | body | paragraph | 97f8bb7bef | Fermiology of possible topological superconductorTl0.5Bi2Te3derived from hole-doped topological insulator | 10.1103/physrevb.93.241103 | C X Trang, Z Wang, D Takane, K Nakayama, S Souma, T Sato, T Takahashi, A A Taskin, Yoichi Ando | American Physical Society (APS) | Physical Review B | 2016
61ba974b07932c08a9c50d95 | Bi 2 Te 3 | -1123423591 |  | Bi 2 Te 3 |  |  | Chalcogenides |  |  |  | 2.28 K |  |  | body | paragraph | 97f8bb7bef | Fermiology of possible topological superconductorTl0.5Bi2Te3derived from hole-doped topological insulator | 10.1103/physrevb.93.241103 | C X Trang, Z Wang, D Takane, K Nakayama, S Souma, T Sato, T Takahashi, A A Taskin, Yoichi Ando | American Physical Society (APS) | Physical Review B | 2016
61ba974ca013f06956c50d50 | PbTiO 3 | 373613177 |  | PbTiO 3 |  |  | Oxides |  |  |  | 763 K |  |  | body | paragraph | 3b76988767 | Anomalous Transverse Acoustic Phonon Broadening in the Relaxor Ferroelectric |  | Pb ( Mg, Nb, T.-Y Koo, P M Gehring, G Shirane, V Kiryukhin, G Lee, S.-W Cheong |  |  | 2013
61ba974ca013f06956c50d51 | PMN- 20%PT | 1452129476 | PMN- 20%PT | Pb(Mg1/3Nb2/3)O3 | [6 empty] | 650 K |  |  | body | paragraph | 3b76988767 | Anomalous Transverse Acoustic Phonon Broadening in the Relaxor Ferroelectric |  | Pb ( Mg, Nb, T.-Y Koo, P M Gehring, G Shirane, V Kiryukhin, G Lee, S.-W Cheong |  |  | 2013
61ba974ca013f06956c50d52 | PMN-20%PT | 1099659589 | PMN-20%PT | Pb(Mg1/3Nb2/3)O3 | [6 empty] | 380 K |  |  | body | paragraph | 3b76988767 | Anomalous Transverse Acoustic Phonon Broadening in the Relaxor Ferroelectric |  | Pb ( Mg, Nb, T.-Y Koo, P M Gehring, G Shirane, V Kiryukhin, G Lee, S.-W Cheong |  |  | 2013
61ba974ce4552e90a8c50d38 | YBa 2 Cu 3 O 6.66 | -628069276 |  | YBa 2 Cu 3 O 6.66 |  |  | Oxides, Cuprates |  |  |  | 60K |  |  | body | figure | 44188b37da | Anomalous transport phenomena in Fermi liquids with strong magnetic fluctuations | 10.1088/0034-4885/71/2/026501 | Hiroshi Kontani | IOP Publishing | Reports on Progress in Physics | 2008
61ba974ce4552e90a8c50d39 | CeIrIn 5 | 852239140 |  | CeIrIn 5 |  |  | Alloys |  |  |  | 0.4 K |  | ambient pressure | body | paragraph | 44188b37da | Anomalous transport phenomena in Fermi liquids with strong magnetic fluctuations | 10.1088/0034-4885/71/2/026501 | Hiroshi Kontani | IOP Publishing | Reports on Progress in Physics | 2008
61ba974ce4552e90a8c50d3a | Îº-(BEDT-TTF) 4 Hg 2.89 Br 8 | -1098357288 |  | Îº-(BEDT-TTF) 4 Hg 2.89 Br 8 |  |  | Alloys |  |  |  | 4 K |  | ambient pressure | body | figure | 44188b37da | Anomalous transport phenomena in Fermi liquids with strong magnetic fluctuations | 10.1088/0034-4885/71/2/026501 | Hiroshi Kontani | IOP Publishing | Reports on Progress in Physics | 2008
61ba974ce4552e90a8c50d3b | CeCoIn 5 | -660547945 |  | CeCoIn 5 |  |  | Alloys |  |  |  | 2.3 K |  | ambient pressure | body | paragraph | 44188b37da | Anomalous transport phenomena in Fermi liquids with strong magnetic fluctuations | 10.1088/0034-4885/71/2/026501 | Hiroshi Kontani | IOP Publishing | Reports on Progress in Physics | 2008
61ba974ce4552e90a8c50d3c | CeMIn 5 | 1364169223 |  | CeMIn 5 |  |  | Alloys |  |  |  | 2.3K |  |  | body | figure | 44188b37da | Anomalous transport phenomena in Fermi liquids with strong magnetic fluctuations | 10.1088/0034-4885/71/2/026501 | Hiroshi Kontani | IOP Publishing | Reports on Progress in Physics | 2008
61ba974ce4552e90a8c50d3d | heavily over-doped Bi2212 | 2128166286 | Bi2212 | Bi2212Bi2212 | heavily over-doped | [5 empty] | 10 K |  |  | body | paragraph | 44188b37da | Anomalous transport phenomena in Fermi liquids with strong magnetic fluctuations | 10.1088/0034-4885/71/2/026501 | Hiroshi Kontani | IOP Publishing | Reports on Progress in Physics | 2008
61ba974c85fc223534c50d28 | MgB 2 | 1769747140 |  | MgB 2 |  |  | Alloys, Borides |  |  |  | 39 K |  |  | body | paragraph | 031e104997 | Formation of MgB2at low temperatures by reaction of Mg with B6Si | 10.1088/0953-2048/17/7/020 | L D Cooley, Kyongha Kang, R F Klie, Qiang Li, A M Moodenbaugh, R L Sabatini | IOP Publishing | Superconductor Science and Technology | 2004
61ba974dd7a99c43e8c50d2c | S3 | 1813212283 | [8 empty] | 11.5K |  |  | body | paragraph | cf9335f77c | Microwave response and electrical transport studies of disordered s wave superconductor: NbN thin films |  | D Hazra, S Jebari, R Albert, F Blanchet, A Grimm, C Chapelier, M Hofheinz |  |  | 2018
61ba974da01e2beb09c50d59 | SrTiO 3 | -675053388 |  | SrTiO 3 |  |  | Oxides |  |  |  | 0.2 K |  |  | body | paragraph | c7652614d1 | Grain boundary characteristics of Fe-based superconductors | 10.1088/1361-6668/ab73ef | Kazumasa Iida, Jens HÃ¤nisch, Akiyasu Yamamoto | IOP Publishing | Superconductor Science and Technology | 2020
61ba974da01e2beb09c50d5a | Ba(Fe 1âˆ’x Co x ) 2 As 2 films | -190911247 |  | Ba(Fe 1âˆ’x Co x ) 2 As 2 |  | films | Iron-pnictides, Pnictides |  |  |  | 20.5 K |  |  | body | paragraph | c7652614d1 | Grain boundary characteristics of Fe-based superconductors | 10.1088/1361-6668/ab73ef | Kazumasa Iida, Jens HÃ¤nisch, Akiyasu Yamamoto | IOP Publishing | Superconductor Science and Technology | 2020
61ba974da01e2beb09c50d5b | Ba(Fe 1âˆ’x Co x ) 2 As 2 | 715906546 |  | Ba(Fe 1âˆ’x Co x ) 2 As 2 |  |  | Iron-pnictides, Pnictides |  |  |  | 22 K |  |  | body | figure | c7652614d1 | Grain boundary characteristics of Fe-based superconductors | 10.1088/1361-6668/ab73ef | Kazumasa Iida, Jens HÃ¤nisch, Akiyasu Yamamoto | IOP Publishing | Superconductor Science and Technology | 2020
61ba974da01e2beb09c50d5c | K-doped Ba-122) | -132532562 | Ba-122 |  | K | [5 empty] | 38 K |  |  | body | paragraph | c7652614d1 | Grain boundary characteristics of Fe-based superconductors | 10.1088/1361-6668/ab73ef | Kazumasa Iida, Jens HÃ¤nisch, Akiyasu Yamamoto | IOP Publishing | Superconductor Science and Technology | 2020
61ba974da01e2beb09c50d5d | BaFe 2 (As 1âˆ’x P x ) 2 | 2142946098 |  | BaFe 2 (As 1âˆ’x P x ) 2 |  |  | Iron-pnictides, Pnictides |  |  |  | 17 K |  |  | body | paragraph | c7652614d1 | Grain boundary characteristics of Fe-based superconductors | 10.1088/1361-6668/ab73ef | Kazumasa Iida, Jens HÃ¤nisch, Akiyasu Yamamoto | IOP Publishing | Superconductor Science and Technology | 2020
61ba974da01e2beb09c50d5e | single crystalline LaAlO 3 substrate | -1277643090 |  | LaAlO 3 |  | single crystalline | Oxides |  |  |  | 0 of 11 K |  |  | body | paragraph | c7652614d1 | Grain boundary characteristics of Fe-based superconductors | 10.1088/1361-6668/ab73ef | Kazumasa Iida, Jens HÃ¤nisch, Akiyasu Yamamoto | IOP Publishing | Superconductor Science and Technology | 2020
61ba974da01e2beb09c50d5f | Ba(Fe 1âˆ’x Co x ) 2 As 2 films on MgO | 2126425646 |  | Ba(Fe 1âˆ’x Co x ) 2 As 2 |  | films | Iron-pnictides, Pnictides |  |  |  | 20.7 K |  |  | body | paragraph | c7652614d1 | Grain boundary characteristics of Fe-based superconductors | 10.1088/1361-6668/ab73ef | Kazumasa Iida, Jens HÃ¤nisch, Akiyasu Yamamoto | IOP Publishing | Superconductor Science and Technology | 2020
61ba974da01e2beb09c50d60 | Ba(Fe 1âˆ’x Co x ) 2 As 2 films on MgO |  |  | MgO |  | films | Oxides |  |  |  | 20.7 K |  |  | body | paragraph | c7652614d1 | Grain boundary characteristics of Fe-based superconductors | 10.1088/1361-6668/ab73ef | Kazumasa Iida, Jens HÃ¤nisch, Akiyasu Yamamoto | IOP Publishing | Superconductor Science and Technology | 2020
61ba974da01e2beb09c50d61 | RABiTS | -52030338 |  | RABiTS |  |  | Chalcogenides |  |  |  | 20 K |  |  | body | paragraph | c7652614d1 | Grain boundary characteristics of Fe-based superconductors | 10.1088/1361-6668/ab73ef | Kazumasa Iida, Jens HÃ¤nisch, Akiyasu Yamamoto | IOP Publishing | Superconductor Science and Technology | 2020
61ba974dab9e3e9324c50d33 | FeTe 0.6 Se 0.4 | 1802563398 |  | FeTe 0.6 Se 0.4 |  |  | Iron-chalcogenides, Chalcogenides |  |  |  | 14K |  |  | body | paragraph | a705ddcddf | Incommensurate itinerant antiferromagnetic excitations and spin resonance in theFeTe0.6Se0.4superconductor | 10.1103/physrevb.81.220503 | D N Argyriou, A Hiess, A Akbari, I Eremin, M M Korshunov, Jin Hu, Bin Qian, Zhiqiang Mao, Yiming Qiu, Collin Broholm, W Bao | American Physical Society (APS) | Physical Review B | 2014
61ba974d3961c0f52fc50d35 | FeSe | 1506125818 |  | FeSe |  |  | Iron-chalcogenides, Chalcogenides |  |  |  | 14 â€¢ K |  | atmospheric pressure | body | paragraph | 4b5e6976fa | Growth and Oxygen Doping of Thin Film FeTe by Molecular Beam Epitaxy |  | Mao Zheng, Hefei Hu, Can Zhang, Brian Mulcahy, Jianmin Zuo, James Eckstein |  |  | 2013
61ba974eef148cdddfc50d45 | 300 nm thick Nb film | -1638578126 | [8 empty] | 9 K | R-T |  | body | paragraph | 7c2e49c5ad | Chip-based superconducting traps for levitation of micrometer-sized particles in the Meissner state |  | MartÃ­ Gutierrez Latorre, Joachim Hofer, Matthias Rudolph, Witlef Wieczorek |  |  | 2020
61ba974e20fc3eae4bc50d8b | RFeAsO | -42552685 |  | RFeAsO |  |  | Iron-pnictides, Oxides, Pnictides |  |  |  | 56 K |  |  | body | paragraph | 5d14926bfd | Optimization of a non-arsenic iron-based superconductor for wire fabrication | 10.1088/0953-2048/28/4/045018 | Jonathan E Mitchell, Daniel A Hillesheim, Craig A Bridges, M Parans Paranthaman, Kris Gofryk, Matt Rindfleisch, Mike Tomsic, Athena S Sefat | IOP Publishing | Superconductor Science and Technology | 2015
61ba974e20fc3eae4bc50d8c | FeTe 1-x Se x | -1980116620 |  | FeTe 1-x Se x |  |  | Iron-chalcogenides, Chalcogenides |  |  |  | 15 K |  |  | body | paragraph | 5d14926bfd | Optimization of a non-arsenic iron-based superconductor for wire fabrication | 10.1088/0953-2048/28/4/045018 | Jonathan E Mitchell, Daniel A Hillesheim, Craig A Bridges, M Parans Paranthaman, Kris Gofryk, Matt Rindfleisch, Mike Tomsic, Athena S Sefat | IOP Publishing | Superconductor Science and Technology | 2015
61ba974f7ce09aab2ac50d58 | UTe 2 | -878359048 |  | UTe 2 |  |  | Chalcogenides |  |  |  | 1.6 K |  |  | body | paragraph | 0184684251 | Unconventional superconductivity of NpPd5Al2 | 10.1088/0953-8984/21/16/164203 | D Aoki, Y Haga, T D Matsuda, S Ikeda, Y Homma, H Sakai, Y Shiokawa, E Yamamoto, A Nakamura, R Settai, Y ÅŒnuki | IOP Publishing | Journal of Physics: Condensed Matter | 2021
61ba974f7ce09aab2ac50d59 | UTe 2 | -1138282050 |  | UTe 2 |  |  | Chalcogenides |  |  |  | 1.4 K |  |  | body | paragraph | 0184684251 | Unconventional superconductivity of NpPd5Al2 | 10.1088/0953-8984/21/16/164203 | D Aoki, Y Haga, T D Matsuda, S Ikeda, Y Homma, H Sakai, Y Shiokawa, E Yamamoto, A Nakamura, R Settai, Y ÅŒnuki | IOP Publishing | Journal of Physics: Condensed Matter | 2021
61ba974f7ce09aab2ac50d5a | UCoGe | 680116179 |  | UCoGe |  |  | Alloys |  |  |  | 20 K |  |  | body | paragraph | 0184684251 | Unconventional superconductivity of NpPd5Al2 | 10.1088/0953-8984/21/16/164203 | D Aoki, Y Haga, T D Matsuda, S Ikeda, Y Homma, H Sakai, Y Shiokawa, E Yamamoto, A Nakamura, R Settai, Y ÅŒnuki | IOP Publishing | Journal of Physics: Condensed Matter | 2021
61ba974fa01e2beb09c50d62 | USc | 281679225 |  | USc |  |  | Alloys |  |  |  | 2.7 K |  |  | body | figure | 116082bc8b | Evidence of a Nodal Line in the Superconducting Gap Symmetry of Noncentrosymmetric ThCoC2 | 10.1103/physrevlett.122.147001 | A Bhattacharyya, D T Adroja, K Panda, Surabhi Saha, Tanmoy Das, A J S Machado, O V Cigarroa, T W Grant, Z Fisk, A D Hillier, P Manfrinetti | American Physical Society (APS) | Physical Review Letters | 2018
61ba974fa01e2beb09c50d63 | ThCoC2 | -315030947 |  | ThCoC2 |  |  | Carbides |  |  |  | 2.3 K |  |  | body | paragraph | 116082bc8b | Evidence of a Nodal Line in the Superconducting Gap Symmetry of Noncentrosymmetric ThCoC2 | 10.1103/physrevlett.122.147001 | A Bhattacharyya, D T Adroja, K Panda, Surabhi Saha, Tanmoy Das, A J S Machado, O V Cigarroa, T W Grant, Z Fisk, A D Hillier, P Manfrinetti | American Physical Society (APS) | Physical Review Letters | 2018
61ba974fa01e2beb09c50d64 | CePt 3 Si | 1856019133 |  | CePt 3 Si |  |  | Alloys |  |  |  | 0.75 K |  |  | body | paragraph | 116082bc8b | Evidence of a Nodal Line in the Superconducting Gap Symmetry of Noncentrosymmetric ThCoC2 | 10.1103/physrevlett.122.147001 | A Bhattacharyya, D T Adroja, K Panda, Surabhi Saha, Tanmoy Das, A J S Machado, O V Cigarroa, T W Grant, Z Fisk, A D Hillier, P Manfrinetti | American Physical Society (APS) | Physical Review Letters | 2018
61ba9750ab9e3e9324c50d34 | x =0.07, 0.1 crystals | -1605696143 |  |  |  | crystals |  |  |  | x=0.07, 0.1 | 4.0 and 7.6K |  |  | body | paragraph | c425e11377 | Revised phase diagram for the FeTe1âˆ’xSexsystem with fewer excess Fe atoms | 10.1103/physrevb.84.224506 | Chiheng Dong, Hangdong Wang, Zujuan Li, Jian Chen, H Q Yuan, Minghu Fang | American Physical Society (APS) | Physical Review B | 2010
61ba9750ab9e3e9324c50d35 | x=0, and 0.02 crystals | 957617510 |  |  |  | crystals |  |  |  | x=0, 0.02 | 70, 62.6 K |  |  | body | paragraph | c425e11377 | Revised phase diagram for the FeTe1âˆ’xSexsystem with fewer excess Fe atoms | 10.1103/physrevb.84.224506 | Chiheng Dong, Hangdong Wang, Zujuan Li, Jian Chen, H Q Yuan, Minghu Fang | American Physical Society (APS) | Physical Review B | 2010
61ba9750ab9e3e9324c50d36 | Fe 1+y Te 0.9 Se 0.1 crystals | -1036477786 |  | Fe 1+y Te 0.9 Se 0.1 |  | crystals | Alloys |  |  |  | 2K | suscepti- bility |  | body | paragraph | c425e11377 | Revised phase diagram for the FeTe1âˆ’xSexsystem with fewer excess Fe atoms | 10.1103/physrevb.84.224506 | Chiheng Dong, Hangdong Wang, Zujuan Li, Jian Chen, H Q Yuan, Minghu Fang | American Physical Society (APS) | Physical Review B | 2010
61ba9750ab9e3e9324c50d37 | x=0.05 | 604603525 | [7 empty] | x=0.05 | 2K |  |  | body | paragraph | c425e11377 | Revised phase diagram for the FeTe1âˆ’xSexsystem with fewer excess Fe atoms | 10.1103/physrevb.84.224506 | Chiheng Dong, Hangdong Wang, Zujuan Li, Jian Chen, H Q Yuan, Minghu Fang | American Physical Society (APS) | Physical Review B | 2010
61ba9750ab9e3e9324c50d38 | FeTe 0.9 Se 0.1 crystals | -853910160 |  | FeTe 0.9 Se 0.1 |  | crystals | Iron-chalcogenides, Chalcogenides |  |  |  | 9K |  |  | body | paragraph | c425e11377 | Revised phase diagram for the FeTe1âˆ’xSexsystem with fewer excess Fe atoms | 10.1103/physrevb.84.224506 | Chiheng Dong, Hangdong Wang, Zujuan Li, Jian Chen, H Q Yuan, Minghu Fang | American Physical Society (APS) | Physical Review B | 2010
61ba97507ecf8b73e6c50d3a | NbO | 1847330193 |  | NbO |  |  | Oxides |  |  |  | 1.4 K |  |  | body | paragraph | 0fc1d496ad | Superconductivity-enhanced bias spectroscopy in carbon nanotube quantum dots | 10.1103/physrevb.79.134518 | K Grove-Rasmussen, H I JÃ¸rgensen, B M Andersen, J Paaske, T S Jespersen, J NygÃ¥rd, K Flensberg, P E Lindelof | American Physical Society (APS) | Physical Review B | 2013
61ba975005e6aa6710c50d46 | NbN thin film | 1255186195 |  | NbN |  | thin film | Nitrides |  |  |  | 12 K |  |  | body | paragraph | d9785b829e | Anomalous Modulation of a Zero-Bias Peak in a Hybrid Nanowire-Superconductor Device | 10.1103/physrevlett.110.126406 | A D K Finck, D J Van Harlingen, P K Mohseni, K Jung, X Li | American Physical Society (APS) | Physical Review Letters | 2013
61ba97503af0453d0cc50d85 | 2H-N bSe 2 | -1529165567 |  | 2H-N bSe 2 |  |  | Alloys |  |  |  | 6.0K |  |  | body | figure | 71f3eed0fb | Exploring metastability via third harmonic measurements in single crystals of2Hâˆ’NbSe2showing an anomalous peak effect | 10.1103/physrevb.72.134524 | A D Thakur, S S Banerjee, M J Higgins, S Ramakrishnan, A K Grover | American Physical Society (APS) | Physical Review B | 2012
61ba97503af0453d0cc50d86 | 2H-NbSe 2 | -447146306 |  | 2H-NbSe 2 |  |  | Alloys |  |  |  | 7.25K |  |  | body | figure | 71f3eed0fb | Exploring metastability via third harmonic measurements in single crystals of2Hâˆ’NbSe2showing an anomalous peak effect | 10.1103/physrevb.72.134524 | A D Thakur, S S Banerjee, M J Higgins, S Ramakrishnan, A K Grover | American Physical Society (APS) | Physical Review B | 2012
61ba97503af0453d0cc50d87 | 2H-N bSe 2 | -1569588067 |  | 2H-N bSe 2 |  |  | Alloys |  |  |  | 7.25K | susceptibility |  | body | figure | 71f3eed0fb | Exploring metastability via third harmonic measurements in single crystals of2Hâˆ’NbSe2showing an anomalous peak effect | 10.1103/physrevb.72.134524 | A D Thakur, S S Banerjee, M J Higgins, S Ramakrishnan, A K Grover | American Physical Society (APS) | Physical Review B | 2012
61ba975161d1c9d20fc50d6c | single-layer FeSe films | 381872981 |  | FeSe |  | films | Iron-chalcogenides, Chalcogenides | films |  |  | 45 K |  |  | header | abstract | 482740485e | New Alkali-Metal- and 2-Phenethylamine-Intercalated Superconductors Ax(C8H11N)yFe1âˆ’zSe (A = Li, Na) with the Largest Interlayer Spacings and Tc âˆ¼ 40 K | 10.7566/jpsj.85.103702 | Takehiro Hatakeda, Takashi Noji, Kazuki Sato, Takayuki Kawamata, Masatsune Kato, Yoji Koike | Physical Society of Japan | Journal of the Physical Society of Japan | 2016
61ba975161d1c9d20fc50d6d | A x (C 8 H 11 N) y Fe 1-z Se (A = Li, Na) | -606141646 |  | A x (C 8 H 11 N) y Fe 1-z Se |  |  | Alloys |  |  | A=Li, Na | 39 -44 K |  |  | header | abstract | 482740485e | New Alkali-Metal- and 2-Phenethylamine-Intercalated Superconductors Ax(C8H11N)yFe1âˆ’zSe (A = Li, Na) with the Largest Interlayer Spacings and Tc âˆ¼ 40 K | 10.7566/jpsj.85.103702 | Takehiro Hatakeda, Takashi Noji, Kazuki Sato, Takayuki Kawamata, Masatsune Kato, Yoji Koike | Physical Society of Japan | Journal of the Physical Society of Japan | 2016
61ba975161d1c9d20fc50d6e | single-layer films | 914976045 |  |  |  | single-layer films |  |  |  |  | 40 K |  |  | body | figure | 482740485e | New Alkali-Metal- and 2-Phenethylamine-Intercalated Superconductors Ax(C8H11N)yFe1âˆ’zSe (A = Li, Na) with the Largest Interlayer Spacings and Tc âˆ¼ 40 K | 10.7566/jpsj.85.103702 | Takehiro Hatakeda, Takashi Noji, Kazuki Sato, Takayuki Kawamata, Masatsune Kato, Yoji Koike | Physical Society of Japan | Journal of the Physical Society of Japan | 2016
61ba975161d1c9d20fc50d6f | A x (C 8 H 11 N) y Fe 1-z Se (A = Li, Na) | -661972500 |  | A x (C 8 H 11 N) y Fe 1-z Se |  |  | Alloys |  |  | A=Li, Na | 39 -44 K |  |  | body | paragraph | 482740485e | New Alkali-Metal- and 2-Phenethylamine-Intercalated Superconductors Ax(C8H11N)yFe1âˆ’zSe (A = Li, Na) with the Largest Interlayer Spacings and Tc âˆ¼ 40 K | 10.7566/jpsj.85.103702 | Takehiro Hatakeda, Takashi Noji, Kazuki Sato, Takayuki Kawamata, Masatsune Kato, Yoji Koike | Physical Society of Japan | Journal of the Physical Society of Japan | 2016
61ba975161d1c9d20fc50d70 | single-layer FeSe films | 751521629 |  | FeSe |  | films | Iron-chalcogenides, Chalcogenides | films |  |  | 50 K | electrical resistivity |  | body | figure | 482740485e | New Alkali-Metal- and 2-Phenethylamine-Intercalated Superconductors Ax(C8H11N)yFe1âˆ’zSe (A = Li, Na) with the Largest Interlayer Spacings and Tc âˆ¼ 40 K | 10.7566/jpsj.85.103702 | Takehiro Hatakeda, Takashi Noji, Kazuki Sato, Takayuki Kawamata, Masatsune Kato, Yoji Koike | Physical Society of Japan | Journal of the Physical Society of Japan | 2016
61ba975161d1c9d20fc50d71 | A x (C 2 H 8 N 2 ) y Fe 2-z Se 2 (A = Li, Na) | -897063881 |  | A x (C 2 H 8 N 2 ) y Fe 2-z Se 2 |  |  | Alloys |  |  | A=Li, Na | 55 -57 K |  |  | body | figure | 482740485e | New Alkali-Metal- and 2-Phenethylamine-Intercalated Superconductors Ax(C8H11N)yFe1âˆ’zSe (A = Li, Na) with the Largest Interlayer Spacings and Tc âˆ¼ 40 K | 10.7566/jpsj.85.103702 | Takehiro Hatakeda, Takashi Noji, Kazuki Sato, Takayuki Kawamata, Masatsune Kato, Yoji Koike | Physical Society of Japan | Journal of the Physical Society of Japan | 2016
61ba975161d1c9d20fc50d72 | single-layer FeSe films | 164317014 |  | FeSe |  | films | Iron-chalcogenides, Chalcogenides | films |  |  | 45 K | resistive |  | body |  | 482740485e | New Alkali-Metal- and 2-Phenethylamine-Intercalated Superconductors Ax(C8H11N)yFe1âˆ’zSe (A = Li, Na) with the Largest Interlayer Spacings and Tc âˆ¼ 40 K | 10.7566/jpsj.85.103702 | Takehiro Hatakeda, Takashi Noji, Kazuki Sato, Takayuki Kawamata, Masatsune Kato, Yoji Koike | Physical Society of Japan | Journal of the Physical Society of Japan | 2016
61ba975161d1c9d20fc50d73 | A x (C 8 H 11 N) y Fe 1-z Se (A = Li, Na) | -565713485 |  | A x (C 8 H 11 N) y Fe 1-z Se |  |  | Alloys |  |  | A=Li, Na | 40 K |  |  | header | title | 482740485e | New Alkali-Metal- and 2-Phenethylamine-Intercalated Superconductors Ax(C8H11N)yFe1âˆ’zSe (A = Li, Na) with the Largest Interlayer Spacings and Tc âˆ¼ 40 K | 10.7566/jpsj.85.103702 | Takehiro Hatakeda, Takashi Noji, Kazuki Sato, Takayuki Kawamata, Masatsune Kato, Yoji Koike | Physical Society of Japan | Journal of the Physical Society of Japan | 2016
61ba975161d1c9d20fc50d74 | single-layer FeSe films | 541669136 |  | FeSe |  | films | Iron-chalcogenides, Chalcogenides | films |  |  | 45 K |  |  | body | figure | 482740485e | New Alkali-Metal- and 2-Phenethylamine-Intercalated Superconductors Ax(C8H11N)yFe1âˆ’zSe (A = Li, Na) with the Largest Interlayer Spacings and Tc âˆ¼ 40 K | 10.7566/jpsj.85.103702 | Takehiro Hatakeda, Takashi Noji, Kazuki Sato, Takayuki Kawamata, Masatsune Kato, Yoji Koike | Physical Society of Japan | Journal of the Physical Society of Japan | 2016
61ba9751a013f06956c50d54 | YBCO) | 620441703 | YBCO | [7 empty] | 59K |  |  | header | abstract | d84139a1cd | New Josephson Plasma Modes in UnderdopedYBa2Cu3O6.6Induced by a Parallel Magnetic Field | 10.1103/physrevlett.89.247001 | K M Kojima, S Uchida, Y Fudamoto, S Tajima | American Physical Society (APS) | Physical Review Letters | 2002
61ba975171dd2853b1c50d54 | Al film | -1845359249 |  | Al |  | film | Alloys |  |  |  | 1.2 K |  |  | body | paragraph | 04d93a2fd5 | Multiple Andreev reflections in diffusive SNS structures | 10.1006/spmi.1999.0712 | Rafael Taboryski, Jonatan Kutchinsky, JÃ¸rn Bindslev Hansen, Morten Wildt, Claus B SÃ¸rensen, Poul Erik Lindelof | Elsevier BV | Superlattices and Microstructures | 1999
61ba97523961c0f52fc50d37 | ThCoC 2 | 1086945111 |  | ThCoC 2 |  |  | Carbides |  |  |  | 2.5 K |  |  | body | paragraph | 74d1942416 | Electronic structure, electron-phonon coupling and superconductivity in noncentrosymmetric ThCoC 2 from ab initio calculations |  | Gabriel Kuderowicz, Pawe, Bartlomiej WÃ³jcik, Wiendlocha |  |  | 2021
61ba97523961c0f52fc50d38 | lighter 6 Li | 1885061799 | lighter 6 Li | Li | [6 empty] | 0.02 K |  |  | body | paragraph | 74d1942416 | Electronic structure, electron-phonon coupling and superconductivity in noncentrosymmetric ThCoC 2 from ab initio calculations |  | Gabriel Kuderowicz, Pawe, Bartlomiej WÃ³jcik, Wiendlocha |  |  | 2021
61ba97523961c0f52fc50d39 | LaNiC 2 | -819077887 |  | LaNiC 2 |  |  | Carbides |  |  |  | 2.8 K | specific heat |  | body | paragraph | 74d1942416 | Electronic structure, electron-phonon coupling and superconductivity in noncentrosymmetric ThCoC 2 from ab initio calculations |  | Gabriel Kuderowicz, Pawe, Bartlomiej WÃ³jcik, Wiendlocha |  |  | 2021
61ba97523961c0f52fc50d3a | MgCNi 3 | -1813619909 |  | MgCNi 3 |  |  | Carbides |  |  |  | 0.3 K |  |  | body | paragraph | 74d1942416 | Electronic structure, electron-phonon coupling and superconductivity in noncentrosymmetric ThCoC 2 from ab initio calculations |  | Gabriel Kuderowicz, Pawe, Bartlomiej WÃ³jcik, Wiendlocha |  |  | 2021
61ba97520a416aa3d9c50d45 | OD x = 0.17 LSCO | -2071050510 | LSCO | [6 empty] | x=0.17 | 5 K |  |  | body | paragraph | 1b8a095c6c |  |  | John A Wilson
61ba97520a416aa3d9c50d46 | YBCO-124 | -840201819 | YBCO-124 | [7 empty] | 80 K |  | 10 GPa | body | paragraph | 1b8a095c6c |  |  | John A Wilson
61ba975207932c08a9c50d98 | U N i 2 Al 3 | 22098647 |  | U N i 2 Al 3 |  |  | Alloys |  |  |  | 2 K |  |  | body | paragraph | d04f75f60d |  |  | P D Sacramento, V K Dugaev, V R Vieira |  |  | 2013
61ba97521b93c0c6bec50d7b | NbSe 2 | 82489197 |  | NbSe 2 |  |  | Chalcogenides |  |  |  | 7.2 K |  |  | body | paragraph | f4d5970d77 | Low-Lying Quasiparticle Excitations around a Vortex Core in Quantum Limit | 10.1103/physrevlett.80.2921 | N Hayashi, T Isoshima, M Ichioka, K Machida | American Physical Society (APS) | Physical Review Letters | 1998
61ba97521b93c0c6bec50d7c | YBCO | 1668783166 | YBCO | [7 empty] | 60 K |  |  | body | paragraph | f4d5970d77 | Low-Lying Quasiparticle Excitations around a Vortex Core in Quantum Limit | 10.1103/physrevlett.80.2921 | N Hayashi, T Isoshima, M Ichioka, K Machida | American Physical Society (APS) | Physical Review Letters | 1998
61ba97521b93c0c6bec50d7d | YBCO | 1297177366 | YBCO | [7 empty] | 90 K |  |  | body | paragraph | f4d5970d77 | Low-Lying Quasiparticle Excitations around a Vortex Core in Quantum Limit | 10.1103/physrevlett.80.2921 | N Hayashi, T Isoshima, M Ichioka, K Machida | American Physical Society (APS) | Physical Review Letters | 1998
61ba97521b93c0c6bec50d7e | A-15 compound V 3 Si | 1758910221 |  | A-15 |  |  | Alloys |  |  |  | 17 K |  |  | body | paragraph | f4d5970d77 | Low-Lying Quasiparticle Excitations around a Vortex Core in Quantum Limit | 10.1103/physrevlett.80.2921 | N Hayashi, T Isoshima, M Ichioka, K Machida | American Physical Society (APS) | Physical Review Letters | 1998
61ba97521b93c0c6bec50d7f | A-15 compound V 3 Si |  |  | V 3 Si |  |  | Alloys |  |  |  | 17 K |  |  | body | paragraph | f4d5970d77 | Low-Lying Quasiparticle Excitations around a Vortex Core in Quantum Limit | 10.1103/physrevlett.80.2921 | N Hayashi, T Isoshima, M Ichioka, K Machida | American Physical Society (APS) | Physical Review Letters | 1998
61ba97521b93c0c6bec50d80 | YBCO | 1270225752 | YBCO | [7 empty] | 90 K |  |  | body | paragraph | f4d5970d77 | Low-Lying Quasiparticle Excitations around a Vortex Core in Quantum Limit | 10.1103/physrevlett.80.2921 | N Hayashi, T Isoshima, M Ichioka, K Machida | American Physical Society (APS) | Physical Review Letters | 1998
61ba97521b93c0c6bec50d81 | LuNi 2 B 2 C | -1112656468 |  | LuNi 2 B 2 C |  |  | Carbides, Borides |  |  |  | 16 K |  |  | body | paragraph | f4d5970d77 | Low-Lying Quasiparticle Excitations around a Vortex Core in Quantum Limit | 10.1103/physrevlett.80.2921 | N Hayashi, T Isoshima, M Ichioka, K Machida | American Physical Society (APS) | Physical Review Letters | 1998
61ba975314d91e0862c50d41 | L2 | 1154079246 |  | L2 |  |  | Alloys |  |  |  | 11 K | resistivity |  | body | figure | 6201f17aed | Anomalous magnetoresistance in the spinel superconductor LiTi2O4 | 10.1038/ncomms8183 | K Jin, G He, X Zhang, S Maruyama, S Yasui, R Suchoski, J Shin, Y Jiang, H S Yu, J Yuan, L Shan, F V Kusmartsev, R L Greene, I Takeuchi | Springer Science and Business Media LLC | Nature Communications | 2015
61ba975314d91e0862c50d42 | LiTi 2 O 4 (LTO) | -365897536 | LTO | LiTi 2 O 4 |  |  | Oxides |  |  |  | 11 K |  |  | header | abstract | 6201f17aed | Anomalous magnetoresistance in the spinel superconductor LiTi2O4 | 10.1038/ncomms8183 | K Jin, G He, X Zhang, S Maruyama, S Yasui, R Suchoski, J Shin, Y Jiang, H S Yu, J Yuan, L Shan, F V Kusmartsev, R L Greene, I Takeuchi | Springer Science and Business Media LLC | Nature Communications | 2015
61ba97537c13e4f711c50d3f | Ca 3 Ir 4 Sn 13 | -223639345 |  | Ca 3 Ir 4 Sn 13 |  |  | Alloys |  |  |  | 5 K |  |  | body | paragraph | a1b619bf2f | Strong enhancement ofs-wave superconductivity near a quantum critical point ofCa3Ir4Sn13 | 10.1103/physrevb.92.195122 | P K Biswas, Z Guguchia, R Khasanov, M Chinotti, L Li, Kefeng Wang, C Petrovic, E Morenzoni | American Physical Society (APS) | Physical Review B | 2015
61ba97537c13e4f711c50d40 | Ca 3 Ir 4 Sn 13 | -383442493 |  | Ca 3 Ir 4 Sn 13 |  |  | Alloys |  |  |  | 8.9 K |  | 4.0 GPa | body | paragraph | a1b619bf2f | Strong enhancement ofs-wave superconductivity near a quantum critical point ofCa3Ir4Sn13 | 10.1103/physrevb.92.195122 | P K Biswas, Z Guguchia, R Khasanov, M Chinotti, L Li, Kefeng Wang, C Petrovic, E Morenzoni | American Physical Society (APS) | Physical Review B | 2015
61ba97537c13e4f711c50d41 | Sr 3 Ir 4 Sn 13 | -352522326 |  | Sr 3 Ir 4 Sn 13 |  |  | Alloys |  |  |  | 7 K |  |  | body | paragraph | a1b619bf2f | Strong enhancement ofs-wave superconductivity near a quantum critical point ofCa3Ir4Sn13 | 10.1103/physrevb.92.195122 | P K Biswas, Z Guguchia, R Khasanov, M Chinotti, L Li, Kefeng Wang, C Petrovic, E Morenzoni | American Physical Society (APS) | Physical Review B | 2015
61ba9753a013f06956c50d55 | CeCoIn 5 | -150320387 |  | CeCoIn 5 |  |  | Alloys |  |  |  | 2.3K |  |  | body |  | 69e54a930c | Unconventional Superconductivity inCeIrIn5andCeCoIn5: Specific Heat and Thermal Conductivity Studies | 10.1103/physrevlett.86.5152 | R Movshovich, M Jaime, J D Thompson, C Petrovic, Z Fisk, P G Pagliuso, J L Sarrao | American Physical Society (APS) | Physical Review Letters | 2001
61ba9753e4dc5fe1bac50d3a | YBa 2 Cu 3 O 7-x | -863335966 |  | YBa 2 Cu 3 O 7-x |  |  | Oxides, Cuprates |  |  |  | 100 K |  |  | body | paragraph | 345d489804 | Effect of proton irradiation on pinning potential of YBa2Cu3O7âˆ’x thin epitaxial films | 10.1016/s0921-4526(99)02125-0 | A V Pogrebnyakov, X H Zeng, A Kotcharov, J E Jones, X X Xi, E M Lysczek, J Redwing, S Y Xu, Q Li, J Lettiery, D G Schlom, J Schallenberger, Z K Liu, W Tian, X Q Pan | Elsevier BV | Physica B: Condensed Matter | 2000
61ba9753e4dc5fe1bac50d3b | Epitaxial thin films of MgB 2 | 2144314933 |  | MgB 2 |  | Epitaxial thin films | Alloys, Borides |  |  |  | 39 K |  |  | header | abstract | 345d489804 | Effect of proton irradiation on pinning potential of YBa2Cu3O7âˆ’x thin epitaxial films | 10.1016/s0921-4526(99)02125-0 | A V Pogrebnyakov, X H Zeng, A Kotcharov, J E Jones, X X Xi, E M Lysczek, J Redwing, S Y Xu, Q Li, J Lettiery, D G Schlom, J Schallenberger, Z K Liu, W Tian, X Q Pan | Elsevier BV | Physica B: Condensed Matter | 2000
61ba9753e4dc5fe1bac50d3c | MgB 2 film on (0001) Al 2 O 3 substrate | -1547796471 |  | MgB 2 |  | film | Alloys, Borides |  |  |  | 39 K |  |  | body | paragraph | 345d489804 | Effect of proton irradiation on pinning potential of YBa2Cu3O7âˆ’x thin epitaxial films | 10.1016/s0921-4526(99)02125-0 | A V Pogrebnyakov, X H Zeng, A Kotcharov, J E Jones, X X Xi, E M Lysczek, J Redwing, S Y Xu, Q Li, J Lettiery, D G Schlom, J Schallenberger, Z K Liu, W Tian, X Q Pan | Elsevier BV | Physica B: Condensed Matter | 2000
61ba9753e4dc5fe1bac50d3d | MgB 2 film on (0001) Al 2 O 3 substrate |  |  | Al 2 O 3 |  | film | Oxides |  |  |  | 39 K |  |  | body | paragraph | 345d489804 | Effect of proton irradiation on pinning potential of YBa2Cu3O7âˆ’x thin epitaxial films | 10.1016/s0921-4526(99)02125-0 | A V Pogrebnyakov, X H Zeng, A Kotcharov, J E Jones, X X Xi, E M Lysczek, J Redwing, S Y Xu, Q Li, J Lettiery, D G Schlom, J Schallenberger, Z K Liu, W Tian, X Q Pan | Elsevier BV | Physica B: Condensed Matter | 2000
61ba9753e4dc5fe1bac50d3e | MgB 2 | 1467468388 |  | MgB 2 |  |  | Alloys, Borides |  |  |  | 39 K |  |  | body | paragraph | 345d489804 | Effect of proton irradiation on pinning potential of YBa2Cu3O7âˆ’x thin epitaxial films | 10.1016/s0921-4526(99)02125-0 | A V Pogrebnyakov, X H Zeng, A Kotcharov, J E Jones, X X Xi, E M Lysczek, J Redwing, S Y Xu, Q Li, J Lettiery, D G Schlom, J Schallenberger, Z K Liu, W Tian, X Q Pan | Elsevier BV | Physica B: Condensed Matter | 2000
61ba9753e4dc5fe1bac50d3f | MgB 2 thin films | 347406359 |  | MgB 2 |  | thin films | Alloys, Borides |  |  |  | 30 K |  |  | body | paragraph | 345d489804 | Effect of proton irradiation on pinning potential of YBa2Cu3O7âˆ’x thin epitaxial films | 10.1016/s0921-4526(99)02125-0 | A V Pogrebnyakov, X H Zeng, A Kotcharov, J E Jones, X X Xi, E M Lysczek, J Redwing, S Y Xu, Q Li, J Lettiery, D G Schlom, J Schallenberger, Z K Liu, W Tian, X Q Pan | Elsevier BV | Physica B: Condensed Matter | 2000
61ba975485b12ae79ac50d31 | LiFeAs crystal | -922290307 |  | LiFeAs |  | crystal | Iron-pnictides, Pnictides |  |  |  | 16.5K | resistivity |  | body | paragraph | 66fdf4a710 | Longitudinal magnetoresistance in Co-doped BaFe2As2and LiFeAs single crystals: Interplay between spin fluctuations and charge transport in iron pnictides | 10.1103/physrevb.88.045105 | F Rullier-Albenque, D Colson, A Forget | American Physical Society (APS) | Physical Review B | 2013
61ba97557ecf8b73e6c50d3c | Nb 3 Sn single crystal | 1948217253 |  | Nb 3 Sn |  | single crystal | Alloys |  |  |  | 20 mK |  |  | body | paragraph | 2dbb7fde72 | Thermal fluctuations in the classical superconductor Nb3Sn from high-resolution specific-heat measurements | 10.1016/j.physc.2007.04.161 | Rolf Lortz, Yuxing Wang, Alain Junod, Naoki Toyota | Elsevier BV | Physica C: Superconductivity and its Applications | 2007
61ba975507932c08a9c50d99 | doped SnX film | -1916864884 |  | SnX | doped | film | Alloys |  |  |  | 3.72 K |  |  | body | paragraph | 23669ea4b6 | Two-dimensional time-reversal-invariant topological superconductivity in a doped quantum spin-Hall insulator | 10.1103/physrevb.90.054503 | Jing Wang, Yong Xu, Shou-Cheng Zhang | American Physical Society (APS) | Physical Review B | 2014
61ba97561b93c0c6bec50d82 | UPt 3 | 1730376624 |  | UPt 3 |  |  | Alloys |  |  |  | 550mK |  |  | body | paragraph | 1289d56046 | Symmetry protected topological superfluid3He-B | 10.1088/0953-8984/27/11/113203 | Takeshi Mizushima, Yasumasa Tsutsumi, Masatoshi Sato, Kazushige Machida | IOP Publishing | Journal of Physics: Condensed Matter | 2014
61ba9756fa2141a3e5c50d41 | Co-, Ni-, and Cu- BFA | -946370538 |  |  | Co-, Ni-, and Cu | [5 empty] | 2 K |  |  | body | paragraph | c95821e465 | Fermi surfaces and phase stability of Ba(Fe1âˆ’xMx)2As2(M=Co,Ni,Cu,Zn) | 10.1103/physrevb.89.205121 | S N Khan, Aftab Alam, Duane D Johnson | American Physical Society (APS) | Physical Review B | 2014
61ba9756dc085aa023c50d43 | x = 0.33 | -2009618117 | [7 empty] | x=0.33 | 28.8 K |  |  | body | paragraph | a9b92a4772 | Superconducting gap structure of BaFe 2 (As 1âˆ’x P x ) 2 |  | L Malone, Y Mizukami, P Walmsley, C Putzke, S Kasahara, T Shibauchi, Y Matsuda, A Carrington
61ba9756dc085aa023c50d44 | BaFe2(As1âˆ’xPx)2 with x = 0.47 | -1079205998 |  | BaFe2(As1âˆ’xPx)2 |  |  | Iron-pnictides, Pnictides |  |  | x=0.47 | 17.5 K | Specific heat |  | body | paragraph | a9b92a4772 | Superconducting gap structure of BaFe 2 (As 1âˆ’x P x ) 2 |  | L Malone, Y Mizukami, P Walmsley, C Putzke, S Kasahara, T Shibauchi, Y Matsuda, A Carrington
61ba9756dc085aa023c50d45 | x 30 | 1995850143 | [8 empty] | 30 K |  |  | body | paragraph | a9b92a4772 | Superconducting gap structure of BaFe 2 (As 1âˆ’x P x ) 2 |  | L Malone, Y Mizukami, P Walmsley, C Putzke, S Kasahara, T Shibauchi, Y Matsuda, A Carrington
61ba9756dc085aa023c50d46 | LiFeP | -1283527278 |  | LiFeP |  |  | Iron-pnictides, Pnictides |  |  |  | < 7 K |  |  | body | paragraph | a9b92a4772 | Superconducting gap structure of BaFe 2 (As 1âˆ’x P x ) 2 |  | L Malone, Y Mizukami, P Walmsley, C Putzke, S Kasahara, T Shibauchi, Y Matsuda, A Carrington
61ba9756dc085aa023c50d47 | LaFePO | 1791166046 |  | LaFePO |  |  | Iron-pnictides, Oxides, Pnictides |  |  |  | < 7 K |  |  | body | paragraph | a9b92a4772 | Superconducting gap structure of BaFe 2 (As 1âˆ’x P x ) 2 |  | L Malone, Y Mizukami, P Walmsley, C Putzke, S Kasahara, T Shibauchi, Y Matsuda, A Carrington
61ba9756e614176f2ec50d4d | YBa 2 Cu 3 O y crystals | 1917686136 |  | YBa 2 Cu 3 O y |  | crystals | Oxides, Cuprates |  |  |  | 60 K | Ï c |  | body | paragraph | 3a19b204ff | Coherentc-axis transport in the underdoped cuprate superconductor YBa2Cu3Oy | 10.1103/physrevb.85.224524 | B Vignolle, B J Ramshaw, James Day, David Leboeuf, StÃ©phane Lepault, Ruixing Liang, W N Hardy, D A Bonn, Louis Taillefer, Cyril Proust | American Physical Society (APS) | Physical Review B | 2012
61ba9756e614176f2ec50d4e | YBa 2 Cu 3 O y 25 | 690278522 |  | YBa 2 Cu 3 O y 25 |  |  | Alloys |  |  |  | 60 K | Ï c |  | body | paragraph | 3a19b204ff | Coherentc-axis transport in the underdoped cuprate superconductor YBa2Cu3Oy | 10.1103/physrevb.85.224524 | B Vignolle, B J Ramshaw, James Day, David Leboeuf, StÃ©phane Lepault, Ruixing Liang, W N Hardy, D A Bonn, Louis Taillefer, Cyril Proust | American Physical Society (APS) | Physical Review B | 2012
61ba97577ce09aab2ac50d5d | x > 0.93 | 1265447088 | [7 empty] | x=> 0.93 | 93 K |  |  | body | paragraph | b0b351fc45 | Oxygen-ordering superstructures in underdopedYBa2Cu3O6+xstudied by hard x-ray diffraction | 10.1103/physrevb.68.104515 | M V Zimmermann, J R Schneider, T Frello, N H Andersen, J Madsen, M KÃ¤ll, H F Poulsen, R Liang, P Dosanjh, W N Hardy | American Physical Society (APS) | Physical Review B | 2013
61ba97577ce09aab2ac50d5e | x = 0.5 | 1787711380 | [7 empty] | x=0.5 | 58 K |  |  | body | paragraph | b0b351fc45 | Oxygen-ordering superstructures in underdopedYBa2Cu3O6+xstudied by hard x-ray diffraction | 10.1103/physrevb.68.104515 | M V Zimmermann, J R Schneider, T Frello, N H Andersen, J Madsen, M KÃ¤ll, H F Poulsen, R Liang, P Dosanjh, W N Hardy | American Physical Society (APS) | Physical Review B | 2013
61ba97577ce09aab2ac50d5f | crystal #1 | 714719632 |  | #1 |  | crystal | Alloys |  |  |  | 93.5 K |  |  | body | paragraph | b0b351fc45 | Oxygen-ordering superstructures in underdopedYBa2Cu3O6+xstudied by hard x-ray diffraction | 10.1103/physrevb.68.104515 | M V Zimmermann, J R Schneider, T Frello, N H Andersen, J Madsen, M KÃ¤ll, H F Poulsen, R Liang, P Dosanjh, W N Hardy | American Physical Society (APS) | Physical Review B | 2013
61ba97577ce09aab2ac50d60 | crystal #3 | 1580098417 |  | #3 |  | crystal | Alloys |  |  |  | 91.5 K |  |  | body | paragraph | b0b351fc45 | Oxygen-ordering superstructures in underdopedYBa2Cu3O6+xstudied by hard x-ray diffraction | 10.1103/physrevb.68.104515 | M V Zimmermann, J R Schneider, T Frello, N H Andersen, J Madsen, M KÃ¤ll, H F Poulsen, R Liang, P Dosanjh, W N Hardy | American Physical Society (APS) | Physical Review B | 2013
61ba97577ce09aab2ac50d61 | x = 1 | 1522808773 | [7 empty] | x=1 | 93 K |  |  | body | paragraph | b0b351fc45 | Oxygen-ordering superstructures in underdopedYBa2Cu3O6+xstudied by hard x-ray diffraction | 10.1103/physrevb.68.104515 | M V Zimmermann, J R Schneider, T Frello, N H Andersen, J Madsen, M KÃ¤ll, H F Poulsen, R Liang, P Dosanjh, W N Hardy | American Physical Society (APS) | Physical Review B | 2013
61ba97576a35f302ddc50d46 | YBa 2 Cu 3 O 6+x | -1258991374 |  | YBa 2 Cu 3 O 6+x |  |  | Alloys |  |  |  | 93 K |  |  | body | paragraph | 54c42c3966 | Phase Diagram and Dynamics of the Projected SO(5) Symmetric Model of High-TcSuperconductivity | 10.1103/physrevlett.88.057003 | A Dorneich, W Hanke, E Arrigoni, M Troyer, S C Zhang | American Physical Society (APS) | Physical Review Letters | 2014
61ba9757a01e2beb09c50d67 | 15% doped samples | -1627872189 |  |  | 15% doped | [5 empty] | 24 K |  |  | body | paragraph | ed9a613293 | Effect of chemical pressure on spin density wave and superconductivity in undoped and 15% F-dopedLa1âˆ’yYyFeAsOcompounds | 10.1103/physrevb.79.174523 | M Tropeano, C Fanciulli, F Canepa, M R Cimberle, C Ferdeghini, G Lamura, A Martinelli, M Putti, M Vignolo, A Palenzona | American Physical Society (APS) | Physical Review B | 2009
61ba9757a01e2beb09c50d68 | Pr, Nd and Sm | -431692608 |  |  | Pr, Nd and Sm | [5 empty] | 54 K |  |  | body | paragraph | ed9a613293 | Effect of chemical pressure on spin density wave and superconductivity in undoped and 15% F-dopedLa1âˆ’yYyFeAsOcompounds | 10.1103/physrevb.79.174523 | M Tropeano, C Fanciulli, F Canepa, M R Cimberle, C Ferdeghini, G Lamura, A Martinelli, M Putti, M Vignolo, A Palenzona | American Physical Society (APS) | Physical Review B | 2009
61ba9757a01e2beb09c50d69 | y from 0 to 0.5 | -1373983257 | [7 empty] | y=from 0 to 0.5 | 24 K |  |  | body | paragraph | ed9a613293 | Effect of chemical pressure on spin density wave and superconductivity in undoped and 15% F-dopedLa1âˆ’yYyFeAsOcompounds | 10.1103/physrevb.79.174523 | M Tropeano, C Fanciulli, F Canepa, M R Cimberle, C Ferdeghini, G Lamura, A Martinelli, M Putti, M Vignolo, A Palenzona | American Physical Society (APS) | Physical Review B | 2009
61ba9757a01e2beb09c50d6a | LaFeAsO 1-x F x | 1517647097 |  | LaFeAsO 1-x F x |  |  | Iron-pnictides, Pnictides, Oxides, Fluorides |  |  |  | 26 K |  |  | body | paragraph | ed9a613293 | Effect of chemical pressure on spin density wave and superconductivity in undoped and 15% F-dopedLa1âˆ’yYyFeAsOcompounds | 10.1103/physrevb.79.174523 | M Tropeano, C Fanciulli, F Canepa, M R Cimberle, C Ferdeghini, G Lamura, A Martinelli, M Putti, M Vignolo, A Palenzona | American Physical Society (APS) | Physical Review B | 2009
61ba9757a01e2beb09c50d6b | electron doped Gd 1-x Th x FeAsO 6 | -1569922914 |  | Gd 1-x Th x FeAsO 6 | electron doped |  | Iron-pnictides, Oxides, Pnictides |  |  |  | 56 K |  |  | body | paragraph | ed9a613293 | Effect of chemical pressure on spin density wave and superconductivity in undoped and 15% F-dopedLa1âˆ’yYyFeAsOcompounds | 10.1103/physrevb.79.174523 | M Tropeano, C Fanciulli, F Canepa, M R Cimberle, C Ferdeghini, G Lamura, A Martinelli, M Putti, M Vignolo, A Palenzona | American Physical Society (APS) | Physical Review B | 2009
61ba9757a01e2beb09c50d6c | optimally doped LaFeAsO 1-x F x | 1016009180 |  | LaFeAsO 1-x F x | optimally doped |  | Iron-pnictides, Pnictides, Oxides, Fluorides |  |  |  | 43K |  | 4 GPa | body | paragraph | ed9a613293 | Effect of chemical pressure on spin density wave and superconductivity in undoped and 15% F-dopedLa1âˆ’yYyFeAsOcompounds | 10.1103/physrevb.79.174523 | M Tropeano, C Fanciulli, F Canepa, M R Cimberle, C Ferdeghini, G Lamura, A Martinelli, M Putti, M Vignolo, A Palenzona | American Physical Society (APS) | Physical Review B | 2009
61ba9757a01e2beb09c50d6d | REFeAsO 1-Î´ | -161117003 |  | REFeAsO 1-Î´ |  |  | Iron-pnictides, Oxides, Pnictides |  |  |  | 51 K |  |  | body | paragraph | ed9a613293 | Effect of chemical pressure on spin density wave and superconductivity in undoped and 15% F-dopedLa1âˆ’yYyFeAsOcompounds | 10.1103/physrevb.79.174523 | M Tropeano, C Fanciulli, F Canepa, M R Cimberle, C Ferdeghini, G Lamura, A Martinelli, M Putti, M Vignolo, A Palenzona | American Physical Society (APS) | Physical Review B | 2009
61ba9757a01e2beb09c50d6e | y=0) | -1768543009 | [7 empty] | y=0 | 30 K |  |  | body | paragraph | ed9a613293 | Effect of chemical pressure on spin density wave and superconductivity in undoped and 15% F-dopedLa1âˆ’yYyFeAsOcompounds | 10.1103/physrevb.79.174523 | M Tropeano, C Fanciulli, F Canepa, M R Cimberle, C Ferdeghini, G Lamura, A Martinelli, M Putti, M Vignolo, A Palenzona | American Physical Society (APS) | Physical Review B | 2009
61ba9757a01e2beb09c50d6f | 50% yttrium substitution | -266868282 |  |  | 50% yttrium substitution | [5 empty] | 40.2 K |  |  | header | abstract | ed9a613293 | Effect of chemical pressure on spin density wave and superconductivity in undoped and 15% F-dopedLa1âˆ’yYyFeAsOcompounds | 10.1103/physrevb.79.174523 | M Tropeano, C Fanciulli, F Canepa, M R Cimberle, C Ferdeghini, G Lamura, A Martinelli, M Putti, M Vignolo, A Palenzona | American Physical Society (APS) | Physical Review B | 2009
61ba9757a01e2beb09c50d70 | Pr 2 | -278367817 |  | Pr 2 |  |  | Alloys |  |  |  | 52 K |  |  | body | paragraph | ed9a613293 | Effect of chemical pressure on spin density wave and superconductivity in undoped and 15% F-dopedLa1âˆ’yYyFeAsOcompounds | 10.1103/physrevb.79.174523 | M Tropeano, C Fanciulli, F Canepa, M R Cimberle, C Ferdeghini, G Lamura, A Martinelli, M Putti, M Vignolo, A Palenzona | American Physical Society (APS) | Physical Review B | 2009
61ba9757a01e2beb09c50d71 | LaFeAsO 1-Î´ | -429238021 |  | LaFeAsO 1-Î´ |  |  | Iron-pnictides, Oxides, Pnictides |  |  |  | 50 K |  | 1.5 GPa | body | paragraph | ed9a613293 | Effect of chemical pressure on spin density wave and superconductivity in undoped and 15% F-dopedLa1âˆ’yYyFeAsOcompounds | 10.1103/physrevb.79.174523 | M Tropeano, C Fanciulli, F Canepa, M R Cimberle, C Ferdeghini, G Lamura, A Martinelli, M Putti, M Vignolo, A Palenzona | American Physical Society (APS) | Physical Review B | 2009
61ba9757a01e2beb09c50d72 | 50% yttrium substitution | -49303805 |  |  | 50% yttrium substitution | [5 empty] | 40 K |  |  | body | paragraph | ed9a613293 | Effect of chemical pressure on spin density wave and superconductivity in undoped and 15% F-dopedLa1âˆ’yYyFeAsOcompounds | 10.1103/physrevb.79.174523 | M Tropeano, C Fanciulli, F Canepa, M R Cimberle, C Ferdeghini, G Lamura, A Martinelli, M Putti, M Vignolo, A Palenzona | American Physical Society (APS) | Physical Review B | 2009
61ba97578452d931a5c50d30 | FeSe0.4Te0.6 | -1099793830 |  | FeSe0.4Te0.6 |  |  | Iron-chalcogenides, Chalcogenides |  |  |  | 14 K |  |  | header | abstract | 8a8b86c5df | Spin Gap and Resonance at the Nesting Wave Vector in SuperconductingFeSe0.4Te0.6 | 10.1103/physrevlett.103.067008 | Yiming Qiu, Wei Bao, Yang Zhao, Collin Broholm, V Stanev, Z Tesanovic, Y C Gasparovic, S Chang, Jin Hu, Bin Qian, Minghu Fang, Zhiqiang Mao | American Physical Society (APS) | Physical Review Letters | 2009
61ba97578452d931a5c50d31 | labeled SC1 | -168175815 |  | SC1 |  |  | Carbides, Chalcogenides |  |  |  | 14 K | heat capacity |  | body | figure | 8a8b86c5df | Spin Gap and Resonance at the Nesting Wave Vector in SuperconductingFeSe0.4Te0.6 | 10.1103/physrevlett.103.067008 | Yiming Qiu, Wei Bao, Yang Zhao, Collin Broholm, V Stanev, Z Tesanovic, Y C Gasparovic, S Chang, Jin Hu, Bin Qian, Minghu Fang, Zhiqiang Mao | American Physical Society (APS) | Physical Review Letters | 2009
61ba9757c2c99830dec50d75 | MgB 2 films on sapphire and SiC substrates | -1498953754 |  | MgB 2 |  | films | Alloys, Borides |  |  |  | 39 K |  |  | body | paragraph | 14fd4f0a11 | In situ epitaxial MgB2 thin films for superconducting electronics | 10.1038/nmat703 | Xianghui Zeng, Alexej V Pogrebnyakov, Armen Kotcharov, James E Jones, X X Xi, Eric M Lysczek, Joan M Redwing, Shengyong Xu, Qi Li, James Lettieri, Darrell G Schlom, Wei Tian, Xiaoqing Pan, Zi-Kui Liu | Springer Science and Business Media LLC | Nature Materials | 2002
61ba9757c2c99830dec50d76 | epitaxially on (0001) sapphire and (0001) 4H-SiC substrates | -983759463 |  |  | epitaxially on (0001) sapphire and (0001) 4H-SiC | [5 empty] | 39 K |  |  | header | abstract | 14fd4f0a11 | In situ epitaxial MgB2 thin films for superconducting electronics | 10.1038/nmat703 | Xianghui Zeng, Alexej V Pogrebnyakov, Armen Kotcharov, James E Jones, X X Xi, Eric M Lysczek, Joan M Redwing, Shengyong Xu, Qi Li, James Lettieri, Darrell G Schlom, Wei Tian, Xiaoqing Pan, Zi-Kui Liu | Springer Science and Business Media LLC | Nature Materials | 2002
61ba9757c2c99830dec50d77 | MgB 2 films | 1820534889 |  | MgB 2 |  | films | Alloys, Borides |  |  |  | 39 K |  |  | body | paragraph | 14fd4f0a11 | In situ epitaxial MgB2 thin films for superconducting electronics | 10.1038/nmat703 | Xianghui Zeng, Alexej V Pogrebnyakov, Armen Kotcharov, James E Jones, X X Xi, Eric M Lysczek, Joan M Redwing, Shengyong Xu, Qi Li, James Lettieri, Darrell G Schlom, Wei Tian, Xiaoqing Pan, Zi-Kui Liu | Springer Science and Business Media LLC | Nature Materials | 2002
61ba975712cb23f3dfc50d5c | 0.1 | 87014819 | [8 empty] | 26 K |  |  | body | figure | af176c42ed | Superconductivity in a new iron pnictide oxide (Fe2As2)(Sr4(Mg, Ti)2O6) | 10.1088/0953-2048/23/4/045001 | Shinya Sato, Hiraku Ogino, Naoto Kawaguchi, Yukari Katsura, Kohji Kishio, Jun-Ichi Shimoyama, Hisashi Kotegawa, Hideki Tou | IOP Publishing | Superconductor Science and Technology | 2010
61ba975712cb23f3dfc50d5d | 0.15 | -1265377754 | [8 empty] | 10 K |  |  | body | figure | af176c42ed | Superconductivity in a new iron pnictide oxide (Fe2As2)(Sr4(Mg, Ti)2O6) | 10.1088/0953-2048/23/4/045001 | Shinya Sato, Hiraku Ogino, Naoto Kawaguchi, Yukari Katsura, Kohji Kishio, Jun-Ichi Shimoyama, Hisashi Kotegawa, Hideki Tou | IOP Publishing | Superconductor Science and Technology | 2010
61ba975712cb23f3dfc50d5e | 1-x Co x ) 2 As 2 )(Sr 4 MgTiO 6 ) with 0 â‰¤ x â‰¤ 0.15 | 1839977229 |  | 1-x Co x ) 2 As 2 )(Sr 4 MgTiO 6 |  |  | Alloys |  |  | x=â‰¤ 0.15 | below 10 K |  |  | body | figure | af176c42ed | Superconductivity in a new iron pnictide oxide (Fe2As2)(Sr4(Mg, Ti)2O6) | 10.1088/0953-2048/23/4/045001 | Shinya Sato, Hiraku Ogino, Naoto Kawaguchi, Yukari Katsura, Kohji Kishio, Jun-Ichi Shimoyama, Hisashi Kotegawa, Hideki Tou | IOP Publishing | Superconductor Science and Technology | 2010
61ba975712cb23f3dfc50d5f | 0.05 | 774519329 | [8 empty] | 26 K |  |  | body | figure | af176c42ed | Superconductivity in a new iron pnictide oxide (Fe2As2)(Sr4(Mg, Ti)2O6) | 10.1088/0953-2048/23/4/045001 | Shinya Sato, Hiraku Ogino, Naoto Kawaguchi, Yukari Katsura, Kohji Kishio, Jun-Ichi Shimoyama, Hisashi Kotegawa, Hideki Tou | IOP Publishing | Superconductor Science and Technology | 2010
61ba975712cb23f3dfc50d60 | Co-doped samples | 1067776672 |  |  | Co | [5 empty] | 22 K |  |  | body | figure | af176c42ed | Superconductivity in a new iron pnictide oxide (Fe2As2)(Sr4(Mg, Ti)2O6) | 10.1088/0953-2048/23/4/045001 | Shinya Sato, Hiraku Ogino, Naoto Kawaguchi, Yukari Katsura, Kohji Kishio, Jun-Ichi Shimoyama, Hisashi Kotegawa, Hideki Tou | IOP Publishing | Superconductor Science and Technology | 2010
61ba975712cb23f3dfc50d61 | (Fe 2 As 2 )(Sr 4 V 2 O 6 ) | -167692750 |  | (Fe 2 As 2 )(Sr 4 V 2 O 6 |  |  | Alloys |  |  |  | ~40 K |  |  | body | paragraph | af176c42ed | Superconductivity in a new iron pnictide oxide (Fe2As2)(Sr4(Mg, Ti)2O6) | 10.1088/0953-2048/23/4/045001 | Shinya Sato, Hiraku Ogino, Naoto Kawaguchi, Yukari Katsura, Kohji Kishio, Jun-Ichi Shimoyama, Hisashi Kotegawa, Hideki Tou | IOP Publishing | Superconductor Science and Technology | 2010
61ba975712cb23f3dfc50d62 | 0.6 | 23041465 | [8 empty] | 36 K |  |  | body | paragraph | af176c42ed | Superconductivity in a new iron pnictide oxide (Fe2As2)(Sr4(Mg, Ti)2O6) | 10.1088/0953-2048/23/4/045001 | Shinya Sato, Hiraku Ogino, Naoto Kawaguchi, Yukari Katsura, Kohji Kishio, Jun-Ichi Shimoyama, Hisashi Kotegawa, Hideki Tou | IOP Publishing | Superconductor Science and Technology | 2010
61ba975712cb23f3dfc50d63 | Co-free and Ti-rich samples | 714531413 |  |  | Co-free and Ti | [5 empty] | 35 K |  |  | header | abstract | af176c42ed | Superconductivity in a new iron pnictide oxide (Fe2As2)(Sr4(Mg, Ti)2O6) | 10.1088/0953-2048/23/4/045001 | Shinya Sato, Hiraku Ogino, Naoto Kawaguchi, Yukari Katsura, Kohji Kishio, Jun-Ichi Shimoyama, Hisashi Kotegawa, Hideki Tou | IOP Publishing | Superconductor Science and Technology | 2010
61ba975712cb23f3dfc50d64 | y = 0.55 | 1456881236 | [7 empty] | y=0.55 | 39 K |  |  | body | paragraph | af176c42ed | Superconductivity in a new iron pnictide oxide (Fe2As2)(Sr4(Mg, Ti)2O6) | 10.1088/0953-2048/23/4/045001 | Shinya Sato, Hiraku Ogino, Naoto Kawaguchi, Yukari Katsura, Kohji Kishio, Jun-Ichi Shimoyama, Hisashi Kotegawa, Hideki Tou | IOP Publishing | Superconductor Science and Technology | 2010
61ba975712cb23f3dfc50d65 | 0.7 and 0.8 | -2069835747 | [8 empty] | 34 K |  |  | body | paragraph | af176c42ed | Superconductivity in a new iron pnictide oxide (Fe2As2)(Sr4(Mg, Ti)2O6) | 10.1088/0953-2048/23/4/045001 | Shinya Sato, Hiraku Ogino, Naoto Kawaguchi, Yukari Katsura, Kohji Kishio, Jun-Ichi Shimoyama, Hisashi Kotegawa, Hideki Tou | IOP Publishing | Superconductor Science and Technology | 2010
61ba975712cb23f3dfc50d66 | (Fe 2 As 2 )(Sr 4 (Mg 1-y Ti y ) 2 O 6 ) with y = 0.8 | -348406456 |  | (Fe 2 As 2 )(Sr 4 (Mg 1-y Ti y ) 2 O 6 |  |  | Alloys |  |  | y=0.8 | 37 K |  |  | body | paragraph | af176c42ed | Superconductivity in a new iron pnictide oxide (Fe2As2)(Sr4(Mg, Ti)2O6) | 10.1088/0953-2048/23/4/045001 | Shinya Sato, Hiraku Ogino, Naoto Kawaguchi, Yukari Katsura, Kohji Kishio, Jun-Ichi Shimoyama, Hisashi Kotegawa, Hideki Tou | IOP Publishing | Superconductor Science and Technology | 2010
61ba975712cb23f3dfc50d67 | (Fe 2 P 2 )(Sr 4 Sc 2 O 6 | -1188762829 |  | (Fe 2 P 2 )(Sr 4 Sc 2 O 6 |  |  | Alloys |  |  |  | 17 K |  |  | body | paragraph | af176c42ed | Superconductivity in a new iron pnictide oxide (Fe2As2)(Sr4(Mg, Ti)2O6) | 10.1088/0953-2048/23/4/045001 | Shinya Sato, Hiraku Ogino, Naoto Kawaguchi, Yukari Katsura, Kohji Kishio, Jun-Ichi Shimoyama, Hisashi Kotegawa, Hideki Tou | IOP Publishing | Superconductor Science and Technology | 2010
61ba975712cb23f3dfc50d68 | 0.1 and 0.15 | 1264682140 | [8 empty] | 24 K |  |  | body | figure | af176c42ed | Superconductivity in a new iron pnictide oxide (Fe2As2)(Sr4(Mg, Ti)2O6) | 10.1088/0953-2048/23/4/045001 | Shinya Sato, Hiraku Ogino, Naoto Kawaguchi, Yukari Katsura, Kohji Kishio, Jun-Ichi Shimoyama, Hisashi Kotegawa, Hideki Tou | IOP Publishing | Superconductor Science and Technology | 2010
61ba975712cb23f3dfc50d69 | Co-free sample | -1518723344 |  |  | Co-free | [5 empty] | below 10 K |  |  | body | figure | af176c42ed | Superconductivity in a new iron pnictide oxide (Fe2As2)(Sr4(Mg, Ti)2O6) | 10.1088/0953-2048/23/4/045001 | Shinya Sato, Hiraku Ogino, Naoto Kawaguchi, Yukari Katsura, Kohji Kishio, Jun-Ichi Shimoyama, Hisashi Kotegawa, Hideki Tou | IOP Publishing | Superconductor Science and Technology | 2010
61ba975712cb23f3dfc50d6a | (Fe 2 As 2 )(Sr 4 V 2 O 6 | 1780494751 |  | (Fe 2 As 2 )(Sr 4 V 2 O 6 |  |  | Alloys |  |  |  | 43 K |  | 4.2 GPa | body | paragraph | af176c42ed | Superconductivity in a new iron pnictide oxide (Fe2As2)(Sr4(Mg, Ti)2O6) | 10.1088/0953-2048/23/4/045001 | Shinya Sato, Hiraku Ogino, Naoto Kawaguchi, Yukari Katsura, Kohji Kishio, Jun-Ichi Shimoyama, Hisashi Kotegawa, Hideki Tou | IOP Publishing | Superconductor Science and Technology | 2010
61ba975712cb23f3dfc50d6b | x = 0 | -1291303002 | [7 empty] | x=0 | 18 K |  |  | body | figure | af176c42ed | Superconductivity in a new iron pnictide oxide (Fe2As2)(Sr4(Mg, Ti)2O6) | 10.1088/0953-2048/23/4/045001 | Shinya Sato, Hiraku Ogino, Naoto Kawaguchi, Yukari Katsura, Kohji Kishio, Jun-Ichi Shimoyama, Hisashi Kotegawa, Hideki Tou | IOP Publishing | Superconductor Science and Technology | 2010
61ba975712cb23f3dfc50d6c | x = 0.05 | 851864810 | [7 empty] | x=0.05 | 16 K |  |  | body | figure | af176c42ed | Superconductivity in a new iron pnictide oxide (Fe2As2)(Sr4(Mg, Ti)2O6) | 10.1088/0953-2048/23/4/045001 | Shinya Sato, Hiraku Ogino, Naoto Kawaguchi, Yukari Katsura, Kohji Kishio, Jun-Ichi Shimoyama, Hisashi Kotegawa, Hideki Tou | IOP Publishing | Superconductor Science and Technology | 2010
61ba975712cb23f3dfc50d6d | x = 0.05 | 851864810 | [7 empty] | x=0.05 | 22 K |  |  | body | figure | af176c42ed | Superconductivity in a new iron pnictide oxide (Fe2As2)(Sr4(Mg, Ti)2O6) | 10.1088/0953-2048/23/4/045001 | Shinya Sato, Hiraku Ogino, Naoto Kawaguchi, Yukari Katsura, Kohji Kishio, Jun-Ichi Shimoyama, Hisashi Kotegawa, Hideki Tou | IOP Publishing | Superconductor Science and Technology | 2010
61ba975707932c08a9c50d9a | Î² â€²â€² -(BEDT-TTF) 2 SF 5 CHFSO 3 | -1209921985 |  | Î² â€²â€² -(BEDT-TTF) 2 SF 5 CHFSO 3 |  |  | Alloys |  |  |  | 5 K |  |  | body | paragraph | 7ff6fc4cfd | Charge-order fluctuations and superconductivity in two-dimensional organic metals | 10.1103/physrevb.89.174503 | Alberto Girlando, Matteo Masino, John A Schlueter, Natalia Drichko, Stefan Kaiser, Martin Dressel | American Physical Society (APS) | Physical Review B | 2014
61ba975707932c08a9c50d9b | BEDT-TTF)2SF5CHFSO3 | -281041383 |  | BEDT-TTF)2SF5CHFSO3 |  |  | Alloys |  |  |  | 5 K |  |  | body | paragraph | 7ff6fc4cfd | Charge-order fluctuations and superconductivity in two-dimensional organic metals | 10.1103/physrevb.89.174503 | Alberto Girlando, Matteo Masino, John A Schlueter, Natalia Drichko, Stefan Kaiser, Martin Dressel | American Physical Society (APS) | Physical Review B | 2014
61ba97582c886f0fe6c50d42 | MgBB 2 thin films grown on Al 2 O 3 substrates | 1846618338 |  | MgBB 2 |  | thin films | Alloys, Borides |  | Al 2 O 3 |  | 40.5 K |  |  | body | paragraph | be40dd874f | Growth of Epitaxial MgB2 Thick Films with Columnar Structures by Using HPCVD | 10.1002/cvde.200706636 | W K Seong, Ji Y Huh, W N Kang, J-W Kim, Y-S Kwon, N-K Yang, J-G Park | Wiley | Chemical Vapor Deposition | 2007
61ba97582c886f0fe6c50d43 | MgB 2 | 1313439682 |  | MgB 2 |  |  | Alloys, Borides |  |  |  | 39 K |  |  | body | figure | be40dd874f | Growth of Epitaxial MgB2 Thick Films with Columnar Structures by Using HPCVD | 10.1002/cvde.200706636 | W K Seong, Ji Y Huh, W N Kang, J-W Kim, Y-S Kwon, N-K Yang, J-G Park | Wiley | Chemical Vapor Deposition | 2007
61ba97582c886f0fe6c50d44 | as- grown films on Al 2 O 3 substrate | -1142350955 |  |  |  | films |  |  | Al 2 O 3 |  | 40.5 K |  |  | body | paragraph | be40dd874f | Growth of Epitaxial MgB2 Thick Films with Columnar Structures by Using HPCVD | 10.1002/cvde.200706636 | W K Seong, Ji Y Huh, W N Kang, J-W Kim, Y-S Kwon, N-K Yang, J-G Park | Wiley | Chemical Vapor Deposition | 2007
61ba9758a5c5381c2ec50d67 | YBCO film | -2057525687 | YBCO |  |  | film |  |  |  |  | 90.7K |  |  | body | paragraph | 8a8175389d | Nonlinear dielectric microwave losses in MgO substrates | 10.1063/1.1447000 | Matthias A Hein, D E Oates, P J Hirst, R G Humphreys, A V Velichko | AIP Publishing | Applied Physics Letters | 2002
61ba975861d1c9d20fc50d77 | MgB 2 | 1282637034 |  | MgB 2 |  |  | Alloys, Borides |  |  |  | 40 K |  |  | body | paragraph | b4245a163b | Excess current in point contacts on two-band superconductor MgB2 in magnetic field | 10.1016/j.ssc.2004.11.037 | Yu. G Naidyuk, O E Kvitnitskaya, I K Yanson, S Lee, S Tajima | Elsevier BV | Solid State Communications | 2013
61ba9758fa2141a3e5c50d42 | LaO 0.5 F 0.5 BiS 2 | -1651335980 |  | LaO 0.5 F 0.5 BiS 2 |  |  | Chalcogenides, Oxides, Fluorides |  |  |  | 8.5 K | susceptibility |  | body | paragraph | 60d6a889da | Anisotropic upper critical field of BiS 2 -based superconductor LaO 0.5 F 0.5 BiS 2 |  | Yoshikazu Mizuguchi, Atsushi Miyake, Kazuto Akiba, Masashi Tokunaga, Joe Kajitani, Osuke Miura
61ba9758fa2141a3e5c50d43 | LaO 0.5 F 0.5 BiS 2 | -1870808362 |  | LaO 0.5 F 0.5 BiS 2 |  |  | Chalcogenides, Oxides, Fluorides |  |  |  | 11 K |  |  | body | paragraph | 60d6a889da | Anisotropic upper critical field of BiS 2 -based superconductor LaO 0.5 F 0.5 BiS 2 |  | Yoshikazu Mizuguchi, Atsushi Miyake, Kazuto Akiba, Masashi Tokunaga, Joe Kajitani, Osuke Miura
61ba9758fa2141a3e5c50d44 | LaO 0.5 F 0.5 BiS 2 | -1978648562 |  | LaO 0.5 F 0.5 BiS 2 |  |  | Chalcogenides, Oxides, Fluorides |  |  |  | 3 K |  |  | body | paragraph | 60d6a889da | Anisotropic upper critical field of BiS 2 -based superconductor LaO 0.5 F 0.5 BiS 2 |  | Yoshikazu Mizuguchi, Atsushi Miyake, Kazuto Akiba, Masashi Tokunaga, Joe Kajitani, Osuke Miura
61ba9758fa2141a3e5c50d45 | LaO 1-x F x BiS 2 single crystals | 1398032305 |  | LaO 1-x F x BiS 2 |  | single crystals | Chalcogenides, Oxides, Fluorides |  |  |  | 3 K |  | ambient pressure | body | paragraph | 60d6a889da | Anisotropic upper critical field of BiS 2 -based superconductor LaO 0.5 F 0.5 BiS 2 |  | Yoshikazu Mizuguchi, Atsushi Miyake, Kazuto Akiba, Masashi Tokunaga, Joe Kajitani, Osuke Miura
61ba9758fa2141a3e5c50d46 | LaO 0.5 F 0.5 BiS 2 | -1870836482 |  | LaO 0.5 F 0.5 BiS 2 |  |  | Chalcogenides, Oxides, Fluorides |  |  |  | 10.8 K | electrical resistivity |  | body | paragraph | 60d6a889da | Anisotropic upper critical field of BiS 2 -based superconductor LaO 0.5 F 0.5 BiS 2 |  | Yoshikazu Mizuguchi, Atsushi Miyake, Kazuto Akiba, Masashi Tokunaga, Joe Kajitani, Osuke Miura
61ba97582227d4ac07c50d3c | Zn-free | 1777448955 |  |  | Zn-free | [5 empty] | 79 K |  |  | body | paragraph | 5eaac4ab0f | Superconducting Gap and Strong In-Plane Anisotropy in UntwinnedYBa2Cu3O7âˆ’Î´ | 10.1103/physrevlett.86.4370 | D H Lu, D L Feng, N P Armitage, K M Shen, A Damascelli, C Kim, F Ronning, Z-X Shen, D A Bonn, R Liang, W N Hardy, A I Rykov, S Tajima | American Physical Society (APS) | Physical Review Letters | 2001
61ba97582227d4ac07c50d3d | overdoped Bi2212 | 2053264434 | Bi2212 | Bi2212Bi2212 | overdoped | [5 empty] | 84 K |  |  | body | paragraph | 5eaac4ab0f | Superconducting Gap and Strong In-Plane Anisotropy in UntwinnedYBa2Cu3O7âˆ’Î´ | 10.1103/physrevlett.86.4370 | D H Lu, D L Feng, N P Armitage, K M Shen, A Damascelli, C Kim, F Ronning, Z-X Shen, D A Bonn, R Liang, W N Hardy, A I Rykov, S Tajima | American Physical Society (APS) | Physical Review Letters | 2001
61ba97582227d4ac07c50d3e | Y123 | 1835081076 | Y123 | Y123Y123 | [6 empty] | 89 K |  |  | body | paragraph | 5eaac4ab0f | Superconducting Gap and Strong In-Plane Anisotropy in UntwinnedYBa2Cu3O7âˆ’Î´ | 10.1103/physrevlett.86.4370 | D H Lu, D L Feng, N P Armitage, K M Shen, A Damascelli, C Kim, F Ronning, Z-X Shen, D A Bonn, R Liang, W N Hardy, A I Rykov, S Tajima | American Physical Society (APS) | Physical Review Letters | 2001
61ba97582227d4ac07c50d3f | Un- twinned YBa 2 Cu 3 O 6.993 single crystals (overdoped | -1914952527 |  | YBa 2 Cu 3 O 6.993 | Un | single crystals | Oxides, Cuprates |  |  |  | 89 K |  |  | body | paragraph | 5eaac4ab0f | Superconducting Gap and Strong In-Plane Anisotropy in UntwinnedYBa2Cu3O7âˆ’Î´ | 10.1103/physrevlett.86.4370 | D H Lu, D L Feng, N P Armitage, K M Shen, A Damascelli, C Kim, F Ronning, Z-X Shen, D A Bonn, R Liang, W N Hardy, A I Rykov, S Tajima | American Physical Society (APS) | Physical Review Letters | 2001
61ba97582227d4ac07c50d40 | Un- twinned YBa 2 Cu 3 O 6.993 single crystals (overdoped |  |  | YBa 2 Cu 3 O 6.993 | overdoped | single crystals | Oxides, Cuprates |  |  |  | 89 K |  |  | body | paragraph | 5eaac4ab0f | Superconducting Gap and Strong In-Plane Anisotropy in UntwinnedYBa2Cu3O7âˆ’Î´ | 10.1103/physrevlett.86.4370 | D H Lu, D L Feng, N P Armitage, K M Shen, A Damascelli, C Kim, F Ronning, Z-X Shen, D A Bonn, R Liang, W N Hardy, A I Rykov, S Tajima | American Physical Society (APS) | Physical Review Letters | 2001
61ba9758e720aae5f4c50d5d | MgB 2 | 1350013960 |  | MgB 2 |  |  | Alloys, Borides |  |  |  | 39K |  |  | body | paragraph | c8def8bc22 | Orbital-Dependent Two-Band Superconductivity in MgB2 | 10.1143/jpsj.72.1619 | Takashi Yanagisawa, Hajime Shibata | Physical Society of Japan | Journal of the Physical Society of Japan | 2003
61ba9758e614176f2ec50d50 | LaNiAsO | 435843683 |  | LaNiAsO |  |  | Oxides, Pnictides |  |  |  | 2.75 K |  |  | body | paragraph | cf8834f2aa | Superconductivity in a new layered nickel selenide CsNi2Se2 | 10.1088/0953-2048/29/4/045008 | Huimin Chen, Jinhu Yang, Chao Cao, Lin Li, Qiping Su, Bin Chen, Hangdong Wang, Qianhui Mao, Binjie Xu, Jianhua Du, Minghu Fang | IOP Publishing | Superconductor Science and Technology | 2015
61ba9758e614176f2ec50d51 | TlNi 2 Se 2 | -1120454361 |  | TlNi 2 Se 2 |  |  | Chalcogenides |  |  |  | 3.7K |  |  | body | paragraph | cf8834f2aa | Superconductivity in a new layered nickel selenide CsNi2Se2 | 10.1088/0953-2048/29/4/045008 | Huimin Chen, Jinhu Yang, Chao Cao, Lin Li, Qiping Su, Bin Chen, Hangdong Wang, Qianhui Mao, Binjie Xu, Jianhua Du, Minghu Fang | IOP Publishing | Superconductor Science and Technology | 2015
61ba9758e614176f2ec50d52 | CsNi 2 Se 2 | 1952608815 |  | CsNi 2 Se 2 |  |  | Chalcogenides |  |  |  | 2.7K |  |  | body | paragraph | cf8834f2aa | Superconductivity in a new layered nickel selenide CsNi2Se2 | 10.1088/0953-2048/29/4/045008 | Huimin Chen, Jinhu Yang, Chao Cao, Lin Li, Qiping Su, Bin Chen, Hangdong Wang, Qianhui Mao, Binjie Xu, Jianhua Du, Minghu Fang | IOP Publishing | Superconductor Science and Technology | 2015
61ba9758e614176f2ec50d53 | K 0.95 Ni 1.86 Se 2 single crystal | 48098742 |  | K 0.95 Ni 1.86 Se 2 |  | single crystal | Chalcogenides |  |  |  | 2.7K |  |  | body | paragraph | cf8834f2aa | Superconductivity in a new layered nickel selenide CsNi2Se2 | 10.1088/0953-2048/29/4/045008 | Huimin Chen, Jinhu Yang, Chao Cao, Lin Li, Qiping Su, Bin Chen, Hangdong Wang, Qianhui Mao, Binjie Xu, Jianhua Du, Minghu Fang | IOP Publishing | Superconductor Science and Technology | 2015
61ba9758e614176f2ec50d54 | CsNi2Se2 | -782355977 |  | CsNi2Se2 |  |  | Chalcogenides |  |  |  | 2.7K |  |  | header | abstract | cf8834f2aa | Superconductivity in a new layered nickel selenide CsNi2Se2 | 10.1088/0953-2048/29/4/045008 | Huimin Chen, Jinhu Yang, Chao Cao, Lin Li, Qiping Su, Bin Chen, Hangdong Wang, Qianhui Mao, Binjie Xu, Jianhua Du, Minghu Fang | IOP Publishing | Superconductor Science and Technology | 2015
61ba9758e614176f2ec50d55 | BaNi 2 As 2 | 1403008330 |  | BaNi 2 As 2 |  |  | Pnictides |  |  |  | 0.7 K |  |  | body | paragraph | cf8834f2aa | Superconductivity in a new layered nickel selenide CsNi2Se2 | 10.1088/0953-2048/29/4/045008 | Huimin Chen, Jinhu Yang, Chao Cao, Lin Li, Qiping Su, Bin Chen, Hangdong Wang, Qianhui Mao, Binjie Xu, Jianhua Du, Minghu Fang | IOP Publishing | Superconductor Science and Technology | 2015
61ba9758e614176f2ec50d56 | CsNi 2 Se 2 | 1956462661 |  | CsNi 2 Se 2 |  |  | Chalcogenides |  |  |  | 2.7K |  |  | body | figure | cf8834f2aa | Superconductivity in a new layered nickel selenide CsNi2Se2 | 10.1088/0953-2048/29/4/045008 | Huimin Chen, Jinhu Yang, Chao Cao, Lin Li, Qiping Su, Bin Chen, Hangdong Wang, Qianhui Mao, Binjie Xu, Jianhua Du, Minghu Fang | IOP Publishing | Superconductor Science and Technology | 2015
61ba9758e614176f2ec50d57 | LaNiPO | 554057178 |  | LaNiPO |  |  | Oxides, Pnictides |  |  |  | 3 K |  |  | body | paragraph | cf8834f2aa | Superconductivity in a new layered nickel selenide CsNi2Se2 | 10.1088/0953-2048/29/4/045008 | Huimin Chen, Jinhu Yang, Chao Cao, Lin Li, Qiping Su, Bin Chen, Hangdong Wang, Qianhui Mao, Binjie Xu, Jianhua Du, Minghu Fang | IOP Publishing | Superconductor Science and Technology | 2015
61ba9758e614176f2ec50d58 | BaNi 2 P 2 | -2113889105 |  | BaNi 2 P 2 |  |  | Pnictides |  |  |  | 2.4 K |  |  | body | paragraph | cf8834f2aa | Superconductivity in a new layered nickel selenide CsNi2Se2 | 10.1088/0953-2048/29/4/045008 | Huimin Chen, Jinhu Yang, Chao Cao, Lin Li, Qiping Su, Bin Chen, Hangdong Wang, Qianhui Mao, Binjie Xu, Jianhua Du, Minghu Fang | IOP Publishing | Superconductor Science and Technology | 2015
61ba9758e614176f2ec50d59 | SrNi 2 P 2 | -259689487 |  | SrNi 2 P 2 |  |  | Pnictides |  |  |  | 1.4 K |  |  | body | paragraph | cf8834f2aa | Superconductivity in a new layered nickel selenide CsNi2Se2 | 10.1088/0953-2048/29/4/045008 | Huimin Chen, Jinhu Yang, Chao Cao, Lin Li, Qiping Su, Bin Chen, Hangdong Wang, Qianhui Mao, Binjie Xu, Jianhua Du, Minghu Fang | IOP Publishing | Superconductor Science and Technology | 2015
61ba9758e614176f2ec50d5a | K 0.95 Ni 1.86 Se 2 | 971137781 |  | K 0.95 Ni 1.86 Se 2 |  |  | Chalcogenides |  |  |  | 0.3K |  |  | body | paragraph | cf8834f2aa | Superconductivity in a new layered nickel selenide CsNi2Se2 | 10.1088/0953-2048/29/4/045008 | Huimin Chen, Jinhu Yang, Chao Cao, Lin Li, Qiping Su, Bin Chen, Hangdong Wang, Qianhui Mao, Binjie Xu, Jianhua Du, Minghu Fang | IOP Publishing | Superconductor Science and Technology | 2015
61ba9758e614176f2ec50d5b | A y Fe 2âˆ’x Se 2 (A=Tl, K, Rb, Cs) | -1400624900 |  | A y Fe 2âˆ’x Se 2 |  |  | Alloys |  |  | A=Tl, K, Rb, Cs | 0.8K |  |  | body | paragraph | cf8834f2aa | Superconductivity in a new layered nickel selenide CsNi2Se2 | 10.1088/0953-2048/29/4/045008 | Huimin Chen, Jinhu Yang, Chao Cao, Lin Li, Qiping Su, Bin Chen, Hangdong Wang, Qianhui Mao, Binjie Xu, Jianhua Du, Minghu Fang | IOP Publishing | Superconductor Science and Technology | 2015
61ba97593136e52869c50d4e | PLCCO | 2033392833 | PLCCO | [7 empty] | 24K |  |  | body | paragraph | 318d546da1 | Evolution of low-energy spin dynamics in the electron-doped high-transition-temperature superconductorPr0.88LaCe0.12CuO4âˆ’Î´ | 10.1103/physrevb.74.144514 | Stephen D Wilson, Shiliang Li, Pengcheng Dai, Wei Bao, Jae-Ho Chung, H J Kang, Seung-Hun Lee, Seiki Komiya, Yoichi Ando, Qimiao Si | American Physical Society (APS) | Physical Review B | 2006
61ba97593136e52869c50d4f | PLCCO | -1911114940 | PLCCO | [7 empty] | 23 K |  |  | body | paragraph | 318d546da1 | Evolution of low-energy spin dynamics in the electron-doped high-transition-temperature superconductorPr0.88LaCe0.12CuO4âˆ’Î´ | 10.1103/physrevb.74.144514 | Stephen D Wilson, Shiliang Li, Pengcheng Dai, Wei Bao, Jae-Ho Chung, H J Kang, Seung-Hun Lee, Seiki Komiya, Yoichi Ando, Qimiao Si | American Physical Society (APS) | Physical Review B | 2006
61ba97593136e52869c50d50 | PLCCO | 2071901767 | PLCCO | [7 empty] | 23 K |  |  | body | paragraph | 318d546da1 | Evolution of low-energy spin dynamics in the electron-doped high-transition-temperature superconductorPr0.88LaCe0.12CuO4âˆ’Î´ | 10.1103/physrevb.74.144514 | Stephen D Wilson, Shiliang Li, Pengcheng Dai, Wei Bao, Jae-Ho Chung, H J Kang, Seung-Hun Lee, Seiki Komiya, Yoichi Ando, Qimiao Si | American Physical Society (APS) | Physical Review B | 2006
61ba97593136e52869c50d51 | Pr0.88LaCe0.12CuO | -255687900 |  | Pr0.88LaCe0.12CuO |  |  | Oxides, Cuprates |  |  |  | 21 K |  |  | body | paragraph | 318d546da1 | Evolution of low-energy spin dynamics in the electron-doped high-transition-temperature superconductorPr0.88LaCe0.12CuO4âˆ’Î´ | 10.1103/physrevb.74.144514 | Stephen D Wilson, Shiliang Li, Pengcheng Dai, Wei Bao, Jae-Ho Chung, H J Kang, Seung-Hun Lee, Seiki Komiya, Yoichi Ando, Qimiao Si | American Physical Society (APS) | Physical Review B | 2006
61ba97593136e52869c50d52 | 4âˆ’Î´ (PLCCO) | 693707862 | PLCCO | 4âˆ’Î´ |  |  | Alloys |  |  |  | 24 K |  |  | header | abstract | 318d546da1 | Evolution of low-energy spin dynamics in the electron-doped high-transition-temperature superconductorPr0.88LaCe0.12CuO4âˆ’Î´ | 10.1103/physrevb.74.144514 | Stephen D Wilson, Shiliang Li, Pengcheng Dai, Wei Bao, Jae-Ho Chung, H J Kang, Seung-Hun Lee, Seiki Komiya, Yoichi Ando, Qimiao Si | American Physical Society (APS) | Physical Review B | 2006
61ba97593136e52869c50d53 | SC PLCCO | 1301793054 | PLCCO | [7 empty] | 24 K |  |  | body | paragraph | 318d546da1 | Evolution of low-energy spin dynamics in the electron-doped high-transition-temperature superconductorPr0.88LaCe0.12CuO4âˆ’Î´ | 10.1103/physrevb.74.144514 | Stephen D Wilson, Shiliang Li, Pengcheng Dai, Wei Bao, Jae-Ho Chung, H J Kang, Seung-Hun Lee, Seiki Komiya, Yoichi Ando, Qimiao Si | American Physical Society (APS) | Physical Review B | 2006
61ba97593136e52869c50d54 | PLCCO | -1433648588 | PLCCO | [7 empty] | 23 K |  |  | body | paragraph | 318d546da1 | Evolution of low-energy spin dynamics in the electron-doped high-transition-temperature superconductorPr0.88LaCe0.12CuO4âˆ’Î´ | 10.1103/physrevb.74.144514 | Stephen D Wilson, Shiliang Li, Pengcheng Dai, Wei Bao, Jae-Ho Chung, H J Kang, Seung-Hun Lee, Seiki Komiya, Yoichi Ando, Qimiao Si | American Physical Society (APS) | Physical Review B | 2006
61ba97593136e52869c50d55 | PLCCO | 2127742426 | PLCCO | [7 empty] | 21 K |  |  | body | paragraph | 318d546da1 | Evolution of low-energy spin dynamics in the electron-doped high-transition-temperature superconductorPr0.88LaCe0.12CuO4âˆ’Î´ | 10.1103/physrevb.74.144514 | Stephen D Wilson, Shiliang Li, Pengcheng Dai, Wei Bao, Jae-Ho Chung, H J Kang, Seung-Hun Lee, Seiki Komiya, Yoichi Ando, Qimiao Si | American Physical Society (APS) | Physical Review B | 2006
61ba97593136e52869c50d56 | PLCCO | -1768616803 | PLCCO | [7 empty] | 21 K |  |  | body | paragraph | 318d546da1 | Evolution of low-energy spin dynamics in the electron-doped high-transition-temperature superconductorPr0.88LaCe0.12CuO4âˆ’Î´ | 10.1103/physrevb.74.144514 | Stephen D Wilson, Shiliang Li, Pengcheng Dai, Wei Bao, Jae-Ho Chung, H J Kang, Seung-Hun Lee, Seiki Komiya, Yoichi Ando, Qimiao Si | American Physical Society (APS) | Physical Review B | 2006
61ba97593136e52869c50d57 | PLCCO | -1818701372 | PLCCO | [7 empty] | 21 K |  |  | body | figure | 318d546da1 | Evolution of low-energy spin dynamics in the electron-doped high-transition-temperature superconductorPr0.88LaCe0.12CuO4âˆ’Î´ | 10.1103/physrevb.74.144514 | Stephen D Wilson, Shiliang Li, Pengcheng Dai, Wei Bao, Jae-Ho Chung, H J Kang, Seung-Hun Lee, Seiki Komiya, Yoichi Ando, Qimiao Si | American Physical Society (APS) | Physical Review B | 2006
61ba97593136e52869c50d58 | PLCCO | -1807187601 | PLCCO | [7 empty] | 21 K |  |  | body | paragraph | 318d546da1 | Evolution of low-energy spin dynamics in the electron-doped high-transition-temperature superconductorPr0.88LaCe0.12CuO4âˆ’Î´ | 10.1103/physrevb.74.144514 | Stephen D Wilson, Shiliang Li, Pengcheng Dai, Wei Bao, Jae-Ho Chung, H J Kang, Seung-Hun Lee, Seiki Komiya, Yoichi Ando, Qimiao Si | American Physical Society (APS) | Physical Review B | 2006
61ba97593136e52869c50d59 | PLCCO | -1807187601 | PLCCO | [7 empty] | 23 K |  |  | body | paragraph | 318d546da1 | Evolution of low-energy spin dynamics in the electron-doped high-transition-temperature superconductorPr0.88LaCe0.12CuO4âˆ’Î´ | 10.1103/physrevb.74.144514 | Stephen D Wilson, Shiliang Li, Pengcheng Dai, Wei Bao, Jae-Ho Chung, H J Kang, Seung-Hun Lee, Seiki Komiya, Yoichi Ando, Qimiao Si | American Physical Society (APS) | Physical Review B | 2006
61ba97593136e52869c50d5a | PLCCO | -1984312669 | PLCCO | [7 empty] | 24 K |  |  | body | paragraph | 318d546da1 | Evolution of low-energy spin dynamics in the electron-doped high-transition-temperature superconductorPr0.88LaCe0.12CuO4âˆ’Î´ | 10.1103/physrevb.74.144514 | Stephen D Wilson, Shiliang Li, Pengcheng Dai, Wei Bao, Jae-Ho Chung, H J Kang, Seung-Hun Lee, Seiki Komiya, Yoichi Ando, Qimiao Si | American Physical Society (APS) | Physical Review B | 2006
61ba97593136e52869c50d5b | PLCCO | 2120031959 | PLCCO | [7 empty] | 21 K | susceptibility |  | body | figure | 318d546da1 | Evolution of low-energy spin dynamics in the electron-doped high-transition-temperature superconductorPr0.88LaCe0.12CuO4âˆ’Î´ | 10.1103/physrevb.74.144514 | Stephen D Wilson, Shiliang Li, Pengcheng Dai, Wei Bao, Jae-Ho Chung, H J Kang, Seung-Hun Lee, Seiki Komiya, Yoichi Ando, Qimiao Si | American Physical Society (APS) | Physical Review B | 2006
61ba97593136e52869c50d5c | PLCCO | -2013153984 | PLCCO | [7 empty] | 21 K |  |  | body | paragraph | 318d546da1 | Evolution of low-energy spin dynamics in the electron-doped high-transition-temperature superconductorPr0.88LaCe0.12CuO4âˆ’Î´ | 10.1103/physrevb.74.144514 | Stephen D Wilson, Shiliang Li, Pengcheng Dai, Wei Bao, Jae-Ho Chung, H J Kang, Seung-Hun Lee, Seiki Komiya, Yoichi Ando, Qimiao Si | American Physical Society (APS) | Physical Review B | 2006
61ba97593136e52869c50d5d | PLCCO | -1718630728 | PLCCO | [7 empty] | 21 K |  |  | body | paragraph | 318d546da1 | Evolution of low-energy spin dynamics in the electron-doped high-transition-temperature superconductorPr0.88LaCe0.12CuO4âˆ’Î´ | 10.1103/physrevb.74.144514 | Stephen D Wilson, Shiliang Li, Pengcheng Dai, Wei Bao, Jae-Ho Chung, H J Kang, Seung-Hun Lee, Seiki Komiya, Yoichi Ando, Qimiao Si | American Physical Society (APS) | Physical Review B | 2006
61ba97593136e52869c50d5e | PLCCO | -2074776115 | PLCCO | [7 empty] | 23 K |  |  | body | paragraph | 318d546da1 | Evolution of low-energy spin dynamics in the electron-doped high-transition-temperature superconductorPr0.88LaCe0.12CuO4âˆ’Î´ | 10.1103/physrevb.74.144514 | Stephen D Wilson, Shiliang Li, Pengcheng Dai, Wei Bao, Jae-Ho Chung, H J Kang, Seung-Hun Lee, Seiki Komiya, Yoichi Ando, Qimiao Si | American Physical Society (APS) | Physical Review B | 2006
61ba97593136e52869c50d5f | PLCCO | 2041096270 | PLCCO | [7 empty] | 24 K |  |  | body | paragraph | 318d546da1 | Evolution of low-energy spin dynamics in the electron-doped high-transition-temperature superconductorPr0.88LaCe0.12CuO4âˆ’Î´ | 10.1103/physrevb.74.144514 | Stephen D Wilson, Shiliang Li, Pengcheng Dai, Wei Bao, Jae-Ho Chung, H J Kang, Seung-Hun Lee, Seiki Komiya, Yoichi Ando, Qimiao Si | American Physical Society (APS) | Physical Review B | 2006
61ba97593136e52869c50d60 | PLCCO | -1966980907 | PLCCO | [7 empty] | 21 K |  |  | body | paragraph | 318d546da1 | Evolution of low-energy spin dynamics in the electron-doped high-transition-temperature superconductorPr0.88LaCe0.12CuO4âˆ’Î´ | 10.1103/physrevb.74.144514 | Stephen D Wilson, Shiliang Li, Pengcheng Dai, Wei Bao, Jae-Ho Chung, H J Kang, Seung-Hun Lee, Seiki Komiya, Yoichi Ando, Qimiao Si | American Physical Society (APS) | Physical Review B | 2006
61ba97593136e52869c50d61 | PLCCO | -1911136030 | PLCCO | [7 empty] | 23 K |  |  | body | paragraph | 318d546da1 | Evolution of low-energy spin dynamics in the electron-doped high-transition-temperature superconductorPr0.88LaCe0.12CuO4âˆ’Î´ | 10.1103/physrevb.74.144514 | Stephen D Wilson, Shiliang Li, Pengcheng Dai, Wei Bao, Jae-Ho Chung, H J Kang, Seung-Hun Lee, Seiki Komiya, Yoichi Ando, Qimiao Si | American Physical Society (APS) | Physical Review B | 2006
61ba97593136e52869c50d62 | PLCCO | -1666472309 | PLCCO | [7 empty] | 23 K | susceptibility |  | body | paragraph | 318d546da1 | Evolution of low-energy spin dynamics in the electron-doped high-transition-temperature superconductorPr0.88LaCe0.12CuO4âˆ’Î´ | 10.1103/physrevb.74.144514 | Stephen D Wilson, Shiliang Li, Pengcheng Dai, Wei Bao, Jae-Ho Chung, H J Kang, Seung-Hun Lee, Seiki Komiya, Yoichi Ando, Qimiao Si | American Physical Society (APS) | Physical Review B | 2006
61ba97593136e52869c50d63 | PLCCO | 2079602392 | PLCCO | [7 empty] | 21 K |  |  | body | figure | 318d546da1 | Evolution of low-energy spin dynamics in the electron-doped high-transition-temperature superconductorPr0.88LaCe0.12CuO4âˆ’Î´ | 10.1103/physrevb.74.144514 | Stephen D Wilson, Shiliang Li, Pengcheng Dai, Wei Bao, Jae-Ho Chung, H J Kang, Seung-Hun Lee, Seiki Komiya, Yoichi Ando, Qimiao Si | American Physical Society (APS) | Physical Review B | 2006
61ba97593136e52869c50d64 | PLCCO | -1972749725 | PLCCO | [7 empty] | 23 K |  |  | body | paragraph | 318d546da1 | Evolution of low-energy spin dynamics in the electron-doped high-transition-temperature superconductorPr0.88LaCe0.12CuO4âˆ’Î´ | 10.1103/physrevb.74.144514 | Stephen D Wilson, Shiliang Li, Pengcheng Dai, Wei Bao, Jae-Ho Chung, H J Kang, Seung-Hun Lee, Seiki Komiya, Yoichi Ando, Qimiao Si | American Physical Society (APS) | Physical Review B | 2006
61ba97593136e52869c50d65 | PLCCO | -1755209187 | PLCCO | [7 empty] | 23 K |  |  | body | paragraph | 318d546da1 | Evolution of low-energy spin dynamics in the electron-doped high-transition-temperature superconductorPr0.88LaCe0.12CuO4âˆ’Î´ | 10.1103/physrevb.74.144514 | Stephen D Wilson, Shiliang Li, Pengcheng Dai, Wei Bao, Jae-Ho Chung, H J Kang, Seung-Hun Lee, Seiki Komiya, Yoichi Ando, Qimiao Si | American Physical Society (APS) | Physical Review B | 2006
61ba97593136e52869c50d66 | PLCCO | 2039171456 | PLCCO | [7 empty] | 23 K |  |  | body | paragraph | 318d546da1 | Evolution of low-energy spin dynamics in the electron-doped high-transition-temperature superconductorPr0.88LaCe0.12CuO4âˆ’Î´ | 10.1103/physrevb.74.144514 | Stephen D Wilson, Shiliang Li, Pengcheng Dai, Wei Bao, Jae-Ho Chung, H J Kang, Seung-Hun Lee, Seiki Komiya, Yoichi Ando, Qimiao Si | American Physical Society (APS) | Physical Review B | 2006
61ba97593136e52869c50d67 | PLCCO | 2133507063 | PLCCO | [7 empty] | 21 K |  |  | body | figure | 318d546da1 | Evolution of low-energy spin dynamics in the electron-doped high-transition-temperature superconductorPr0.88LaCe0.12CuO4âˆ’Î´ | 10.1103/physrevb.74.144514 | Stephen D Wilson, Shiliang Li, Pengcheng Dai, Wei Bao, Jae-Ho Chung, H J Kang, Seung-Hun Lee, Seiki Komiya, Yoichi Ando, Qimiao Si | American Physical Society (APS) | Physical Review B | 2006
61ba97593136e52869c50d68 | PLCCO | 2091166779 | PLCCO | [7 empty] | 21 K |  |  | body | paragraph | 318d546da1 | Evolution of low-energy spin dynamics in the electron-doped high-transition-temperature superconductorPr0.88LaCe0.12CuO4âˆ’Î´ | 10.1103/physrevb.74.144514 | Stephen D Wilson, Shiliang Li, Pengcheng Dai, Wei Bao, Jae-Ho Chung, H J Kang, Seung-Hun Lee, Seiki Komiya, Yoichi Ando, Qimiao Si | American Physical Society (APS) | Physical Review B | 2006
61ba97593136e52869c50d69 | PLCCO | -1940043353 | PLCCO | [7 empty] | 0 K |  |  | body | paragraph | 318d546da1 | Evolution of low-energy spin dynamics in the electron-doped high-transition-temperature superconductorPr0.88LaCe0.12CuO4âˆ’Î´ | 10.1103/physrevb.74.144514 | Stephen D Wilson, Shiliang Li, Pengcheng Dai, Wei Bao, Jae-Ho Chung, H J Kang, Seung-Hun Lee, Seiki Komiya, Yoichi Ando, Qimiao Si | American Physical Society (APS) | Physical Review B | 2006
61ba97593136e52869c50d6a | PLCCO | -2005467382 | PLCCO | [7 empty] | 23 K |  |  | body | paragraph | 318d546da1 | Evolution of low-energy spin dynamics in the electron-doped high-transition-temperature superconductorPr0.88LaCe0.12CuO4âˆ’Î´ | 10.1103/physrevb.74.144514 | Stephen D Wilson, Shiliang Li, Pengcheng Dai, Wei Bao, Jae-Ho Chung, H J Kang, Seung-Hun Lee, Seiki Komiya, Yoichi Ando, Qimiao Si | American Physical Society (APS) | Physical Review B | 2006
61ba97593136e52869c50d6b | optimally- doped PLCCO | 1105769689 | PLCCO |  | optimally- doped | [5 empty] | 24 K |  |  | body | figure | 318d546da1 | Evolution of low-energy spin dynamics in the electron-doped high-transition-temperature superconductorPr0.88LaCe0.12CuO4âˆ’Î´ | 10.1103/physrevb.74.144514 | Stephen D Wilson, Shiliang Li, Pengcheng Dai, Wei Bao, Jae-Ho Chung, H J Kang, Seung-Hun Lee, Seiki Komiya, Yoichi Ando, Qimiao Si | American Physical Society (APS) | Physical Review B | 2006
61ba97593136e52869c50d6c | PLCCO | -1918811384 | PLCCO | [7 empty] | 23 K |  |  | body | figure | 318d546da1 | Evolution of low-energy spin dynamics in the electron-doped high-transition-temperature superconductorPr0.88LaCe0.12CuO4âˆ’Î´ | 10.1103/physrevb.74.144514 | Stephen D Wilson, Shiliang Li, Pengcheng Dai, Wei Bao, Jae-Ho Chung, H J Kang, Seung-Hun Lee, Seiki Komiya, Yoichi Ando, Qimiao Si | American Physical Society (APS) | Physical Review B | 2006
61ba97593136e52869c50d6d | PLCCO | -1918811384 | PLCCO | [7 empty] | 21 K |  |  | body | figure | 318d546da1 | Evolution of low-energy spin dynamics in the electron-doped high-transition-temperature superconductorPr0.88LaCe0.12CuO4âˆ’Î´ | 10.1103/physrevb.74.144514 | Stephen D Wilson, Shiliang Li, Pengcheng Dai, Wei Bao, Jae-Ho Chung, H J Kang, Seung-Hun Lee, Seiki Komiya, Yoichi Ando, Qimiao Si | American Physical Society (APS) | Physical Review B | 2006
61ba97593136e52869c50d6e | electron- doped Pr 0.88 LaCe 0.12 CuO 4âˆ’Î´ | -636868223 |  | Pr 0.88 LaCe 0.12 CuO 4âˆ’Î´ | electron- doped |  | Oxides, Cuprates |  |  |  | 24 K |  |  | body | paragraph | 318d546da1 | Evolution of low-energy spin dynamics in the electron-doped high-transition-temperature superconductorPr0.88LaCe0.12CuO4âˆ’Î´ | 10.1103/physrevb.74.144514 | Stephen D Wilson, Shiliang Li, Pengcheng Dai, Wei Bao, Jae-Ho Chung, H J Kang, Seung-Hun Lee, Seiki Komiya, Yoichi Ando, Qimiao Si | American Physical Society (APS) | Physical Review B | 2006
61ba97593136e52869c50d6f | PLCCO | 2135438870 | PLCCO | [7 empty] | 21 K | susceptibility |  | body | figure | 318d546da1 | Evolution of low-energy spin dynamics in the electron-doped high-transition-temperature superconductorPr0.88LaCe0.12CuO4âˆ’Î´ | 10.1103/physrevb.74.144514 | Stephen D Wilson, Shiliang Li, Pengcheng Dai, Wei Bao, Jae-Ho Chung, H J Kang, Seung-Hun Lee, Seiki Komiya, Yoichi Ando, Qimiao Si | American Physical Society (APS) | Physical Review B | 2006
61ba97593136e52869c50d70 | PLCCO | -1755144511 | PLCCO | [7 empty] | 23 K |  |  | body | figure | 318d546da1 | Evolution of low-energy spin dynamics in the electron-doped high-transition-temperature superconductorPr0.88LaCe0.12CuO4âˆ’Î´ | 10.1103/physrevb.74.144514 | Stephen D Wilson, Shiliang Li, Pengcheng Dai, Wei Bao, Jae-Ho Chung, H J Kang, Seung-Hun Lee, Seiki Komiya, Yoichi Ando, Qimiao Si | American Physical Society (APS) | Physical Review B | 2006
61ba97593136e52869c50d71 | PLCCO | -2101765728 | PLCCO | [7 empty] | 23 K |  |  | body | figure | 318d546da1 | Evolution of low-energy spin dynamics in the electron-doped high-transition-temperature superconductorPr0.88LaCe0.12CuO4âˆ’Î´ | 10.1103/physrevb.74.144514 | Stephen D Wilson, Shiliang Li, Pengcheng Dai, Wei Bao, Jae-Ho Chung, H J Kang, Seung-Hun Lee, Seiki Komiya, Yoichi Ando, Qimiao Si | American Physical Society (APS) | Physical Review B | 2006
61ba97593136e52869c50d72 | PLCCO | 2091154125 | PLCCO | [7 empty] | 23 K |  |  | body | paragraph | 318d546da1 | Evolution of low-energy spin dynamics in the electron-doped high-transition-temperature superconductorPr0.88LaCe0.12CuO4âˆ’Î´ | 10.1103/physrevb.74.144514 | Stephen D Wilson, Shiliang Li, Pengcheng Dai, Wei Bao, Jae-Ho Chung, H J Kang, Seung-Hun Lee, Seiki Komiya, Yoichi Ando, Qimiao Si | American Physical Society (APS) | Physical Review B | 2006
61ba97593136e52869c50d73 | PLCCO | -2018943855 | PLCCO | [7 empty] | 21 K |  |  | body | paragraph | 318d546da1 | Evolution of low-energy spin dynamics in the electron-doped high-transition-temperature superconductorPr0.88LaCe0.12CuO4âˆ’Î´ | 10.1103/physrevb.74.144514 | Stephen D Wilson, Shiliang Li, Pengcheng Dai, Wei Bao, Jae-Ho Chung, H J Kang, Seung-Hun Lee, Seiki Komiya, Yoichi Ando, Qimiao Si | American Physical Society (APS) | Physical Review B | 2006
61ba9759a01e2beb09c50d73 | PLCCO | -1843764691 | PLCCO | [7 empty] | 24K |  |  | body | paragraph | c5a5665f92 | Possible manifestation of spin fluctuations in the temperature behavior of the resistivity of Sm1.85Ce0.15CuO4 thin films | 10.1134/s0021364007110148 | S Sergeenkov, A J C Lanfredi, F M Araujo-Moreira | Pleiades Publishing Ltd | JETP Letters | 2007
61ba9759a01e2beb09c50d74 | SCCO thin film | -531151840 | SCCO |  |  | thin film |  |  |  |  | 22K | Ï(T ) |  | body | paragraph | c5a5665f92 | Possible manifestation of spin fluctuations in the temperature behavior of the resistivity of Sm1.85Ce0.15CuO4 thin films | 10.1134/s0021364007110148 | S Sergeenkov, A J C Lanfredi, F M Araujo-Moreira | Pleiades Publishing Ltd | JETP Letters | 2007
61ba9759ab9e3e9324c50d3c | AuIn2 | 1049027220 |  | AuIn2 |  |  | Alloys |  |  |  | 207 mK |  |  | body | paragraph | dc531cccc7 | Theory of interplay of nuclear magnetism and superconductivity inAuIn2 | 10.1103/physrevb.56.r11415 | M L KuliÄ‡, A I Buzdin, L N Bulaevskii | American Physical Society (APS) | Physical Review B | 2014
61ba97598452d931a5c50d32 | KFe 2 As 2 | 1066970879 |  | KFe 2 As 2 |  |  | Iron-pnictides, Pnictides |  |  |  | 5.6 K |  |  | body | paragraph | 37727b7ffb | Anisotropic upper critical field and possible Fulde-Ferrel-Larkin-Ovchinnikov state in the stoichiometric pnictide superconductor LiFeAs | 10.1103/physrevb.83.060502 | K Cho, H Kim, M A Tanatar, Y J Song, Y S Kwon, W A Coniglio, C C Agosta, A Gurevich, R Prozorov | American Physical Society (APS) | Physical Review B | 2010
61ba97598452d931a5c50d33 | LaFePO | 1966381766 |  | LaFePO |  |  | Iron-pnictides, Oxides, Pnictides |  |  |  | 18 K |  |  | body | paragraph | 37727b7ffb | Anisotropic upper critical field and possible Fulde-Ferrel-Larkin-Ovchinnikov state in the stoichiometric pnictide superconductor LiFeAs | 10.1103/physrevb.83.060502 | K Cho, H Kim, M A Tanatar, Y J Song, Y S Kwon, W A Coniglio, C C Agosta, A Gurevich, R Prozorov | American Physical Society (APS) | Physical Review B | 2010
61ba97595cc438644dc50d69 | Single crystals of BaFe 2 (As 1-x P x ) 2 with x=0.30 | 865807754 |  | BaFe 2 (As 1-x P x ) 2 |  | Single crystals | Iron-pnictides, Pnictides |  |  | x=0.30 | 30 K |  |  | body | figure | 6d8bdeb48f | Importance of both spin and orbital fluctuations in BaFe 2 (As 1âˆ’x P x ) 2 : Evidence from superconducting gap anisotropy |  | T Yoshida, S Ideta, T Shimojima, W Malaeb, K Shinada, H Suzuki, I Nishi, A Fujimori, K Ishizaka, S Shin, Y Nakashima, H Anzai, M Arita, A Ino, H Namatame, M Taniguchi, H Kumigashira, K Ono, S Kasahara, T Shibauchi, T Terashima, Y Matsuda, M Nakajima, S Uchida, Y Tomioka, T Ito, K Kihou, C H Lee, A Iyo, H Eisaki, H Ikeda, R Arita, T Saito, S Onari, H Kontani
61ba97595cc438644dc50d6a | KFe 2 As 2 | 870565333 |  | KFe 2 As 2 |  |  | Iron-pnictides, Pnictides |  |  |  | 10K |  |  | body | paragraph | 6d8bdeb48f | Importance of both spin and orbital fluctuations in BaFe 2 (As 1âˆ’x P x ) 2 : Evidence from superconducting gap anisotropy |  | T Yoshida, S Ideta, T Shimojima, W Malaeb, K Shinada, H Suzuki, I Nishi, A Fujimori, K Ishizaka, S Shin, Y Nakashima, H Anzai, M Arita, A Ino, H Namatame, M Taniguchi, H Kumigashira, K Ono, S Kasahara, T Shibauchi, T Terashima, Y Matsuda, M Nakajima, S Uchida, Y Tomioka, T Ito, K Kihou, C H Lee, A Iyo, H Eisaki, H Ikeda, R Arita, T Saito, S Onari, H Kontani
61ba97595cc438644dc50d6b | BaFe 2 (As 1-x P x ) 2 | 826210911 |  | BaFe 2 (As 1-x P x ) 2 |  |  | Iron-pnictides, Pnictides |  |  |  | 30 K |  |  | header | abstract | 6d8bdeb48f | Importance of both spin and orbital fluctuations in BaFe 2 (As 1âˆ’x P x ) 2 : Evidence from superconducting gap anisotropy |  | T Yoshida, S Ideta, T Shimojima, W Malaeb, K Shinada, H Suzuki, I Nishi, A Fujimori, K Ishizaka, S Shin, Y Nakashima, H Anzai, M Arita, A Ino, H Namatame, M Taniguchi, H Kumigashira, K Ono, S Kasahara, T Shibauchi, T Terashima, Y Matsuda, M Nakajima, S Uchida, Y Tomioka, T Ito, K Kihou, C H Lee, A Iyo, H Eisaki, H Ikeda, R Arita, T Saito, S Onari, H Kontani
61ba97595cc438644dc50d6c | x = 0.35 | -1280953074 | [7 empty] | x=0.35 | 28 K |  |  | body |  | 6d8bdeb48f | Importance of both spin and orbital fluctuations in BaFe 2 (As 1âˆ’x P x ) 2 : Evidence from superconducting gap anisotropy |  | T Yoshida, S Ideta, T Shimojima, W Malaeb, K Shinada, H Suzuki, I Nishi, A Fujimori, K Ishizaka, S Shin, Y Nakashima, H Anzai, M Arita, A Ino, H Namatame, M Taniguchi, H Kumigashira, K Ono, S Kasahara, T Shibauchi, T Terashima, Y Matsuda, M Nakajima, S Uchida, Y Tomioka, T Ito, K Kihou, C H Lee, A Iyo, H Eisaki, H Ikeda, R Arita, T Saito, S Onari, H Kontani
61ba97593961c0f52fc50d3d | pure FeSe | -1071868043 |  | FeSe | pure |  | Iron-chalcogenides, Chalcogenides |  |  |  | 8 K |  |  | body | paragraph | e83aebb14b | Effect of Fe excess on structural, magnetic and superconducting properties of single-crystalline Fe1+xTe1âˆ’ySey | 10.1016/j.jssc.2010.01.024 | R Viennois, E Giannini, D Van Der Marel, R ÄŒernÃ½ | Elsevier BV | Journal of Solid State Chemistry | 2010
61ba97593961c0f52fc50d3e | FeTe 0.5 Se 0.5 | 1895703280 |  | FeTe 0.5 Se 0.5 |  |  | Iron-chalcogenides, Chalcogenides |  |  |  | 10 K |  |  | body | paragraph | e83aebb14b | Effect of Fe excess on structural, magnetic and superconducting properties of single-crystalline Fe1+xTe1âˆ’ySey | 10.1016/j.jssc.2010.01.024 | R Viennois, E Giannini, D Van Der Marel, R ÄŒernÃ½ | Elsevier BV | Journal of Solid State Chemistry | 2010
61ba97593961c0f52fc50d3f | 10% Se substitutes for Te | 939738399 |  | Te | 10% Se |  | Chalcogenides |  |  |  | 46 K | susceptibility |  | body | figure | e83aebb14b | Effect of Fe excess on structural, magnetic and superconducting properties of single-crystalline Fe1+xTe1âˆ’ySey | 10.1016/j.jssc.2010.01.024 | R Viennois, E Giannini, D Van Der Marel, R ÄŒernÃ½ | Elsevier BV | Journal of Solid State Chemistry | 2010
61ba97593961c0f52fc50d40 | Fe(Se,Te) solid solution (up to 90% Te substitution for Se in polycrystalline samples) | 2130699946 | Fe(Se,Te | FeM | 90% Te substitution for Se | polycrystalline |  |  |  |  | 15 K |  |  | body | paragraph | e83aebb14b | Effect of Fe excess on structural, magnetic and superconducting properties of single-crystalline Fe1+xTe1âˆ’ySey | 10.1016/j.jssc.2010.01.024 | R Viennois, E Giannini, D Van Der Marel, R ÄŒernÃ½ | Elsevier BV | Journal of Solid State Chemistry | 2010
61ba975a14d91e0862c50d45 | CLBLCO | 1941548896 | CLBLCO | [7 empty] | 2 K |  |  | body | paragraph | d61bc3d2cc | Correlation of the superconducting critical temperature with spin and orbital excitations in(CaxLa1âˆ’x)(Ba1.75âˆ’xLa0.25+x)Cu3Oyas measured by resonant inelastic x-ray scattering | 10.1103/physrevb.92.104507 | David Shai Ellis, Yao-Bo Huang, Paul Olalde-Velasco, Marcus Dantz, Jonathan Pelliciari, Gil Drachuck, Rinat Ofer, Galina Bazalitsky, Jorge Berger, Thorsten Schmitt, Amit Keren | American Physical Society (APS) | Physical Review B | 2015
61ba975a1b5bc7b48bc50d4b | Bi2212-MQ | 1313472763 | Bi2212-MQ | [7 empty] | 72 K |  |  | header | abstract | 501adc59de | Anomalous Thermoelectric power of over-doped Bi 2 Sr 2 CaCu 2 O 8 superconductor |  | V P S Awana, Jagdish Kumar Bains, G S Okram, Ajay Soni, H Kishan, Bi, Cacu, ( Bi
61ba975a1b5bc7b48bc50d4c | Bi2212-O 2 | -1808692078 |  | Bi2212-O 2 |  |  | Alloys |  |  |  | 85K |  |  | body | paragraph | 501adc59de | Anomalous Thermoelectric power of over-doped Bi 2 Sr 2 CaCu 2 O 8 superconductor |  | V P S Awana, Jagdish Kumar Bains, G S Okram, Ajay Soni, H Kishan, Bi, Cacu, ( Bi
61ba975a1b5bc7b48bc50d4d | Bi2212-N 2 | 2122873783 |  | Bi2212-N 2 |  |  | Alloys |  |  |  | 90 K |  |  | header | abstract | 501adc59de | Anomalous Thermoelectric power of over-doped Bi 2 Sr 2 CaCu 2 O 8 superconductor |  | V P S Awana, Jagdish Kumar Bains, G S Okram, Ajay Soni, H Kishan, Bi, Cacu, ( Bi
61ba975a1b5bc7b48bc50d4e | Bi2212-O 2 | -1945398864 |  | Bi2212-O 2 |  |  | Alloys |  |  |  | 72K |  |  | body | paragraph | 501adc59de | Anomalous Thermoelectric power of over-doped Bi 2 Sr 2 CaCu 2 O 8 superconductor |  | V P S Awana, Jagdish Kumar Bains, G S Okram, Ajay Soni, H Kishan, Bi, Cacu, ( Bi
61ba975a1b5bc7b48bc50d4f | Bi2212 | -1762722930 | Bi2212 | Bi2212Bi2212 | [6 empty] | 90 to 72 K | R(T) |  | body | paragraph | 501adc59de | Anomalous Thermoelectric power of over-doped Bi 2 Sr 2 CaCu 2 O 8 superconductor |  | V P S Awana, Jagdish Kumar Bains, G S Okram, Ajay Soni, H Kishan, Bi, Cacu, ( Bi
61ba975a1b5bc7b48bc50d50 | Bi2212-MQ | 1319247242 | Bi2212-MQ | [7 empty] | 90K |  |  | body | paragraph | 501adc59de | Anomalous Thermoelectric power of over-doped Bi 2 Sr 2 CaCu 2 O 8 superconductor |  | V P S Awana, Jagdish Kumar Bains, G S Okram, Ajay Soni, H Kishan, Bi, Cacu, ( Bi
61ba975a1b5bc7b48bc50d51 | Bi2212-O 2 | -1791357504 |  | Bi2212-O 2 |  |  | Alloys |  |  |  | 85 K |  |  | header | abstract | 501adc59de | Anomalous Thermoelectric power of over-doped Bi 2 Sr 2 CaCu 2 O 8 superconductor |  | V P S Awana, Jagdish Kumar Bains, G S Okram, Ajay Soni, H Kishan, Bi, Cacu, ( Bi
61ba975afa2141a3e5c50d47 | field-doped pure C 60 | 1640113308 |  | C 60 | field |  | Carbides |  |  |  | 11 K |  |  | body | paragraph | 7b20693d26 | EnhancingTcin field-doped fullerenes by applying uniaxial stress | 10.1103/physrevb.66.081401 | Erik Koch | American Physical Society (APS) | Physical Review B | 2013
61ba975afa2141a3e5c50d48 | C 60 â€¢2CHCl 3 | -493982908 |  | C 60 â€¢2CHCl 3 |  |  | Alloys |  |  |  | 117 K |  |  | body | paragraph | 7b20693d26 | EnhancingTcin field-doped fullerenes by applying uniaxial stress | 10.1103/physrevb.66.081401 | Erik Koch | American Physical Society (APS) | Physical Review B | 2013
61ba975a11af647618c50d41 | Na 0.35 CoO 2 * 1.3 H 2 O | 581286675 |  | Na 0.35 CoO 2 * 1.3 H 2 O |  |  | Alloys |  |  |  | â‰¤5 K |  |  | body | paragraph | 8c3cc6f389 | Muon-spin rotation study of magnetism in Na x CoO 2 single crystals with 0.78 â©½ x â©½ 0.97 | 10.1209/0295-5075/80/27005 | C Bernhard, Ch H Niedermayer, A Drew, G Khaliullin, S Bayrakci, J Strempfer, R K Kremer, D P Chen, C T Lin, B Keimer | IOP Publishing | Europhysics Letters (EPL) | 2013
61ba975b2b9a12e3d2c50d64 | CeCu 2 Si 2 | 1432136040 |  | CeCu 2 Si 2 |  |  | Alloys |  |  |  | 0.65 K |  |  | header | abstract | 40b3f9fe44 | Exotic superconducting phase inCeCu2Si2close to antiferromagnetism: A Cu-NQR study under hydrostatic pressure | 10.1103/physrevb.63.140501 | Y Kawasaki, K Ishida, T Mito, C Thessieu, G-Q Zheng, Y Kitaoka, C Geibel, F Steglich | American Physical Society (APS) | Physical Review B | 2000
61ba975b2b9a12e3d2c50d65 | FAFW | 1280663805 | FAFW | [7 empty] | 0.65 K |  |  | body | paragraph | 40b3f9fe44 | Exotic superconducting phase inCeCu2Si2close to antiferromagnetism: A Cu-NQR study under hydrostatic pressure | 10.1103/physrevb.63.140501 | Y Kawasaki, K Ishida, T Mito, C Thessieu, G-Q Zheng, Y Kitaoka, C Geibel, F Steglich | American Physical Society (APS) | Physical Review B | 2000
61ba975b2b9a12e3d2c50d66 | FAFW | 1361522828 | FAFW | [7 empty] | 0.65 K |  |  | body | paragraph | 40b3f9fe44 | Exotic superconducting phase inCeCu2Si2close to antiferromagnetism: A Cu-NQR study under hydrostatic pressure | 10.1103/physrevb.63.140501 | Y Kawasaki, K Ishida, T Mito, C Thessieu, G-Q Zheng, Y Kitaoka, C Geibel, F Steglich | American Physical Society (APS) | Physical Review B | 2000
61ba975bd52116ffe1c50d54 | overdoped Bi2212 crystal | -378837530 | Bi2212 | Bi2212Bi2212 | overdoped | crystal |  |  |  |  | 78 K |  |  | body | paragraph | 062185896d | Observation of an Unconventional Metal-Insulator Transition in OverdopedCuO2Compounds | 10.1103/physrevlett.89.107003 | F Venturini, M Opel, T P Devereaux, J K Freericks, I TÃ¼ttÅ‘, B Revaz, E Walker, H Berger, L ForrÃ³, R Hackl | American Physical Society (APS) | Physical Review Letters | 2013
61ba975b7ce09aab2ac50d63 | environmentally-doped NaFeAs | 631245279 |  | NaFeAs | environmentally |  | Iron-pnictides, Pnictides |  |  |  | 25 K |  |  | body | paragraph | ec656bcb95 | Upper critical field of high-quality single crystals of KFe2As2 | 10.1103/physrevb.87.134513 | Yong Liu, M A Tanatar, V G Kogan, Hyunsoo Kim, T A Lograsso, R Prozorov | American Physical Society (APS) | Physical Review B | 2013
61ba975b7ce09aab2ac50d64 | LiFeAs | 228095385 |  | LiFeAs |  |  | Iron-pnictides, Pnictides |  |  |  | 18 K | resistivity |  | body | paragraph | ec656bcb95 | Upper critical field of high-quality single crystals of KFe2As2 | 10.1103/physrevb.87.134513 | Yong Liu, M A Tanatar, V G Kogan, Hyunsoo Kim, T A Lograsso, R Prozorov | American Physical Society (APS) | Physical Review B | 2013
61ba975b0a416aa3d9c50d4a | CeCu 2 Si 2 | 1559210320 |  | CeCu 2 Si 2 |  |  | Alloys |  |  |  | 2.3 K |  |  | body | paragraph | dcb01ef260 | Nonlocality and strong coupling in the heavy fermion superconductorCeCoIn5:A penetration depth study | 10.1103/physrevb.67.014527 | Elbert E M Chia, D J Van Harlingen, M B Salamon, Brian D Yanoff, I Bonalde, J L Sarrao | American Physical Society (APS) | Physical Review B | 2013
61ba975b5ad933a7cac50d3c | Na x CoO 2 â€¢yH 2 O (xâ‰ˆ0.35, yâ‰ˆ1.3) | -408789940 |  | Na x CoO 2 â€¢yH 2 O |  |  | Alloys |  |  | x=0.35, y=1.3 | 5K |  |  | body | figure | 97f8e619f1 | RAMAN PHONONS AND AGEING-RELATED SURFACE DISORDER |  | I N Na, Coo, M N Iliev, A P Litvinchuk, R L Meng, Y Y Sun, J Cmaidalka, C W Chu
61ba975c7ecf8b73e6c50d3f | BSCCO-2212 | 910391835 | BSCCO-2212 | [7 empty] | 65K |  |  | body | paragraph | 2045368e37 | The energy-resolved STM results, their apparent inhomogeneity and the true bulk behaviour of the HTSC cuprates, from a negative-Uperspective | 10.1088/0953-8984/19/10/106224 | John A Wilson | IOP Publishing | Journal of Physics: Condensed Matter | 2007
61ba975c7ecf8b73e6c50d40 | Bi2Sr2CaCu2O8+ Î´ | -1402689437 |  | Bi2Sr2CaCu2O8+ Î´ |  |  | Alloys |  |  |  | 78 K |  |  | body | paragraph | 2045368e37 | The energy-resolved STM results, their apparent inhomogeneity and the true bulk behaviour of the HTSC cuprates, from a negative-Uperspective | 10.1088/0953-8984/19/10/106224 | John A Wilson | IOP Publishing | Journal of Physics: Condensed Matter | 2007
61ba975c7f36ec6458c50d32 | MgCNi 3 | -1709663081 |  | MgCNi 3 |  |  | Carbides |  |  |  | 7 K |  |  | body | figure | 61713d3d2c | Conventional superconductivity and hysteretic Campbell penetration depth in single crystals MgCNi3 | 10.1103/physrevb.87.094520 | R T Gordon, N D Zhigadlo, S Weyeneth, S Katrych, R Prozorov | American Physical Society (APS) | Physical Review B | 2013
61ba975c7f36ec6458c50d33 | MgCNi 2.8 | 11171820 |  | MgCNi 2.8 |  |  | Carbides |  |  |  | 6.7 K |  | 4.25 GPa | body | paragraph | 61713d3d2c | Conventional superconductivity and hysteretic Campbell penetration depth in single crystals MgCNi3 | 10.1103/physrevb.87.094520 | R T Gordon, N D Zhigadlo, S Weyeneth, S Katrych, R Prozorov | American Physical Society (APS) | Physical Review B | 2013
61ba975c7b1a7abb24c50d46 | YBa 2 Cu 3 O 7âˆ’x | 784051396 |  | YBa 2 Cu 3 O 7âˆ’x |  |  | Oxides, Cuprates |  |  |  | 82 K |  |  | body | paragraph | 18369094ce | High-performance magnetic field sensor based on superconducting quantum interference filters | 10.1063/1.1787165 | P Caputo, J OppenlÃ¤nder, Ch H HÃ¤ussler, J Tomes, A Friesch, T TrÃ¤uble, N Schopohl | AIP Publishing | Applied Physics Letters | 2008
61ba975c11af647618c50d42 | LaFeAsO 1-x F x | 1583113269 |  | LaFeAsO 1-x F x |  |  | Iron-pnictides, Pnictides, Oxides, Fluorides |  |  |  | 43 K |  |  | body | paragraph | afaa6ef2f9 | Valence-band and core-level photoemission spectroscopy ofLaFeAsO1âˆ’xFx | 10.1103/physrevb.78.180506 | A Koitzsch, D Inosov, J Fink, M Knupfer, H Eschrig, S V Borisenko, G Behr, A KÃ¶hler, J Werner, B BÃ¼chner, R Follath, H A DÃ¼rr | American Physical Society (APS) | Physical Review B | 2008
61ba975c11af647618c50d43 | x = 0.2 | -1943729548 | [7 empty] | x=0.2 | 23 K | resistivity |  | body | paragraph | afaa6ef2f9 | Valence-band and core-level photoemission spectroscopy ofLaFeAsO1âˆ’xFx | 10.1103/physrevb.78.180506 | A Koitzsch, D Inosov, J Fink, M Knupfer, H Eschrig, S V Borisenko, G Behr, A KÃ¶hler, J Werner, B BÃ¼chner, R Follath, H A DÃ¼rr | American Physical Society (APS) | Physical Review B | 2008
61ba975c11af647618c50d44 | x = 0.1 | -237600452 | [7 empty] | x=0.1 | 10 K | magnetization |  | body | paragraph | afaa6ef2f9 | Valence-band and core-level photoemission spectroscopy ofLaFeAsO1âˆ’xFx | 10.1103/physrevb.78.180506 | A Koitzsch, D Inosov, J Fink, M Knupfer, H Eschrig, S V Borisenko, G Behr, A KÃ¶hler, J Werner, B BÃ¼chner, R Follath, H A DÃ¼rr | American Physical Society (APS) | Physical Review B | 2008
61ba975ca013f06956c50d59 | FeSeTe film | 388280435 |  | FeSeTe |  | film | Iron-chalcogenides, Chalcogenides |  |  |  | 13.5 K | R(T) |  | body | paragraph | a88b56c45e | Conductance spectrum and superconducting gap structures observed in c-axis FeSe0.46Te0.54/Au junctions | 10.1063/1.4821959 | Y T Shen, Y S Li, K C Lin, M K Wu, C C Chi | AIP Publishing | Journal of Applied Physics | 2013
61ba975ca013f06956c50d5a | FeSeTe | 1671222893 |  | FeSeTe |  |  | Iron-chalcogenides, Chalcogenides |  |  |  | 13.5 K | resistance, resistance |  | body | figure | a88b56c45e | Conductance spectrum and superconducting gap structures observed in c-axis FeSe0.46Te0.54/Au junctions | 10.1063/1.4821959 | Y T Shen, Y S Li, K C Lin, M K Wu, C C Chi | AIP Publishing | Journal of Applied Physics | 2013
61ba975ca013f06956c50d5b | FeSe 0.3 Te 0.7 | -1916980324 |  | FeSe 0.3 Te 0.7 |  |  | Iron-chalcogenides, Chalcogenides |  |  |  | 13.5 K |  |  | header | abstract | a88b56c45e | Conductance spectrum and superconducting gap structures observed in c-axis FeSe0.46Te0.54/Au junctions | 10.1063/1.4821959 | Y T Shen, Y S Li, K C Lin, M K Wu, C C Chi | AIP Publishing | Journal of Applied Physics | 2013
61ba975ca013f06956c50d5c | FeSe | 1477221270 |  | FeSe |  |  | Iron-chalcogenides, Chalcogenides |  |  |  | 8 K |  |  | body | paragraph | a88b56c45e | Conductance spectrum and superconducting gap structures observed in c-axis FeSe0.46Te0.54/Au junctions | 10.1063/1.4821959 | Y T Shen, Y S Li, K C Lin, M K Wu, C C Chi | AIP Publishing | Journal of Applied Physics | 2013
61ba975ca013f06956c50d5d | fluorine-doped LaFeAsO | 2112125949 |  | LaFeAsO | fluorine |  | Iron-pnictides, Oxides, Pnictides |  |  |  | 26 K |  |  | body | paragraph | a88b56c45e | Conductance spectrum and superconducting gap structures observed in c-axis FeSe0.46Te0.54/Au junctions | 10.1063/1.4821959 | Y T Shen, Y S Li, K C Lin, M K Wu, C C Chi | AIP Publishing | Journal of Applied Physics | 2013
61ba975ce720aae5f4c50d5f | bulk FeSCs | -821546838 |  | FeSCs |  |  | Iron-chalcogenides, Chalcogenides |  |  |  | 56 K |  |  | body | paragraph | ae95f56668 | Superconductivity at 35 K by self doping in RbGd2Fe4As4O2 | 10.1088/1361-648x/aa58d2 | Zhi-Cheng Wang, Chao-Yang He, Si-Qi Wu, Zhang-Tu Tang, Yi Liu, Abduweli Ablimit, Qian Tao, Chun-Mu Feng, Zhu-An Xu, Guang-Han Cao | IOP Publishing | Journal of Physics: Condensed Matter | 2016
61ba975ce720aae5f4c50d60 | hole-doped oxyarsenide FeSCs | -1373732142 | oxyarsenide | FeSCs | hole-doped |  | Iron-chalcogenides, Chalcogenides |  |  |  | 35 K |  |  | body | paragraph | ae95f56668 | Superconductivity at 35 K by self doping in RbGd2Fe4As4O2 | 10.1088/1361-648x/aa58d2 | Zhi-Cheng Wang, Chao-Yang He, Si-Qi Wu, Zhang-Tu Tang, Yi Liu, Abduweli Ablimit, Qian Tao, Chun-Mu Feng, Zhu-An Xu, Guang-Han Cao | IOP Publishing | Journal of Physics: Condensed Matter | 2016
61ba975ce720aae5f4c50d61 | RbGd 2 Fe 4 As 4 O 2 | -1797226536 |  | RbGd 2 Fe 4 As 4 O 2 |  |  | Iron-pnictides, Oxides, Pnictides |  |  |  | 35 K |  |  | header | title | ae95f56668 | Superconductivity at 35 K by self doping in RbGd2Fe4As4O2 | 10.1088/1361-648x/aa58d2 | Zhi-Cheng Wang, Chao-Yang He, Si-Qi Wu, Zhang-Tu Tang, Yi Liu, Abduweli Ablimit, Qian Tao, Chun-Mu Feng, Zhu-An Xu, Guang-Han Cao | IOP Publishing | Journal of Physics: Condensed Matter | 2016
61ba975ce720aae5f4c50d62 | AkAeFe 4 As 4 (Ak = K, Rb, Cs; Ae = Ca, Sr) | -1926707887 |  | AkAeFe 4 As 4 |  |  | Iron-pnictides, Pnictides |  |  | Ak=K, Rb, Cs, Ae=Ca, Sr | 31- 36 K |  |  | body | paragraph | ae95f56668 | Superconductivity at 35 K by self doping in RbGd2Fe4As4O2 | 10.1088/1361-648x/aa58d2 | Zhi-Cheng Wang, Chao-Yang He, Si-Qi Wu, Zhang-Tu Tang, Yi Liu, Abduweli Ablimit, Qian Tao, Chun-Mu Feng, Zhu-An Xu, Guang-Han Cao | IOP Publishing | Journal of Physics: Condensed Matter | 2016
61ba975ce720aae5f4c50d63 | (La 1âˆ’x Sr x )OFeAs containing single separate single Fe 2 As 2 | -1576465506 |  | (La 1âˆ’x Sr x )OFeAs |  |  | Iron-pnictides, Oxides, Pnictides |  |  |  | 25 K |  |  | body |  | ae95f56668 | Superconductivity at 35 K by self doping in RbGd2Fe4As4O2 | 10.1088/1361-648x/aa58d2 | Zhi-Cheng Wang, Chao-Yang He, Si-Qi Wu, Zhang-Tu Tang, Yi Liu, Abduweli Ablimit, Qian Tao, Chun-Mu Feng, Zhu-An Xu, Guang-Han Cao | IOP Publishing | Journal of Physics: Condensed Matter | 2016
61ba975ce720aae5f4c50d64 | (La 1âˆ’x Sr x )OFeAs containing single separate single Fe 2 As 2 |  |  | Fe 2 As 2 |  |  | Iron-pnictides, Pnictides |  |  |  | 25 K |  |  | body |  | ae95f56668 | Superconductivity at 35 K by self doping in RbGd2Fe4As4O2 | 10.1088/1361-648x/aa58d2 | Zhi-Cheng Wang, Chao-Yang He, Si-Qi Wu, Zhang-Tu Tang, Yi Liu, Abduweli Ablimit, Qian Tao, Chun-Mu Feng, Zhu-An Xu, Guang-Han Cao | IOP Publishing | Journal of Physics: Condensed Matter | 2016
61ba975ce720aae5f4c50d65 | hole-doped FeSCs | 1476577740 |  | FeSCs | hole-doped |  | Iron-chalcogenides, Chalcogenides |  |  |  | 38 K |  |  | body |  | ae95f56668 | Superconductivity at 35 K by self doping in RbGd2Fe4As4O2 | 10.1088/1361-648x/aa58d2 | Zhi-Cheng Wang, Chao-Yang He, Si-Qi Wu, Zhang-Tu Tang, Yi Liu, Abduweli Ablimit, Qian Tao, Chun-Mu Feng, Zhu-An Xu, Guang-Han Cao | IOP Publishing | Journal of Physics: Condensed Matter | 2016
61ba975ce720aae5f4c50d66 | RbGd 2 Fe 4 As 4 O 2 | -1862677242 |  | RbGd 2 Fe 4 As 4 O 2 |  |  | Iron-pnictides, Oxides, Pnictides |  |  |  | 35 K |  |  | body |  | ae95f56668 | Superconductivity at 35 K by self doping in RbGd2Fe4As4O2 | 10.1088/1361-648x/aa58d2 | Zhi-Cheng Wang, Chao-Yang He, Si-Qi Wu, Zhang-Tu Tang, Yi Liu, Abduweli Ablimit, Qian Tao, Chun-Mu Feng, Zhu-An Xu, Guang-Han Cao | IOP Publishing | Journal of Physics: Condensed Matter | 2016
61ba975d85fc223534c50d2f | Pt doped Fe 2 As 2 | -800951334 |  | Fe 2 As 2 | Pt |  | Iron-pnictides, Pnictides |  |  |  | 34 K | resistivity |  | body | figure | 374397027e | Interrogating the superconductor Ca10(Pt4As8)(Fe2âˆ’xPtxAs2)5 Layer-by-layer | 10.1038/srep35365 | Jisun Kim, Hyoungdo Nam, Guorong Li, A B Karki, Zhen Wang, Yimei Zhu, Chih-Kang Shih, Jiandi Zhang, Rongying Jin, E W Plummer | Springer Science and Business Media LLC | Scientific Reports | 2016
61ba975d85fc223534c50d30 | Pt 4 As 8 | -1143556426 |  | Pt 4 As 8 |  |  | Pnictides |  |  |  | 31 K | Out-of-plane resistivity |  | body | figure | 374397027e | Interrogating the superconductor Ca10(Pt4As8)(Fe2âˆ’xPtxAs2)5 Layer-by-layer | 10.1038/srep35365 | Jisun Kim, Hyoungdo Nam, Guorong Li, A B Karki, Zhen Wang, Yimei Zhu, Chih-Kang Shih, Jiandi Zhang, Rongying Jin, E W Plummer | Springer Science and Business Media LLC | Scientific Reports | 2016
61ba975d85fc223534c50d31 | Ca 10 Pt 4 As 8 (Fe 2-x Pt x As 2 ) 5 single crystals | -1184881967 |  | Ca 10 Pt 4 As 8 (Fe 2-x Pt x As 2 ) 5 |  | single crystals | Iron-pnictides, Pnictides |  |  |  | 34 K | out-of-plane resistivity |  | body | figure | 374397027e | Interrogating the superconductor Ca10(Pt4As8)(Fe2âˆ’xPtxAs2)5 Layer-by-layer | 10.1038/srep35365 | Jisun Kim, Hyoungdo Nam, Guorong Li, A B Karki, Zhen Wang, Yimei Zhu, Chih-Kang Shih, Jiandi Zhang, Rongying Jin, E W Plummer | Springer Science and Business Media LLC | Scientific Reports | 2016
61ba975d85fc223534c50d32 | Ca10-4-8 | 1938364473 |  | Ca10-4-8 |  |  | Alloys |  |  |  | 34 K |  |  | body | paragraph | 374397027e | Interrogating the superconductor Ca10(Pt4As8)(Fe2âˆ’xPtxAs2)5 Layer-by-layer | 10.1038/srep35365 | Jisun Kim, Hyoungdo Nam, Guorong Li, A B Karki, Zhen Wang, Yimei Zhu, Chih-Kang Shih, Jiandi Zhang, Rongying Jin, E W Plummer | Springer Science and Business Media LLC | Scientific Reports | 2016
61ba975d85fc223534c50d33 | Pt 4 As 8 | -639103310 |  | Pt 4 As 8 |  |  | Pnictides |  |  |  | 38 K |  |  | body | figure | 374397027e | Interrogating the superconductor Ca10(Pt4As8)(Fe2âˆ’xPtxAs2)5 Layer-by-layer | 10.1038/srep35365 | Jisun Kim, Hyoungdo Nam, Guorong Li, A B Karki, Zhen Wang, Yimei Zhu, Chih-Kang Shih, Jiandi Zhang, Rongying Jin, E W Plummer | Springer Science and Business Media LLC | Scientific Reports | 2016
61ba975de4dc5fe1bac50d42 | optimally doped BSCCO | -2119507547 | BSCCO |  | optimally doped | [5 empty] | 91 K |  |  | body | paragraph | 8dbf4a3076 | Ultrafast Dynamics of Fluctuations in High-Temperature Superconductors Far from Equilibrium | 10.1103/physrevlett.114.067003 | L Perfetti, B Sciolla, G Biroli, C J Van Der Beek, C Piovera, M Wolf, T Kampfrath | American Physical Society (APS) | Physical Review Letters | 2015
61ba975de4dc5fe1bac50d43 | 150-nm thin films of optimally doped | 1066031443 |  |  | optimally doped | thin films |  |  |  |  | 91 K |  |  | body | paragraph | 8dbf4a3076 | Ultrafast Dynamics of Fluctuations in High-Temperature Superconductors Far from Equilibrium | 10.1103/physrevlett.114.067003 | L Perfetti, B Sciolla, G Biroli, C J Van Der Beek, C Piovera, M Wolf, T Kampfrath | American Physical Society (APS) | Physical Review Letters | 2015
61ba975de4dc5fe1bac50d44 | BSCCO | 549613088 | BSCCO | [7 empty] | 68 K |  |  | body | paragraph | 8dbf4a3076 | Ultrafast Dynamics of Fluctuations in High-Temperature Superconductors Far from Equilibrium | 10.1103/physrevlett.114.067003 | L Perfetti, B Sciolla, G Biroli, C J Van Der Beek, C Piovera, M Wolf, T Kampfrath | American Physical Society (APS) | Physical Review Letters | 2015
61ba975de4dc5fe1bac50d45 | underdoped BSCCO | -932520145 | BSCCO |  | underdoped | [5 empty] | 68 K |  |  | body | paragraph | 8dbf4a3076 | Ultrafast Dynamics of Fluctuations in High-Temperature Superconductors Far from Equilibrium | 10.1103/physrevlett.114.067003 | L Perfetti, B Sciolla, G Biroli, C J Van Der Beek, C Piovera, M Wolf, T Kampfrath | American Physical Society (APS) | Physical Review Letters | 2015
61ba975de4dc5fe1bac50d46 | optimally doped BSCCO | 2133096969 | BSCCO |  | optimally doped | [5 empty] | 91 K |  |  | body | paragraph | 8dbf4a3076 | Ultrafast Dynamics of Fluctuations in High-Temperature Superconductors Far from Equilibrium | 10.1103/physrevlett.114.067003 | L Perfetti, B Sciolla, G Biroli, C J Van Der Beek, C Piovera, M Wolf, T Kampfrath | American Physical Society (APS) | Physical Review Letters | 2015
61ba975de4dc5fe1bac50d47 | optimally doped BSCCO | -1977034755 | BSCCO |  | optimally doped | [5 empty] | 91 K |  |  | body | paragraph | 8dbf4a3076 | Ultrafast Dynamics of Fluctuations in High-Temperature Superconductors Far from Equilibrium | 10.1103/physrevlett.114.067003 | L Perfetti, B Sciolla, G Biroli, C J Van Der Beek, C Piovera, M Wolf, T Kampfrath | American Physical Society (APS) | Physical Review Letters | 2015
61ba975de614176f2ec50d5d | n=3 | 286806213 | [7 empty] | n=3 | 134K |  |  | body | paragraph | a5da1a4ae6 | Casimir effect at finite temperature for the Kalb-Ramond field | 10.1103/physrevd.84.045007 | H Belich, L M Silva, J A HelayÃ«l-Neto, A E Santana | American Physical Society (APS) | Physical Review D | 2008
61ba975de614176f2ec50d5e | Î´ = 8.79 | 1206758046 | [7 empty] | Î´=8.79 | 133K |  |  | body | paragraph | a5da1a4ae6 | Casimir effect at finite temperature for the Kalb-Ramond field | 10.1103/physrevd.84.045007 | H Belich, L M Silva, J A HelayÃ«l-Neto, A E Santana | American Physical Society (APS) | Physical Review D | 2008
61ba975d0cb3d3a5e6c50d47 | SmFeAsO 1-x F x | 2060784798 |  | SmFeAsO 1-x F x |  |  | Iron-pnictides, Pnictides, Oxides, Fluorides |  |  |  | 55 K |  |  | body | paragraph | 97d86d12c0 | High-pressure growth of fluorine-free SmFeAsO1âˆ’xsuperconducting single crystals | 10.1088/0953-2048/22/7/075023 | H-S Lee, J-H Park, J-Y Lee, J-Y Kim, N-H Sung, T-Y Koo, B K Cho, C-U Jung, S Saini, S-J Kim, H-J Lee | IOP Publishing | Superconductor Science and Technology | 2009
61ba975d0cb3d3a5e6c50d48 | fluorine-doped NdFeAsO 0.82 F 0.18 single crystals | -227590722 |  | NdFeAsO 0.82 F 0.18 | fluorine | single crystals | Iron-pnictides, Pnictides, Oxides, Fluorides |  |  |  | 1-4 K |  |  | body | paragraph | 97d86d12c0 | High-pressure growth of fluorine-free SmFeAsO1âˆ’xsuperconducting single crystals | 10.1088/0953-2048/22/7/075023 | H-S Lee, J-H Park, J-Y Lee, J-Y Kim, N-H Sung, T-Y Koo, B K Cho, C-U Jung, S Saini, S-J Kim, H-J Lee | IOP Publishing | Superconductor Science and Technology | 2009
61ba975d0cb3d3a5e6c50d49 | LaFeAsO 1-x F x | 1598513187 |  | LaFeAsO 1-x F x |  |  | Iron-pnictides, Pnictides, Oxides, Fluorides |  |  |  | 26 K |  |  | body | paragraph | 97d86d12c0 | High-pressure growth of fluorine-free SmFeAsO1âˆ’xsuperconducting single crystals | 10.1088/0953-2048/22/7/075023 | H-S Lee, J-H Park, J-Y Lee, J-Y Kim, N-H Sung, T-Y Koo, B K Cho, C-U Jung, S Saini, S-J Kim, H-J Lee | IOP Publishing | Superconductor Science and Technology | 2009
61ba975e5ad933a7cac50d3d | x = 0.1 | 176347038 | [7 empty] | x=0.1 | 100 K |  |  | body | figure | a2272874ce | Coexistence of superconductivity and short-range double-stripe spin correlations in Te-vapor annealed FeTe1âˆ’xSex ( xâ‰¤0.2 ) | 10.1103/physrevb.97.214511 | Zhijun Xu, J A Schneeloch, Ming Yi, Yang Zhao, Masaaki Matsuda, D M Pajerowski, Songxue Chi, R J Birgeneau, Genda Gu, J M Tranquada, Guangyong Xu | American Physical Society (APS) | Physical Review B | 2018
61ba975e7ecf8b73e6c50d41 | PrO 1âˆ’x F x )FeAs | -613864811 |  | PrO 1âˆ’x F x )FeAs |  |  | Alloys |  |  |  | 52 K |  |  | body | paragraph | 90dce0dad4 | Enhanced Orbital Degeneracy in Momentum Space for LaOFeAs | 10.1088/0256-307x/26/1/017401 | Zhang Hai-Jun, Xu Gang, Dai Xi, Fang Zhong | IOP Publishing | Chinese Physics Letters | 2008
61ba975e7ecf8b73e6c50d42 | Sm(O 1âˆ’x F x )FeAs | 1071909164 |  | Sm(O 1âˆ’x F x )FeAs |  |  | Iron-pnictides, Pnictides, Oxides, Fluorides |  |  |  | 43 K |  |  | body | paragraph | 90dce0dad4 | Enhanced Orbital Degeneracy in Momentum Space for LaOFeAs | 10.1088/0256-307x/26/1/017401 | Zhang Hai-Jun, Xu Gang, Dai Xi, Fang Zhong | IOP Publishing | Chinese Physics Letters | 2008
61ba975e7ecf8b73e6c50d43 | Ce(O 1âˆ’x F x )FeAs | -573104488 |  | Ce(O 1âˆ’x F x )FeAs |  |  | Iron-pnictides, Pnictides, Oxides, Fluorides |  |  |  | 41 K |  |  | body | paragraph | 90dce0dad4 | Enhanced Orbital Degeneracy in Momentum Space for LaOFeAs | 10.1088/0256-307x/26/1/017401 | Zhang Hai-Jun, Xu Gang, Dai Xi, Fang Zhong | IOP Publishing | Chinese Physics Letters | 2008
61ba975e05e6aa6710c50d4c | Ba(Fe 0.92 Co 0.08 ) 2 As 2 | -829317538 |  | Ba(Fe 0.92 Co 0.08 ) 2 As 2 |  |  | Iron-pnictides, Pnictides |  |  |  | 25 K |  |  | body | paragraph | a2b5bd81a9 | Nodes in the order parameter of superconducting iron pnictides investigated by infrared spectroscopy | 10.1103/physrevb.82.184527 | D Wu, N BariÅ¡iÄ‡, M Dressel, G H Cao, Z A Xu, J P Carbotte, E Schachinger | American Physical Society (APS) | Physical Review B | 2013
61ba975e05e6aa6710c50d4d | Ba(Fe 0.9 Co 0.1 ) 2 As 2 film | 810591138 |  | Ba(Fe 0.9 Co 0.1 ) 2 As 2 |  | film | Iron-pnictides, Pnictides |  |  |  | 25 K |  |  | body | paragraph | a2b5bd81a9 | Nodes in the order parameter of superconducting iron pnictides investigated by infrared spectroscopy | 10.1103/physrevb.82.184527 | D Wu, N BariÅ¡iÄ‡, M Dressel, G H Cao, Z A Xu, J P Carbotte, E Schachinger | American Physical Society (APS) | Physical Review B | 2013
61ba975e05e6aa6710c50d4e | Ba(Fe 0.95 Ni 0.05 ) 2 As 2 | 2000470143 |  | Ba(Fe 0.95 Ni 0.05 ) 2 As 2 |  |  | Iron-pnictides, Pnictides |  |  |  | 20 K |  |  | body | paragraph | a2b5bd81a9 | Nodes in the order parameter of superconducting iron pnictides investigated by infrared spectroscopy | 10.1103/physrevb.82.184527 | D Wu, N BariÅ¡iÄ‡, M Dressel, G H Cao, Z A Xu, J P Carbotte, E Schachinger | American Physical Society (APS) | Physical Review B | 2013
61ba975e05e6aa6710c50d4f | Ba(Fe 0.95 Ni 0.05 ) 2 As 2 single crystals | 1651145098 |  | Ba(Fe 0.95 Ni 0.05 ) 2 As 2 |  | single crystals | Iron-pnictides, Pnictides |  |  |  | 25 and 20 K |  |  | body | paragraph | a2b5bd81a9 | Nodes in the order parameter of superconducting iron pnictides investigated by infrared spectroscopy | 10.1103/physrevb.82.184527 | D Wu, N BariÅ¡iÄ‡, M Dressel, G H Cao, Z A Xu, J P Carbotte, E Schachinger | American Physical Society (APS) | Physical Review B | 2013
61ba975e05e6aa6710c50d50 | Ba(Fe 0.92 Co 0.08 ) 2 As 2 | -792743260 |  | Ba(Fe 0.92 Co 0.08 ) 2 As 2 |  |  | Iron-pnictides, Pnictides |  |  |  | 25 K |  |  | body | paragraph | a2b5bd81a9 | Nodes in the order parameter of superconducting iron pnictides investigated by infrared spectroscopy | 10.1103/physrevb.82.184527 | D Wu, N BariÅ¡iÄ‡, M Dressel, G H Cao, Z A Xu, J P Carbotte, E Schachinger | American Physical Society (APS) | Physical Review B | 2013
61ba975e49d0b378c6c50d44 | K 3 C 60 | -132010144 |  | K 3 C 60 |  |  | Carbides |  |  |  | 19.3K |  |  | body | figure | b3e5978b2d | Nonlocal Free Energy of a Spatially Inhomogeneous Superconductor | 10.1088/0253-6102/57/5/20 | Konstantin V Grigorishin, Bohdan I Lev | IOP Publishing | Communications in Theoretical Physics | 2015
61ba975e3af0453d0cc50d8d | Ti, 0.92 | -1741944302 |  | Ti, 0.92 |  |  | Alloys |  |  |  | 0.4 K |  |  | body | paragraph | 35359fd6a0 | Phonon scattering and internal friction in dielectric and metallic films at low temperatures | 10.1103/physrevb.63.125421 | P D Vu, Xiao Liu, R O Pohl | American Physical Society (APS) | Physical Review B | 2013
61ba975ec0bff55f4cc50d5f | Re 1âˆ’x Mo x | 1826710660 |  | Re 1âˆ’x Mo x |  |  | Alloys |  |  |  | 9.43 and 12.4 K | heat- capacity, magnetic-susceptibility |  | body |  | ff17032882 | Structure and superconductivity in the binary Re1âˆ’xMox alloys | 10.1103/physrevmaterials.3.024801 | T Shang, D J Gawryluk, J A T Verezhak, E Pomjakushina, M Shi, M Medarde, J Mesot, T Shiroka | American Physical Society (APS) | Physical Review Materials | 2019
61ba975ec0bff55f4cc50d60 | x = 0.40 | 1188252625 | [7 empty] | x=0.40 | 6.07 K |  |  | body | figure | ff17032882 | Structure and superconductivity in the binary Re1âˆ’xMox alloys | 10.1103/physrevmaterials.3.024801 | T Shang, D J Gawryluk, J A T Verezhak, E Pomjakushina, M Shi, M Medarde, J Mesot, T Shiroka | American Physical Society (APS) | Physical Review Materials | 2019
61ba975ec0bff55f4cc50d61 | x = 0.6 | -174503744 | [7 empty] | x=0.6 | 13 K |  |  | body | paragraph | ff17032882 | Structure and superconductivity in the binary Re1âˆ’xMox alloys | 10.1103/physrevmaterials.3.024801 | T Shang, D J Gawryluk, J A T Verezhak, E Pomjakushina, M Shi, M Medarde, J Mesot, T Shiroka | American Physical Society (APS) | Physical Review Materials | 2019
61ba975e2c886f0fe6c50d47 | FeSe | 1552318542 |  | FeSe |  |  | Iron-chalcogenides, Chalcogenides |  |  |  | 86 K |  |  | header | abstract | 9619dea1b7 | Electron carriers with possible Dirac-cone-like dispersion inFeSe1âˆ’xSx(x=0and 0.14) single crystals triggered by structural transition | 10.1103/physrevb.93.104502 | Yue Sun, Sunseng Pyon, Tsuyoshi Tamegai | American Physical Society (APS) | Physical Review B | 2016
61ba975e2c886f0fe6c50d48 | FeSe | 1434875362 |  | FeSe |  |  | Iron-chalcogenides, Chalcogenides |  |  |  | 10 K |  |  | body | paragraph | 9619dea1b7 | Electron carriers with possible Dirac-cone-like dispersion inFeSe1âˆ’xSx(x=0and 0.14) single crystals triggered by structural transition | 10.1103/physrevb.93.104502 | Yue Sun, Sunseng Pyon, Tsuyoshi Tamegai | American Physical Society (APS) | Physical Review B | 2016
61ba975e2c886f0fe6c50d49 | FeSe | 1380963698 |  | FeSe |  |  | Iron-chalcogenides, Chalcogenides |  |  |  | 9.0 K |  |  | body | paragraph | 9619dea1b7 | Electron carriers with possible Dirac-cone-like dispersion inFeSe1âˆ’xSx(x=0and 0.14) single crystals triggered by structural transition | 10.1103/physrevb.93.104502 | Yue Sun, Sunseng Pyon, Tsuyoshi Tamegai | American Physical Society (APS) | Physical Review B | 2016
61ba975e61d1c9d20fc50d7a | Cd 2 Re 2 O 7 single crystal | 350485809 |  | Cd 2 Re 2 O 7 |  | single crystal | Oxides |  |  |  | 0.97 K | specific heat |  | body | paragraph | dc6b716e11 | Superconductivity in the Î²-pyrochlore osmates | 10.1016/j.physc.2007.03.376 | M BrÃ¼hwiler, T Schulze, S M Kazakov, Z Bukowski, R Puzniak, N D Zhigadlo, J Karpinski, B Batlogg | Elsevier BV | Physica C: Superconductivity and its Applications | 2007
61ba975e61d1c9d20fc50d7b | crystal A (B) | 1644184085 |  | A |  | crystal | Alloys |  |  |  | 1.30 (1.85) K |  |  | body | paragraph | dc6b716e11 | Superconductivity in the Î²-pyrochlore osmates | 10.1016/j.physc.2007.03.376 | M BrÃ¼hwiler, T Schulze, S M Kazakov, Z Bukowski, R Puzniak, N D Zhigadlo, J Karpinski, B Batlogg | Elsevier BV | Physica C: Superconductivity and its Applications | 2007
61ba975e61d1c9d20fc50d7c | Sr 2 RuO 4 | 1782792562 |  | Sr 2 RuO 4 |  |  | Oxides |  |  |  | 0.97 K |  |  | body | figure | dc6b716e11 | Superconductivity in the Î²-pyrochlore osmates | 10.1016/j.physc.2007.03.376 | M BrÃ¼hwiler, T Schulze, S M Kazakov, Z Bukowski, R Puzniak, N D Zhigadlo, J Karpinski, B Batlogg | Elsevier BV | Physica C: Superconductivity and its Applications | 2007
61ba975e61d1c9d20fc50d7d | LiTi 2 O 4 | -130329624 |  | LiTi 2 O 4 |  |  | Oxides |  |  |  | 13.7 K |  |  | body | paragraph | dc6b716e11 | Superconductivity in the Î²-pyrochlore osmates | 10.1016/j.physc.2007.03.376 | M BrÃ¼hwiler, T Schulze, S M Kazakov, Z Bukowski, R Puzniak, N D Zhigadlo, J Karpinski, B Batlogg | Elsevier BV | Physica C: Superconductivity and its Applications | 2007
61ba975e61d1c9d20fc50d7e | Cd 2 Re 2 O 7 | 1813815410 |  | Cd 2 Re 2 O 7 |  |  | Oxides |  |  |  | 1 K |  |  | body | paragraph | dc6b716e11 | Superconductivity in the Î²-pyrochlore osmates | 10.1016/j.physc.2007.03.376 | M BrÃ¼hwiler, T Schulze, S M Kazakov, Z Bukowski, R Puzniak, N D Zhigadlo, J Karpinski, B Batlogg | Elsevier BV | Physica C: Superconductivity and its Applications | 2007
61ba975e61d1c9d20fc50d7f | Sr 2 RuO 4 | 1438132752 |  | Sr 2 RuO 4 |  |  | Oxides |  |  |  | 1 K |  |  | body | paragraph | dc6b716e11 | Superconductivity in the Î²-pyrochlore osmates | 10.1016/j.physc.2007.03.376 | M BrÃ¼hwiler, T Schulze, S M Kazakov, Z Bukowski, R Puzniak, N D Zhigadlo, J Karpinski, B Batlogg | Elsevier BV | Physica C: Superconductivity and its Applications | 2007
61ba975fe4552e90a8c50d45 | Al | 671929100 |  | Al |  |  | Alloys |  |  |  | 1.28 K |  |  | body | paragraph | 5a72b85afc | Performance of hybrid NbTiN-Al microwave kinetic inductance detectors as direct detectors for sub-millimeter astronomy | 10.1117/12.2055537 | R M J Janssen, J J A Baselmans, A Endo, L Ferrari, S J C Yates, A M Baryshev, T M Klapwijk | SPIE |  | 2014
61ba975fe4552e90a8c50d46 | NbTiN | 1721848471 |  | NbTiN |  |  | Nitrides |  |  |  | 14 K |  |  | body | paragraph | 5a72b85afc | Performance of hybrid NbTiN-Al microwave kinetic inductance detectors as direct detectors for sub-millimeter astronomy | 10.1117/12.2055537 | R M J Janssen, J J A Baselmans, A Endo, L Ferrari, S J C Yates, A M Baryshev, T M Klapwijk | SPIE |  | 2014
61ba975f2a711de29cc50d3c | Nd 1/2 Sr 1/2 MnO 3 | -915632399 |  | Nd 1/2 Sr 1/2 MnO 3 |  |  | Alloys |  |  |  | 250 K |  |  | body | paragraph | 7c533f51ec | Orbital-ordering-induced anomalous softening of the ferromagnetic spin waves in perovskite manganites | 10.1016/s0304-8853(00)00639-9 | R Kajimoto, H Yoshizawa, H Kawano-Furukawa, H Kuwahara, Y Tomioka, Y Tokura | Elsevier BV | Journal of Magnetism and Magnetic Materials | 2014
61ba975fd52116ffe1c50d56 | Nb | -218633685 |  | Nb |  |  | Alloys |  |  |  | 9.2 K |  |  | body | paragraph | 2cfb9700cc | Glasslike low-frequency ac response ofZrB12and Nb single crystals in the surface superconducting state | 10.1103/physrevb.73.104507 | Menachem I Tsindlekht, Grigory I Leviev, Valery M Genkin, Israel Felner, Yurii B Paderno, Vladimir B Filippov | American Physical Society (APS) | Physical Review B | 2013
61ba975fd52116ffe1c50d57 | ZrB 12 | 86742598 |  | ZrB 12 |  |  | Alloys, Borides |  |  |  | 6.06 K |  |  | body | paragraph | 2cfb9700cc | Glasslike low-frequency ac response ofZrB12and Nb single crystals in the surface superconducting state | 10.1103/physrevb.73.104507 | Menachem I Tsindlekht, Grigory I Leviev, Valery M Genkin, Israel Felner, Yurii B Paderno, Vladimir B Filippov | American Physical Society (APS) | Physical Review B | 2013
61ba975fd52116ffe1c50d58 | ZrB 12 | 86742598 |  | ZrB 12 |  |  | Alloys, Borides |  |  |  | 9.2 K |  |  | body | paragraph | 2cfb9700cc | Glasslike low-frequency ac response ofZrB12and Nb single crystals in the surface superconducting state | 10.1103/physrevb.73.104507 | Menachem I Tsindlekht, Grigory I Leviev, Valery M Genkin, Israel Felner, Yurii B Paderno, Vladimir B Filippov | American Physical Society (APS) | Physical Review B | 2013
61ba975f720b8b3d36c50d3f | Single crystals of (Tl,Rb) 2 Fe 4 Se 5 | 1621118964 |  | (Tl,Rb) 2 Fe 4 Se 5 |  | Single crystals | Alloys |  |  |  | 32 K |  |  | body | paragraph | 24e377e162 | Neutron scattering study of spin dynamics in superconducting (Tl,Rb)2Fe4Se5 | 10.1103/physrevb.87.100501 | Songxue Chi, Feng Ye, Wei Bao, Minghu Fang, H D Wang, C H Dong, A T Savici, G E Granroth, M B Stone, R S Fishman | American Physical Society (APS) | Physical Review B | 2013
61ba975f3136e52869c50d76 | overdoped Bi2Sr2CaCu2O 8+Î´ | 2105024441 |  | Bi2Sr2CaCu2O 8+Î´ | overdoped |  | Alloys |  |  |  | 65K |  |  | body | paragraph | 280cdb2e7e | Dispersion Anomalies in Bilayer Cuprates and the Odd Symmetry of the Magnetic Resonance | 10.1103/physrevlett.89.277005 | M Eschrig, M R Norman | American Physical Society (APS) | Physical Review Letters | 2002
61ba975f3136e52869c50d77 | overdoped Bi 2 Sr 2 CaCu 2 O 8+Î´ | 1253173985 |  | Bi 2 Sr 2 CaCu 2 O 8+Î´ | overdoped |  | Alloys |  |  |  | 65K |  |  | body | paragraph | 280cdb2e7e | Dispersion Anomalies in Bilayer Cuprates and the Odd Symmetry of the Magnetic Resonance | 10.1103/physrevlett.89.277005 | M Eschrig, M R Norman | American Physical Society (APS) | Physical Review Letters | 2002
61ba975f0cb3d3a5e6c50d4a | EuBiS2F | 997020368 |  | EuBiS2F |  |  | Chalcogenides, Fluorides |  |  |  | below 0.3 K |  |  | body | paragraph | 1a2402de29 | Electrical and Thermal Transport of Layered Bismuth-Sulfide EuBiS2F at Temperatures between 300 and 623 K | 10.7566/jpsj.84.085003 | Yosuke Goto, Joe Kajitani, Yoshikazu Mizuguchi, Yoichi Kamihara, Masanori Matoba | Physical Society of Japan | Journal of the Physical Society of Japan | 2015
61ba97603961c0f52fc50d43 | CeRu 2 Ge 2 | 1239768965 |  | CeRu 2 Ge 2 |  |  | Alloys |  |  |  | 8 K |  |  | body | paragraph | bd367b2a84 | Quantum phase transitions in heavy fermion metals and Kondo insulators | 10.1002/pssb.201300005 | Qimiao Si, Silke Paschen | Wiley | physica status solidi (b) | 2013
61ba97605cc438644dc50d6f | BEDT-TTF)2ICl2 | -1534440633 |  | BEDT-TTF)2ICl2 |  |  | Alloys |  |  |  | 14.2 K |  | 8 GPa | header | abstract | 3187eb6676 | Emergence of charge degrees of freedom under high pressure in the organic dimer-Mott insulatorÎ²â€²âˆ’(BEDTâˆ’TTF)2ICl2 | 10.1103/physrevb.92.085149 | K Hashimoto, R Kobayashi, H Okamura, H Taniguchi, Y Ikemoto, T Moriwaki, S Iguchi, M Naka, S Ishihara, T Sasaki | American Physical Society (APS) | Physical Review B | 2015
61ba97605cc438644dc50d70 | Î² â€² -(BEDT-TTF) 2 ICl 2 | -1100569861 |  | Î² â€² -(BEDT-TTF) 2 ICl 2 |  |  | Alloys |  |  |  | 14.2 K |  | 8 GPa | body | paragraph | 3187eb6676 | Emergence of charge degrees of freedom under high pressure in the organic dimer-Mott insulatorÎ²â€²âˆ’(BEDTâˆ’TTF)2ICl2 | 10.1103/physrevb.92.085149 | K Hashimoto, R Kobayashi, H Okamura, H Taniguchi, Y Ikemoto, T Moriwaki, S Iguchi, M Naka, S Ishihara, T Sasaki | American Physical Society (APS) | Physical Review B | 2015
61ba97605cc438644dc50d71 | BEDT-TTF) 2 ICl 2 | -530698484 |  | BEDT-TTF) 2 ICl 2 |  |  | Alloys |  |  |  | 14.2 K | resistivity | 8.2 GPa | body | paragraph | 3187eb6676 | Emergence of charge degrees of freedom under high pressure in the organic dimer-Mott insulatorÎ²â€²âˆ’(BEDTâˆ’TTF)2ICl2 | 10.1103/physrevb.92.085149 | K Hashimoto, R Kobayashi, H Okamura, H Taniguchi, Y Ikemoto, T Moriwaki, S Iguchi, M Naka, S Ishihara, T Sasaki | American Physical Society (APS) | Physical Review B | 2015
61ba97603af0453d0cc50d8e | NaV 2 O 5 | -1438667346 |  | NaV 2 O 5 |  |  | Oxides |  |  |  | 34K |  |  | body | paragraph | 952ecdcf5b | Spin-cluster model for the low-temperature phase ofÎ±â€²âˆ’NaV2O5 | 10.1103/physrevb.62.r14613 | Simon Trebst, Anirvan Sengupta | American Physical Society (APS) | Physical Review B | 2013
61ba9760ef148cdddfc50d4d | Ni-doped 122 phase single crystals BaFe 2âˆ’x Ni x As 2 (x = 0, 0.055, 0.096, 0.18, 0.23) | 1861805719 | doped 122 phase | BaFe 2âˆ’x Ni x As 2 | Ni | single crystals | Iron-pnictides, Pnictides |  |  | x=0, 0.055, 0.096, 0.18, 0.23 | 20 K |  |  | body | figure | 7861fcd0c4 | Superconductivity induced by Ni doping in BaFe2As2single crystals | 10.1088/1367-2630/11/2/025008 | L J Li, Y K Luo, Q B Wang, H Chen, Z Ren, Q Tao, Y K Li, X Lin, M He, Z W Zhu, G H Cao, Z A Xu | IOP Publishing | New Journal of Physics | 2008
61ba9760ef148cdddfc50d4e | x = 0.096 | 1446811771 | [7 empty] | x=0.096 | 20.5 K |  |  | body | paragraph | 7861fcd0c4 | Superconductivity induced by Ni doping in BaFe2As2single crystals | 10.1088/1367-2630/11/2/025008 | L J Li, Y K Luo, Q B Wang, H Chen, Z Ren, Q Tao, Y K Li, X Lin, M He, Z W Zhu, G H Cao, Z A Xu | IOP Publishing | New Journal of Physics | 2008
61ba9760ef148cdddfc50d4f | BaNi 2 As 2 | 1104566552 |  | BaNi 2 As 2 |  |  | Pnictides |  |  |  | 0.7 K |  |  | body | paragraph | 7861fcd0c4 | Superconductivity induced by Ni doping in BaFe2As2single crystals | 10.1088/1367-2630/11/2/025008 | L J Li, Y K Luo, Q B Wang, H Chen, Z Ren, Q Tao, Y K Li, X Lin, M He, Z W Zhu, G H Cao, Z A Xu | IOP Publishing | New Journal of Physics | 2008
61ba9760ef148cdddfc50d50 | hole-doped La 1âˆ’x Sr x FeAsO | 476556592 |  | La 1âˆ’x Sr x FeAsO | hole-doped |  | Iron-pnictides, Oxides, Pnictides |  |  |  | 25 K |  |  | body | paragraph | 7861fcd0c4 | Superconductivity induced by Ni doping in BaFe2As2single crystals | 10.1088/1367-2630/11/2/025008 | L J Li, Y K Luo, Q B Wang, H Chen, Z Ren, Q Tao, Y K Li, X Lin, M He, Z W Zhu, G H Cao, Z A Xu | IOP Publishing | New Journal of Physics | 2008
61ba9760ef148cdddfc50d51 | Co-doped BaFe 2âˆ’x Co x As 2 | 495382389 |  | BaFe 2âˆ’x Co x As 2 | Co |  | Iron-pnictides, Pnictides |  |  |  | 25 K |  |  | body | paragraph | 7861fcd0c4 | Superconductivity induced by Ni doping in BaFe2As2single crystals | 10.1088/1367-2630/11/2/025008 | L J Li, Y K Luo, Q B Wang, H Chen, Z Ren, Q Tao, Y K Li, X Lin, M He, Z W Zhu, G H Cao, Z A Xu | IOP Publishing | New Journal of Physics | 2008
61ba9760ef148cdddfc50d52 | x = 0.055 | -1175716187 | [7 empty] | x=0.055 | 12.5 K |  |  | body | paragraph | 7861fcd0c4 | Superconductivity induced by Ni doping in BaFe2As2single crystals | 10.1088/1367-2630/11/2/025008 | L J Li, Y K Luo, Q B Wang, H Chen, Z Ren, Q Tao, Y K Li, X Lin, M He, Z W Zhu, G H Cao, Z A Xu | IOP Publishing | New Journal of Physics | 2008
61ba9760ef148cdddfc50d53 | x = 0.055 | -1175716187 | [7 empty] | x=0.055 | 4 K |  |  | body | paragraph | 7861fcd0c4 | Superconductivity induced by Ni doping in BaFe2As2single crystals | 10.1088/1367-2630/11/2/025008 | L J Li, Y K Luo, Q B Wang, H Chen, Z Ren, Q Tao, Y K Li, X Lin, M He, Z W Zhu, G H Cao, Z A Xu | IOP Publishing | New Journal of Physics | 2008
61ba9760ef148cdddfc50d54 | x = 0.096 | 1518055197 | [7 empty] | x=0.096 | 20.5 K |  |  | header | abstract | 7861fcd0c4 | Superconductivity induced by Ni doping in BaFe2As2single crystals | 10.1088/1367-2630/11/2/025008 | L J Li, Y K Luo, Q B Wang, H Chen, Z Ren, Q Tao, Y K Li, X Lin, M He, Z W Zhu, G H Cao, Z A Xu | IOP Publishing | New Journal of Physics | 2008
61ba9760ef148cdddfc50d55 | x = 0.1 | -97052511 | [7 empty] | x=0.1 | 20.5 K |  |  | body | paragraph | 7861fcd0c4 | Superconductivity induced by Ni doping in BaFe2As2single crystals | 10.1088/1367-2630/11/2/025008 | L J Li, Y K Luo, Q B Wang, H Chen, Z Ren, Q Tao, Y K Li, X Lin, M He, Z W Zhu, G H Cao, Z A Xu | IOP Publishing | New Journal of Physics | 2008
61ba976014d91e0862c50d48 | Sr-doped NdNiO 2 | -1205302205 |  | NdNiO 2 | Sr |  | Oxides |  |  |  | 10 âˆ’ 15 K |  |  | body | paragraph | 1014f17e87 | Electronic structure and magnetic properties of higher-order layered nickelates: La n+1 Ni n O 2n+2 (n = 4 âˆ’ 6) |  | Harrison Labollita, Antia S Botana |  |  | 2021
61ba976014d91e0862c50d49 | Sr-doped NdNiO2 | 178296184 |  | NdNiO2 | Sr |  | Oxides |  |  |  | 10 âˆ’ 15 K |  |  | header | abstract | 1014f17e87 | Electronic structure and magnetic properties of higher-order layered nickelates: La n+1 Ni n O 2n+2 (n = 4 âˆ’ 6) |  | Harrison Labollita, Antia S Botana |  |  | 2021
61ba97601b5bc7b48bc50d54 | 2H-NbSe 2 | -291202628 |  | 2H-NbSe 2 |  |  | Alloys |  |  |  | 7.2 K |  |  | body | paragraph | efe84413b3 | Disorder Quenching of the Charge Density Wave in ZrTe3 | 10.1103/physrevlett.122.017601 | Moritz Hoesch, Liam Gannon, Kenya Shimada, Benjamin J Parrett, Matthew D Watson, Timur K Kim, Xiangde Zhu, Cedomir Petrovic | American Physical Society (APS) | Physical Review Letters | 2017
61ba97601b5bc7b48bc50d55 | x = 0.02 | 1528966526 | [7 empty] | x=0.02 | 4.5 K |  |  | body | paragraph | efe84413b3 | Disorder Quenching of the Charge Density Wave in ZrTe3 | 10.1103/physrevlett.122.017601 | Moritz Hoesch, Liam Gannon, Kenya Shimada, Benjamin J Parrett, Matthew D Watson, Timur K Kim, Xiangde Zhu, Cedomir Petrovic | American Physical Society (APS) | Physical Review Letters | 2017
61ba97601b5bc7b48bc50d56 | ZrTe 3 | 565022689 |  | ZrTe 3 |  |  | Chalcogenides |  |  |  | 2 K |  | ambient pressure | body | paragraph | efe84413b3 | Disorder Quenching of the Charge Density Wave in ZrTe3 | 10.1103/physrevlett.122.017601 | Moritz Hoesch, Liam Gannon, Kenya Shimada, Benjamin J Parrett, Matthew D Watson, Timur K Kim, Xiangde Zhu, Cedomir Petrovic | American Physical Society (APS) | Physical Review Letters | 2017
61ba976011af647618c50d46 | 500 nm thick Niobium thin film on an R-plane (1 102) sapphire substrate | -1470014665 | R-plane (1 102 |  |  | thin film |  | thin film |  |  | 9.25 K |  |  | body | paragraph | 7fcda8036b | Avalanches and Self-Organized Criticality in superconductors | 10.1140/epjb/e2006-00063-7 | Rinke J Wijngaarden, Marco S Welling, Christof M Aegerter, Mariela Menghini | Springer Science and Business Media LLC | The European Physical Journal B | 2008
61ba976011af647618c50d47 | hydrogen | -124014027 | hydrogen | H | [6 empty] | 9.25 K |  |  | body | paragraph | 7fcda8036b | Avalanches and Self-Organized Criticality in superconductors | 10.1140/epjb/e2006-00063-7 | Rinke J Wijngaarden, Marco S Welling, Christof M Aegerter, Mariela Menghini | Springer Science and Business Media LLC | The European Physical Journal B | 2008
61ba97612227d4ac07c50d44 | LaSrAlO 4 substrate (film thickness ~ 52 nm) | 1178119973 |  | LaSrAlO 4 |  | film | Oxides | film |  |  | 2.6 K |  |  | header | abstract | 71e1ff30e7 | Superconductivity of FeSe0.5Te0.5Thin Films Grown by Pulsed Laser Deposition | 10.1143/jjap.49.023101 | Yoshinori Imai, Ryo Tanaka, Takanori Akiike, Masafumi Hanawa, Ichiro Tsukada, Atsutaka Maeda | Japan Society of Applied Physics | Japanese Journal of Applied Physics | 2010
61ba97612227d4ac07c50d45 | LaSrAlO 4 substrate | -1984221504 |  | LaSrAlO 4 |  |  | Oxides |  |  |  | 2.6 K |  |  | body | figure | 71e1ff30e7 | Superconductivity of FeSe0.5Te0.5Thin Films Grown by Pulsed Laser Deposition | 10.1143/jjap.49.023101 | Yoshinori Imai, Ryo Tanaka, Takanori Akiike, Masafumi Hanawa, Ichiro Tsukada, Atsutaka Maeda | Japan Society of Applied Physics | Japanese Journal of Applied Physics | 2010
61ba97612227d4ac07c50d46 | LSAO | -1644382449 | LSAO | [7 empty] | 2.6 K | electrical resistivity |  | body | paragraph | 71e1ff30e7 | Superconductivity of FeSe0.5Te0.5Thin Films Grown by Pulsed Laser Deposition | 10.1143/jjap.49.023101 | Yoshinori Imai, Ryo Tanaka, Takanori Akiike, Masafumi Hanawa, Ichiro Tsukada, Atsutaka Maeda | Japan Society of Applied Physics | Japanese Journal of Applied Physics | 2010
61ba9761e614176f2ec50d60 | (Ba,K)BiO 3 | 1406765645 |  | (Ba,K)BiO 3 |  |  | Alloys |  |  |  | 30 K |  |  | body | paragraph | a1df089e1b | Softening of bond-stretching phonon mode in Ba1âˆ’xKxBiO3at the metal-insulator transition | 10.1103/physrevb.83.224525 | H Khosroabadi, S Miyasaka, J Kobayashi, K Tanaka, H Uchiyama, A Q R Baron, S Tajima | American Physical Society (APS) | Physical Review B | 2011
61ba9761e614176f2ec50d61 | x âˆ¼ 0.35 | 974434006 | [7 empty] | x=0.35 | 30K |  |  | body | paragraph | a1df089e1b | Softening of bond-stretching phonon mode in Ba1âˆ’xKxBiO3at the metal-insulator transition | 10.1103/physrevb.83.224525 | H Khosroabadi, S Miyasaka, J Kobayashi, K Tanaka, H Uchiyama, A Q R Baron, S Tajima | American Physical Society (APS) | Physical Review B | 2011
61ba9761e614176f2ec50d62 | Ba(Pb,Bi)O 3 | 558794288 |  | Ba(Pb,Bi)O 3 |  |  | Alloys |  |  |  | 11 K |  |  | body | paragraph | a1df089e1b | Softening of bond-stretching phonon mode in Ba1âˆ’xKxBiO3at the metal-insulator transition | 10.1103/physrevb.83.224525 | H Khosroabadi, S Miyasaka, J Kobayashi, K Tanaka, H Uchiyama, A Q R Baron, S Tajima | American Physical Society (APS) | Physical Review B | 2011
61ba9761e614176f2ec50d63 | MgB 2 | 1319216936 |  | MgB 2 |  |  | Alloys, Borides |  |  |  | 39 K |  |  | body | paragraph | a1df089e1b | Softening of bond-stretching phonon mode in Ba1âˆ’xKxBiO3at the metal-insulator transition | 10.1103/physrevb.83.224525 | H Khosroabadi, S Miyasaka, J Kobayashi, K Tanaka, H Uchiyama, A Q R Baron, S Tajima | American Physical Society (APS) | Physical Review B | 2011
61ba9761e614176f2ec50d64 | x=0.4 | -478491146 | [7 empty] | x=0.4 | 25K |  |  | body | paragraph | a1df089e1b | Softening of bond-stretching phonon mode in Ba1âˆ’xKxBiO3at the metal-insulator transition | 10.1103/physrevb.83.224525 | H Khosroabadi, S Miyasaka, J Kobayashi, K Tanaka, H Uchiyama, A Q R Baron, S Tajima | American Physical Society (APS) | Physical Review B | 2011
61ba9761a01e2beb09c50d78 | MgB 2 | 1400080214 |  | MgB 2 |  |  | Alloys, Borides |  |  |  | 39K |  |  | body | paragraph | f0a7009bdd | Field Dependence of Electronic Specific Heat in Two-Band Superconductors | 10.1143/jpsj.71.23 | Noriyuki Nakai, Masanori Ichioka, Kazushige Machida | Physical Society of Japan | Journal of the Physical Society of Japan | 2001
61ba97613961c0f52fc50d44 | K x Fe 2âˆ’y Se 2 | -976001919 |  | K x Fe 2âˆ’y Se 2 |  |  | Iron-chalcogenides, Chalcogenides |  |  |  | 30 K |  |  | body |  | 9b8620b7a0 | Multiband behavior and non-metallic low-temperature state of K |  | 52 Se, Hyejin Ryu, â€¡ F Wolff-Fabris, â€ J B Warren, M Uhlarz, J Wosnitza, C Petrovic |  |  | 2016
61ba97613961c0f52fc50d45 | single- crystalline K 0.50 Na 0.24 Fe 1.Se 2 | -1123213652 |  | K 0.50 Na 0.24 Fe 1.Se 2 |  | single- crystalline | Iron-chalcogenides, Chalcogenides |  |  |  | 20 K |  |  | body | paragraph | 9b8620b7a0 | Multiband behavior and non-metallic low-temperature state of K |  | 52 Se, Hyejin Ryu, â€¡ F Wolff-Fabris, â€ J B Warren, M Uhlarz, J Wosnitza, C Petrovic |  |  | 2016
61ba97613961c0f52fc50d46 | LaFeAsO 1âˆ’x F x | 102380704 |  | LaFeAsO 1âˆ’x F x |  |  | Iron-pnictides, Pnictides, Oxides, Fluorides |  |  |  | 26 K |  |  | header | abstract | 9b8620b7a0 | Multiband behavior and non-metallic low-temperature state of K |  | 52 Se, Hyejin Ryu, â€¡ F Wolff-Fabris, â€ J B Warren, M Uhlarz, J Wosnitza, C Petrovic |  |  | 2016
61ba97615cc438644dc50d72 | 2-ML Co/Cu(001) film | 175745146 |  |  | 2-ML Co/Cu | film |  |  |  |  | 355 K |  |  | body | paragraph | d4461061ed | Magnetic relaxation and dipole-coupling-induced magnetization in nanostructured thin films during growth: A cluster Monte Carlo study | 10.1103/physrevb.68.174414 | R Brinzanik, P J Jensen, K H Bennemann | American Physical Society (APS) | Physical Review B | 2014
61ba976112cb23f3dfc50d72 | La 0.875 Sr 0.125 MnO 3 | 1996470005 |  | La 0.875 Sr 0.125 MnO 3 |  |  | Oxides |  |  |  | 180K |  |  | body | paragraph | 40bc60b32f | rf Susceptibility of La1âˆ’xSrxMnO3 Single Crystals: Magnetic Signatures of Structural Changes | 10.1557/proc-602-137 | P V Parimi, H Srikanth, M Bailleul, S Sridhar, R Suryanarayanan, L Pinsard, A Revcolevschi | Cambridge University Press (CUP) | MRS Proceedings | 2000
61ba97623af0453d0cc50d8f | x = 0.18 | 2087094167 | [7 empty] | x=0.18 | 10 K |  |  | body | paragraph | 8839f41ad3 | Fermi-liquid state in T *-type La 1âˆ’x/2 Eu 1âˆ’x/2 Sr x CuO 4 revealed via element substitution effects on magnetism |  | Takanori Taniguchi, Kota Kudo, Shun Asano, Motofumi Takahama, Isao Watanabe, Akihiro Koda, Masaki Fujita |  |  | 2020
61ba97623af0453d0cc50d90 | LESCO with x = 0.14 | 1647893150 | LESCO | [6 empty] | x=0.14 | 24.5 K |  |  | body | paragraph | 8839f41ad3 | Fermi-liquid state in T *-type La 1âˆ’x/2 Eu 1âˆ’x/2 Sr x CuO 4 revealed via element substitution effects on magnetism |  | Takanori Taniguchi, Kota Kudo, Shun Asano, Motofumi Takahama, Isao Watanabe, Akihiro Koda, Masaki Fujita |  |  | 2020
61ba976261d1c9d20fc50d81 | Î´ â‰ƒ 0.2 | 1685888542 | [7 empty] | Î´=0.2 | 73K |  |  | header | abstract | 78586ea0e3 | Electronic structure and two-band superconductivity in unconventional high-T c cuprates Ba 2 CuO 3+Î´ |  | Kun Jiang, Congcong Le, Yinxiang Li, Shengshan Qin, Ziqiang Wang, Fuchun Zhang, Jiangping Hu |  |  | 2021
61ba976261d1c9d20fc50d82 | Ba 2 CuO 3+Î´ | 785478869 |  | Ba 2 CuO 3+Î´ |  |  | Alloys |  |  |  | 73K | specific heat |  | body | paragraph | 78586ea0e3 | Electronic structure and two-band superconductivity in unconventional high-T c cuprates Ba 2 CuO 3+Î´ |  | Kun Jiang, Congcong Le, Yinxiang Li, Shengshan Qin, Ziqiang Wang, Fuchun Zhang, Jiangping Hu |  |  | 2021
61ba976261d1c9d20fc50d83 | La214 | 1391577788 | La214 | La214La214 | [6 empty] | 73K | specific heat |  | body | paragraph | 78586ea0e3 | Electronic structure and two-band superconductivity in unconventional high-T c cuprates Ba 2 CuO 3+Î´ |  | Kun Jiang, Congcong Le, Yinxiang Li, Shengshan Qin, Ziqiang Wang, Fuchun Zhang, Jiangping Hu |  |  | 2021
61ba97632b9a12e3d2c50d6a | Single crystals of KFe 2-y Se 2 | 1164695984 |  | KFe 2-y Se 2 |  | Single crystals | Iron-chalcogenides, Chalcogenides |  |  |  | 14 K | magnetic susceptibility |  | body | figure | e3fe9a4b90 | Spin-Orbit Interactions and the Nematicity Observed in the Fe-Based Superconductors | 10.1103/physrevlett.114.167001 | P D Johnson, H-B Yang, J D Rameau, G D Gu, Z-H Pan, T Valla, M Weinert, A V Fedorov | American Physical Society (APS) | Physical Review Letters | 2014
61ba9763d7a99c43e8c50d36 | x = 0.14 âˆ’ 0.25 | -1807447427 | [7 empty] | x=0.14 âˆ’ 0.25 | 27 K |  |  | body | paragraph | 19e13fc722 | Visualization of the magnetic flux structure in phosphorus-doped EuFe2As2 single crystals | 10.1134/s0021364017020151 | I S Veshchunov, L Ya. Vinnikov, V S Stolyarov, N Zhou, Z X Shi, X F Xu, S Yu. Grebenchuk, D S Baranov, I A Golovchanskiy, S Pyon, Yue Sun, Wenhe Jiao, Guanghan Cao, T Tamegai, A A Golubov | Pleiades Publishing Ltd | JETP Letters | 2017
61ba9763d7a99c43e8c50d37 | x = 0.14 âˆ’ 0.25 | -1807447427 | [7 empty] | x=0.14 âˆ’ 0.25 | 17 âˆ’ 20 K |  |  | body | paragraph | 19e13fc722 | Visualization of the magnetic flux structure in phosphorus-doped EuFe2As2 single crystals | 10.1134/s0021364017020151 | I S Veshchunov, L Ya. Vinnikov, V S Stolyarov, N Zhou, Z X Shi, X F Xu, S Yu. Grebenchuk, D S Baranov, I A Golovchanskiy, S Pyon, Yue Sun, Wenhe Jiao, Guanghan Cao, T Tamegai, A A Golubov | Pleiades Publishing Ltd | JETP Letters | 2017
61ba9763d7a99c43e8c50d38 | EuFe 2 (As 0.80 P 0.20 ) 2 single crystal | 194792257 |  | EuFe 2 (As 0.80 P 0.20 ) 2 |  | single crystal | Iron-pnictides, Pnictides |  |  |  | 24 K |  |  | body | paragraph | 19e13fc722 | Visualization of the magnetic flux structure in phosphorus-doped EuFe2As2 single crystals | 10.1134/s0021364017020151 | I S Veshchunov, L Ya. Vinnikov, V S Stolyarov, N Zhou, Z X Shi, X F Xu, S Yu. Grebenchuk, D S Baranov, I A Golovchanskiy, S Pyon, Yue Sun, Wenhe Jiao, Guanghan Cao, T Tamegai, A A Golubov | Pleiades Publishing Ltd | JETP Letters | 2017
61ba9763d7a99c43e8c50d39 | ErNi 2 B 2 C bulk superconducting sin- gle crystals | -747460445 |  | ErNi 2 B 2 C |  | bulk, sin- gle crystals | Carbides, Borides |  |  |  | 10.5 K |  |  | body | paragraph | 19e13fc722 | Visualization of the magnetic flux structure in phosphorus-doped EuFe2As2 single crystals | 10.1134/s0021364017020151 | I S Veshchunov, L Ya. Vinnikov, V S Stolyarov, N Zhou, Z X Shi, X F Xu, S Yu. Grebenchuk, D S Baranov, I A Golovchanskiy, S Pyon, Yue Sun, Wenhe Jiao, Guanghan Cao, T Tamegai, A A Golubov | Pleiades Publishing Ltd | JETP Letters | 2017
61ba9763d7a99c43e8c50d3a | single crystal with x = 0.21 | 885331743 |  |  |  | single crystal |  |  |  | x=0.21 | 22 K |  |  | header | abstract | 19e13fc722 | Visualization of the magnetic flux structure in phosphorus-doped EuFe2As2 single crystals | 10.1134/s0021364017020151 | I S Veshchunov, L Ya. Vinnikov, V S Stolyarov, N Zhou, Z X Shi, X F Xu, S Yu. Grebenchuk, D S Baranov, I A Golovchanskiy, S Pyon, Yue Sun, Wenhe Jiao, Guanghan Cao, T Tamegai, A A Golubov | Pleiades Publishing Ltd | JETP Letters | 2017
61ba9763d7a99c43e8c50d3b | EuFe 2 (As 0.79 P 0.21 ) 2 | 1601550431 |  | EuFe 2 (As 0.79 P 0.21 ) 2 |  |  | Iron-pnictides, Pnictides |  |  |  | 22 K |  |  | body | paragraph | 19e13fc722 | Visualization of the magnetic flux structure in phosphorus-doped EuFe2As2 single crystals | 10.1134/s0021364017020151 | I S Veshchunov, L Ya. Vinnikov, V S Stolyarov, N Zhou, Z X Shi, X F Xu, S Yu. Grebenchuk, D S Baranov, I A Golovchanskiy, S Pyon, Yue Sun, Wenhe Jiao, Guanghan Cao, T Tamegai, A A Golubov | Pleiades Publishing Ltd | JETP Letters | 2017
61ba9763d7a99c43e8c50d3c | EuFe 2 (As 1âˆ’x P x ) 2 single crystals | -383442796 |  | EuFe 2 (As 1âˆ’x P x ) 2 |  | single crystals | Iron-pnictides, Pnictides |  |  |  | 27 K |  |  | body | paragraph | 19e13fc722 | Visualization of the magnetic flux structure in phosphorus-doped EuFe2As2 single crystals | 10.1134/s0021364017020151 | I S Veshchunov, L Ya. Vinnikov, V S Stolyarov, N Zhou, Z X Shi, X F Xu, S Yu. Grebenchuk, D S Baranov, I A Golovchanskiy, S Pyon, Yue Sun, Wenhe Jiao, Guanghan Cao, T Tamegai, A A Golubov | Pleiades Publishing Ltd | JETP Letters | 2017
61ba9763d7a99c43e8c50d3d | EuFe 2 (As 0.80 P 0.20 ) 2 single crystal | 54235843 |  | EuFe 2 (As 0.80 P 0.20 ) 2 |  | single crystal | Iron-pnictides, Pnictides |  |  |  | 17.7 K |  |  | body | figure | 19e13fc722 | Visualization of the magnetic flux structure in phosphorus-doped EuFe2As2 single crystals | 10.1134/s0021364017020151 | I S Veshchunov, L Ya. Vinnikov, V S Stolyarov, N Zhou, Z X Shi, X F Xu, S Yu. Grebenchuk, D S Baranov, I A Golovchanskiy, S Pyon, Yue Sun, Wenhe Jiao, Guanghan Cao, T Tamegai, A A Golubov | Pleiades Publishing Ltd | JETP Letters | 2017
61ba9763e614176f2ec50d65 | potassium doped picene | -1634464400 |  |  | potassium | [5 empty] | 18 K |  |  | body | paragraph | 1c7fb0d2c9 | Superconductivity in Potassium-Doped Few-Layer Graphene | 10.1021/ja3003217 | Mianqi Xue, Genfu Chen, Huaixin Yang, Yuanhua Zhu, Duming Wang, Junbao He, Tingbing Cao | American Chemical Society (ACS) | Journal of the American Chemical Society | 2012
61ba9763e614176f2ec50d66 | potassium-doped 1.2.8 | 668973646 |  | 1,2.8 | potassium |  | Alloys |  |  |  | 33 K |  |  | header | title | 1c7fb0d2c9 | Superconductivity in Potassium-Doped Few-Layer Graphene | 10.1021/ja3003217 | Mianqi Xue, Genfu Chen, Huaixin Yang, Yuanhua Zhu, Duming Wang, Junbao He, Tingbing Cao | American Chemical Society (ACS) | Journal of the American Chemical Society | 2012
61ba9763e614176f2ec50d67 | alkali-metal doped C 60 | 1642373439 |  | C 60 | alkali-metal |  | Carbides |  |  |  | 33.1 K |  |  | body | paragraph | 1c7fb0d2c9 | Superconductivity in Potassium-Doped Few-Layer Graphene | 10.1021/ja3003217 | Mianqi Xue, Genfu Chen, Huaixin Yang, Yuanhua Zhu, Duming Wang, Junbao He, Tingbing Cao | American Chemical Society (ACS) | Journal of the American Chemical Society | 2012
61ba9763e614176f2ec50d68 | K x picene 1 | -1276520983 | K x picene 1 | K | [6 empty] | 7 or 18 K |  |  | body | paragraph | 1c7fb0d2c9 | Superconductivity in Potassium-Doped Few-Layer Graphene | 10.1021/ja3003217 | Mianqi Xue, Genfu Chen, Huaixin Yang, Yuanhua Zhu, Duming Wang, Junbao He, Tingbing Cao | American Chemical Society (ACS) | Journal of the American Chemical Society | 2012
61ba9763e614176f2ec50d69 | K-doped 1.2.8 | 993481712 |  | 1,2.8 | K |  | Alloys |  |  |  | 33 K |  |  | header | abstract | 1c7fb0d2c9 | Superconductivity in Potassium-Doped Few-Layer Graphene | 10.1021/ja3003217 | Mianqi Xue, Genfu Chen, Huaixin Yang, Yuanhua Zhu, Duming Wang, Junbao He, Tingbing Cao | American Chemical Society (ACS) | Journal of the American Chemical Society | 2012
61ba9763e614176f2ec50d6a | K-doped coronene | -118622357 | coronene |  | K | [5 empty] | 15 K |  |  | body | paragraph | 1c7fb0d2c9 | Superconductivity in Potassium-Doped Few-Layer Graphene | 10.1021/ja3003217 | Mianqi Xue, Genfu Chen, Huaixin Yang, Yuanhua Zhu, Duming Wang, Junbao He, Tingbing Cao | American Chemical Society (ACS) | Journal of the American Chemical Society | 2012
61ba9763e614176f2ec50d6b | potassium-doped picene | -2131271906 | picene |  | potassium | [5 empty] | 18 K |  |  | header | abstract | 1c7fb0d2c9 | Superconductivity in Potassium-Doped Few-Layer Graphene | 10.1021/ja3003217 | Mianqi Xue, Genfu Chen, Huaixin Yang, Yuanhua Zhu, Duming Wang, Junbao He, Tingbing Cao | American Chemical Society (ACS) | Journal of the American Chemical Society | 2012
61ba9763e614176f2ec50d6c | K x phenanthrene 2 | 61666332 |  | K x phenanthrene 2 |  |  | Alloys |  |  |  | 5 K |  |  | body | paragraph | 1c7fb0d2c9 | Superconductivity in Potassium-Doped Few-Layer Graphene | 10.1021/ja3003217 | Mianqi Xue, Genfu Chen, Huaixin Yang, Yuanhua Zhu, Duming Wang, Junbao He, Tingbing Cao | American Chemical Society (ACS) | Journal of the American Chemical Society | 2012
61ba97633136e52869c50d79 | optimally doped Y123 | 1232581271 | Y123 | Y123Y123 | optimally doped | [5 empty] | 84 K |  |  | header | abstract | d28d4e09e1 | Bulk superconductivity at 84 K in the strongly overdoped regime of cuprates | 10.1103/physrevb.94.180509 | A Gauzzi, Y Klein, M Nisula, M Karppinen, P K Biswas, H Saadaoui, E Morenzoni, P Manuel, D Khalyavin, M Marezio, T H Geballe | American Physical Society (APS) | Physical Review B | 2016
61ba97633136e52869c50d7a | (Cu,Mo)1212 powder | 969349236 | (Cu,Mo)1212 | M1212 |  | powder |  |  |  |  | 84 K |  |  | body | figure | d28d4e09e1 | Bulk superconductivity at 84 K in the strongly overdoped regime of cuprates | 10.1103/physrevb.94.180509 | A Gauzzi, Y Klein, M Nisula, M Karppinen, P K Biswas, H Saadaoui, E Morenzoni, P Manuel, D Khalyavin, M Marezio, T H Geballe | American Physical Society (APS) | Physical Review B | 2016
61ba97633136e52869c50d7b | optimally doped Y123 | 1203702068 | Y123 | Y123Y123 | optimally doped | [5 empty] | 92 K |  |  | body | figure | d28d4e09e1 | Bulk superconductivity at 84 K in the strongly overdoped regime of cuprates | 10.1103/physrevb.94.180509 | A Gauzzi, Y Klein, M Nisula, M Karppinen, P K Biswas, H Saadaoui, E Morenzoni, P Manuel, D Khalyavin, M Marezio, T H Geballe | American Physical Society (APS) | Physical Review B | 2016
61ba97633136e52869c50d7c | over- doped La2âˆ’xSrxCuO4 with x=0.259 | 1804198912 |  | La2âˆ’xSrxCuO4 | over- doped |  | Oxides, Cuprates |  |  | x=0.259 | 6.5 K | specific heat |  | body | figure | d28d4e09e1 | Bulk superconductivity at 84 K in the strongly overdoped regime of cuprates | 10.1103/physrevb.94.180509 | A Gauzzi, Y Klein, M Nisula, M Karppinen, P K Biswas, H Saadaoui, E Morenzoni, P Manuel, D Khalyavin, M Marezio, T H Geballe | American Physical Society (APS) | Physical Review B | 2016
61ba97633136e52869c50d7d | underdoped (op- timally doped) Y123 | -1562387135 | Y123 | Y123Y123 | underdoped | [5 empty] | 60 (90) K |  |  | body | paragraph | d28d4e09e1 | Bulk superconductivity at 84 K in the strongly overdoped regime of cuprates | 10.1103/physrevb.94.180509 | A Gauzzi, Y Klein, M Nisula, M Karppinen, P K Biswas, H Saadaoui, E Morenzoni, P Manuel, D Khalyavin, M Marezio, T H Geballe | American Physical Society (APS) | Physical Review B | 2016
61ba97633136e52869c50d7e | underdoped (op- timally doped) Y123 |  | Y123 | Y123Y123 | op- timally doped | [5 empty] | 60 (90) K |  |  | body | paragraph | d28d4e09e1 | Bulk superconductivity at 84 K in the strongly overdoped regime of cuprates | 10.1103/physrevb.94.180509 | A Gauzzi, Y Klein, M Nisula, M Karppinen, P K Biswas, H Saadaoui, E Morenzoni, P Manuel, D Khalyavin, M Marezio, T H Geballe | American Physical Society (APS) | Physical Review B | 2016
61ba97633136e52869c50d7f | optimally-and over-doped La 2âˆ’x Sr x CuO 4 (La214) single crystals 23 | 1051334971 | La214 | La 2âˆ’x Sr x CuO 4 | optimally-and over-doped | single crystals 23 | Oxides, Cuprates |  |  |  | 35 K to 0 K |  |  | body | figure | d28d4e09e1 | Bulk superconductivity at 84 K in the strongly overdoped regime of cuprates | 10.1103/physrevb.94.180509 | A Gauzzi, Y Klein, M Nisula, M Karppinen, P K Biswas, H Saadaoui, E Morenzoni, P Manuel, D Khalyavin, M Marezio, T H Geballe | American Physical Society (APS) | Physical Review B | 2016
61ba97638452d931a5c50d38 | MgB 2 | 1486744648 |  | MgB 2 |  |  | Alloys, Borides |  |  |  | 41.5 K |  |  | body | figure | 95b34ae4fd | High-field superconductivity in alloyedMgB2thin films | 10.1103/physrevb.71.012504 | V Braccini, A Gurevich, J E Giencke, M C Jewell, C B Eom, D C Larbalestier, A Pogrebnyakov, Y Cui, B T Liu, Y F Hu, J M Redwing, Qi Li, X X Xi, R K Singh, R Gandikota, J Kim, B Wilkens, N Newman, J Rowell, B Moeckly, V Ferrando, C Tarantini, D MarrÃ©, M Putti, C Ferdeghini, R Vaglio, E Haanappel | American Physical Society (APS) | Physical Review B | 2005
61ba97638452d931a5c50d39 | x~0.03-0.05 | 940517172 | [7 empty] | x=0.03-0.05 | 33-35K |  |  | body | paragraph | 95b34ae4fd | High-field superconductivity in alloyedMgB2thin films | 10.1103/physrevb.71.012504 | V Braccini, A Gurevich, J E Giencke, M C Jewell, C B Eom, D C Larbalestier, A Pogrebnyakov, Y Cui, B T Liu, Y F Hu, J M Redwing, Qi Li, X X Xi, R K Singh, R Gandikota, J Kim, B Wilkens, N Newman, J Rowell, B Moeckly, V Ferrando, C Tarantini, D MarrÃ©, M Putti, C Ferdeghini, R Vaglio, E Haanappel | American Physical Society (APS) | Physical Review B | 2005
61ba97638452d931a5c50d3a | MgB 2 | 1351944398 |  | MgB 2 |  |  | Alloys, Borides |  |  |  | 39K |  |  | body | figure | 95b34ae4fd | High-field superconductivity in alloyedMgB2thin films | 10.1103/physrevb.71.012504 | V Braccini, A Gurevich, J E Giencke, M C Jewell, C B Eom, D C Larbalestier, A Pogrebnyakov, Y Cui, B T Liu, Y F Hu, J M Redwing, Qi Li, X X Xi, R K Singh, R Gandikota, J Kim, B Wilkens, N Newman, J Rowell, B Moeckly, V Ferrando, C Tarantini, D MarrÃ©, M Putti, C Ferdeghini, R Vaglio, E Haanappel | American Physical Society (APS) | Physical Review B | 2005
61ba97638452d931a5c50d3b | Mg(B 1-x C x ) 2 single crystals 22 | -212887768 |  | Mg(B 1-x C x ) 2 |  | single crystals 22 | Carbides, Borides |  |  |  | 33-35K |  |  | body | paragraph | 95b34ae4fd | High-field superconductivity in alloyedMgB2thin films | 10.1103/physrevb.71.012504 | V Braccini, A Gurevich, J E Giencke, M C Jewell, C B Eom, D C Larbalestier, A Pogrebnyakov, Y Cui, B T Liu, Y F Hu, J M Redwing, Qi Li, X X Xi, R K Singh, R Gandikota, J Kim, B Wilkens, N Newman, J Rowell, B Moeckly, V Ferrando, C Tarantini, D MarrÃ©, M Putti, C Ferdeghini, R Vaglio, E Haanappel | American Physical Society (APS) | Physical Review B | 2005
61ba97638452d931a5c50d3c | C-alloyed film | -896067092 |  |  | C-alloyed | film |  |  |  |  | 35K |  |  | body | figure | 95b34ae4fd | High-field superconductivity in alloyedMgB2thin films | 10.1103/physrevb.71.012504 | V Braccini, A Gurevich, J E Giencke, M C Jewell, C B Eom, D C Larbalestier, A Pogrebnyakov, Y Cui, B T Liu, Y F Hu, J M Redwing, Qi Li, X X Xi, R K Singh, R Gandikota, J Kim, B Wilkens, N Newman, J Rowell, B Moeckly, V Ferrando, C Tarantini, D MarrÃ©, M Putti, C Ferdeghini, R Vaglio, E Haanappel | American Physical Society (APS) | Physical Review B | 2005
61ba97643961c0f52fc50d47 | YH 10 | 899171442 |  | YH 10 |  |  | Hydrides, Alloys |  |  |  | 303 K |  | 400 GPa | body | paragraph | c9c2a58b54 | Optical properties of superconducting pressurized LaH 10 |  | S F Elatresh, T Timusk, E J Nicol |  |  | 2020
61ba97643961c0f52fc50d48 | YH 6 | -1148753008 |  | YH 6 |  |  | Hydrides, Alloys |  |  |  | 264 K |  | 120 GPa | body | paragraph | c9c2a58b54 | Optical properties of superconducting pressurized LaH 10 |  | S F Elatresh, T Timusk, E J Nicol |  |  | 2020
61ba97643961c0f52fc50d49 | MgH 6 | 912282976 |  | MgH 6 |  |  | Hydrides, Alloys |  |  |  | 271 K |  | 300 GPa | body | paragraph | c9c2a58b54 | Optical properties of superconducting pressurized LaH 10 |  | S F Elatresh, T Timusk, E J Nicol |  |  | 2020
61ba97643961c0f52fc50d4a | H 2 S | -828493713 |  | H 2 S |  |  | Hydrides, Chalcogenides |  |  |  | 203 K |  | 155 GPa | body | figure | c9c2a58b54 | Optical properties of superconducting pressurized LaH 10 |  | S F Elatresh, T Timusk, E J Nicol |  |  | 2020
61ba97643961c0f52fc50d4b | CaH 6 | -1184583970 |  | CaH 6 |  |  | Hydrides, Alloys |  |  |  | 235 K |  | 150 GPa | body | paragraph | c9c2a58b54 | Optical properties of superconducting pressurized LaH 10 |  | S F Elatresh, T Timusk, E J Nicol |  |  | 2020
61ba97643961c0f52fc50d4c | H 2 S | -1040282305 |  | H 2 S |  |  | Hydrides, Chalcogenides |  |  |  | 80 K |  | 160 GPa | body | figure | c9c2a58b54 | Optical properties of superconducting pressurized LaH 10 |  | S F Elatresh, T Timusk, E J Nicol |  |  | 2020
61ba97643961c0f52fc50d4d | H-S | -1037913498 | H-S | S | [6 empty] | 191-204 K |  | 200 GPa | body | figure | c9c2a58b54 | Optical properties of superconducting pressurized LaH 10 |  | S F Elatresh, T Timusk, E J Nicol |  |  | 2020
61ba97643961c0f52fc50d4e | LaH 10 | 1518800623 |  | LaH 10 |  |  | Hydrides, Alloys |  |  |  | 274-286 K |  | 210 GPa | body | paragraph | c9c2a58b54 | Optical properties of superconducting pressurized LaH 10 |  | S F Elatresh, T Timusk, E J Nicol |  |  | 2020
61ba9764c2c99830dec50d7d | Bi 2 Sr 2 CaCu 2 O 8+Î´ | 2083450961 |  | Bi 2 Sr 2 CaCu 2 O 8+Î´ |  |  | Alloys |  |  |  | 10 K |  |  | body | paragraph | 79026c7ec5 | Two- and three-dimensional incommensurate modulation in optimally-dopedBi2Sr2CaCu2O8+Î´ | 10.1103/physrevb.73.174505 | J P Castellan, B D Gaulin, H A Dabkowska, A Nabialek, G Gu, X Liu, Z Islam | American Physical Society (APS) | Physical Review B | 2005
61ba9764c2c99830dec50d7e | Bi 2 Sr 2 CaCu 2 O 8+Î´ | 2006413409 |  | Bi 2 Sr 2 CaCu 2 O 8+Î´ |  |  | Alloys |  |  |  | 93 K |  |  | body | paragraph | 79026c7ec5 | Two- and three-dimensional incommensurate modulation in optimally-dopedBi2Sr2CaCu2O8+Î´ | 10.1103/physrevb.73.174505 | J P Castellan, B D Gaulin, H A Dabkowska, A Nabialek, G Gu, X Liu, Z Islam | American Physical Society (APS) | Physical Review B | 2005
61ba97640a416aa3d9c50d4e | BaFe 2 As 2 (lightly doped with Sn) | 826882885 |  | BaFe 2 As 2 | lightly doped with Sn |  | Iron-pnictides, Pnictides |  |  |  | 170 K | Ï(T) |  | header | abstract | d64c440a9b | Hydrostatic pressure study of the structural phase transitions and superconductivity in single crystals of (Ba 1âˆ’ x K x )Fe 2 As 2 ( x =0 and 0.45) and CaFe 2 As 2 | 10.1016/j.physb.2009.07.117 | M S Torikachvili, S L Budâ€™ko, Ni Ni, P C Canfield | Elsevier BV | Physica B: Condensed Matter | 2009
61ba97640a416aa3d9c50d4f | CaFe 2 As 2 | -69251465 |  | CaFe 2 As 2 |  |  | Iron-pnictides, Pnictides |  |  |  | near 12 K |  | 5 kbar | header | abstract | d64c440a9b | Hydrostatic pressure study of the structural phase transitions and superconductivity in single crystals of (Ba 1âˆ’ x K x )Fe 2 As 2 ( x =0 and 0.45) and CaFe 2 As 2 | 10.1016/j.physb.2009.07.117 | M S Torikachvili, S L Budâ€™ko, Ni Ni, P C Canfield | Elsevier BV | Physica B: Condensed Matter | 2009
61ba97640a416aa3d9c50d50 | BaFe 2 As 2 | 722517642 |  | BaFe 2 As 2 |  |  | Iron-pnictides, Pnictides |  |  |  | 1.8 -300 K | electrical resistivity | 20 kbar | header | abstract | d64c440a9b | Hydrostatic pressure study of the structural phase transitions and superconductivity in single crystals of (Ba 1âˆ’ x K x )Fe 2 As 2 ( x =0 and 0.45) and CaFe 2 As 2 | 10.1016/j.physb.2009.07.117 | M S Torikachvili, S L Budâ€™ko, Ni Ni, P C Canfield | Elsevier BV | Physica B: Condensed Matter | 2009
61ba97640a416aa3d9c50d51 | K-doped (Ba 0.55 K 0.45 )Fe 2 As 2 | 1988486416 |  | (Ba 0.55 K 0.45 )Fe 2 As 2 | K |  | Iron-pnictides, Pnictides |  |  |  | 85 K |  |  | header | abstract | d64c440a9b | Hydrostatic pressure study of the structural phase transitions and superconductivity in single crystals of (Ba 1âˆ’ x K x )Fe 2 As 2 ( x =0 and 0.45) and CaFe 2 As 2 | 10.1016/j.physb.2009.07.117 | M S Torikachvili, S L Budâ€™ko, Ni Ni, P C Canfield | Elsevier BV | Physica B: Condensed Matter | 2009
61ba97640a416aa3d9c50d52 | CaFe 2 As 2 | -17277269 |  | CaFe 2 As 2 |  |  | Iron-pnictides, Pnictides |  |  |  | 12 K |  |  | body |  | d64c440a9b | Hydrostatic pressure study of the structural phase transitions and superconductivity in single crystals of (Ba 1âˆ’ x K x )Fe 2 As 2 ( x =0 and 0.45) and CaFe 2 As 2 | 10.1016/j.physb.2009.07.117 | M S Torikachvili, S L Budâ€™ko, Ni Ni, P C Canfield | Elsevier BV | Physica B: Condensed Matter | 2009
61ba976412cb23f3dfc50d73 | y = 0) | 1334909653 | [7 empty] | y=0 | 21 K |  |  | body | paragraph | b06abb3bb0 | The effect of Sr substitution on superconductivity in Hg2(Ba1 ySry)2YCu2O8 : I. A neutron powder diffraction study | 10.1088/0953-8984/16/23/022 | P Toulemonde, P Odier, P Bordet, S Le Floch, E Suard | IOP Publishing | Journal of Physics: Condensed Matter | 2004
61ba976412cb23f3dfc50d74 | underdoped Tl-free | 1855619206 |  |  | underdoped Tl-free | [5 empty] | 21 K |  |  | body | paragraph | b06abb3bb0 | The effect of Sr substitution on superconductivity in Hg2(Ba1 ySry)2YCu2O8 : I. A neutron powder diffraction study | 10.1088/0953-8984/16/23/022 | P Toulemonde, P Odier, P Bordet, S Le Floch, E Suard | IOP Publishing | Journal of Physics: Condensed Matter | 2004
61ba976412cb23f3dfc50d75 | y = 1.0 | -412297450 | [7 empty] | y=1.0 | 42 K |  |  | header | abstract | b06abb3bb0 | The effect of Sr substitution on superconductivity in Hg2(Ba1 ySry)2YCu2O8 : I. A neutron powder diffraction study | 10.1088/0953-8984/16/23/022 | P Toulemonde, P Odier, P Bordet, S Le Floch, E Suard | IOP Publishing | Journal of Physics: Condensed Matter | 2004
61ba976412cb23f3dfc50d76 | y = 0.0 | -960530239 | [7 empty] | y=0.0 | 0 K |  |  | body |  | b06abb3bb0 | The effect of Sr substitution on superconductivity in Hg2(Ba1 ySry)2YCu2O8 : I. A neutron powder diffraction study | 10.1088/0953-8984/16/23/022 | P Toulemonde, P Odier, P Bordet, S Le Floch, E Suard | IOP Publishing | Journal of Physics: Condensed Matter | 2004
61ba976412cb23f3dfc50d77 | y = 0) | 1065349927 | [7 empty] | y=0 | 21 K |  |  | body | paragraph | b06abb3bb0 | The effect of Sr substitution on superconductivity in Hg2(Ba1 ySry)2YCu2O8 : I. A neutron powder diffraction study | 10.1088/0953-8984/16/23/022 | P Toulemonde, P Odier, P Bordet, S Le Floch, E Suard | IOP Publishing | Journal of Physics: Condensed Matter | 2004
61ba976412cb23f3dfc50d78 | y = 0.5 | -1009093759 | [7 empty] | y=0.5 | 0 K |  |  | body | paragraph | b06abb3bb0 | The effect of Sr substitution on superconductivity in Hg2(Ba1 ySry)2YCu2O8 : I. A neutron powder diffraction study | 10.1088/0953-8984/16/23/022 | P Toulemonde, P Odier, P Bordet, S Le Floch, E Suard | IOP Publishing | Journal of Physics: Condensed Matter | 2004
61ba976412cb23f3dfc50d79 | y = 0) | 1080749845 | [7 empty] | y=0 | 0 K |  |  | body | paragraph | b06abb3bb0 | The effect of Sr substitution on superconductivity in Hg2(Ba1 ySry)2YCu2O8 : I. A neutron powder diffraction study | 10.1088/0953-8984/16/23/022 | P Toulemonde, P Odier, P Bordet, S Le Floch, E Suard | IOP Publishing | Journal of Physics: Condensed Matter | 2004
61ba976412cb23f3dfc50d7a | y = 0.5 | -978298141 | [7 empty] | y=0.5 | 32 K |  |  | body | paragraph | b06abb3bb0 | The effect of Sr substitution on superconductivity in Hg2(Ba1 ySry)2YCu2O8 : I. A neutron powder diffraction study | 10.1088/0953-8984/16/23/022 | P Toulemonde, P Odier, P Bordet, S Le Floch, E Suard | IOP Publishing | Journal of Physics: Condensed Matter | 2004
61ba976412cb23f3dfc50d7b | Hg-2212 | 33249973 | Hg-2212 | [7 empty] | + 50 K |  | 20 GPa | body | paragraph | b06abb3bb0 | The effect of Sr substitution on superconductivity in Hg2(Ba1 ySry)2YCu2O8 : I. A neutron powder diffraction study | 10.1088/0953-8984/16/23/022 | P Toulemonde, P Odier, P Bordet, S Le Floch, E Suard | IOP Publishing | Journal of Physics: Condensed Matter | 2004
61ba976449d0b378c6c50d47 | Bi 4 O 4 S 3 | -1042054555 |  | Bi 4 O 4 S 3 |  |  | Chalcogenides, Oxides |  |  |  | 4.5 K |  |  | body | paragraph | 28b8e3f889 | Pressure-induced Enhancement of Superconductivity in BiS 2 -layered LaO 1âˆ’x F x BiS 2 |  | Takahiro Tomita, Masaya Ebata, Hideto Soeda, Hiroki Takahashi, Hiroshi Fujihisa, Yoshito Gotoh, Yoshikazu Mizuguchi, Hiroki Izawa, Osuke Miura, Satoshi Demura, Keita Deguchi, Yoshihiko Takano |  |  | 2013
61ba976449d0b378c6c50d48 | LaO 0.5 F 0.5 BiS 2 | -1905485946 |  | LaO 0.5 F 0.5 BiS 2 |  |  | Chalcogenides, Oxides, Fluorides |  |  |  | 2.5 K |  |  | body | paragraph | 28b8e3f889 | Pressure-induced Enhancement of Superconductivity in BiS 2 -layered LaO 1âˆ’x F x BiS 2 |  | Takahiro Tomita, Masaya Ebata, Hideto Soeda, Hiroki Takahashi, Hiroshi Fujihisa, Yoshito Gotoh, Yoshikazu Mizuguchi, Hiroki Izawa, Osuke Miura, Satoshi Demura, Keita Deguchi, Yoshihiko Takano |  |  | 2013
61ba976449d0b378c6c50d49 | LaO 0.5 F 0.5 BiS 2 | -1976719530 |  | LaO 0.5 F 0.5 BiS 2 |  |  | Chalcogenides, Oxides, Fluorides |  |  |  | 10.5 K |  |  | body | paragraph | 28b8e3f889 | Pressure-induced Enhancement of Superconductivity in BiS 2 -layered LaO 1âˆ’x F x BiS 2 |  | Takahiro Tomita, Masaya Ebata, Hideto Soeda, Hiroki Takahashi, Hiroshi Fujihisa, Yoshito Gotoh, Yoshikazu Mizuguchi, Hiroki Izawa, Osuke Miura, Satoshi Demura, Keita Deguchi, Yoshihiko Takano |  |  | 2013
61ba976449d0b378c6c50d4a | lead | -2054368116 | lead | Pb | [6 empty] | 6-7 K | magnetization |  | body | paragraph | 28b8e3f889 | Pressure-induced Enhancement of Superconductivity in BiS 2 -layered LaO 1âˆ’x F x BiS 2 |  | Takahiro Tomita, Masaya Ebata, Hideto Soeda, Hiroki Takahashi, Hiroshi Fujihisa, Yoshito Gotoh, Yoshikazu Mizuguchi, Hiroki Izawa, Osuke Miura, Satoshi Demura, Keita Deguchi, Yoshihiko Takano |  |  | 2013
61ba976449d0b378c6c50d4b | LaO 0.5 F 0.5 BiS 2 (AP) | -1636538867 |  | LaO 0.5 F 0.5 BiS 2 |  |  | Chalcogenides, Oxides, Fluorides |  |  |  | 2.6 K | electrical resistivity |  | body | paragraph | 28b8e3f889 | Pressure-induced Enhancement of Superconductivity in BiS 2 -layered LaO 1âˆ’x F x BiS 2 |  | Takahiro Tomita, Masaya Ebata, Hideto Soeda, Hiroki Takahashi, Hiroshi Fujihisa, Yoshito Gotoh, Yoshikazu Mizuguchi, Hiroki Izawa, Osuke Miura, Satoshi Demura, Keita Deguchi, Yoshihiko Takano |  |  | 2013
61ba976449d0b378c6c50d4c | LaO 0.5 F 0.5 BiS 2 (HP) | 880329369 |  | LaO 0.5 F 0.5 BiS 2 |  |  | Chalcogenides, Oxides, Fluorides |  |  |  | 9.6 K |  | ambient pressure | body | paragraph | 28b8e3f889 | Pressure-induced Enhancement of Superconductivity in BiS 2 -layered LaO 1âˆ’x F x BiS 2 |  | Takahiro Tomita, Masaya Ebata, Hideto Soeda, Hiroki Takahashi, Hiroshi Fujihisa, Yoshito Gotoh, Yoshikazu Mizuguchi, Hiroki Izawa, Osuke Miura, Satoshi Demura, Keita Deguchi, Yoshihiko Takano |  |  | 2013
61ba976449d0b378c6c50d4d | LaO 0.5 F 0.5 BiS 2 | -2013303650 |  | LaO 0.5 F 0.5 BiS 2 |  |  | Chalcogenides, Oxides, Fluorides |  |  |  | 2.5 K |  | ambient pressure | body | paragraph | 28b8e3f889 | Pressure-induced Enhancement of Superconductivity in BiS 2 -layered LaO 1âˆ’x F x BiS 2 |  | Takahiro Tomita, Masaya Ebata, Hideto Soeda, Hiroki Takahashi, Hiroshi Fujihisa, Yoshito Gotoh, Yoshikazu Mizuguchi, Hiroki Izawa, Osuke Miura, Satoshi Demura, Keita Deguchi, Yoshihiko Takano |  |  | 2013
61ba976449d0b378c6c50d4e | LaO 0.5 F 0.5 BiS 2 | -1764930938 |  | LaO 0.5 F 0.5 BiS 2 |  |  | Chalcogenides, Oxides, Fluorides |  |  |  | 2.5 K | magnetization |  | body | figure | 28b8e3f889 | Pressure-induced Enhancement of Superconductivity in BiS 2 -layered LaO 1âˆ’x F x BiS 2 |  | Takahiro Tomita, Masaya Ebata, Hideto Soeda, Hiroki Takahashi, Hiroshi Fujihisa, Yoshito Gotoh, Yoshikazu Mizuguchi, Hiroki Izawa, Osuke Miura, Satoshi Demura, Keita Deguchi, Yoshihiko Takano |  |  | 2013
61ba9764c0bff55f4cc50d64 | (Li, Fe)OHFeSe single crystal | 484838420 |  | (Li, Fe)OHFeSe |  | single crystal | Alloys |  |  |  | 42 K |  |  | body | paragraph | d00de28af8 | Electronic Phase Separation in Iron Selenide (Li,Fe)OHFeSe Superconductor System | 10.1088/0256-307x/35/5/057402 | Yiyuan Mao, Jun Li, Yulong Huan, Jie Yuan, Zi-An Li, Ke Chai, Mingwei Ma, Shunli Ni, Jinpeng Tian, Shaobo Liu, Huaxue Zhou, Fang Zhou, Jianqi Li, Guangming Zhang, Kui Jin, Xiaoli Dong, Zhongxian Zhao | IOP Publishing | Chinese Physics Letters | 2018
61ba9764c0bff55f4cc50d65 | (Li, Fe)OHFeSe single crystal | 461729441 |  | (Li, Fe)OHFeSe |  | single crystal | Alloys |  |  |  | 41 K |  |  | header | abstract | d00de28af8 | Electronic Phase Separation in Iron Selenide (Li,Fe)OHFeSe Superconductor System | 10.1088/0256-307x/35/5/057402 | Yiyuan Mao, Jun Li, Yulong Huan, Jie Yuan, Zi-An Li, Ke Chai, Mingwei Ma, Shunli Ni, Jinpeng Tian, Shaobo Liu, Huaxue Zhou, Fang Zhou, Jianqi Li, Guangming Zhang, Kui Jin, Xiaoli Dong, Zhongxian Zhao | IOP Publishing | Chinese Physics Letters | 2018
61ba9764c0bff55f4cc50d66 | SA-/SA'-samples | -904697249 | SA-/SA | [7 empty] | < ~38 K | magnetization |  | body | paragraph | d00de28af8 | Electronic Phase Separation in Iron Selenide (Li,Fe)OHFeSe Superconductor System | 10.1088/0256-307x/35/5/057402 | Yiyuan Mao, Jun Li, Yulong Huan, Jie Yuan, Zi-An Li, Ke Chai, Mingwei Ma, Shunli Ni, Jinpeng Tian, Shaobo Liu, Huaxue Zhou, Fang Zhou, Jianqi Li, Guangming Zhang, Kui Jin, Xiaoli Dong, Zhongxian Zhao | IOP Publishing | Chinese Physics Letters | 2018
61ba9764c0bff55f4cc50d67 | SA'-samples | 2108019624 |  | SA |  |  | Chalcogenides |  |  |  | 38 K |  |  | body | paragraph | d00de28af8 | Electronic Phase Separation in Iron Selenide (Li,Fe)OHFeSe Superconductor System | 10.1088/0256-307x/35/5/057402 | Yiyuan Mao, Jun Li, Yulong Huan, Jie Yuan, Zi-An Li, Ke Chai, Mingwei Ma, Shunli Ni, Jinpeng Tian, Shaobo Liu, Huaxue Zhou, Fang Zhou, Jianqi Li, Guangming Zhang, Kui Jin, Xiaoli Dong, Zhongxian Zhao | IOP Publishing | Chinese Physics Letters | 2018
61ba9764c0bff55f4cc50d68 | (Li, Fe)OHFeSe | 1746327769 |  | (Li, Fe)OHFeSe |  |  | Alloys |  |  |  | 38 K |  |  | body | figure | d00de28af8 | Electronic Phase Separation in Iron Selenide (Li,Fe)OHFeSe Superconductor System | 10.1088/0256-307x/35/5/057402 | Yiyuan Mao, Jun Li, Yulong Huan, Jie Yuan, Zi-An Li, Ke Chai, Mingwei Ma, Shunli Ni, Jinpeng Tian, Shaobo Liu, Huaxue Zhou, Fang Zhou, Jianqi Li, Guangming Zhang, Kui Jin, Xiaoli Dong, Zhongxian Zhao | IOP Publishing | Chinese Physics Letters | 2018
61ba9764c0bff55f4cc50d69 | FeSe | 1425245668 |  | FeSe |  |  | Iron-chalcogenides, Chalcogenides |  |  |  | 9 K |  |  | body | paragraph | d00de28af8 | Electronic Phase Separation in Iron Selenide (Li,Fe)OHFeSe Superconductor System | 10.1088/0256-307x/35/5/057402 | Yiyuan Mao, Jun Li, Yulong Huan, Jie Yuan, Zi-An Li, Ke Chai, Mingwei Ma, Shunli Ni, Jinpeng Tian, Shaobo Liu, Huaxue Zhou, Fang Zhou, Jianqi Li, Guangming Zhang, Kui Jin, Xiaoli Dong, Zhongxian Zhao | IOP Publishing | Chinese Physics Letters | 2018
61ba9764c0bff55f4cc50d6a | S28 | 658097086 | [8 empty] | 38 K |  |  | body | paragraph | d00de28af8 | Electronic Phase Separation in Iron Selenide (Li,Fe)OHFeSe Superconductor System | 10.1088/0256-307x/35/5/057402 | Yiyuan Mao, Jun Li, Yulong Huan, Jie Yuan, Zi-An Li, Ke Chai, Mingwei Ma, Shunli Ni, Jinpeng Tian, Shaobo Liu, Huaxue Zhou, Fang Zhou, Jianqi Li, Guangming Zhang, Kui Jin, Xiaoli Dong, Zhongxian Zhao | IOP Publishing | Chinese Physics Letters | 2018
61ba9764c0bff55f4cc50d6b | (Li, Fe)OHFeSe | 1856070324 |  | (Li, Fe)OHFeSe |  |  | Alloys |  |  |  | 42 K |  |  | header | abstract | d00de28af8 | Electronic Phase Separation in Iron Selenide (Li,Fe)OHFeSe Superconductor System | 10.1088/0256-307x/35/5/057402 | Yiyuan Mao, Jun Li, Yulong Huan, Jie Yuan, Zi-An Li, Ke Chai, Mingwei Ma, Shunli Ni, Jinpeng Tian, Shaobo Liu, Huaxue Zhou, Fang Zhou, Jianqi Li, Guangming Zhang, Kui Jin, Xiaoli Dong, Zhongxian Zhao | IOP Publishing | Chinese Physics Letters | 2018
61ba9764c0bff55f4cc50d6c | non-superconducting (Li, Fe)OHFeSe single crystal | 1016887892 | Li, Fe)OHFeSe | MOHFeSe | non-superconducting | single crystal |  |  |  |  | < ~41 K |  |  | body | paragraph | d00de28af8 | Electronic Phase Separation in Iron Selenide (Li,Fe)OHFeSe Superconductor System | 10.1088/0256-307x/35/5/057402 | Yiyuan Mao, Jun Li, Yulong Huan, Jie Yuan, Zi-An Li, Ke Chai, Mingwei Ma, Shunli Ni, Jinpeng Tian, Shaobo Liu, Huaxue Zhou, Fang Zhou, Jianqi Li, Guangming Zhang, Kui Jin, Xiaoli Dong, Zhongxian Zhao | IOP Publishing | Chinese Physics Letters | 2018
61ba9764c0bff55f4cc50d6d | (Li, Fe)OHFeSe | 1521073915 |  | (Li, Fe)OHFeSe |  |  | Alloys |  |  |  | 38 K |  |  | header | abstract | d00de28af8 | Electronic Phase Separation in Iron Selenide (Li,Fe)OHFeSe Superconductor System | 10.1088/0256-307x/35/5/057402 | Yiyuan Mao, Jun Li, Yulong Huan, Jie Yuan, Zi-An Li, Ke Chai, Mingwei Ma, Shunli Ni, Jinpeng Tian, Shaobo Liu, Huaxue Zhou, Fang Zhou, Jianqi Li, Guangming Zhang, Kui Jin, Xiaoli Dong, Zhongxian Zhao | IOP Publishing | Chinese Physics Letters | 2018
61ba9764c0bff55f4cc50d6e | FeSe monolayer | -484000551 |  | FeSe |  | monolayer | Iron-chalcogenides, Chalcogenides |  |  |  | 40 K |  | ambient conditions | body | paragraph | d00de28af8 | Electronic Phase Separation in Iron Selenide (Li,Fe)OHFeSe Superconductor System | 10.1088/0256-307x/35/5/057402 | Yiyuan Mao, Jun Li, Yulong Huan, Jie Yuan, Zi-An Li, Ke Chai, Mingwei Ma, Shunli Ni, Jinpeng Tian, Shaobo Liu, Huaxue Zhou, Fang Zhou, Jianqi Li, Guangming Zhang, Kui Jin, Xiaoli Dong, Zhongxian Zhao | IOP Publishing | Chinese Physics Letters | 2018
61ba9764c0bff55f4cc50d6f | K y Fe 2âˆ’x Se 2 | -1064116093 |  | K y Fe 2âˆ’x Se 2 |  |  | Iron-chalcogenides, Chalcogenides |  |  |  | 30 K |  |  | body | paragraph | d00de28af8 | Electronic Phase Separation in Iron Selenide (Li,Fe)OHFeSe Superconductor System | 10.1088/0256-307x/35/5/057402 | Yiyuan Mao, Jun Li, Yulong Huan, Jie Yuan, Zi-An Li, Ke Chai, Mingwei Ma, Shunli Ni, Jinpeng Tian, Shaobo Liu, Huaxue Zhou, Fang Zhou, Jianqi Li, Guangming Zhang, Kui Jin, Xiaoli Dong, Zhongxian Zhao | IOP Publishing | Chinese Physics Letters | 2018
61ba97647b1a7abb24c50d4a | FeSe | 1388665766 |  | FeSe |  |  | Iron-chalcogenides, Chalcogenides |  |  |  | 8K |  |  | body | paragraph | 33db8426b0 | The flux pinning force and vortex phase diagram of single crystal | 10.1016/j.ssc.2010.11.030 | C S Yadav, P L Paulose | Elsevier BV | Solid State Communications | 2011
61ba97647b1a7abb24c50d4b | 60% substitution of Se | -1463966785 |  | Se | 60% substitution |  | Chalcogenides |  |  |  | 8K |  |  | body | paragraph | 33db8426b0 | The flux pinning force and vortex phase diagram of single crystal | 10.1016/j.ssc.2010.11.030 | C S Yadav, P L Paulose | Elsevier BV | Solid State Communications | 2011
61ba97647b1a7abb24c50d4c | FeTe 0.60 Se 0.40 | 1276487404 |  | FeTe 0.60 Se 0.40 |  |  | Iron-chalcogenides, Chalcogenides |  |  |  | 14.5K |  |  | header | abstract | 33db8426b0 | The flux pinning force and vortex phase diagram of single crystal | 10.1016/j.ssc.2010.11.030 | C S Yadav, P L Paulose | Elsevier BV | Solid State Communications | 2011
61ba97647b1a7abb24c50d4d | LaFeAsO 1-x F x | 1563858099 |  | LaFeAsO 1-x F x |  |  | Iron-pnictides, Pnictides, Oxides, Fluorides |  |  |  | 26K |  |  | body | paragraph | 33db8426b0 | The flux pinning force and vortex phase diagram of single crystal | 10.1016/j.ssc.2010.11.030 | C S Yadav, P L Paulose | Elsevier BV | Solid State Communications | 2011
61ba97647b1a7abb24c50d4e | Gd 1-x Th x FeAs | 1571204829 |  | Gd 1-x Th x FeAs |  |  | Iron-pnictides, Pnictides |  |  |  | 56K |  |  | body | paragraph | 33db8426b0 | The flux pinning force and vortex phase diagram of single crystal | 10.1016/j.ssc.2010.11.030 | C S Yadav, P L Paulose | Elsevier BV | Solid State Communications | 2011
61ba97647b1a7abb24c50d4f | FeTe 0.60 Se 0.40 single crystal | -299375624 |  | FeTe 0.60 Se 0.40 |  | single crystal | Iron-chalcogenides, Chalcogenides |  |  |  | 14.5K |  |  | body | paragraph | 33db8426b0 | The flux pinning force and vortex phase diagram of single crystal | 10.1016/j.ssc.2010.11.030 | C S Yadav, P L Paulose | Elsevier BV | Solid State Communications | 2011
61ba97647c13e4f711c50d49 | overdoped Bi2212 | 1999362612 | Bi2212 | Bi2212Bi2212 | overdoped | [5 empty] | 89 K |  |  | body | paragraph | 189b062fd4 | Evidence for a quasi-1D topological-excitation liquid in Bi 2 Sr 2 CaCu 2 O 8 + x from tunneling spectroscopy | 10.1209/epl/i2001-00452-6 | A Mourachkine | IOP Publishing | Europhysics Letters (EPL) | 2001
61ba97647c13e4f711c50d4a | overdoped Bi2212 | 1958924646 | Bi2212 | Bi2212Bi2212 | overdoped | [5 empty] | 89 K |  |  | body |  | 189b062fd4 | Evidence for a quasi-1D topological-excitation liquid in Bi 2 Sr 2 CaCu 2 O 8 + x from tunneling spectroscopy | 10.1209/epl/i2001-00452-6 | A Mourachkine | IOP Publishing | Europhysics Letters (EPL) | 2001
61ba97652227d4ac07c50d48 | single crystals of Ca 0.86 Pr 0.14 Fe 2 As 2 | -992986531 |  | Ca 0.86 Pr 0.14 Fe 2 As 2 |  | single crystals | Iron-pnictides, Pnictides |  |  |  | 45 K | magnetic susceptibility |  | body | paragraph | 4105acd15b | Local Inhomogeneity and Filamentary Superconductivity in Pr-DopedCaFe2As2 | 10.1103/physrevlett.112.047005 | Krzysztof Gofryk, Minghu Pan, Claudia Cantoni, Bayrammurad Saparov, Jonathan E Mitchell, Athena S Sefat | American Physical Society (APS) | Physical Review Letters | 2014
61ba97652227d4ac07c50d49 | ThCr 2 Si 2 crystal | 664751941 |  | ThCr 2 Si 2 |  | crystal | Alloys |  |  |  | 45 K |  |  | body | paragraph | 4105acd15b | Local Inhomogeneity and Filamentary Superconductivity in Pr-DopedCaFe2As2 | 10.1103/physrevlett.112.047005 | Krzysztof Gofryk, Minghu Pan, Claudia Cantoni, Bayrammurad Saparov, Jonathan E Mitchell, Athena S Sefat | American Physical Society (APS) | Physical Review Letters | 2014
61ba9765783c1e8128c50d66 | ScB 2 | -2075678374 |  | ScB 2 |  |  | Alloys, Borides |  |  |  | 1.5K |  |  | header | abstract | 578b94edc7 | The loss of anisotropy in MgB2with Sc substitution and its relation with the critical temperature | 10.1088/0953-8984/18/4/024 | Sabina Ruiz-Chavarria, Gustavo Tavizon, Pablo De La Mora | IOP Publishing | Journal of Physics: Condensed Matter | 2006
61ba9765783c1e8128c50d67 | x = 0.27 | 1789911669 | [7 empty] | x=0.27 | 6.2K |  |  | header | abstract | 578b94edc7 | The loss of anisotropy in MgB2with Sc substitution and its relation with the critical temperature | 10.1088/0953-8984/18/4/024 | Sabina Ruiz-Chavarria, Gustavo Tavizon, Pablo De La Mora | IOP Publishing | Journal of Physics: Condensed Matter | 2006
61ba9765783c1e8128c50d68 | ScB 2 | -1765666622 |  | ScB 2 |  |  | Alloys, Borides |  |  |  | ~ 6K |  |  | body | paragraph | 578b94edc7 | The loss of anisotropy in MgB2with Sc substitution and its relation with the critical temperature | 10.1088/0953-8984/18/4/024 | Sabina Ruiz-Chavarria, Gustavo Tavizon, Pablo De La Mora | IOP Publishing | Journal of Physics: Condensed Matter | 2006
61ba97652b9a12e3d2c50d6b | sulfur | 1461370276 | sulfur | S | [6 empty] | 17 K |  | 160 GPa | body | paragraph | 1352fe9c90 | Indication of Superconductivity at 35 K in Graphite-Sulfur Composites | 10.1103/physrevlett.87.147001 | R Ricardo Da Silva, J H S Torres, Y Kopelevich | American Physical Society (APS) | Physical Review Letters | 2001
61ba97652b9a12e3d2c50d6c | MgB 2 | 1590676168 |  | MgB 2 |  |  | Alloys, Borides |  |  |  | 39 K |  |  | body | paragraph | 1352fe9c90 | Indication of Superconductivity at 35 K in Graphite-Sulfur Composites | 10.1103/physrevlett.87.147001 | R Ricardo Da Silva, J H S Torres, Y Kopelevich | American Physical Society (APS) | Physical Review Letters | 2001
61ba97652a711de29cc50d3f | CeCoIn 5 | -558499059 |  | CeCoIn 5 |  |  | Alloys |  |  |  | 2.3 K |  | ambient pressure 4 | body | paragraph | 2810e10096 | Field-angle dependence of the zero-energy density of states in the unconventional heavy-fermion superconductor CeCoIn5 | 10.1088/0953-8984/16/3/l02 | H Aoki, T Sakakibara, H Shishido, R Settai, Y Nuki, P Miranovi, K Machida | IOP Publishing | Journal of Physics: Condensed Matter | 2003
61ba97666a35f302ddc50d4d | pure hexadecane | 947883240 |  |  | pure | [5 empty] | 723 K |  |  | body | paragraph | ef44b8159b | Phase separation kinetics in compressible polymer solutions: computer simulation of the early stages | 10.1088/1367-2630/6/1/007 | Peter Virnau, Marcus MÃ¼ller, Luis GonzÃ¡lez Macdowell, Kurt Binder | IOP Publishing | New Journal of Physics | 2013
61ba97668452d931a5c50d3d | Ba(Bi,Pb)O 3 | 364560442 |  | Ba(Bi,Pb)O 3 |  |  | Alloys |  |  |  | 30 K |  |  | body | paragraph | 965ef450df | Why have band theorists been so successful in explaining and predicting novel superconductors? | 10.1088/1361-648x/ab02ad | I I Mazin | IOP Publishing | Journal of Physics: Condensed Matter | 2019
61ba976656f16aed29c50d7f | slightly overdoped Bi 1.7 Pb 0.5 Sr 1.9 CaCu 2 O 8+Î´ (Pb-Bi2212) | -205266379 | Pb-Bi2212 | Bi 1.7 Pb 0.5 Sr 1.9 CaCu 2 O 8+Î´ | slightly overdoped |  | Alloys |  |  |  | 91 K |  |  | body | paragraph | 91b00b6abf | Nematicity in the pseudogap state of cuprate superconductors revealed by angle-resolved photoemission spectroscopy |  | S Nakata, M Horio, K Koshiishi, K Hagiwara, C Lin, M Suzuki, S Ideta, K Tanaka, D Song, Y Yoshida, H Eisaki, A Fujimori |  |  | 2021
61ba976656f16aed29c50d80 | underdoped Bi2212 | 719523397 | Bi2212 | Bi2212Bi2212 | underdoped | [5 empty] | 40 K |  |  | body | figure | 91b00b6abf | Nematicity in the pseudogap state of cuprate superconductors revealed by angle-resolved photoemission spectroscopy |  | S Nakata, M Horio, K Koshiishi, K Hagiwara, C Lin, M Suzuki, S Ideta, K Tanaka, D Song, Y Yoshida, H Eisaki, A Fujimori |  |  | 2021
61ba976649d0b378c6c50d4f | optimally doped YBCO | 831408249 | YBCO |  | optimally doped | [5 empty] | 92 K |  |  | body | paragraph | 9ca1a6f863 | Optical signatures of electron correlations in the cuprates | 10.1007/978-1-4020-3463-3_8 | D Van Der Marel | Springer Netherlands |  | 2003
61ba976649d0b378c6c50d50 | Bi2212 | -1471919950 | Bi2212 | Bi2212Bi2212 | [6 empty] | 88 K |  |  | body | paragraph | 9ca1a6f863 | Optical signatures of electron correlations in the cuprates | 10.1007/978-1-4020-3463-3_8 | D Van Der Marel | Springer Netherlands |  | 2003
61ba976649d0b378c6c50d51 | Tl2201 | 843133591 | Tl2201 | Tl2201Tl2201 | [6 empty] | 80 K |  |  | body | figure | 9ca1a6f863 | Optical signatures of electron correlations in the cuprates | 10.1007/978-1-4020-3463-3_8 | D Van Der Marel | Springer Netherlands |  | 2003
61ba976649d0b378c6c50d52 | Tl2201 | 1139650555 | Tl2201 | Tl2201Tl2201 | [6 empty] | 80 K |  |  | body | figure | 9ca1a6f863 | Optical signatures of electron correlations in the cuprates | 10.1007/978-1-4020-3463-3_8 | D Van Der Marel | Springer Netherlands |  | 2003
61ba976649d0b378c6c50d53 | Tl2201 | 1214722482 | Tl2201 | Tl2201Tl2201 | [6 empty] | 85 K |  |  | body | paragraph | 9ca1a6f863 | Optical signatures of electron correlations in the cuprates | 10.1007/978-1-4020-3463-3_8 | D Van Der Marel | Springer Netherlands |  | 2003
61ba97671b5bc7b48bc50d59 | sulfur hydrogen | -1191783003 | sulfur hydrogen | [7 empty] | 203 K |  |  | body | paragraph | 053ec2b588 | Anharmonic effects in atomic hydrogen: Superconductivity and lattice dynamical stability | 10.1103/physrevb.93.174308 | Miguel Borinaga, Ion Errea, Matteo Calandra, Francesco Mauri, Aitor Bergara | American Physical Society (APS) | Physical Review B | 2016
61ba9767fa2141a3e5c50d4e | (Tl,K) 2 Fe 4 Se 5 | -1606433469 |  | (Tl,K) 2 Fe 4 Se 5 |  |  | Alloys |  |  |  | 28 K |  |  | body | figure | 57c1b8a983 | Common Crystalline and Magnetic Structure of SuperconductingA2Fe4Se5(A=K,Rb,Cs,Tl) Single Crystals Measured Using Neutron Diffraction | 10.1103/physrevlett.107.137003 | F Ye, S Chi, Wei Bao, X F Wang, J J Ying, X H Chen, H D Wang, C H Dong, Minghu Fang | American Physical Society (APS) | Physical Review Letters | 2011
61ba9767fa2141a3e5c50d4f | Cs 0.8 Fe 2 Se 1.96 | 1509392817 |  | Cs 0.8 Fe 2 Se 1.96 |  |  | Iron-chalcogenides, Chalcogenides |  |  |  | 28.5 K |  |  | body | paragraph | 57c1b8a983 | Common Crystalline and Magnetic Structure of SuperconductingA2Fe4Se5(A=K,Rb,Cs,Tl) Single Crystals Measured Using Neutron Diffraction | 10.1103/physrevlett.107.137003 | F Ye, S Chi, Wei Bao, X F Wang, J J Ying, X H Chen, H D Wang, C H Dong, Minghu Fang | American Physical Society (APS) | Physical Review Letters | 2011
61ba9767fa2141a3e5c50d50 | (Tl,K) | 2004971553 |  | (Tl,K |  |  | Alloys |  |  |  | âˆ¼ 30 K |  |  | header | abstract | 57c1b8a983 | Common Crystalline and Magnetic Structure of SuperconductingA2Fe4Se5(A=K,Rb,Cs,Tl) Single Crystals Measured Using Neutron Diffraction | 10.1103/physrevlett.107.137003 | F Ye, S Chi, Wei Bao, X F Wang, J J Ying, X H Chen, H D Wang, C H Dong, Minghu Fang | American Physical Society (APS) | Physical Review Letters | 2011
61ba9767fa2141a3e5c50d51 | (Tl,Rb) 2 Fe 4 Se 5 | -1267430409 |  | (Tl,Rb) 2 Fe 4 Se 5 |  |  | Alloys |  |  |  | 32 K |  |  | body | figure | 57c1b8a983 | Common Crystalline and Magnetic Structure of SuperconductingA2Fe4Se5(A=K,Rb,Cs,Tl) Single Crystals Measured Using Neutron Diffraction | 10.1103/physrevlett.107.137003 | F Ye, S Chi, Wei Bao, X F Wang, J J Ying, X H Chen, H D Wang, C H Dong, Minghu Fang | American Physical Society (APS) | Physical Review Letters | 2011
61ba9767fa2141a3e5c50d52 | BaFe 2 As 2 | -403848642 |  | BaFe 2 As 2 |  |  | Iron-pnictides, Pnictides |  |  |  | 30 K |  |  | body | paragraph | 57c1b8a983 | Common Crystalline and Magnetic Structure of SuperconductingA2Fe4Se5(A=K,Rb,Cs,Tl) Single Crystals Measured Using Neutron Diffraction | 10.1103/physrevlett.107.137003 | F Ye, S Chi, Wei Bao, X F Wang, J J Ying, X H Chen, H D Wang, C H Dong, Minghu Fang | American Physical Society (APS) | Physical Review Letters | 2011
61ba9767fa2141a3e5c50d53 | Cs 2 Fe 4 Se 5 | -251688991 |  | Cs 2 Fe 4 Se 5 |  |  | Iron-chalcogenides, Chalcogenides |  |  |  | 29 K |  |  | body | figure | 57c1b8a983 | Common Crystalline and Magnetic Structure of SuperconductingA2Fe4Se5(A=K,Rb,Cs,Tl) Single Crystals Measured Using Neutron Diffraction | 10.1103/physrevlett.107.137003 | F Ye, S Chi, Wei Bao, X F Wang, J J Ying, X H Chen, H D Wang, C H Dong, Minghu Fang | American Physical Society (APS) | Physical Review Letters | 2011
61ba9767fa2141a3e5c50d54 | Single crystals of Rb 2 Fe 4 Se 5 | -1227628058 |  | Rb 2 Fe 4 Se 5 |  | Single crystals | Iron-chalcogenides, Chalcogenides |  |  |  | 32 K |  |  | body | figure | 57c1b8a983 | Common Crystalline and Magnetic Structure of SuperconductingA2Fe4Se5(A=K,Rb,Cs,Tl) Single Crystals Measured Using Neutron Diffraction | 10.1103/physrevlett.107.137003 | F Ye, S Chi, Wei Bao, X F Wang, J J Ying, X H Chen, H D Wang, C H Dong, Minghu Fang | American Physical Society (APS) | Physical Review Letters | 2011
61ba9767fa2141a3e5c50d55 | (Tl,Rb)Fe 1.72 Se 2 | -116541457 |  | (Tl,Rb)Fe 1.72 Se 2 |  |  | Alloys |  |  |  | 30 K |  |  | body | paragraph | 57c1b8a983 | Common Crystalline and Magnetic Structure of SuperconductingA2Fe4Se5(A=K,Rb,Cs,Tl) Single Crystals Measured Using Neutron Diffraction | 10.1103/physrevlett.107.137003 | F Ye, S Chi, Wei Bao, X F Wang, J J Ying, X H Chen, H D Wang, C H Dong, Minghu Fang | American Physical Society (APS) | Physical Review Letters | 2011
61ba9767a013f06956c50d62 | K intercalated FeSe | -749816776 |  | FeSe |  |  | Iron-chalcogenides, Chalcogenides |  |  |  | 44 K |  |  | header | title | dea593d53a | Ming Zhang | 10.1287/6e17c495-4830-4387-bc4d-9a7e73100767 | An-Min Zhang, Tian-Long Xia, Kai Liu, Wei Tong, Zhao-Rong Yang, Qing-Ming Zhang | Institute for Operations Research and the Management Sciences (INFORMS) |  | 2019
61ba9767a013f06956c50d63 | FeSe | 1469522014 |  | FeSe |  |  | Iron-chalcogenides, Chalcogenides |  |  |  | 8 K |  |  | header | abstract | dea593d53a | Ming Zhang | 10.1287/6e17c495-4830-4387-bc4d-9a7e73100767 | An-Min Zhang, Tian-Long Xia, Kai Liu, Wei Tong, Zhao-Rong Yang, Qing-Ming Zhang | Institute for Operations Research and the Management Sciences (INFORMS) |  | 2019
61ba9767a013f06956c50d64 | K 0.8 Fe 1.7 Se 2 | -813687186 |  | K 0.8 Fe 1.7 Se 2 |  |  | Iron-chalcogenides, Chalcogenides |  |  |  | 48 K |  | 12.5 GPa | body | paragraph | dea593d53a | Ming Zhang | 10.1287/6e17c495-4830-4387-bc4d-9a7e73100767 | An-Min Zhang, Tian-Long Xia, Kai Liu, Wei Tong, Zhao-Rong Yang, Qing-Ming Zhang | Institute for Operations Research and the Management Sciences (INFORMS) |  | 2019
61ba9767e614176f2ec50d6e | Sr 2 RuO 4 | 1605632344 |  | Sr 2 RuO 4 |  |  | Oxides |  |  |  | 1.5 K |  |  | body | paragraph | e4101736e7 | Novel superconducting phenomena in quasi-one-dimensional Bechgaard salts | 10.1016/j.crhy.2015.12.003 | Denis Jerome, Shingo Yonezawa | Elsevier BV | Comptes Rendus Physique | 2015
61ba9767e614176f2ec50d6f | pure (TMTSF) 2 ClO 4 | 1906973548 |  | (TMTSF) 2 ClO 4 | pure |  | Chalcogenides, Oxides, Fluorides |  |  |  | 10 and 2 K | resistivity |  | body | paragraph | e4101736e7 | Novel superconducting phenomena in quasi-one-dimensional Bechgaard salts | 10.1016/j.crhy.2015.12.003 | Denis Jerome, Shingo Yonezawa | Elsevier BV | Comptes Rendus Physique | 2015
61ba9767e614176f2ec50d70 | (TMTSF) 2 ClO 4 | -2061494395 |  | (TMTSF) 2 ClO 4 |  |  | Chalcogenides, Oxides, Fluorides |  |  |  | 1.2 K |  |  | body | paragraph | e4101736e7 | Novel superconducting phenomena in quasi-one-dimensional Bechgaard salts | 10.1016/j.crhy.2015.12.003 | Denis Jerome, Shingo Yonezawa | Elsevier BV | Comptes Rendus Physique | 2015
61ba97687ce09aab2ac50d6a | CoPt 3 | -582210522 |  | CoPt 3 |  |  | Alloys |  |  |  | 300 K |  |  | body | paragraph | 0bcf24ff78 | Anisotropic superparamagnetism of monodispersive cobalt-platinum nanocrystals | 10.1103/physrevb.67.224416 | F Wiekhorst, E Shevchenko, H Weller, J KÃ¶tzler | American Physical Society (APS) | Physical Review B | 2014
61ba97683136e52869c50d81 | YBa 2 Cu 3 O 7âˆ’Î´ films | 1531345734 |  | YBa 2 Cu 3 O 7âˆ’Î´ |  | films | Oxides, Cuprates |  |  |  | 90 K |  |  | body | paragraph | 68cc07d9cb | Microwave fluctuational conductivity in YBa $\mathsf{_{2}}$ Cu $\mathsf{_{3}}$ O $\mathsf{_{7-\delta}}$ | 10.1140/epjb/e2004-00057-5 | E Silva, R Marcon, S Sarti, R Fastampa, M Giura, M Boffa, A M Cucolo | Springer Science and Business Media LLC | The European Physical Journal B - Condensed Matter | 2004
61ba97685cc438644dc50d75 | LuNi 2 B 2 C) | 2053017892 |  | LuNi 2 B 2 C |  |  | Carbides, Borides |  |  |  | 16.6K |  |  | body | paragraph | 26694b8446 | Phenomenological Theory of Superconductivity and Magnetism inHo1âˆ’xDyxNi2B2C | 10.1103/physrevlett.83.5350 | Hyeonjin Doh, Manfred Sigrist, B K Cho, Sung-Ik Lee | American Physical Society (APS) | Physical Review Letters | 1999
61ba97680a416aa3d9c50d54 | S9 | 175968471 | [8 empty] | 3.5, 4.0, 3.5 K |  |  | body | paragraph | 43da91c8f5 | Quantum phase slips in superconducting Nb nanowire networks deposited on self-assembled Si templates | 10.1063/1.4764066 | C Cirillo, M Trezza, F Chiarella, A Vecchione, V P Bondarenko, S L Prischepa, C Attanasio | AIP Publishing | Applied Physics Letters | 2013
61ba9768c0bff55f4cc50d71 | Li 2 B 3 C | 1316645144 |  | Li 2 B 3 C |  |  | Carbides, Borides |  |  |  | 50K |  |  | body | paragraph | de3739ca3b | Prediction of phonon-mediated high-temperature superconductivity inLi3B4C2 | 10.1103/physrevb.91.045132 | Miao Gao, Zhong-Yi Lu, Tao Xiang | American Physical Society (APS) | Physical Review B | 2013
61ba9768c0bff55f4cc50d72 | hole-doped Li x BC 16-19 | 815162876 |  | Li x BC 16-19 | hole-doped |  | Alloys |  |  |  | 100 K |  |  | body | figure | de3739ca3b | Prediction of phonon-mediated high-temperature superconductivity inLi3B4C2 | 10.1103/physrevb.91.045132 | Miao Gao, Zhong-Yi Lu, Tao Xiang | American Physical Society (APS) | Physical Review B | 2013
61ba9768c0bff55f4cc50d73 | Li 2 B 3 C | 1287793987 |  | Li 2 B 3 C |  |  | Carbides, Borides |  |  |  | 62.9 K |  |  | body | paragraph | de3739ca3b | Prediction of phonon-mediated high-temperature superconductivity inLi3B4C2 | 10.1103/physrevb.91.045132 | Miao Gao, Zhong-Yi Lu, Tao Xiang | American Physical Society (APS) | Physical Review B | 2013
61ba97691b93c0c6bec50d8b | fluorine- doped LaFeAsO 1 | 1233818896 |  | LaFeAsO 1 | fluorine |  | Iron-pnictides, Oxides, Pnictides |  |  |  | 26 K |  |  | body | paragraph | b058ad2e2d | Proximity fingerprint of s Â± -superconductivity | 10.1209/0295-5075/96/27014 | A E Koshelev, V Stanev | IOP Publishing | EPL (Europhysics Letters) | 2011
61ba976914d91e0862c50d4d | epitaxially grown LaFeAsO 1âˆ’x Fx thin film | 1805259805 |  | LaFeAsO 1âˆ’x Fx |  | thin film | Iron-pnictides, Pnictides, Oxides, Fluorides | thin film |  |  | 25 K |  |  | body | paragraph | ca8ec17134 | LESSONS FROM OXYPNICTIDE THIN FILMS | 10.1142/s0217979213300016 | Silvia Haindl, Martin Kidszun, Franziska Onken, Alexander Mietke, Thomas Thersleff | World Scientific Pub Co Pte Lt | International Journal of Modern Physics B | 2012
61ba976914d91e0862c50d4e | epitaxially grown LaFeAsO 1âˆ’x F x thin film | 512712514 |  | LaFeAsO 1âˆ’x F x |  | thin film | Iron-pnictides, Pnictides, Oxides, Fluorides | thin film |  |  | 25 K |  |  | body | figure | ca8ec17134 | LESSONS FROM OXYPNICTIDE THIN FILMS | 10.1142/s0217979213300016 | Silvia Haindl, Martin Kidszun, Franziska Onken, Alexander Mietke, Thomas Thersleff | World Scientific Pub Co Pte Lt | International Journal of Modern Physics B | 2012
61ba976914d91e0862c50d4f | F-doped SmFeAsO | 420168887 |  | SmFeAsO | F |  | Iron-pnictides, Oxides, Pnictides |  |  |  | 55 K |  |  | body | paragraph | ca8ec17134 | LESSONS FROM OXYPNICTIDE THIN FILMS | 10.1142/s0217979213300016 | Silvia Haindl, Martin Kidszun, Franziska Onken, Alexander Mietke, Thomas Thersleff | World Scientific Pub Co Pte Lt | International Journal of Modern Physics B | 2012
61ba976914d91e0862c50d50 | LaFeAsO 1âˆ’x F x thin films | -1408802503 |  | LaFeAsO 1âˆ’x F x |  | thin films | Iron-pnictides, Pnictides, Oxides, Fluorides |  |  |  | 20K |  |  | body | figure | ca8ec17134 | LESSONS FROM OXYPNICTIDE THIN FILMS | 10.1142/s0217979213300016 | Silvia Haindl, Martin Kidszun, Franziska Onken, Alexander Mietke, Thomas Thersleff | World Scientific Pub Co Pte Lt | International Journal of Modern Physics B | 2012
61ba97691b5bc7b48bc50d5a | p=0.068 | 1366110593 | [7 empty] | p=0.068 | 8 K |  |  | body | paragraph | 7ee42d8a62 | Metallic state in La-doped YBa2Cu3Oythin films withn-type charge carriers | 10.1103/physrevb.86.045124 | S W Zeng, X Wang, W M LÃ¼, Z Huang, M Motapothula, Z Q Liu, Y L Zhao, A Annadi, S Dhar, H Mao, W Chen, T Venkatesan, Ariando | American Physical Society (APS) | Physical Review B | 2012
61ba976911af647618c50d4b | x â‰ˆ 0.04. 7 | 563993263 | [7 empty] | x=0.04. 7 | 3 K |  |  | body | paragraph | 6422d42c24 | Nodeless superconductivity in Ir 1âˆ’x Pt x Te 2 with strong spin-orbital coupling | 10.1209/0295-5075/104/27010 | S Y Zhou, X L Li, B Y Pan, X Qiu, J Pan, X C Hong, Z Zhang, A F Fang, N L Wang, S Y Li | IOP Publishing | EPL (Europhysics Letters) | 2013
61ba976911af647618c50d4c | Tl 2 Ba 2 CuO 6+Î´ (Tl-2201) | 1266312469 | Tl-2201 | Tl 2 Ba 2 CuO 6+Î´ |  |  | Alloys |  |  |  | 15 K |  |  | body | paragraph | 6422d42c24 | Nodeless superconductivity in Ir 1âˆ’x Pt x Te 2 with strong spin-orbital coupling | 10.1209/0295-5075/104/27010 | S Y Zhou, X L Li, B Y Pan, X Qiu, J Pan, X C Hong, Z Zhang, A F Fang, N L Wang, S Y Li | IOP Publishing | EPL (Europhysics Letters) | 2013
61ba976911af647618c50d4d | Sr 2 RuO 4 | 1778978084 |  | Sr 2 RuO 4 |  |  | Oxides |  |  |  | 1.5 K |  |  | body | paragraph | 6422d42c24 | Nodeless superconductivity in Ir 1âˆ’x Pt x Te 2 with strong spin-orbital coupling | 10.1209/0295-5075/104/27010 | S Y Zhou, X L Li, B Y Pan, X Qiu, J Pan, X C Hong, Z Zhang, A F Fang, N L Wang, S Y Li | IOP Publishing | EPL (Europhysics Letters) | 2013
61ba9769a013f06956c50d65 | magnesium diboride (MgB 2 | -584446319 | magnesium diboride | MgB 2 |  |  | Alloys, Borides |  |  |  | near 40K |  |  | body | paragraph | cc3362a750 | Supercurrents in magnesium diboride/metal composite wire | 10.1016/j.physc.2005.04.007 | M J Holcomb | Elsevier BV | Physica C: Superconductivity and its Applications | 2005
61ba9769e720aae5f4c50d6c | LBCO with x = 0.095 | 1474081344 | LBCO | [6 empty] | x=0.095 | 32 K |  |  | body | paragraph | 9dacc12d45 | Experimental Evidence that Zn Impurities Pin Pair-Density-Wave Order in La 2âˆ’x Ba x CuO 4 |  | P M Lozano, G D Gu, J M Tranquada, Qiang Li |  |  | 2020
61ba9769e720aae5f4c50d6d | substitution of 1% Zn for Cu | 1999164044 |  | Cu | 1% Zn |  | Alloys |  |  |  | 17 K |  |  | body | paragraph | 9dacc12d45 | Experimental Evidence that Zn Impurities Pin Pair-Density-Wave Order in La 2âˆ’x Ba x CuO 4 |  | P M Lozano, G D Gu, J M Tranquada, Qiang Li |  |  | 2020
61ba976a8452d931a5c50d3f | x changing from 0 to 0.2 | -238651032 | [7 empty] | x=changing from 0 to 0.2 | 93 K |  |  | body | figure | 15729ba50e | Unusual behavior of antiferromagnetic superconductors in low magnetic fields | 10.1016/s0921-4534(03)00665-8 | Krzysztof Rogacki | Elsevier BV | Physica C: Superconductivity | 2003
61ba976a8452d931a5c50d40 | Dy123 single crystals | 544708385 | Dy123 | Dy123Dy123 |  | single crystals | Alloys |  |  |  | 88 K |  |  | body | paragraph | 15729ba50e | Unusual behavior of antiferromagnetic superconductors in low magnetic fields | 10.1016/s0921-4534(03)00665-8 | Krzysztof Rogacki | Elsevier BV | Physica C: Superconductivity | 2003
61ba976a5cc438644dc50d76 | electron-doped Î±- TiNCl | -1565317431 | [8 empty] | 16.5, 16 and 25.5 K |  |  | body | figure | 2c5d6112ce | Correlation-Enhanced Electron-Phonon Coupling: Applications ofGWand Screened Hybrid Functional to Bismuthates, Chloronitrides, and Other High-TcSuperconductors | 10.1103/physrevx.3.021011 | Z P Yin, A Kutepov, G Kotliar | American Physical Society (APS) | Physical Review X | 2013
61ba976a5cc438644dc50d77 | (Ba,K)BiO 3 | 1108356205 |  | (Ba,K)BiO 3 |  |  | Alloys |  |  |  | up to 32 K |  |  | body | paragraph | 2c5d6112ce | Correlation-Enhanced Electron-Phonon Coupling: Applications ofGWand Screened Hybrid Functional to Bismuthates, Chloronitrides, and Other High-TcSuperconductors | 10.1103/physrevx.3.021011 | Z P Yin, A Kutepov, G Kotliar | American Physical Society (APS) | Physical Review X | 2013
61ba976a5cc438644dc50d78 | yttrium | -1906580654 | yttrium | Y | [6 empty] | 20 K | cal- cium |  | body | paragraph | 2c5d6112ce | Correlation-Enhanced Electron-Phonon Coupling: Applications ofGWand Screened Hybrid Functional to Bismuthates, Chloronitrides, and Other High-TcSuperconductors | 10.1103/physrevx.3.021011 | Z P Yin, A Kutepov, G Kotliar | American Physical Society (APS) | Physical Review X | 2013
61ba976a5cc438644dc50d79 | (Ba,K) 3 (Bi,Pb) 2 O 7 | 1351419051 |  | (Ba,K) 3 (Bi,Pb) 2 O 7 |  |  | Alloys |  |  |  | <2K |  |  | body | paragraph | 2c5d6112ce | Correlation-Enhanced Electron-Phonon Coupling: Applications ofGWand Screened Hybrid Functional to Bismuthates, Chloronitrides, and Other High-TcSuperconductors | 10.1103/physrevx.3.021011 | Z P Yin, A Kutepov, G Kotliar | American Physical Society (APS) | Physical Review X | 2013
61ba976a5cc438644dc50d7a | Î²-ZrNCl | 1917415645 | Î²-ZrNCl | ZrNCl | [6 empty] | 25 K |  |  | body | paragraph | 2c5d6112ce | Correlation-Enhanced Electron-Phonon Coupling: Applications ofGWand Screened Hybrid Functional to Bismuthates, Chloronitrides, and Other High-TcSuperconductors | 10.1103/physrevx.3.021011 | Z P Yin, A Kutepov, G Kotliar | American Physical Society (APS) | Physical Review X | 2013
61ba976a5cc438644dc50d7b | optimal doped (Ba,La)PbO 3 | 214599597 |  | La)PbO 3 | optimal doped (Ba |  | Alloys |  |  |  | 18 K |  |  | body | paragraph | 2c5d6112ce | Correlation-Enhanced Electron-Phonon Coupling: Applications ofGWand Screened Hybrid Functional to Bismuthates, Chloronitrides, and Other High-TcSuperconductors | 10.1103/physrevx.3.021011 | Z P Yin, A Kutepov, G Kotliar | American Physical Society (APS) | Physical Review X | 2013
61ba976a5cc438644dc50d7c | alkali-doped fullerides A 3 C 60 | 990368232 |  | A 3 C 60 | alkali |  | Carbides |  |  |  | up to 40 K |  |  | body | paragraph | 2c5d6112ce | Correlation-Enhanced Electron-Phonon Coupling: Applications ofGWand Screened Hybrid Functional to Bismuthates, Chloronitrides, and Other High-TcSuperconductors | 10.1103/physrevx.3.021011 | Z P Yin, A Kutepov, G Kotliar | American Physical Society (APS) | Physical Review X | 2013
61ba976a5cc438644dc50d7d | (Ba,La)PbO 3 | -276725549 |  | (Ba,La)PbO 3 |  |  | Alloys |  |  |  | <20 K |  |  | body | paragraph | 2c5d6112ce | Correlation-Enhanced Electron-Phonon Coupling: Applications ofGWand Screened Hybrid Functional to Bismuthates, Chloronitrides, and Other High-TcSuperconductors | 10.1103/physrevx.3.021011 | Z P Yin, A Kutepov, G Kotliar | American Physical Society (APS) | Physical Review X | 2013
61ba976a5cc438644dc50d7e | K-doped BaBiO 3 | 1886066260 |  | BaBiO 3 | K |  | Oxides |  |  |  | 32 K |  |  | body | figure | 2c5d6112ce | Correlation-Enhanced Electron-Phonon Coupling: Applications ofGWand Screened Hybrid Functional to Bismuthates, Chloronitrides, and Other High-TcSuperconductors | 10.1103/physrevx.3.021011 | Z P Yin, A Kutepov, G Kotliar | American Physical Society (APS) | Physical Review X | 2013
61ba976a5cc438644dc50d7f | electron-doped Î²-HfNCl | -2016138084 | [8 empty] | 25.5 K |  |  | body | paragraph | 2c5d6112ce | Correlation-Enhanced Electron-Phonon Coupling: Applications ofGWand Screened Hybrid Functional to Bismuthates, Chloronitrides, and Other High-TcSuperconductors | 10.1103/physrevx.3.021011 | Z P Yin, A Kutepov, G Kotliar | American Physical Society (APS) | Physical Review X | 2013
61ba976a5cc438644dc50d80 | Ba 1âˆ’x K x BiO 3 | -2082026103 |  | Ba 1âˆ’x K x BiO 3 |  |  | Oxides |  |  |  | 32 K |  |  | body | paragraph | 2c5d6112ce | Correlation-Enhanced Electron-Phonon Coupling: Applications ofGWand Screened Hybrid Functional to Bismuthates, Chloronitrides, and Other High-TcSuperconductors | 10.1103/physrevx.3.021011 | Z P Yin, A Kutepov, G Kotliar | American Physical Society (APS) | Physical Review X | 2013
61ba976a5cc438644dc50d81 | MgB 2 | 1839078406 |  | MgB 2 |  |  | Alloys, Borides |  |  |  | 40 K |  |  | body | paragraph | 2c5d6112ce | Correlation-Enhanced Electron-Phonon Coupling: Applications ofGWand Screened Hybrid Functional to Bismuthates, Chloronitrides, and Other High-TcSuperconductors | 10.1103/physrevx.3.021011 | Z P Yin, A Kutepov, G Kotliar | American Physical Society (APS) | Physical Review X | 2013
61ba976a3af0453d0cc50d94 | FeSe | 1442577430 |  | FeSe |  |  | Iron-chalcogenides, Chalcogenides |  |  |  | 14 K |  |  | body | figure | 130b45389f | Physical properties of FeSe0.5Te0.5 single crystals grown under different conditions | 10.1140/epjb/e2010-10473-5 | V Tsurkan, J Deisenhofer, A GÃ¼nther, Ch H Kant, M Klemm, H-A Krug Von Nidda, F Schrettle, A Loidl | Springer Science and Business Media LLC | The European Physical Journal B | 2010
61ba976a3af0453d0cc50d95 | FeSe | 1423315230 |  | FeSe |  |  | Iron-chalcogenides, Chalcogenides |  |  |  | below 8 K |  | ambient pressure | body | figure | 130b45389f | Physical properties of FeSe0.5Te0.5 single crystals grown under different conditions | 10.1140/epjb/e2010-10473-5 | V Tsurkan, J Deisenhofer, A GÃ¼nther, Ch H Kant, M Klemm, H-A Krug Von Nidda, F Schrettle, A Loidl | Springer Science and Business Media LLC | The European Physical Journal B | 2010
61ba976a3af0453d0cc50d96 | pure (oxygen-free) | -1821728055 |  |  | pure (oxygen-free | [5 empty] | 14.5 K | largest heat-capacity |  | header | abstract | 130b45389f | Physical properties of FeSe0.5Te0.5 single crystals grown under different conditions | 10.1140/epjb/e2010-10473-5 | V Tsurkan, J Deisenhofer, A GÃ¼nther, Ch H Kant, M Klemm, H-A Krug Von Nidda, F Schrettle, A Loidl | Springer Science and Business Media LLC | The European Physical Journal B | 2010
61ba976b05e6aa6710c50d56 | UPd 2 Al 3 | 784795368 |  | UPd 2 Al 3 |  |  | Alloys |  |  |  | 2 K |  |  | body | paragraph | 76839d69cc | Possibility of a Ï€ Josephson junction and switch in superconductors with spiral magnetic order | 10.1103/physrevb.63.104503 | Miodrag L KuliÄ‡, Igor M KuliÄ‡ | American Physical Society (APS) | Physical Review B | 2000
61ba976b05e6aa6710c50d57 | HoMo 6 S 8 | -1888288363 |  | HoMo 6 S 8 |  |  | Chalcogenides |  |  |  | 1.8 K |  |  | body | paragraph | 76839d69cc | Possibility of a Ï€ Josephson junction and switch in superconductors with spiral magnetic order | 10.1103/physrevb.63.104503 | Miodrag L KuliÄ‡, Igor M KuliÄ‡ | American Physical Society (APS) | Physical Review B | 2000
61ba976b05e6aa6710c50d58 | AuIn 2 | 1225451156 |  | AuIn 2 |  |  | Alloys |  |  |  | 0, 207 K |  |  | body | paragraph | 76839d69cc | Possibility of a Ï€ Josephson junction and switch in superconductors with spiral magnetic order | 10.1103/physrevb.63.104503 | Miodrag L KuliÄ‡, Igor M KuliÄ‡ | American Physical Society (APS) | Physical Review B | 2000
61ba976b05e6aa6710c50d59 | RuSr 2 GdCu 2 O 8 | 1047051884 |  | RuSr 2 GdCu 2 O 8 |  |  | Oxides, Cuprates |  |  |  | < 45 K |  |  | body | paragraph | 76839d69cc | Possibility of a Ï€ Josephson junction and switch in superconductors with spiral magnetic order | 10.1103/physrevb.63.104503 | Miodrag L KuliÄ‡, Igor M KuliÄ‡ | American Physical Society (APS) | Physical Review B | 2000
61ba976b05e6aa6710c50d5a | UNi 2 Al 3 | -1789377481 |  | UNi 2 Al 3 |  |  | Alloys |  |  |  | 1 K |  |  | body | paragraph | 76839d69cc | Possibility of a Ï€ Josephson junction and switch in superconductors with spiral magnetic order | 10.1103/physrevb.63.104503 | Miodrag L KuliÄ‡, Igor M KuliÄ‡ | American Physical Society (APS) | Physical Review B | 2000
61ba976b05e6aa6710c50d5b | UPt 3 | 1701494609 |  | UPt 3 |  |  | Alloys |  |  |  | 0.5 K |  |  | body | paragraph | 76839d69cc | Possibility of a Ï€ Josephson junction and switch in superconductors with spiral magnetic order | 10.1103/physrevb.63.104503 | Miodrag L KuliÄ‡, Igor M KuliÄ‡ | American Physical Society (APS) | Physical Review B | 2000
61ba976b05e6aa6710c50d5c | ErRh 4 B 4 | 1233345082 |  | ErRh 4 B 4 |  |  | Alloys, Borides |  |  |  | 8.7 K |  |  | body | paragraph | 76839d69cc | Possibility of a Ï€ Josephson junction and switch in superconductors with spiral magnetic order | 10.1103/physrevb.63.104503 | Miodrag L KuliÄ‡, Igor M KuliÄ‡ | American Physical Society (APS) | Physical Review B | 2000
61ba976b05e6aa6710c50d5d | ErRh 4 B 4 | 1233345082 |  | ErRh 4 B 4 |  |  | Alloys, Borides |  |  |  | 0.7 K |  |  | body | paragraph | 76839d69cc | Possibility of a Ï€ Josephson junction and switch in superconductors with spiral magnetic order | 10.1103/physrevb.63.104503 | Miodrag L KuliÄ‡, Igor M KuliÄ‡ | American Physical Society (APS) | Physical Review B | 2000
61ba976b05e6aa6710c50d5e | URu 2 Si 2 | 2121732833 |  | URu 2 Si 2 |  |  | Alloys |  |  |  | 1.5 K |  |  | body | paragraph | 76839d69cc | Possibility of a Ï€ Josephson junction and switch in superconductors with spiral magnetic order | 10.1103/physrevb.63.104503 | Miodrag L KuliÄ‡, Igor M KuliÄ‡ | American Physical Society (APS) | Physical Review B | 2000
61ba976ba5c5381c2ec50d70 | Mg 10 Ir 19 B 16 | -112304090 |  | Mg 10 Ir 19 B 16 |  |  | Alloys, Borides |  |  |  | 5 K |  |  | body | paragraph | f6938b7e40 | Possible nodeless superconductivity in the noncentrosymmetric superconductorMg12âˆ’Î´Ir19B16 | 10.1103/physrevb.76.064527 | Gang Mu, Yue Wang, Lei Shan, Hai-Hu Wen | American Physical Society (APS) | Physical Review B | 2007
61ba976ba5c5381c2ec50d71 | MgIrB ) | 959764463 |  | MgIrB |  |  | Alloys, Borides |  |  |  | 5 K |  |  | body | paragraph | f6938b7e40 | Possible nodeless superconductivity in the noncentrosymmetric superconductorMg12âˆ’Î´Ir19B16 | 10.1103/physrevb.76.064527 | Gang Mu, Yue Wang, Lei Shan, Hai-Hu Wen | American Physical Society (APS) | Physical Review B | 2007
61ba976b11af647618c50d4e | Bi 2 Sr 2 CaCu 2 O 8 | -1385446418 |  | Bi 2 Sr 2 CaCu 2 O 8 |  |  | Oxides, Cuprates |  |  |  | 85K |  |  | body | paragraph | 65c363b279 | Generalized statistics and high-Tc superconductivity | 10.1016/s0375-9601(01)00587-4 | H Uys, H G Miller, F C Khanna | Elsevier BV | Physics Letters A | 2001
61ba976b11af647618c50d4f | Bi 2 Sr 2 CaCu 2 O 8 | -1061990494 |  | Bi 2 Sr 2 CaCu 2 O 8 |  |  | Oxides, Cuprates |  |  |  | 85K | specific heat |  | body | paragraph | 65c363b279 | Generalized statistics and high-Tc superconductivity | 10.1016/s0375-9601(01)00587-4 | H Uys, H G Miller, F C Khanna | Elsevier BV | Physics Letters A | 2001
61ba976b11af647618c50d50 | Bi 2 Sr 2 CaCu 2 O 8 | -1379667758 |  | Bi 2 Sr 2 CaCu 2 O 8 |  |  | Oxides, Cuprates |  |  |  | 85K |  |  | body |  | 65c363b279 | Generalized statistics and high-Tc superconductivity | 10.1016/s0375-9601(01)00587-4 | H Uys, H G Miller, F C Khanna | Elsevier BV | Physics Letters A | 2001
61ba976b11af647618c50d51 | La 1.846 Sr 0.154 CuO 4 crystal | 927086194 |  | La 1.846 Sr 0.154 CuO 4 |  | crystal | Oxides, Cuprates |  |  |  | 35K |  |  | body | figure | 65c363b279 | Generalized statistics and high-Tc superconductivity | 10.1016/s0375-9601(01)00587-4 | H Uys, H G Miller, F C Khanna | Elsevier BV | Physics Letters A | 2001
61ba976b11af647618c50d52 | LSCO | -1400341290 | LSCO | [7 empty] | 36K | specific heat |  | body | paragraph | 65c363b279 | Generalized statistics and high-Tc superconductivity | 10.1016/s0375-9601(01)00587-4 | H Uys, H G Miller, F C Khanna | Elsevier BV | Physics Letters A | 2001
61ba976be4552e90a8c50d4c | 3D SCs (Nb/Cu and Sn) | -140150404 |  | Nb | 3D SCs |  | Alloys |  |  |  | 93 K |  |  | body |  | b677cf8bc5 | FURTHER EVIDENCE FOR LINEARLY-DISPERSIVE COOPER PAIRS | 10.1142/s021798490601158x | M De Llano, J J Valencia | World Scientific Pub Co Pte Lt | Modern Physics Letters B | 2007
61ba976be4552e90a8c50d4d | quasi-2D SCs (Y123 | -344374545 | Y123 | Y123Y123 | quasi-2D SCs | [5 empty] | 93 K |  |  | body |  | b677cf8bc5 | FURTHER EVIDENCE FOR LINEARLY-DISPERSIVE COOPER PAIRS | 10.1142/s021798490601158x | M De Llano, J J Valencia | World Scientific Pub Co Pte Lt | Modern Physics Letters B | 2007
61ba976be4552e90a8c50d4e | quasi-2D SCs (Y123 | -344374545 | Y123 | Y123Y123 | quasi-2D SCs | [5 empty] | 91 K |  |  | body |  | b677cf8bc5 | FURTHER EVIDENCE FOR LINEARLY-DISPERSIVE COOPER PAIRS | 10.1142/s021798490601158x | M De Llano, J J Valencia | World Scientific Pub Co Pte Lt | Modern Physics Letters B | 2007
61ba976b783c1e8128c50d6b | optimally doped Bi2212 | 1455099391 | Bi2212 | Bi2212Bi2212 | optimally doped | [5 empty] | 85K |  |  | body | paragraph | dc4751948d | ARPES in the normal state of the cuprates: Comparing the marginal Fermi-liquid and spin-fluctuation scenarios | 10.1209/epl/i2002-00633-9 | R Haslinger, Ar Abanov, A Chubukov | IOP Publishing | Europhysics Letters (EPL) | 2002
61ba976c71dd2853b1c50d60 | La 1.94 Sr 0.06 CuO 4 | -1112524555 |  | La 1.94 Sr 0.06 CuO 4 |  |  | Oxides, Cuprates |  |  |  | 7 K |  |  | body | paragraph | a7c52bcefd | Charge Segregation, Cluster Spin-Glass and Superconductivity |  | 94 Sr, Cuo, M.-H Julien, F Borsa, P Carretta, M HorvatiÄ‡, C Berthier, C T Lin |  |  | 1999
61ba976c71dd2853b1c50d61 | La1.94Sr0.06CuO4 | -378858730 |  | La1.94Sr0.06CuO4 |  |  | Oxides, Cuprates |  |  |  | 7 K |  |  | header | abstract | a7c52bcefd | Charge Segregation, Cluster Spin-Glass and Superconductivity |  | 94 Sr, Cuo, M.-H Julien, F Borsa, P Carretta, M HorvatiÄ‡, C Berthier, C T Lin |  |  | 1999
61ba976ce4dc5fe1bac50d4e | MgB 2 | 1298042576 |  | MgB 2 |  |  | Alloys, Borides |  |  |  | 40 K |  |  | body | paragraph | e7cecb3c49 | MGB2: Superconductivity and Pressure Effects | 10.1007/978-94-010-0221-9_4 | V A Ivanov, J J Betouras, F M Peeters | Springer Netherlands |  | 2002
61ba976c8452d931a5c50d41 | 1T -TaS2 | -580479583 |  | 1T -TaS2 |  |  | Alloys |  |  |  | 6 âˆ¼ 7 K |  |  | header | abstract | 181b4ef500 | Manipulating charge density waves in1Tâˆ’TaS2by charge-carrier doping: A first-principles investigation | 10.1103/physrevb.94.125126 | D F Shao, R C Xiao, W J Lu, H Y Lv, J Y Li, X B Zhu, Y P Sun | American Physical Society (APS) | Physical Review B | 2016
61ba976c8452d931a5c50d42 | hole doped 1T -TaS 2 | 1448987247 |  | 1T -TaS 2 |  |  | Alloys |  |  |  | 6 âˆ¼ 7 K |  |  | body | paragraph | 181b4ef500 | Manipulating charge density waves in1Tâˆ’TaS2by charge-carrier doping: A first-principles investigation | 10.1103/physrevb.94.125126 | D F Shao, R C Xiao, W J Lu, H Y Lv, J Y Li, X B Zhu, Y P Sun | American Physical Society (APS) | Physical Review B | 2016
61ba976d7ecf8b73e6c50d4a | hole doped La 1âˆ’x Sr x OFeAs | -1549839262 |  | La 1âˆ’x Sr x OFeAs | hole doped |  | Iron-pnictides, Oxides, Pnictides |  |  |  | 25 K |  |  | body | paragraph | 49a25cc10f | LaFeAsO as a Self Doped Spin-1 Mott Insulator: Quantum String Liquid State and Superconductivity | 10.1143/jpsj.77.113713 | Ganapathy Baskaran | Physical Society of Japan | Journal of the Physical Society of Japan | 2008
61ba976d7ecf8b73e6c50d4b | LaOCoP | 1104973657 |  | LaOCoP |  |  | Oxides, Pnictides |  |  |  | 4 and 6 K |  |  | body | paragraph | 49a25cc10f | LaFeAsO as a Self Doped Spin-1 Mott Insulator: Quantum String Liquid State and Superconductivity | 10.1143/jpsj.77.113713 | Ganapathy Baskaran | Physical Society of Japan | Journal of the Physical Society of Japan | 2008
61ba976d7ecf8b73e6c50d4c | Sr doped La 1âˆ’x Sr x OFeAs | 2122450099 |  | La 1âˆ’x Sr x OFeAs | Sr doped |  | Iron-pnictides, Oxides, Pnictides |  |  |  | 25 K |  |  | body | paragraph | 49a25cc10f | LaFeAsO as a Self Doped Spin-1 Mott Insulator: Quantum String Liquid State and Superconductivity | 10.1143/jpsj.77.113713 | Ganapathy Baskaran | Physical Society of Japan | Journal of the Physical Society of Japan | 2008
61ba976d7ecf8b73e6c50d4d | electron doped LaO 1âˆ’x F x FeAs | -2030817604 |  | LaO 1âˆ’x F x FeAs | electron doped |  | Iron-pnictides, Pnictides, Oxides, Fluorides |  |  |  | 28 K |  |  | body | paragraph | 49a25cc10f | LaFeAsO as a Self Doped Spin-1 Mott Insulator: Quantum String Liquid State and Superconductivity | 10.1143/jpsj.77.113713 | Ganapathy Baskaran | Physical Society of Japan | Journal of the Physical Society of Japan | 2008
61ba976d7ecf8b73e6c50d4e | doped PrOFeAs | -1682456214 |  | PrOFeAs | doped |  | Iron-pnictides, Oxides, Pnictides |  |  |  | 26 K |  |  | body | paragraph | 49a25cc10f | LaFeAsO as a Self Doped Spin-1 Mott Insulator: Quantum String Liquid State and Superconductivity | 10.1143/jpsj.77.113713 | Ganapathy Baskaran | Physical Society of Japan | Journal of the Physical Society of Japan | 2008
61ba976d7ecf8b73e6c50d4f | LaOFeP | 1025030170 |  | LaOFeP |  |  | Iron-pnictides, Oxides, Pnictides |  |  |  | 5 K |  |  | body | paragraph | 49a25cc10f | LaFeAsO as a Self Doped Spin-1 Mott Insulator: Quantum String Liquid State and Superconductivity | 10.1143/jpsj.77.113713 | Ganapathy Baskaran | Physical Society of Japan | Journal of the Physical Society of Japan | 2008
61ba976d7ecf8b73e6c50d50 | LaOMnP | -1795613028 |  | LaOMnP |  |  | Oxides, Pnictides |  |  |  | 50 K |  |  | body | paragraph | 49a25cc10f | LaFeAsO as a Self Doped Spin-1 Mott Insulator: Quantum String Liquid State and Superconductivity | 10.1143/jpsj.77.113713 | Ganapathy Baskaran | Physical Society of Japan | Journal of the Physical Society of Japan | 2008
61ba976def148cdddfc50d5b | MgB 2 | 1453989066 |  | MgB 2 |  |  | Alloys, Borides |  |  |  | 37 K | magnetization |  | body |  | c185d4b33e | Prominent bulk pinning effect in theMgB2superconductor | 10.1103/physrevb.64.012511 | Mun-Seog Kim, C U Jung, Min-Seok Park, Sung-Ik Y Lee, Kijoon H P Kim, W N Kang, Sung-Ik Y Lee | American Physical Society (APS) | Physical Review B | 2014
61ba976def148cdddfc50d5c | MgB 2 | 1402000810 |  | MgB 2 |  |  | Alloys, Borides |  |  |  | 40 K |  |  | body | paragraph | c185d4b33e | Prominent bulk pinning effect in theMgB2superconductor | 10.1103/physrevb.64.012511 | Mun-Seog Kim, C U Jung, Min-Seok Park, Sung-Ik Y Lee, Kijoon H P Kim, W N Kang, Sung-Ik Y Lee | American Physical Society (APS) | Physical Review B | 2014
61ba976d7f36ec6458c50d3b | underdoped Bi(Pb)-2212 | -60167372 | Bi(Pb)-2212 | Bi(Pb) | underdoped | [5 empty] | 77 K |  |  | body | paragraph | 7125d99469 | Life of the nodal quasiparticles in Bi-2212 as seen by ARPES | 10.1016/j.jpcs.2005.10.107 | A A Kordyuk, S V Borisenko, A Koitzsch, J Fink, M Knupfer, B BÃ¼chner, H Berger | Elsevier BV | Journal of Physics and Chemistry of Solids | 2004
61ba976d7f36ec6458c50d3c | Bi(Pb)-2212 underdoped | -28189096 | Bi(Pb)-2212 | Bi(Pb) | [6 empty] | 76 K |  |  | body | paragraph | 7125d99469 | Life of the nodal quasiparticles in Bi-2212 as seen by ARPES | 10.1016/j.jpcs.2005.10.107 | A A Kordyuk, S V Borisenko, A Koitzsch, J Fink, M Knupfer, B BÃ¼chner, H Berger | Elsevier BV | Journal of Physics and Chemistry of Solids | 2004
61ba976d7f36ec6458c50d3d | under- doped Bi-2212 | 2105161544 | Bi-2212 |  | under- doped | [5 empty] | 77 K |  |  | body |  | 7125d99469 | Life of the nodal quasiparticles in Bi-2212 as seen by ARPES | 10.1016/j.jpcs.2005.10.107 | A A Kordyuk, S V Borisenko, A Koitzsch, J Fink, M Knupfer, B BÃ¼chner, H Berger | Elsevier BV | Journal of Physics and Chemistry of Solids | 2004
61ba976d1b5bc7b48bc50d5c | 0.15 | -1461779045 | [8 empty] | 28, 32 and 39 K |  |  | body | figure | 5ef3031761 | Coexisting pseudo-gap and superconducting gap in the high-T c superconductor La 2âˆ’x Sr x CuO 4 |  | T Yoshida, W Malaeb, S Ideta, A Fujimori, D H Lu, R G Moor, Z.-X Shen, M Okawa, T Kiss, K Ishizaka, S Shin, Seiki Komiya, Yoichi Ando, H Eisaki, S Uchida |  |  | 2012
61ba976dfa2141a3e5c50d58 | CaRuO 3 | -697637405 |  | CaRuO 3 |  |  | Oxides |  |  |  | 87 K |  |  | header | abstract | 5b6f5c4237 | Magnetic studies of Ca1â€“xMxRuO3 (M=La and Sr) | 10.1016/s0921-4526(03)00421-6 | I Felner, U Asaf | Elsevier BV | Physica B: Condensed Matter | 2003
61ba976dfa2141a3e5c50d59 | SrRuO 3 | -648942094 |  | SrRuO 3 |  |  | Oxides |  |  |  | 165 K |  |  | header | abstract | 5b6f5c4237 | Magnetic studies of Ca1â€“xMxRuO3 (M=La and Sr) | 10.1016/s0921-4526(03)00421-6 | I Felner, U Asaf | Elsevier BV | Physica B: Condensed Matter | 2003
61ba976dfa2141a3e5c50d5a | Ca 1-x La x RuO 3 | 1850193042 |  | Ca 1-x La x RuO 3 |  |  | Oxides |  |  |  | 165 K |  |  | body | figure | 5b6f5c4237 | Magnetic studies of Ca1â€“xMxRuO3 (M=La and Sr) | 10.1016/s0921-4526(03)00421-6 | I Felner, U Asaf | Elsevier BV | Physica B: Condensed Matter | 2003
61ba976dfa2141a3e5c50d5b | isostructural SrRuO 3 | 1365578068 |  | SrRuO 3 |  |  | Oxides |  |  |  | 165 K |  |  | body | paragraph | 5b6f5c4237 | Magnetic studies of Ca1â€“xMxRuO3 (M=La and Sr) | 10.1016/s0921-4526(03)00421-6 | I Felner, U Asaf | Elsevier BV | Physica B: Condensed Matter | 2003
61ba976dfa2141a3e5c50d5c | CaRu 1-x Ti x O 3 | 617563174 |  | CaRu 1-x Ti x O 3 |  |  | Oxides |  |  |  | 34 K |  |  | body | paragraph | 5b6f5c4237 | Magnetic studies of Ca1â€“xMxRuO3 (M=La and Sr) | 10.1016/s0921-4526(03)00421-6 | I Felner, U Asaf | Elsevier BV | Physica B: Condensed Matter | 2003
61ba976dfa2141a3e5c50d5d | CaRuO 3 | -697637442 |  | CaRuO 3 |  |  | Oxides |  |  |  | 87 K |  |  | body | paragraph | 5b6f5c4237 | Magnetic studies of Ca1â€“xMxRuO3 (M=La and Sr) | 10.1016/s0921-4526(03)00421-6 | I Felner, U Asaf | Elsevier BV | Physica B: Condensed Matter | 2003
61ba976d783c1e8128c50d6c | MgB 2 | 1299963172 |  | MgB 2 |  |  | Alloys, Borides |  |  |  | 23 K |  |  | body | paragraph | dd3e0743aa | MgB2energy gap determination by scanning tunnelling spectroscopy | 10.1088/0953-2048/17/2/001 | T W Heitmann, S D Bu, D M Kim, J H Choi, J Giencke, C B Eom, K A Regan, N Rogado, M A Hayward, T He, J S Slusky, P Khalifah, M Haas, R J Cava, D C Larbalestier, M S Rzchowski | IOP Publishing | Superconductor Science and Technology | 2003
61ba976d783c1e8128c50d6d | Nb 3 Ge | -1784322020 |  | Nb 3 Ge |  |  | Alloys |  |  |  | 23 K |  |  | body | paragraph | dd3e0743aa | MgB2energy gap determination by scanning tunnelling spectroscopy | 10.1088/0953-2048/17/2/001 | T W Heitmann, S D Bu, D M Kim, J H Choi, J Giencke, C B Eom, K A Regan, N Rogado, M A Hayward, T He, J S Slusky, P Khalifah, M Haas, R J Cava, D C Larbalestier, M S Rzchowski | IOP Publishing | Superconductor Science and Technology | 2003
61ba976e2b9a12e3d2c50d70 | Cu3O6.65 | 5784499 |  | Cu3O6.65 |  |  | Oxides, Cuprates |  |  |  | 67 K |  |  | body | figure | 6091225127 | Parametrically amplified phase-incoherent superconductivity in YBa 2 Cu 3 O 6+x |  | A Von Hoegen, M Fechner, M FÃ¶rst, N Taherian, E Rowe, A Ribak, J Porras, B Keimer, M Michael, E Demler, A Cavalleri
61ba976e2b9a12e3d2c50d71 | YBa2Cu3O6.65 | -1428315733 |  | YBa2Cu3O6.65 |  |  | Oxides, Cuprates |  |  |  | 67 K |  |  | body | paragraph | 6091225127 | Parametrically amplified phase-incoherent superconductivity in YBa 2 Cu 3 O 6+x |  | A Von Hoegen, M Fechner, M FÃ¶rst, N Taherian, E Rowe, A Ribak, J Porras, B Keimer, M Michael, E Demler, A Cavalleri
61ba976e2b9a12e3d2c50d72 | YBa2Cu3O6.92) | 768955785 |  | YBa2Cu3O6.92 |  |  | Oxides, Cuprates |  |  |  | 94 K |  |  | body | paragraph | 6091225127 | Parametrically amplified phase-incoherent superconductivity in YBa 2 Cu 3 O 6+x |  | A Von Hoegen, M Fechner, M FÃ¶rst, N Taherian, E Rowe, A Ribak, J Porras, B Keimer, M Michael, E Demler, A Cavalleri
61ba976e2b9a12e3d2c50d73 | YBa2Cu3O6.48 | 2026341071 |  | YBa2Cu3O6.48 |  |  | Oxides, Cuprates |  |  |  | 45 K | magnetization |  | body | paragraph | 6091225127 | Parametrically amplified phase-incoherent superconductivity in YBa 2 Cu 3 O 6+x |  | A Von Hoegen, M Fechner, M FÃ¶rst, N Taherian, E Rowe, A Ribak, J Porras, B Keimer, M Michael, E Demler, A Cavalleri
61ba976e2a711de29cc50d43 | RBa 2 Cu 3 O 6+x family (R = Y or rare earth) | 858427124 |  | RBa 2 Cu 3 O 6+x |  |  | Oxides, Cuprates |  |  | R=Y, rare earth | 95 K |  |  | body | paragraph | d9475ffdc7 | High-energy Cu spin excitations inPrBa2Cu3O6+x | 10.1103/physrevb.71.094514 | A T Boothroyd, N H Andersen, B H Larsen, A A Zhokhov, C D Frost, D T Adroja | American Physical Society (APS) | Physical Review B | 2013
61ba976e720b8b3d36c50d46 | Nb 0.99 B 2 | 820230264 |  | Nb 0.99 B 2 |  |  | Alloys, Borides |  |  |  | 0.13K |  |  | body | paragraph | 1999ce64a6 | Theoretical study of electronic structure and superconductivity in Nb1âˆ’xB2 alloys | 10.1016/s0921-4534(03)01091-8 | P Jiji Thomas Joseph, Prabhakar P Singh | Elsevier BV | Physica C: Superconductivity | 2003
61ba976e720b8b3d36c50d47 | NbB 2 | 1453029370 |  | NbB 2 |  |  | Alloys, Borides |  |  |  | 0.31K |  |  | body | paragraph | 1999ce64a6 | Theoretical study of electronic structure and superconductivity in Nb1âˆ’xB2 alloys | 10.1016/s0921-4534(03)01091-8 | P Jiji Thomas Joseph, Prabhakar P Singh | Elsevier BV | Physica C: Superconductivity | 2003
61ba976e720b8b3d36c50d48 | B deficient NbB 2 | -2106612615 |  | NbB 2 | B deficient |  | Alloys, Borides |  |  |  | 1.2 K |  |  | body | paragraph | 1999ce64a6 | Theoretical study of electronic structure and superconductivity in Nb1âˆ’xB2 alloys | 10.1016/s0921-4534(03)01091-8 | P Jiji Thomas Joseph, Prabhakar P Singh | Elsevier BV | Physica C: Superconductivity | 2003
61ba976e720b8b3d36c50d49 | NbB x | 1042637434 |  | NbB x |  |  | Alloys, Borides |  |  |  | 1.2 K |  |  | body | paragraph | 1999ce64a6 | Theoretical study of electronic structure and superconductivity in Nb1âˆ’xB2 alloys | 10.1016/s0921-4534(03)01091-8 | P Jiji Thomas Joseph, Prabhakar P Singh | Elsevier BV | Physica C: Superconductivity | 2003
61ba976e720b8b3d36c50d4a | x = 0.24 | -1560312043 | [7 empty] | x=0.24 | 9.2 K |  |  | body | paragraph | 1999ce64a6 | Theoretical study of electronic structure and superconductivity in Nb1âˆ’xB2 alloys | 10.1016/s0921-4534(03)01091-8 | P Jiji Thomas Joseph, Prabhakar P Singh | Elsevier BV | Physica C: Superconductivity | 2003
61ba976e720b8b3d36c50d4b | NbB 1.93 | 398200440 |  | NbB 1.93 |  |  | Alloys, Borides |  |  |  | 0.004K |  |  | body | paragraph | 1999ce64a6 | Theoretical study of electronic structure and superconductivity in Nb1âˆ’xB2 alloys | 10.1016/s0921-4534(03)01091-8 | P Jiji Thomas Joseph, Prabhakar P Singh | Elsevier BV | Physica C: Superconductivity | 2003
61ba976e6a35f302ddc50d51 | LSCO | -1336808405 | LSCO | [7 empty] | 40K |  |  | body | paragraph | c7338de4fc | Lattice anisotropy as the microscopic origin of static stripes in cuprates | 10.1103/physrevb.64.024521 | B Normand, A P Kampf | American Physical Society (APS) | Physical Review B | 2013
61ba976e8452d931a5c50d43 | SrTiO 3 | -555693830 |  | SrTiO 3 |  |  | Oxides |  |  |  | 100 K |  |  | body | paragraph | 51919190f4 | Superfluid density and microwave conductivity of FeSe superconductor: ultra-long-lived quasiparticles and extendeds-wave energy gap | 10.1088/1367-2630/18/8/082001 | Meng Li, N R Lee-Hone, Shun Chi, Ruixing Liang, W N Hardy, D A Bonn, E Girt, D M Broun | IOP Publishing | New Journal of Physics | 2016
61ba976e8452d931a5c50d44 | FeSe | 1427171888 |  | FeSe |  |  | Iron-chalcogenides, Chalcogenides |  |  |  | 9 K |  |  | body | paragraph | 51919190f4 | Superfluid density and microwave conductivity of FeSe superconductor: ultra-long-lived quasiparticles and extendeds-wave energy gap | 10.1088/1367-2630/18/8/082001 | Meng Li, N R Lee-Hone, Shun Chi, Ruixing Liang, W N Hardy, D A Bonn, E Girt, D M Broun | IOP Publishing | New Journal of Physics | 2016
61ba976e3961c0f52fc50d53 | NbTiN films | -1155661642 |  | NbTiN |  | films | Nitrides |  |  |  | 13 K |  |  | body | paragraph | a4eb48fe31 | Zero-bias conductance peak and Josephson effect in graphene-NbTiN junctions | 10.1103/physrevb.85.205404 | M Popinciuc, V E Calado, X L Liu, A R Akhmerov, T M Klapwijk, L M K Vandersypen | American Physical Society (APS) | Physical Review B | 2012
61ba976f49d0b378c6c50d57 | MgB 2 | 1436658710 |  | MgB 2 |  |  | Alloys, Borides |  |  |  | 40K |  |  | body | paragraph | 88be0a1091 | Surface effects in two-band superconductors: Application toMgB2 | 10.1103/physrevb.64.214508 | E Bascones, F Guinea | American Physical Society (APS) | Physical Review B | 2001
61ba976f2c886f0fe6c50d51 | x = 0.08 | -449777 | [7 empty] | x=0.08 | 70 K |  |  | body | paragraph | db0419da65 | High-T c -Superconductivity and Shadow State Formation in YBa 2 Cu 3 O 6+Î´ and Bi 2 Sr 2 CaCu 2 O 8+Î´ |  | S Grabowski, J Schmalian, K H Bennemann |  |  | 1995
61ba976f2c886f0fe6c50d52 | PrBa 2 Cu 3 O 7âˆ’Î´ | -1370368458 |  | PrBa 2 Cu 3 O 7âˆ’Î´ |  |  | Oxides, Cuprates |  |  |  | 20 K |  |  | body | paragraph | db0419da65 | High-T c -Superconductivity and Shadow State Formation in YBa 2 Cu 3 O 6+Î´ and Bi 2 Sr 2 CaCu 2 O 8+Î´ |  | S Grabowski, J Schmalian, K H Bennemann |  |  | 1995
61ba976f2c886f0fe6c50d53 | YBCO | 1349150156 | YBCO | [7 empty] | 30 K |  |  | body | paragraph | db0419da65 | High-T c -Superconductivity and Shadow State Formation in YBa 2 Cu 3 O 6+Î´ and Bi 2 Sr 2 CaCu 2 O 8+Î´ |  | S Grabowski, J Schmalian, K H Bennemann |  |  | 1995
61ba976f2c886f0fe6c50d54 | x = 0.12 | -337641094 | [7 empty] | x=0.12 | 97 K |  |  | body | paragraph | db0419da65 | High-T c -Superconductivity and Shadow State Formation in YBa 2 Cu 3 O 6+Î´ and Bi 2 Sr 2 CaCu 2 O 8+Î´ |  | S Grabowski, J Schmalian, K H Bennemann |  |  | 1995
61ba976f2c886f0fe6c50d55 | LSCO | -1236691326 | LSCO | [7 empty] | 90 K |  |  | body | paragraph | db0419da65 | High-T c -Superconductivity and Shadow State Formation in YBa 2 Cu 3 O 6+Î´ and Bi 2 Sr 2 CaCu 2 O 8+Î´ |  | S Grabowski, J Schmalian, K H Bennemann |  |  | 1995
61ba976f2c886f0fe6c50d56 | YBCO | 1424234774 | YBCO | [7 empty] | 20 K |  |  | body | paragraph | db0419da65 | High-T c -Superconductivity and Shadow State Formation in YBa 2 Cu 3 O 6+Î´ and Bi 2 Sr 2 CaCu 2 O 8+Î´ |  | S Grabowski, J Schmalian, K H Bennemann |  |  | 1995
61ba976f2c886f0fe6c50d57 | bilayer YBCO | 687665684 | YBCO |  |  | bilayer |  |  |  |  | 90 K |  |  | body | paragraph | db0419da65 | High-T c -Superconductivity and Shadow State Formation in YBa 2 Cu 3 O 6+Î´ and Bi 2 Sr 2 CaCu 2 O 8+Î´ |  | S Grabowski, J Schmalian, K H Bennemann |  |  | 1995
61ba976fef148cdddfc50d5d | 6.85 < 7 âˆ’ Î´ < 7 | 223448244 |  | 6.85 < 7 âˆ’ Î´ < 7 |  |  | Alloys |  |  |  | 90 K |  |  | body | paragraph | 65a8357db3 | Temperature and magnetic-field dependence of the conductivity ofYBa2Cu3O7âˆ’Î´films in the vicinity of the superconducting transition: Effect ofTcinhomogeneity | 10.1103/physrevb.60.12485 | D V Shantsev, M E Gaevski, R A Suris, A V Bobyl, V E Gasumyants, O L Shalaev | American Physical Society (APS) | Physical Review B | 1999
61ba976fef148cdddfc50d5e | EBIV | -551338070 | EBIV | [7 empty] | 150-300 K | resistivity |  | body | paragraph | 65a8357db3 | Temperature and magnetic-field dependence of the conductivity ofYBa2Cu3O7âˆ’Î´films in the vicinity of the superconducting transition: Effect ofTcinhomogeneity | 10.1103/physrevb.60.12485 | D V Shantsev, M E Gaevski, R A Suris, A V Bobyl, V E Gasumyants, O L Shalaev | American Physical Society (APS) | Physical Review B | 1999
61ba976fef148cdddfc50d5f | YBCO films | -857646303 | YBCO |  |  | films |  |  |  |  | 1 K |  |  | body | paragraph | 65a8357db3 | Temperature and magnetic-field dependence of the conductivity ofYBa2Cu3O7âˆ’Î´films in the vicinity of the superconducting transition: Effect ofTcinhomogeneity | 10.1103/physrevb.60.12485 | D V Shantsev, M E Gaevski, R A Suris, A V Bobyl, V E Gasumyants, O L Shalaev | American Physical Society (APS) | Physical Review B | 1999
61ba976fef148cdddfc50d60 | YBCO films | -1202290647 | YBCO |  |  | films |  |  |  |  | 30% error in Ïƒ s in the region restricted to temperatures ¦T âˆ’ T c ¦ < 0.5 K |  |  | body | paragraph | 65a8357db3 | Temperature and magnetic-field dependence of the conductivity ofYBa2Cu3O7âˆ’Î´films in the vicinity of the superconducting transition: Effect ofTcinhomogeneity | 10.1103/physrevb.60.12485 | D V Shantsev, M E Gaevski, R A Suris, A V Bobyl, V E Gasumyants, O L Shalaev | American Physical Society (APS) | Physical Review B | 1999
61ba976fef148cdddfc50d61 | H = 0.6 | -198421625 | [7 empty] | H=0.6 | 87.1 K |  |  | body | paragraph | 65a8357db3 | Temperature and magnetic-field dependence of the conductivity ofYBa2Cu3O7âˆ’Î´films in the vicinity of the superconducting transition: Effect ofTcinhomogeneity | 10.1103/physrevb.60.12485 | D V Shantsev, M E Gaevski, R A Suris, A V Bobyl, V E Gasumyants, O L Shalaev | American Physical Society (APS) | Physical Review B | 1999
61ba976ffa2141a3e5c50d5e | bulk Fe(Te 0.5 Se 0.5 | 2110622390 |  | Fe(Te 0.5 Se 0.5 |  |  | Alloys |  |  |  | 15K | resistivity |  | body | paragraph | 68b71f1b32 | Nanoscale Inhomogeneous Superconductivity in Fe(Te1â€“xSex) Probed by Nanostructure Transport | 10.1021/acsnano.5b05236 | Chunlei Yue, Jin Hu, Xue Liu, Ana M Sanchez, Zhiqiang Mao, Jiang Wei | American Chemical Society (ACS) | ACS Nano | 2015
61ba976ffa2141a3e5c50d5f | x=0.5 crystal | 796349015 |  |  |  | crystal |  |  |  | x=0.5 | 15K | heat capacity |  | body | paragraph | 68b71f1b32 | Nanoscale Inhomogeneous Superconductivity in Fe(Te1â€“xSex) Probed by Nanostructure Transport | 10.1021/acsnano.5b05236 | Chunlei Yue, Jin Hu, Xue Liu, Ana M Sanchez, Zhiqiang Mao, Jiang Wei | American Chemical Society (ACS) | ACS Nano | 2015
61ba976f11af647618c50d54 | 7 â€¢ GB | -1096655206 | 7 â€¢ GB | [7 empty] | 65 K |  |  | body | paragraph | 36e9daf081 | Self-organized current transport through low-angle grain boundaries inYBa2Cu3O7âˆ’Î´thin films studied magnetometrically | 10.1103/physrevb.69.104509 | J R Thompson, H J Kim, C Cantoni, D K Christen, R Feenstra, D T Verebelyi | American Physical Society (APS) | Physical Review B | 2003
61ba976f2227d4ac07c50d4e | alkali metal Li-intercalated LixSnSe2 | -1755721326 |  | LixSnSe2 |  |  | Chalcogenides |  |  |  | up to 7.6 K |  |  | body | paragraph | eaba8a8072 | Spacing dependent and cation doping independent superconductivity in intercalated 1T 2D SnSe 2 | 10.1088/2053-1583/ab3ea1 | Hanlin Wu, Sheng Li, Michael Susner, Sunah Kwon, Moon Kim, Timothy Haugan, Bing Lv | IOP Publishing | 2D Materials | 2019
61ba976f2227d4ac07c50d4f | Li0.2(THF)ySnSe2 | 1203191539 |  | Li0.2(THF)ySnSe2 |  |  | Hydrides, Chalcogenides, Fluorides |  |  |  | 2 -10 K | resistivity |  | body | paragraph | eaba8a8072 | Spacing dependent and cation doping independent superconductivity in intercalated 1T 2D SnSe 2 | 10.1088/2053-1583/ab3ea1 | Hanlin Wu, Sheng Li, Michael Susner, Sunah Kwon, Moon Kim, Timothy Haugan, Bing Lv | IOP Publishing | 2D Materials | 2019
61ba976f2227d4ac07c50d50 | Li0.2(THF)ySnSe2 | 1339880010 |  | Li0.2(THF)ySnSe2 |  |  | Hydrides, Chalcogenides, Fluorides |  |  |  | 4.5 K | resistivity |  | body | paragraph | eaba8a8072 | Spacing dependent and cation doping independent superconductivity in intercalated 1T 2D SnSe 2 | 10.1088/2053-1583/ab3ea1 | Hanlin Wu, Sheng Li, Michael Susner, Sunah Kwon, Moon Kim, Timothy Haugan, Bing Lv | IOP Publishing | 2D Materials | 2019
61ba976f2227d4ac07c50d51 | LixZrNCl | -795860223 |  | LixZrNCl |  |  | Nitrides |  |  |  | 12 K |  |  | body | figure | eaba8a8072 | Spacing dependent and cation doping independent superconductivity in intercalated 1T 2D SnSe 2 | 10.1088/2053-1583/ab3ea1 | Hanlin Wu, Sheng Li, Michael Susner, Sunah Kwon, Moon Kim, Timothy Haugan, Bing Lv | IOP Publishing | 2D Materials | 2019
61ba976f2227d4ac07c50d52 | Li0.2(PC)ySnSe2 | -1774046196 |  | Li0.2(PC)ySnSe2 |  |  | Carbides, Chalcogenides, Pnictides |  |  |  | 7.6 K |  |  | body | paragraph | eaba8a8072 | Spacing dependent and cation doping independent superconductivity in intercalated 1T 2D SnSe 2 | 10.1088/2053-1583/ab3ea1 | Hanlin Wu, Sheng Li, Michael Susner, Sunah Kwon, Moon Kim, Timothy Haugan, Bing Lv | IOP Publishing | 2D Materials | 2019
61ba976f2227d4ac07c50d53 | Li0.2(THF)ySnSe2 | 1143496960 |  | Li0.2(THF)ySnSe2 |  |  | Hydrides, Chalcogenides, Fluorides |  |  |  | 6.4 K | resistivity |  | body | paragraph | eaba8a8072 | Spacing dependent and cation doping independent superconductivity in intercalated 1T 2D SnSe 2 | 10.1088/2053-1583/ab3ea1 | Hanlin Wu, Sheng Li, Michael Susner, Sunah Kwon, Moon Kim, Timothy Haugan, Bing Lv | IOP Publishing | 2D Materials | 2019
61ba976f2227d4ac07c50d54 | Li0.2SnSe2 | 1717952572 |  | Li0.2SnSe2 |  |  | Chalcogenides |  |  |  | 4.5 K | resistivity |  | body | paragraph | eaba8a8072 | Spacing dependent and cation doping independent superconductivity in intercalated 1T 2D SnSe 2 | 10.1088/2053-1583/ab3ea1 | Hanlin Wu, Sheng Li, Michael Susner, Sunah Kwon, Moon Kim, Timothy Haugan, Bing Lv | IOP Publishing | 2D Materials | 2019
61ba976f2227d4ac07c50d55 | Li0.2SnSe2 | 1717952572 |  | Li0.2SnSe2 |  |  | Chalcogenides |  |  |  | 7 K | magnetic |  | body | paragraph | eaba8a8072 | Spacing dependent and cation doping independent superconductivity in intercalated 1T 2D SnSe 2 | 10.1088/2053-1583/ab3ea1 | Hanlin Wu, Sheng Li, Michael Susner, Sunah Kwon, Moon Kim, Timothy Haugan, Bing Lv | IOP Publishing | 2D Materials | 2019
61ba97702a711de29cc50d44 | (Sr 1-x K x )Fe 2 As 2 (Sr-122) | -975731461 | Sr-122 | (Sr 1-x K x )Fe 2 As 2 |  |  | Iron-pnictides, Pnictides |  |  |  | 32 K |  |  | body | figure | 71cecea33a | Scanning tunneling microscopy of the 32 K superconductor (Sr 1-x K x )Fe 2 As 2 |  | M C Boyer, Kamalesh Chatterjee, W D Wise, G F Chen, J L Luo, N L Wang, E W Hudson
61ba97702a711de29cc50d45 | AFe 2 As 2 | 1324241407 |  | AFe 2 As 2 |  |  | Iron-pnictides, Pnictides |  |  |  | 55 K |  |  | body | paragraph | 71cecea33a | Scanning tunneling microscopy of the 32 K superconductor (Sr 1-x K x )Fe 2 As 2 |  | M C Boyer, Kamalesh Chatterjee, W D Wise, G F Chen, J L Luo, N L Wang, E W Hudson
61ba977112cb23f3dfc50d81 | x=0.5 | -2038300560 | [7 empty] | x=0.5 | 80 K | M-T curve |  | body | paragraph | cf25da10a4 | Anomalous Hall Effect and Magnetoresistance of SrFe1-xCoxO3-Î´ | 10.1143/jpsj.72.357 | Takahiko Ido, Yukio Yasui, Masatoshi Sato | Physical Society of Japan | Journal of the Physical Society of Japan | 2003
61ba97713af0453d0cc50d99 | C Gd = bC Eu | -1680198133 |  | Eu | C Gd |  | Alloys |  |  |  | 20 K |  |  | body | paragraph | d91eed8287 | Transport, thermal, and magnetic properties of RuSr2(Gd1.5Ce0.5)Cu2O10âˆ’Î´, a magnetic superconductor | 10.1063/1.2163276 | D G Naugle, K D D Rathnayaka, V B Krasovitsky, B I Belevtsev, M P Anatska, G Agnolet, I Felner | AIP Publishing | Journal of Applied Physics | 2005
61ba97717ecf8b73e6c50d52 | BSLCO | -707707057 | BSLCO | [7 empty] | 33 K |  |  | body | paragraph | a62104bbf7 | An extended infrared study of thep,Tphase diagram of thep-doped Cuâ€“O plane | 10.1088/1367-2630/13/12/123009 | D Nicoletti, P Di Pietro, O Limaj, P Calvani, U Schade, S Ono, Yoichi Ando, S Lupi | IOP Publishing | New Journal of Physics | 2011
61ba97717ecf8b73e6c50d53 | single crystal of the 2212 | -1496336354 | the 2212 |  |  | single crystal |  |  |  |  | 93 K |  |  | body | paragraph | a62104bbf7 | An extended infrared study of thep,Tphase diagram of thep-doped Cuâ€“O plane | 10.1088/1367-2630/13/12/123009 | D Nicoletti, P Di Pietro, O Limaj, P Calvani, U Schade, S Ono, Yoichi Ando, S Lupi | IOP Publishing | New Journal of Physics | 2011
61ba97717ecf8b73e6c50d54 | BSLCO with x = 0.8 | 760768709 | BSLCO | [6 empty] | x=0.8 | 1.4 K |  |  | body | paragraph | a62104bbf7 | An extended infrared study of thep,Tphase diagram of thep-doped Cuâ€“O plane | 10.1088/1367-2630/13/12/123009 | D Nicoletti, P Di Pietro, O Limaj, P Calvani, U Schade, S Ono, Yoichi Ando, S Lupi | IOP Publishing | New Journal of Physics | 2011
61ba97717ecf8b73e6c50d55 | BSCCO) | 1554637269 | BSCCO | [7 empty] | 33 and 93 K |  |  | body | paragraph | a62104bbf7 | An extended infrared study of thep,Tphase diagram of thep-doped Cuâ€“O plane | 10.1088/1367-2630/13/12/123009 | D Nicoletti, P Di Pietro, O Limaj, P Calvani, U Schade, S Ono, Yoichi Ando, S Lupi | IOP Publishing | New Journal of Physics | 2011
61ba97717ecf8b73e6c50d56 | optimally-doped Bi 2 Sr 2 CaCu 2 O 8 | -9159816 |  | Bi 2 Sr 2 CaCu 2 O 8 | optimally-doped |  | Oxides, Cuprates |  |  |  | 6 K |  |  | body | paragraph | a62104bbf7 | An extended infrared study of thep,Tphase diagram of thep-doped Cuâ€“O plane | 10.1088/1367-2630/13/12/123009 | D Nicoletti, P Di Pietro, O Limaj, P Calvani, U Schade, S Ono, Yoichi Ando, S Lupi | IOP Publishing | New Journal of Physics | 2011
61ba97711b93c0c6bec50d8f | Bi-2212 | 2026526899 | Bi-2212 | [7 empty] | 90 K |  |  | body | paragraph | 1a9c2e4aab | Andreev reflection without Fermi surface alignment in high-Tcvan der Waals heterostructures | 10.1088/1367-2630/aa6b8a | Parisa Zareapour, Alex Hayat, Shu Yang F Zhao, Michael Kreshchuk, Zhijun Xu, T S Liu, G D Gu, Shuang Jia, Robert J Cava, H-Y Yang, Ying Ran, Kenneth S Burch | IOP Publishing | New Journal of Physics | 2017
61ba97711b93c0c6bec50d90 | Bi 2 Te 3 | -1263964539 |  | Bi 2 Te 3 |  |  | Chalcogenides |  |  |  | 70 K |  |  | body | paragraph | 1a9c2e4aab | Andreev reflection without Fermi surface alignment in high-Tcvan der Waals heterostructures | 10.1088/1367-2630/aa6b8a | Parisa Zareapour, Alex Hayat, Shu Yang F Zhao, Michael Kreshchuk, Zhijun Xu, T S Liu, G D Gu, Shuang Jia, Robert J Cava, H-Y Yang, Ying Ran, Kenneth S Burch | IOP Publishing | New Journal of Physics | 2017
61ba97717b1a7abb24c50d55 | x = 0.09 | -1812505470 | [7 empty] | x=0.09 | 30K |  |  | body | figure | a49464e311 | Two-dimensional feature of the Nernst effect in normal state of underdoped La 2 âˆ’ x Sr x CuO 4 single crystals | 10.1209/epl/i2003-00569-0 | H H Wen, Z Y Liu, Z A Xu, Z Y Weng, F Zhou, Z X Zhao | IOP Publishing | Europhysics Letters (EPL) | 2013
61ba97717b1a7abb24c50d56 | x = 0.15 | -1151460770 | [7 empty] | x=0.15 | 38.5K |  |  | body | figure | a49464e311 | Two-dimensional feature of the Nernst effect in normal state of underdoped La 2 âˆ’ x Sr x CuO 4 single crystals | 10.1209/epl/i2003-00569-0 | H H Wen, Z Y Liu, Z A Xu, Z Y Weng, F Zhou, Z X Zhao | IOP Publishing | Europhysics Letters (EPL) | 2013
61ba9771a013f06956c50d69 | LiFeAs | -155052269 |  | LiFeAs |  |  | Iron-pnictides, Pnictides |  |  |  | 17 K |  |  | body | paragraph | 041042ce8b | Two distinct superconducting states controlled by orientation of local wrinkles in LiFeAs |  | Lu Cao, Wenyao Liu, Geng Li, Guangyang Dai, Qi Zheng, Kun Jiang, Shiyu Zhu, Li Huang, Lingyuan Kong, Fazhi Yang, Xiancheng Wang, Wu Zhou, Xiao Lin, Jiangping Hu, Changqing Jin, Hong Ding, Hong-Jun Gao
61ba9771a013f06956c50d6a | bulk LiFeAs) | -1942081417 |  | LiFeAs |  |  | Iron-pnictides, Pnictides |  |  |  | 20.5 K |  |  | body | paragraph | 041042ce8b | Two distinct superconducting states controlled by orientation of local wrinkles in LiFeAs |  | Lu Cao, Wenyao Liu, Geng Li, Guangyang Dai, Qi Zheng, Kun Jiang, Shiyu Zhu, Li Huang, Lingyuan Kong, Fazhi Yang, Xiancheng Wang, Wu Zhou, Xiao Lin, Jiangping Hu, Changqing Jin, Hong Ding, Hong-Jun Gao
61ba9771e720aae5f4c50d71 | Fe(Se 0.5 Te 0.5 ) films (S50T50-3) | 99862079 |  | Fe(Se 0.5 Te 0.5 ) |  | films | Iron-chalcogenides, Chalcogenides |  |  |  | 3.4K | resistivity |  | body | paragraph | 589569ead5 | Hall effect of FeTe and Fe(Se1â€“xTex) thin films | 10.1016/j.physc.2011.05.012 | Ichiro Tsukada, M Hanawa, Seiki Komiya, A Ichinose, T Akiike, Y Imai, A Maeda | Elsevier BV | Physica C: Superconductivity and its Applications | 2011
61ba9771e720aae5f4c50d72 | Ch (Ch = S, Se, and Te) | 448036525 |  | Ch |  |  | Chalcogenides |  |  | Ch=S, Se, Te | 56 K |  |  | body | paragraph | 589569ead5 | Hall effect of FeTe and Fe(Se1â€“xTex) thin films | 10.1016/j.physc.2011.05.012 | Ichiro Tsukada, M Hanawa, Seiki Komiya, A Ichinose, T Akiike, Y Imai, A Maeda | Elsevier BV | Physica C: Superconductivity and its Applications | 2011
61ba97726a35f302ddc50d53 | ZrNi 2 Ga | 667497943 |  | ZrNi 2 Ga |  |  | Alloys |  |  |  | 0.35 K |  |  | header | abstract | 0aaf891c4a | Ni-based superconductor: Heusler compoundZrNi2Ga | 10.1103/physrevb.78.184506 | JÃ¼rgen Winterlik, Gerhard H Fecher, Claudia Felser, Martin Jourdan, Kai Grube, FrÃ©dÃ©ric Hardy, Hilbert Von LÃ¶hneysen, K L Holman, R J Cava | American Physical Society (APS) | Physical Review B | 2008
61ba97726a35f302ddc50d54 | ZrNi 2 Ga | 883131945 |  | ZrNi 2 Ga |  |  | Alloys |  |  |  | 2.87 K | Specific-heat |  | body | figure | 0aaf891c4a | Ni-based superconductor: Heusler compoundZrNi2Ga | 10.1103/physrevb.78.184506 | JÃ¼rgen Winterlik, Gerhard H Fecher, Claudia Felser, Martin Jourdan, Kai Grube, FrÃ©dÃ©ric Hardy, Hilbert Von LÃ¶hneysen, K L Holman, R J Cava | American Physical Society (APS) | Physical Review B | 2008
61ba97726a35f302ddc50d55 | Zr 0.3 Nb 0.7 Ni 2 Ga | -343323541 |  | Zr 0.3 Nb 0.7 Ni 2 Ga |  |  | Alloys |  |  |  | 1.8 K |  |  | body | paragraph | 0aaf891c4a | Ni-based superconductor: Heusler compoundZrNi2Ga | 10.1103/physrevb.78.184506 | JÃ¼rgen Winterlik, Gerhard H Fecher, Claudia Felser, Martin Jourdan, Kai Grube, FrÃ©dÃ©ric Hardy, Hilbert Von LÃ¶hneysen, K L Holman, R J Cava | American Physical Society (APS) | Physical Review B | 2008
61ba97726a35f302ddc50d56 | Ni-rich alloys NbNi 2 C (C = Al, Ga, Sn) | -561563966 |  | NbNi 2 C | Ni-rich alloys |  | Alloys |  |  | C=Al, Ga, Sn | from 1.54 K |  |  | body | paragraph | 0aaf891c4a | Ni-based superconductor: Heusler compoundZrNi2Ga | 10.1103/physrevb.78.184506 | JÃ¼rgen Winterlik, Gerhard H Fecher, Claudia Felser, Martin Jourdan, Kai Grube, FrÃ©dÃ©ric Hardy, Hilbert Von LÃ¶hneysen, K L Holman, R J Cava | American Physical Society (APS) | Physical Review B | 2008
61ba97726a35f302ddc50d57 | YPd 2 Sn | 1339925265 |  | YPd 2 Sn |  |  | Alloys |  |  |  | 4.9 K |  |  | body | paragraph | 0aaf891c4a | Ni-based superconductor: Heusler compoundZrNi2Ga | 10.1103/physrevb.78.184506 | JÃ¼rgen Winterlik, Gerhard H Fecher, Claudia Felser, Martin Jourdan, Kai Grube, FrÃ©dÃ©ric Hardy, Hilbert Von LÃ¶hneysen, K L Holman, R J Cava | American Physical Society (APS) | Physical Review B | 2008
61ba97726a35f302ddc50d58 | NbNi 2 Sn 4 | 845460693 |  | NbNi 2 Sn 4 |  |  | Alloys |  |  |  | 3.4 K |  |  | body | paragraph | 0aaf891c4a | Ni-based superconductor: Heusler compoundZrNi2Ga | 10.1103/physrevb.78.184506 | JÃ¼rgen Winterlik, Gerhard H Fecher, Claudia Felser, Martin Jourdan, Kai Grube, FrÃ©dÃ©ric Hardy, Hilbert Von LÃ¶hneysen, K L Holman, R J Cava | American Physical Society (APS) | Physical Review B | 2008
61ba97726a35f302ddc50d59 | ZrNi 2 Ga | 669424163 |  | ZrNi 2 Ga |  |  | Alloys |  |  |  | 2.9 K |  |  | header | abstract | 0aaf891c4a | Ni-based superconductor: Heusler compoundZrNi2Ga | 10.1103/physrevb.78.184506 | JÃ¼rgen Winterlik, Gerhard H Fecher, Claudia Felser, Martin Jourdan, Kai Grube, FrÃ©dÃ©ric Hardy, Hilbert Von LÃ¶hneysen, K L Holman, R J Cava | American Physical Society (APS) | Physical Review B | 2008
61ba97725cc438644dc50d85 | CeIrIn 5 (x = 1) | 2102870936 |  | CeIrIn 5 |  |  | Alloys |  |  | x=1 | 1 K |  | 3 GPa | body | figure | d55d8cc1eb | Magnetotransport properties governed by antiferromagnetic fluctuations in the heavy-fermion superconductorCeIrIn5 | 10.1103/physrevb.77.214504 | Y Nakajima, H Shishido, H Nakai, T Shibauchi, M Hedo, Y Uwatoko, T Matsumoto, R Settai, Y Onuki, H Kontani, Y Matsuda | American Physical Society (APS) | Physical Review B | 2008
61ba97725cc438644dc50d86 | CeIrIn 5 2 | -1754735604 |  | CeIrIn 5 2 |  |  | Alloys |  |  |  | 0.4 K |  |  | body | paragraph | d55d8cc1eb | Magnetotransport properties governed by antiferromagnetic fluctuations in the heavy-fermion superconductorCeIrIn5 | 10.1103/physrevb.77.214504 | Y Nakajima, H Shishido, H Nakai, T Shibauchi, M Hedo, Y Uwatoko, T Matsumoto, R Settai, Y Onuki, H Kontani, Y Matsuda | American Physical Society (APS) | Physical Review B | 2008
61ba97725cc438644dc50d87 | CeCoIn 5 1 | 1951722652 |  | CeCoIn 5 1 |  |  | Alloys |  |  |  | 2.3 K |  |  | body | paragraph | d55d8cc1eb | Magnetotransport properties governed by antiferromagnetic fluctuations in the heavy-fermion superconductorCeIrIn5 | 10.1103/physrevb.77.214504 | Y Nakajima, H Shishido, H Nakai, T Shibauchi, M Hedo, Y Uwatoko, T Matsumoto, R Settai, Y Onuki, H Kontani, Y Matsuda | American Physical Society (APS) | Physical Review B | 2008
61ba977307932c08a9c50da8 | (Li 1âˆ’x Fe x )OHFeSe | 1989480843 |  | (Li 1âˆ’x Fe x )OHFeSe |  |  | Hydrides, Iron-chalcogenides, Chalcogenides, Oxides |  |  |  | 42 K |  |  | body | paragraph | 2cc97b3682 | Biasing topological charge injection in topological matter |  | Mostafa Tanhayi Ahari, Shu Zhang, Ji Zou, Yaroslav Tserkovnyak
61ba977305e6aa6710c50d62 | x = 13.6. 4 | 764932029 | [7 empty] | x=13.6. 4 | 12 K |  | 3 GPa | body | paragraph | 1aa0b47476 | Perturbation Analysis of Superconductivity in the Trellis-Lattice Hubbard Model | 10.1143/jpsj.73.2822 | Sotaro Sasaki, Hiroaki Ikeda, Kosaku Yamada | Physical Society of Japan | Journal of the Physical Society of Japan | 2004
61ba977305e6aa6710c50d63 | Sr 14âˆ’x Ca x Cu 24 O 41 | -1119760976 |  | Sr 14âˆ’x Ca x Cu 24 O 41 |  |  | Oxides, Cuprates |  |  |  | 10 K |  |  | body | paragraph | 1aa0b47476 | Perturbation Analysis of Superconductivity in the Trellis-Lattice Hubbard Model | 10.1143/jpsj.73.2822 | Sotaro Sasaki, Hiroaki Ikeda, Kosaku Yamada | Physical Society of Japan | Journal of the Physical Society of Japan | 2004
61ba97731b93c0c6bec50d91 | Rh doping of IrTe 2 | -1017783916 |  | IrTe 2 | Rh |  | Chalcogenides |  |  |  | 2.6 K |  |  | body | paragraph | 0844a2e60d | Suppression of Structural Phase Transition in IrTe2by Isovalent Rh Doping | 10.7566/jpsj.82.085001 | Kazutaka Kudo, Masakazu Kobayashi, Sunseng Pyon, Minoru Nohara | Physical Society of Japan | Journal of the Physical Society of Japan | 2013
61ba97731b93c0c6bec50d92 | x = 0.10 | -1235755777 | [7 empty] | x=0.10 | 2.6 K |  |  | body | paragraph | 0844a2e60d | Suppression of Structural Phase Transition in IrTe2by Isovalent Rh Doping | 10.7566/jpsj.82.085001 | Kazutaka Kudo, Masakazu Kobayashi, Sunseng Pyon, Minoru Nohara | Physical Society of Japan | Journal of the Physical Society of Japan | 2013
61ba97731b93c0c6bec50d93 | Ir 1âˆ’x Rh x Te 2 | -1998191544 |  | Ir 1âˆ’x Rh x Te 2 |  |  | Chalcogenides |  |  |  | 4.7 K |  |  | body | paragraph | 0844a2e60d | Suppression of Structural Phase Transition in IrTe2by Isovalent Rh Doping | 10.7566/jpsj.82.085001 | Kazutaka Kudo, Masakazu Kobayashi, Sunseng Pyon, Minoru Nohara | Physical Society of Japan | Journal of the Physical Society of Japan | 2013
61ba97731b93c0c6bec50d94 | Rh doping of IrTe 2 | -988900458 |  | IrTe 2 | Rh |  | Chalcogenides |  |  |  | 2.6 K |  |  | body | paragraph | 0844a2e60d | Suppression of Structural Phase Transition in IrTe2by Isovalent Rh Doping | 10.7566/jpsj.82.085001 | Kazutaka Kudo, Masakazu Kobayashi, Sunseng Pyon, Minoru Nohara | Physical Society of Japan | Journal of the Physical Society of Japan | 2013
61ba97737b1a7abb24c50d57 | Mg 0.80 Li 0.20 B 2-x C x | 1891487697 |  | Mg 0.80 Li 0.20 B 2-x C x |  |  | Carbides, Borides |  |  |  | 10K |  |  | body | figure | 92984f7726 | Effect of electron and hole doping on the superconducting and normal state properties of MgB 2 |  | S Jemima Balaselvi, A Bharathi, V Sankara Sastry, G L N Reddy, Y Hariharan
61ba97737b1a7abb24c50d58 | MgB 2-x C x Mg 0.95 Cu 0.05 B 2-x C x | 357074493 |  | MgB 2-x C x Mg 0.95 Cu 0.05 B 2-x C x |  |  | Carbides, Borides |  |  |  | 1K |  |  | body | figure | 92984f7726 | Effect of electron and hole doping on the superconducting and normal state properties of MgB 2 |  | S Jemima Balaselvi, A Bharathi, V Sankara Sastry, G L N Reddy, Y Hariharan
61ba977311af647618c50d56 | La 1.85 Sr 0.15 CuO 4 | -1019106227 |  | La 1.85 Sr 0.15 CuO 4 |  |  | Oxides, Cuprates |  |  |  | 38K |  |  | body | paragraph | 77538464d7 | Quantum Interference Mechanism of the Stripe-Phase Ordering | 10.1007/0-306-47100-0_16 | Sergei I Mukhin | Kluwer Academic Publishers |  | 2005
61ba9773e720aae5f4c50d73 | PdTi | -1769454087 |  | PdTi |  |  | Alloys |  |  |  | 1050K |  |  | body | paragraph | 21c4841b45 | First-principles study of the structural energetics of PdTi and PtTi | 10.1103/physrevb.67.024101 | Xiangyang Huang, Karin M Rabe, Graeme J Ackland | American Physical Society (APS) | Physical Review B | 2014
61ba9773dc085aa023c50d55 | bulk Pb | -1429218777 |  | Pb |  |  | Alloys |  |  |  | 7.2 K |  |  | body | paragraph | c6a1db0bf1 | Superconducting parity effect across the Anderson limit | 10.1038/ncomms14549 | Sergio Vlaic, StÃ©phane Pons, Tianzhen Zhang, Alexandre Assouline, Alexandre Zimmers, Christophe David, Guillemin Rodary, Jean-Christophe Girard, Dimitri Roditchev, HervÃ© Aubin | Springer Science and Business Media LLC | Nature Communications | 2017
61ba9773dc085aa023c50d56 | Î´E HT ext | -580284940 | [8 empty] | 6 K |  |  | body | paragraph | c6a1db0bf1 | Superconducting parity effect across the Anderson limit | 10.1038/ncomms14549 | Sergio Vlaic, StÃ©phane Pons, Tianzhen Zhang, Alexandre Assouline, Alexandre Zimmers, Christophe David, Guillemin Rodary, Jean-Christophe Girard, Dimitri Roditchev, HervÃ© Aubin | Springer Science and Business Media LLC | Nature Communications | 2017
61ba977471dd2853b1c50d65 | x = 0, 0.04(#1) and 0.04(#2) crystals | 1012304452 |  |  |  | crystals |  |  |  | x=1), 0.04 | 140, 70 and 70 K |  |  | body | paragraph | 583df2865f | Anisotropic inplane spin correlation in the parent and Co-doped BaFe2As2: A neutron scattering study | 10.1016/j.physc.2014.09.012 | S Ibuka, Y Nambu, T Yamazaki, M D Lumsden, T J Sato | Elsevier BV | Physica C: Superconductivity and its Applications | 2014
61ba977471dd2853b1c50d66 | x = 0.04(#1), 0.04(#2) and 0.06 | -1674896407 | [7 empty] | x=2), 0.06 | 13, 16 and 24 K | sus- ceptibility |  | body | paragraph | 583df2865f | Anisotropic inplane spin correlation in the parent and Co-doped BaFe2As2: A neutron scattering study | 10.1016/j.physc.2014.09.012 | S Ibuka, Y Nambu, T Yamazaki, M D Lumsden, T J Sato | Elsevier BV | Physica C: Superconductivity and its Applications | 2014
61ba9774d7a99c43e8c50d45 | 14% F-doped LaFeAsO | -1238684071 |  | LaFeAsO | 14% F |  | Iron-pnictides, Oxides, Pnictides |  |  |  | 23K |  | 3GPa | body | paragraph | 3768f7ee8b | Reproduction of experimental gap structure in LiFeAs based on orbital-spin fluctuation theory:s++-wave,sÂ±-wave, and hole-sÂ±-wave states | 10.1103/physrevb.90.035104 | Tetsuro Saito, Seiichiro Onari, Youichi Yamakawa, Hiroshi Kontani, Sergey V Borisenko, Volodymyr B Zabolotnyy | American Physical Society (APS) | Physical Review B | 2014
61ba9774d7a99c43e8c50d46 | (La,P) co-doped Ca122 | 1914926016 | Ca122 | Ca122Ca122 | (La,P) co-doped | [5 empty] | 40K |  |  | body | paragraph | 3768f7ee8b | Reproduction of experimental gap structure in LiFeAs based on orbital-spin fluctuation theory:s++-wave,sÂ±-wave, and hole-sÂ±-wave states | 10.1103/physrevb.90.035104 | Tetsuro Saito, Seiichiro Onari, Youichi Yamakawa, Hiroshi Kontani, Sergey V Borisenko, Volodymyr B Zabolotnyy | American Physical Society (APS) | Physical Review B | 2014
61ba9774d7a99c43e8c50d47 | (La,P) co-doped Ca122 | 1918779862 | Ca122 | Ca122Ca122 | (La,P) co-doped | [5 empty] | 40K |  |  | body | paragraph | 3768f7ee8b | Reproduction of experimental gap structure in LiFeAs based on orbital-spin fluctuation theory:s++-wave,sÂ±-wave, and hole-sÂ±-wave states | 10.1103/physrevb.90.035104 | Tetsuro Saito, Seiichiro Onari, Youichi Yamakawa, Hiroshi Kontani, Sergey V Borisenko, Volodymyr B Zabolotnyy | American Physical Society (APS) | Physical Review B | 2014
61ba9774d7a99c43e8c50d48 | LiFeAs | -156972865 |  | LiFeAs |  |  | Iron-pnictides, Pnictides |  |  |  | 18K |  |  | body | paragraph | 3768f7ee8b | Reproduction of experimental gap structure in LiFeAs based on orbital-spin fluctuation theory:s++-wave,sÂ±-wave, and hole-sÂ±-wave states | 10.1103/physrevb.90.035104 | Tetsuro Saito, Seiichiro Onari, Youichi Yamakawa, Hiroshi Kontani, Sergey V Borisenko, Volodymyr B Zabolotnyy | American Physical Society (APS) | Physical Review B | 2014
61ba9774d7a99c43e8c50d49 | LiFeAs | -76112399 |  | LiFeAs |  |  | Iron-pnictides, Pnictides |  |  |  | 18K |  |  | header | abstract | 3768f7ee8b | Reproduction of experimental gap structure in LiFeAs based on orbital-spin fluctuation theory:s++-wave,sÂ±-wave, and hole-sÂ±-wave states | 10.1103/physrevb.90.035104 | Tetsuro Saito, Seiichiro Onari, Youichi Yamakawa, Hiroshi Kontani, Sergey V Borisenko, Volodymyr B Zabolotnyy | American Physical Society (APS) | Physical Review B | 2014
61ba97743136e52869c50d87 | FeSe | 1486857994 |  | FeSe |  |  | Iron-chalcogenides, Chalcogenides |  |  |  | 70K |  |  | body | paragraph | c31b3ba735 | Electron pairing in the presence of incipient bands in iron-based superconductors | 10.1103/physrevb.92.224514 | Xiao Chen, S Maiti, A Linscheid, P J Hirschfeld | American Physical Society (APS) | Physical Review B | 2015
61ba97743136e52869c50d88 | FeSe | 1692863708 |  | FeSe |  |  | Iron-chalcogenides, Chalcogenides |  |  |  | 40K |  |  | body | paragraph | c31b3ba735 | Electron pairing in the presence of incipient bands in iron-based superconductors | 10.1103/physrevb.92.224514 | Xiao Chen, S Maiti, A Linscheid, P J Hirschfeld | American Physical Society (APS) | Physical Review B | 2015
61ba97743136e52869c50d89 | FeSe monolayers grown on STO | 345034456 |  | FeSe |  | monolayers | Iron-chalcogenides, Chalcogenides |  | STO |  | 70K |  |  | body | paragraph | c31b3ba735 | Electron pairing in the presence of incipient bands in iron-based superconductors | 10.1103/physrevb.92.224514 | Xiao Chen, S Maiti, A Linscheid, P J Hirschfeld | American Physical Society (APS) | Physical Review B | 2015
61ba97743136e52869c50d8a | alkali-intercalated FeSe | -1705320921 |  | FeSe | alkali-intercalated |  | Iron-chalcogenides, Chalcogenides |  |  |  | 70K |  |  | body | paragraph | c31b3ba735 | Electron pairing in the presence of incipient bands in iron-based superconductors | 10.1103/physrevb.92.224514 | Xiao Chen, S Maiti, A Linscheid, P J Hirschfeld | American Physical Society (APS) | Physical Review B | 2015
61ba97743136e52869c50d8b | 2024-12-06 | 222142109 | 2024-12-06 | [7 empty] | 9K |  |  | body | paragraph | c31b3ba735 | Electron pairing in the presence of incipient bands in iron-based superconductors | 10.1103/physrevb.92.224514 | Xiao Chen, S Maiti, A Linscheid, P J Hirschfeld | American Physical Society (APS) | Physical Review B | 2015
61ba97748452d931a5c50d47 | ErNi 2 B 2 C | -1996880586 |  | ErNi 2 B 2 C |  |  | Carbides, Borides |  |  |  | 9.3 K |  |  | body | figure | dc65dd38a2 | Bulk Electronic Structure of the Antiferromagnetic Superconducting Phase inErNi2B2C | 10.1103/physrevlett.100.017003 | T Baba, T Yokoya, S Tsuda, T Kiss, T Shimojima, K Ishizaka, H Takeya, K Hirata, T Watanabe, M Nohara, H Takagi, N Nakai, K Machida, T Togashi, S Watanabe, X-Y Wang, C T Chen, S Shin | American Physical Society (APS) | Physical Review Letters | 2008
61ba97748452d931a5c50d48 | ErNi 2 B 2 C | -1788940216 |  | ErNi 2 B 2 C |  |  | Carbides, Borides |  |  |  | 11 K |  |  | body | paragraph | dc65dd38a2 | Bulk Electronic Structure of the Antiferromagnetic Superconducting Phase inErNi2B2C | 10.1103/physrevlett.100.017003 | T Baba, T Yokoya, S Tsuda, T Kiss, T Shimojima, K Ishizaka, H Takeya, K Hirata, T Watanabe, M Nohara, H Takagi, N Nakai, K Machida, T Togashi, S Watanabe, X-Y Wang, C T Chen, S Shin | American Physical Society (APS) | Physical Review Letters | 2008
61ba97748452d931a5c50d49 | x = 0.2 | -2014965944 | [7 empty] | x=0.2 | 12.1 K | resistivity |  | body | figure | dc65dd38a2 | Bulk Electronic Structure of the Antiferromagnetic Superconducting Phase inErNi2B2C | 10.1103/physrevlett.100.017003 | T Baba, T Yokoya, S Tsuda, T Kiss, T Shimojima, K Ishizaka, H Takeya, K Hirata, T Watanabe, M Nohara, H Takagi, N Nakai, K Machida, T Togashi, S Watanabe, X-Y Wang, C T Chen, S Shin | American Physical Society (APS) | Physical Review Letters | 2008
61ba97755ad933a7cac50d48 | Bi 2 Sr 2 CuO 6.09 | 1695010609 |  | Bi 2 Sr 2 CuO 6.09 |  |  | Oxides, Cuprates |  |  |  | 1.5 K |  |  | body | figure | 1702f25590 | Thermopower in the strongly overdoped region of single-layerBi2Sr2CuO6+Î´superconductor | 10.1103/physrevb.66.020503 | Zorica KonstantinoviÄ‡, G Le Bras, Anne Forget, DorothÃ©e Colson, FrÃ©dÃ©ric Jean, Gaston Collin, M Ocio, Claude Ayache | American Physical Society (APS) | Physical Review B | 2002
61ba977512cb23f3dfc50d83 | VSe 2 | -108973624 |  | VSe 2 |  |  | Chalcogenides |  |  |  | 4 K |  |  | body | paragraph | 6781e3f52e | Spectroscopic evidence of high temperature superconductivity in VSe 2 |  | Turgut Yilmaz, Elio Vescovo, Jerzy T Sadowski, Boris Sinkovic |  |  | 2021
61ba977512cb23f3dfc50d84 | optimally grown VSe 2 | -1524414040 |  | VSe 2 | optimally grown |  | Chalcogenides |  |  |  | 100 Â± 5 K |  |  | body | paragraph | 6781e3f52e | Spectroscopic evidence of high temperature superconductivity in VSe 2 |  | Turgut Yilmaz, Elio Vescovo, Jerzy T Sadowski, Boris Sinkovic |  |  | 2021
61ba977512cb23f3dfc50d85 | TMDCs | -1996854477 |  | TMDCs |  |  | Alloys |  |  |  | 8.8 K |  |  | body | paragraph | 6781e3f52e | Spectroscopic evidence of high temperature superconductivity in VSe 2 |  | Turgut Yilmaz, Elio Vescovo, Jerzy T Sadowski, Boris Sinkovic |  |  | 2021
61ba97753af0453d0cc50d9b | single crystal URu 2 Si 2 | 108019244 |  | URu 2 Si 2 |  | single crystal | Alloys |  |  |  | 1.3 K | specific heat |  | body | paragraph | 84cfa318b1 | Field-Angle-Dependent Specific Heat Measurements and Gap Determination of a Heavy Fermion SuperconductorURu2Si2 | 10.1103/physrevlett.100.017004 | K Yano, T Sakakibara, T Tayama, M Yokoyama, H Amitsuka, Y Homma, P MiranoviÄ‡, M Ichioka, Y Tsutsumi, K Machida | American Physical Society (APS) | Physical Review Letters | 2013
61ba97757ecf8b73e6c50d58 | UPd 2 Al 3 | 725113480 |  | UPd 2 Al 3 |  |  | Alloys |  |  |  | 2 K | specific heat |  | body | paragraph | 36be43271c | Efficient self-consistent calculations of multiband superconductivity inUPd2Al3 | 10.1103/physrevb.68.214512 | P M Oppeneer, G Varelogiannis | American Physical Society (APS) | Physical Review B | 2013
61ba97757b1a7abb24c50d59 | Magnesium diboride (MgB 2 ) | 268145234 | Magnesium diboride | MgB2 | [6 empty] | 39 K |  |  | body | paragraph | 819793ab9b | Enhanced Critical Current Density of MgB2Superconductor Synthesized in High Magnetic Fields | 10.1143/jjap.45.l493 | Yanwei Ma, Aixia Xu, Xiaohang Li, Xianping Zhang, Satoshi Awaji, Kazuo Watanabe | Japan Society of Applied Physics | Japanese Journal of Applied Physics | 2006
61ba9776e720aae5f4c50d74 | film C | 592053062 |  |  |  | film C |  |  |  |  | 85.9 Â± 0.2 K |  |  | body |  | e2b8c49936 | Critical dynamics of superconducting BSCCO films |  | K D Osborn, D J Van Harlingen, Vivek Aji, Nigel Goldenfeld, S Oh, J N Eckstein |  |  | 2014
61ba9776e720aae5f4c50d75 | film C | 592053062 |  |  |  | film C |  |  |  |  | 85.2 Â± 0.1K |  |  | body |  | e2b8c49936 | Critical dynamics of superconducting BSCCO films |  | K D Osborn, D J Van Harlingen, Vivek Aji, Nigel Goldenfeld, S Oh, J N Eckstein |  |  | 2014
61ba97762227d4ac07c50d58 | X = 10 2 | -1049852759 | [7 empty] | X=10 2 | 35 K |  |  | body | paragraph | 1ed9c2dcaa | Cavity superconductor-polaritons | 10.1103/physrevb.99.020504 | Andrew A Allocca, Zachary M Raines, Jonathan B Curtis, Victor M Galitski | American Physical Society (APS) | Physical Review B | 2018
61ba977685fc223534c50d3f | monolayer FeSC | 1091225166 |  | FeSC |  |  | Carbides, Iron-chalcogenides, Chalcogenides |  |  |  | 37 K |  |  | header | abstract | 8b93570788 | Atomic-scale observation and manipulation of plaquette antiferromagnetic order in iron-based superconductor |  | Seokhwan Choi, Won-Jun Jang, Jong Mok Ok, Hyun Woo Choi, Hyun-Jung Lee, Se-Jong Kahng, Young Kuk, Ja-Yong Koo, Sungbin Lee, Sang-Wook Cheong, Yunkyu Bang, Jun Sung Kim, Jhinhwan Lee |  |  | 2016
61ba977685fc223534c50d40 | Sr2VO3FeAs | 1388080468 |  | Sr2VO3FeAs |  |  | Iron-pnictides, Oxides, Pnictides |  |  |  | 37 K |  |  | body | figure | 8b93570788 | Atomic-scale observation and manipulation of plaquette antiferromagnetic order in iron-based superconductor |  | Seokhwan Choi, Won-Jun Jang, Jong Mok Ok, Hyun Woo Choi, Hyun-Jung Lee, Se-Jong Kahng, Young Kuk, Ja-Yong Koo, Sungbin Lee, Sang-Wook Cheong, Yunkyu Bang, Jun Sung Kim, Jhinhwan Lee |  |  | 2016
61ba977685fc223534c50d41 | FeSC | 280492448 |  | FeSC |  |  | Carbides, Iron-chalcogenides, Chalcogenides |  |  |  | 37 K |  |  | body | paragraph | 8b93570788 | Atomic-scale observation and manipulation of plaquette antiferromagnetic order in iron-based superconductor |  | Seokhwan Choi, Won-Jun Jang, Jong Mok Ok, Hyun Woo Choi, Hyun-Jung Lee, Se-Jong Kahng, Young Kuk, Ja-Yong Koo, Sungbin Lee, Sang-Wook Cheong, Yunkyu Bang, Jun Sung Kim, Jhinhwan Lee |  |  | 2016
61ba977685fc223534c50d42 | FeSC | 278570409 |  | FeSC |  |  | Carbides, Iron-chalcogenides, Chalcogenides |  |  |  | 37 K |  |  | body | figure | 8b93570788 | Atomic-scale observation and manipulation of plaquette antiferromagnetic order in iron-based superconductor |  | Seokhwan Choi, Won-Jun Jang, Jong Mok Ok, Hyun Woo Choi, Hyun-Jung Lee, Se-Jong Kahng, Young Kuk, Ja-Yong Koo, Sungbin Lee, Sang-Wook Cheong, Yunkyu Bang, Jun Sung Kim, Jhinhwan Lee |  |  | 2016
61ba97760cb3d3a5e6c50d56 | x = 0.14 | 352495331 | [7 empty] | x=0.14 | 7 K |  |  | body | paragraph | 3aa258c3ec | Unification of the pressure and composition dependence of superconductivity in Ru substituted BaFe2As2 | 10.1016/j.ssc.2014.02.002 | T R Devidas, Awadhesh Mani, Shilpam Sharma, K Vinod, A Bharathi, C S Sundar | Elsevier BV | Solid State Communications | 2014
61ba97760cb3d3a5e6c50d57 | BaFe 2 As 2 | -153525808 |  | BaFe 2 As 2 |  |  | Iron-pnictides, Pnictides |  |  |  | 42 K |  |  | body | paragraph | 3aa258c3ec | Unification of the pressure and composition dependence of superconductivity in Ru substituted BaFe2As2 | 10.1016/j.ssc.2014.02.002 | T R Devidas, Awadhesh Mani, Shilpam Sharma, K Vinod, A Bharathi, C S Sundar | Elsevier BV | Solid State Communications | 2014
61ba97760cb3d3a5e6c50d58 | Ba(Fe 1-x Ru x ) 2 As 2 ( 0 â‰¤ x â‰¤0.35) single crystals | -953997512 |  | Ba(Fe 1-x Ru x ) 2 As 2 |  | single crystals | Iron-pnictides, Pnictides |  |  | x=â‰¤0.35 | 4 to 300 K | Ï(T) |  | body | paragraph | 3aa258c3ec | Unification of the pressure and composition dependence of superconductivity in Ru substituted BaFe2As2 | 10.1016/j.ssc.2014.02.002 | T R Devidas, Awadhesh Mani, Shilpam Sharma, K Vinod, A Bharathi, C S Sundar | Elsevier BV | Solid State Communications | 2014
61ba97760cb3d3a5e6c50d59 | optimally Ru-doped sample (x = 0.26) | 434037722 |  |  | optimally Ru |  |  |  |  | x=0.26 | 21 K |  | ambient pressure | body | paragraph | 3aa258c3ec | Unification of the pressure and composition dependence of superconductivity in Ru substituted BaFe2As2 | 10.1016/j.ssc.2014.02.002 | T R Devidas, Awadhesh Mani, Shilpam Sharma, K Vinod, A Bharathi, C S Sundar | Elsevier BV | Solid State Communications | 2014
61ba97760cb3d3a5e6c50d5a | x = 0.26 | -725749892 | [7 empty] | x=0.26 | 21 K |  |  | body | paragraph | 3aa258c3ec | Unification of the pressure and composition dependence of superconductivity in Ru substituted BaFe2As2 | 10.1016/j.ssc.2014.02.002 | T R Devidas, Awadhesh Mani, Shilpam Sharma, K Vinod, A Bharathi, C S Sundar | Elsevier BV | Solid State Communications | 2014
61ba97760cb3d3a5e6c50d5b | over-doped sample, x = 0.35 | 827928728 |  |  | over |  |  |  |  | x=0.35 | 20.5 K |  | ambient pressure | body | paragraph | 3aa258c3ec | Unification of the pressure and composition dependence of superconductivity in Ru substituted BaFe2As2 | 10.1016/j.ssc.2014.02.002 | T R Devidas, Awadhesh Mani, Shilpam Sharma, K Vinod, A Bharathi, C S Sundar | Elsevier BV | Solid State Communications | 2014
61ba97760cb3d3a5e6c50d5c | K -doped BaFe 2 As 2 | -2080653942 |  | BaFe 2 As 2 | K |  | Iron-pnictides, Pnictides |  |  |  | 38 K |  |  | body | paragraph | 3aa258c3ec | Unification of the pressure and composition dependence of superconductivity in Ru substituted BaFe2As2 | 10.1016/j.ssc.2014.02.002 | T R Devidas, Awadhesh Mani, Shilpam Sharma, K Vinod, A Bharathi, C S Sundar | Elsevier BV | Solid State Communications | 2014
61ba9777ef148cdddfc50d65 | Ba 3 Mn 2 O 8 | 80898680 |  | Ba 3 Mn 2 O 8 |  |  | Oxides |  |  |  | 43K | Magnetic susceptibility |  | body | paragraph | e90e1cbfeb | Singlet Ground State and Magnetization Plateaus in Ba3Mn2O8 | 10.1143/jpsj.70.1790 | Masahiro Uchida, Hidekazu Tanaka, Mikhail I Bartashevich, Tsuneaki Goto | Physical Society of Japan | Journal of the Physical Society of Japan | 2001
61ba97777c13e4f711c50d53 | LaPt 4 Ge 12 | 1150697277 |  | LaPt 4 Ge 12 |  |  | Alloys |  |  |  | 7.9 K |  |  | body | paragraph | 9b631c07eb | Superconducting gap structure of the skutteruditeLaPt4Ge12probed by specific heat and thermal transport | 10.1103/physrevb.94.054523 | H Pfau, M Nicklas, U Stockert, R Gumeniuk, W Schnelle, A Leithe-Jasper, Y Grin, F Steglich | American Physical Society (APS) | Physical Review B | 2016
61ba97777c13e4f711c50d54 | LaPt4Ge12 | -1539152920 |  | LaPt4Ge12 |  |  | Alloys |  |  |  | 8.3 K | magnetic-field dependent specific-heat |  | header | abstract | 9b631c07eb | Superconducting gap structure of the skutteruditeLaPt4Ge12probed by specific heat and thermal transport | 10.1103/physrevb.94.054523 | H Pfau, M Nicklas, U Stockert, R Gumeniuk, W Schnelle, A Leithe-Jasper, Y Grin, F Steglich | American Physical Society (APS) | Physical Review B | 2016
61ba9777e720aae5f4c50d76 | x = 0.14 | 362140491 | [7 empty] | x=0.14 | 23 K |  |  | body | paragraph | 97a2805e9f | Non-Fermi-liquid transport phenomena and superconductivity driven by orbital fluctuations in iron pnictides: Analysis by fluctuation-exchange approximation | 10.1103/physrevb.85.134507 | Seiichiro Onari, Hiroshi Kontani | American Physical Society (APS) | Physical Review B | 2013
61ba9778dc085aa023c50d58 | B = 0 | 1979018933 | [7 empty] | B=0 | 2.3 K | resistivity |  | body | figure | a6f0376b39 | Magnetic and superconducting phase diagram of the half-Heusler topological semimetal HoPdBi | 10.1088/0953-8984/27/27/275701 | A M Nikitin, Y Pan, X Mao, R Jehee, G K Araizi, Y K Huang, C Paulsen, S C Wu, B H Yan, A De Visser | IOP Publishing | Journal of Physics: Condensed Matter | 2015
61ba9778dc085aa023c50d59 | YPtBi | 1242248076 |  | YPtBi |  |  | Alloys |  |  |  | 0.77 K |  |  | body | paragraph | a6f0376b39 | Magnetic and superconducting phase diagram of the half-Heusler topological semimetal HoPdBi | 10.1088/0953-8984/27/27/275701 | A M Nikitin, Y Pan, X Mao, R Jehee, G K Araizi, Y K Huang, C Paulsen, S C Wu, B H Yan, A De Visser | IOP Publishing | Journal of Physics: Condensed Matter | 2015
61ba9778dc085aa023c50d5a | HoNi 2 B 2 C | 922261854 |  | HoNi 2 B 2 C |  |  | Carbides, Borides |  |  |  | 10.5 K |  |  | body | paragraph | a6f0376b39 | Magnetic and superconducting phase diagram of the half-Heusler topological semimetal HoPdBi | 10.1088/0953-8984/27/27/275701 | A M Nikitin, Y Pan, X Mao, R Jehee, G K Araizi, Y K Huang, C Paulsen, S C Wu, B H Yan, A De Visser | IOP Publishing | Journal of Physics: Condensed Matter | 2015
61ba9778dc085aa023c50d5b | CePdBi | 638034700 |  | CePdBi |  |  | Alloys |  |  |  | 1.3 K |  |  | body | paragraph | a6f0376b39 | Magnetic and superconducting phase diagram of the half-Heusler topological semimetal HoPdBi | 10.1088/0953-8984/27/27/275701 | A M Nikitin, Y Pan, X Mao, R Jehee, G K Araizi, Y K Huang, C Paulsen, S C Wu, B H Yan, A De Visser | IOP Publishing | Journal of Physics: Condensed Matter | 2015
61ba9778dc085aa023c50d5c | HoPdBi | 559215026 |  | HoPdBi |  |  | Alloys |  |  |  | 1 K |  |  | body | paragraph | a6f0376b39 | Magnetic and superconducting phase diagram of the half-Heusler topological semimetal HoPdBi | 10.1088/0953-8984/27/27/275701 | A M Nikitin, Y Pan, X Mao, R Jehee, G K Araizi, Y K Huang, C Paulsen, S C Wu, B H Yan, A De Visser | IOP Publishing | Journal of Physics: Condensed Matter | 2015
61ba9778dc085aa023c50d5d | REPdBi | -449042202 |  | REPdBi |  |  | Alloys |  |  |  | 1.6 K |  |  | body | paragraph | a6f0376b39 | Magnetic and superconducting phase diagram of the half-Heusler topological semimetal HoPdBi | 10.1088/0953-8984/27/27/275701 | A M Nikitin, Y Pan, X Mao, R Jehee, G K Araizi, Y K Huang, C Paulsen, S C Wu, B H Yan, A De Visser | IOP Publishing | Journal of Physics: Condensed Matter | 2015
61ba9778dc085aa023c50d5e | half-Heusler ErPdBi | 158068797 |  | ErPdBi | half-Heusler |  | Alloys |  |  |  | 1.22 K |  |  | body | paragraph | a6f0376b39 | Magnetic and superconducting phase diagram of the half-Heusler topological semimetal HoPdBi | 10.1088/0953-8984/27/27/275701 | A M Nikitin, Y Pan, X Mao, R Jehee, G K Araizi, Y K Huang, C Paulsen, S C Wu, B H Yan, A De Visser | IOP Publishing | Journal of Physics: Condensed Matter | 2015
61ba9778dc085aa023c50d5f | ErPdBi | -1233809603 |  | ErPdBi |  |  | Alloys |  |  |  | 1.2 K |  |  | body | paragraph | a6f0376b39 | Magnetic and superconducting phase diagram of the half-Heusler topological semimetal HoPdBi | 10.1088/0953-8984/27/27/275701 | A M Nikitin, Y Pan, X Mao, R Jehee, G K Araizi, Y K Huang, C Paulsen, S C Wu, B H Yan, A De Visser | IOP Publishing | Journal of Physics: Condensed Matter | 2015
61ba9778dc085aa023c50d60 | LaPtBi | 1673159719 |  | LaPtBi |  |  | Alloys |  |  |  | 0.9 K |  |  | body | paragraph | a6f0376b39 | Magnetic and superconducting phase diagram of the half-Heusler topological semimetal HoPdBi | 10.1088/0953-8984/27/27/275701 | A M Nikitin, Y Pan, X Mao, R Jehee, G K Araizi, Y K Huang, C Paulsen, S C Wu, B H Yan, A De Visser | IOP Publishing | Journal of Physics: Condensed Matter | 2015
61ba9778dc085aa023c50d61 | LuPdBi | -1517311667 |  | LuPdBi |  |  | Alloys |  |  |  | 1.7 K |  |  | body | paragraph | a6f0376b39 | Magnetic and superconducting phase diagram of the half-Heusler topological semimetal HoPdBi | 10.1088/0953-8984/27/27/275701 | A M Nikitin, Y Pan, X Mao, R Jehee, G K Araizi, Y K Huang, C Paulsen, S C Wu, B H Yan, A De Visser | IOP Publishing | Journal of Physics: Condensed Matter | 2015
61ba9778dc085aa023c50d62 | sample #3 | 877555297 |  | #3 |  |  | Alloys |  |  |  | 1.9 K |  |  | body | figure | a6f0376b39 | Magnetic and superconducting phase diagram of the half-Heusler topological semimetal HoPdBi | 10.1088/0953-8984/27/27/275701 | A M Nikitin, Y Pan, X Mao, R Jehee, G K Araizi, Y K Huang, C Paulsen, S C Wu, B H Yan, A De Visser | IOP Publishing | Journal of Physics: Condensed Matter | 2015
61ba9778dc085aa023c50d63 | LuPtBi | -232732521 |  | LuPtBi |  |  | Alloys |  |  |  | 1.0 K |  |  | body | paragraph | a6f0376b39 | Magnetic and superconducting phase diagram of the half-Heusler topological semimetal HoPdBi | 10.1088/0953-8984/27/27/275701 | A M Nikitin, Y Pan, X Mao, R Jehee, G K Araizi, Y K Huang, C Paulsen, S C Wu, B H Yan, A De Visser | IOP Publishing | Journal of Physics: Condensed Matter | 2015
61ba9778783c1e8128c50d72 | Ba 0.67 K 0.33 Fe 2 As 2 crystal | -1506002100 |  | Ba 0.67 K 0.33 Fe 2 As 2 |  | crystal | Iron-pnictides, Pnictides |  |  |  | 38 K |  |  | body | paragraph | 51a03fe011 | Three-dimensionality of band structure and a large residual quasiparticle population in Ba0.67K0.33Fe2As2as revealed byc-axis polarized optical measurements | 10.1103/physrevb.83.144522 | B Cheng, Z G Chen, C L Zhang, R H Ruan, T Dong, B F Hu, W T Guo, S S Miao, P Zheng, J L Luo, G Xu, Pengcheng Dai, N L Wang | American Physical Society (APS) | Physical Review B | 2010
61ba9778e4552e90a8c50d54 | LSCO | -1267479914 | LSCO | [7 empty] | 39 K |  |  | body | paragraph | 55c4f92483 | Doping-dependent evolution of the electronic structure ofLa2âˆ’xSrxCuO4in the superconducting and metallic phases | 10.1103/physrevb.65.094504 | A Ino, C Kim, M Nakamura, T Yoshida, T Mizokawa, A Fujimori, Z-X Shen, T Kakeshita, H Eisaki, S Uchida | American Physical Society (APS) | Physical Review B | 2014
61ba97782b9a12e3d2c50d78 | metallic hydrogen | -369818099 | metallic hydrogen | [7 empty] | 750 K |  |  | body | paragraph | 5a646353e1 | BCS and generalized BCS superconductivity in relativistic quantum field theory. II. Numerical calculations | 10.1103/physrevb.66.054518 | Tadafumi Ohsaku | American Physical Society (APS) | Physical Review B | 2002
61ba9778e614176f2ec50d78 | Ce 3 PdIn 11 | 506635509 |  | Ce 3 PdIn 11 |  |  | Alloys |  |  |  | 0.58 K |  |  | body | paragraph | ad1447adb0 | Anisotropic magnetotransport and magnetic phase diagrams of the antiferromagnetic heavy-fermion superconductor Ce3PdIn11 | 10.1103/physrevb.99.054425 | Debarchan Das, Daniel Gnida, Dariusz Kaczorowski | American Physical Society (APS) | Physical Review B | 2019
61ba9778e614176f2ec50d79 | Ce 2 PdIn 8 | 2009052545 |  | Ce 2 PdIn 8 |  |  | Alloys |  |  |  | 0.68 K |  |  | body | figure | ad1447adb0 | Anisotropic magnetotransport and magnetic phase diagrams of the antiferromagnetic heavy-fermion superconductor Ce3PdIn11 | 10.1103/physrevb.99.054425 | Debarchan Das, Daniel Gnida, Dariusz Kaczorowski | American Physical Society (APS) | Physical Review B | 2019
61ba9779a01e2beb09c50d82 | (La 1âˆ’x M x ) 2 CuO 4 (M = Ca, Ba, Sr) | 523701702 |  | (La 1âˆ’x M x ) 2 CuO 4 |  |  | Alloys |  |  | M=Ca, Ba, Sr | 38K |  |  | body | paragraph | 9d12b47ba3 |  |  | Haranath Ghosh, S N Behera, S K Ghatak, D K Ray |  |  | 1996
61ba9779a01e2beb09c50d83 | La 1.85 Ba 0.85 CuO 4 | -960231298 |  | La 1.85 Ba 0.85 CuO 4 |  |  | Oxides, Cuprates |  |  |  | 38K |  |  | body | paragraph | 9d12b47ba3 |  |  | Haranath Ghosh, S N Behera, S K Ghatak, D K Ray |  |  | 1996
61ba97798452d931a5c50d4b | x â‰¥ 0.05 | 1525384307 | [7 empty] | x=â‰¥ 0.05 | 20 K |  |  | body | paragraph | 3a2c78f3bf | Synthesis and physical properties of LaO 1âˆ’x F x FeAs |  | Agnieszka Kondrat, Jorge Enrique Hamann-Borrero, Norman Leps, Martin Kosmala, Olaf Schumann, Anke KÃ¶hler, Jochen Werner, GÃ¼nter Behr, Markus Braden, RÃ¼diger Klingeler, Bernd BÃ¼chner, Christian Hess |  |  | 2009
61ba97798452d931a5c50d4c | x = 0.1 | -247232958 | [7 empty] | x=0.1 | 26.8 K |  |  | body | figure | 3a2c78f3bf | Synthesis and physical properties of LaO 1âˆ’x F x FeAs |  | Agnieszka Kondrat, Jorge Enrique Hamann-Borrero, Norman Leps, Martin Kosmala, Olaf Schumann, Anke KÃ¶hler, Jochen Werner, GÃ¼nter Behr, Markus Braden, RÃ¼diger Klingeler, Bernd BÃ¼chner, Christian Hess |  |  | 2009
61ba97798452d931a5c50d4d | x â‰¥ 0.15 | -439412729 | [7 empty] | x=â‰¥ 0.15 | 10 K |  |  | body | paragraph | 3a2c78f3bf | Synthesis and physical properties of LaO 1âˆ’x F x FeAs |  | Agnieszka Kondrat, Jorge Enrique Hamann-Borrero, Norman Leps, Martin Kosmala, Olaf Schumann, Anke KÃ¶hler, Jochen Werner, GÃ¼nter Behr, Markus Braden, RÃ¼diger Klingeler, Bernd BÃ¼chner, Christian Hess |  |  | 2009
61ba97798452d931a5c50d4e | x â‰¥ 0.05 | 1604317147 | [7 empty] | x=â‰¥ 0.05 | 20 K |  |  | header | abstract | 3a2c78f3bf | Synthesis and physical properties of LaO 1âˆ’x F x FeAs |  | Agnieszka Kondrat, Jorge Enrique Hamann-Borrero, Norman Leps, Martin Kosmala, Olaf Schumann, Anke KÃ¶hler, Jochen Werner, GÃ¼nter Behr, Markus Braden, RÃ¼diger Klingeler, Bernd BÃ¼chner, Christian Hess |  |  | 2009
61ba97798452d931a5c50d4f | x = 0.15 | -1351689230 | [7 empty] | x=0.15 | 10 K |  |  | body | figure | 3a2c78f3bf | Synthesis and physical properties of LaO 1âˆ’x F x FeAs |  | Agnieszka Kondrat, Jorge Enrique Hamann-Borrero, Norman Leps, Martin Kosmala, Olaf Schumann, Anke KÃ¶hler, Jochen Werner, GÃ¼nter Behr, Markus Braden, RÃ¼diger Klingeler, Bernd BÃ¼chner, Christian Hess |  |  | 2009
61ba97798452d931a5c50d50 | x â‰¥ 0.15 | -433638287 | [7 empty] | x=â‰¥ 0.15 | 10 K |  |  | body |  | 3a2c78f3bf | Synthesis and physical properties of LaO 1âˆ’x F x FeAs |  | Agnieszka Kondrat, Jorge Enrique Hamann-Borrero, Norman Leps, Martin Kosmala, Olaf Schumann, Anke KÃ¶hler, Jochen Werner, GÃ¼nter Behr, Markus Braden, RÃ¼diger Klingeler, Bernd BÃ¼chner, Christian Hess |  |  | 2009
61ba97798452d931a5c50d51 | x = 0.15 and 0.2 | -73017908 | [7 empty] | x=0.15, 0.2 | 10 K |  |  | body | figure | 3a2c78f3bf | Synthesis and physical properties of LaO 1âˆ’x F x FeAs |  | Agnieszka Kondrat, Jorge Enrique Hamann-Borrero, Norman Leps, Martin Kosmala, Olaf Schumann, Anke KÃ¶hler, Jochen Werner, GÃ¼nter Behr, Markus Braden, RÃ¼diger Klingeler, Bernd BÃ¼chner, Christian Hess |  |  | 2009
61ba97798452d931a5c50d52 | LaO 1âˆ’x F x | 1839229313 |  | LaO 1âˆ’x F x |  |  | Oxides, Fluorides |  |  |  | 28 K |  |  | body | paragraph | 3a2c78f3bf | Synthesis and physical properties of LaO 1âˆ’x F x FeAs |  | Agnieszka Kondrat, Jorge Enrique Hamann-Borrero, Norman Leps, Martin Kosmala, Olaf Schumann, Anke KÃ¶hler, Jochen Werner, GÃ¼nter Behr, Markus Braden, RÃ¼diger Klingeler, Bernd BÃ¼chner, Christian Hess |  |  | 2009
61ba97798452d931a5c50d53 | x = 0.11 | 1487892515 | [7 empty] | x=0.11 | 200 K |  |  | body | paragraph | 3a2c78f3bf | Synthesis and physical properties of LaO 1âˆ’x F x FeAs |  | Agnieszka Kondrat, Jorge Enrique Hamann-Borrero, Norman Leps, Martin Kosmala, Olaf Schumann, Anke KÃ¶hler, Jochen Werner, GÃ¼nter Behr, Markus Braden, RÃ¼diger Klingeler, Bernd BÃ¼chner, Christian Hess |  |  | 2009
61ba97798452d931a5c50d54 | x â‰¥ 0.15 | -435563101 | [7 empty] | x=â‰¥ 0.15 | 10 K |  |  | header | abstract | 3a2c78f3bf | Synthesis and physical properties of LaO 1âˆ’x F x FeAs |  | Agnieszka Kondrat, Jorge Enrique Hamann-Borrero, Norman Leps, Martin Kosmala, Olaf Schumann, Anke KÃ¶hler, Jochen Werner, GÃ¼nter Behr, Markus Braden, RÃ¼diger Klingeler, Bernd BÃ¼chner, Christian Hess |  |  | 2009
61ba97795cc438644dc50d8a | CeIn 3 | 1468797533 |  | CeIn 3 |  |  | Alloys |  |  |  | 2.1 K |  |  | body | paragraph | 885b6ede9d | Superconductivity and antiferromagnetism in the three-dimensional Hubbard model | 10.1103/physrevb.66.134516 | Tetsuya Takimoto, TÃ´ru Moriya | American Physical Society (APS) | Physical Review B | 2008
61ba9779c0bff55f4cc50d7b | Bi 2 Sr 2 CaCu 2 O 8+Î´ (Bi-2212) thin films | 621057470 | Bi-2212 | Bi 2 Sr 2 CaCu 2 O 8+Î´ |  | thin films | Alloys |  |  |  | 70 K |  |  | header | abstract | 5f67e8b56c | Energy scales of the excitations associated with superconductivity: an analysis of the infrared and visible in-plane response of Bi 2 Sr 2 CaCu 2 O 8+Î´ | 10.1117/12.455524 | A F Santander-Syro, Ricardo P S M Lobo, Nicole Bontemps, Z Z Konstantinovic, Z Z Li, H Raffy | SPIE |  | 2013
61ba9779a5c5381c2ec50d78 | Tl- 2201 | -1300787968 | Tl- 2201 | [7 empty] | 30K |  |  | body | paragraph | afae5b4462 | Saddle-point van Hove singularity and the phase diagram of high-Tccuprates | 10.1103/physrevb.76.174522 | J G Storey, J L Tallon, G V M Williams | American Physical Society (APS) | Physical Review B | 2014
61ba977a1b5bc7b48bc50d62 | Ba(Fe 0.926 Co 0.074 ) 2 As 2 | -857188611 |  | Ba(Fe 0.926 Co 0.074 ) 2 As 2 |  |  | Iron-pnictides, Pnictides |  |  |  | 22.8K |  |  | header | abstract | 0eff3685c0 | Millimeter-wave study of London penetration depth temperature dependence in Ba(Fe0.926Co0.074)2As2 single crystal | 10.1063/1.3660321 | A A Barannik, N T Cherpak, N Ni, M A Tanatar, S A Vitusevich, V N Skresanov, P C Canfield, R Prozorov, V V Glamazdin, K I Torokhtii | AIP Publishing | Low Temperature Physics | 2011
61ba977a1b5bc7b48bc50d63 | optimally doped single crystal Ba(Fe 1-x Co x ) 2 As 2 (x=0.074) | 1502301838 |  | Ba(Fe 1-x Co x ) 2 As 2 | optimally doped | single crystal | Iron-pnictides, Pnictides |  |  | x=0.074 | 22.8K |  |  | body |  | 0eff3685c0 | Millimeter-wave study of London penetration depth temperature dependence in Ba(Fe0.926Co0.074)2As2 single crystal | 10.1063/1.3660321 | A A Barannik, N T Cherpak, N Ni, M A Tanatar, S A Vitusevich, V N Skresanov, P C Canfield, R Prozorov, V V Glamazdin, K I Torokhtii | AIP Publishing | Low Temperature Physics | 2011
61ba977a1b5bc7b48bc50d64 | optimally doped single crystals Ba(Fe 0.926 Co 0.074 ) 2 As 2 | 268817579 |  | Ba(Fe 0.926 Co 0.074 ) 2 As 2 | optimally doped | single crystals | Iron-pnictides, Pnictides |  |  |  | 22.8 K |  |  | body | paragraph | 0eff3685c0 | Millimeter-wave study of London penetration depth temperature dependence in Ba(Fe0.926Co0.074)2As2 single crystal | 10.1063/1.3660321 | A A Barannik, N T Cherpak, N Ni, M A Tanatar, S A Vitusevich, V N Skresanov, P C Canfield, R Prozorov, V V Glamazdin, K I Torokhtii | AIP Publishing | Low Temperature Physics | 2011
61ba977a1b5bc7b48bc50d65 | YBa 2 Cu 3 O 7- films | -1796850874 |  | YBa 2 Cu 3 O 7- |  | films | Alloys |  |  |  | 90K |  |  | body | paragraph | 0eff3685c0 | Millimeter-wave study of London penetration depth temperature dependence in Ba(Fe0.926Co0.074)2As2 single crystal | 10.1063/1.3660321 | A A Barannik, N T Cherpak, N Ni, M A Tanatar, S A Vitusevich, V N Skresanov, P C Canfield, R Prozorov, V V Glamazdin, K I Torokhtii | AIP Publishing | Low Temperature Physics | 2011
61ba977a71dd2853b1c50d69 | Cu x Bi 2 Se 3 | 64909983 |  | Cu x Bi 2 Se 3 |  |  | Chalcogenides |  |  |  | 4 K |  |  | body | paragraph | b7a68c8e70 | Quasi-Classical Theory of Tunneling Spectroscopy in Superconducting Topological Insulator | 10.7566/jpsj.83.064705 | Shota Takami, Keiji Yada, Ai Yamakage, Masatoshi Sato, Yukio Tanaka | Physical Society of Japan | Journal of the Physical Society of Japan | 2014
61ba977ae614176f2ec50d7a | As- free iron-chalcogenide FeSe | 647387366 |  | FeSe | As- free iron-chalcogenide |  | Iron-chalcogenides, Chalcogenides |  |  |  | 8 K |  |  | body | paragraph | 94ec1653c9 | Electronic correlations and unusual superconducting response in the optical properties of the iron chalcogenideFeTe0.55Se0.45 | 10.1103/physrevb.81.180508 | C C Homes, A Akrap, J S Wen, Z J Xu, Z W Lin, Q Li, G D Gu | American Physical Society (APS) | Physical Review B | 2013
61ba977ae614176f2ec50d7b | BaFe 2 As 2 | -509754186 |  | BaFe 2 As 2 |  |  | Iron-pnictides, Pnictides |  |  |  | 29 K |  |  | body | paragraph | 94ec1653c9 | Electronic correlations and unusual superconducting response in the optical properties of the iron chalcogenideFeTe0.55Se0.45 | 10.1103/physrevb.81.180508 | C C Homes, A Akrap, J S Wen, Z J Xu, Z W Lin, Q Li, G D Gu | American Physical Society (APS) | Physical Review B | 2013
61ba977ae614176f2ec50d7c | Co-and Ni-doping | -1872445146 |  |  | Co-and Ni | [5 empty] | 23 K |  | ambient pressure | body | paragraph | 94ec1653c9 | Electronic correlations and unusual superconducting response in the optical properties of the iron chalcogenideFeTe0.55Se0.45 | 10.1103/physrevb.81.180508 | C C Homes, A Akrap, J S Wen, Z J Xu, Z W Lin, Q Li, G D Gu | American Physical Society (APS) | Physical Review B | 2013
61ba977ae614176f2ec50d7d | FeTe 0.55 Se 0.45 | 1420039245 |  | FeTe 0.55 Se 0.45 |  |  | Iron-chalcogenides, Chalcogenides |  |  |  | 14 K |  |  | body |  | 94ec1653c9 | Electronic correlations and unusual superconducting response in the optical properties of the iron chalcogenideFeTe0.55Se0.45 | 10.1103/physrevb.81.180508 | C C Homes, A Akrap, J S Wen, Z J Xu, Z W Lin, Q Li, G D Gu | American Physical Society (APS) | Physical Review B | 2013
61ba977ae614176f2ec50d7e | FeTe 0.55 Se 0.45 | 1595235281 |  | FeTe 0.55 Se 0.45 |  |  | Iron-chalcogenides, Chalcogenides |  |  |  | 14 K | magnetic susceptibility |  | body | figure | 94ec1653c9 | Electronic correlations and unusual superconducting response in the optical properties of the iron chalcogenideFeTe0.55Se0.45 | 10.1103/physrevb.81.180508 | C C Homes, A Akrap, J S Wen, Z J Xu, Z W Lin, Q Li, G D Gu | American Physical Society (APS) | Physical Review B | 2013
61ba977ae614176f2ec50d7f | x = 0.45 | 1166651930 | [7 empty] | x=0.45 | 14 K |  | ambient pressure | body | paragraph | 94ec1653c9 | Electronic correlations and unusual superconducting response in the optical properties of the iron chalcogenideFeTe0.55Se0.45 | 10.1103/physrevb.81.180508 | C C Homes, A Akrap, J S Wen, Z J Xu, Z W Lin, Q Li, G D Gu | American Physical Society (APS) | Physical Review B | 2013
61ba977bd52116ffe1c50d65 | lightly-doped stron- tium titanate | 1629462782 | stron- tium titanate |  | lightly-doped | [5 empty] | 0.3 K |  |  | body | paragraph | ac4b914d16 | Metallicity and Superconductivity in Doped Strontium Titanate | 10.1146/annurev-conmatphys-031218-013144 | ClÃ©ment Collignon, Xiao Lin, Carl Willem Rischau, BenoÃ®t FauquÃ©, Kamran Behnia | Annual Reviews | Annual Review of Condensed Matter Physics | 2018
61ba977b0cb3d3a5e6c50d5e | purest Sr 2 RuO 4 single crystals | -1679609037 |  | Sr 2 RuO 4 | purest | single crystals | Oxides |  |  |  | 1.5 K | specific heat |  | body | paragraph | 545e5e0bf9 | Possible f -wave superconductivity in Sr 2 RuO 4 ? | 10.1209/epl/i2000-00455-9 | H Won, K Maki | IOP Publishing | Europhysics Letters (EPL) | 2000
61ba977b5ad933a7cac50d4b | Bi 2 Sr 2 Ca 0.92 Y 0.08 Cu 2 O 8+Î´ single crystals (Y-Bi2212) | -790069390 | Y-Bi2212 | Bi 2 Sr 2 Ca 0.92 Y 0.08 Cu 2 O 8+Î´ |  | single crystals | Alloys |  |  |  | 96 K |  |  | body | paragraph | 0dd0d3d7c0 | Dynamics of correlation-frozen antinodal quasiparticles in superconducting cuprates | 10.1126/sciadv.aar1998 | Federico Cilento, Giulia Manzoni, Andrea Sterzi, Simone Peli, Andrea Ronchi, Alberto Crepaldi, Fabio Boschini, Cephise Cacho, Richard Chapman, Emma Springate, Hiroshi Eisaki, Martin Greven, Mona Berciu, Alexander F Kemper, Andrea Damascelli, Massimo Capone, Claudio Giannetti, Fulvio Parmigiani | American Association for the Advancement of Science (AAAS) | Science Advances | 2018
61ba977c49d0b378c6c50d5d | LiFeAs | -76118023 |  | LiFeAs |  |  | Iron-pnictides, Pnictides |  |  |  | 17 K |  |  | header | abstract | 9e04b64a53 | Weak Superconducting Pairing and a Single Isotropic Energy Gap in Stoichiometric LiFeAs | 10.1103/physrevlett.104.187001 | D S Inosov, J S White, D V Evtushinsky, I V Morozov, A Cameron, U Stockert, V B Zabolotnyy, T K Kim, A A Kordyuk, S V Borisenko, E M Forgan, R Klingeler, J T Park, S Wurmehl, A N Vasiliev, G Behr, C D Dewhurst, V Hinkov | American Physical Society (APS) | Physical Review Letters | 2010
61ba977c49d0b378c6c50d5e | FeSe | 1488792650 |  | FeSe |  |  | Iron-chalcogenides, Chalcogenides |  |  |  | 9 K |  |  | body | paragraph | 9e04b64a53 | Weak Superconducting Pairing and a Single Isotropic Energy Gap in Stoichiometric LiFeAs | 10.1103/physrevlett.104.187001 | D S Inosov, J S White, D V Evtushinsky, I V Morozov, A Cameron, U Stockert, V B Zabolotnyy, T K Kim, A A Kordyuk, S V Borisenko, E M Forgan, R Klingeler, J T Park, S Wurmehl, A N Vasiliev, G Behr, C D Dewhurst, V Hinkov | American Physical Society (APS) | Physical Review Letters | 2010
61ba977c49d0b378c6c50d5f | KFe 2 As 2 | 1028473193 |  | KFe 2 As 2 |  |  | Iron-pnictides, Pnictides |  |  |  | 3.8 K |  |  | body | paragraph | 9e04b64a53 | Weak Superconducting Pairing and a Single Isotropic Energy Gap in Stoichiometric LiFeAs | 10.1103/physrevlett.104.187001 | D S Inosov, J S White, D V Evtushinsky, I V Morozov, A Cameron, U Stockert, V B Zabolotnyy, T K Kim, A A Kordyuk, S V Borisenko, E M Forgan, R Klingeler, J T Park, S Wurmehl, A N Vasiliev, G Behr, C D Dewhurst, V Hinkov | American Physical Society (APS) | Physical Review Letters | 2010
61ba977c49d0b378c6c50d60 | LaFePO | 1935588960 |  | LaFePO |  |  | Iron-pnictides, Oxides, Pnictides |  |  |  | 6 K |  |  | body | paragraph | 9e04b64a53 | Weak Superconducting Pairing and a Single Isotropic Energy Gap in Stoichiometric LiFeAs | 10.1103/physrevlett.104.187001 | D S Inosov, J S White, D V Evtushinsky, I V Morozov, A Cameron, U Stockert, V B Zabolotnyy, T K Kim, A A Kordyuk, S V Borisenko, E M Forgan, R Klingeler, J T Park, S Wurmehl, A N Vasiliev, G Behr, C D Dewhurst, V Hinkov | American Physical Society (APS) | Physical Review Letters | 2010
61ba977c49d0b378c6c50d61 | LiFeAs | 49039879 |  | LiFeAs |  |  | Iron-pnictides, Pnictides |  |  |  | 18 K |  |  | body | paragraph | 9e04b64a53 | Weak Superconducting Pairing and a Single Isotropic Energy Gap in Stoichiometric LiFeAs | 10.1103/physrevlett.104.187001 | D S Inosov, J S White, D V Evtushinsky, I V Morozov, A Cameron, U Stockert, V B Zabolotnyy, T K Kim, A A Kordyuk, S V Borisenko, E M Forgan, R Klingeler, J T Park, S Wurmehl, A N Vasiliev, G Behr, C D Dewhurst, V Hinkov | American Physical Society (APS) | Physical Review Letters | 2010
61ba977c49d0b378c6c50d62 | NaFeAs | 933099337 |  | NaFeAs |  |  | Iron-pnictides, Pnictides |  |  |  | 9 K |  |  | body | paragraph | 9e04b64a53 | Weak Superconducting Pairing and a Single Isotropic Energy Gap in Stoichiometric LiFeAs | 10.1103/physrevlett.104.187001 | D S Inosov, J S White, D V Evtushinsky, I V Morozov, A Cameron, U Stockert, V B Zabolotnyy, T K Kim, A A Kordyuk, S V Borisenko, E M Forgan, R Klingeler, J T Park, S Wurmehl, A N Vasiliev, G Behr, C D Dewhurst, V Hinkov | American Physical Society (APS) | Physical Review Letters | 2010
61ba977c49d0b378c6c50d63 | Li 1+Î´ FeAs | 993423362 |  | Li 1+Î´ FeAs |  |  | Alloys |  |  |  | 16 and 12 K |  |  | body | paragraph | 9e04b64a53 | Weak Superconducting Pairing and a Single Isotropic Energy Gap in Stoichiometric LiFeAs | 10.1103/physrevlett.104.187001 | D S Inosov, J S White, D V Evtushinsky, I V Morozov, A Cameron, U Stockert, V B Zabolotnyy, T K Kim, A A Kordyuk, S V Borisenko, E M Forgan, R Klingeler, J T Park, S Wurmehl, A N Vasiliev, G Behr, C D Dewhurst, V Hinkov | American Physical Society (APS) | Physical Review Letters | 2010
61ba977ca5c5381c2ec50d79 | 2H-NbSe 2 | 9159746 |  | 2H-NbSe 2 |  |  | Alloys |  |  |  | 7.18 K |  |  | body | paragraph | 6baa3ab4b4 | Experimental test of strong pinning and creep in current-voltage characteristics of type-II superconductors | 10.1103/physrevb.100.224502 | M Buchacek, Z L Xiao, S Dutta, E Y Andrei, P Raychaudhuri, V B Geshkenbein, G Blatter | American Physical Society (APS) | Physical Review B | 2019
61ba977c7b1a7abb24c50d5c | single crystals of Pb-Bi2212 | -1869914643 | Pb-Bi2212 |  |  | single crystals |  |  |  |  | 77K |  |  | body | paragraph | fe3a67fa0a | Superconducting gap in the presence of bilayer splitting in underdoped(Pb,Bi)2Sr2CaCu2O8+Î´ | 10.1103/physrevb.66.140509 | S V Borisenko, A A Kordyuk, T K Kim, S Legner, K A Nenkov, M Knupfer, M S Golden, J Fink, H Berger, R Follath | American Physical Society (APS) | Physical Review B | 2015
61ba977c1b5bc7b48bc50d66 | Nd 2âˆ’x Ce x CuO 4 (NCCO, Ref. 34) | -931291149 | NCCO | Nd 2âˆ’x Ce x CuO 4 |  |  | Oxides, Cuprates |  |  |  | 80 K |  |  | body | paragraph | 2d940ac162 | Magnetic vortex lattice in HgBa2CuO4+Î´observed by small-angle neutron scattering | 10.1103/physrevb.83.054507 | Yuan Li, N Egetenmeyer, J L Gavilano, N BariÅ¡iÄ‡, M Greven | American Physical Society (APS) | Physical Review B | 2010
61ba977c1b5bc7b48bc50d67 | Hg1201 | -1349480053 | Hg1201 | Hg1201Hg1201 | [6 empty] | 80 K |  |  | body | paragraph | 2d940ac162 | Magnetic vortex lattice in HgBa2CuO4+Î´observed by small-angle neutron scattering | 10.1103/physrevb.83.054507 | Yuan Li, N Egetenmeyer, J L Gavilano, N BariÅ¡iÄ‡, M Greven | American Physical Society (APS) | Physical Review B | 2010
61ba977de614176f2ec50d80 | MoS 2 | 365134021 |  | MoS 2 |  |  | Chalcogenides |  |  |  | 9 K |  |  | body | paragraph | 1948337e7f | Photon drag of superconducting fluctuations in two-dimensional systems | 10.1103/physrevb.101.104512 | M V Boev | American Physical Society (APS) | Physical Review B | 2020
61ba977d6a35f302ddc50d5e | Y 80% Ca 20% Ba2(Cu 99% Li 1% )3O6+y | -440908372 |  | Y 80% Ca 20% Ba2(Cu 99% Li 1% )3O6+y |  |  | Alloys |  |  |  | 63K |  |  | body |  | 313dac4bce | Spinless Impurities in High-TcCuprates: Kondo-Like Behavior | 10.1103/physrevlett.83.4381 | J Bobroff, W A Macfarlane, H Alloul, P Mendels, N Blanchard, G Collin, J-F Marucco | American Physical Society (APS) | Physical Review Letters | 2011
61ba977d8452d931a5c50d56 | Al-42622 | -599168864 | Al-42622 | [7 empty] | 28 K |  |  | body | paragraph | 768c4a8f19 | Antiferromagnetic Spin Fluctuations and Unconventional Nodeless Superconductivity in an Iron-Based New Superconductor(Ca4Al2O6âˆ’y)(Fe2As2):As75Nuclear Quadrupole Resonance Study | 10.1103/physrevlett.107.047002 | H Kinouchi, H Mukuda, M Yashima, Y Kitaoka, P M Shirage, H Eisaki, A Iyo | American Physical Society (APS) | Physical Review Letters | 2011
61ba977d8452d931a5c50d57 | MgB 2 | 1361574092 |  | MgB 2 |  |  | Alloys, Borides |  |  |  | 40 K |  |  | body | paragraph | 768c4a8f19 | Antiferromagnetic Spin Fluctuations and Unconventional Nodeless Superconductivity in an Iron-Based New Superconductor(Ca4Al2O6âˆ’y)(Fe2As2):As75Nuclear Quadrupole Resonance Study | 10.1103/physrevlett.107.047002 | H Kinouchi, H Mukuda, M Yashima, Y Kitaoka, P M Shirage, H Eisaki, A Iyo | American Physical Society (APS) | Physical Review Letters | 2011
61ba977d8452d931a5c50d58 | optimally-doped LaFeAsO 1âˆ’y | 1229212339 |  | LaFeAsO 1âˆ’y | optimally-doped |  | Iron-pnictides, Oxides, Pnictides |  |  |  | 28 K |  |  | body |  | 768c4a8f19 | Antiferromagnetic Spin Fluctuations and Unconventional Nodeless Superconductivity in an Iron-Based New Superconductor(Ca4Al2O6âˆ’y)(Fe2As2):As75Nuclear Quadrupole Resonance Study | 10.1103/physrevlett.107.047002 | H Kinouchi, H Mukuda, M Yashima, Y Kitaoka, P M Shirage, H Eisaki, A Iyo | American Physical Society (APS) | Physical Review Letters | 2011
61ba977d8452d931a5c50d59 | (Ca 4 (Mg 0.25 Ti 0.75 ) 3 O y )(Fe 2 As 2 | 2117025729 |  | (Ca 4 (Mg 0.25 Ti 0.75 ) 3 O y )(Fe 2 As 2 |  |  | Alloys |  |  |  | 47 K |  |  | body | paragraph | 768c4a8f19 | Antiferromagnetic Spin Fluctuations and Unconventional Nodeless Superconductivity in an Iron-Based New Superconductor(Ca4Al2O6âˆ’y)(Fe2As2):As75Nuclear Quadrupole Resonance Study | 10.1103/physrevlett.107.047002 | H Kinouchi, H Mukuda, M Yashima, Y Kitaoka, P M Shirage, H Eisaki, A Iyo | American Physical Society (APS) | Physical Review Letters | 2011
61ba977d8452d931a5c50d5a | Al-42622 | -578007121 | Al-42622 | [7 empty] | 27 K |  |  | body | paragraph | 768c4a8f19 | Antiferromagnetic Spin Fluctuations and Unconventional Nodeless Superconductivity in an Iron-Based New Superconductor(Ca4Al2O6âˆ’y)(Fe2As2):As75Nuclear Quadrupole Resonance Study | 10.1103/physrevlett.107.047002 | H Kinouchi, H Mukuda, M Yashima, Y Kitaoka, P M Shirage, H Eisaki, A Iyo | American Physical Society (APS) | Physical Review Letters | 2011
61ba977d8452d931a5c50d5b | La1111(HOVD) | 1539628328 | La1111 | La1111La1111 | [6 empty] | 5 K |  |  | body | paragraph | 768c4a8f19 | Antiferromagnetic Spin Fluctuations and Unconventional Nodeless Superconductivity in an Iron-Based New Superconductor(Ca4Al2O6âˆ’y)(Fe2As2):As75Nuclear Quadrupole Resonance Study | 10.1103/physrevlett.107.047002 | H Kinouchi, H Mukuda, M Yashima, Y Kitaoka, P M Shirage, H Eisaki, A Iyo | American Physical Society (APS) | Physical Review Letters | 2011
61ba977d8452d931a5c50d5c | La1111(HOVD) |  | HOVD | [7 empty] | 5 K |  |  | body | paragraph | 768c4a8f19 | Antiferromagnetic Spin Fluctuations and Unconventional Nodeless Superconductivity in an Iron-Based New Superconductor(Ca4Al2O6âˆ’y)(Fe2As2):As75Nuclear Quadrupole Resonance Study | 10.1103/physrevlett.107.047002 | H Kinouchi, H Mukuda, M Yashima, Y Kitaoka, P M Shirage, H Eisaki, A Iyo | American Physical Society (APS) | Physical Review Letters | 2011
61ba977d8452d931a5c50d5d | La1111(HOVD) | 1776478870 | La1111 | La1111La1111 | [6 empty] | 5 K |  |  | body | paragraph | 768c4a8f19 | Antiferromagnetic Spin Fluctuations and Unconventional Nodeless Superconductivity in an Iron-Based New Superconductor(Ca4Al2O6âˆ’y)(Fe2As2):As75Nuclear Quadrupole Resonance Study | 10.1103/physrevlett.107.047002 | H Kinouchi, H Mukuda, M Yashima, Y Kitaoka, P M Shirage, H Eisaki, A Iyo | American Physical Society (APS) | Physical Review Letters | 2011
61ba977d8452d931a5c50d5e | La1111(HOVD) |  | HOVD | [7 empty] | 5 K |  |  | body | paragraph | 768c4a8f19 | Antiferromagnetic Spin Fluctuations and Unconventional Nodeless Superconductivity in an Iron-Based New Superconductor(Ca4Al2O6âˆ’y)(Fe2As2):As75Nuclear Quadrupole Resonance Study | 10.1103/physrevlett.107.047002 | H Kinouchi, H Mukuda, M Yashima, Y Kitaoka, P M Shirage, H Eisaki, A Iyo | American Physical Society (APS) | Physical Review Letters | 2011
61ba977d8452d931a5c50d5f | heavily-overdoped LaFeAsO 1âˆ’x F x (La1111(HOVD) | 2021101679 | La1111 | LaFeAsO 1âˆ’x F x | heavily-overdoped |  | Iron-pnictides, Pnictides, Oxides, Fluorides |  |  |  | 5 K |  |  | body | paragraph | 768c4a8f19 | Antiferromagnetic Spin Fluctuations and Unconventional Nodeless Superconductivity in an Iron-Based New Superconductor(Ca4Al2O6âˆ’y)(Fe2As2):As75Nuclear Quadrupole Resonance Study | 10.1103/physrevlett.107.047002 | H Kinouchi, H Mukuda, M Yashima, Y Kitaoka, P M Shirage, H Eisaki, A Iyo | American Physical Society (APS) | Physical Review Letters | 2011
61ba977d8452d931a5c50d60 | heavily-overdoped LaFeAsO 1âˆ’x F x (La1111(HOVD) |  | HOVD |  | heavily-overdoped | [5 empty] | 5 K |  |  | body | paragraph | 768c4a8f19 | Antiferromagnetic Spin Fluctuations and Unconventional Nodeless Superconductivity in an Iron-Based New Superconductor(Ca4Al2O6âˆ’y)(Fe2As2):As75Nuclear Quadrupole Resonance Study | 10.1103/physrevlett.107.047002 | H Kinouchi, H Mukuda, M Yashima, Y Kitaoka, P M Shirage, H Eisaki, A Iyo | American Physical Society (APS) | Physical Review Letters | 2011
61ba977d8452d931a5c50d61 | optimally-doped Ba 0.6 K 0.4 Fe 2 As 2 (BaK122(OPT) | -1261249335 | BaK122 | Ba 0.6 K 0.4 Fe 2 As 2 | optimally-doped |  | Iron-pnictides, Pnictides |  |  |  | 38 K |  |  | body | paragraph | 768c4a8f19 | Antiferromagnetic Spin Fluctuations and Unconventional Nodeless Superconductivity in an Iron-Based New Superconductor(Ca4Al2O6âˆ’y)(Fe2As2):As75Nuclear Quadrupole Resonance Study | 10.1103/physrevlett.107.047002 | H Kinouchi, H Mukuda, M Yashima, Y Kitaoka, P M Shirage, H Eisaki, A Iyo | American Physical Society (APS) | Physical Review Letters | 2011
61ba977d8452d931a5c50d62 | 3% Zn substitution | -1371961523 |  |  | 3% Zn | [5 empty] | 24 K |  |  | body | paragraph | 768c4a8f19 | Antiferromagnetic Spin Fluctuations and Unconventional Nodeless Superconductivity in an Iron-Based New Superconductor(Ca4Al2O6âˆ’y)(Fe2As2):As75Nuclear Quadrupole Resonance Study | 10.1103/physrevlett.107.047002 | H Kinouchi, H Mukuda, M Yashima, Y Kitaoka, P M Shirage, H Eisaki, A Iyo | American Physical Society (APS) | Physical Review Letters | 2011
61ba977d8452d931a5c50d63 | NbB 2 | 1528125236 |  | NbB 2 |  |  | Alloys, Borides |  |  |  | 5 K |  |  | body | paragraph | 768c4a8f19 | Antiferromagnetic Spin Fluctuations and Unconventional Nodeless Superconductivity in an Iron-Based New Superconductor(Ca4Al2O6âˆ’y)(Fe2As2):As75Nuclear Quadrupole Resonance Study | 10.1103/physrevlett.107.047002 | H Kinouchi, H Mukuda, M Yashima, Y Kitaoka, P M Shirage, H Eisaki, A Iyo | American Physical Society (APS) | Physical Review Letters | 2011
61ba977d8452d931a5c50d64 | optimally-doped La1111 (OPT) | 1097152183 | La1111 | La1111La1111 | optimally-doped | [5 empty] | 28 K |  |  | body | paragraph | 768c4a8f19 | Antiferromagnetic Spin Fluctuations and Unconventional Nodeless Superconductivity in an Iron-Based New Superconductor(Ca4Al2O6âˆ’y)(Fe2As2):As75Nuclear Quadrupole Resonance Study | 10.1103/physrevlett.107.047002 | H Kinouchi, H Mukuda, M Yashima, Y Kitaoka, P M Shirage, H Eisaki, A Iyo | American Physical Society (APS) | Physical Review Letters | 2011
61ba977d8452d931a5c50d65 | La1111(OPT) | 1005413963 | La1111 | La1111La1111 | [6 empty] | 28 K |  |  | body | paragraph | 768c4a8f19 | Antiferromagnetic Spin Fluctuations and Unconventional Nodeless Superconductivity in an Iron-Based New Superconductor(Ca4Al2O6âˆ’y)(Fe2As2):As75Nuclear Quadrupole Resonance Study | 10.1103/physrevlett.107.047002 | H Kinouchi, H Mukuda, M Yashima, Y Kitaoka, P M Shirage, H Eisaki, A Iyo | American Physical Society (APS) | Physical Review Letters | 2011
61ba977d8452d931a5c50d66 | Al-42622 | -85060746 | Al-42622 | [7 empty] | 40 K |  |  | body | figure | 768c4a8f19 | Antiferromagnetic Spin Fluctuations and Unconventional Nodeless Superconductivity in an Iron-Based New Superconductor(Ca4Al2O6âˆ’y)(Fe2As2):As75Nuclear Quadrupole Resonance Study | 10.1103/physrevlett.107.047002 | H Kinouchi, H Mukuda, M Yashima, Y Kitaoka, P M Shirage, H Eisaki, A Iyo | American Physical Society (APS) | Physical Review Letters | 2011
61ba977d8452d931a5c50d67 | BaK122(OPT) | 888393227 |  | BaK122 |  |  | Alloys |  |  |  | 38 K |  |  | body | paragraph | 768c4a8f19 | Antiferromagnetic Spin Fluctuations and Unconventional Nodeless Superconductivity in an Iron-Based New Superconductor(Ca4Al2O6âˆ’y)(Fe2As2):As75Nuclear Quadrupole Resonance Study | 10.1103/physrevlett.107.047002 | H Kinouchi, H Mukuda, M Yashima, Y Kitaoka, P M Shirage, H Eisaki, A Iyo | American Physical Society (APS) | Physical Review Letters | 2011
61ba977d8452d931a5c50d68 | optimally-doped LaFeAsO1âˆ’y | 1149946883 |  | LaFeAsO1âˆ’y | optimally-doped |  | Iron-pnictides, Oxides, Pnictides |  |  |  | 28 K |  |  | header | abstract | 768c4a8f19 | Antiferromagnetic Spin Fluctuations and Unconventional Nodeless Superconductivity in an Iron-Based New Superconductor(Ca4Al2O6âˆ’y)(Fe2As2):As75Nuclear Quadrupole Resonance Study | 10.1103/physrevlett.107.047002 | H Kinouchi, H Mukuda, M Yashima, Y Kitaoka, P M Shirage, H Eisaki, A Iyo | American Physical Society (APS) | Physical Review Letters | 2011
61ba977d8452d931a5c50d69 | (Ca4Al2O6âˆ’y)(Fe2As2) | -989890894 |  | (Ca4Al2O6âˆ’y)(Fe2As2 |  |  | Alloys |  |  |  | 27 K |  |  | header | abstract | 768c4a8f19 | Antiferromagnetic Spin Fluctuations and Unconventional Nodeless Superconductivity in an Iron-Based New Superconductor(Ca4Al2O6âˆ’y)(Fe2As2):As75Nuclear Quadrupole Resonance Study | 10.1103/physrevlett.107.047002 | H Kinouchi, H Mukuda, M Yashima, Y Kitaoka, P M Shirage, H Eisaki, A Iyo | American Physical Society (APS) | Physical Review Letters | 2011
61ba977d8452d931a5c50d6a | Al-42622 | -689673084 | Al-42622 | [7 empty] | 27 K |  |  | body | paragraph | 768c4a8f19 | Antiferromagnetic Spin Fluctuations and Unconventional Nodeless Superconductivity in an Iron-Based New Superconductor(Ca4Al2O6âˆ’y)(Fe2As2):As75Nuclear Quadrupole Resonance Study | 10.1103/physrevlett.107.047002 | H Kinouchi, H Mukuda, M Yashima, Y Kitaoka, P M Shirage, H Eisaki, A Iyo | American Physical Society (APS) | Physical Review Letters | 2011
61ba977d8452d931a5c50d6b | Sn 1.1 Mo 6 Se 7.5 | 1678847548 |  | Sn 1.1 Mo 6 Se 7.5 |  |  | Chalcogenides |  |  |  | 4.2 K |  |  | body | paragraph | 768c4a8f19 | Antiferromagnetic Spin Fluctuations and Unconventional Nodeless Superconductivity in an Iron-Based New Superconductor(Ca4Al2O6âˆ’y)(Fe2As2):As75Nuclear Quadrupole Resonance Study | 10.1103/physrevlett.107.047002 | H Kinouchi, H Mukuda, M Yashima, Y Kitaoka, P M Shirage, H Eisaki, A Iyo | American Physical Society (APS) | Physical Review Letters | 2011
61ba977d8452d931a5c50d6c | optimally-doped La-1111(OPT) | 2133937076 | La-1111 |  | optimally-doped | [5 empty] | 28 K |  |  | body | paragraph | 768c4a8f19 | Antiferromagnetic Spin Fluctuations and Unconventional Nodeless Superconductivity in an Iron-Based New Superconductor(Ca4Al2O6âˆ’y)(Fe2As2):As75Nuclear Quadrupole Resonance Study | 10.1103/physrevlett.107.047002 | H Kinouchi, H Mukuda, M Yashima, Y Kitaoka, P M Shirage, H Eisaki, A Iyo | American Physical Society (APS) | Physical Review Letters | 2011
61ba977d8452d931a5c50d6d | (Ca 4 Al 2 O 6âˆ’y )(Fe 2 As 2 ) | 36805390 |  | (Ca 4 Al 2 O 6âˆ’y )(Fe 2 As 2 |  |  | Alloys |  |  |  | 27 K |  |  | body | paragraph | 768c4a8f19 | Antiferromagnetic Spin Fluctuations and Unconventional Nodeless Superconductivity in an Iron-Based New Superconductor(Ca4Al2O6âˆ’y)(Fe2As2):As75Nuclear Quadrupole Resonance Study | 10.1103/physrevlett.107.047002 | H Kinouchi, H Mukuda, M Yashima, Y Kitaoka, P M Shirage, H Eisaki, A Iyo | American Physical Society (APS) | Physical Review Letters | 2011
61ba977d8452d931a5c50d6e | Al-42622 | -647331357 | Al-42622 | [7 empty] | 27 K |  |  | body | paragraph | 768c4a8f19 | Antiferromagnetic Spin Fluctuations and Unconventional Nodeless Superconductivity in an Iron-Based New Superconductor(Ca4Al2O6âˆ’y)(Fe2As2):As75Nuclear Quadrupole Resonance Study | 10.1103/physrevlett.107.047002 | H Kinouchi, H Mukuda, M Yashima, Y Kitaoka, P M Shirage, H Eisaki, A Iyo | American Physical Society (APS) | Physical Review Letters | 2011
61ba977d8452d931a5c50d6f | TlMo 6 Se 7.5 | -1381616208 |  | TlMo 6 Se 7.5 |  |  | Chalcogenides |  |  |  | 12.2 K |  |  | body | paragraph | 768c4a8f19 | Antiferromagnetic Spin Fluctuations and Unconventional Nodeless Superconductivity in an Iron-Based New Superconductor(Ca4Al2O6âˆ’y)(Fe2As2):As75Nuclear Quadrupole Resonance Study | 10.1103/physrevlett.107.047002 | H Kinouchi, H Mukuda, M Yashima, Y Kitaoka, P M Shirage, H Eisaki, A Iyo | American Physical Society (APS) | Physical Review Letters | 2011
61ba977d8452d931a5c50d70 | (Ca 4 Al 2 O 6âˆ’y )(Fe 2 As 2 ) | -34431006 |  | (Ca 4 Al 2 O 6âˆ’y )(Fe 2 As 2 |  |  | Alloys |  |  |  | 27 K |  |  | body |  | 768c4a8f19 | Antiferromagnetic Spin Fluctuations and Unconventional Nodeless Superconductivity in an Iron-Based New Superconductor(Ca4Al2O6âˆ’y)(Fe2As2):As75Nuclear Quadrupole Resonance Study | 10.1103/physrevlett.107.047002 | H Kinouchi, H Mukuda, M Yashima, Y Kitaoka, P M Shirage, H Eisaki, A Iyo | American Physical Society (APS) | Physical Review Letters | 2011
61ba977d8452d931a5c50d71 | BaK122(OPT) | 936530449 |  | BaK122 |  |  | Alloys |  |  |  | 38 K |  |  | body | paragraph | 768c4a8f19 | Antiferromagnetic Spin Fluctuations and Unconventional Nodeless Superconductivity in an Iron-Based New Superconductor(Ca4Al2O6âˆ’y)(Fe2As2):As75Nuclear Quadrupole Resonance Study | 10.1103/physrevlett.107.047002 | H Kinouchi, H Mukuda, M Yashima, Y Kitaoka, P M Shirage, H Eisaki, A Iyo | American Physical Society (APS) | Physical Review Letters | 2011
61ba977e3af0453d0cc50d9f | LaFeAsO 1âˆ’x F x | 165915032 |  | LaFeAsO 1âˆ’x F x |  |  | Iron-pnictides, Pnictides, Oxides, Fluorides |  |  |  | 55 K |  |  | body | paragraph | 487df1f80d | Nernst Effect of Iron Pnictide and Cuprate Superconductors: Signatures of Spin Density Wave and Stripe Order | 10.1007/978-94-007-4984-9_11 | Christian Hess | Springer Netherlands |  | 2012
61ba977e3af0453d0cc50da0 | doping x = 0.1 | 120629058 | [7 empty] | x=0.1 | 150 K | resistivity |  | body | paragraph | 487df1f80d | Nernst Effect of Iron Pnictide and Cuprate Superconductors: Signatures of Spin Density Wave and Stripe Order | 10.1007/978-94-007-4984-9_11 | Christian Hess | Springer Netherlands |  | 2012
61ba977e3af0453d0cc50da1 | La 1.6âˆ’x Nd 0.4 Sr x CuO 4 | 210432763 |  | La 1.6âˆ’x Nd 0.4 Sr x CuO 4 |  |  | Alloys |  |  |  | 55 K |  |  | body | paragraph | 487df1f80d | Nernst Effect of Iron Pnictide and Cuprate Superconductors: Signatures of Spin Density Wave and Stripe Order | 10.1007/978-94-007-4984-9_11 | Christian Hess | Springer Netherlands |  | 2012
61ba977e3af0453d0cc50da2 | La 1.6âˆ’x Nd 0.4 Sr x CuO 4 | 210432763 |  | La 1.6âˆ’x Nd 0.4 Sr x CuO 4 |  |  | Alloys |  |  |  | 70 K |  |  | body | paragraph | 487df1f80d | Nernst Effect of Iron Pnictide and Cuprate Superconductors: Signatures of Spin Density Wave and Stripe Order | 10.1007/978-94-007-4984-9_11 | Christian Hess | Springer Netherlands |  | 2012
61ba977e3af0453d0cc50da3 | La 2âˆ’x Ba x CuO 4 | -808444163 |  | La 2âˆ’x Ba x CuO 4 |  |  | Oxides, Cuprates |  |  |  | 55 K |  |  | body | paragraph | 487df1f80d | Nernst Effect of Iron Pnictide and Cuprate Superconductors: Signatures of Spin Density Wave and Stripe Order | 10.1007/978-94-007-4984-9_11 | Christian Hess | Springer Netherlands |  | 2012
61ba977e07932c08a9c50dad | YBCO films | -1177259629 | YBCO |  |  | films |  |  |  |  | 87 K |  |  | body | paragraph | 36d5eef28d |  |  | M J Kim, James C Booth, K Leong, S Schima, David Rudman
61ba977e49d0b378c6c50d64 | CeRhIn 5 | -751866989 |  | CeRhIn 5 |  |  | Alloys |  |  |  | 2.1 K |  | 20 kbar | body | paragraph | 5734ad2692 | Superconductivity in magnetically orderedCeTe1.82 | 10.1103/physrevb.67.212504 | M H Jung, A Alsmadi, H C Kim, Yunkyu Bang, K H Ahn, K Umeo, A H Lacerda, H Nakotte, H C Ri, T Takabatake | American Physical Society (APS) | Physical Review B | 2002
61ba977e49d0b378c6c50d65 | CeTe 1.82 | 1886299250 |  | CeTe 1.82 |  |  | Chalcogenides |  |  |  | 2.7 K | Ï(T ) | 5 kbar | body | paragraph | 5734ad2692 | Superconductivity in magnetically orderedCeTe1.82 | 10.1103/physrevb.67.212504 | M H Jung, A Alsmadi, H C Kim, Yunkyu Bang, K H Ahn, K Umeo, A H Lacerda, H Nakotte, H C Ri, T Takabatake | American Physical Society (APS) | Physical Review B | 2002
61ba977e49d0b378c6c50d66 | NbSe 3 | -1481178318 |  | NbSe 3 |  |  | Chalcogenides |  |  |  | 1 K |  |  | body | paragraph | 5734ad2692 | Superconductivity in magnetically orderedCeTe1.82 | 10.1103/physrevb.67.212504 | M H Jung, A Alsmadi, H C Kim, Yunkyu Bang, K H Ahn, K Umeo, A H Lacerda, H Nakotte, H C Ri, T Takabatake | American Physical Society (APS) | Physical Review B | 2002
61ba977e49d0b378c6c50d67 | CeTe 1.82 | 1876682210 |  | CeTe 1.82 |  |  | Chalcogenides |  |  |  | 2.7 K |  |  | body | paragraph | 5734ad2692 | Superconductivity in magnetically orderedCeTe1.82 | 10.1103/physrevb.67.212504 | M H Jung, A Alsmadi, H C Kim, Yunkyu Bang, K H Ahn, K Umeo, A H Lacerda, H Nakotte, H C Ri, T Takabatake | American Physical Society (APS) | Physical Review B | 2002
61ba977e49d0b378c6c50d68 | CeTe 1.82 | 1782335392 |  | CeTe 1.82 |  |  | Chalcogenides |  |  |  | 2.7 K |  |  | body | paragraph | 5734ad2692 | Superconductivity in magnetically orderedCeTe1.82 | 10.1103/physrevb.67.212504 | M H Jung, A Alsmadi, H C Kim, Yunkyu Bang, K H Ahn, K Umeo, A H Lacerda, H Nakotte, H C Ri, T Takabatake | American Physical Society (APS) | Physical Review B | 2002
61ba977e7ecf8b73e6c50d5c | x = 0.04 | -1409639718 | [7 empty] | x=0.04 | 13 K |  |  | body | figure | aa70d97d0c | Low-energy interband transitions in the infrared response of Ba(Fe1âˆ’xCox)2As2 | 10.1103/physrevb.88.180508 | P Marsik, C N Wang, M RÃ¶ssle, M Yazdi-Rizi, R Schuster, K W Kim, A Dubroka, D Munzar, T Wolf, X H Chen, C Bernhard | American Physical Society (APS) | Physical Review B | 2013
61ba977e7ecf8b73e6c50d5d | x = 0.075 | -612004093 | [7 empty] | x=0.075 | 22 K |  |  | body | figure | aa70d97d0c | Low-energy interband transitions in the infrared response of Ba(Fe1âˆ’xCox)2As2 | 10.1103/physrevb.88.180508 | P Marsik, C N Wang, M RÃ¶ssle, M Yazdi-Rizi, R Schuster, K W Kim, A Dubroka, D Munzar, T Wolf, X H Chen, C Bernhard | American Physical Society (APS) | Physical Review B | 2013
61ba977e2c886f0fe6c50d5e | PrOs 4 Sb 12 | 557148567 |  | PrOs 4 Sb 12 |  |  | Alloys |  |  |  | 1.85 K |  |  | body | paragraph | cc94780788 | Eliashberg theory of superconductivity and inelastic rare-earth impurity scattering in the filled skutteruditeLa1âˆ’xPrxOs4Sb12 | 10.1103/physrevb.76.220510 | Jun Chang, Ilya Eremin, Peter Thalmeier, Peter Fulde | American Physical Society (APS) | Physical Review B | 2013
61ba977fa013f06956c50d70 | PrOs 4 Sb 12 | 639938065 |  | PrOs 4 Sb 12 |  |  | Alloys |  |  |  | 7.9 K | Specific heat |  | body | paragraph | 354cc1b4fb | Superfluid Density and Energy Gap Function of SuperconductingPrPt4Ge12 | 10.1103/physrevlett.103.147002 | A Maisuradze, M Nicklas, R Gumeniuk, C Baines, W Schnelle, H Rosner, A Leithe-Jasper, Yu U Grin, R Khasanov | American Physical Society (APS) | Physical Review Letters | 2013
61ba977f783c1e8128c50d75 | C3 | 860200656 |  | C3 |  |  | Carbides |  |  |  | 90 K |  |  | body | paragraph | dfe2067ef2 | Coexistence of Fermi and Charge-Spin Separated Liquids in High-T c Superconductors |  | Andrew Das Arulsamy |  |  | 2003
61ba977f783c1e8128c50d76 | YBa 2 Cu 3 O 7âˆ’Î´ | -766713570 |  | YBa 2 Cu 3 O 7âˆ’Î´ |  |  | Oxides, Cuprates |  |  |  | 90 K |  |  | body | paragraph | dfe2067ef2 | Coexistence of Fermi and Charge-Spin Separated Liquids in High-T c Superconductors |  | Andrew Das Arulsamy |  |  | 2003
61ba977f720b8b3d36c50d53 | (RE=La) 1 | 1436102821 | [7 empty] | RE=La) 1 | 26 K |  |  | body | paragraph | 069f1489f3 | Coexistence of two order parameters and a pseudogaplike feature in the iron-based superconductorLaFeAsO1âˆ’xFx | 10.1103/physrevb.79.184526 | R S Gonnelli, D Daghero, M Tortello, G A Ummarino, V A Stepanov, J S Kim, R K Kremer | American Physical Society (APS) | Physical Review B | 2009
61ba977f720b8b3d36c50d54 | LaFeAsO | 276515025 |  | LaFeAsO |  |  | Iron-pnictides, Oxides, Pnictides |  |  |  | 26 K |  |  | body | paragraph | 069f1489f3 | Coexistence of two order parameters and a pseudogaplike feature in the iron-based superconductorLaFeAsO1âˆ’xFx | 10.1103/physrevb.79.184526 | R S Gonnelli, D Daghero, M Tortello, G A Ummarino, V A Stepanov, J S Kim, R K Kremer | American Physical Society (APS) | Physical Review B | 2009
61ba977f720b8b3d36c50d55 | LaFeAsO 1-x F x | 1554232623 |  | LaFeAsO 1-x F x |  |  | Iron-pnictides, Pnictides, Oxides, Fluorides |  |  |  | 26 K |  |  | body | paragraph | 069f1489f3 | Coexistence of two order parameters and a pseudogaplike feature in the iron-based superconductorLaFeAsO1âˆ’xFx | 10.1103/physrevb.79.184526 | R S Gonnelli, D Daghero, M Tortello, G A Ummarino, V A Stepanov, J S Kim, R K Kremer | American Physical Society (APS) | Physical Review B | 2009
61ba977fd52116ffe1c50d67 | x = 0.11 | 1489785028 | [7 empty] | x=0.11 | 8 K |  |  | body | paragraph | c015c8bd19 | Anomalous He-gas high-pressure studies on superconducting LaO1âˆ’xFxFeAs | 10.1088/1367-2630/12/2/023005 | W Bi, H B Banks, J S Schilling, H Takahashi, H Okada, Y Kamihara, M Hirano, H Hosono | IOP Publishing | New Journal of Physics | 2009
61ba977fd52116ffe1c50d68 | x = 0.07 | 1476549123 | [7 empty] | x=0.07 | 21.7 K |  | ambient pressure | body | paragraph | c015c8bd19 | Anomalous He-gas high-pressure studies on superconducting LaO1âˆ’xFxFeAs | 10.1088/1367-2630/12/2/023005 | W Bi, H B Banks, J S Schilling, H Takahashi, H Okada, Y Kamihara, M Hirano, H Hosono | IOP Publishing | New Journal of Physics | 2009
61ba977fd52116ffe1c50d69 | x = 0.11 | 1335752104 | [7 empty] | x=0.11 | 46 K | electrical resistivity | 30 GPa | body | paragraph | c015c8bd19 | Anomalous He-gas high-pressure studies on superconducting LaO1âˆ’xFxFeAs | 10.1088/1367-2630/12/2/023005 | W Bi, H B Banks, J S Schilling, H Takahashi, H Okada, Y Kamihara, M Hirano, H Hosono | IOP Publishing | New Journal of Physics | 2009
61ba977fd52116ffe1c50d6a | x = 0.14 | 302444543 | [7 empty] | x=0.14 | 13.7 K | susceptibility | ambient pressure | body | paragraph | c015c8bd19 | Anomalous He-gas high-pressure studies on superconducting LaO1âˆ’xFxFeAs | 10.1088/1367-2630/12/2/023005 | W Bi, H B Banks, J S Schilling, H Takahashi, H Okada, Y Kamihara, M Hirano, H Hosono | IOP Publishing | New Journal of Physics | 2009
61ba977f6a35f302ddc50d5f | CeRhIn 5 | -1206279159 |  | CeRhIn 5 |  |  | Alloys |  |  |  | 2.2 K |  | 1.63 GPa | body | paragraph | ce8fdb5ae9 | Gapless Magnetic and Quasiparticle Excitations due to the Coexistence of Antiferromagnetism and Superconductivity inCeRhIn5: A Study ofIn115NQR under Pressure | 10.1103/physrevlett.91.137001 | S Kawasaki, T Mito, Y Kawasaki, G-Q Zheng, Y Kitaoka, D Aoki, Y Haga, Y ÅŒnuki | American Physical Society (APS) | Physical Review Letters | 2011
61ba977f0cb3d3a5e6c50d60 | underdoped YBCO single crystals | 766217996 | YBCO |  | underdoped | single crystals |  |  |  |  | 60 K |  |  | body | paragraph | b8c54c4174 | Lorenz number in the optimally doped and underdoped superconductorEuBa2Cu3Oy | 10.1103/physrevb.72.054508 | M Matusiak, Th H Wolf | American Physical Society (APS) | Physical Review B | 2005
61ba97805cc438644dc50d8d | NaV 2 O 5 | -1365503361 |  | NaV 2 O 5 |  |  | Oxides |  |  |  | 34K | magnetic susceptibility |  | body | paragraph | dfb7571e17 | Role of inter-ladder coupling in LiV 2 O 5 and NaV 2 O 5 |  | A HÃ¼bsch, C Waidacher, K W Becker |  |  | 2001
61ba978056f16aed29c50d8c | Y Ba 2 Cu 3 O 6+y | 119864726 |  | Y Ba 2 Cu 3 O 6+y |  |  | Alloys |  |  |  | 300 K | specific heat |  | body | paragraph | 11afa375c0 | Dynamical spin magnetic susceptibility in the 2D Hubbard model | 10.1007/bf02570927 | Ferdinando Mancini, Hideki Matsumoto, Dario Villani | Springer Science and Business Media LLC | Czechoslovak Journal of Physics | 1998
61ba978056f16aed29c50d8d | y â‰ˆ 0.6 and y â‰ˆ 0.9 | 159614017 | [7 empty] | y=0.9 | 1.5 and 300 K | C(T ) |  | body | paragraph | 11afa375c0 | Dynamical spin magnetic susceptibility in the 2D Hubbard model | 10.1007/bf02570927 | Ferdinando Mancini, Hideki Matsumoto, Dario Villani | Springer Science and Business Media LLC | Czechoslovak Journal of Physics | 1998
61ba97805ad933a7cac50d4d | SLCO | -468294828 | SLCO | [7 empty] | 43 K | Magnetization |  | body | figure | 4866cd06d7 | Strongly Correlateds-Wave Superconductivity in theN-Type Infinite-Layer Cuprate | 10.1103/physrevlett.88.227002 | C-T Chen, P Seneor, N-C Yeh, R P Vasquez, L D Bell, C U Jung, J Y Kim, Min-Seok Park, Heon-Jung Kim, Sung-Ik Lee | American Physical Society (APS) | Physical Review Letters | 2002
61ba97805ad933a7cac50d4e | Sr 0.9 La 0.1 CuO 2 | 1323617525 |  | Sr 0.9 La 0.1 CuO 2 |  |  | Oxides, Cuprates |  |  |  | 43 K |  |  | body | paragraph | 4866cd06d7 | Strongly Correlateds-Wave Superconductivity in theN-Type Infinite-Layer Cuprate | 10.1103/physrevlett.88.227002 | C-T Chen, P Seneor, N-C Yeh, R P Vasquez, L D Bell, C U Jung, J Y Kim, Min-Seok Park, Heon-Jung Kim, Sung-Ik Lee | American Physical Society (APS) | Physical Review Letters | 2002
61ba97805ad933a7cac50d4f | 1% Ni-SLCO | 1193626140 | SLCO |  | 1% Ni | [5 empty] | 32 K |  |  | body | figure | 4866cd06d7 | Strongly Correlateds-Wave Superconductivity in theN-Type Infinite-Layer Cuprate | 10.1103/physrevlett.88.227002 | C-T Chen, P Seneor, N-C Yeh, R P Vasquez, L D Bell, C U Jung, J Y Kim, Min-Seok Park, Heon-Jung Kim, Sung-Ik Lee | American Physical Society (APS) | Physical Review Letters | 2002
61ba97805ad933a7cac50d50 | optimally doped YBa 2 Cu 3 O 72d | -666437296 |  | YBa 2 Cu 3 O 72d | optimally doped |  | Alloys |  |  |  | 92.5 6 0.5 K |  |  | body | paragraph | 4866cd06d7 | Strongly Correlateds-Wave Superconductivity in theN-Type Infinite-Layer Cuprate | 10.1103/physrevlett.88.227002 | C-T Chen, P Seneor, N-C Yeh, R P Vasquez, L D Bell, C U Jung, J Y Kim, Min-Seok Park, Heon-Jung Kim, Sung-Ik Lee | American Physical Society (APS) | Physical Review Letters | 2002
61ba97805ad933a7cac50d51 | optimally doped Sr 0.9 La 0.1 CuO 2 | -78056122 |  | Sr 0.9 La 0.1 CuO 2 | optimally doped |  | Oxides, Cuprates |  |  |  | 43 K |  |  | header | abstract | 4866cd06d7 | Strongly Correlateds-Wave Superconductivity in theN-Type Infinite-Layer Cuprate | 10.1103/physrevlett.88.227002 | C-T Chen, P Seneor, N-C Yeh, R P Vasquez, L D Bell, C U Jung, J Y Kim, Min-Seok Park, Heon-Jung Kim, Sung-Ik Lee | American Physical Society (APS) | Physical Review Letters | 2002
61ba978049d0b378c6c50d69 | MgBB 2 thin films fabricated by exposing boron crystals to magnesium vapor | -42472774 |  | MgBB 2 |  | thin films | Alloys, Borides | thin films |  |  | 41.7 K |  |  | body | paragraph | ed6ea86569 | Influence of Mg deficiency on superconductivity in MgB2thin films grown by HPCVD | 10.1088/0953-2048/20/12/015 | Ji Young Huh, Won Kyung Seong, Soon-Gil Jung, W N Kang | IOP Publishing | Superconductor Science and Technology | 2007
61ba978049d0b378c6c50d6a | Al 2 O 3 substrates | 1243952736 |  | Al 2 O 3 |  |  | Oxides |  |  |  | 41.8 K |  |  | body | paragraph | ed6ea86569 | Influence of Mg deficiency on superconductivity in MgB2thin films grown by HPCVD | 10.1088/0953-2048/20/12/015 | Ji Young Huh, Won Kyung Seong, Soon-Gil Jung, W N Kang | IOP Publishing | Superconductor Science and Technology | 2007
61ba978049d0b378c6c50d6b | MgB 2 B films deposited on SiC | 428019815 |  | MgB 2 B |  | films | Alloys, Borides |  |  |  | 40.5 K |  |  | body | paragraph | ed6ea86569 | Influence of Mg deficiency on superconductivity in MgB2thin films grown by HPCVD | 10.1088/0953-2048/20/12/015 | Ji Young Huh, Won Kyung Seong, Soon-Gil Jung, W N Kang | IOP Publishing | Superconductor Science and Technology | 2007
61ba978049d0b378c6c50d6c | MgB 2 B films deposited on SiC |  |  | SiC |  | films | Carbides |  |  |  | 40.5 K |  |  | body | paragraph | ed6ea86569 | Influence of Mg deficiency on superconductivity in MgB2thin films grown by HPCVD | 10.1088/0953-2048/20/12/015 | Ji Young Huh, Won Kyung Seong, Soon-Gil Jung, W N Kang | IOP Publishing | Superconductor Science and Technology | 2007
61ba978049d0b378c6c50d6d | MgBB 2 thin films of 1 Âµm in thickness deposited on Al 2 O 3 | 279434475 |  | MgBB 2 |  | thin films | Alloys, Borides |  | Al 2 O 3 |  | 41 K |  |  | body | paragraph | ed6ea86569 | Influence of Mg deficiency on superconductivity in MgB2thin films grown by HPCVD | 10.1088/0953-2048/20/12/015 | Ji Young Huh, Won Kyung Seong, Soon-Gil Jung, W N Kang | IOP Publishing | Superconductor Science and Technology | 2007
61ba978049d0b378c6c50d6e | MgB 2 thin films | 237669465 |  | MgB 2 |  | thin films | Alloys, Borides |  |  |  | 40.2 and 41 K |  |  | body | paragraph | ed6ea86569 | Influence of Mg deficiency on superconductivity in MgB2thin films grown by HPCVD | 10.1088/0953-2048/20/12/015 | Ji Young Huh, Won Kyung Seong, Soon-Gil Jung, W N Kang | IOP Publishing | Superconductor Science and Technology | 2007
61ba978049d0b378c6c50d6f | MgBB 2 films grown on c-cut Al 2 O 3 substrates | 144551304 |  | MgBB 2 |  | films | Alloys, Borides |  |  |  | 40.2 and 41 K |  |  | header | abstract | ed6ea86569 | Influence of Mg deficiency on superconductivity in MgB2thin films grown by HPCVD | 10.1088/0953-2048/20/12/015 | Ji Young Huh, Won Kyung Seong, Soon-Gil Jung, W N Kang | IOP Publishing | Superconductor Science and Technology | 2007
61ba978049d0b378c6c50d70 | MgBB 2 films grown on c-cut Al 2 O 3 substrates |  |  | Al 2 O 3 |  | films | Oxides |  |  |  | 40.2 and 41 K |  |  | header | abstract | ed6ea86569 | Influence of Mg deficiency on superconductivity in MgB2thin films grown by HPCVD | 10.1088/0953-2048/20/12/015 | Ji Young Huh, Won Kyung Seong, Soon-Gil Jung, W N Kang | IOP Publishing | Superconductor Science and Technology | 2007
61ba978049d0b378c6c50d71 | thin films grown on (0001) Al 2 O 3 | -330630567 |  | Al 2 O 3 |  | thin films | Oxides |  |  |  | 41 K |  |  | body | paragraph | ed6ea86569 | Influence of Mg deficiency on superconductivity in MgB2thin films grown by HPCVD | 10.1088/0953-2048/20/12/015 | Ji Young Huh, Won Kyung Seong, Soon-Gil Jung, W N Kang | IOP Publishing | Superconductor Science and Technology | 2007
61ba978049d0b378c6c50d72 | MgB 2 B | 2147120398 |  | MgB 2 B |  |  | Alloys, Borides |  |  |  | 40.3 K |  |  | body | paragraph | ed6ea86569 | Influence of Mg deficiency on superconductivity in MgB2thin films grown by HPCVD | 10.1088/0953-2048/20/12/015 | Ji Young Huh, Won Kyung Seong, Soon-Gil Jung, W N Kang | IOP Publishing | Superconductor Science and Technology | 2007
61ba978049d0b378c6c50d73 | MgB 2 B films | 1491642435 |  | MgB 2 B |  | films | Alloys, Borides |  |  |  | 0.12 K |  |  | header | abstract | ed6ea86569 | Influence of Mg deficiency on superconductivity in MgB2thin films grown by HPCVD | 10.1088/0953-2048/20/12/015 | Ji Young Huh, Won Kyung Seong, Soon-Gil Jung, W N Kang | IOP Publishing | Superconductor Science and Technology | 2007
61ba97807ecf8b73e6c50d5e | Zr 0.13 Mo 0.87 B 2+x | 1449057012 |  | Zr 0.13 Mo 0.87 B 2+x |  |  | Alloys |  |  |  | 11 K |  |  | body | paragraph | 0f162fade9 | Synthesis and stoichiometry of MgB2 | 10.1016/s0921-4534(02)01842-7 | D G Hinks, J D Jorgensen, Hong Zheng, S Short | Elsevier BV | Physica C: Superconductivity | 2002
61ba97807ecf8b73e6c50d5f | MgAlB 2 | -2017518025 |  | MgAlB 2 |  |  | Alloys, Borides |  |  |  | 12K |  |  | body | paragraph | 0f162fade9 | Synthesis and stoichiometry of MgB2 | 10.1016/s0921-4534(02)01842-7 | D G Hinks, J D Jorgensen, Hong Zheng, S Short | Elsevier BV | Physica C: Superconductivity | 2002
61ba97807ecf8b73e6c50d60 | pure MgB 2 | -391372431 |  | MgB 2 | pure |  | Alloys, Borides |  |  |  | 39 K |  |  | body | paragraph | 0f162fade9 | Synthesis and stoichiometry of MgB2 | 10.1016/s0921-4534(02)01842-7 | D G Hinks, J D Jorgensen, Hong Zheng, S Short | Elsevier BV | Physica C: Superconductivity | 2002
61ba97807ecf8b73e6c50d61 | x =1 | 872595404 | [7 empty] | x=1 | 0.3K |  |  | body | paragraph | 0f162fade9 | Synthesis and stoichiometry of MgB2 | 10.1016/s0921-4534(02)01842-7 | D G Hinks, J D Jorgensen, Hong Zheng, S Short | Elsevier BV | Physica C: Superconductivity | 2002
61ba97807ecf8b73e6c50d62 | NbB 2 | 1543529372 |  | NbB 2 |  |  | Alloys, Borides |  |  |  | 3.87 K |  |  | body | paragraph | 0f162fade9 | Synthesis and stoichiometry of MgB2 | 10.1016/s0921-4534(02)01842-7 | D G Hinks, J D Jorgensen, Hong Zheng, S Short | Elsevier BV | Physica C: Superconductivity | 2002
61ba97807ecf8b73e6c50d63 | 2 and 4 hr | -1061144834 | [8 empty] | 39.21 | diamagnetic ac susceptibility |  | body | paragraph | 0f162fade9 | Synthesis and stoichiometry of MgB2 | 10.1016/s0921-4534(02)01842-7 | D G Hinks, J D Jorgensen, Hong Zheng, S Short | Elsevier BV | Physica C: Superconductivity | 2002
61ba9780ef148cdddfc50d69 | isostructural CeRhIn 5 | 898719445 |  | CeRhIn 5 |  |  | Alloys |  |  |  | 2.3 and 0.4 K |  | atmo- spheric pressure | body | paragraph | 5861fa7771 | Magnetism and superconductivity inCe2RhIn8 | 10.1103/physrevb.67.020506 | M Nicklas, V A Sidorov, H A Borges, P G Pagliuso, C Petrovic, Z Fisk, J L Sarrao, J D Thompson | American Physical Society (APS) | Physical Review B | 2015
61ba978011af647618c50d5c | CeCoIn 5 | -450699633 |  | CeCoIn 5 |  |  | Alloys |  |  |  | 2.3 K |  |  | body | paragraph | dce9b4158a | Nature of the spin resonance mode in CeCoIn 5 |  | Yu Song, Weiyi Wang, John S Van Dyke, Naveen Pouse, Sheng Ran, Duygu Yazici, A Schneidewind, Petr ÄŒermÃ¡k, Y Qiu, M B Maple, Dirk K Morr, Pengcheng Dai |  |  | 2020
61ba9781783c1e8128c50d77 | Mg 0.89 Li 0.11 BB 2 | 284119823 |  | Mg 0.89 Li 0.11 BB 2 |  |  | Alloys, Borides |  |  |  | 35.2 K |  |  | body |  | 4b3301d0dd | MgB2single crystals substituted with Li and with Li-C: Structural and superconducting properties | 10.1103/physrevb.77.214507 | J Karpinski, N D Zhigadlo, S Katrych, K Rogacki, B Batlogg, M Tortello, R Puzniak | American Physical Society (APS) | Physical Review B | 2008
61ba9781783c1e8128c50d78 | crystals with 6% of C and with 6% of C + 11% of Li | 1677365103 |  |  | 6% of C and with 6% of C + 11% of Li | crystals |  |  |  |  | 3.3 K |  |  | body | paragraph | 4b3301d0dd | MgB2single crystals substituted with Li and with Li-C: Structural and superconducting properties | 10.1103/physrevb.77.214507 | J Karpinski, N D Zhigadlo, S Katrych, K Rogacki, B Batlogg, M Tortello, R Puzniak | American Physical Society (APS) | Physical Review B | 2008
61ba9781783c1e8128c50d79 | Mg 0.94 Li 0.06 BB 1.96 C 0.04 | -1105207480 |  | Mg 0.94 Li 0.06 BB 1.96 C 0.04 |  |  | Carbides, Borides |  |  |  | 34.8 K |  |  | body |  | 4b3301d0dd | MgB2single crystals substituted with Li and with Li-C: Structural and superconducting properties | 10.1103/physrevb.77.214507 | J Karpinski, N D Zhigadlo, S Katrych, K Rogacki, B Batlogg, M Tortello, R Puzniak | American Physical Society (APS) | Physical Review B | 2008
61ba9781783c1e8128c50d7a | C substituted (MgB 1.9 C 0.1 | 610863405 |  | MgB 1.9 C 0.1 | C substituted |  | Carbides, Borides |  |  |  | 34.3 K |  |  | body |  | 4b3301d0dd | MgB2single crystals substituted with Li and with Li-C: Structural and superconducting properties | 10.1103/physrevb.77.214507 | J Karpinski, N D Zhigadlo, S Katrych, K Rogacki, B Batlogg, M Tortello, R Puzniak | American Physical Society (APS) | Physical Review B | 2008
61ba9781783c1e8128c50d7b | Li substituted | -54773758 |  |  | Li substituted | [5 empty] | 34.8 K |  |  | body |  | 4b3301d0dd | MgB2single crystals substituted with Li and with Li-C: Structural and superconducting properties | 10.1103/physrevb.77.214507 | J Karpinski, N D Zhigadlo, S Katrych, K Rogacki, B Batlogg, M Tortello, R Puzniak | American Physical Society (APS) | Physical Review B | 2008
61ba9781783c1e8128c50d7c | Mg 0.88 Li 0.12 B 1.94 B C 0.06 | 901958935 |  | Mg 0.88 Li 0.12 B 1.94 B C 0.06 |  |  | Carbides, Borides |  |  |  | 35.6 K |  |  | body |  | 4b3301d0dd | MgB2single crystals substituted with Li and with Li-C: Structural and superconducting properties | 10.1103/physrevb.77.214507 | J Karpinski, N D Zhigadlo, S Katrych, K Rogacki, B Batlogg, M Tortello, R Puzniak | American Physical Society (APS) | Physical Review B | 2008
61ba9781783c1e8128c50d7d | 6% of Li | -2015799883 |  |  | 6% of Li | [5 empty] | 37 to 35 K |  |  | body | paragraph | 4b3301d0dd | MgB2single crystals substituted with Li and with Li-C: Structural and superconducting properties | 10.1103/physrevb.77.214507 | J Karpinski, N D Zhigadlo, S Katrych, K Rogacki, B Batlogg, M Tortello, R Puzniak | American Physical Society (APS) | Physical Review B | 2008
61ba9781783c1e8128c50d7e | Mg(B 1-y C y ) 2 with y = 0.02 | 1869093304 |  | Mg(B 1-y C y ) 2 |  |  | Carbides, Borides |  |  | y=0.02 | 37 K |  |  | body | paragraph | 4b3301d0dd | MgB2single crystals substituted with Li and with Li-C: Structural and superconducting properties | 10.1103/physrevb.77.214507 | J Karpinski, N D Zhigadlo, S Katrych, K Rogacki, B Batlogg, M Tortello, R Puzniak | American Physical Society (APS) | Physical Review B | 2008
61ba97812227d4ac07c50d5d | UTe 2 | -968866080 |  | UTe 2 |  |  | Chalcogenides |  |  |  | 1.6 K |  |  | body | paragraph | 918595bd88 | Evidence of Fermi Surface Reconstruction at the Metamagnetic Transition of the Strongly Correlated Superconductor UTe 2 |  | Q Niu, G Knebel, D Braithwaite, D Aoki, G Lapertot, M ValiÅ¡ka, G Seyfarth, W Knafo, T Helm, J-P Brison, J Flouquet, A Pourret |  |  | 2020
61ba97812227d4ac07c50d5e | UTe 2 | -970766992 |  | UTe 2 |  |  | Chalcogenides |  |  |  | 9.5 K |  |  | body | paragraph | 918595bd88 | Evidence of Fermi Surface Reconstruction at the Metamagnetic Transition of the Strongly Correlated Superconductor UTe 2 |  | Q Niu, G Knebel, D Braithwaite, D Aoki, G Lapertot, M ValiÅ¡ka, G Seyfarth, W Knafo, T Helm, J-P Brison, J Flouquet, A Pourret |  |  | 2020
61ba978185b12ae79ac50d46 | Ca 2âˆ’x Na x CuO 2 Cl 2 | 1500203498 |  | Ca 2âˆ’x Na x CuO 2 Cl 2 |  |  | Oxides, Cuprates |  |  |  | 26K |  |  | body | paragraph | ff18b7821b | Angle-resolved photoemission spectroscopy ofSr2CuO2Cl2 | 10.1103/physrevb.63.014505 | C DÃ¼rr, S Legner, R Hayn, S V Borisenko, Z Hu, A Theresiak, M Knupfer, M S Golden, J Fink, F Ronning, Z-X Shen, H Eisaki, S Uchida, C Janowitz, R MÃ¼ller, R L Johnson, K Rossnagel, L Kipp, G Reichardt | American Physical Society (APS) | Physical Review B | 2000
61ba9782c2c99830dec50d8c | S 1 | -1852523382 | [8 empty] | 3.72 K |  |  | body | paragraph | 2f0758199b | Vortex-antivortex annihilation dynamics in a square mesoscopic superconducting cylinder | 10.1103/physrevb.80.012506 | Edson Sardella, Paulo Noronha Lisboa Filho, ClÃ©cio C De Souza Silva, Leonardo Ribeiro EulÃ¡lio Cabral, Wilson Aires Ortiz | American Physical Society (APS) | Physical Review B | 2013
61ba97825ad933a7cac50d52 | Bi 2 Sr 2 CaCu 2 O 8+Î´ | 2054542195 |  | Bi 2 Sr 2 CaCu 2 O 8+Î´ |  |  | Alloys |  |  |  | 74 K |  |  | body | paragraph | 0a6321de21 | Correlation of Tunneling Spectra in Bi 2 Sr 2 CaCu 2 O 8+Î´ with the Resonance Spin Excitation |  | J F Zasadzinski, L Ozyuzer, N Miyakawa, K E Gray, D G Hinks, C Kendziora |  |  | 2014
61ba97825ad933a7cac50d53 | Bi2Sr2CaCu2O 8+Î´ | 1668265001 |  | Bi2Sr2CaCu2O 8+Î´ |  |  | Alloys |  |  |  | 74 K |  |  | header | abstract | 0a6321de21 | Correlation of Tunneling Spectra in Bi 2 Sr 2 CaCu 2 O 8+Î´ with the Resonance Spin Excitation |  | J F Zasadzinski, L Ozyuzer, N Miyakawa, K E Gray, D G Hinks, C Kendziora |  |  | 2014
61ba978307932c08a9c50daf | YBa 2 Cu 3 O 7-d | -619002867 |  | YBa 2 Cu 3 O 7-d |  |  | Alloys |  |  |  | 93.5 K |  |  | body | paragraph | 0c1a111300 | High-temperature superconductors of the family (RE)Ba2Cu3O7-Î´and their application (Review Article) | 10.1063/1.5008405 | S I Bondarenko, V P Koverya, A V Krevsun, S I Link | AIP Publishing | Low Temperature Physics | 2017
61ba978307932c08a9c50db0 | YBa 2 Cu 3 O 7-d | -538136777 |  | YBa 2 Cu 3 O 7-d |  |  | Alloys |  |  |  | 90 K |  |  | body | paragraph | 0c1a111300 | High-temperature superconductors of the family (RE)Ba2Cu3O7-Î´and their application (Review Article) | 10.1063/1.5008405 | S I Bondarenko, V P Koverya, A V Krevsun, S I Link | AIP Publishing | Low Temperature Physics | 2017
61ba978307932c08a9c50db1 | Y-Ba-Cu-O 2 | -464911408 |  | Cu-O 2 | Y-Ba |  | Alloys |  |  |  | 93 K |  |  | body | paragraph | 0c1a111300 | High-temperature superconductors of the family (RE)Ba2Cu3O7-Î´and their application (Review Article) | 10.1063/1.5008405 | S I Bondarenko, V P Koverya, A V Krevsun, S I Link | AIP Publishing | Low Temperature Physics | 2017
61ba978307932c08a9c50db2 | YBa 2 Cu 3 O 6.9 crystals 131 | -717631835 |  | YBa 2 Cu 3 O 6.9 |  | crystals | Oxides, Cuprates |  |  |  | 90 K |  |  | body | paragraph | 0c1a111300 | High-temperature superconductors of the family (RE)Ba2Cu3O7-Î´and their application (Review Article) | 10.1063/1.5008405 | S I Bondarenko, V P Koverya, A V Krevsun, S I Link | AIP Publishing | Low Temperature Physics | 2017
61ba978307932c08a9c50db3 | YBa 2 Cu 3 O 7-d | -520813451 |  | YBa 2 Cu 3 O 7-d |  |  | Alloys |  |  |  | 90 K |  |  | body | paragraph | 0c1a111300 | High-temperature superconductors of the family (RE)Ba2Cu3O7-Î´and their application (Review Article) | 10.1063/1.5008405 | S I Bondarenko, V P Koverya, A V Krevsun, S I Link | AIP Publishing | Low Temperature Physics | 2017
61ba978307932c08a9c50db4 | (La, Ba) 2 CuO 4 | 2074391990 |  | (La, Ba) 2 CuO 4 |  |  | Alloys |  |  |  | 30 K |  |  | body | paragraph | 0c1a111300 | High-temperature superconductors of the family (RE)Ba2Cu3O7-Î´and their application (Review Article) | 10.1063/1.5008405 | S I Bondarenko, V P Koverya, A V Krevsun, S I Link | AIP Publishing | Low Temperature Physics | 2017
61ba978307932c08a9c50db5 | Nb-Ge | 1445617841 | Nb-Ge | [7 empty] | 23 K |  |  | body | paragraph | 0c1a111300 | High-temperature superconductors of the family (RE)Ba2Cu3O7-Î´and their application (Review Article) | 10.1063/1.5008405 | S I Bondarenko, V P Koverya, A V Krevsun, S I Link | AIP Publishing | Low Temperature Physics | 2017
61ba978307932c08a9c50db6 | YBa 2 Cu 3 O 7-d | -468830819 |  | YBa 2 Cu 3 O 7-d |  |  | Alloys |  |  |  | 77 K |  |  | body | paragraph | 0c1a111300 | High-temperature superconductors of the family (RE)Ba2Cu3O7-Î´and their application (Review Article) | 10.1063/1.5008405 | S I Bondarenko, V P Koverya, A V Krevsun, S I Link | AIP Publishing | Low Temperature Physics | 2017
61ba978307932c08a9c50db7 | YBa 2 Cu 3 O 7-d films | 1560955250 |  | YBa 2 Cu 3 O 7-d |  | films | Alloys |  |  |  | 87-90 K | resistance |  | body | figure | 0c1a111300 | High-temperature superconductors of the family (RE)Ba2Cu3O7-Î´and their application (Review Article) | 10.1063/1.5008405 | S I Bondarenko, V P Koverya, A V Krevsun, S I Link | AIP Publishing | Low Temperature Physics | 2017
61ba97837ecf8b73e6c50d64 | x =0.15 | 1861310933 | [7 empty] | x=0.15 | 3 K |  |  | body | paragraph | 592d9b3e31 | Normal-state Nernst effect in electron-dopedPr2âˆ’xCexCuO4âˆ’Î´: Superconducting fluctuations and two-band transport | 10.1103/physrevb.76.174512 | Pengcheng Li, R L Greene | American Physical Society (APS) | Physical Review B | 2014
61ba97837ecf8b73e6c50d65 | LSCO with x =0.1 | -1139237725 | LSCO | [6 empty] | x=0.1 | 20 K |  |  | body | paragraph | 592d9b3e31 | Normal-state Nernst effect in electron-dopedPr2âˆ’xCexCuO4âˆ’Î´: Superconducting fluctuations and two-band transport | 10.1103/physrevb.76.174512 | Pengcheng Li, R L Greene | American Physical Society (APS) | Physical Review B | 2014
61ba97837ecf8b73e6c50d66 | x =0.14 | -762189385 | [7 empty] | x=0.14 | 4 K |  |  | body | paragraph | 592d9b3e31 | Normal-state Nernst effect in electron-dopedPr2âˆ’xCexCuO4âˆ’Î´: Superconducting fluctuations and two-band transport | 10.1103/physrevb.76.174512 | Pengcheng Li, R L Greene | American Physical Society (APS) | Physical Review B | 2014
61ba97837ecf8b73e6c50d67 | underdoped PCCO with x =0.13 | -1667234260 |  |  | underdoped PCCO |  |  |  |  | x=0.13 | 11.8 K | zero-field AC susceptibility |  | body | paragraph | 592d9b3e31 | Normal-state Nernst effect in electron-dopedPr2âˆ’xCexCuO4âˆ’Î´: Superconducting fluctuations and two-band transport | 10.1103/physrevb.76.174512 | Pengcheng Li, R L Greene | American Physical Society (APS) | Physical Review B | 2014
61ba97837ecf8b73e6c50d68 | PCCO with x =0.13 and 4 | 659452440 | PCCO | [6 empty] | x=0.13, 4 | 20 K |  |  | body | paragraph | 592d9b3e31 | Normal-state Nernst effect in electron-dopedPr2âˆ’xCexCuO4âˆ’Î´: Superconducting fluctuations and two-band transport | 10.1103/physrevb.76.174512 | Pengcheng Li, R L Greene | American Physical Society (APS) | Physical Review B | 2014
61ba97837ecf8b73e6c50d69 | underdoped film x =0.13 | 639704936 |  |  | underdoped | film |  |  |  | x=0.13 | 11.8 K | susceptibility |  | body | figure | 592d9b3e31 | Normal-state Nernst effect in electron-dopedPr2âˆ’xCexCuO4âˆ’Î´: Superconducting fluctuations and two-band transport | 10.1103/physrevb.76.174512 | Pengcheng Li, R L Greene | American Physical Society (APS) | Physical Review B | 2014
61ba978314d91e0862c50d5b | YBCO | 1584077290 | YBCO | [7 empty] | 90 K |  |  | body | paragraph | 85a3ef5b76 | Observation of two distinct pairs fluctuation lifetimes and supercurrents in the pseudogap regime of cuprate junctions | 10.1103/physrevb.94.174515 | Gad Koren, Patrick A Lee | American Physical Society (APS) | Physical Review B | 2016
61ba978314d91e0862c50d5c | YBCoCO | 1073684086 | YBCoCO | YBCoCO | [6 empty] | 55 K |  |  | body | figure | 85a3ef5b76 | Observation of two distinct pairs fluctuation lifetimes and supercurrents in the pseudogap regime of cuprate junctions | 10.1103/physrevb.94.174515 | Gad Koren, Patrick A Lee | American Physical Society (APS) | Physical Review B | 2016
61ba978314d91e0862c50d5d | YBCO | 1408867194 | YBCO | [7 empty] | 90 K |  |  | body | paragraph | 85a3ef5b76 | Observation of two distinct pairs fluctuation lifetimes and supercurrents in the pseudogap regime of cuprate junctions | 10.1103/physrevb.94.174515 | Gad Koren, Patrick A Lee | American Physical Society (APS) | Physical Review B | 2016
61ba978314d91e0862c50d5e | YBCoCO | 1366355603 | YBCoCO | YBCoCO | [6 empty] | 55 K |  |  | body | paragraph | 85a3ef5b76 | Observation of two distinct pairs fluctuation lifetimes and supercurrents in the pseudogap regime of cuprate junctions | 10.1103/physrevb.94.174515 | Gad Koren, Patrick A Lee | American Physical Society (APS) | Physical Review B | 2016
61ba978314d91e0862c50d5f | YBCoCO | 1366355603 | YBCoCO | YBCoCO | [6 empty] | 90 K |  |  | body | paragraph | 85a3ef5b76 | Observation of two distinct pairs fluctuation lifetimes and supercurrents in the pseudogap regime of cuprate junctions | 10.1103/physrevb.94.174515 | Gad Koren, Patrick A Lee | American Physical Society (APS) | Physical Review B | 2016
61ba978314d91e0862c50d60 | YBCoCO | 1143005510 | YBCoCO | YBCoCO | [6 empty] | 55 K |  |  | body | paragraph | 85a3ef5b76 | Observation of two distinct pairs fluctuation lifetimes and supercurrents in the pseudogap regime of cuprate junctions | 10.1103/physrevb.94.174515 | Gad Koren, Patrick A Lee | American Physical Society (APS) | Physical Review B | 2016
61ba978311af647618c50d5d | NbC | 709425619 |  | NbC |  |  | Carbides |  |  |  | 11 K |  |  | body | paragraph | 935a5e8fed | MAX phases Nb2AC (A=S, Sn): An ab initio study | 10.1016/j.commatsci.2012.08.003 | M T Nasir, A K M A Islam | Elsevier BV | Computational Materials Science | 2012
61ba9783a013f06956c50d72 | x = 1/8 [1, 3, 4] | 1945720078 | [7 empty] | x=1/8 [1, 3, 4 | 50 K |  |  | body | paragraph | 2c538ef98e | Magneto-optical signatures of a cascade of transitions in La |  | 875 Ba, Cuo, Hovnatan Karapetyan, M HÃ¼cker, G D Gu, J M Tranquada, M M Fejer, Jing Xia, A Kapitulnik |  |  | 2012
61ba978320fc3eae4bc50da4 | Single crystals of LiFeAs | -262048444 |  | LiFeAs |  | Single crystals | Iron-pnictides, Pnictides |  |  |  | 17.2 K |  |  | body | paragraph | 89040c5f50 | Sign inversion in the superconducting order parameter of LiFeAs inferred from Bogoliubov quasiparticle interference | 10.1103/physrevb.89.104522 | Shun Chi, S Johnston, G Levy, S Grothe, R Szedlak, B Ludbrook, Ruixing Liang, P Dosanjh, S A Burke, A Damascelli, D A Bonn, W N Hardy, Y Pennec | American Physical Society (APS) | Physical Review B | 2014
61ba9784e4dc5fe1bac50d59 | Li 1âˆ’Î´ FeAs single crystals | 1350168356 |  | Li 1âˆ’Î´ FeAs |  | single crystals | Iron-pnictides, Pnictides |  |  |  | 11 K | Resistive |  | body | paragraph | 81d04d2391 | Investigation of LiFeAs by means of â€œbreak-junctionâ€ technique | 10.1134/s0021364012100086 | S A Kuzmichev, T E Shanygina, I V Morozov, A I Boltalin, M V Roslova, S Wurmehl, B BÃ¼chner | Pleiades Publishing Ltd | JETP Letters | 2012
61ba9784e4dc5fe1bac50d5a | LiFeAs | -141571541 |  | LiFeAs |  |  | Iron-pnictides, Pnictides |  |  |  | 12.5 K |  |  | body | paragraph | 81d04d2391 | Investigation of LiFeAs by means of â€œbreak-junctionâ€ technique | 10.1134/s0021364012100086 | S A Kuzmichev, T E Shanygina, I V Morozov, A I Boltalin, M V Roslova, S Wurmehl, B BÃ¼chner | Pleiades Publishing Ltd | JETP Letters | 2012
61ba9784e4dc5fe1bac50d5b | LiFeAs single crystals | 2140353884 |  | LiFeAs |  | single crystals | Iron-pnictides, Pnictides |  |  |  | 11 Ã· 17) K |  |  | body |  | 81d04d2391 | Investigation of LiFeAs by means of â€œbreak-junctionâ€ technique | 10.1134/s0021364012100086 | S A Kuzmichev, T E Shanygina, I V Morozov, A I Boltalin, M V Roslova, S Wurmehl, B BÃ¼chner | Pleiades Publishing Ltd | JETP Letters | 2012
61ba9784e4dc5fe1bac50d5c | LFA3 | -758995273 |  | LFA3 |  |  | Fluorides |  |  |  | 14 Â± 1 K |  |  | body | paragraph | 81d04d2391 | Investigation of LiFeAs by means of â€œbreak-junctionâ€ technique | 10.1134/s0021364012100086 | S A Kuzmichev, T E Shanygina, I V Morozov, A I Boltalin, M V Roslova, S Wurmehl, B BÃ¼chner | Pleiades Publishing Ltd | JETP Letters | 2012
61ba97842a711de29cc50d4e | LSCO | -1490828638 | LSCO | [7 empty] | 38 K |  |  | body | figure | 9ee0977d7a | Temperature dependence of electrical resistivity of high-Tc cupratesâ€“â€“from pseudogap to overdoped regions | 10.1016/s0921-4534(02)02330-4 | S H Naqib, J R Cooper, J L Tallon, C Panagopoulos | Elsevier BV | Physica C: Superconductivity | 2003
61ba97842a711de29cc50d4f | LSCO | -1059491777 | LSCO | [7 empty] | 30 K |  |  | body | figure | 9ee0977d7a | Temperature dependence of electrical resistivity of high-Tc cupratesâ€“â€“from pseudogap to overdoped regions | 10.1016/s0921-4534(02)02330-4 | S H Naqib, J R Cooper, J L Tallon, C Panagopoulos | Elsevier BV | Physica C: Superconductivity | 2003
61ba97842a711de29cc50d50 | Zn-Ca-Y123 | 1237122335 | Zn-Ca-Y123 | [7 empty] | 93 K |  |  | body | figure | 9ee0977d7a | Temperature dependence of electrical resistivity of high-Tc cupratesâ€“â€“from pseudogap to overdoped regions | 10.1016/s0921-4534(02)02330-4 | S H Naqib, J R Cooper, J L Tallon, C Panagopoulos | Elsevier BV | Physica C: Superconductivity | 2003
61ba97842a711de29cc50d51 | Bi 2 Sr 1.6 La 0.4 CuO y | 477035175 |  | Bi 2 Sr 1.6 La 0.4 CuO y |  |  | Oxides, Cuprates |  |  |  | 30 K |  |  | body | figure | 9ee0977d7a | Temperature dependence of electrical resistivity of high-Tc cupratesâ€“â€“from pseudogap to overdoped regions | 10.1016/s0921-4534(02)02330-4 | S H Naqib, J R Cooper, J L Tallon, C Panagopoulos | Elsevier BV | Physica C: Superconductivity | 2003
61ba9784720b8b3d36c50d57 | (In,Mn)As | -1187960508 |  | (In,Mn)As |  |  | Alloys |  |  |  | 7.5 K |  |  | body | paragraph | 524414e965 | Ferromagnetism in (III,Mn) V Semiconductors | 10.1007/978-3-662-05310-2_4 | JÃ¼rgen KÃ¶nig, John Schliemann, TomÃ¡Å¡ Jungwirth, Allan H Macdonald | Springer Berlin Heidelberg |  | 2001
61ba9784720b8b3d36c50d58 | Mn-doped GaAs with Mn concentration x = 5% | -817770431 |  |  | Mn-doped GaAs with Mn concentration |  |  |  |  | x=5% | 110 K |  |  | body | paragraph | 524414e965 | Ferromagnetism in (III,Mn) V Semiconductors | 10.1007/978-3-662-05310-2_4 | JÃ¼rgen KÃ¶nig, John Schliemann, TomÃ¡Å¡ Jungwirth, Allan H Macdonald | Springer Berlin Heidelberg |  | 2001
61ba97844217bb9076c50d74 | x = 0.074 | 678193573 | [7 empty] | x=0.074 | 23 K |  |  | body | paragraph | bd8d503cf2 | Competition and coexistence of antiferromagnetism and superconductivity in underdoped Ba(Fe 0.953 Co 0.047 ) 2 As 2 |  | D K Pratt, W Tian, A Kreyssig, J L Zarestky, S Nandi, N Ni, S L Bud'ko, P C Canfield, A I Goldman, R J Mcqueeney
61ba97853961c0f52fc50d5d | AOs 2 O 6 (A = K, Rb, and Cs) | -739601819 |  | AOs 2 O 6 |  |  | Oxides |  |  | A=K, Rb, Cs | 9.6, 6.3, and 3.3 K |  |  | body | paragraph | 8ff5a8c2fd | Upper Critical Field and de Haasâ€“van Alphen Oscillations in KOs2O6Measured in a Hybrid Magnet | 10.1143/jpsj.79.083703 | Taichi Terashima, Nobuyuki Kurita, Atsushi Harada, Kota Kodama, Jun-Ichi Yamaura, Zenji Hiroi, Hisatomo Harima, Shinya Uji | Physical Society of Japan | Journal of the Physical Society of Japan | 2010
61ba97853961c0f52fc50d5e | Nb 3 Sn | 441723116 |  | Nb 3 Sn |  |  | Alloys |  |  |  | 18 K |  |  | body | paragraph | 8ff5a8c2fd | Upper Critical Field and de Haasâ€“van Alphen Oscillations in KOs2O6Measured in a Hybrid Magnet | 10.1143/jpsj.79.083703 | Taichi Terashima, Nobuyuki Kurita, Atsushi Harada, Kota Kodama, Jun-Ichi Yamaura, Zenji Hiroi, Hisatomo Harima, Shinya Uji | Physical Society of Japan | Journal of the Physical Society of Japan | 2010
61ba97853961c0f52fc50d5f | SnMo 6 S 8 | 422997613 |  | SnMo 6 S 8 |  |  | Chalcogenides |  |  |  | 12 K | specific heat |  | body | paragraph | 8ff5a8c2fd | Upper Critical Field and de Haasâ€“van Alphen Oscillations in KOs2O6Measured in a Hybrid Magnet | 10.1143/jpsj.79.083703 | Taichi Terashima, Nobuyuki Kurita, Atsushi Harada, Kota Kodama, Jun-Ichi Yamaura, Zenji Hiroi, Hisatomo Harima, Shinya Uji | Physical Society of Japan | Journal of the Physical Society of Japan | 2010
61ba97853961c0f52fc50d60 | LuNi 2 B 2 C | -991401622 |  | LuNi 2 B 2 C |  |  | Carbides, Borides |  |  |  | 16 K |  |  | body | paragraph | 8ff5a8c2fd | Upper Critical Field and de Haasâ€“van Alphen Oscillations in KOs2O6Measured in a Hybrid Magnet | 10.1143/jpsj.79.083703 | Taichi Terashima, Nobuyuki Kurita, Atsushi Harada, Kota Kodama, Jun-Ichi Yamaura, Zenji Hiroi, Hisatomo Harima, Shinya Uji | Physical Society of Japan | Journal of the Physical Society of Japan | 2010
61ba97853961c0f52fc50d61 | V 3 Si | -1274077626 |  | V 3 Si |  |  | Alloys |  |  |  | 17 K |  |  | body | paragraph | 8ff5a8c2fd | Upper Critical Field and de Haasâ€“van Alphen Oscillations in KOs2O6Measured in a Hybrid Magnet | 10.1143/jpsj.79.083703 | Taichi Terashima, Nobuyuki Kurita, Atsushi Harada, Kota Kodama, Jun-Ichi Yamaura, Zenji Hiroi, Hisatomo Harima, Shinya Uji | Physical Society of Japan | Journal of the Physical Society of Japan | 2010
61ba97853961c0f52fc50d62 | MgB 2 | 1671570378 |  | MgB 2 |  |  | Alloys, Borides |  |  |  | 38 K |  |  | body | paragraph | 8ff5a8c2fd | Upper Critical Field and de Haasâ€“van Alphen Oscillations in KOs2O6Measured in a Hybrid Magnet | 10.1143/jpsj.79.083703 | Taichi Terashima, Nobuyuki Kurita, Atsushi Harada, Kota Kodama, Jun-Ichi Yamaura, Zenji Hiroi, Hisatomo Harima, Shinya Uji | Physical Society of Japan | Journal of the Physical Society of Japan | 2010
61ba97850a416aa3d9c50d61 | LaFeAsO 1âˆ’x F x | 150509490 |  | LaFeAsO 1âˆ’x F x |  |  | Iron-pnictides, Pnictides, Oxides, Fluorides |  |  |  | 26 K |  |  | body | paragraph | 9ad301ad03 | Crystalline anisotropy associated with a second antiferromagnetic phase in the absence of spin density wave in the heavily hydrogen-doped LaFeAsO 1 âˆ’ x H x ( x âˆ¼ 0.5 ) | 10.1063/1.5067367 | Mehdi Hesani, Ahmad Yazdani, Kourosh Rahimi | AIP Publishing | Journal of Applied Physics | 2018
61ba97857ecf8b73e6c50d6a | UPt 3 | 1701494572 |  | UPt 3 |  |  | Alloys |  |  |  | 0.58K |  |  | body | paragraph | 6da9292726 | Orbital Symmetry of a Triplet Pairing in a Heavy Fermion Superconductor UPt3 | 10.1143/jpsj.68.3364 | Kazushige Machida, Tsutomu Nishira, Tetsuo Ohmi | Physical Society of Japan | Journal of the Physical Society of Japan | 1999
61ba97857b1a7abb24c50d60 | FeSe | 1787217556 |  | FeSe |  |  | Iron-chalcogenides, Chalcogenides |  |  |  | 8 K |  |  | body | paragraph | 449dc9099a | Pair-checkerboard antiferromagnetic order in Î²âˆ’Fe4Se5 with 5Ã—5 -ordered Fe vacancies | 10.1103/physrevb.95.174523 | Miao Gao, Xin Kong, Xun-Wang Yan, Zhong-Yi Lu, Tao Xiang | American Physical Society (APS) | Physical Review B | 2017
61ba9786e614176f2ec50d84 | BaFe 1.85 Co 0.15 As 2 | 414542799 |  | BaFe 1.85 Co 0.15 As 2 |  |  | Iron-pnictides, Pnictides |  |  |  | 25K |  |  | body | paragraph | a5dcdd63fa | Spin resonance peak in Fe-based superconductors with unequal gaps | 10.1103/physrevb.94.094517 | M M Korshunov, V A Shestakov, Yu. N Togushova | American Physical Society (APS) | Physical Review B | 2016
61ba9786e614176f2ec50d85 | Ba 0.65 K 0.35 Fe 2 As 2 | -613012863 |  | Ba 0.65 K 0.35 Fe 2 As 2 |  |  | Iron-pnictides, Pnictides |  |  |  | 34K |  |  | body | paragraph | a5dcdd63fa | Spin resonance peak in Fe-based superconductors with unequal gaps | 10.1103/physrevb.94.094517 | M M Korshunov, V A Shestakov, Yu. N Togushova | American Physical Society (APS) | Physical Review B | 2016
61ba9786e614176f2ec50d86 | BaFe 1.8 Co 0.2 As 2 | -250411906 |  | BaFe 1.8 Co 0.2 As 2 |  |  | Iron-pnictides, Pnictides |  |  |  | 24.5K |  |  | body | paragraph | a5dcdd63fa | Spin resonance peak in Fe-based superconductors with unequal gaps | 10.1103/physrevb.94.094517 | M M Korshunov, V A Shestakov, Yu. N Togushova | American Physical Society (APS) | Physical Review B | 2016
61ba9786e614176f2ec50d87 | Ba 0.6 K 0.4 Fe 2 As 2 | -58610400 |  | Ba 0.6 K 0.4 Fe 2 As 2 |  |  | Iron-pnictides, Pnictides |  |  |  | 38K |  |  | body | paragraph | a5dcdd63fa | Spin resonance peak in Fe-based superconductors with unequal gaps | 10.1103/physrevb.94.094517 | M M Korshunov, V A Shestakov, Yu. N Togushova | American Physical Society (APS) | Physical Review B | 2016
61ba9787d52116ffe1c50d6d | UCoGe | 391306870 |  | UCoGe |  |  | Alloys |  |  |  | 0.6 K |  |  | body | figure | b7ee19e96a | Majorana Fermions and Topology in Superconductors | 10.7566/jpsj.85.072001 | Masatoshi Sato, Satoshi Fujimoto | Physical Society of Japan | Journal of the Physical Society of Japan | 2016
61ba9787d52116ffe1c50d6e | UPt 3 | 1701494572 |  | UPt 3 |  |  | Alloys |  |  |  | 0.5 K |  |  | body | figure | b7ee19e96a | Majorana Fermions and Topology in Superconductors | 10.7566/jpsj.85.072001 | Masatoshi Sato, Satoshi Fujimoto | Physical Society of Japan | Journal of the Physical Society of Japan | 2016
61ba9787d52116ffe1c50d6f | doped CTI In x Sn 1âˆ’x Te | 992073527 |  | CTI In x Sn 1âˆ’x Te | doped |  | Carbides, Chalcogenides |  |  |  | 1 K |  |  | body | paragraph | b7ee19e96a | Majorana Fermions and Topology in Superconductors | 10.7566/jpsj.85.072001 | Masatoshi Sato, Satoshi Fujimoto | Physical Society of Japan | Journal of the Physical Society of Japan | 2016
61ba97876a35f302ddc50d62 | YBa 2 Cu 3 O 6.5 (Ortho-II) single crystals | 1707251156 |  | YBa 2 Cu 3 O 6.5 |  | single crystals | Oxides, Cuprates |  |  |  | 57.5 K |  |  | header | abstract | 56409f184d | Raman study of twin-free ortho-IIYBa2Cu3O6.5single crystals | 10.1103/physrevb.77.174302 | M N Iliev, V G Hadjiev, S Jandl, D Le Boeuf, V N Popov, D Bonn, R Liang, W N Hardy | American Physical Society (APS) | Physical Review B | 2013
61ba97876a35f302ddc50d63 | YBCO6.5 single crystal | -1249771372 | YBCO6.5 |  |  | single crystal |  |  |  |  | 57.5 K |  |  | body | paragraph | 56409f184d | Raman study of twin-free ortho-IIYBa2Cu3O6.5single crystals | 10.1103/physrevb.77.174302 | M N Iliev, V G Hadjiev, S Jandl, D Le Boeuf, V N Popov, D Bonn, R Liang, W N Hardy | American Physical Society (APS) | Physical Review B | 2013
61ba97876a35f302ddc50d64 | twinned films of YBa 2 Cu 3 O 6.5 | -1722589934 |  | YBa 2 Cu 3 O 6.5 |  | films | Oxides, Cuprates | films |  |  | 60 K |  |  | body | figure | 56409f184d | Raman study of twin-free ortho-IIYBa2Cu3O6.5single crystals | 10.1103/physrevb.77.174302 | M N Iliev, V G Hadjiev, S Jandl, D Le Boeuf, V N Popov, D Bonn, R Liang, W N Hardy | American Physical Society (APS) | Physical Review B | 2013
61ba9787ab9e3e9324c50d51 | MgB 2 | 1315370120 |  | MgB 2 |  |  | Alloys, Borides |  |  |  | 40K |  |  | body | paragraph | 782011294d | The quest for room-temperature superconductivity in hydrides | 10.1063/pt.3.4204 | Warren E Pickett, Mikhail Eremets | AIP Publishing | Physics Today | 2018
61ba9787ab9e3e9324c50d52 | H 3 S | -243676841 |  | H 3 S |  |  | Hydrides, Chalcogenides |  |  |  | 200 K |  | 200 GPa | body | paragraph | 782011294d | The quest for room-temperature superconductivity in hydrides | 10.1063/pt.3.4204 | Warren E Pickett, Mikhail Eremets | AIP Publishing | Physics Today | 2018
61ba9787ab9e3e9324c50d53 | hydrogen sulfide | -509948608 | hydrogen sulfide | H2S | [6 empty] | 200K |  | 160-200 GPa | body | figure | 782011294d | The quest for room-temperature superconductivity in hydrides | 10.1063/pt.3.4204 | Warren E Pickett, Mikhail Eremets | AIP Publishing | Physics Today | 2018
61ba9787ab9e3e9324c50d54 | H 2 S | -972899755 |  | H 2 S |  |  | Hydrides, Chalcogenides |  |  |  | 80K |  |  | body | paragraph | 782011294d | The quest for room-temperature superconductivity in hydrides | 10.1063/pt.3.4204 | Warren E Pickett, Mikhail Eremets | AIP Publishing | Physics Today | 2018
61ba97870cb3d3a5e6c50d63 | C3 | 860200656 |  | C3 |  |  | Carbides |  |  |  | 90 K |  |  | body | paragraph | d158c30d22 | Coexistence of Fermi and Charge-Spin Separated Liquids in High-T c Superconductors |  | Andrew Das Arulsamy |  |  | 2003
61ba97870cb3d3a5e6c50d64 | YBa 2 Cu 3 O 7âˆ’Î´ | -766713570 |  | YBa 2 Cu 3 O 7âˆ’Î´ |  |  | Oxides, Cuprates |  |  |  | 90 K |  |  | body | paragraph | d158c30d22 | Coexistence of Fermi and Charge-Spin Separated Liquids in High-T c Superconductors |  | Andrew Das Arulsamy |  |  | 2003
61ba97873961c0f52fc50d63 | FeTe 0.55 Se 0.45 single crystals | 2123650758 |  | FeTe 0.55 Se 0.45 |  | single crystals | Iron-chalcogenides, Chalcogenides |  |  |  | 14.5 K |  |  | header | abstract | 25818786ff | Half-integer level shift of vortex bound states in an iron-based superconductor | 10.1038/s41567-019-0630-5 | Lingyuan Kong, Shiyu Zhu, MichaÅ‚ Papaj, Hui Chen, Lu Cao, Hiroki Isobe, Yuqing Xing, Wenyao Liu, Dongfei Wang, Peng Fan, Yujie Sun, Shixuan Du, John Schneeloch, Ruidan Zhong, Genda Gu, Liang Fu, Hong-Jun Gao, Hong Ding | Springer Science and Business Media LLC | Nature Physics | 2019
61ba97873961c0f52fc50d64 | single crystals of FeTe 0.55 Se 0.45 | -1281314724 |  | FeTe 0.55 Se 0.45 |  | single crystals | Iron-chalcogenides, Chalcogenides |  |  |  | 14.5 K | magnetization |  | body | paragraph | 25818786ff | Half-integer level shift of vortex bound states in an iron-based superconductor | 10.1038/s41567-019-0630-5 | Lingyuan Kong, Shiyu Zhu, MichaÅ‚ Papaj, Hui Chen, Lu Cao, Hiroki Isobe, Yuqing Xing, Wenyao Liu, Dongfei Wang, Peng Fan, Yujie Sun, Shixuan Du, John Schneeloch, Ruidan Zhong, Genda Gu, Liang Fu, Hong-Jun Gao, Hong Ding | Springer Science and Business Media LLC | Nature Physics | 2019
61ba97873af0453d0cc50da6 | NbN on MgO | -207353213 |  | NbN |  |  | Nitrides |  |  |  | 16.5 K |  |  | body | paragraph | 2ef76863a4 | Penetration depth and conductivity of NbN and DyBa2Cu3O7âˆ’Î´ thin films measured by mm-wave transmission | 10.1016/s0921-4534(97)00124-x | B J Feenstra, F C Klaassen, D Van Der Marel, Z H Barber, R Perez Pinaya, M Decroux | Elsevier BV | Physica C: Superconductivity | 2013
61ba97873af0453d0cc50da7 | NbN on MgO |  |  | MgO |  |  | Oxides |  |  |  | 16.5 K |  |  | body | paragraph | 2ef76863a4 | Penetration depth and conductivity of NbN and DyBa2Cu3O7âˆ’Î´ thin films measured by mm-wave transmission | 10.1016/s0921-4534(97)00124-x | B J Feenstra, F C Klaassen, D Van Der Marel, Z H Barber, R Perez Pinaya, M Decroux | Elsevier BV | Physica C: Superconductivity | 2013
61ba97873af0453d0cc50da8 | LaAlO3 | 275966832 |  | LaAlO3 |  |  | Oxides |  |  |  | 88 K |  |  | body | figure | 2ef76863a4 | Penetration depth and conductivity of NbN and DyBa2Cu3O7âˆ’Î´ thin films measured by mm-wave transmission | 10.1016/s0921-4534(97)00124-x | B J Feenstra, F C Klaassen, D Van Der Marel, Z H Barber, R Perez Pinaya, M Decroux | Elsevier BV | Physica C: Superconductivity | 2013
61ba978712cb23f3dfc50d8e | x=0.2, 0.4 and 0.6 | 976960172 | [7 empty] | x=0.2, 0.4, 0.6 | 440K |  |  | body | paragraph | b369b4b6cf | Curie-temperature enhancement of electron-dopedSr2FeMoO6perovskites studied by photoemission spectroscopy | 10.1103/physrevb.69.115101 | J Navarro, J Fontcuberta, M Izquierdo, J Avila, M C Asensio | American Physical Society (APS) | Physical Review B | 2014
61ba978712cb23f3dfc50d8f | x=0.2, 0.4 and 0.6 | 976960172 | [7 empty] | x=0.2, 0.4, 0.6 | 480K |  |  | body | paragraph | b369b4b6cf | Curie-temperature enhancement of electron-dopedSr2FeMoO6perovskites studied by photoemission spectroscopy | 10.1103/physrevb.69.115101 | J Navarro, J Fontcuberta, M Izquierdo, J Avila, M C Asensio | American Physical Society (APS) | Physical Review B | 2014
61ba978712cb23f3dfc50d90 | Sr 2 FeMoO 6 (SFMO) oxides | -1246253268 | SFMO | Sr 2 FeMoO 6 |  |  | Oxides |  |  |  | 400K |  |  | body | paragraph | b369b4b6cf | Curie-temperature enhancement of electron-dopedSr2FeMoO6perovskites studied by photoemission spectroscopy | 10.1103/physrevb.69.115101 | J Navarro, J Fontcuberta, M Izquierdo, J Avila, M C Asensio | American Physical Society (APS) | Physical Review B | 2014
61ba978712cb23f3dfc50d91 | x=0 and 0.4 | 1990529182 | [7 empty] | x=0, 0.4 | 420K |  |  | body | paragraph | b369b4b6cf | Curie-temperature enhancement of electron-dopedSr2FeMoO6perovskites studied by photoemission spectroscopy | 10.1103/physrevb.69.115101 | J Navarro, J Fontcuberta, M Izquierdo, J Avila, M C Asensio | American Physical Society (APS) | Physical Review B | 2014
61ba978712cb23f3dfc50d92 | x=0 and 0.4 | 1990529182 | [7 empty] | x=0, 0.4 | 400K |  |  | body | paragraph | b369b4b6cf | Curie-temperature enhancement of electron-dopedSr2FeMoO6perovskites studied by photoemission spectroscopy | 10.1103/physrevb.69.115101 | J Navarro, J Fontcuberta, M Izquierdo, J Avila, M C Asensio | American Physical Society (APS) | Physical Review B | 2014
61ba97881b5bc7b48bc50d6c | Polycrystalline Be( 10.8 B)2.75 | 871895745 |  | Be( 10.8 B)2.75 |  | Polycrystalline | Alloys |  |  |  | 0.72K |  |  | header | abstract | e5293b9326 | Superconducting properties ofBeB2.75 | 10.1103/physrevb.65.180518 | D P Young, R G Goodrich, P W Adams, Julia Y Chan, Frank R Fronczek, F Drymiotis, L L Henry | American Physical Society (APS) | Physical Review B | 2014
61ba97881b5bc7b48bc50d6d | BeB 2.75 | -1502316756 |  | BeB 2.75 |  |  | Alloys, Borides |  |  |  | 0.72K |  |  | header | abstract | e5293b9326 | Superconducting properties ofBeB2.75 | 10.1103/physrevb.65.180518 | D P Young, R G Goodrich, P W Adams, Julia Y Chan, Frank R Fronczek, F Drymiotis, L L Henry | American Physical Society (APS) | Physical Review B | 2014
61ba97881b5bc7b48bc50d6e | pure, disordered Be films | 288587897 |  |  | pure, disordered Be | films |  |  |  |  | 10K |  |  | header | abstract | e5293b9326 | Superconducting properties ofBeB2.75 | 10.1103/physrevb.65.180518 | D P Young, R G Goodrich, P W Adams, Julia Y Chan, Frank R Fronczek, F Drymiotis, L L Henry | American Physical Society (APS) | Physical Review B | 2014
61ba97881b5bc7b48bc50d6f | BeB 2 | 1106469419 |  | BeB 2 |  |  | Alloys, Borides |  |  |  | down to 5K | susceptibility |  | header | abstract | e5293b9326 | Superconducting properties ofBeB2.75 | 10.1103/physrevb.65.180518 | D P Young, R G Goodrich, P W Adams, Julia Y Chan, Frank R Fronczek, F Drymiotis, L L Henry | American Physical Society (APS) | Physical Review B | 2014
61ba97881b5bc7b48bc50d70 | Isotopically pure 10.0 B | 1392318783 | Isotopically pure 10.0 B | B | [6 empty] | 0.79K |  |  | header | abstract | e5293b9326 | Superconducting properties ofBeB2.75 | 10.1103/physrevb.65.180518 | D P Young, R G Goodrich, P W Adams, Julia Y Chan, Frank R Fronczek, F Drymiotis, L L Henry | American Physical Society (APS) | Physical Review B | 2014
61ba9788a013f06956c50d74 | BSCCO | 753698206 | BSCCO | [7 empty] | 150 K |  |  | body | paragraph | 47c3e16d61 | The magnetic resonance in high-temperature superconductors: evidence for an extended s-wave pairing symmetry | 10.1080/14786430412331293513 | Guo-Meng Zhao | Informa UK Limited | Philosophical Magazine | 2003
61ba9788a013f06956c50d75 | slightly underdoped BSCCO | 795577196 | BSCCO |  | slightly underdoped | [5 empty] | 88 K |  |  | body | paragraph | 47c3e16d61 | The magnetic resonance in high-temperature superconductors: evidence for an extended s-wave pairing symmetry | 10.1080/14786430412331293513 | Guo-Meng Zhao | Informa UK Limited | Philosophical Magazine | 2003
61ba9788783c1e8128c50d81 | pure Sr 2 RuO 4 (y = 0) | -2124913750 |  | Sr 2 RuO 4 | pure |  | Oxides |  |  | y=0 | 1.44 K |  |  | body | figure | ce253a358b | Band-selective modification of the magnetic fluctuations inSr2RuO4: A study of substitution effects | 10.1103/physrevb.70.134520 | Naoki Kikugawa, Christoph Bergemann, Andrew Peter Mackenzie, Yoshiteru Maeno | American Physical Society (APS) | Physical Review B | 2013
61ba9789d7a99c43e8c50d52 | Sn 0.9 In 0.1 Te | -545277903 |  | Sn 0.9 In 0.1 Te |  |  | Chalcogenides |  |  |  | 1.68 K | susceptibility |  | body | figure | 7a70f5f3d3 | Quasi-localized Impurity State in Doped Topological Crystalline Insulator Sn0.9In0.1Te Probed by 125Te-NMR | 10.7566/jpsj.86.024702 | Satoki Maeda, Shota Katsube, Guo-Qing Zheng | Physical Society of Japan | Journal of the Physical Society of Japan | 2016
61ba9789ab9e3e9324c50d55 | Re 24 Ti 5 | -569542144 |  | Re 24 Ti 5 |  |  | Alloys |  |  |  | 6 K |  |  | header | abstract | 107a4112a0 | Nodeless superconductivity and time-reversal symmetry breaking in the noncentrosymmetric superconductor Re24Ti5 | 10.1103/physrevb.97.020502 | T Shang, G M Pang, C Baines, W B Jiang, W Xie, A Wang, M Medarde, E Pomjakushina, M Shi, J Mesot, H Q Yuan, T Shiroka | American Physical Society (APS) | Physical Review B | 2018
61ba9789ab9e3e9324c50d56 | Re 24 Ti 5 | -609963238 |  | Re 24 Ti 5 |  |  | Alloys |  |  |  | 6 K |  |  | header | abstract | 107a4112a0 | Nodeless superconductivity and time-reversal symmetry breaking in the noncentrosymmetric superconductor Re24Ti5 | 10.1103/physrevb.97.020502 | T Shang, G M Pang, C Baines, W B Jiang, W Xie, A Wang, M Medarde, E Pomjakushina, M Shi, J Mesot, H Q Yuan, T Shiroka | American Physical Society (APS) | Physical Review B | 2018
61ba9789c2c99830dec50d8e | Sr 2 RuO 4 | 1416954174 |  | Sr 2 RuO 4 |  |  | Oxides |  |  |  | 1.5 K |  |  | body | paragraph | e996c18ddb | Beta-detected NQR in zero field with a low energy beam of 8 | 10.1016/j.physb.2005.11.168 | Z Salman, R F Kiefl, K H Chow, W A Macfarlane, S R Kreitzman, D J Arseneau, S Daviel, C D P Levy, Y Maeno, R Poutissou | Elsevier BV | Physica B: Condensed Matter | 2005
61ba978a3af0453d0cc50da9 | Ca 0.6 Na 0.4 Fe 2 As 2 | -1904680002 |  | Ca 0.6 Na 0.4 Fe 2 As 2 |  |  | Iron-pnictides, Pnictides |  |  |  | 21 K |  |  | body | paragraph | 328321c675 | Phonon spectra inCaFe2As2andCa0.6Na0.4Fe2As2: Measurement of the pressure and temperature dependence and comparison withab initioand shell model calculations | 10.1103/physrevb.79.144516 | R Mittal, S Rols, M Zbiri, Y Su, H Schober, S L Chaplot, M Johnson, M Tegel, T Chatterji, S Matsuishi, H Hosono, D Johrendt, Th H Brueckel | American Physical Society (APS) | Physical Review B | 2009
61ba978a3af0453d0cc50daa | Ca 0.6 Na 0.4 Fe 2 As 2 | -1800723174 |  | Ca 0.6 Na 0.4 Fe 2 As 2 |  |  | Iron-pnictides, Pnictides |  |  |  | 21 K |  |  | header | abstract | 328321c675 | Phonon spectra inCaFe2As2andCa0.6Na0.4Fe2As2: Measurement of the pressure and temperature dependence and comparison withab initioand shell model calculations | 10.1103/physrevb.79.144516 | R Mittal, S Rols, M Zbiri, Y Su, H Schober, S L Chaplot, M Johnson, M Tegel, T Chatterji, S Matsuishi, H Hosono, D Johrendt, Th H Brueckel | American Physical Society (APS) | Physical Review B | 2009
61ba978a05e6aa6710c50d6d | CeCu 2 Si 2 | 1276186738 |  | CeCu 2 Si 2 |  |  | Alloys |  |  |  | 0.65 K |  | ambient pressure | body | paragraph | 45f1ea5099 | Unique Spin Dynamics and Unconventional Superconductivity in the Layered Heavy Fermion CompoundCeIrIn5: NQR Evidence | 10.1103/physrevlett.86.4664 | G-Q Zheng, K Tanabe, T Mito, S Kawasaki, Y Kitaoka, D Aoki, Y Haga, Y Onuki | American Physical Society (APS) | Physical Review Letters | 2001
61ba978a11af647618c50d60 | FeV 0.02 Se | 222540957 |  | FeV 0.02 Se |  |  | Iron-chalcogenides, Chalcogenides |  |  |  | 2 K to 20 K | resistivity |  | body | figure | a91f475f5f | Effect of nominal substitution of transition metals for excess Fe in Fe1+xSe superconductor | 10.1016/j.ssc.2014.10.027 | Anil K Yadav, Anup V Sanchela, Ajay D Thakur, C V Tomy | Elsevier BV | Solid State Communications | 2014
61ba978a11af647618c50d61 | Fe 1.0 Se 1.0 | 1036844687 |  | Fe 1.0 Se 1.0 |  |  | Iron-chalcogenides, Chalcogenides |  |  |  | 27 K |  | 1.48 GPa | body | paragraph | a91f475f5f | Effect of nominal substitution of transition metals for excess Fe in Fe1+xSe superconductor | 10.1016/j.ssc.2014.10.027 | Anil K Yadav, Anup V Sanchela, Ajay D Thakur, C V Tomy | Elsevier BV | Solid State Communications | 2014
61ba978a11af647618c50d62 | LaFeAsO 1âˆ’x F x | 123553658 |  | LaFeAsO 1âˆ’x F x |  |  | Iron-pnictides, Pnictides, Oxides, Fluorides |  |  |  | 26 K |  |  | body | paragraph | a91f475f5f | Effect of nominal substitution of transition metals for excess Fe in Fe1+xSe superconductor | 10.1016/j.ssc.2014.10.027 | Anil K Yadav, Anup V Sanchela, Ajay D Thakur, C V Tomy | Elsevier BV | Solid State Communications | 2014
61ba978a11af647618c50d63 | Gd 0.8 Th 0.2 FeAsO | -1641426135 |  | Gd 0.8 Th 0.2 FeAsO |  |  | Iron-pnictides, Oxides, Pnictides |  |  |  | 56 K |  |  | body | paragraph | a91f475f5f | Effect of nominal substitution of transition metals for excess Fe in Fe1+xSe superconductor | 10.1016/j.ssc.2014.10.027 | Anil K Yadav, Anup V Sanchela, Ajay D Thakur, C V Tomy | Elsevier BV | Solid State Communications | 2014
61ba978b71dd2853b1c50d70 | ECCO | -1858138511 | ECCO | [7 empty] | 16 K |  |  | body | paragraph | bdd0c5f181 | Lanthanide Substitution Effects in Electron-Doped High-T c Superconductors Studied by Angle-Resolved Photoemission Spectroscopy | 10.1007/s10948-007-0268-x | M Ikeda, T Yoshida, A Fujimori, M Kubota, K Ono, K Unozawa, T Sasagawa, H Takagi | Springer Science and Business Media LLC | Journal of Superconductivity and Novel Magnetism | 2007
61ba978b720b8b3d36c50d5b | NbSe 2 | 117147097 |  | NbSe 2 |  |  | Chalcogenides |  |  |  | 7.2 K |  |  | body | paragraph | 6f555b94ab | Giant Nernst Effect inCeCoIn5 | 10.1103/physrevlett.92.217002 | R Bel, K Behnia, Y Nakajima, K Izawa, Y Matsuda, H Shishido, R Settai, Y Onuki | American Physical Society (APS) | Physical Review Letters | 2003
61ba978b4217bb9076c50d77 | Rb2Fe4Se5 (RFS) single crystals | -342336468 |  | Rb2Fe4Se5 |  | single crystals | Iron-chalcogenides, Chalcogenides |  |  |  | 32 K |  |  | header | abstract | 9f9c9eadb5 | Optical conductivity of superconductingRb2Fe4Se5single crystals | 10.1103/physrevb.85.100504 | A Charnukha, J Deisenhofer, D PrÃ¶pper, M Schmidt, Z Wang, Y Goncharov, A N Yaresko, V Tsurkan, B Keimer, A Loidl, A V Boris | American Physical Society (APS) | Physical Review B | 2012
61ba978b4217bb9076c50d78 | Rb 2 Fe 4 Se 5 | -287867681 |  | Rb 2 Fe 4 Se 5 |  |  | Iron-chalcogenides, Chalcogenides |  |  |  | 32 K |  |  | body | paragraph | 9f9c9eadb5 | Optical conductivity of superconductingRb2Fe4Se5single crystals | 10.1103/physrevb.85.100504 | A Charnukha, J Deisenhofer, D PrÃ¶pper, M Schmidt, Z Wang, Y Goncharov, A N Yaresko, V Tsurkan, B Keimer, A Loidl, A V Boris | American Physical Society (APS) | Physical Review B | 2012
61ba978b85b12ae79ac50d4a | 6% doping | 1368950025 |  |  | 6% doping | [5 empty] | 8 K | zero-field cooling magnetization |  | body | paragraph | b77837ca8d | NQR study of spin-freezing in superconducting La2âˆ’x Sr x CuO4: the example ofx = 0.06 | 10.1007/bf03162370 | M-H Julien, P Carretta, F Borsa | Springer Science and Business Media LLC | Applied Magnetic Resonance | 1999
61ba978b85b12ae79ac50d4b | 0.04 < x < 0.08 | -1830209215 | [7 empty] | x=< 0.08, 0.04 < | 100 K | Ï ab |  | body | paragraph | b77837ca8d | NQR study of spin-freezing in superconducting La2âˆ’x Sr x CuO4: the example ofx = 0.06 | 10.1007/bf03162370 | M-H Julien, P Carretta, F Borsa | Springer Science and Business Media LLC | Applied Magnetic Resonance | 1999
61ba978b3961c0f52fc50d66 | YB 6 film | -155681345 |  | YB 6 |  | film | Alloys, Borides |  |  |  | 6.1 K | resistance |  | body | paragraph | 2d5eff7278 | Microwave Meissner screening properties of proximity-coupled topological-insulator / superconductor bilayers | 10.1103/physrevmaterials.3.124803 | Seokjin Bae, Seunghun Lee, Xiaohang Zhang, Ichiro Takeuchi, Steven M Anlage | American Physical Society (APS) | Physical Review Materials | 2019
61ba978b3961c0f52fc50d67 | SmB6 | 534880742 |  | SmB6 |  |  | Alloys, Borides |  |  |  | 5.8 Â± 0.1 K |  |  | body | paragraph | 2d5eff7278 | Microwave Meissner screening properties of proximity-coupled topological-insulator / superconductor bilayers | 10.1103/physrevmaterials.3.124803 | Seokjin Bae, Seunghun Lee, Xiaohang Zhang, Ichiro Takeuchi, Steven M Anlage | American Physical Society (APS) | Physical Review Materials | 2019
61ba978c56f16aed29c50d92 | SrRuO 3 | -379410488 |  | SrRuO 3 |  |  | Oxides |  |  |  | 150 K |  |  | body | paragraph | 28eda55532 | Three-dimensional flux states as a model for the pseudogap phase of transition metal oxides | 10.1103/physrevb.66.075120 | D F Schroeter, S Doniach | American Physical Society (APS) | Physical Review B | 2013
61ba978c0a416aa3d9c50d64 | SrPd 2 As 2 | -700204079 |  | SrPd 2 As 2 |  |  | Pnictides |  |  |  | 0.92 K |  |  | body | paragraph | 4eccad989c | Physical properties of metallic antiferromagnetic CaCo1.86 As2 single crystals | 10.1103/physrevb.89.214409 | V K Anand, R S Dhaka, Y Lee, B N Harmon, Adam Kaminski, D C Johnston | American Physical Society (APS) | Physical Review B | 2014
61ba978c05e6aa6710c50d6e | 100-nm-thick Nb film | 642118292 | [8 empty] | 9.28 K | resistivity |  | body | paragraph | 75d4bf9586 | Reflectionless tunneling in planar Nb/GaAs hybrid junctions | 10.1063/1.1357211 | Francesco Giazotto, Marco Cecchini, Pasqualantonio Pingue, Fabio Beltram, Marco Lazzarino, Daniela Orani, Silvia Rubini, Alfonso Franciosi | AIP Publishing | Applied Physics Letters | 2001
61ba978d2c886f0fe6c50d64 | underdoped Y Ba 2 Cu 3 O 6.7 | -882458080 |  | Y Ba 2 Cu 3 O 6.7 | underdoped |  | Oxides, Cuprates |  |  |  | 67K |  |  | body | paragraph | 5982ee955f | The t-U-V-J model in cuprates: Strengths of the interactions | 10.1002/andp.201200007 | Z G Koinov | Wiley | Annalen der Physik | 2010
61ba978ed7a99c43e8c50d54 | MoTe 2 | 1972409110 |  | MoTe 2 |  |  | Chalcogenides |  |  |  | 0.10 K |  |  | header | abstract | 7087ac9aec | Superconductivity in Weyl semimetal candidate MoTe2 | 10.1038/ncomms11038 | Yanpeng Qi, Pavel G Naumov, Mazhar N Ali, Catherine R Rajamathi, Walter Schnelle, Oleg Barkalov, Michael Hanfland, Shu-Chun Wu, Chandra Shekhar, Yan Sun, Vicky SÃ¼ÃŸ, Marcus Schmidt, Ulrich Schwarz, Eckhard Pippel, Peter Werner, Reinald Hillebrand, Tobias FÃ¶rster, Erik Kampert, Stuart Parkin, R J Cava, Claudia Felser, Binghai Yan, Sergey A Medvedev | Springer Science and Business Media LLC | Nature Communications | 2016
61ba978ed7a99c43e8c50d55 | MoTe 2 | 2037858410 |  | MoTe 2 |  |  | Chalcogenides |  |  |  | 0.08 K | electrical resistivity | ambient pressure | body | paragraph | 7087ac9aec | Superconductivity in Weyl semimetal candidate MoTe2 | 10.1038/ncomms11038 | Yanpeng Qi, Pavel G Naumov, Mazhar N Ali, Catherine R Rajamathi, Walter Schnelle, Oleg Barkalov, Michael Hanfland, Shu-Chun Wu, Chandra Shekhar, Yan Sun, Vicky SÃ¼ÃŸ, Marcus Schmidt, Ulrich Schwarz, Eckhard Pippel, Peter Werner, Reinald Hillebrand, Tobias FÃ¶rster, Erik Kampert, Stuart Parkin, R J Cava, Claudia Felser, Binghai Yan, Sergey A Medvedev | Springer Science and Business Media LLC | Nature Communications | 2016
61ba978ed7a99c43e8c50d56 | MoTe 2 | 2057122016 |  | MoTe 2 |  |  | Chalcogenides |  |  |  | 0.3 K |  |  | body | paragraph | 7087ac9aec | Superconductivity in Weyl semimetal candidate MoTe2 | 10.1038/ncomms11038 | Yanpeng Qi, Pavel G Naumov, Mazhar N Ali, Catherine R Rajamathi, Walter Schnelle, Oleg Barkalov, Michael Hanfland, Shu-Chun Wu, Chandra Shekhar, Yan Sun, Vicky SÃ¼ÃŸ, Marcus Schmidt, Ulrich Schwarz, Eckhard Pippel, Peter Werner, Reinald Hillebrand, Tobias FÃ¶rster, Erik Kampert, Stuart Parkin, R J Cava, Claudia Felser, Binghai Yan, Sergey A Medvedev | Springer Science and Business Media LLC | Nature Communications | 2016
61ba978ed7a99c43e8c50d57 | MoTe 2 | 2093714572 |  | MoTe 2 |  |  | Chalcogenides |  |  |  | 0.10 K | electrical resistivity |  | body | paragraph | 7087ac9aec | Superconductivity in Weyl semimetal candidate MoTe2 | 10.1038/ncomms11038 | Yanpeng Qi, Pavel G Naumov, Mazhar N Ali, Catherine R Rajamathi, Walter Schnelle, Oleg Barkalov, Michael Hanfland, Shu-Chun Wu, Chandra Shekhar, Yan Sun, Vicky SÃ¼ÃŸ, Marcus Schmidt, Ulrich Schwarz, Eckhard Pippel, Peter Werner, Reinald Hillebrand, Tobias FÃ¶rster, Erik Kampert, Stuart Parkin, R J Cava, Claudia Felser, Binghai Yan, Sergey A Medvedev | Springer Science and Business Media LLC | Nature Communications | 2016
61ba978eab9e3e9324c50d58 | optimally grown TiN on Si | 1368475540 |  |  | optimally grown TiN on Si | [5 empty] | 4.5 âˆ’ 5 K |  |  | body | paragraph | bb84e0a062 | Identifying capacitive and inductive loss in lumped element superconducting hybrid titanium nitride/aluminum resonators | 10.1063/1.4730389 | Michael R Vissers, Martin P Weides, Jeffrey S Kline, Martin O Sandberg, David P Pappas | AIP Publishing | Applied Physics Letters | 2013
61ba978ea01e2beb09c50d8c | Bi2212 | -1797385085 | Bi2212 | Bi2212Bi2212 | [6 empty] | 90K |  |  | body | paragraph | 9e9e5bf935 | Dynamic spin-response function of the high-temperatureBi2Sr2CaCu2O8+Î´superconductor from angle-resolved photoemission spectra | 10.1103/physrevb.75.172504 | U Chatterjee, D K Morr, M R Norman, M Randeria, A Kanigel, M Shi, E Rossi, A Kaminski, H M Fretwell, S Rosenkranz, K Kadowaki, J C Campuzano | American Physical Society (APS) | Physical Review B | 2013
61ba978f8452d931a5c50d79 | optimally doped unstrained YBCO | -1802611061 | YBCO |  | optimally doped unstrained | [5 empty] | 90 K |  |  | body | paragraph | 402f336c06 | Direct Correlation between Tc and CuO 2 Bilayer Spacing in YBa 2 Cu 3 O 7âˆ’x |  | M Varela, D Arias, Z Sefrioui, C LeÃ³n, C Ballesteros, S J Pennycook, J Santamaria |  |  | 2002
61ba978f8452d931a5c50d7a | 7-x = 6.6 | 1793494118 | [7 empty] | x=6.6 | 10K |  |  | body | paragraph | 402f336c06 | Direct Correlation between Tc and CuO 2 Bilayer Spacing in YBa 2 Cu 3 O 7âˆ’x |  | M Varela, D Arias, Z Sefrioui, C LeÃ³n, C Ballesteros, S J Pennycook, J Santamaria |  |  | 2002
61ba978f8452d931a5c50d7b | YBCO 8 /PBCO 5 | -65115859 | YBCO 8 /PBCO 5 | [7 empty] | 88K |  |  | body | paragraph | 402f336c06 | Direct Correlation between Tc and CuO 2 Bilayer Spacing in YBa 2 Cu 3 O 7âˆ’x |  | M Varela, D Arias, Z Sefrioui, C LeÃ³n, C Ballesteros, S J Pennycook, J Santamaria |  |  | 2002
61ba978f8452d931a5c50d7c | YBCO 1 /PBCO 5 | 1961012562 | YBCO 1 /PBCO 5 | [7 empty] | 35K |  |  | body | paragraph | 402f336c06 | Direct Correlation between Tc and CuO 2 Bilayer Spacing in YBa 2 Cu 3 O 7âˆ’x |  | M Varela, D Arias, Z Sefrioui, C LeÃ³n, C Ballesteros, S J Pennycook, J Santamaria |  |  | 2002
61ba978f5ad933a7cac50d58 | bulk FeSe | 995630286 |  | FeSe |  |  | Iron-chalcogenides, Chalcogenides |  |  |  | 9K |  |  | body | paragraph | 2f242fdc97 | Antiadiabatic Phonons, Coulomb Pseudopotential, and Superconductivity in Eliashbergâ€”McMillan Theory | 10.1134/s0021364019030044 | M V Sadovskii | Pleiades Publishing Ltd | JETP Letters | 2018
61ba978f5ad933a7cac50d59 | FeSe | 1667846750 |  | FeSe |  |  | Iron-chalcogenides, Chalcogenides |  |  |  | 60-80K |  |  | body | paragraph | 2f242fdc97 | Antiadiabatic Phonons, Coulomb Pseudopotential, and Superconductivity in Eliashbergâ€”McMillan Theory | 10.1134/s0021364019030044 | M V Sadovskii | Pleiades Publishing Ltd | JETP Letters | 2018
61ba978f3af0453d0cc50dac | Sr 2 RuO 4 | 1436206532 |  | Sr 2 RuO 4 |  |  | Oxides |  |  |  | 1.5 K |  |  | body | paragraph | 3a0b2e5965 | Theory of tunneling spectroscopy of normal metal/ferromagnet/spin-triplet superconductor junctions | 10.1103/physrevb.98.014508 | L A B Olde Olthof, S-I Suzuki, A A Golubov, M Kunieda, S Yonezawa, Y Maeno, Y Tanaka | American Physical Society (APS) | Physical Review B | 2018
61ba97901b5bc7b48bc50d73 | 0.6 â‰¤ x â‰¤ 0.8 | -1185731748 | [7 empty] | x=â‰¤ 0.8 | 60 K |  |  | body | paragraph | 9a3b1857da | Doping dependence of the chemical potential and surface electronic structure inYBa2Cu3O6+xandLa2âˆ’xSrxCuO4using hard x-ray photoemission spectroscopy | 10.1103/physrevb.80.165132 | Kalobaran Maiti, JÃ¶rg Fink, Sanne De Jong, Mihaela Gorgoi, Chengtian Lin, Markus Raichle, Vladimir Hinkov, Michael Lambacher, Andreas Erb, Mark S Golden | American Physical Society (APS) | Physical Review B | 2013
61ba97901b5bc7b48bc50d74 | x close to 0.9 | 909365384 | [7 empty] | x=0.9 | 91 K |  |  | body | paragraph | 9a3b1857da | Doping dependence of the chemical potential and surface electronic structure inYBa2Cu3O6+xandLa2âˆ’xSrxCuO4using hard x-ray photoemission spectroscopy | 10.1103/physrevb.80.165132 | Kalobaran Maiti, JÃ¶rg Fink, Sanne De Jong, Mihaela Gorgoi, Chengtian Lin, Markus Raichle, Vladimir Hinkov, Michael Lambacher, Andreas Erb, Mark S Golden | American Physical Society (APS) | Physical Review B | 2013
61ba97901b5bc7b48bc50d75 | x=0.15 | -1691409112 | [7 empty] | x=0.15 | 40 K |  |  | body | paragraph | 9a3b1857da | Doping dependence of the chemical potential and surface electronic structure inYBa2Cu3O6+xandLa2âˆ’xSrxCuO4using hard x-ray photoemission spectroscopy | 10.1103/physrevb.80.165132 | Kalobaran Maiti, JÃ¶rg Fink, Sanne De Jong, Mihaela Gorgoi, Chengtian Lin, Markus Raichle, Vladimir Hinkov, Michael Lambacher, Andreas Erb, Mark S Golden | American Physical Society (APS) | Physical Review B | 2013
61ba97907c13e4f711c50d5e | LaFeAsO 1-x F x | 1531129231 |  | LaFeAsO 1-x F x |  |  | Iron-pnictides, Pnictides, Oxides, Fluorides |  |  |  | 26 K |  |  | body | paragraph | 5e106a36ce | Anisotropic Ginzburgâ€“Landau scaling ofHc2and transport properties of 112-type Ca0.8La0.2Fe0.98Co0.02As2single crystal | 10.1088/0953-2048/29/5/055005 | Xiangzhuo Xing, Wei Zhou, Nan Zhou, Feifei Yuan, Yongqiang Pan, Haijun Zhao, Xiaofeng Xu, Zhixiang Shi | IOP Publishing | Superconductor Science and Technology | 2016
61ba97907c13e4f711c50d5f | IBSs | 1923985616 |  | IBSs |  |  | Alloys |  |  |  | 40 K |  |  | body | paragraph | 5e106a36ce | Anisotropic Ginzburgâ€“Landau scaling ofHc2and transport properties of 112-type Ca0.8La0.2Fe0.98Co0.02As2single crystal | 10.1088/0953-2048/29/5/055005 | Xiangzhuo Xing, Wei Zhou, Nan Zhou, Feifei Yuan, Yongqiang Pan, Haijun Zhao, Xiaofeng Xu, Zhixiang Shi | IOP Publishing | Superconductor Science and Technology | 2016
61ba9790e720aae5f4c50d80 | x = 0.17 | -309172686 | [7 empty] | x=0.17 | 15 K |  |  | body | paragraph | 1c914df1db | Optical Properties of (Pr,Ce)2CuO4 | 10.1007/1-4020-3085-1_5 | A Zimmers, N Bontemps, R P S M Lobo, C P Hill, M C Barr, R L Greene, C C Homes, A J Millis | Springer-Verlag |  | 2004
61ba9790e720aae5f4c50d81 | x = 0.13 | 2070192958 | [7 empty] | x=0.13 | 15 K |  |  | body | paragraph | 1c914df1db | Optical Properties of (Pr,Ce)2CuO4 | 10.1007/1-4020-3085-1_5 | A Zimmers, N Bontemps, R P S M Lobo, C P Hill, M C Barr, R L Greene, C C Homes, A J Millis | Springer-Verlag |  | 2004
61ba9790e720aae5f4c50d82 | x = 0.15 (optimally doped) | -782117401 | [7 empty] | x=0.15 (optimally doped | 21 K |  |  | body | paragraph | 1c914df1db | Optical Properties of (Pr,Ce)2CuO4 | 10.1007/1-4020-3085-1_5 | A Zimmers, N Bontemps, R P S M Lobo, C P Hill, M C Barr, R L Greene, C C Homes, A J Millis | Springer-Verlag |  | 2004
61ba97902a711de29cc50d56 | YBa 2 Cu 3 O 7âˆ’x (YBCO) | -263221229 | YBCO | YBa 2 Cu 3 O 7âˆ’x |  |  | Oxides, Cuprates |  |  |  | 60K |  |  | body | paragraph | 5b612a00cc | Structure, Superstructure and Charge Order in Bi-Cuprates | 10.1007/s10948-008-0360-x | L Dudy, C Janowitz, O LÃ¼bben, B MÃ¼ller, A K Ariffin, A Krapf, H Dwelk, R Manzke | Springer Science and Business Media LLC | Journal of Superconductivity and Novel Magnetism | 2013
61ba9790e614176f2ec50d8b | X=Cu[NCS] 2 | -2047152944 |  | Cu[NCS] 2 |  |  | Alloys |  |  |  | 10K |  | ambient pressure | body | paragraph | a3491c3a6b | Theory of the Hall coefficient and resistivity for the layered organic superconductorsÎºâˆ’(BEDTâˆ’TTF)2X | 10.1103/physrevb.63.134524 | Hiroshi Kontani, Hiori Kino | American Physical Society (APS) | Physical Review B | 2014
61ba979185b12ae79ac50d4d | Sr2VO3FeAs | 1368826741 |  | Sr2VO3FeAs |  |  | Iron-pnictides, Oxides, Pnictides |  |  |  | 33 K |  |  | header | abstract | 7a6d165765 | Possible magnetic order and suppression of superconductivity by V doping inSr2VO3FeAs | 10.1103/physrevb.82.140507 | Marcus Tegel, Tanja Schmid, Tobias StÃ¼rzer, Masamitsu Egawa, Yixi Su, Anatoliy Senyshyn, Dirk Johrendt | American Physical Society (APS) | Physical Review B | 2010
61ba97913961c0f52fc50d69 | Î´T C | -56250860 |  | Î´T C |  |  | Alloys |  |  |  | 37.84(5) K |  |  | body | paragraph | 0341e6f8fc | Heat capacity ofÎ±âˆ’GaN: Isotope effects | 10.1103/physrevb.72.075209 | R K Kremer, M Cardona, E Schmitt, J Blumm, S K Estreicher, M Sanati, M Bockowski, I Grzegory, T Suski, A Jezowski | American Physical Society (APS) | Physical Review B | 2001
61ba97913961c0f52fc50d6a | Î´T C | -164096684 |  | Î´T C |  |  | Alloys |  |  |  | 38.67(5) K |  |  | body | paragraph | 0341e6f8fc | Heat capacity ofÎ±âˆ’GaN: Isotope effects | 10.1103/physrevb.72.075209 | R K Kremer, M Cardona, E Schmitt, J Blumm, S K Estreicher, M Sanati, M Bockowski, I Grzegory, T Suski, A Jezowski | American Physical Society (APS) | Physical Review B | 2001
61ba97913961c0f52fc50d6b | lay- ered diboride MgB 2 | 990303985 |  | MgB 2 |  |  | Alloys, Borides |  |  |  | 39 K |  |  | body | paragraph | 0341e6f8fc | Heat capacity ofÎ±âˆ’GaN: Isotope effects | 10.1103/physrevb.72.075209 | R K Kremer, M Cardona, E Schmitt, J Blumm, S K Estreicher, M Sanati, M Bockowski, I Grzegory, T Suski, A Jezowski | American Physical Society (APS) | Physical Review B | 2001
61ba97913af0453d0cc50dad | Ba(Fe 0.926 Co 0.074 ) 2 As 2 single crystals | 1106183646 |  | Ba(Fe 0.926 Co 0.074 ) 2 As 2 |  | single crystals | Iron-pnictides, Pnictides |  |  |  | 22.2 K |  |  | body | paragraph | 43a13a98f6 | Anisotropic and quasipropagating spin excitations in superconductingBa(Fe0.926Co0.074)2As2 | 10.1103/physrevb.82.140503 | H-F Li, C Broholm, D Vaknin, R M Fernandes, D L Abernathy, M B Stone, D K Pratt, W Tian, Y Qiu, N Ni, S O Diallo, J L Zarestky, S L Budâ€™ko, P C Canfield, R J Mcqueeney | American Physical Society (APS) | Physical Review B | 2014
61ba97913af0453d0cc50dae | RFeAs(O 1âˆ’x F x ) (R = rare earth) | -1388882237 |  | RFeAs(O 1âˆ’x F x |  |  | Alloys |  |  | R=rare earth | 55 K |  |  | body | paragraph | 43a13a98f6 | Anisotropic and quasipropagating spin excitations in superconductingBa(Fe0.926Co0.074)2As2 | 10.1103/physrevb.82.140503 | H-F Li, C Broholm, D Vaknin, R M Fernandes, D L Abernathy, M B Stone, D K Pratt, W Tian, Y Qiu, N Ni, S O Diallo, J L Zarestky, S L Budâ€™ko, P C Canfield, R J Mcqueeney | American Physical Society (APS) | Physical Review B | 2014
61ba97917ecf8b73e6c50d6f | slightly over-doped) BSCCO sin- gle crystals | 936773513 | BSCCO |  | slightly over-doped | sin- gle crystals |  |  |  |  | 86 K |  |  | body | paragraph | d69ccfe39b | Penetration of Josephson vortices and measurement of thec-axis penetration depth inBi2Sr2CaCu2O8+Î´: Interplay of Josephson coupling, surface barrier, and defects | 10.1103/physrevb.63.144525 | H Enriquez, N Bontemps, A A Zhukov, D V Shovkun, M R Trunin, A Buzdin, M Daumens, T Tamegai | American Physical Society (APS) | Physical Review B | 2000
61ba97917ecf8b73e6c50d70 | slightly overdoped Bi2Sr2CaCu2O 8+Î´ single crystals | -1271530183 |  | Bi2Sr2CaCu2O 8+Î´ | slightly overdoped | single crystals | Alloys |  |  |  | 84 K |  |  | header | abstract | d69ccfe39b | Penetration of Josephson vortices and measurement of thec-axis penetration depth inBi2Sr2CaCu2O8+Î´: Interplay of Josephson coupling, surface barrier, and defects | 10.1103/physrevb.63.144525 | H Enriquez, N Bontemps, A A Zhukov, D V Shovkun, M R Trunin, A Buzdin, M Daumens, T Tamegai | American Physical Society (APS) | Physical Review B | 2000
61ba97917ecf8b73e6c50d71 | BSCCO single crystal | -2048252595 | BSCCO |  |  | single crystal |  |  |  |  | 84 K |  |  | body | paragraph | d69ccfe39b | Penetration of Josephson vortices and measurement of thec-axis penetration depth inBi2Sr2CaCu2O8+Î´: Interplay of Josephson coupling, surface barrier, and defects | 10.1103/physrevb.63.144525 | H Enriquez, N Bontemps, A A Zhukov, D V Shovkun, M R Trunin, A Buzdin, M Daumens, T Tamegai | American Physical Society (APS) | Physical Review B | 2000
61ba9791ef148cdddfc50d70 | titanium (Ti) | -752374697 | titanium (Ti | Ti | [6 empty] | 0.30 K |  |  | body | figure | 7d7373e3c2 | Energy resolution of terahertz single-photon-sensitive bolometric detectors | 10.1063/1.3336008 | D F Santavicca, B Reulet, B S Karasik, S V Pereverzev, D Olaya, M E Gershenson, L Frunzio, D E Prober | AIP Publishing | Applied Physics Letters | 2010
61ba979211af647618c50d66 | LaH 10 | 1678603771 |  | LaH 10 |  |  | Hydrides, Alloys |  |  |  | 250 K |  | 150 GPa | body | figure | d9d0fa34d4 | Absence of magnetic evidence for superconductivity in hydrides under high pressure | 10.1051/jphyscol:19888969 | J E Hirsch, F Marsiglio
61ba979211af647618c50d67 | LaH 10 | 1168367777 |  | LaH 10 |  |  | Hydrides, Alloys |  |  |  | 200 K |  | 150 GPa | body | figure | d9d0fa34d4 | Absence of magnetic evidence for superconductivity in hydrides under high pressure | 10.1051/jphyscol:19888969 | J E Hirsch, F Marsiglio
61ba979211af647618c50d68 | LaH 10 | 1179913849 |  | LaH 10 |  |  | Hydrides, Alloys |  |  |  | 270 K |  | 200 GPa | body | figure | d9d0fa34d4 | Absence of magnetic evidence for superconductivity in hydrides under high pressure | 10.1051/jphyscol:19888969 | J E Hirsch, F Marsiglio
61ba9792a013f06956c50d79 | Nb 3 (Al,Ge) | -971251557 |  | Nb 3 |  |  | Alloys |  |  |  | 13 K |  |  | body | paragraph | 879875e316 | Superconductivity ofMgB2: Covalent Bonds Driven Metallic | 10.1103/physrevlett.86.4366 | J M An, W E Pickett | American Physical Society (APS) | Physical Review Letters | 2001
61ba9792a013f06956c50d7a | (Ba,K)BiO 3 | 1179608067 |  | (Ba,K)BiO 3 |  |  | Alloys |  |  |  | 9 K |  |  | body | paragraph | 879875e316 | Superconductivity ofMgB2: Covalent Bonds Driven Metallic | 10.1103/physrevlett.86.4366 | J M An, W E Pickett | American Physical Society (APS) | Physical Review Letters | 2001
61ba9792a013f06956c50d7b | MgB 2 | 1686956236 |  | MgB 2 |  |  | Alloys, Borides |  |  |  | 5 K |  |  | body | paragraph | 879875e316 | Superconductivity ofMgB2: Covalent Bonds Driven Metallic | 10.1103/physrevlett.86.4366 | J M An, W E Pickett | American Physical Society (APS) | Physical Review Letters | 2001
61ba9792a013f06956c50d7c | MgB 2 | 1438589148 |  | MgB 2 |  |  | Alloys, Borides |  |  |  | âˆ¼40 K |  |  | body | paragraph | 879875e316 | Superconductivity ofMgB2: Covalent Bonds Driven Metallic | 10.1103/physrevlett.86.4366 | J M An, W E Pickett | American Physical Society (APS) | Physical Review Letters | 2001
61ba9792e614176f2ec50d8c | MgB 2 | 1467475418 |  | MgB 2 |  |  | Alloys, Borides |  |  |  | 38.5K |  |  | body | paragraph | b3eb45798b | Acoustic-phonon anomaly inMgB2 | 10.1103/physrevb.66.014513 | R F Wood, Bo E Sernelius, A L Chernyshev | American Physical Society (APS) | Physical Review B | 2013
61ba9792e614176f2ec50d8d | Nb | -378450893 |  | Nb |  |  | Alloys |  |  |  | 10K |  |  | body | paragraph | b3eb45798b | Acoustic-phonon anomaly inMgB2 | 10.1103/physrevb.66.014513 | R F Wood, Bo E Sernelius, A L Chernyshev | American Physical Society (APS) | Physical Review B | 2013
61ba97934217bb9076c50d7b | FePt/Nb BLs | -635550843 |  | FePt/Nb BLs |  |  | Alloys |  |  |  | 7 K |  |  | body | paragraph | 38c1fa4c9e | Manipulating superconductivity through the domain structure of a ferromagnet: Experimental aspects and theoretical implications | 10.1103/physrevb.73.132502 | D Stamopoulos, M Pissas | American Physical Society (APS) | Physical Review B | 2013
61ba97934217bb9076c50d7c | La 0.60 Ca 0.40 MnO 3 /Nb MLs | 809113276 |  | La 0.60 Ca 0.40 MnO 3 /Nb MLs |  |  | Alloys |  |  |  | 8 K |  |  | body | paragraph | 38c1fa4c9e | Manipulating superconductivity through the domain structure of a ferromagnet: Experimental aspects and theoretical implications | 10.1103/physrevb.73.132502 | D Stamopoulos, M Pissas | American Physical Society (APS) | Physical Review B | 2013
61ba97937ce09aab2ac50d7d | La 2âˆ’x Sr x CuO 4 | 820484729 |  | La 2âˆ’x Sr x CuO 4 |  |  | Oxides, Cuprates |  |  |  | 38 K |  |  | body | paragraph | 9a09eb6575 | Evidence of magnetic mechanism for cuprate superconductivity | 10.1088/1367-2630/11/6/065006 | Amit Keren | IOP Publishing | New Journal of Physics | 2009
61ba97937ce09aab2ac50d7e | YBa 2 Cu 3 O y (YBCO) | 133019689 | YBCO | YBa 2 Cu 3 O y |  |  | Oxides, Cuprates |  |  |  | 96 K |  |  | body | paragraph | 9a09eb6575 | Evidence of magnetic mechanism for cuprate superconductivity | 10.1088/1367-2630/11/6/065006 | Amit Keren | IOP Publishing | New Journal of Physics | 2009
61ba97937ce09aab2ac50d7f | x = 0.4 | -1182345479 | [7 empty] | x=0.4 | 80 K |  |  | body | paragraph | 9a09eb6575 | Evidence of magnetic mechanism for cuprate superconductivity | 10.1088/1367-2630/11/6/065006 | Amit Keren | IOP Publishing | New Journal of Physics | 2009
61ba97935cc438644dc50d95 | YBCO | 1166239398 | YBCO | [7 empty] | 90K |  |  | body | paragraph | 5ee4285210 | Half-integer flux quantum effect in tricrystal cuprate superconductors | 10.1016/0921-4534(96)00068-8 | C C Tsuei, J R Kirtley, M Rupp, J Z Sun, C C Chi, A Gupta, See Yu-Jahnes Lock, M B Ketchen | Elsevier BV | Physica C: Superconductivity | 1996
61ba979356f16aed29c50d95 | electron-doped Ba(Fe 1âˆ’x T M x ) 2 As 2 (T M = Co, Ni, Cu, Rh, Pd) | 1603571183 |  | Ba(Fe 1âˆ’x T M x ) 2 As 2 | electron-doped |  | Alloys |  |  | M=Co, Ni, Cu, Rh, Pd | 20 K |  |  | body | paragraph | 4e8e031c51 | Thermoelectric power and Hall coefficient measurements on Ba(Fe 1âˆ’x T M x ) 2 As 2 (T M = Co and Cu) |  | Eun Deok Mun, Sergey L Bud'ko, Ni Ni, Paul C Canfield |  |  | 2013
61ba979349d0b378c6c50d7b | LaFeAsO 1âˆ’x F x | 158214370 |  | LaFeAsO 1âˆ’x F x |  |  | Iron-pnictides, Pnictides, Oxides, Fluorides |  |  |  | 26 K |  |  | body | paragraph | 0b15827393 | Precise Pressure Dependence of the Superconducting Transition Temperature of FeSe: Resistivity and77Se-NMR Study | 10.1143/jpsj.78.063704 | Satoru Masaki, Hisashi Kotegawa, Yudai Hara, Hideki Tou, Keizo Murata, Yoshikazu Mizuguchi, Yoshihiko Takano | Physical Society of Japan | Journal of the Physical Society of Japan | 2009
61ba979307932c08a9c50dbe | Ti 3 X (X = Ir, Sb) | -1257473109 |  | Ti 3 X |  |  | Alloys |  |  | X=Ir, Sb | 4.3 Â± 0.1 K |  |  | body | figure | 89c9b30ff4 | Study of the superconducting ground state of topological superconducting candidates Ti 3 X (X = Ir, Sb) |  | Manasi Mandal, Rajeswari Roy Chowdhury, D Singh, P K Biswas, A D Hillier, R P Singh |  |  | 2020
61ba9793ef148cdddfc50d71 | WI3B 1 | -496702493 |  | WI3B 1 |  |  | Alloys, Borides |  |  |  | 76.1 Â± 0.6 K |  |  | body | paragraph | d629a5d97a | Possible dominance of the Makiâ€“Thompson process in the fluctuation conductivity of Bi-2212 superconducting whiskers | 10.1088/0953-8984/18/35/015 | M Truccato, A Agostino, G Rinaudo, S Cagliero, M Panetta | IOP Publishing | Journal of Physics: Condensed Matter | 2005
61ba9793ef148cdddfc50d72 | WI3B 1 | 136742687 |  | WI3B 1 |  |  | Alloys, Borides |  |  |  | 20 K |  |  | body | paragraph | d629a5d97a | Possible dominance of the Makiâ€“Thompson process in the fluctuation conductivity of Bi-2212 superconducting whiskers | 10.1088/0953-8984/18/35/015 | M Truccato, A Agostino, G Rinaudo, S Cagliero, M Panetta | IOP Publishing | Journal of Physics: Condensed Matter | 2005
61ba9793ef148cdddfc50d73 | WI3B 1 | -448563865 |  | WI3B 1 |  |  | Alloys, Borides |  |  |  | 76.2Â±0.1 K |  |  | body | figure | d629a5d97a | Possible dominance of the Makiâ€“Thompson process in the fluctuation conductivity of Bi-2212 superconducting whiskers | 10.1088/0953-8984/18/35/015 | M Truccato, A Agostino, G Rinaudo, S Cagliero, M Panetta | IOP Publishing | Journal of Physics: Condensed Matter | 2005
61ba9793ef148cdddfc50d74 | WI3C 1 | -75528555 |  | WI3C 1 |  |  | Carbides |  |  |  | 78.5 Â± 0.4 K |  |  | body | figure | d629a5d97a | Possible dominance of the Makiâ€“Thompson process in the fluctuation conductivity of Bi-2212 superconducting whiskers | 10.1088/0953-8984/18/35/015 | M Truccato, A Agostino, G Rinaudo, S Cagliero, M Panetta | IOP Publishing | Journal of Physics: Condensed Matter | 2005
61ba9793ef148cdddfc50d75 | Bi-2212 | 2130511810 | Bi-2212 | [7 empty] | 255K |  |  | body | paragraph | d629a5d97a | Possible dominance of the Makiâ€“Thompson process in the fluctuation conductivity of Bi-2212 superconducting whiskers | 10.1088/0953-8984/18/35/015 | M Truccato, A Agostino, G Rinaudo, S Cagliero, M Panetta | IOP Publishing | Journal of Physics: Condensed Matter | 2005
61ba97942c886f0fe6c50d67 | Fe-, Zn-and Ga-doped, and pris- tine samples | 1079651462 |  |  | Fe-, Zn | [5 empty] | 27.9 K |  |  | body | paragraph | 0e398b3f53 | Stripe order in La 1.875 Ba 0.125-x Sr x CuO 4 | 10.1007/s003390201796 | M Fujita, H Goka, K Yamada, M Matsuda | Springer Science and Business Media LLC | Applied Physics A: Materials Science & Processing | 2013
61ba97942c886f0fe6c50d68 | Fe-, Zn-and Ga-doped, and pris- tine samples |  |  |  | Ga | [5 empty] | 27.9 K |  |  | body | paragraph | 0e398b3f53 | Stripe order in La 1.875 Ba 0.125-x Sr x CuO 4 | 10.1007/s003390201796 | M Fujita, H Goka, K Yamada, M Matsuda | Springer Science and Business Media LLC | Applied Physics A: Materials Science & Processing | 2013
61ba97947f36ec6458c50d4f | double layer Bi2212 | -1874844145 | Bi2212 | Bi2212Bi2212 | [6 empty] | 64K |  |  | body | figure | 20ad3b1a69 | Universal High Energy Anomaly in the Angle-Resolved Photoemission Spectra of High Temperature Superconductors: Possible Evidence of Spinon and Holon Branches | 10.1103/physrevlett.98.067004 | J Graf, G-H Gweon, K Mcelroy, S Y Zhou, C Jozwiak, E Rotenberg, A Bill, T Sasagawa, H Eisaki, S Uchida, H Takagi, D-H Lee, A Lanzara | American Physical Society (APS) | Physical Review Letters | 2013
61ba97947f36ec6458c50d50 | OD- Bi2212 | -1980143745 | OD- Bi2212 | Bi2212 | [6 empty] | 25K |  |  | body | paragraph | 20ad3b1a69 | Universal High Energy Anomaly in the Angle-Resolved Photoemission Spectra of High Temperature Superconductors: Possible Evidence of Spinon and Holon Branches | 10.1103/physrevlett.98.067004 | J Graf, G-H Gweon, K Mcelroy, S Y Zhou, C Jozwiak, E Rotenberg, A Bill, T Sasagawa, H Eisaki, S Uchida, H Takagi, D-H Lee, A Lanzara | American Physical Society (APS) | Physical Review Letters | 2013
61ba97947f36ec6458c50d51 | OD Pb2212 | -602586597 | Pb2212 | Pb2212Pb2212 | OD | [5 empty] | 65K |  |  | body | figure | 20ad3b1a69 | Universal High Energy Anomaly in the Angle-Resolved Photoemission Spectra of High Temperature Superconductors: Possible Evidence of Spinon and Holon Branches | 10.1103/physrevlett.98.067004 | J Graf, G-H Gweon, K Mcelroy, S Y Zhou, C Jozwiak, E Rotenberg, A Bill, T Sasagawa, H Eisaki, S Uchida, H Takagi, D-H Lee, A Lanzara | American Physical Society (APS) | Physical Review Letters | 2013
61ba97947f36ec6458c50d52 | OPT doped Bi2201 | 565280599 | Bi2201 | Bi2201Bi2201 | OPT doped | [5 empty] | 32K |  |  | body | figure | 20ad3b1a69 | Universal High Energy Anomaly in the Angle-Resolved Photoemission Spectra of High Temperature Superconductors: Possible Evidence of Spinon and Holon Branches | 10.1103/physrevlett.98.067004 | J Graf, G-H Gweon, K Mcelroy, S Y Zhou, C Jozwiak, E Rotenberg, A Bill, T Sasagawa, H Eisaki, S Uchida, H Takagi, D-H Lee, A Lanzara | American Physical Society (APS) | Physical Review Letters | 2013
61ba97947c13e4f711c50d61 | LaFeAsO 1-x F x | 1504170587 |  | LaFeAsO 1-x F x |  |  | Iron-pnictides, Pnictides, Oxides, Fluorides |  |  |  | 28 K |  |  | body | paragraph | 9d0b4db745 | Evolution of spin excitations into the superconducting state in FeTe1âˆ’xSex | 10.1038/nphys1512 | M D Lumsden, A D Christianson, E A Goremychkin, S E Nagler, H A Mook, M B Stone, D L Abernathy, T Guidi, G J Macdougall, C De La Cruz, A S Sefat, M A Mcguire, B C Sales, D Mandrus | Springer Science and Business Media LLC | Nature Physics | 2010
61ba9796e614176f2ec50d8e | x = 0.20 | 1290790540 | [7 empty] | x=0.20 | 32 K |  |  | body | paragraph | f8a32685a7 | What is the pairing glue in the cuprates? Insights from normal and anomalous propagators | 10.1080/14786435.2014.980351 | T BzduÅ¡ek, R Hlubina | Informa UK Limited | Philosophical Magazine | 2014
61ba9796e614176f2ec50d8f | x = 0.30 | -639361213 | [7 empty] | x=0.30 | 0 K |  |  | body | paragraph | f8a32685a7 | What is the pairing glue in the cuprates? Insights from normal and anomalous propagators | 10.1080/14786435.2014.980351 | T BzduÅ¡ek, R Hlubina | Informa UK Limited | Philosophical Magazine | 2014
61ba979671dd2853b1c50d74 | UPt 3 | 1805459836 |  | UPt 3 |  |  | Alloys |  |  |  | 530 mK |  |  | body | figure | 16d338adc5 | Unconventional Superconductivity and Magnetism in Lanthanide and Actinide Intermetallic Compounds | 10.1016/s0168-1273(04)34002-x | P Thalmeier, G Zwicknagl | Elsevier |  | 2003
61ba979671dd2853b1c50d75 | UPt 3 | 2125084410 |  | UPt 3 |  |  | Alloys |  |  |  | 480 mK | specific heat |  | body | figure | 16d338adc5 | Unconventional Superconductivity and Magnetism in Lanthanide and Actinide Intermetallic Compounds | 10.1016/s0168-1273(04)34002-x | P Thalmeier, G Zwicknagl | Elsevier |  | 2003
61ba979671dd2853b1c50d76 | LuNi 2 B 2 C | -1260940258 |  | LuNi 2 B 2 C |  |  | Carbides, Borides |  |  |  | 16.5 K |  |  | body | paragraph | 16d338adc5 | Unconventional Superconductivity and Magnetism in Lanthanide and Actinide Intermetallic Compounds | 10.1016/s0168-1273(04)34002-x | P Thalmeier, G Zwicknagl | Elsevier |  | 2003
61ba979671dd2853b1c50d77 | UPt 3 | 1938302934 |  | UPt 3 |  |  | Alloys |  |  |  | 1.85 K |  |  | body | paragraph | 16d338adc5 | Unconventional Superconductivity and Magnetism in Lanthanide and Actinide Intermetallic Compounds | 10.1016/s0168-1273(04)34002-x | P Thalmeier, G Zwicknagl | Elsevier |  | 2003
61ba979671dd2853b1c50d78 | UBe 13 | -76360811 |  | UBe 13 |  |  | Alloys |  |  |  | 0.9 K |  |  | body | paragraph | 16d338adc5 | Unconventional Superconductivity and Magnetism in Lanthanide and Actinide Intermetallic Compounds | 10.1016/s0168-1273(04)34002-x | P Thalmeier, G Zwicknagl | Elsevier |  | 2003
61ba979671dd2853b1c50d79 | x = 1 compound PrRu 4 Os 12 | -1862605575 |  | PrRu 4 Os 12 |  |  | Alloys |  |  | x=1 | 1 K |  |  | body | paragraph | 16d338adc5 | Unconventional Superconductivity and Magnetism in Lanthanide and Actinide Intermetallic Compounds | 10.1016/s0168-1273(04)34002-x | P Thalmeier, G Zwicknagl | Elsevier |  | 2003
61ba979671dd2853b1c50d7a | CeIrIn 5 | 852239140 |  | CeIrIn 5 |  |  | Alloys |  |  |  | 0.4 K |  |  | body | paragraph | 16d338adc5 | Unconventional Superconductivity and Magnetism in Lanthanide and Actinide Intermetallic Compounds | 10.1016/s0168-1273(04)34002-x | P Thalmeier, G Zwicknagl | Elsevier |  | 2003
61ba979671dd2853b1c50d7b | URu 2 Si 2 | 2112108763 |  | URu 2 Si 2 |  |  | Alloys |  |  |  | 1.4 K |  |  | body | paragraph | 16d338adc5 | Unconventional Superconductivity and Magnetism in Lanthanide and Actinide Intermetallic Compounds | 10.1016/s0168-1273(04)34002-x | P Thalmeier, G Zwicknagl | Elsevier |  | 2003
61ba979671dd2853b1c50d7c | CeCoIn 5 | -648980783 |  | CeCoIn 5 |  |  | Alloys |  |  |  | 2.3 K |  | ambient pressure | body | paragraph | 16d338adc5 | Unconventional Superconductivity and Magnetism in Lanthanide and Actinide Intermetallic Compounds | 10.1016/s0168-1273(04)34002-x | P Thalmeier, G Zwicknagl | Elsevier |  | 2003
61ba979671dd2853b1c50d7d | UPt 3 | 1770810372 |  | UPt 3 |  |  | Alloys |  |  |  | 50 mK |  |  | body | figure | 16d338adc5 | Unconventional Superconductivity and Magnetism in Lanthanide and Actinide Intermetallic Compounds | 10.1016/s0168-1273(04)34002-x | P Thalmeier, G Zwicknagl | Elsevier |  | 2003
61ba979671dd2853b1c50d7e | xâ‰ƒ 0.6 | 1887502390 |  | xâ‰ƒ 0.6 |  |  | Alloys |  |  |  | 0.75 K |  |  | body | paragraph | 16d338adc5 | Unconventional Superconductivity and Magnetism in Lanthanide and Actinide Intermetallic Compounds | 10.1016/s0168-1273(04)34002-x | P Thalmeier, G Zwicknagl | Elsevier |  | 2003
61ba979671dd2853b1c50d7f | PuCoGa 5 | -1366922663 |  | PuCoGa 5 |  |  | Alloys |  |  |  | 18.5 K |  |  | body | paragraph | 16d338adc5 | Unconventional Superconductivity and Magnetism in Lanthanide and Actinide Intermetallic Compounds | 10.1016/s0168-1273(04)34002-x | P Thalmeier, G Zwicknagl | Elsevier |  | 2003
61ba979671dd2853b1c50d80 | CeCoIn 5 | -583525859 |  | CeCoIn 5 |  |  | Alloys |  |  |  | 2.3 K |  |  | body | paragraph | 16d338adc5 | Unconventional Superconductivity and Magnetism in Lanthanide and Actinide Intermetallic Compounds | 10.1016/s0168-1273(04)34002-x | P Thalmeier, G Zwicknagl | Elsevier |  | 2003
61ba97967ce09aab2ac50d80 | CePd 2 Si 2 | -894705718 |  | CePd 2 Si 2 |  |  | Alloys |  |  |  | 2.2 K |  | 1.63 GPa | body | paragraph | afab316ea3 | Pressure-induced anomalous magnetism and unconventional superconductivity inCeRhIn5:115In-NQR study under pressure | 10.1103/physrevb.63.220507 | T Mito, S Kawasaki, G-Q Zheng, Y Kawasaki, K Ishida, Y Kitaoka, D Aoki, Y Haga, Y Onuki | American Physical Society (APS) | Physical Review B | 2001
61ba97966a35f302ddc50d6a | FeSe 0.5 Te 0.5 | 1891413728 |  | FeSe 0.5 Te 0.5 |  |  | Iron-chalcogenides, Chalcogenides |  |  |  | 12 K |  |  | body | figure | deb5072e50 | Control of Tetrahedral Coordination and Superconductivity inFeSe0.5Te0.5Thin Films | 10.1103/physrevlett.104.217002 | S X Huang, C L Chien, V Thampy, C Broholm | American Physical Society (APS) | Physical Review Letters | 2010
61ba97966a35f302ddc50d6b | bulk FeSe | 739542889 |  | FeSe |  |  | Iron-chalcogenides, Chalcogenides |  |  |  | 8 K |  |  | body | figure | deb5072e50 | Control of Tetrahedral Coordination and Superconductivity inFeSe0.5Te0.5Thin Films | 10.1103/physrevlett.104.217002 | S X Huang, C L Chien, V Thampy, C Broholm | American Physical Society (APS) | Physical Review Letters | 2010
61ba97966a35f302ddc50d6c | bulk FeSe | 787673081 |  | FeSe |  |  | Iron-chalcogenides, Chalcogenides |  |  |  | 37 K |  |  | body | figure | deb5072e50 | Control of Tetrahedral Coordination and Superconductivity inFeSe0.5Te0.5Thin Films | 10.1103/physrevlett.104.217002 | S X Huang, C L Chien, V Thampy, C Broholm | American Physical Society (APS) | Physical Review Letters | 2010
61ba9796ab9e3e9324c50d5b | ReFeAsO 1âˆ’x F x (Re: Ce, Pr, Nd, Sm) | -1903326567 |  | ReFeAsO 1âˆ’x F x |  |  | Iron-pnictides, Pnictides, Oxides, Fluorides |  |  |  | 55 K |  |  | body | paragraph | 1ff39deabf | Two superconducting gaps inLaFeAsO0.92F0.08revealed byA75snuclear quadrupole resonance | 10.1103/physrevb.78.220506 | S Kawasaki, K Shimada, G F Chen, J L Luo, N L Wang, Guo-Qing Zheng | American Physical Society (APS) | Physical Review B | 2008
61ba9796ab9e3e9324c50d5c | PrFeAsO 0.89 F 0.11 | -140610561 |  | PrFeAsO 0.89 F 0.11 |  |  | Iron-pnictides, Pnictides, Oxides, Fluorides |  |  |  | 45 K |  |  | body | paragraph | 1ff39deabf | Two superconducting gaps inLaFeAsO0.92F0.08revealed byA75snuclear quadrupole resonance | 10.1103/physrevb.78.220506 | S Kawasaki, K Shimada, G F Chen, J L Luo, N L Wang, Guo-Qing Zheng | American Physical Society (APS) | Physical Review B | 2008
61ba9796ab9e3e9324c50d5d | LaFeAsO 1âˆ’x F x | 131255726 |  | LaFeAsO 1âˆ’x F x |  |  | Iron-pnictides, Pnictides, Oxides, Fluorides |  |  |  | 26 K |  |  | body | paragraph | 1ff39deabf | Two superconducting gaps inLaFeAsO0.92F0.08revealed byA75snuclear quadrupole resonance | 10.1103/physrevb.78.220506 | S Kawasaki, K Shimada, G F Chen, J L Luo, N L Wang, Guo-Qing Zheng | American Physical Society (APS) | Physical Review B | 2008
61ba9796ab9e3e9324c50d5e | PrFeAsO 0.89 F 0.11 | -340872765 |  | PrFeAsO 0.89 F 0.11 |  |  | Iron-pnictides, Pnictides, Oxides, Fluorides |  |  |  | 45 K |  |  | body | paragraph | 1ff39deabf | Two superconducting gaps inLaFeAsO0.92F0.08revealed byA75snuclear quadrupole resonance | 10.1103/physrevb.78.220506 | S Kawasaki, K Shimada, G F Chen, J L Luo, N L Wang, Guo-Qing Zheng | American Physical Society (APS) | Physical Review B | 2008
61ba9796ab9e3e9324c50d5f | LaFeAsO 0.92 F 0.08 | 1805901826 |  | LaFeAsO 0.92 F 0.08 |  |  | Iron-pnictides, Pnictides, Oxides, Fluorides |  |  |  | 23 K |  |  | body | paragraph | 1ff39deabf | Two superconducting gaps inLaFeAsO0.92F0.08revealed byA75snuclear quadrupole resonance | 10.1103/physrevb.78.220506 | S Kawasaki, K Shimada, G F Chen, J L Luo, N L Wang, Guo-Qing Zheng | American Physical Society (APS) | Physical Review B | 2008
61ba9796ab9e3e9324c50d60 | LaFeAsO 0.92 F 0.08 | 1909854436 |  | LaFeAsO 0.92 F 0.08 |  |  | Iron-pnictides, Pnictides, Oxides, Fluorides |  |  |  | 23 K |  |  | body |  | 1ff39deabf | Two superconducting gaps inLaFeAsO0.92F0.08revealed byA75snuclear quadrupole resonance | 10.1103/physrevb.78.220506 | S Kawasaki, K Shimada, G F Chen, J L Luo, N L Wang, Guo-Qing Zheng | American Physical Society (APS) | Physical Review B | 2008
61ba9796ab9e3e9324c50d61 | LaFeAsO 0.92 F 0.08 | 1871365186 |  | LaFeAsO 0.92 F 0.08 |  |  | Iron-pnictides, Pnictides, Oxides, Fluorides |  |  |  | 23 K |  |  | body | paragraph | 1ff39deabf | Two superconducting gaps inLaFeAsO0.92F0.08revealed byA75snuclear quadrupole resonance | 10.1103/physrevb.78.220506 | S Kawasaki, K Shimada, G F Chen, J L Luo, N L Wang, Guo-Qing Zheng | American Physical Society (APS) | Physical Review B | 2008
61ba9796ab9e3e9324c50d62 | LaFeAsO0.92F0.08 | -936044100 |  | LaFeAsO0.92F0.08 |  |  | Iron-pnictides, Pnictides, Oxides, Fluorides |  |  |  | 23 K |  |  | header | abstract | 1ff39deabf | Two superconducting gaps inLaFeAsO0.92F0.08revealed byA75snuclear quadrupole resonance | 10.1103/physrevb.78.220506 | S Kawasaki, K Shimada, G F Chen, J L Luo, N L Wang, Guo-Qing Zheng | American Physical Society (APS) | Physical Review B | 2008
61ba97960cb3d3a5e6c50d6a | Bi 2+x Sr 2âˆ’x CuO 6 (Bi-2201) | 878777120 | Bi-2201 | Bi 2+x Sr 2âˆ’x CuO 6 |  |  | Alloys |  |  |  | 15 K | specific heat |  | body | figure | 5581692711 | Bosonization of Cooper pairs and novel Bose-liquid superconductivity and superfluidity in high-Tc cuprates and other exotic systems | 10.1016/j.physa.2018.11.006 | S Dzhumanov | Elsevier BV | Physica A: Statistical Mechanics and its Applications | 2017
61ba9796a01e2beb09c50d8f | URu 2 Si 2 crystal | 644197886 |  | URu 2 Si 2 |  | crystal | Alloys |  |  |  | 0.15 K |  |  | body | figure | cc7abebdb1 | Study of the hidden-order of URu2Si2by point contact tunnel junctions | 10.1088/0953-8984/27/1/015701 | R Escudero, R E LÃ³pez-Romero, F Morales | IOP Publishing | Journal of Physics: Condensed Matter | 2014
61ba9796a01e2beb09c50d90 | URu2Si2 | -1584146255 |  | URu2Si2 |  |  | Alloys |  |  |  | below 1.5 K |  |  | header | abstract | cc7abebdb1 | Study of the hidden-order of URu2Si2by point contact tunnel junctions | 10.1088/0953-8984/27/1/015701 | R Escudero, R E LÃ³pez-Romero, F Morales | IOP Publishing | Journal of Physics: Condensed Matter | 2014
61ba97968452d931a5c50d7f | Pb 1âˆ’x Tl x Te, 10,11 | 1486573144 |  | Pb 1âˆ’x Tl x Te, 10,11 |  |  | Alloys |  |  |  | 13, 30, 1.5 K |  |  | body | paragraph | 20f073c954 | COOPERATIVE LOCALIZATION-DELOCALIZATION IN THE HIGH Tc CUPRATES | 10.1142/9789814340793_0016 | Julius Ranninger | WORLD SCIENTIFIC |  | 2010
61ba9797a5c5381c2ec50d84 | Al | 1074329112 |  | Al |  |  | Alloys |  |  |  | 1.4 K |  |  | body | paragraph | 8f8abcf31f | Phonon traps reduce the quasiparticle density in superconducting circuits | 10.1063/1.5124967 | Fabio Henriques, Francesco Valenti, Thibault Charpentier, Marc Lagoin, Clement Gouriou, Maria MartÃ­nez, Laura Cardani, Marco Vignati, Lukas GrÃ¼nhaupt, Daria Gusenkova, Julian Ferrero, Sebastian T Skacel, Wolfgang Wernsdorfer, Alexey V Ustinov, Gianluigi Catelani, Oliver Sander, Ioan M Pop | AIP Publishing | Applied Physics Letters | 2019
61ba97977b1a7abb24c50d67 | underdoped Bi2212 | 792677577 | Bi2212 | Bi2212Bi2212 | underdoped | [5 empty] | 77 K |  |  | body | figure | 069dabe41d | Predominantly Superconducting Origin of Large Energy Gaps in UnderdopedBi2Sr2CaCu2O8+Î´from Tunneling Spectroscopy | 10.1103/physrevlett.83.1018 | N Miyakawa, J F Zasadzinski, L Ozyuzer, P Guptasarma, D G Hinks, C Kendziora, K E Gray | American Physical Society (APS) | Physical Review Letters | 1998
61ba97977b1a7abb24c50d68 | underdoped single crystal of Bi2212 | 951986500 | Bi2212 | Bi2212Bi2212 | underdoped | single crystal |  |  |  |  | 70 K |  |  | body | figure | 069dabe41d | Predominantly Superconducting Origin of Large Energy Gaps in UnderdopedBi2Sr2CaCu2O8+Î´from Tunneling Spectroscopy | 10.1103/physrevlett.83.1018 | N Miyakawa, J F Zasadzinski, L Ozyuzer, P Guptasarma, D G Hinks, C Kendziora, K E Gray | American Physical Society (APS) | Physical Review Letters | 1998
61ba979711af647618c50d6a | SrTcO 3 | -1486924984 |  | SrTcO 3 |  |  | Oxides |  |  |  | 1000K |  |  | body | paragraph | 03f70fbfbc | Finding New Superconductors: The Spin-Fluctuation Gateway to High T
61ba979711af647618c50d6b | CeCoIn 5 | -425661585 |  | CeCoIn 5 |  |  | Alloys |  |  |  | 2.3K |  |  | body | paragraph | 03f70fbfbc | Finding New Superconductors: The Spin-Fluctuation Gateway to High T
61ba9797783c1e8128c50d87 | g > 0.2 | -708964944 | [7 empty] | g=> 0.2 | 10 K |  |  | body | paragraph | 1ec0d756ad | Giant frequency dependence of dynamic freezing in nanocrystalline ferromagneticLaCo0.5Mn0.5O3 | 10.1103/physrevb.68.104402 | R Mahendiran, Y BrÃ©ard, M Hervieu, B Raveau, P Schiffer | American Physical Society (APS) | Physical Review B | 2003
61ba9797783c1e8128c50d88 | LaMn 0.5 Ga 0.5 O 3 | 1522619300 |  | LaMn 0.5 Ga 0.5 O 3 |  |  | Oxides |  |  |  | 70 K |  |  | body | figure | 1ec0d756ad | Giant frequency dependence of dynamic freezing in nanocrystalline ferromagneticLaCo0.5Mn0.5O3 | 10.1103/physrevb.68.104402 | R Mahendiran, Y BrÃ©ard, M Hervieu, B Raveau, P Schiffer | American Physical Society (APS) | Physical Review B | 2003
61ba9797783c1e8128c50d89 | La 0.5 Sr 0.5 CoO 3 | 585248690 |  | La 0.5 Sr 0.5 CoO 3 |  |  | Oxides |  |  |  | 5 K | susceptibility |  | body | paragraph | 1ec0d756ad | Giant frequency dependence of dynamic freezing in nanocrystalline ferromagneticLaCo0.5Mn0.5O3 | 10.1103/physrevb.68.104402 | R Mahendiran, Y BrÃ©ard, M Hervieu, B Raveau, P Schiffer | American Physical Society (APS) | Physical Review B | 2003
61ba9797a013f06956c50d7e | Î´ â‰ˆ 0.2 | 173200538 | [7 empty] | Î´=0.2 | 70 K |  |  | header | abstract | 51eee3cd42 | Two-band Conduction and Nesting Instabilities in Superconducting Ba 2 CuO 3+Î´ : a First Principles Study |  | Hyo-Sun Jin, Warren E Pickett, Kwan-Woo Lee |  |  | 2021
61ba9797a013f06956c50d7f | Î´ â‰ˆ 0.2 | 180913854 | [7 empty] | Î´=0.2 | 70 K |  |  | body | paragraph | 51eee3cd42 | Two-band Conduction and Nesting Instabilities in Superconducting Ba 2 CuO 3+Î´ : a First Principles Study |  | Hyo-Sun Jin, Warren E Pickett, Kwan-Woo Lee |  |  | 2021
61ba9797a013f06956c50d80 | Sr 2 CuO 3+Î´ | 2066255653 |  | Sr 2 CuO 3+Î´ |  |  | Alloys |  |  |  | 95 K |  |  | body | paragraph | 51eee3cd42 | Two-band Conduction and Nesting Instabilities in Superconducting Ba 2 CuO 3+Î´ : a First Principles Study |  | Hyo-Sun Jin, Warren E Pickett, Kwan-Woo Lee |  |  | 2021
61ba97972b9a12e3d2c50d85 | Bi-2212 | 2026536741 | Bi-2212 | [7 empty] | 85.7 K |  |  | body | paragraph | cb7d26e6b6 | Plasma resonance at low magnetic fields as a probe of vortex line meandering in layered superconductors | 10.1103/physrevb.61.r3819 | L N Bulaevskii, A E Koshelev, V M Vinokur, M P Maley | American Physical Society (APS) | Physical Review B | 2014
61ba97982a711de29cc50d59 | MgB 2 | 1396229180 |  | MgB 2 |  |  | Alloys, Borides |  |  |  | 40 K |  |  | body | paragraph | 4fbcecc587 | Effect of sintering temperature under high pressure on the superconductivity of MgB2 | 10.1063/1.1382632 | C U Jung, Min-Seok Park, W N Kang, Mun-Seog Kim, Kijoon H P Kim, Sung-Ik Y Lee, Sung-Ik Y Lee | AIP Publishing | Applied Physics Letters | 2008
61ba9798e614176f2ec50d90 | LaCoPO | -1557938405 |  | LaCoPO |  |  | Oxides, Pnictides |  |  |  | 48.0 Â± 1.0 K |  |  | body | paragraph | 1226087feb | Common effect of chemical and external pressures on the magnetic properties ofRCoPO (R=La,Pr,Nd,Sm). II. | 10.1103/physrevb.92.144414 | G Prando, G Profeta, A Continenza, R Khasanov, A Pal, V P S Awana, B BÃ¼chner, S Sanna | American Physical Society (APS) | Physical Review B | 2015
61ba9798e614176f2ec50d91 | M = Fe and X = As) 2-6 | -196950563 | [7 empty] | M=Fe, X=As) 2-6 | 55 K |  |  | body | paragraph | 1226087feb | Common effect of chemical and external pressures on the magnetic properties ofRCoPO (R=La,Pr,Nd,Sm). II. | 10.1103/physrevb.92.144414 | G Prando, G Profeta, A Continenza, R Khasanov, A Pal, V P S Awana, B BÃ¼chner, S Sanna | American Physical Society (APS) | Physical Review B | 2015
61ba9798e614176f2ec50d92 | R = La | -1711938089 | [7 empty] | R=La | 25 K |  |  | body | paragraph | 1226087feb | Common effect of chemical and external pressures on the magnetic properties ofRCoPO (R=La,Pr,Nd,Sm). II. | 10.1103/physrevb.92.144414 | G Prando, G Profeta, A Continenza, R Khasanov, A Pal, V P S Awana, B BÃ¼chner, S Sanna | American Physical Society (APS) | Physical Review B | 2015
61ba97984217bb9076c50d7e | Na 1âˆ’Î´ FeAs | -1031001023 |  | Na 1âˆ’Î´ FeAs |  |  | Iron-pnictides, Pnictides |  |  |  | 10 K |  |  | body | paragraph | fa0ed202d5 | Crystal growth and the electronic phase diagram of the 4d doped Na 1âˆ’Î´ Fe 1âˆ’x Rh x As in comparison with 3d doped Na 1âˆ’Î´ Fe 1âˆ’x Co x As |  | Frank Steckel, Maria Roslova, Robert Beck, Igor Morozov, Saicharan Aswartham, Daniil Evtushinsky, Christian G F Blum, Mahmoud Abdel-Hafiez, Dirk Bombor, Janek Maletz, Sergey Borisenko, Andrei V Shevelkov, Anja U B Wolter, Christian Hess, Sabine Wurmehl, Bernd BÃ¼chner |  |  | 2015
61ba97984217bb9076c50d7f | Na 1âˆ’Î´ FeAs | -986716241 |  | Na 1âˆ’Î´ FeAs |  |  | Iron-pnictides, Pnictides |  |  |  | 10 K |  |  | body | paragraph | fa0ed202d5 | Crystal growth and the electronic phase diagram of the 4d doped Na 1âˆ’Î´ Fe 1âˆ’x Rh x As in comparison with 3d doped Na 1âˆ’Î´ Fe 1âˆ’x Co x As |  | Frank Steckel, Maria Roslova, Robert Beck, Igor Morozov, Saicharan Aswartham, Daniil Evtushinsky, Christian G F Blum, Mahmoud Abdel-Hafiez, Dirk Bombor, Janek Maletz, Sergey Borisenko, Andrei V Shevelkov, Anja U B Wolter, Christian Hess, Sabine Wurmehl, Bernd BÃ¼chner |  |  | 2015
61ba97984217bb9076c50d80 | Na 1âˆ’Î´ Fe 1âˆ’x T x As with T = Rh and Co | 422230031 |  | Na 1âˆ’Î´ Fe 1âˆ’x T x As |  |  | Alloys |  |  | T=Rh, Co | 20.9 K |  |  | body | paragraph | fa0ed202d5 | Crystal growth and the electronic phase diagram of the 4d doped Na 1âˆ’Î´ Fe 1âˆ’x Rh x As in comparison with 3d doped Na 1âˆ’Î´ Fe 1âˆ’x Co x As |  | Frank Steckel, Maria Roslova, Robert Beck, Igor Morozov, Saicharan Aswartham, Daniil Evtushinsky, Christian G F Blum, Mahmoud Abdel-Hafiez, Dirk Bombor, Janek Maletz, Sergey Borisenko, Andrei V Shevelkov, Anja U B Wolter, Christian Hess, Sabine Wurmehl, Bernd BÃ¼chner |  |  | 2015
61ba97984217bb9076c50d81 | Na 1âˆ’Î´ FeAs | -959768845 |  | Na 1âˆ’Î´ FeAs |  |  | Iron-pnictides, Pnictides |  |  |  | 10 K |  |  | header | abstract | fa0ed202d5 | Crystal growth and the electronic phase diagram of the 4d doped Na 1âˆ’Î´ Fe 1âˆ’x Rh x As in comparison with 3d doped Na 1âˆ’Î´ Fe 1âˆ’x Co x As |  | Frank Steckel, Maria Roslova, Robert Beck, Igor Morozov, Saicharan Aswartham, Daniil Evtushinsky, Christian G F Blum, Mahmoud Abdel-Hafiez, Dirk Bombor, Janek Maletz, Sergey Borisenko, Andrei V Shevelkov, Anja U B Wolter, Christian Hess, Sabine Wurmehl, Bernd BÃ¼chner |  |  | 2015
61ba97984217bb9076c50d82 | opti- mally Rh-doped sample (x = 0.019) | 1234008297 |  |  | opti- mally Rh |  |  |  |  | x=0.019 | 10 K |  |  | body | paragraph | fa0ed202d5 | Crystal growth and the electronic phase diagram of the 4d doped Na 1âˆ’Î´ Fe 1âˆ’x Rh x As in comparison with 3d doped Na 1âˆ’Î´ Fe 1âˆ’x Co x As |  | Frank Steckel, Maria Roslova, Robert Beck, Igor Morozov, Saicharan Aswartham, Daniil Evtushinsky, Christian G F Blum, Mahmoud Abdel-Hafiez, Dirk Bombor, Janek Maletz, Sergey Borisenko, Andrei V Shevelkov, Anja U B Wolter, Christian Hess, Sabine Wurmehl, Bernd BÃ¼chner |  |  | 2015
61ba97984217bb9076c50d83 | BaFe 2 As 2 | 214198026 |  | BaFe 2 As 2 |  |  | Iron-pnictides, Pnictides |  |  |  | 20 K |  |  | body | paragraph | fa0ed202d5 | Crystal growth and the electronic phase diagram of the 4d doped Na 1âˆ’Î´ Fe 1âˆ’x Rh x As in comparison with 3d doped Na 1âˆ’Î´ Fe 1âˆ’x Co x As |  | Frank Steckel, Maria Roslova, Robert Beck, Igor Morozov, Saicharan Aswartham, Daniil Evtushinsky, Christian G F Blum, Mahmoud Abdel-Hafiez, Dirk Bombor, Janek Maletz, Sergey Borisenko, Andrei V Shevelkov, Anja U B Wolter, Christian Hess, Sabine Wurmehl, Bernd BÃ¼chner |  |  | 2015
61ba97984217bb9076c50d84 | Na 1âˆ’Î´ Fe 1âˆ’x Rh x As series | -1966465271 |  | Na 1âˆ’Î´ Fe 1âˆ’x Rh x As |  |  | Iron-pnictides, Pnictides |  |  |  | 10 K |  |  | body | paragraph | fa0ed202d5 | Crystal growth and the electronic phase diagram of the 4d doped Na 1âˆ’Î´ Fe 1âˆ’x Rh x As in comparison with 3d doped Na 1âˆ’Î´ Fe 1âˆ’x Co x As |  | Frank Steckel, Maria Roslova, Robert Beck, Igor Morozov, Saicharan Aswartham, Daniil Evtushinsky, Christian G F Blum, Mahmoud Abdel-Hafiez, Dirk Bombor, Janek Maletz, Sergey Borisenko, Andrei V Shevelkov, Anja U B Wolter, Christian Hess, Sabine Wurmehl, Bernd BÃ¼chner |  |  | 2015
61ba97984217bb9076c50d85 | Rh-substituted samples | -1402897863 |  |  | Rh-substituted | [5 empty] | 21 K |  |  | body | paragraph | fa0ed202d5 | Crystal growth and the electronic phase diagram of the 4d doped Na 1âˆ’Î´ Fe 1âˆ’x Rh x As in comparison with 3d doped Na 1âˆ’Î´ Fe 1âˆ’x Co x As |  | Frank Steckel, Maria Roslova, Robert Beck, Igor Morozov, Saicharan Aswartham, Daniil Evtushinsky, Christian G F Blum, Mahmoud Abdel-Hafiez, Dirk Bombor, Janek Maletz, Sergey Borisenko, Andrei V Shevelkov, Anja U B Wolter, Christian Hess, Sabine Wurmehl, Bernd BÃ¼chner |  |  | 2015
61ba97984217bb9076c50d86 | x = 0.043 | -80109713 | [7 empty] | x=0.043 | 18.3 K |  |  | body | paragraph | fa0ed202d5 | Crystal growth and the electronic phase diagram of the 4d doped Na 1âˆ’Î´ Fe 1âˆ’x Rh x As in comparison with 3d doped Na 1âˆ’Î´ Fe 1âˆ’x Co x As |  | Frank Steckel, Maria Roslova, Robert Beck, Igor Morozov, Saicharan Aswartham, Daniil Evtushinsky, Christian G F Blum, Mahmoud Abdel-Hafiez, Dirk Bombor, Janek Maletz, Sergey Borisenko, Andrei V Shevelkov, Anja U B Wolter, Christian Hess, Sabine Wurmehl, Bernd BÃ¼chner |  |  | 2015
61ba97984217bb9076c50d87 | optimally doped Na 1âˆ’Î´ Fe 1âˆ’x Co x As | -981144909 |  | Na 1âˆ’Î´ Fe 1âˆ’x Co x As | optimally doped |  | Iron-pnictides, Pnictides |  |  |  | 21 K |  |  | body | paragraph | fa0ed202d5 | Crystal growth and the electronic phase diagram of the 4d doped Na 1âˆ’Î´ Fe 1âˆ’x Rh x As in comparison with 3d doped Na 1âˆ’Î´ Fe 1âˆ’x Co x As |  | Frank Steckel, Maria Roslova, Robert Beck, Igor Morozov, Saicharan Aswartham, Daniil Evtushinsky, Christian G F Blum, Mahmoud Abdel-Hafiez, Dirk Bombor, Janek Maletz, Sergey Borisenko, Andrei V Shevelkov, Anja U B Wolter, Christian Hess, Sabine Wurmehl, Bernd BÃ¼chner |  |  | 2015
61ba97986a35f302ddc50d6d | nitride ThFeAsN | -1440029702 |  | ThFeAsN |  |  | Nitrides, Iron-pnictides, Pnictides |  |  |  | 30 K | resistivity |  | header | abstract | b1b6a960bd | Neutron powder diffraction study on the iron-based nitride superconductor ThFeAsN | 10.1209/0295-5075/117/57005 | Huican Mao, Cao Wang, Helen E Maynard-Casely, Qingzhen Huang, Zhicheng Wang, Guanghan Cao, Shiliang Li, Huiqian Luo | IOP Publishing | EPL (Europhysics Letters) | 2017
61ba97986a35f302ddc50d6e | Fe 2 As 2 | -2133055737 |  | Fe 2 As 2 |  |  | Iron-pnictides, Pnictides |  |  |  | 30 K |  |  | body | figure | b1b6a960bd | Neutron powder diffraction study on the iron-based nitride superconductor ThFeAsN | 10.1209/0295-5075/117/57005 | Huican Mao, Cao Wang, Helen E Maynard-Casely, Qingzhen Huang, Zhicheng Wang, Guanghan Cao, Shiliang Li, Huiqian Luo | IOP Publishing | EPL (Europhysics Letters) | 2017
61ba97983961c0f52fc50d6e | FeSe | 1421394634 |  | FeSe |  |  | Iron-chalcogenides, Chalcogenides |  |  |  | 8K |  | ambient pressure | body | paragraph | 246233b56a | Vacancy-driven orbital and magnetic order in (K,Tl,Cs)yFe2âˆ’xSe2 | 10.1103/physrevb.84.155107 | Weicheng Lv, Wei-Cheng Lee, Philip Phillips | American Physical Society (APS) | Physical Review B | 2011
61ba9798c2c99830dec50d94 | LaONiAs | 376197391 |  | LaONiAs |  |  | Oxides, Pnictides |  |  |  | 2.7K |  |  | body | paragraph | 2fe67e616a | Optical properties ofTlNi2Se2: Observation of pseudogap formation | 10.1103/physrevb.92.245129 | X B Wang, Hangdong P Wang, Hangdong P Wang, Minghu Fang, N L Wang | American Physical Society (APS) | Physical Review B | 2015
61ba9798c2c99830dec50d95 | TlNi 2 Se 2 | -1116578019 |  | TlNi 2 Se 2 |  |  | Chalcogenides |  |  |  | 3.7K |  |  | body | paragraph | 2fe67e616a | Optical properties ofTlNi2Se2: Observation of pseudogap formation | 10.1103/physrevb.92.245129 | X B Wang, Hangdong P Wang, Hangdong P Wang, Minghu Fang, N L Wang | American Physical Society (APS) | Physical Review B | 2015
61ba9798c2c99830dec50d96 | BaNi 2 P 2 | 2048208379 |  | BaNi 2 P 2 |  |  | Pnictides |  |  |  | 2.4K |  |  | body | paragraph | 2fe67e616a | Optical properties ofTlNi2Se2: Observation of pseudogap formation | 10.1103/physrevb.92.245129 | X B Wang, Hangdong P Wang, Hangdong P Wang, Minghu Fang, N L Wang | American Physical Society (APS) | Physical Review B | 2015
61ba9798c2c99830dec50d97 | KNi 2 S 2 | 1569854047 |  | KNi 2 S 2 |  |  | Chalcogenides |  |  |  | 0.46K |  |  | body | paragraph | 2fe67e616a | Optical properties ofTlNi2Se2: Observation of pseudogap formation | 10.1103/physrevb.92.245129 | X B Wang, Hangdong P Wang, Hangdong P Wang, Minghu Fang, N L Wang | American Physical Society (APS) | Physical Review B | 2015
61ba9798c2c99830dec50d98 | LaONiP | 32944436 |  | LaONiP |  |  | Oxides, Pnictides |  |  |  | 3K |  |  | body | paragraph | 2fe67e616a | Optical properties ofTlNi2Se2: Observation of pseudogap formation | 10.1103/physrevb.92.245129 | X B Wang, Hangdong P Wang, Hangdong P Wang, Minghu Fang, N L Wang | American Physical Society (APS) | Physical Review B | 2015
61ba9798c2c99830dec50d99 | BaNi 2 As 2 | 1383775656 |  | BaNi 2 As 2 |  |  | Pnictides |  |  |  | 0.7K |  |  | body | paragraph | 2fe67e616a | Optical properties ofTlNi2Se2: Observation of pseudogap formation | 10.1103/physrevb.92.245129 | X B Wang, Hangdong P Wang, Hangdong P Wang, Minghu Fang, N L Wang | American Physical Society (APS) | Physical Review B | 2015
61ba9798c2c99830dec50d9a | KNi 2 Se 2 | 589485925 |  | KNi 2 Se 2 |  |  | Chalcogenides |  |  |  | 0.8K |  |  | body | paragraph | 2fe67e616a | Optical properties ofTlNi2Se2: Observation of pseudogap formation | 10.1103/physrevb.92.245129 | X B Wang, Hangdong P Wang, Hangdong P Wang, Minghu Fang, N L Wang | American Physical Society (APS) | Physical Review B | 2015
61ba97997b1a7abb24c50d69 | YBa 2 Cu 3 O 6.67 | 1756657129 |  | YBa 2 Cu 3 O 6.67 |  |  | Oxides, Cuprates |  |  |  | 60 K |  |  | body | paragraph | df7efc4489 | Interpreting quantum oscillation experiments on underdopedYBa2Cu3O6+x | 10.1103/physrevb.81.060506 | J M Tranquada, D N Basov, A D Laforge, A A Schafgans | American Physical Society (APS) | Physical Review B | 2013
61ba979911af647618c50d6c | R x V 2 Al 20 with R = Al and Ga | -229146719 |  | R x V 2 Al 20 |  |  | Alloys |  |  | R=Al, Ga | 1.49 and 1.66 K |  |  | body | paragraph | 0e70449d7e | Superconductivity in Cage Compounds LaTr2Al20 with Tr = Ti, V, Nb, and Ta | 10.7566/jpsj.87.033707 | Akira Yamada, Ryuji Higashinaka, Tatsuma D Matsuda, Yuji Aoki | Physical Society of Japan | Journal of the Physical Society of Japan | 2018
61ba979911af647618c50d6d | Tr = Ti, V, Nb, and Ta | 1110785817 | [7 empty] | Tr=Ti, V, Nb, Ta | 0.30, 0.15, 1.15, and 1.10 K |  |  | body | paragraph | 0e70449d7e | Superconductivity in Cage Compounds LaTr2Al20 with Tr = Ti, V, Nb, and Ta | 10.7566/jpsj.87.033707 | Akira Yamada, Ryuji Higashinaka, Tatsuma D Matsuda, Yuji Aoki | Physical Society of Japan | Journal of the Physical Society of Japan | 2018
61ba979911af647618c50d6e | LaTi 2 Al 20 | -1100587766 |  | LaTi 2 Al 20 |  |  | Alloys |  |  |  | 1.14 K |  |  | body | figure | 0e70449d7e | Superconductivity in Cage Compounds LaTr2Al20 with Tr = Ti, V, Nb, and Ta | 10.7566/jpsj.87.033707 | Akira Yamada, Ryuji Higashinaka, Tatsuma D Matsuda, Yuji Aoki | Physical Society of Japan | Journal of the Physical Society of Japan | 2018
61ba979911af647618c50d6f | single crystals of LaTr 2 Al 20 (Tr = Ti, V, Nb, and Ta) | -1325284013 |  | LaTr 2 Al 20 |  | single crystals | Alloys |  |  | Tr=Ti, V, Nb, Ta | 0.46, 0.15, 1.05, and 1.03 K | specific heat |  | header | abstract | 0e70449d7e | Superconductivity in Cage Compounds LaTr2Al20 with Tr = Ti, V, Nb, and Ta | 10.7566/jpsj.87.033707 | Akira Yamada, Ryuji Higashinaka, Tatsuma D Matsuda, Yuji Aoki | Physical Society of Japan | Journal of the Physical Society of Japan | 2018
61ba9799dc085aa023c50d71 | x = 0.05 | 796018490 | [7 empty] | x=0.05 | 140 K |  |  | body | paragraph | c2bad99172 | Mechanism of carrier-induced ferromagnetism in magnetic semiconductors | 10.1103/physrevb.66.153202 | Masao Takahashi, Kenn Kubo | American Physical Society (APS) | Physical Review B | 2013
61ba9799dc085aa023c50d72 | x = 0.05 | 794102112 | [7 empty] | x=0.05 | 40 K |  |  | body | paragraph | c2bad99172 | Mechanism of carrier-induced ferromagnetism in magnetic semiconductors | 10.1103/physrevb.66.153202 | Masao Takahashi, Kenn Kubo | American Physical Society (APS) | Physical Review B | 2013
61ba9799dc085aa023c50d73 | Ga 1âˆ’x Mn x As with x = 0.053 | -949929903 |  | Ga 1âˆ’x Mn x As |  |  | Pnictides |  |  | x=0.053 | 110K |  |  | body | paragraph | c2bad99172 | Mechanism of carrier-induced ferromagnetism in magnetic semiconductors | 10.1103/physrevb.66.153202 | Masao Takahashi, Kenn Kubo | American Physical Society (APS) | Physical Review B | 2013
61ba97992b9a12e3d2c50d86 | MgB 2 | 1321140344 |  | MgB 2 |  |  | Alloys, Borides |  |  |  | 39 K |  |  | body | paragraph | 2a1d531eda | MgB2under pressure: phonon calculations, Raman spectroscopy, and optical reflectance | 10.1088/0953-8984/13/44/310 | K Kunc, I Loa, K Syassen, R K Kremer, K Ahn | IOP Publishing | Journal of Physics: Condensed Matter | 2001
61ba979a20fc3eae4bc50dad | Ca 1-x La x FeAs 2 | 531152105 |  | Ca 1-x La x FeAs 2 |  |  | Iron-pnictides, Pnictides |  |  |  | 45 K |  |  | body | figure | 111b7589af | La-Substituted CaFeAsH Superconductor with Tc = 47 K | 10.7566/jpsj.83.033705 | Yoshinori Muraba, Satoru Matsuishi, Hideo Hosono | Physical Society of Japan | Journal of the Physical Society of Japan | 2014
61ba979a20fc3eae4bc50dae | CaFeAsH | -126636141 |  | CaFeAsH |  |  | Hydrides, Iron-pnictides, Pnictides |  |  |  | 47 K |  |  | body | paragraph | 111b7589af | La-Substituted CaFeAsH Superconductor with Tc = 47 K | 10.7566/jpsj.83.033705 | Yoshinori Muraba, Satoru Matsuishi, Hideo Hosono | Physical Society of Japan | Journal of the Physical Society of Japan | 2014
61ba979a20fc3eae4bc50daf | x = 0.08 | -65921573 | [7 empty] | x=0.08 | 10 K |  |  | body | figure | 111b7589af | La-Substituted CaFeAsH Superconductor with Tc = 47 K | 10.7566/jpsj.83.033705 | Yoshinori Muraba, Satoru Matsuishi, Hideo Hosono | Physical Society of Japan | Journal of the Physical Society of Japan | 2014
61ba979a20fc3eae4bc50db0 | x = 0.23 | -509585 | [7 empty] | x=0.23 | 47.4K |  |  | body | figure | 111b7589af | La-Substituted CaFeAsH Superconductor with Tc = 47 K | 10.7566/jpsj.83.033705 | Yoshinori Muraba, Satoru Matsuishi, Hideo Hosono | Physical Society of Japan | Journal of the Physical Society of Japan | 2014
61ba979a20fc3eae4bc50db1 | N e = 0.16 | 1111315484 | [7 empty] | N e=0.16 | 47.4 K |  |  | body | figure | 111b7589af | La-Substituted CaFeAsH Superconductor with Tc = 47 K | 10.7566/jpsj.83.033705 | Yoshinori Muraba, Satoru Matsuishi, Hideo Hosono | Physical Society of Japan | Journal of the Physical Society of Japan | 2014
61ba979a20fc3eae4bc50db2 | x = 0.08 | -100590721 | [7 empty] | x=0.08 | 28.2 K |  |  | body | figure | 111b7589af | La-Substituted CaFeAsH Superconductor with Tc = 47 K | 10.7566/jpsj.83.033705 | Yoshinori Muraba, Satoru Matsuishi, Hideo Hosono | Physical Society of Japan | Journal of the Physical Society of Japan | 2014
61ba979a20fc3eae4bc50db3 | LaFeAsO 1âˆ’x F x | 142807422 |  | LaFeAsO 1âˆ’x F x |  |  | Iron-pnictides, Pnictides, Oxides, Fluorides |  |  |  | 26 K |  |  | body | paragraph | 111b7589af | La-Substituted CaFeAsH Superconductor with Tc = 47 K | 10.7566/jpsj.83.033705 | Yoshinori Muraba, Satoru Matsuishi, Hideo Hosono | Physical Society of Japan | Journal of the Physical Society of Japan | 2014
61ba979a20fc3eae4bc50db4 | Ca 1-x La x FeAsH | 2141997856 |  | Ca 1-x La x FeAsH |  |  | Hydrides, Iron-pnictides, Pnictides |  |  |  | 47 K |  |  | body | paragraph | 111b7589af | La-Substituted CaFeAsH Superconductor with Tc = 47 K | 10.7566/jpsj.83.033705 | Yoshinori Muraba, Satoru Matsuishi, Hideo Hosono | Physical Society of Japan | Journal of the Physical Society of Japan | 2014
61ba979a20fc3eae4bc50db5 | La-substituted CaFeAsH | 1435759366 |  | CaFeAsH | La-substituted |  | Hydrides, Iron-pnictides, Pnictides |  |  |  | 47 K |  |  | body | figure | 111b7589af | La-Substituted CaFeAsH Superconductor with Tc = 47 K | 10.7566/jpsj.83.033705 | Yoshinori Muraba, Satoru Matsuishi, Hideo Hosono | Physical Society of Japan | Journal of the Physical Society of Japan | 2014
61ba979a20fc3eae4bc50db6 | Ca 1-x La x Fe 2 As 2 | -1019345812 |  | Ca 1-x La x Fe 2 As 2 |  |  | Iron-pnictides, Pnictides |  |  |  | 47 K |  |  | body | figure | 111b7589af | La-Substituted CaFeAsH Superconductor with Tc = 47 K | 10.7566/jpsj.83.033705 | Yoshinori Muraba, Satoru Matsuishi, Hideo Hosono | Physical Society of Japan | Journal of the Physical Society of Japan | 2014
61ba979a20fc3eae4bc50db7 | Ca 1-x La x Fe 2 As 2 | -1215741516 |  | Ca 1-x La x Fe 2 As 2 |  |  | Iron-pnictides, Pnictides |  |  |  | 47 K |  |  | body | paragraph | 111b7589af | La-Substituted CaFeAsH Superconductor with Tc = 47 K | 10.7566/jpsj.83.033705 | Yoshinori Muraba, Satoru Matsuishi, Hideo Hosono | Physical Society of Japan | Journal of the Physical Society of Japan | 2014
61ba979a20fc3eae4bc50db8 | x = 0.33 | -1851703227 | [7 empty] | x=0.33 | 10 K |  |  | body | figure | 111b7589af | La-Substituted CaFeAsH Superconductor with Tc = 47 K | 10.7566/jpsj.83.033705 | Yoshinori Muraba, Satoru Matsuishi, Hideo Hosono | Physical Society of Japan | Journal of the Physical Society of Japan | 2014
61ba979a20fc3eae4bc50db9 | La-substituted CaFeAsH | 1385691706 |  | CaFeAsH | La-substituted |  | Hydrides, Iron-pnictides, Pnictides |  |  |  | 47 K |  |  | header | title | 111b7589af | La-Substituted CaFeAsH Superconductor with Tc = 47 K | 10.7566/jpsj.83.033705 | Yoshinori Muraba, Satoru Matsuishi, Hideo Hosono | Physical Society of Japan | Journal of the Physical Society of Japan | 2014
61ba979a20fc3eae4bc50dba | SmFeAsO 1âˆ’x F x | 649365221 |  | SmFeAsO 1âˆ’x F x |  |  | Iron-pnictides, Pnictides, Oxides, Fluorides |  |  |  | 55 K |  |  | body | paragraph | 111b7589af | La-Substituted CaFeAsH Superconductor with Tc = 47 K | 10.7566/jpsj.83.033705 | Yoshinori Muraba, Satoru Matsuishi, Hideo Hosono | Physical Society of Japan | Journal of the Physical Society of Japan | 2014
61ba979a20fc3eae4bc50dbb | LaFeAsO 1-x H x | -2010070927 |  | LaFeAsO 1-x H x |  |  | Hydrides, Iron-pnictides, Oxides, Pnictides |  |  |  | 47 K |  |  | body | figure | 111b7589af | La-Substituted CaFeAsH Superconductor with Tc = 47 K | 10.7566/jpsj.83.033705 | Yoshinori Muraba, Satoru Matsuishi, Hideo Hosono | Physical Society of Japan | Journal of the Physical Society of Japan | 2014
61ba979a20fc3eae4bc50dbc | x = 0.23 | 182413790 | [7 empty] | x=0.23 | 6 K |  |  | body | figure | 111b7589af | La-Substituted CaFeAsH Superconductor with Tc = 47 K | 10.7566/jpsj.83.033705 | Yoshinori Muraba, Satoru Matsuishi, Hideo Hosono | Physical Society of Japan | Journal of the Physical Society of Japan | 2014
61ba979a20fc3eae4bc50dbd | N e = 0.18 | 1972829175 | [7 empty] | N e=0.18 | 47.4 K |  |  | header | abstract | 111b7589af | La-Substituted CaFeAsH Superconductor with Tc = 47 K | 10.7566/jpsj.83.033705 | Yoshinori Muraba, Satoru Matsuishi, Hideo Hosono | Physical Society of Japan | Journal of the Physical Society of Japan | 2014
61ba979a71dd2853b1c50d82 | x = 0.2) | 92765126 | [7 empty] | x=0.2 | 95 K |  |  | body | figure | 7c02ee17a2 | Isotope Effect of Underdoped Cuprates in the Yang-Rice-Zhang Model | 10.1007/s10948-014-2931-3 | E Schachinger, J P Carbotte | Springer Science and Business Media LLC | Journal of Superconductivity and Novel Magnetism | 2015
61ba979a6a35f302ddc50d6f | PH 3 | 282811314 |  | PH 3 |  |  | Hydrides, Pnictides |  |  |  | 100 K |  |  | body | paragraph | e9446e0f82 | Random Walks in Anderson's Garden: A Journey from Cuprates to Cooper Pair Insulators and Beyond | 10.1142/9789814733632_0003 | G Baskaran, P Chandra, P Coleman, G Kotliar, P Ong, D L Stein, Clare Yu | WORLD SCIENTIFIC |  | 2016
61ba979a6a35f302ddc50d70 | SiH 4 | 1839737728 |  | SiH 4 |  |  | Hydrides, Alloys |  |  |  | 20 K |  |  | body | paragraph | e9446e0f82 | Random Walks in Anderson's Garden: A Journey from Cuprates to Cooper Pair Insulators and Beyond | 10.1142/9789814733632_0003 | G Baskaran, P Chandra, P Coleman, G Kotliar, P Ong, D L Stein, Clare Yu | WORLD SCIENTIFIC |  | 2016
61ba979a6a35f302ddc50d71 | hydrogen rich solid, H 2 S | 1826467144 |  |  | hydrogen rich solid, H 2 S | [5 empty] | 203 K |  | 200 GPa | body | paragraph | e9446e0f82 | Random Walks in Anderson's Garden: A Journey from Cuprates to Cooper Pair Insulators and Beyond | 10.1142/9789814733632_0003 | G Baskaran, P Chandra, P Coleman, G Kotliar, P Ong, D L Stein, Clare Yu | WORLD SCIENTIFIC |  | 2016
61ba979a6a35f302ddc50d72 | B doped diamond | -80649968 |  |  | B doped | [5 empty] | 12 K |  |  | body | paragraph | e9446e0f82 | Random Walks in Anderson's Garden: A Journey from Cuprates to Cooper Pair Insulators and Beyond | 10.1142/9789814733632_0003 | G Baskaran, P Chandra, P Coleman, G Kotliar, P Ong, D L Stein, Clare Yu | WORLD SCIENTIFIC |  | 2016
61ba979a6a35f302ddc50d73 | molecular solid H 2 S | -1052247802 |  | H 2 S |  |  | Hydrides, Chalcogenides |  |  |  | 203 K |  | 200 GPa | body | paragraph | e9446e0f82 | Random Walks in Anderson's Garden: A Journey from Cuprates to Cooper Pair Insulators and Beyond | 10.1142/9789814733632_0003 | G Baskaran, P Chandra, P Coleman, G Kotliar, P Ong, D L Stein, Clare Yu | WORLD SCIENTIFIC |  | 2016
61ba979a6a35f302ddc50d74 | molecular solid H 2 S | -815433816 |  | H 2 S |  |  | Hydrides, Chalcogenides |  |  |  | 203 K |  | 200 GPa | header | abstract | e9446e0f82 | Random Walks in Anderson's Garden: A Journey from Cuprates to Cooper Pair Insulators and Beyond | 10.1142/9789814733632_0003 | G Baskaran, P Chandra, P Coleman, G Kotliar, P Ong, D L Stein, Clare Yu | WORLD SCIENTIFIC |  | 2016
61ba979a3961c0f52fc50d6f | approxi- mately 0.088, 0.10, and 0.14 | 1151451757 | [8 empty] | 55K |  |  | body | paragraph | 0042eb864b | Doping-Dependent Nodal Fermi Velocity of the High-Temperature SuperconductorBi2Sr2CaCu2O8+Î´Revealed Using High-Resolution Angle-Resolved Photoemission Spectroscopy | 10.1103/physrevlett.104.207002 | I M Vishik, W S Lee, F Schmitt, B Moritz, T Sasagawa, S Uchida, K Fujita, S Ishida, C Zhang, T P Devereaux, Z X Shen | American Physical Society (APS) | Physical Review Letters | 2010
61ba979a56f16aed29c50d98 | K 2 Cr 3 As 3 | 284957040 |  | K 2 Cr 3 As 3 |  |  | Pnictides |  |  |  | 6.1 K |  |  | body | paragraph | 85f937eae0 | AnisotropicHc2, thermodynamic and transport measurements, and pressure dependence ofTcinK2Cr3As3single crystals | 10.1103/physrevb.91.020507 | Tai Kong, Sergey L Bud'ko, Paul C Canfield | American Physical Society (APS) | Physical Review B | 2015
61ba979a56f16aed29c50d99 | larger-unit-celled Rb 2 Cr 3 As 3 | 1249709393 |  | Rb 2 Cr 3 As 3 |  |  | Pnictides |  |  |  | 4.8 K |  |  | body | paragraph | 85f937eae0 | AnisotropicHc2, thermodynamic and transport measurements, and pressure dependence ofTcinK2Cr3As3single crystals | 10.1103/physrevb.91.020507 | Tai Kong, Sergey L Bud'ko, Paul C Canfield | American Physical Society (APS) | Physical Review B | 2015
61ba979a56f16aed29c50d9a | Cs 2 Cr 3 As 3 | -1398252312 |  | Cs 2 Cr 3 As 3 |  |  | Pnictides |  |  |  | 4.8 K |  |  | body | paragraph | 85f937eae0 | AnisotropicHc2, thermodynamic and transport measurements, and pressure dependence ofTcinK2Cr3As3single crystals | 10.1103/physrevb.91.020507 | Tai Kong, Sergey L Bud'ko, Paul C Canfield | American Physical Society (APS) | Physical Review B | 2015
61ba979a56f16aed29c50d9b | K 2 Cr 3 As 3 2 | -1429682957 |  | K 2 Cr 3 As 3 2 |  |  | Alloys |  |  |  | 4.8 K |  |  | body | paragraph | 85f937eae0 | AnisotropicHc2, thermodynamic and transport measurements, and pressure dependence ofTcinK2Cr3As3single crystals | 10.1103/physrevb.91.020507 | Tai Kong, Sergey L Bud'ko, Paul C Canfield | American Physical Society (APS) | Physical Review B | 2015
61ba979a56f16aed29c50d9c | K 2 Cr 3 As 3 2 | -1429682957 |  | K 2 Cr 3 As 3 2 |  |  | Alloys |  |  |  | 2.2 K |  |  | body | paragraph | 85f937eae0 | AnisotropicHc2, thermodynamic and transport measurements, and pressure dependence ofTcinK2Cr3As3single crystals | 10.1103/physrevb.91.020507 | Tai Kong, Sergey L Bud'ko, Paul C Canfield | American Physical Society (APS) | Physical Review B | 2015
61ba979b12cb23f3dfc50d9a | FeTe 0.6 Se 0.4 | 1748654546 |  | FeTe 0.6 Se 0.4 |  |  | Iron-chalcogenides, Chalcogenides |  |  |  | 12K | magnetic susceptibil- ity | 1.5 GPa | body | paragraph | 8763a178cb | Effect of pressure on the neutron spin resonance in the unconventional superconductor FeTe0.6Se0.4 | 10.1103/physrevb.86.220509 | K Marty, A D Christianson, A M Dos Santos, B Sipos, K Matsubayashi, Y Uwatoko, J A Fernandez-Baca, C A Tulk, T A Maier, B C Sales, M D Lumsden | American Physical Society (APS) | Physical Review B | 2013
61ba979b07932c08a9c50dc1 | Bi 2 Sr 2 CaCu 2 O 8 single crystals | -509981271 |  | Bi 2 Sr 2 CaCu 2 O 8 |  | single crystals | Oxides, Cuprates |  |  |  | 91K | magnetisation |  | body | paragraph | aa937c34b9 | Mapping the dynamic interactions between vortex species in highly anisotropic superconductors | 10.1088/0953-2048/21/7/075019 | M Tesei, G K Perkins, A D Caplin, L F Cohen, T Tamegai | IOP Publishing | Superconductor Science and Technology | 2008
61ba979b7ecf8b73e6c50d75 | Li | 409933313 |  | Li |  |  | Alloys |  |  |  | 0.4 mK |  | ambient pressure | body | paragraph | d6c755289c | Element-Specific Orbital Character in a Nearly-Free-Electron Superconductor Ag5Pb2O6 Revealed by Core-Level Photoemission | 10.1038/s41598-017-04667-9 | Soobin Sinn, Kyung Dong Lee, Choong Jae Won, Ji Seop Oh, Moonsup Han, Young Jun Chang, Namjung Hur, Byeong-Gyu Park, Changyoung Kim, Hyeong-Do Kim, Tae Won Noh | Springer Science and Business Media LLC | Scientific Reports | 2017
61ba979b1b93c0c6bec50da5 | x = 0 and 0.2 | 497648501 | [7 empty] | x=0, 0.2 | 81 K |  |  | body | paragraph | b498811048 | Development of Spatial Inhomogeneity of Internal Magnetic Field Above Tc in Bi2Sr2Ca1âˆ’xYxCu2O8+Î´ Observed by Longitudinal-Field Muon Spin Relaxation | 10.7566/jpsj.83.074707 | Yoichi Tanabe, Tadashi Adachi, Kensuke M Suzuki, Megumi Akoshima, Satoshi Heguri, Takayuki Kawamata, Yasuyuki Ishii, Takao Suzuki, Isao Watanabe, Yoji Koike | Physical Society of Japan | Journal of the Physical Society of Japan | 2014
61ba979b1b93c0c6bec50da6 | x = 0 and 0.2 | 497648501 | [7 empty] | x=0, 0.2 | 72 K | electrical resistivity |  | body | paragraph | b498811048 | Development of Spatial Inhomogeneity of Internal Magnetic Field Above Tc in Bi2Sr2Ca1âˆ’xYxCu2O8+Î´ Observed by Longitudinal-Field Muon Spin Relaxation | 10.7566/jpsj.83.074707 | Yoichi Tanabe, Tadashi Adachi, Kensuke M Suzuki, Megumi Akoshima, Satoshi Heguri, Takayuki Kawamata, Yasuyuki Ishii, Takao Suzuki, Isao Watanabe, Yoji Koike | Physical Society of Japan | Journal of the Physical Society of Japan | 2014
61ba979b1b93c0c6bec50da7 | x = 0.2 | -1941818757 | [7 empty] | x=0.2 | 40 K | electrical-resistivity |  | body | paragraph | b498811048 | Development of Spatial Inhomogeneity of Internal Magnetic Field Above Tc in Bi2Sr2Ca1âˆ’xYxCu2O8+Î´ Observed by Longitudinal-Field Muon Spin Relaxation | 10.7566/jpsj.83.074707 | Yoichi Tanabe, Tadashi Adachi, Kensuke M Suzuki, Megumi Akoshima, Satoshi Heguri, Takayuki Kawamata, Yasuyuki Ishii, Takao Suzuki, Isao Watanabe, Yoji Koike | Physical Society of Japan | Journal of the Physical Society of Japan | 2014
61ba979b1b93c0c6bec50da8 | slightly overdoped DRAFT Bi 2 Sr 2 Ca 1âˆ’x Y x Cu 2 O 8+Î´ with x = 0.2 | 1176535864 |  | Bi 2 Sr 2 Ca 1âˆ’x Y x Cu 2 O 8+Î´ | slightly overdoped DRAFT |  | Alloys |  |  | x=0.2 | 81 K |  |  | body | paragraph | b498811048 | Development of Spatial Inhomogeneity of Internal Magnetic Field Above Tc in Bi2Sr2Ca1âˆ’xYxCu2O8+Î´ Observed by Longitudinal-Field Muon Spin Relaxation | 10.7566/jpsj.83.074707 | Yoichi Tanabe, Tadashi Adachi, Kensuke M Suzuki, Megumi Akoshima, Satoshi Heguri, Takayuki Kawamata, Yasuyuki Ishii, Takao Suzuki, Isao Watanabe, Yoji Koike | Physical Society of Japan | Journal of the Physical Society of Japan | 2014
61ba979b2c886f0fe6c50d6b | YBCO films grown on (001) MgO substrates | -137578671 | YBCO |  |  | films |  |  | (001) MgO |  | 86 K |  |  | body | figure | 5b904cd9f8 | Ultra low noise YBa2Cu3O7âˆ’Î´ nano superconducting quantum interference devices implementing nanowires | 10.1063/1.4866277 | R Arpaia, M Arzeo, S Nawaz, S Charpentier, F Lombardi, T Bauch | AIP Publishing | Applied Physics Letters | 2014
61ba979b7b1a7abb24c50d6a | (BiPb) 2 (SrLa) 2 CuO 6+Î´ crystal | -1966488428 |  | (BiPb) 2 (SrLa) 2 CuO 6+Î´ |  | crystal | Alloys |  |  |  | 35 K |  |  | body | paragraph | 54f835d56e | Incoherent superconductivity well above ${T}_{{\rm{c}}}$ in high-${T}_{{\rm{c}}}$ cupratesâ€”harmonizing the spectroscopic and thermodynamic data | 10.1088/1367-2630/aa79bf | J G Storey | IOP Publishing | New Journal of Physics | 2017
61ba979b7b1a7abb24c50d6b | YBa 2 Cu 3 O 7âˆ’Î´ (YBCO) crystal | -1764320024 | YBCO | YBa 2 Cu 3 O 7âˆ’Î´ |  | crystal | Oxides, Cuprates |  |  |  | 90 K |  |  | body | paragraph | 54f835d56e | Incoherent superconductivity well above ${T}_{{\rm{c}}}$ in high-${T}_{{\rm{c}}}$ cupratesâ€”harmonizing the spectroscopic and thermodynamic data | 10.1088/1367-2630/aa79bf | J G Storey | IOP Publishing | New Journal of Physics | 2017
61ba979b7f36ec6458c50d55 | YH9 | -1689221762 |  | YH9 |  |  | Hydrides, Alloys |  |  |  | 256 K |  | 177 GPa | body | figure | 04aa5db2c3 | Superconductivity to 262 kelvin via catalyzed hydrogenation of yttrium at high pressures |  | Elliot Snider, Nathan Dasenbrock-Gammon, Raymond Mcbride, Xiaoyu Wang, Noah Meyers, Keith V Lawler, Eva Zurek, Ashkan Salamat, Ranga P Dias
61ba979b7f36ec6458c50d56 | hydrogen sulfide | -217302325 | hydrogen sulfide | H2S | [6 empty] | 20 K |  |  | body | paragraph | 04aa5db2c3 | Superconductivity to 262 kelvin via catalyzed hydrogenation of yttrium at high pressures |  | Elliot Snider, Nathan Dasenbrock-Gammon, Raymond Mcbride, Xiaoyu Wang, Noah Meyers, Keith V Lawler, Eva Zurek, Ashkan Salamat, Ranga P Dias
61ba979b7f36ec6458c50d57 | YD9 | -1963573728 |  | YD9 |  |  | Alloys |  |  |  | 183 K |  |  | body | figure | 04aa5db2c3 | Superconductivity to 262 kelvin via catalyzed hydrogenation of yttrium at high pressures |  | Elliot Snider, Nathan Dasenbrock-Gammon, Raymond Mcbride, Xiaoyu Wang, Noah Meyers, Keith V Lawler, Eva Zurek, Ashkan Salamat, Ranga P Dias
61ba979b61d1c9d20fc50d9c | Sr 2 RuO 4 | 1416954174 |  | Sr 2 RuO 4 |  |  | Oxides |  |  |  | 1 K |  |  | body | paragraph | cc6820292b | Spin degrees of freedom and flattening of the spectra of single-particle excitations in strongly correlated Fermi systems | 10.1134/1.1619498 | V A Khodel, P Schuck, M V Zverev | Pleiades Publishing Ltd | Physics of Atomic Nuclei | 1999
61ba979b11af647618c50d70 | 0.7 < n < 0.8 | -1050695948 | [8 empty] | 85K |  |  | body | paragraph | a5f3ee4f67 | ELECTRONâ€“PHONON INTERACTIONS CAUSE HTSC | 10.1142/s0217979201007312 | J C Phillips | World Scientific Pub Co Pte Lt | International Journal of Modern Physics B | 2001
61ba979be720aae5f4c50d87 | single-phase LSCO films | 2146565686 | single-phase |  |  | films |  |  |  |  | 40 K |  |  | body | paragraph | 89b109de80 | Insights from the study of high-temperature interface superconductivity | 10.1098/rsta.2012.0219 | Juan Pereiro, A T Bollinger, G Logvenov, A Gozar, Christos Panagopoulos, Ivan BoÅ¾oviÄ‡ | The Royal Society | Philosophical Transactions of the Royal Society A: Mathematical, Physical and Engineering Sciences | 2012
61ba979be720aae5f4c50d88 | single-phase LSCO films |  | LSCO |  |  | films |  |  |  |  | 40 K |  |  | body | paragraph | 89b109de80 | Insights from the study of high-temperature interface superconductivity | 10.1098/rsta.2012.0219 | Juan Pereiro, A T Bollinger, G Logvenov, A Gozar, Christos Panagopoulos, Ivan BoÅ¾oviÄ‡ | The Royal Society | Philosophical Transactions of the Royal Society A: Mathematical, Physical and Engineering Sciences | 2012
61ba979be720aae5f4c50d89 | PbSe/PbS | 1837030572 |  | PbSe/PbS |  |  | Alloys |  |  |  | < 1.5 K |  |  | body | paragraph | 89b109de80 | Insights from the study of high-temperature interface superconductivity | 10.1098/rsta.2012.0219 | Juan Pereiro, A T Bollinger, G Logvenov, A Gozar, Christos Panagopoulos, Ivan BoÅ¾oviÄ‡ | The Royal Society | Philosophical Transactions of the Royal Society A: Mathematical, Physical and Engineering Sciences | 2012
61ba979be720aae5f4c50d8a | La 1.85 Sr 0.15 CuO 4 | -990218551 |  | La 1.85 Sr 0.15 CuO 4 |  |  | Oxides, Cuprates |  |  |  | 60 K |  |  | body | figure | 89b109de80 | Insights from the study of high-temperature interface superconductivity | 10.1098/rsta.2012.0219 | Juan Pereiro, A T Bollinger, G Logvenov, A Gozar, Christos Panagopoulos, Ivan BoÅ¾oviÄ‡ | The Royal Society | Philosophical Transactions of the Royal Society A: Mathematical, Physical and Engineering Sciences | 2012
61ba979be720aae5f4c50d8b | single-phase S films | -591612000 | single-phase S | S |  | films |  |  |  |  | 50 K |  |  | body | paragraph | 89b109de80 | Insights from the study of high-temperature interface superconductivity | 10.1098/rsta.2012.0219 | Juan Pereiro, A T Bollinger, G Logvenov, A Gozar, Christos Panagopoulos, Ivan BoÅ¾oviÄ‡ | The Royal Society | Philosophical Transactions of the Royal Society A: Mathematical, Physical and Engineering Sciences | 2012
61ba979be720aae5f4c50d8c | M = La 1.55 Sr 0.45 CuO 4 | 502242767 |  | La 1.55 Sr 0.45 CuO 4 |  |  | Oxides, Cuprates |  |  |  | 50-52 K |  |  | body | paragraph | 89b109de80 | Insights from the study of high-temperature interface superconductivity | 10.1098/rsta.2012.0219 | Juan Pereiro, A T Bollinger, G Logvenov, A Gozar, Christos Panagopoulos, Ivan BoÅ¾oviÄ‡ | The Royal Society | Philosophical Transactions of the Royal Society A: Mathematical, Physical and Engineering Sciences | 2012
61ba979be720aae5f4c50d8d | LSCO | -1284817300 | LSCO | [7 empty] | 50 K |  |  | body | paragraph | 89b109de80 | Insights from the study of high-temperature interface superconductivity | 10.1098/rsta.2012.0219 | Juan Pereiro, A T Bollinger, G Logvenov, A Gozar, Christos Panagopoulos, Ivan BoÅ¾oviÄ‡ | The Royal Society | Philosophical Transactions of the Royal Society A: Mathematical, Physical and Engineering Sciences | 2012
61ba979be720aae5f4c50d8e | HgBa 2 Ca 2 Cu 3 O 8+ | -1107652585 |  | HgBa 2 Ca 2 Cu 3 O 8+ |  |  | Alloys |  |  |  | 135 K |  | normal pressure | body | paragraph | 89b109de80 | Insights from the study of high-temperature interface superconductivity | 10.1098/rsta.2012.0219 | Juan Pereiro, A T Bollinger, G Logvenov, A Gozar, Christos Panagopoulos, Ivan BoÅ¾oviÄ‡ | The Royal Society | Philosophical Transactions of the Royal Society A: Mathematical, Physical and Engineering Sciences | 2012
61ba979be720aae5f4c50d8f | S = La 1.85 Sr 0.15 CuO 4 | -950705439 |  | La 1.85 Sr 0.15 CuO 4 |  |  | Oxides, Cuprates |  |  |  | 40 K |  |  | body | paragraph | 89b109de80 | Insights from the study of high-temperature interface superconductivity | 10.1098/rsta.2012.0219 | Juan Pereiro, A T Bollinger, G Logvenov, A Gozar, Christos Panagopoulos, Ivan BoÅ¾oviÄ‡ | The Royal Society | Philosophical Transactions of the Royal Society A: Mathematical, Physical and Engineering Sciences | 2012
61ba979be720aae5f4c50d90 | STO | 2135133140 | STO | [7 empty] | 0.3 K |  |  | body | paragraph | 89b109de80 | Insights from the study of high-temperature interface superconductivity | 10.1098/rsta.2012.0219 | Juan Pereiro, A T Bollinger, G Logvenov, A Gozar, Christos Panagopoulos, Ivan BoÅ¾oviÄ‡ | The Royal Society | Philosophical Transactions of the Royal Society A: Mathematical, Physical and Engineering Sciences | 2012
61ba979be720aae5f4c50d91 | MgB 2 | 1457845724 |  | MgB 2 |  |  | Alloys, Borides |  |  |  | 30 K |  |  | body | paragraph | 89b109de80 | Insights from the study of high-temperature interface superconductivity | 10.1098/rsta.2012.0219 | Juan Pereiro, A T Bollinger, G Logvenov, A Gozar, Christos Panagopoulos, Ivan BoÅ¾oviÄ‡ | The Royal Society | Philosophical Transactions of the Royal Society A: Mathematical, Physical and Engineering Sciences | 2012
61ba979be720aae5f4c50d92 | LSCO | -1167371308 | LSCO | [7 empty] | 80-90 K |  |  | body | paragraph | 89b109de80 | Insights from the study of high-temperature interface superconductivity | 10.1098/rsta.2012.0219 | Juan Pereiro, A T Bollinger, G Logvenov, A Gozar, Christos Panagopoulos, Ivan BoÅ¾oviÄ‡ | The Royal Society | Philosophical Transactions of the Royal Society A: Mathematical, Physical and Engineering Sciences | 2012
61ba979be720aae5f4c50d93 | S' = La 2 CuO 4+d | -580265889 |  | La 2 CuO 4+d |  |  | Alloys |  |  |  | 50-52 K |  |  | body | paragraph | 89b109de80 | Insights from the study of high-temperature interface superconductivity | 10.1098/rsta.2012.0219 | Juan Pereiro, A T Bollinger, G Logvenov, A Gozar, Christos Panagopoulos, Ivan BoÅ¾oviÄ‡ | The Royal Society | Philosophical Transactions of the Royal Society A: Mathematical, Physical and Engineering Sciences | 2012
61ba979be720aae5f4c50d94 | GdBa 2 Cu 3 O 7-x | 677859022 |  | GdBa 2 Cu 3 O 7-x |  |  | Oxides, Cuprates |  |  |  | 7 K |  |  | body | paragraph | 89b109de80 | Insights from the study of high-temperature interface superconductivity | 10.1098/rsta.2012.0219 | Juan Pereiro, A T Bollinger, G Logvenov, A Gozar, Christos Panagopoulos, Ivan BoÅ¾oviÄ‡ | The Royal Society | Philosophical Transactions of the Royal Society A: Mathematical, Physical and Engineering Sciences | 2012
61ba979be720aae5f4c50d95 | 0.06 < x < 0.37 | 1733018742 | [7 empty] | x=< 0.37, 0.06 < | 11 and 15 K |  |  | body | paragraph | 89b109de80 | Insights from the study of high-temperature interface superconductivity | 10.1098/rsta.2012.0219 | Juan Pereiro, A T Bollinger, G Logvenov, A Gozar, Christos Panagopoulos, Ivan BoÅ¾oviÄ‡ | The Royal Society | Philosophical Transactions of the Royal Society A: Mathematical, Physical and Engineering Sciences | 2012
61ba979be720aae5f4c50d96 | WO 3 | 1763047944 |  | WO 3 |  |  | Oxides |  |  |  | 90 K |  |  | body | paragraph | 89b109de80 | Insights from the study of high-temperature interface superconductivity | 10.1098/rsta.2012.0219 | Juan Pereiro, A T Bollinger, G Logvenov, A Gozar, Christos Panagopoulos, Ivan BoÅ¾oviÄ‡ | The Royal Society | Philosophical Transactions of the Royal Society A: Mathematical, Physical and Engineering Sciences | 2012
61ba979be720aae5f4c50d97 | PbTe layer coated with indium | -32475592 | [8 empty] | 6 K |  |  | body | paragraph | 89b109de80 | Insights from the study of high-temperature interface superconductivity | 10.1098/rsta.2012.0219 | Juan Pereiro, A T Bollinger, G Logvenov, A Gozar, Christos Panagopoulos, Ivan BoÅ¾oviÄ‡ | The Royal Society | Philosophical Transactions of the Royal Society A: Mathematical, Physical and Engineering Sciences | 2012
61ba979b2227d4ac07c50d69 | CePt 3 Si | 2046638952 |  | CePt 3 Si |  |  | Alloys |  |  |  | 0.75 K |  |  | body | paragraph | 51069be468 | Thermodynamic Studies on Non Centrosymmetric Superconductors by AC Calorimetry under High Pressures | 10.1143/jpsjs.76sa.140 | Naoyuki Tateiwa, Yoshinori Haga, Tatsuma D. Matsuda, Etsuji Yamamoto, Shugo Ikeda, Tetsuya Takeuchi, Rikio Settai, Yoshichika ÅŒnuki | Physical Society of Japan | Journal of the Physical Society of Japan | 2007
61ba979c85fc223534c50d52 | x a 6.95 | 853671208 | [7 empty] | x=6.95 | 280 K |  |  | body | paragraph | 43742e9a43 | Anomalously Large Oxygen-Ordering Contribution to the Thermal Expansion of UntwinnedYBa2Cu3O6.95Single Crystals: A Glasslike Transition near Room Temperature | 10.1103/physrevlett.85.2376 | Peter Nagel, Volker Pasler, Christoph Meingast, Alexandre I Rykov, Setsuko Tajima | American Physical Society (APS) | Physical Review Letters | 2000
61ba979c2a711de29cc50d5b | x = 0.053 | 2121041843 | [7 empty] | x=0.053 | 2 K |  |  | body | paragraph | 75b0f93771 | Static magnetic correlations near the insulating-superconducting phase boundary in La2-xSrxCuO4 | 10.1103/physrevb.65.064505 | M Fujita, K Yamada, H Hiraka, P M Gehring, S H Lee, S Wakimoto, G Shirane | American Physical Society (APS) | Physical Review B | 2013
61ba979c2a711de29cc50d5c | x = 0.056 | 1237911917 | [7 empty] | x=0.056 | 6.3 K |  |  | body | paragraph | 75b0f93771 | Static magnetic correlations near the insulating-superconducting phase boundary in La2-xSrxCuO4 | 10.1103/physrevb.65.064505 | M Fujita, K Yamada, H Hiraka, P M Gehring, S H Lee, S Wakimoto, G Shirane | American Physical Society (APS) | Physical Review B | 2013
61ba979c2a711de29cc50d5d | 0.06 | -1051005844 | [8 empty] | 11.6 K |  |  | body | paragraph | 75b0f93771 | Static magnetic correlations near the insulating-superconducting phase boundary in La2-xSrxCuO4 | 10.1103/physrevb.65.064505 | M Fujita, K Yamada, H Hiraka, P M Gehring, S H Lee, S Wakimoto, G Shirane | American Physical Society (APS) | Physical Review B | 2013
61ba979c2a711de29cc50d5e | 0.07 | 1533978547 | [8 empty] | 17.0 K |  |  | body | paragraph | 75b0f93771 | Static magnetic correlations near the insulating-superconducting phase boundary in La2-xSrxCuO4 | 10.1103/physrevb.65.064505 | M Fujita, K Yamada, H Hiraka, P M Gehring, S H Lee, S Wakimoto, G Shirane | American Physical Society (APS) | Physical Review B | 2013
61ba979c3136e52869c50d9c | LiFeAs | 607393411 |  | LiFeAs |  |  | Iron-pnictides, Pnictides |  |  |  | 18 K |  |  | body | paragraph | ae2fee5ccd | Nodal versus nodeless superconductivity in isoelectronic LiFeP and LiFeAs | 10.1103/physrevb.93.241116 | R Nourafkan | American Physical Society (APS) | Physical Review B | 2016
61ba979c3136e52869c50d9d | LiFeP | -667433544 |  | LiFeP |  |  | Iron-pnictides, Pnictides |  |  |  | 5 K |  |  | body | paragraph | ae2fee5ccd | Nodal versus nodeless superconductivity in isoelectronic LiFeP and LiFeAs | 10.1103/physrevb.93.241116 | R Nourafkan | American Physical Society (APS) | Physical Review B | 2016
61ba979c4217bb9076c50d89 | (Zn,Mn)O:Al epilayers | -534776411 |  | (Zn,Mn)O:Al |  | epilayers | Alloys |  |  |  | 0.2 K |  |  | body | paragraph | c94d980949 | Ising Quantum Hall Ferromagnet in Magnetically Doped Quantum Wells | 10.1103/physrevlett.89.266802 | J JaroszyÅ„ski, T Andrearczyk, G Karczewski, J WrÃ³bel, T Wojtowicz, E Papis, E KamiÅ„ska, A Piotrowska, Dragana PopoviÄ‡, T Dietl | American Physical Society (APS) | Physical Review Letters | 2002
61ba979c3af0453d0cc50db3 | Î´ between 0.125 and 0.15 | -2120044137 | [7 empty] | Î´=0.125, 0.15 | 108 K |  |  | body | paragraph | 13544d5a64 | Pairing-fluctuation effect in d-wave superconductivity | 10.1088/0953-8984/15/21/103 | Xin-Zhong Yan | IOP Publishing | Journal of Physics: Condensed Matter | 2011
61ba979dc0bff55f4cc50d8a | kBTc0 = 0.002163774Er | -1904588338 | [7 empty] | 0=0.002163774Er | 1.03819 * 10 âˆ’8 K |  |  | body | figure | 56f7c520a1 | Decreasing critical temperature of gas BEC in spatially periodic potential and relevance to experiments treated by Mott-Hubbard model |  | A Zh Muradyan, G A Muradyan |  |  | 2003
61ba979def148cdddfc50d79 | SRO | 2118284746 | SRO | [7 empty] | 1.5 K |  |  | body | paragraph | 1466924eec | Evolution of the filamentary 3-Kelvin phase inPbâˆ’Ruâˆ’Sr2RuO4Josephson junctions | 10.1103/physrevb.92.134515 | Hirono Kaneyasu, Sarah B Etter, Toru Sakai, Manfred Sigrist | American Physical Society (APS) | Physical Review B | 2017
61ba979def148cdddfc50d7a | SRO | 1960417660 | SRO | [7 empty] | 7.2 K |  |  | body | paragraph | 1466924eec | Evolution of the filamentary 3-Kelvin phase inPbâˆ’Ruâˆ’Sr2RuO4Josephson junctions | 10.1103/physrevb.92.134515 | Hirono Kaneyasu, Sarah B Etter, Toru Sakai, Manfred Sigrist | American Physical Society (APS) | Physical Review B | 2017
61ba979d2c886f0fe6c50d6c | overdoped Bi2212 single crystal | -649173369 | Bi2212 | Bi2212Bi2212 | overdoped | single crystal |  |  |  |  | 88.5 K |  |  | body | paragraph | c00f4b657b | The pseudogap in Bi 2 Sr 2 CaCu 2 O 8 + x single crystals from tunneling measurements: A possible evidence for the Cooper pairs above T c | 10.1209/epl/i2000-00123-2 | A Mourachkine | IOP Publishing | Europhysics Letters (EPL) | 1999
61ba979d2c886f0fe6c50d6d | slightly overdoped Bi 2 Sr 2 CaCu 2 O 8-x (Bi2212) single crystals | -295198306 | Bi2212 | Bi 2 Sr 2 CaCu 2 O 8-x | slightly overdoped | single crystals | Oxides, Cuprates |  |  |  | 87 -90 K |  |  | header | abstract | c00f4b657b | The pseudogap in Bi 2 Sr 2 CaCu 2 O 8 + x single crystals from tunneling measurements: A possible evidence for the Cooper pairs above T c | 10.1209/epl/i2000-00123-2 | A Mourachkine | IOP Publishing | Europhysics Letters (EPL) | 1999
61ba979d2c886f0fe6c50d6e | overdoped Bi2212 single crystal | -780087435 | Bi2212 | Bi2212Bi2212 | overdoped | single crystal |  |  |  |  | 88 K |  |  | body | paragraph | c00f4b657b | The pseudogap in Bi 2 Sr 2 CaCu 2 O 8 + x single crystals from tunneling measurements: A possible evidence for the Cooper pairs above T c | 10.1209/epl/i2000-00123-2 | A Mourachkine | IOP Publishing | Europhysics Letters (EPL) | 1999
61ba979d2c886f0fe6c50d6f | Bi2223 | -1088678708 | Bi2223 | Bi2223Bi2223 | [6 empty] | 110 K |  |  | body | paragraph | c00f4b657b | The pseudogap in Bi 2 Sr 2 CaCu 2 O 8 + x single crystals from tunneling measurements: A possible evidence for the Cooper pairs above T c | 10.1209/epl/i2000-00123-2 | A Mourachkine | IOP Publishing | Europhysics Letters (EPL) | 1999
61ba979d2c886f0fe6c50d70 | Bi2212 | -1830127976 | Bi2212 | Bi2212Bi2212 | [6 empty] | 90 K |  |  | body | paragraph | c00f4b657b | The pseudogap in Bi 2 Sr 2 CaCu 2 O 8 + x single crystals from tunneling measurements: A possible evidence for the Cooper pairs above T c | 10.1209/epl/i2000-00123-2 | A Mourachkine | IOP Publishing | Europhysics Letters (EPL) | 1999
61ba979d7c13e4f711c50d65 | optimally doped bulk FeSe | -183765358 |  | FeSe | optimally doped |  | Iron-chalcogenides, Chalcogenides |  |  |  | 40 K |  |  | body | paragraph | ce667121fe | Experimental Demonstration of the Sign Reversal of the Order Parameter in (Li 1-x Fe x )OHFe 1-y Zn y Se |  | Zengyi Du, Xiong Yang, Dustin Altenfeld, Qiangqiang Gu, Huan Yang, Ilya Eremin, Peter J Hirschfeld, Igor I Mazin, Hai Lin, Xiyu Zhu, Hai-Hu Wen
61ba979d7c13e4f711c50d66 | K-intercalated FeSe | 1263283427 |  | FeSe | K-intercalated |  | Iron-chalcogenides, Chalcogenides |  |  |  | 40 K |  |  | body | paragraph | ce667121fe | Experimental Demonstration of the Sign Reversal of the Order Parameter in (Li 1-x Fe x )OHFe 1-y Zn y Se |  | Zengyi Du, Xiong Yang, Dustin Altenfeld, Qiangqiang Gu, Huan Yang, Ilya Eremin, Peter J Hirschfeld, Igor I Mazin, Hai Lin, Xiyu Zhu, Hai-Hu Wen
61ba979d7c13e4f711c50d67 | FeSe monolayers 8 | -1791808856 |  | FeSe monolayers 8 |  |  | Alloys |  |  |  | 40 K |  |  | body | paragraph | ce667121fe | Experimental Demonstration of the Sign Reversal of the Order Parameter in (Li 1-x Fe x )OHFe 1-y Zn y Se |  | Zengyi Du, Xiong Yang, Dustin Altenfeld, Qiangqiang Gu, Huan Yang, Ilya Eremin, Peter J Hirschfeld, Igor I Mazin, Hai Lin, Xiyu Zhu, Hai-Hu Wen
61ba979e2b9a12e3d2c50d89 | y = 6.51 (6.67 | -288178096 | [7 empty] | y=6.51 (6.67 | 57.5 K |  |  | body | figure | 38148925ef | Electron pockets in the Fermi surface of hole-doped high-Tc superconductors | 10.1038/nature06332 | David Leboeuf, Nicolas Doiron-Leyraud, Julien Levallois, R Daou, J-B Bonnemaison, N E Hussey, L Balicas, B J Ramshaw, Ruixing Liang, D A Bonn, W N Hardy, S Adachi, Cyril Proust, Louis Taillefer | Springer Science and Business Media LLC | Nature | 2007
61ba979e2b9a12e3d2c50d8a | Y123 | 1665627181 | Y123 | Y123Y123 | [6 empty] | 57 K |  |  | body | paragraph | 38148925ef | Electron pockets in the Fermi surface of hole-doped high-Tc superconductors | 10.1038/nature06332 | David Leboeuf, Nicolas Doiron-Leyraud, Julien Levallois, R Daou, J-B Bonnemaison, N E Hussey, L Balicas, B J Ramshaw, Ruixing Liang, D A Bonn, W N Hardy, S Adachi, Cyril Proust, Louis Taillefer | Springer Science and Business Media LLC | Nature | 2007
61ba979e2b9a12e3d2c50d8b | 0.12 and 0.14 | -1243511932 | [8 empty] | 80 K |  |  | body | paragraph | 38148925ef | Electron pockets in the Fermi surface of hole-doped high-Tc superconductors | 10.1038/nature06332 | David Leboeuf, Nicolas Doiron-Leyraud, Julien Levallois, R Daou, J-B Bonnemaison, N E Hussey, L Balicas, B J Ramshaw, Ruixing Liang, D A Bonn, W N Hardy, S Adachi, Cyril Proust, Louis Taillefer | Springer Science and Business Media LLC | Nature | 2007
61ba979e2b9a12e3d2c50d8c | Y123 | 1509672255 | Y123 | Y123Y123 | [6 empty] | 80 K |  |  | body | figure | 38148925ef | Electron pockets in the Fermi surface of hole-doped high-Tc superconductors | 10.1038/nature06332 | David Leboeuf, Nicolas Doiron-Leyraud, Julien Levallois, R Daou, J-B Bonnemaison, N E Hussey, L Balicas, B J Ramshaw, Ruixing Liang, D A Bonn, W N Hardy, S Adachi, Cyril Proust, Louis Taillefer | Springer Science and Business Media LLC | Nature | 2007
61ba979e2b9a12e3d2c50d8d | underdoped Y123 | -1683709603 | Y123 | Y123Y123 | underdoped | [5 empty] | 60-70 K |  |  | body | paragraph | 38148925ef | Electron pockets in the Fermi surface of hole-doped high-Tc superconductors | 10.1038/nature06332 | David Leboeuf, Nicolas Doiron-Leyraud, Julien Levallois, R Daou, J-B Bonnemaison, N E Hussey, L Balicas, B J Ramshaw, Ruixing Liang, D A Bonn, W N Hardy, S Adachi, Cyril Proust, Louis Taillefer | Springer Science and Business Media LLC | Nature | 2007
61ba979e2b9a12e3d2c50d8e | Y123 | 1517368699 | Y123 | Y123Y123 | [6 empty] | 62- 64 K |  |  | body | paragraph | 38148925ef | Electron pockets in the Fermi surface of hole-doped high-Tc superconductors | 10.1038/nature06332 | David Leboeuf, Nicolas Doiron-Leyraud, Julien Levallois, R Daou, J-B Bonnemaison, N E Hussey, L Balicas, B J Ramshaw, Ruixing Liang, D A Bonn, W N Hardy, S Adachi, Cyril Proust, Louis Taillefer | Springer Science and Business Media LLC | Nature | 2007
61ba979ee614176f2ec50d95 | LaFeAsO 1-x F x | 1590815337 |  | LaFeAsO 1-x F x |  |  | Iron-pnictides, Pnictides, Oxides, Fluorides |  |  |  | 26 K |  |  | body | paragraph | caea6861d2 | Evolution of superconductivity by oxygen annealing in FeTe 0.8 S 0.2 | 10.1209/0295-5075/90/57002 | Y Mizuguchi, K Deguchi, S Tsuda, T Yamaguchi, Y Takano | IOP Publishing | EPL (Europhysics Letters) | 2010
61ba979ee614176f2ec50d96 | FeTe 0.8 S 0.2 | -1347051386 |  | FeTe 0.8 S 0.2 |  |  | Iron-chalcogenides, Chalcogenides |  |  |  | 7.8 K |  |  | body | paragraph | caea6861d2 | Evolution of superconductivity by oxygen annealing in FeTe 0.8 S 0.2 | 10.1209/0295-5075/90/57002 | Y Mizuguchi, K Deguchi, S Tsuda, T Yamaguchi, Y Takano | IOP Publishing | EPL (Europhysics Letters) | 2010
61ba979ee614176f2ec50d97 | FeSe | 1407919530 |  | FeSe |  |  | Iron-chalcogenides, Chalcogenides |  |  |  | 37 K |  |  | body | paragraph | caea6861d2 | Evolution of superconductivity by oxygen annealing in FeTe 0.8 S 0.2 | 10.1209/0295-5075/90/57002 | Y Mizuguchi, K Deguchi, S Tsuda, T Yamaguchi, Y Takano | IOP Publishing | EPL (Europhysics Letters) | 2010
61ba979e71dd2853b1c50d84 | KOs 2 O 6 | 1394066012 |  | KOs 2 O 6 |  |  | Oxides |  |  |  | 9.6 K |  |  | body | paragraph | eeecc1eb9b | Strong-Coupling Superconductivity in BaPd2As2 Induced by Soft Phonons in the ThCr2Si2-Type Polymorph | 10.7566/jpsj.86.063704 | Kazutaka Kudo, Yoshiaki Yamada, Takaaki Takeuchi, Takumi Kimura, Satoshi Ioka, Genta Matsuo, Yutaka Kitahama, Minoru Nohara | Physical Society of Japan | Journal of the Physical Society of Japan | 2017
61ba979e71dd2853b1c50d85 | BaPd 2 As 2 | -518004735 |  | BaPd 2 As 2 |  |  | Pnictides |  |  |  | 3.5 K | specific-heat |  | body | paragraph | eeecc1eb9b | Strong-Coupling Superconductivity in BaPd2As2 Induced by Soft Phonons in the ThCr2Si2-Type Polymorph | 10.7566/jpsj.86.063704 | Kazutaka Kudo, Yoshiaki Yamada, Takaaki Takeuchi, Takumi Kimura, Satoshi Ioka, Genta Matsuo, Yutaka Kitahama, Minoru Nohara | Physical Society of Japan | Journal of the Physical Society of Japan | 2017
61ba979e71dd2853b1c50d86 | IrGe | -902647876 |  | IrGe |  |  | Alloys |  |  |  | 4.7 K |  |  | body | paragraph | eeecc1eb9b | Strong-Coupling Superconductivity in BaPd2As2 Induced by Soft Phonons in the ThCr2Si2-Type Polymorph | 10.7566/jpsj.86.063704 | Kazutaka Kudo, Yoshiaki Yamada, Takaaki Takeuchi, Takumi Kimura, Satoshi Ioka, Genta Matsuo, Yutaka Kitahama, Minoru Nohara | Physical Society of Japan | Journal of the Physical Society of Japan | 2017
61ba979e71dd2853b1c50d87 | BaPd 2 As 2 | -387086451 |  | BaPd 2 As 2 |  |  | Pnictides |  |  |  | 1.27 and 0.92 K |  |  | body | figure | eeecc1eb9b | Strong-Coupling Superconductivity in BaPd2As2 Induced by Soft Phonons in the ThCr2Si2-Type Polymorph | 10.7566/jpsj.86.063704 | Kazutaka Kudo, Yoshiaki Yamada, Takaaki Takeuchi, Takumi Kimura, Satoshi Ioka, Genta Matsuo, Yutaka Kitahama, Minoru Nohara | Physical Society of Japan | Journal of the Physical Society of Japan | 2017
61ba979e71dd2853b1c50d88 | Ba(Ni 1âˆ’x Cu x ) 2 As 2 | -2098035954 |  | Ba(Ni 1âˆ’x Cu x ) 2 As 2 |  |  | Pnictides |  |  |  | 3.2 K |  |  | body | paragraph | eeecc1eb9b | Strong-Coupling Superconductivity in BaPd2As2 Induced by Soft Phonons in the ThCr2Si2-Type Polymorph | 10.7566/jpsj.86.063704 | Kazutaka Kudo, Yoshiaki Yamada, Takaaki Takeuchi, Takumi Kimura, Satoshi Ioka, Genta Matsuo, Yutaka Kitahama, Minoru Nohara | Physical Society of Japan | Journal of the Physical Society of Japan | 2017
61ba979e71dd2853b1c50d89 | CaPd 2 As 2 | -52461154 |  | CaPd 2 As 2 |  |  | Pnictides |  |  |  | 1.27 and 0.92 K |  |  | body | paragraph | eeecc1eb9b | Strong-Coupling Superconductivity in BaPd2As2 Induced by Soft Phonons in the ThCr2Si2-Type Polymorph | 10.7566/jpsj.86.063704 | Kazutaka Kudo, Yoshiaki Yamada, Takaaki Takeuchi, Takumi Kimura, Satoshi Ioka, Genta Matsuo, Yutaka Kitahama, Minoru Nohara | Physical Society of Japan | Journal of the Physical Society of Japan | 2017
61ba979e71dd2853b1c50d8a | CaPd 2 As 2 | 147774336 |  | CaPd 2 As 2 |  |  | Pnictides |  |  |  | 3.5 K | specific-heat |  | body | figure | eeecc1eb9b | Strong-Coupling Superconductivity in BaPd2As2 Induced by Soft Phonons in the ThCr2Si2-Type Polymorph | 10.7566/jpsj.86.063704 | Kazutaka Kudo, Yoshiaki Yamada, Takaaki Takeuchi, Takumi Kimura, Satoshi Ioka, Genta Matsuo, Yutaka Kitahama, Minoru Nohara | Physical Society of Japan | Journal of the Physical Society of Japan | 2017
61ba979e71dd2853b1c50d8b | BaNi 2 (As 1âˆ’x P x ) 2 | -487379630 |  | BaNi 2 (As 1âˆ’x P x ) 2 |  |  | Pnictides |  |  |  | 3.3 K |  |  | body | paragraph | eeecc1eb9b | Strong-Coupling Superconductivity in BaPd2As2 Induced by Soft Phonons in the ThCr2Si2-Type Polymorph | 10.7566/jpsj.86.063704 | Kazutaka Kudo, Yoshiaki Yamada, Takaaki Takeuchi, Takumi Kimura, Satoshi Ioka, Genta Matsuo, Yutaka Kitahama, Minoru Nohara | Physical Society of Japan | Journal of the Physical Society of Japan | 2017
61ba979e71dd2853b1c50d8c | BaPd 2 As 2 | -558441295 |  | BaPd 2 As 2 |  |  | Pnictides |  |  |  | 144 K |  |  | body |  | eeecc1eb9b | Strong-Coupling Superconductivity in BaPd2As2 Induced by Soft Phonons in the ThCr2Si2-Type Polymorph | 10.7566/jpsj.86.063704 | Kazutaka Kudo, Yoshiaki Yamada, Takaaki Takeuchi, Takumi Kimura, Satoshi Ioka, Genta Matsuo, Yutaka Kitahama, Minoru Nohara | Physical Society of Japan | Journal of the Physical Society of Japan | 2017
61ba979e71dd2853b1c50d8d | BaNi 2 (Ge 1âˆ’x P x ) 2 | 1185224956 |  | BaNi 2 (Ge 1âˆ’x P x ) 2 |  |  | Pnictides |  |  |  | 2.9 K |  |  | body | paragraph | eeecc1eb9b | Strong-Coupling Superconductivity in BaPd2As2 Induced by Soft Phonons in the ThCr2Si2-Type Polymorph | 10.7566/jpsj.86.063704 | Kazutaka Kudo, Yoshiaki Yamada, Takaaki Takeuchi, Takumi Kimura, Satoshi Ioka, Genta Matsuo, Yutaka Kitahama, Minoru Nohara | Physical Society of Japan | Journal of the Physical Society of Japan | 2017
61ba979e71dd2853b1c50d8e | Ba 3 Ir 4 Ge 16 | -1683677266 |  | Ba 3 Ir 4 Ge 16 |  |  | Alloys |  |  |  | 6 K |  |  | body | paragraph | eeecc1eb9b | Strong-Coupling Superconductivity in BaPd2As2 Induced by Soft Phonons in the ThCr2Si2-Type Polymorph | 10.7566/jpsj.86.063704 | Kazutaka Kudo, Yoshiaki Yamada, Takaaki Takeuchi, Takumi Kimura, Satoshi Ioka, Genta Matsuo, Yutaka Kitahama, Minoru Nohara | Physical Society of Japan | Journal of the Physical Society of Japan | 2017
61ba979e7ce09aab2ac50d84 | NdFeAsO 1âˆ’Î´ | 507500041 |  | NdFeAsO 1âˆ’Î´ |  |  | Iron-pnictides, Oxides, Pnictides |  |  |  | 43 K | electrical resistiv- ity | 4 GPa | body | paragraph | 632044d487 | Anomalous Pressure Dependence of the Superconducting Transition Temperature in FeSe1-xStudied by DC Magnetic Measurements | 10.1143/jpsj.78.093703 | Kiyotaka Miyoshi, Yuta Takaichi, Eriko Mutou, Kenji Fujiwara, Jun Takeuchi | Physical Society of Japan | Journal of the Physical Society of Japan | 2009
61ba979e7ce09aab2ac50d85 | FeSe1.0 (FeSe0.8) | 1125187219 |  | FeSe1.0 (FeSe0.8 |  |  | Alloys |  |  |  | 25 K |  |  | header | abstract | 632044d487 | Anomalous Pressure Dependence of the Superconducting Transition Temperature in FeSe1-xStudied by DC Magnetic Measurements | 10.1143/jpsj.78.093703 | Kiyotaka Miyoshi, Yuta Takaichi, Eriko Mutou, Kenji Fujiwara, Jun Takeuchi | Physical Society of Japan | Journal of the Physical Society of Japan | 2009
61ba979e7ce09aab2ac50d86 | FeSe 1.0 | -726763371 |  | FeSe 1.0 |  |  | Iron-chalcogenides, Chalcogenides |  |  |  | 25 K |  | 3 GPa | body | figure | 632044d487 | Anomalous Pressure Dependence of the Superconducting Transition Temperature in FeSe1-xStudied by DC Magnetic Measurements | 10.1143/jpsj.78.093703 | Kiyotaka Miyoshi, Yuta Takaichi, Eriko Mutou, Kenji Fujiwara, Jun Takeuchi | Physical Society of Japan | Journal of the Physical Society of Japan | 2009
61ba979e7ce09aab2ac50d87 | LaFeAsO 1âˆ’x F x | 142807422 |  | LaFeAsO 1âˆ’x F x |  |  | Iron-pnictides, Pnictides, Oxides, Fluorides |  |  |  | 26 K |  |  | body | paragraph | 632044d487 | Anomalous Pressure Dependence of the Superconducting Transition Temperature in FeSe1-xStudied by DC Magnetic Measurements | 10.1143/jpsj.78.093703 | Kiyotaka Miyoshi, Yuta Takaichi, Eriko Mutou, Kenji Fujiwara, Jun Takeuchi | Physical Society of Japan | Journal of the Physical Society of Japan | 2009
61ba979e7ce09aab2ac50d88 | FeSe 1.0 (FeSe 0.8 | 1264277353 |  | FeSe 1.0 (FeSe 0.8 |  |  | Alloys |  |  |  | 25 K |  | 3 GPa | body |  | 632044d487 | Anomalous Pressure Dependence of the Superconducting Transition Temperature in FeSe1-xStudied by DC Magnetic Measurements | 10.1143/jpsj.78.093703 | Kiyotaka Miyoshi, Yuta Takaichi, Eriko Mutou, Kenji Fujiwara, Jun Takeuchi | Physical Society of Japan | Journal of the Physical Society of Japan | 2009
61ba979e7ce09aab2ac50d89 | FeSe 0.92 | -17836420 |  | FeSe 0.92 |  |  | Iron-chalcogenides, Chalcogenides |  |  |  | 21 K |  | 3.5 GPa | body | paragraph | 632044d487 | Anomalous Pressure Dependence of the Superconducting Transition Temperature in FeSe1-xStudied by DC Magnetic Measurements | 10.1143/jpsj.78.093703 | Kiyotaka Miyoshi, Yuta Takaichi, Eriko Mutou, Kenji Fujiwara, Jun Takeuchi | Physical Society of Japan | Journal of the Physical Society of Japan | 2009
61ba979e7ce09aab2ac50d8a | FeSe | 1927796429 |  | FeSe |  |  | Iron-chalcogenides, Chalcogenides |  |  |  | 55 K |  |  | body | paragraph | 632044d487 | Anomalous Pressure Dependence of the Superconducting Transition Temperature in FeSe1-xStudied by DC Magnetic Measurements | 10.1143/jpsj.78.093703 | Kiyotaka Miyoshi, Yuta Takaichi, Eriko Mutou, Kenji Fujiwara, Jun Takeuchi | Physical Society of Japan | Journal of the Physical Society of Japan | 2009
61ba979e7ce09aab2ac50d8b | SmFeAsO 1âˆ’x F x | 772584249 |  | SmFeAsO 1âˆ’x F x |  |  | Iron-pnictides, Pnictides, Oxides, Fluorides |  |  |  | 55 K |  |  | body | paragraph | 632044d487 | Anomalous Pressure Dependence of the Superconducting Transition Temperature in FeSe1-xStudied by DC Magnetic Measurements | 10.1143/jpsj.78.093703 | Kiyotaka Miyoshi, Yuta Takaichi, Eriko Mutou, Kenji Fujiwara, Jun Takeuchi | Physical Society of Japan | Journal of the Physical Society of Japan | 2009
61ba979e7ce09aab2ac50d8c | FeSe 0.8 | -1931368092 |  | FeSe 0.8 |  |  | Iron-chalcogenides, Chalcogenides |  |  |  | 11 K |  | 1 GPa | body |  | 632044d487 | Anomalous Pressure Dependence of the Superconducting Transition Temperature in FeSe1-xStudied by DC Magnetic Measurements | 10.1143/jpsj.78.093703 | Kiyotaka Miyoshi, Yuta Takaichi, Eriko Mutou, Kenji Fujiwara, Jun Takeuchi | Physical Society of Japan | Journal of the Physical Society of Japan | 2009
61ba979e7ce09aab2ac50d8d | FeSe 0.8 | -1931368092 |  | FeSe 0.8 |  |  | Iron-chalcogenides, Chalcogenides |  |  |  | 11 K |  | 1 GPa | body |  | 632044d487 | Anomalous Pressure Dependence of the Superconducting Transition Temperature in FeSe1-xStudied by DC Magnetic Measurements | 10.1143/jpsj.78.093703 | Kiyotaka Miyoshi, Yuta Takaichi, Eriko Mutou, Kenji Fujiwara, Jun Takeuchi | Physical Society of Japan | Journal of the Physical Society of Japan | 2009
61ba979e7ce09aab2ac50d8e | FeSe 1.0 | -707519449 |  | FeSe 1.0 |  |  | Iron-chalcogenides, Chalcogenides |  |  |  | 11 K |  | 1.18 GPa | body | paragraph | 632044d487 | Anomalous Pressure Dependence of the Superconducting Transition Temperature in FeSe1-xStudied by DC Magnetic Measurements | 10.1143/jpsj.78.093703 | Kiyotaka Miyoshi, Yuta Takaichi, Eriko Mutou, Kenji Fujiwara, Jun Takeuchi | Physical Society of Japan | Journal of the Physical Society of Japan | 2009
61ba979e7ce09aab2ac50d8f | FeSe 0.88 | 40155635 |  | FeSe 0.88 |  |  | Iron-chalcogenides, Chalcogenides |  |  |  | 8 K |  |  | body | paragraph | 632044d487 | Anomalous Pressure Dependence of the Superconducting Transition Temperature in FeSe1-xStudied by DC Magnetic Measurements | 10.1143/jpsj.78.093703 | Kiyotaka Miyoshi, Yuta Takaichi, Eriko Mutou, Kenji Fujiwara, Jun Takeuchi | Physical Society of Japan | Journal of the Physical Society of Japan | 2009
61ba979e7ce09aab2ac50d90 | Fe(Se 0.4 Te 0.6 ) 0.82 | -1219393095 |  | Fe |  |  | Alloys |  |  |  | 14 K | Ï(T ) |  | body | paragraph | 632044d487 | Anomalous Pressure Dependence of the Superconducting Transition Temperature in FeSe1-xStudied by DC Magnetic Measurements | 10.1143/jpsj.78.093703 | Kiyotaka Miyoshi, Yuta Takaichi, Eriko Mutou, Kenji Fujiwara, Jun Takeuchi | Physical Society of Japan | Journal of the Physical Society of Japan | 2009
61ba979e7ce09aab2ac50d91 | FeSe 0.8 | -2068080502 |  | FeSe 0.8 |  |  | Iron-chalcogenides, Chalcogenides |  |  |  | 21 K |  | 3 GPa | body | figure | 632044d487 | Anomalous Pressure Dependence of the Superconducting Transition Temperature in FeSe1-xStudied by DC Magnetic Measurements | 10.1143/jpsj.78.093703 | Kiyotaka Miyoshi, Yuta Takaichi, Eriko Mutou, Kenji Fujiwara, Jun Takeuchi | Physical Society of Japan | Journal of the Physical Society of Japan | 2009
61ba979e7ce09aab2ac50d92 | FeSe 1.0 | -620855015 |  | FeSe 1.0 |  |  | Iron-chalcogenides, Chalcogenides |  |  |  | 25 K |  | 3.0 GPa | body | figure | 632044d487 | Anomalous Pressure Dependence of the Superconducting Transition Temperature in FeSe1-xStudied by DC Magnetic Measurements | 10.1143/jpsj.78.093703 | Kiyotaka Miyoshi, Yuta Takaichi, Eriko Mutou, Kenji Fujiwara, Jun Takeuchi | Physical Society of Japan | Journal of the Physical Society of Japan | 2009
61ba979e7ce09aab2ac50d93 | LaFeAsO 1âˆ’x F x | 165923468 |  | LaFeAsO 1âˆ’x F x |  |  | Iron-pnictides, Pnictides, Oxides, Fluorides |  |  |  | 55 K |  |  | body | paragraph | 632044d487 | Anomalous Pressure Dependence of the Superconducting Transition Temperature in FeSe1-xStudied by DC Magnetic Measurements | 10.1143/jpsj.78.093703 | Kiyotaka Miyoshi, Yuta Takaichi, Eriko Mutou, Kenji Fujiwara, Jun Takeuchi | Physical Society of Japan | Journal of the Physical Society of Japan | 2009
61ba979e7ce09aab2ac50d94 | FeSe 1.0 (FeSe 0.8 | 1562724755 |  | FeSe 1.0 (FeSe 0.8 |  |  | Alloys |  |  |  | 25 K |  | 3 GPa | body | figure | 632044d487 | Anomalous Pressure Dependence of the Superconducting Transition Temperature in FeSe1-xStudied by DC Magnetic Measurements | 10.1143/jpsj.78.093703 | Kiyotaka Miyoshi, Yuta Takaichi, Eriko Mutou, Kenji Fujiwara, Jun Takeuchi | Physical Society of Japan | Journal of the Physical Society of Japan | 2009
61ba979ed52116ffe1c50d79 | HoMo 6 S 8 | -1793990755 |  | HoMo 6 S 8 |  |  | Chalcogenides |  |  |  | 0.7 K |  |  | body | paragraph | dfdb41fc93 | Conventional magnetic superconductors: coexistence of singlet superconductivity and magnetic order | 10.1016/j.crhy.2005.11.012 | Miodrag L KuliÄ‡ | Elsevier BV | Comptes Rendus Physique | 2005
61ba979ed52116ffe1c50d7a | HoMo 6 S 8 | -1793990755 |  | HoMo 6 S 8 |  |  | Chalcogenides |  |  |  | 8.7 K |  |  | body | paragraph | dfdb41fc93 | Conventional magnetic superconductors: coexistence of singlet superconductivity and magnetic order | 10.1016/j.crhy.2005.11.012 | Miodrag L KuliÄ‡ | Elsevier BV | Comptes Rendus Physique | 2005
61ba979ed52116ffe1c50d7b | ErRh 4 B 4 | 1624245420 |  | ErRh 4 B 4 |  |  | Alloys, Borides |  |  |  | 8.7 K |  |  | body | paragraph | dfdb41fc93 | Conventional magnetic superconductors: coexistence of singlet superconductivity and magnetic order | 10.1016/j.crhy.2005.11.012 | Miodrag L KuliÄ‡ | Elsevier BV | Comptes Rendus Physique | 2005
61ba979ed52116ffe1c50d7c | ErRh 4 B 4 | 1624245420 |  | ErRh 4 B 4 |  |  | Alloys, Borides |  |  |  | 0.7 K |  |  | body | paragraph | dfdb41fc93 | Conventional magnetic superconductors: coexistence of singlet superconductivity and magnetic order | 10.1016/j.crhy.2005.11.012 | Miodrag L KuliÄ‡ | Elsevier BV | Comptes Rendus Physique | 2005
61ba979ed52116ffe1c50d7d | Mo 3 S 4 | -2113093567 |  | Mo 3 S 4 |  |  | Chalcogenides |  |  |  | 0.8 K |  |  | body | paragraph | dfdb41fc93 | Conventional magnetic superconductors: coexistence of singlet superconductivity and magnetic order | 10.1016/j.crhy.2005.11.012 | Miodrag L KuliÄ‡ | Elsevier BV | Comptes Rendus Physique | 2005
61ba979ed52116ffe1c50d7e | ErRh 4 B 4 | 1264144918 |  | ErRh 4 B 4 |  |  | Alloys, Borides |  |  |  | 0.7 K |  |  | body | paragraph | dfdb41fc93 | Conventional magnetic superconductors: coexistence of singlet superconductivity and magnetic order | 10.1016/j.crhy.2005.11.012 | Miodrag L KuliÄ‡ | Elsevier BV | Comptes Rendus Physique | 2005
61ba979ed52116ffe1c50d7f | HoMo 6 Se 8 | -1962896277 |  | HoMo 6 Se 8 |  |  | Chalcogenides |  |  |  | 5.5 K |  |  | body | paragraph | dfdb41fc93 | Conventional magnetic superconductors: coexistence of singlet superconductivity and magnetic order | 10.1016/j.crhy.2005.11.012 | Miodrag L KuliÄ‡ | Elsevier BV | Comptes Rendus Physique | 2005
61ba979ed52116ffe1c50d80 | AuIn 2 | 1344812120 |  | AuIn 2 |  |  | Alloys |  |  |  | 0, 207 K |  |  | body | paragraph | dfdb41fc93 | Conventional magnetic superconductors: coexistence of singlet superconductivity and magnetic order | 10.1016/j.crhy.2005.11.012 | Miodrag L KuliÄ‡ | Elsevier BV | Comptes Rendus Physique | 2005
61ba979ed52116ffe1c50d81 | AuIn 2 | 1566220564 |  | AuIn 2 |  |  | Alloys |  |  |  | 0, 207 K |  |  | body | paragraph | dfdb41fc93 | Conventional magnetic superconductors: coexistence of singlet superconductivity and magnetic order | 10.1016/j.crhy.2005.11.012 | Miodrag L KuliÄ‡ | Elsevier BV | Comptes Rendus Physique | 2005
61ba979ed52116ffe1c50d82 | HoMo 6 S 8 | -1838236169 |  | HoMo 6 S 8 |  |  | Chalcogenides |  |  |  | 8.7 K |  |  | body | paragraph | dfdb41fc93 | Conventional magnetic superconductors: coexistence of singlet superconductivity and magnetic order | 10.1016/j.crhy.2005.11.012 | Miodrag L KuliÄ‡ | Elsevier BV | Comptes Rendus Physique | 2005
61ba979ed52116ffe1c50d83 | Y 9 Co 7 | -576331770 |  | Y 9 Co 7 |  |  | Alloys |  |  |  | 2.5 K |  |  | body | figure | dfdb41fc93 | Conventional magnetic superconductors: coexistence of singlet superconductivity and magnetic order | 10.1016/j.crhy.2005.11.012 | Miodrag L KuliÄ‡ | Elsevier BV | Comptes Rendus Physique | 2005
61ba979ed52116ffe1c50d84 | HoMo 6 Se 8 | 1763979531 |  | HoMo 6 Se 8 |  |  | Chalcogenides |  |  |  | 5.5 K |  |  | body | paragraph | dfdb41fc93 | Conventional magnetic superconductors: coexistence of singlet superconductivity and magnetic order | 10.1016/j.crhy.2005.11.012 | Miodrag L KuliÄ‡ | Elsevier BV | Comptes Rendus Physique | 2005
61ba979eab9e3e9324c50d66 | crystalline Bi | -294221241 |  | Bi |  | crystalline | Alloys |  |  |  | 0.5 mK |  |  | body | paragraph | 7162a276fa | Nonlinear transport in ionic liquid gated strontium titanate nanowires | 10.1063/1.4931355 | Terence M Bretz-Sullivan, A M Goldman | AIP Publishing | Applied Physics Letters | 2019
61ba979eab9e3e9324c50d67 | optimally doped Nb-STO | 308318435 | Nb-STO |  | optimally doped | [5 empty] | 375 mK |  |  | body | paragraph | 7162a276fa | Nonlinear transport in ionic liquid gated strontium titanate nanowires | 10.1063/1.4931355 | Terence M Bretz-Sullivan, A M Goldman | AIP Publishing | Applied Physics Letters | 2019
61ba979f12cb23f3dfc50d9c | under-doped Bi 2 Sr 2 CaCu 2 O 8+Î´ | -1631909456 |  | Bi 2 Sr 2 CaCu 2 O 8+Î´ | under-doped |  | Alloys |  |  |  | 70.2 K |  |  | body | paragraph | 4c1c65ab76 | Superconducting plasma excitation at microwave frequencies in parallel magnetic fields in Bi2Sr2CaCu2O8+Î´ | 10.1016/s0921-4534(01)00649-9 | K Kadowaki, T Wada, I Kakeya | Elsevier BV | Physica C: Superconductivity | 2014
61ba979f49d0b378c6c50d80 | LaFe(As 1âˆ’x P x )(O 0.95 F 0.05 ) with x=0.6 | 730103297 |  | LaFe(As 1âˆ’x P x )(O 0.95 F 0.05 |  |  | Alloys |  |  | x=0.6 | 24 K |  |  | body | paragraph | 2bc520e18d | Emergence of Novel Antiferromagnetic Order Intervening between Two Superconducting Phases in LaFe(As1âˆ’xPx)O: 31P-NMR Studies | 10.7566/jpsj.83.083702 | Hidekazu Mukuda, Fuko Engetsu, Takayoshi Shiota, Kwing To Lai, Mitsuharu Yashima, Yoshio Kitaoka, Shigeki Miyasaka, Setsuko Tajima | Physical Society of Japan | Journal of the Physical Society of Japan | 2014
61ba979f49d0b378c6c50d81 | x=0.6 | 481220471 | [7 empty] | x=0.6 | 24 K |  |  | body | paragraph | 2bc520e18d | Emergence of Novel Antiferromagnetic Order Intervening between Two Superconducting Phases in LaFe(As1âˆ’xPx)O: 31P-NMR Studies | 10.7566/jpsj.83.083702 | Hidekazu Mukuda, Fuko Engetsu, Takayoshi Shiota, Kwing To Lai, Mitsuharu Yashima, Yoshio Kitaoka, Shigeki Miyasaka, Setsuko Tajima | Physical Society of Japan | Journal of the Physical Society of Japan | 2014
61ba979f49d0b378c6c50d82 | AFMSFs | -1758912889 |  | AFMSFs |  |  | Alloys |  |  |  | 50 K |  |  | body | paragraph | 2bc520e18d | Emergence of Novel Antiferromagnetic Order Intervening between Two Superconducting Phases in LaFe(As1âˆ’xPx)O: 31P-NMR Studies | 10.7566/jpsj.83.083702 | Hidekazu Mukuda, Fuko Engetsu, Takayoshi Shiota, Kwing To Lai, Mitsuharu Yashima, Yoshio Kitaoka, Shigeki Miyasaka, Setsuko Tajima | Physical Society of Japan | Journal of the Physical Society of Japan | 2014
61ba979f49d0b378c6c50d83 | LaFeAs(O,F) | -929341354 |  | LaFeAs(O,F |  |  | Alloys |  |  |  | 55 K |  |  | body | paragraph | 2bc520e18d | Emergence of Novel Antiferromagnetic Order Intervening between Two Superconducting Phases in LaFe(As1âˆ’xPx)O: 31P-NMR Studies | 10.7566/jpsj.83.083702 | Hidekazu Mukuda, Fuko Engetsu, Takayoshi Shiota, Kwing To Lai, Mitsuharu Yashima, Yoshio Kitaoka, Shigeki Miyasaka, Setsuko Tajima | Physical Society of Japan | Journal of the Physical Society of Japan | 2014
61ba979f49d0b378c6c50d84 | FeAs 4 | -943251628 |  | FeAs 4 |  |  | Iron-pnictides, Pnictides |  |  |  | 26 K |  |  | body | paragraph | 2bc520e18d | Emergence of Novel Antiferromagnetic Order Intervening between Two Superconducting Phases in LaFe(As1âˆ’xPx)O: 31P-NMR Studies | 10.7566/jpsj.83.083702 | Hidekazu Mukuda, Fuko Engetsu, Takayoshi Shiota, Kwing To Lai, Mitsuharu Yashima, Yoshio Kitaoka, Shigeki Miyasaka, Setsuko Tajima | Physical Society of Japan | Journal of the Physical Society of Japan | 2014
61ba979f49d0b378c6c50d85 | LaFeP(O 1âˆ’y F y ) with P substituted | -2145220352 |  | LaFeP(O 1âˆ’y | F y ) with P substituted |  | Alloys |  |  |  | 4 -7 K |  |  | body | paragraph | 2bc520e18d | Emergence of Novel Antiferromagnetic Order Intervening between Two Superconducting Phases in LaFe(As1âˆ’xPx)O: 31P-NMR Studies | 10.7566/jpsj.83.083702 | Hidekazu Mukuda, Fuko Engetsu, Takayoshi Shiota, Kwing To Lai, Mitsuharu Yashima, Yoshio Kitaoka, Shigeki Miyasaka, Setsuko Tajima | Physical Society of Japan | Journal of the Physical Society of Japan | 2014
61ba979f49d0b378c6c50d86 | LaFeAsO 1âˆ’y F y | 1891265238 |  | LaFeAsO 1âˆ’y F y |  |  | Iron-pnictides, Pnictides, Oxides, Fluorides |  |  |  | 26 K |  |  | body | paragraph | 2bc520e18d | Emergence of Novel Antiferromagnetic Order Intervening between Two Superconducting Phases in LaFe(As1âˆ’xPx)O: 31P-NMR Studies | 10.7566/jpsj.83.083702 | Hidekazu Mukuda, Fuko Engetsu, Takayoshi Shiota, Kwing To Lai, Mitsuharu Yashima, Yoshio Kitaoka, Shigeki Miyasaka, Setsuko Tajima | Physical Society of Japan | Journal of the Physical Society of Japan | 2014
61ba979f49d0b378c6c50d87 | x=0.4 with y=0.1 | 1257146635 | [7 empty] | x=0.4, y=0.1 | 27 and 24 K |  |  | body | paragraph | 2bc520e18d | Emergence of Novel Antiferromagnetic Order Intervening between Two Superconducting Phases in LaFe(As1âˆ’xPx)O: 31P-NMR Studies | 10.7566/jpsj.83.083702 | Hidekazu Mukuda, Fuko Engetsu, Takayoshi Shiota, Kwing To Lai, Mitsuharu Yashima, Yoshio Kitaoka, Shigeki Miyasaka, Setsuko Tajima | Physical Society of Japan | Journal of the Physical Society of Japan | 2014
61ba979f49d0b378c6c50d88 | LaFe(As 1âˆ’x P x )(O 0.95 F 0.05 ) with x=0.6 | 737806771 |  | LaFe(As 1âˆ’x P x )(O 0.95 F 0.05 |  |  | Alloys |  |  | x=0.6 | 24 K |  |  | body |  | 2bc520e18d | Emergence of Novel Antiferromagnetic Order Intervening between Two Superconducting Phases in LaFe(As1âˆ’xPx)O: 31P-NMR Studies | 10.7566/jpsj.83.083702 | Hidekazu Mukuda, Fuko Engetsu, Takayoshi Shiota, Kwing To Lai, Mitsuharu Yashima, Yoshio Kitaoka, Shigeki Miyasaka, Setsuko Tajima | Physical Society of Japan | Journal of the Physical Society of Japan | 2014
61ba979f7b1a7abb24c50d6d | oxygen-deficient GdO 0.88 FeAs | 1573506232 |  | GdO 0.88 FeAs | oxygen-deficient |  | Iron-pnictides, Oxides, Pnictides |  |  |  | 52 Â± 2 K |  |  | body | paragraph | cd6c08bd4c | Experimental study of the intrinsic multiple Andreev reflections effect in GdO(F)FeAs superconductor array junctions | 10.1209/0295-5075/102/67006 | T E Kuzmicheva, S A Kuzmichev, M G Mikheev, Ya. G Ponomarev, S N Tchesnokov, Yu. F Eltsev, V M Pudalov, K S Pervakov, A V Sadakov, A S Usoltsev, E P Khlybov, L F Kulikova | IOP Publishing | EPL (Europhysics Letters) | 2013
61ba979f7b1a7abb24c50d6e | GdO(F)FeAs polycrystalline samples | -963119272 |  | GdO(F)FeAs |  | polycrystalline | Iron-pnictides, Pnictides, Oxides, Fluorides |  |  |  | 48 Ã· 53 K |  |  | body |  | cd6c08bd4c | Experimental study of the intrinsic multiple Andreev reflections effect in GdO(F)FeAs superconductor array junctions | 10.1209/0295-5075/102/67006 | T E Kuzmicheva, S A Kuzmichev, M G Mikheev, Ya. G Ponomarev, S N Tchesnokov, Yu. F Eltsev, V M Pudalov, K S Pervakov, A V Sadakov, A S Usoltsev, E P Khlybov, L F Kulikova | IOP Publishing | EPL (Europhysics Letters) | 2013
61ba979f7b1a7abb24c50d6f | fluorine-doped GdO 1-x F x FeAs with concentrations x = 0.09 Ã· 0.21 | -207248744 |  | GdO 1-x F x FeAs | fluorine |  | Alloys |  |  | x=0.09 Ã· 0.21 | 48 Ã· 53 K |  |  | body | paragraph | cd6c08bd4c | Experimental study of the intrinsic multiple Andreev reflections effect in GdO(F)FeAs superconductor array junctions | 10.1209/0295-5075/102/67006 | T E Kuzmicheva, S A Kuzmichev, M G Mikheev, Ya. G Ponomarev, S N Tchesnokov, Yu. F Eltsev, V M Pudalov, K S Pervakov, A V Sadakov, A S Usoltsev, E P Khlybov, L F Kulikova | IOP Publishing | EPL (Europhysics Letters) | 2013
61ba979f7b1a7abb24c50d70 | GdO(F)FeAs | 1550218019 |  | GdO(F)FeAs |  |  | Iron-pnictides, Pnictides, Oxides, Fluorides |  |  |  | 48 Ã· 53 K |  |  | header | abstract | cd6c08bd4c | Experimental study of the intrinsic multiple Andreev reflections effect in GdO(F)FeAs superconductor array junctions | 10.1209/0295-5075/102/67006 | T E Kuzmicheva, S A Kuzmichev, M G Mikheev, Ya. G Ponomarev, S N Tchesnokov, Yu. F Eltsev, V M Pudalov, K S Pervakov, A V Sadakov, A S Usoltsev, E P Khlybov, L F Kulikova | IOP Publishing | EPL (Europhysics Letters) | 2013
61ba979f14d91e0862c50d6c | Ca 1âˆ’x Sr x Fe 2 As 2 | 1771752657 |  | Ca 1âˆ’x Sr x Fe 2 As 2 |  |  | Iron-pnictides, Pnictides |  |  |  | 17 K |  | ambient pressure | body | paragraph | 419d7b24f2 | Pressure Induced Superconductivity in Ba 0.5 Sr 0.5 Fe 2 As 2 |  | Georgiy M Tsoi, Walter Malone, Walter Uhoya, Jonathan E Mitchell, Yogesh K Vohra, Lowell E Wenger, Athena S Sefat, S T Weir
61ba979f14d91e0862c50d6d | Sr 0.5 Fe 2 As 2 | -1913532574 |  | Sr 0.5 Fe 2 As 2 |  |  | Iron-pnictides, Pnictides |  |  |  | down to 5 K |  | ambient pressure | body | paragraph | 419d7b24f2 | Pressure Induced Superconductivity in Ba 0.5 Sr 0.5 Fe 2 As 2 |  | Georgiy M Tsoi, Walter Malone, Walter Uhoya, Jonathan E Mitchell, Yogesh K Vohra, Lowell E Wenger, Athena S Sefat, S T Weir
61ba979fa013f06956c50d84 | pure YBCO | -1201880880 | YBCO |  | pure | [5 empty] | 91K | resistivity |  | body | paragraph | 9c74349349 | High field magneto-transport study of YBa2Cu3O7:Agx (x=0.00â€“0.20) | 10.1016/j.physc.2013.10.008 | Poonam Rani, Anand Pal, V P S Awana | Elsevier BV | Physica C: Superconductivity and its Applications | 2014
61ba979fa013f06956c50d85 | pure YBCO | -1271181177 | YBCO |  | pure | [5 empty] | 88K |  |  | body | paragraph | 9c74349349 | High field magneto-transport study of YBa2Cu3O7:Agx (x=0.00â€“0.20) | 10.1016/j.physc.2013.10.008 | Poonam Rani, Anand Pal, V P S Awana | Elsevier BV | Physica C: Superconductivity and its Applications | 2014
61ba979fa013f06956c50d86 | pure YBCO | -1388637011 | YBCO |  | pure | [5 empty] | 45K |  |  | body | paragraph | 9c74349349 | High field magneto-transport study of YBa2Cu3O7:Agx (x=0.00â€“0.20) | 10.1016/j.physc.2013.10.008 | Poonam Rani, Anand Pal, V P S Awana | Elsevier BV | Physica C: Superconductivity and its Applications | 2014
61ba979fa013f06956c50d87 | YBCO | 1193209253 | YBCO | [7 empty] | 65K |  |  | body | paragraph | 9c74349349 | High field magneto-transport study of YBa2Cu3O7:Agx (x=0.00â€“0.20) | 10.1016/j.physc.2013.10.008 | Poonam Rani, Anand Pal, V P S Awana | Elsevier BV | Physica C: Superconductivity and its Applications | 2014
61ba979fa013f06956c50d88 | Ag20 | 100953208 |  | Ag20 |  |  | Alloys |  |  |  | 67K |  |  | body | paragraph | 9c74349349 | High field magneto-transport study of YBa2Cu3O7:Agx (x=0.00â€“0.20) | 10.1016/j.physc.2013.10.008 | Poonam Rani, Anand Pal, V P S Awana | Elsevier BV | Physica C: Superconductivity and its Applications | 2014
61ba979fa013f06956c50d89 | pure YBCO | -1327010625 | YBCO |  | pure | [5 empty] | 45K |  |  | body | paragraph | 9c74349349 | High field magneto-transport study of YBa2Cu3O7:Agx (x=0.00â€“0.20) | 10.1016/j.physc.2013.10.008 | Poonam Rani, Anand Pal, V P S Awana | Elsevier BV | Physica C: Superconductivity and its Applications | 2014
61ba979fa013f06956c50d8a | YBa2Cu3O7 (YBCO) | -1052911892 | YBCO | YBa2Cu3O7 |  |  | Oxides, Cuprates |  |  |  | 90K |  |  | body | paragraph | 9c74349349 | High field magneto-transport study of YBa2Cu3O7:Agx (x=0.00â€“0.20) | 10.1016/j.physc.2013.10.008 | Poonam Rani, Anand Pal, V P S Awana | Elsevier BV | Physica C: Superconductivity and its Applications | 2014
61ba979fa013f06956c50d8b | pure YBCO | -1238449534 | YBCO |  | pure | [5 empty] | 88K |  |  | body | paragraph | 9c74349349 | High field magneto-transport study of YBa2Cu3O7:Agx (x=0.00â€“0.20) | 10.1016/j.physc.2013.10.008 | Poonam Rani, Anand Pal, V P S Awana | Elsevier BV | Physica C: Superconductivity and its Applications | 2014
61ba979fa013f06956c50d8c | pure YBCO | -1215333451 | YBCO |  | pure | [5 empty] | 65K |  |  | header | abstract | 9c74349349 | High field magneto-transport study of YBa2Cu3O7:Agx (x=0.00â€“0.20) | 10.1016/j.physc.2013.10.008 | Poonam Rani, Anand Pal, V P S Awana | Elsevier BV | Physica C: Superconductivity and its Applications | 2014
61ba979fe720aae5f4c50d99 | Zn-doped Y Ba 2 Cu 3 O 7âˆ’Î´ | -544244093 |  | Y Ba 2 Cu 3 O 7âˆ’Î´ | Zn |  | Oxides, Cuprates |  |  |  | 20-25K |  |  | body | paragraph | e5793213c5 | Theory of Thermal Conductivity inYBa2Cu3O7âˆ’Î´ | 10.1103/physrevlett.77.3909 | P J Hirschfeld, W O Putikka | American Physical Society (APS) | Physical Review Letters | 1996
61ba97a085fc223534c50d54 | Ca doped YBCO 17 | -63573748 | YBCO 17 |  | Ca | [5 empty] | 7 K |  |  | body | figure | 1b87565d7f | Common energy scale for magnetism and superconductivity in underdoped cuprates: a ÂµSR investigation of (Ca x La 1âˆ’x )(Ba |  | Cu, Amit Kanigel, Amit Keren, Yaakov Eckstein, Arkady Knizhnik, James S Lord, Alex Amato |  |  | 2014
61ba97a085fc223534c50d55 | x = 0.1 | -37373398 | [7 empty] | x=0.1 | 33.1K |  |  | body | paragraph | 1b87565d7f | Common energy scale for magnetism and superconductivity in underdoped cuprates: a ÂµSR investigation of (Ca x La 1âˆ’x )(Ba |  | Cu, Amit Kanigel, Amit Keren, Yaakov Eckstein, Arkady Knizhnik, James S Lord, Alex Amato |  |  | 2014
61ba97a085fc223534c50d56 | y = 7.012 | -1716914272 | [7 empty] | y=7.012 | 33.1K |  |  | body | paragraph | 1b87565d7f | Common energy scale for magnetism and superconductivity in underdoped cuprates: a ÂµSR investigation of (Ca x La 1âˆ’x )(Ba |  | Cu, Amit Kanigel, Amit Keren, Yaakov Eckstein, Arkady Knizhnik, James S Lord, Alex Amato |  |  | 2014
61ba97a0e614176f2ec50d98 | single crystals of Y-124 | 928397194 | Y-124 |  |  | single crystals |  |  |  |  | 400K |  |  | body | paragraph | f880f42def | The doping dependence of T* â€“ what is the real high-Tc phase diagram? | 10.1016/s0921-4534(00)01524-0 | J L Tallon, J W Loram | Elsevier BV | Physica C: Superconductivity | 2001
61ba97a0e614176f2ec50d99 | Y-123 | 1271458614 | Y-123 | [7 empty] | 78 K |  |  | body | paragraph | f880f42def | The doping dependence of T* â€“ what is the real high-Tc phase diagram? | 10.1016/s0921-4534(00)01524-0 | J L Tallon, J W Loram | Elsevier BV | Physica C: Superconductivity | 2001
61ba97a0e614176f2ec50d9a | Y- 123 films | 327371685 | Y- 123 |  |  | films |  |  |  |  | 20K |  |  | body | figure | f880f42def | The doping dependence of T* â€“ what is the real high-Tc phase diagram? | 10.1016/s0921-4534(00)01524-0 | J L Tallon, J W Loram | Elsevier BV | Physica C: Superconductivity | 2001
61ba97a0e614176f2ec50d9b | 7% Zn substituted sample | 138352656 |  |  | 7% Zn | [5 empty] | 20K | Ï(T) |  | body | figure | f880f42def | The doping dependence of T* â€“ what is the real high-Tc phase diagram? | 10.1016/s0921-4534(00)01524-0 | J L Tallon, J W Loram | Elsevier BV | Physica C: Superconductivity | 2001
61ba97a0e614176f2ec50d9c | Bi-2212 | -2120163637 | Bi-2212 | [7 empty] | 100K |  |  | body | paragraph | f880f42def | The doping dependence of T* â€“ what is the real high-Tc phase diagram? | 10.1016/s0921-4534(00)01524-0 | J L Tallon, J W Loram | Elsevier BV | Physica C: Superconductivity | 2001
61ba97a03136e52869c50d9f | RbOs 2 O 6 crystals | 1907296218 |  | RbOs 2 O 6 |  | crystals | Oxides |  |  |  | 6.13 K |  |  | body | figure | 4822f16b4f | Structural and superconducting properties ofRbOs2O6single crystals | 10.1103/physrevb.77.134514 | Krzysztof Rogacki, GÃ¶tz Schuck, Zbigniew Bukowski, Nikolai D Zhigadlo, Janusz Karpinski | American Physical Society (APS) | Physical Review B | 2008
61ba97a03136e52869c50da0 | A'Os 2 O 6 | -1274933978 |  | A'Os 2 O 6 |  |  | Alloys |  |  |  | 300 K |  |  | body | paragraph | 4822f16b4f | Structural and superconducting properties ofRbOs2O6single crystals | 10.1103/physrevb.77.134514 | Krzysztof Rogacki, GÃ¶tz Schuck, Zbigniew Bukowski, Nikolai D Zhigadlo, Janusz Karpinski | American Physical Society (APS) | Physical Review B | 2008
61ba97a03136e52869c50da1 | RbOs 2 O 6 single crystal | -97112883 |  | RbOs 2 O 6 |  | single crystal | Oxides |  |  |  | 6.13 K | magnetization |  | body | figure | 4822f16b4f | Structural and superconducting properties ofRbOs2O6single crystals | 10.1103/physrevb.77.134514 | Krzysztof Rogacki, GÃ¶tz Schuck, Zbigniew Bukowski, Nikolai D Zhigadlo, Janusz Karpinski | American Physical Society (APS) | Physical Review B | 2008
61ba97a03136e52869c50da2 | RbOs 2 O 6 | 1912028950 |  | RbOs 2 O 6 |  |  | Oxides |  |  |  | 3 and 6 K |  |  | body | paragraph | 4822f16b4f | Structural and superconducting properties ofRbOs2O6single crystals | 10.1103/physrevb.77.134514 | Krzysztof Rogacki, GÃ¶tz Schuck, Zbigniew Bukowski, Nikolai D Zhigadlo, Janusz Karpinski | American Physical Society (APS) | Physical Review B | 2008
61ba97a03136e52869c50da3 | RbOs 2 O 6 single crystal | -108653331 |  | RbOs 2 O 6 |  | single crystal | Oxides |  |  |  | 6.25 K |  | 5 Oe | body | figure | 4822f16b4f | Structural and superconducting properties ofRbOs2O6single crystals | 10.1103/physrevb.77.134514 | Krzysztof Rogacki, GÃ¶tz Schuck, Zbigniew Bukowski, Nikolai D Zhigadlo, Janusz Karpinski | American Physical Society (APS) | Physical Review B | 2008
61ba97a06a35f302ddc50d77 | amorphous W-based thin film nano-deposited | -1901091545 |  |  |  | thin film |  |  |  |  | 4.15 K |  |  | body | paragraph | ef1ad557e2 | Direct observation of melting in a two-dimensional superconducting vortex lattice | 10.1038/nphys1368 | I GuillamÃ³n, H Suderow, A FernÃ¡ndez-Pacheco, J SesÃ©, R CÃ³rdoba, J M De Teresa, M R Ibarra, S Vieira | Springer Science and Business Media LLC | Nature Physics | 2009
61ba97a114d91e0862c50d6e | x = 0.015 | -1602141150 | [7 empty] | x=0.015 | 2 K |  |  | body | paragraph | 242e67bf08 | Persistent magnetism in silver-dopedBaFe2As2crystals | 10.1103/physrevb.94.134510 | Li Li, Huibo Cao, David S Parker, Stephen J Kuhn, Athena S Sefat | American Physical Society (APS) | Physical Review B | 2016
61ba97a114d91e0862c50d6f | x = 0.1 | -208722655 | [7 empty] | x=0.1 | 22 K |  |  | body | paragraph | 242e67bf08 | Persistent magnetism in silver-dopedBaFe2As2crystals | 10.1103/physrevb.94.134510 | Li Li, Huibo Cao, David S Parker, Stephen J Kuhn, Athena S Sefat | American Physical Society (APS) | Physical Review B | 2016
61ba97a114d91e0862c50d70 | x = 0.044 | -1882507555 | [7 empty] | x=0.044 | 2 K |  |  | body | figure | 242e67bf08 | Persistent magnetism in silver-dopedBaFe2As2crystals | 10.1103/physrevb.94.134510 | Li Li, Huibo Cao, David S Parker, Stephen J Kuhn, Athena S Sefat | American Physical Society (APS) | Physical Review B | 2016
61ba97a114d91e0862c50d71 | x = 0.044 37 | 545096980 | [7 empty] | x=0.044 37 | 2 K |  |  | body | paragraph | 242e67bf08 | Persistent magnetism in silver-dopedBaFe2As2crystals | 10.1103/physrevb.94.134510 | Li Li, Huibo Cao, David S Parker, Stephen J Kuhn, Athena S Sefat | American Physical Society (APS) | Physical Review B | 2016
61ba97a114d91e0862c50d72 | Cu-122 | -1731968279 | Cu-122 | [7 empty] | 2 K |  |  | body | figure | 242e67bf08 | Persistent magnetism in silver-dopedBaFe2As2crystals | 10.1103/physrevb.94.134510 | Li Li, Huibo Cao, David S Parker, Stephen J Kuhn, Athena S Sefat | American Physical Society (APS) | Physical Review B | 2016
61ba97a114d91e0862c50d73 | x = 0.044 | -1668796961 | [7 empty] | x=0.044 | 2 K |  |  | header | abstract | 242e67bf08 | Persistent magnetism in silver-dopedBaFe2As2crystals | 10.1103/physrevb.94.134510 | Li Li, Huibo Cao, David S Parker, Stephen J Kuhn, Athena S Sefat | American Physical Society (APS) | Physical Review B | 2016
61ba97a114d91e0862c50d74 | x = 0.15 | -1153374373 | [7 empty] | x=0.15 | 28 K |  |  | body | paragraph | 242e67bf08 | Persistent magnetism in silver-dopedBaFe2As2crystals | 10.1103/physrevb.94.134510 | Li Li, Huibo Cao, David S Parker, Stephen J Kuhn, Athena S Sefat | American Physical Society (APS) | Physical Review B | 2016
61ba97a114d91e0862c50d75 | Co-122 | 1115933447 | Co-122 | [7 empty] | 15 K |  |  | body | figure | 242e67bf08 | Persistent magnetism in silver-dopedBaFe2As2crystals | 10.1103/physrevb.94.134510 | Li Li, Huibo Cao, David S Parker, Stephen J Kuhn, Athena S Sefat | American Physical Society (APS) | Physical Review B | 2016
61ba97a114d91e0862c50d76 | Cu-122 | -1949559470 | Cu-122 | [7 empty] | 2 K |  |  | body | figure | 242e67bf08 | Persistent magnetism in silver-dopedBaFe2As2crystals | 10.1103/physrevb.94.134510 | Li Li, Huibo Cao, David S Parker, Stephen J Kuhn, Athena S Sefat | American Physical Society (APS) | Physical Review B | 2016
61ba97a2a013f06956c50d8d | BNFA crystal | -987310446 | BNFA |  |  | crystal |  |  |  |  | 30 K |  |  | body | figure | 5c382c66e5 | Influence of the Fermi surface geometry on a Josephson effect between an iron-pnictide and conventional superconductors |  | A A Kalenyuk, E A Borodianskyi, A A Kordyuk, V M Krasnov |  |  | 2021
61ba97a2e4dc5fe1bac50d69 | x=0.12 | -729325330 | [7 empty] | x=0.12 | 22 K |  |  | body | paragraph | cd4a7d11a9 | Evolution of a metal to insulator transition inCa2âˆ’xNaxCuO2Cl2as seen by angle-resolved photoemission | 10.1103/physrevb.67.165101 | F Ronning, T Sasagawa, Y Kohsaka, K M Shen, A Damascelli, C Kim, T Yoshida, N P Armitage, D H Lu, D L Feng, L L Miller, H Takagi, Z-X Shen | American Physical Society (APS) | Physical Review B | 2003
61ba97a2e4dc5fe1bac50d6a | figure 10. 10% Dy- doped Bi2212 | -1210658459 | Bi2212 | Bi2212Bi2212 | figure 10. 10% Dy | [5 empty] | 65 K |  |  | body | paragraph | cd4a7d11a9 | Evolution of a metal to insulator transition inCa2âˆ’xNaxCuO2Cl2as seen by angle-resolved photoemission | 10.1103/physrevb.67.165101 | F Ronning, T Sasagawa, Y Kohsaka, K M Shen, A Damascelli, C Kim, T Yoshida, N P Armitage, D H Lu, D L Feng, L L Miller, H Takagi, Z-X Shen | American Physical Society (APS) | Physical Review B | 2003
61ba97a2e4dc5fe1bac50d6b | x=0.12 | -719711065 | [7 empty] | x=0.12 | 22 K |  |  | body | paragraph | cd4a7d11a9 | Evolution of a metal to insulator transition inCa2âˆ’xNaxCuO2Cl2as seen by angle-resolved photoemission | 10.1103/physrevb.67.165101 | F Ronning, T Sasagawa, Y Kohsaka, K M Shen, A Damascelli, C Kim, T Yoshida, N P Armitage, D H Lu, D L Feng, L L Miller, H Takagi, Z-X Shen | American Physical Society (APS) | Physical Review B | 2003
61ba97a2e4dc5fe1bac50d6c | Bi2212 | -1421945123 | Bi2212 | Bi2212Bi2212 | [6 empty] | 28 K |  |  | body | paragraph | cd4a7d11a9 | Evolution of a metal to insulator transition inCa2âˆ’xNaxCuO2Cl2as seen by angle-resolved photoemission | 10.1103/physrevb.67.165101 | F Ronning, T Sasagawa, Y Kohsaka, K M Shen, A Damascelli, C Kim, T Yoshida, N P Armitage, D H Lu, D L Feng, L L Miller, H Takagi, Z-X Shen | American Physical Society (APS) | Physical Review B | 2003
61ba97a2e4dc5fe1bac50d6d | Na-doped CCOC | 2001833922 | CCOC |  | Na | [5 empty] | 90 K |  |  | body | paragraph | cd4a7d11a9 | Evolution of a metal to insulator transition inCa2âˆ’xNaxCuO2Cl2as seen by angle-resolved photoemission | 10.1103/physrevb.67.165101 | F Ronning, T Sasagawa, Y Kohsaka, K M Shen, A Damascelli, C Kim, T Yoshida, N P Armitage, D H Lu, D L Feng, L L Miller, H Takagi, Z-X Shen | American Physical Society (APS) | Physical Review B | 2003
61ba97a2e4dc5fe1bac50d6e | Na-doped CCOC | 2001833922 | CCOC |  | Na | [5 empty] | 28 K |  |  | body | paragraph | cd4a7d11a9 | Evolution of a metal to insulator transition inCa2âˆ’xNaxCuO2Cl2as seen by angle-resolved photoemission | 10.1103/physrevb.67.165101 | F Ronning, T Sasagawa, Y Kohsaka, K M Shen, A Damascelli, C Kim, T Yoshida, N P Armitage, D H Lu, D L Feng, L L Miller, H Takagi, Z-X Shen | American Physical Society (APS) | Physical Review B | 2003
61ba97a3ab9e3e9324c50d69 | Pb 0.5 Bi 1.55 Sr 1.2 La 0.8 CuO 6+Î´ (UD10 | 1411829622 | UD10 | Pb 0.5 Bi 1.55 Sr 1.2 La 0.8 CuO 6+Î´ |  |  | Alloys |  |  |  | 0 K |  |  | body | paragraph | 0671c267e2 | Doping-dependent optical properties of Bi2201 | 10.1088/1367-2630/11/5/055067 | E Van Heumen, W Meevasana, A B Kuzmenko, H Eisaki, D Van Der Marel | IOP Publishing | New Journal of Physics | 2009
61ba97a3ab9e3e9324c50d6a | Pb 0.5 Bi 1.55 Sr 1.2 La 0.8 CuO 6+Î´ (UD10 | 1411829622 | UD10 | Pb 0.5 Bi 1.55 Sr 1.2 La 0.8 CuO 6+Î´ |  |  | Alloys |  |  |  | 10 K |  |  | body | paragraph | 0671c267e2 | Doping-dependent optical properties of Bi2201 | 10.1088/1367-2630/11/5/055067 | E Van Heumen, W Meevasana, A B Kuzmenko, H Eisaki, D Van Der Marel | IOP Publishing | New Journal of Physics | 2009
61ba97a3ab9e3e9324c50d6b | underdoped Bi 2 Sr 1.25 La 0.75 CuO 6+Î´ (UD0 | 332709612 |  | Bi 2 Sr 1.25 La 0.75 CuO 6+Î´ | underdoped |  | Alloys |  |  |  | 0 K |  |  | body | paragraph | 0671c267e2 | Doping-dependent optical properties of Bi2201 | 10.1088/1367-2630/11/5/055067 | E Van Heumen, W Meevasana, A B Kuzmenko, H Eisaki, D Van Der Marel | IOP Publishing | New Journal of Physics | 2009
61ba97a3ab9e3e9324c50d6c | underdoped Bi 2 Sr 1.25 La 0.75 CuO 6+Î´ (UD0 | 332709612 |  | Bi 2 Sr 1.25 La 0.75 CuO 6+Î´ | underdoped |  | Alloys |  |  |  | 0 K |  |  | body | paragraph | 0671c267e2 | Doping-dependent optical properties of Bi2201 | 10.1088/1367-2630/11/5/055067 | E Van Heumen, W Meevasana, A B Kuzmenko, H Eisaki, D Van Der Marel | IOP Publishing | New Journal of Physics | 2009
61ba97a3ab9e3e9324c50d6d | optimally doped Pb 0.55 Bi 1.5 Sr 1.6 La 0.4 CuO 6+Î´ | 893248024 |  | Pb 0.55 Bi 1.5 Sr 1.6 La 0.4 CuO 6+Î´ | optimally doped |  | Alloys |  |  |  | 10 K |  |  | body | paragraph | 0671c267e2 | Doping-dependent optical properties of Bi2201 | 10.1088/1367-2630/11/5/055067 | E Van Heumen, W Meevasana, A B Kuzmenko, H Eisaki, D Van Der Marel | IOP Publishing | New Journal of Physics | 2009
61ba97a3ab9e3e9324c50d6e | overdoped Pb 0.38 Bi 1.74 Sr 1.88 CuO 6+Î´ (OD0 | 1643489317 |  | Pb 0.38 Bi 1.74 Sr 1.88 CuO 6+Î´ (OD0 | overdoped |  | Alloys |  |  |  | 35 K |  |  | body | paragraph | 0671c267e2 | Doping-dependent optical properties of Bi2201 | 10.1088/1367-2630/11/5/055067 | E Van Heumen, W Meevasana, A B Kuzmenko, H Eisaki, D Van Der Marel | IOP Publishing | New Journal of Physics | 2009
61ba97a3ab9e3e9324c50d6f | overdoped Pb 0.38 Bi 1.74 Sr 1.88 CuO 6+Î´ (OD0 | 1643489317 |  | Pb 0.38 Bi 1.74 Sr 1.88 CuO 6+Î´ (OD0 | overdoped |  | Alloys |  |  |  | 0 K |  |  | body | paragraph | 0671c267e2 | Doping-dependent optical properties of Bi2201 | 10.1088/1367-2630/11/5/055067 | E Van Heumen, W Meevasana, A B Kuzmenko, H Eisaki, D Van Der Marel | IOP Publishing | New Journal of Physics | 2009
61ba97a33961c0f52fc50d73 | MnP | 221575849 |  | MnP |  |  | Pnictides |  |  |  | 1 K |  | 7-8 GPa | body | paragraph | 5dc4a05c9d | First-principles calculations of the magnetic and electronic structures of MnP under pressure | 10.1088/1361-648x/aa7023 | Yuanji Xu, Min Liu, Ping Zheng, Xiangrong Chen, Jin-Guang Cheng, Jianlin Luo, Wenhui Xie, Yi-Feng Yang | IOP Publishing | Journal of Physics: Condensed Matter | 2017
61ba97a3c2c99830dec50d9f | MgB 2 | 1411627692 |  | MgB 2 |  |  | Alloys, Borides |  |  |  | 39 K |  |  | body | paragraph | 7aa0d3cbd6 | Observation of strong-coupling superconductivity and anomalous zero-bias tunneling conductance peak in MgCNi 3 |  | Z Q Mao, M M Rosario, K D Nelson, K Wu, I G Deac, Y Liu, T He, K A Regan, R J Cava |  |  | 2014
61ba97a3c2c99830dec50da0 | MgCNi 3 | -1773194597 |  | MgCNi 3 |  |  | Carbides |  |  |  | 7.5K |  |  | body | paragraph | 7aa0d3cbd6 | Observation of strong-coupling superconductivity and anomalous zero-bias tunneling conductance peak in MgCNi 3 |  | Z Q Mao, M M Rosario, K D Nelson, K Wu, I G Deac, Y Liu, T He, K A Regan, R J Cava |  |  | 2014
61ba97a35cc438644dc50d9c | pristine Pd | -367937714 |  | Pd |  |  | Alloys |  |  |  | 2 mK |  |  | body | paragraph | 5bc95fbdf6 | Superconductivity and magnetic short-range order in the system with a Pd sheet sandwiched between graphene sheets | 10.1088/0953-8984/16/6/018 | Masatsugu Suzuki, Itsuko S Suzuki, JÃ¼rgen Walter | IOP Publishing | Journal of Physics: Condensed Matter | 2003
61ba97a35cc438644dc50d9d | Ï‡ F C | 1442977746 |  | Ï‡ F C |  |  | Alloys |  |  |  | 3.4 K |  |  | body | figure | 5bc95fbdf6 | Superconductivity and magnetic short-range order in the system with a Pd sheet sandwiched between graphene sheets | 10.1088/0953-8984/16/6/018 | Masatsugu Suzuki, Itsuko S Suzuki, JÃ¼rgen Walter | IOP Publishing | Journal of Physics: Condensed Matter | 2003
61ba97a35cc438644dc50d9e | Pd-MG | 127144075 | Pd-MG | [7 empty] | 3.63 K |  |  | body |  | 5bc95fbdf6 | Superconductivity and magnetic short-range order in the system with a Pd sheet sandwiched between graphene sheets | 10.1088/0953-8984/16/6/018 | Masatsugu Suzuki, Itsuko S Suzuki, JÃ¼rgen Walter | IOP Publishing | Journal of Physics: Condensed Matter | 2003
61ba97a35cc438644dc50d9f | ACF | -877807184 |  | ACF |  |  | Carbides, Fluorides |  |  |  | 4 -7 K | susceptibility |  | body | paragraph | 5bc95fbdf6 | Superconductivity and magnetic short-range order in the system with a Pd sheet sandwiched between graphene sheets | 10.1088/0953-8984/16/6/018 | Masatsugu Suzuki, Itsuko S Suzuki, JÃ¼rgen Walter | IOP Publishing | Journal of Physics: Condensed Matter | 2003
61ba97a38452d931a5c50d85 | Cu x âˆ¼ 0.1 | -1192402668 |  |  | Cu |  |  |  |  | x=0.1 | 60 K |  |  | body | paragraph | 4a8605dc48 | Optical conductivity of ortho-IIYBa2Cu3O6.5 | 10.1103/physrevb.71.012505 | E Bascones, T M Rice, A O Shorikov, A V Lukoyanov, V I Anisimov | American Physical Society (APS) | Physical Review B | 2008
61ba97a305e6aa6710c50d78 | electron- doped LaO 1âˆ’x F x F eAs | -1646659303 |  | LaO 1âˆ’x F x F eAs | electron- doped |  | Alloys |  |  |  | 25K |  |  | body | paragraph | fd85aec1e9 | Hole superconductivity in arsenicâ€“iron compounds | 10.1016/j.physc.2008.05.051 | F Marsiglio, J E Hirsch | Elsevier BV | Physica C: Superconductivity and its Applications | 2008
61ba97a305e6aa6710c50d79 | (La 1âˆ’x Sr x )OF eAs with x âˆ¼ 0.13 | 1068737416 |  | (La 1âˆ’x Sr x )OF eAs |  |  | Alloys |  |  | x=0.13 | 25K |  |  | body | paragraph | fd85aec1e9 | Hole superconductivity in arsenicâ€“iron compounds | 10.1016/j.physc.2008.05.051 | F Marsiglio, J E Hirsch | Elsevier BV | Physica C: Superconductivity and its Applications | 2008
61ba97a414d91e0862c50d77 | PrOs 4 Sb 12 | 530189923 |  | PrOs 4 Sb 12 |  |  | Alloys |  |  |  | 1.8 K |  |  | body | figure | 029c12ec57 | Multiband superconductivity and penetration depth in | 10.1016/j.physb.2007.10.329 | D E Maclaughlin, Lei Shu, R H Heffner, J E Sonier, F D Callaghan, G D Morris, O O Bernal, W M Yuhasz, N A Frederick, M B Maple | Elsevier BV | Physica B: Condensed Matter | 2007
61ba97a4fa2141a3e5c50d76 | hole-doped analog KFe 2 As 2 | -524495660 |  | KFe 2 As 2 |  |  | Iron-pnictides, Pnictides |  |  |  | 3 K |  |  | body | paragraph | d79bbf1241 | Effective medium approximation and the complex optical properties of the inhomogeneous superconductorK0.8Fe2âˆ’ySe2 | 10.1103/physrevb.86.144530 | C C Homes, Z J Xu, J S Wen, G D Gu | American Physical Society (APS) | Physical Review B | 2012
61ba97a4fa2141a3e5c50d77 | single crystal of K 0.8 Fe 2âˆ’y Se 2 | 1292865886 |  | K 0.8 Fe 2âˆ’y Se 2 |  | single crystal | Iron-chalcogenides, Chalcogenides |  |  |  | 31 K |  |  | body | paragraph | d79bbf1241 | Effective medium approximation and the complex optical properties of the inhomogeneous superconductorK0.8Fe2âˆ’ySe2 | 10.1103/physrevb.86.144530 | C C Homes, Z J Xu, J S Wen, G D Gu | American Physical Society (APS) | Physical Review B | 2012
61ba97a4fa2141a3e5c50d78 | K 0.8 Fe 2âˆ’y Se 2 | 36225639 |  | K 0.8 Fe 2âˆ’y Se 2 |  |  | Iron-chalcogenides, Chalcogenides |  |  |  | 31 K |  |  | body | paragraph | d79bbf1241 | Effective medium approximation and the complex optical properties of the inhomogeneous superconductorK0.8Fe2âˆ’ySe2 | 10.1103/physrevb.86.144530 | C C Homes, Z J Xu, J S Wen, G D Gu | American Physical Society (APS) | Physical Review B | 2012
61ba97a4fa2141a3e5c50d79 | K0.8Fe2âˆ’ySe2 | 2123198350 |  | K0.8Fe2âˆ’ySe2 |  |  | Iron-chalcogenides, Chalcogenides |  |  |  | 31 K |  |  | header | abstract | d79bbf1241 | Effective medium approximation and the complex optical properties of the inhomogeneous superconductorK0.8Fe2âˆ’ySe2 | 10.1103/physrevb.86.144530 | C C Homes, Z J Xu, J S Wen, G D Gu | American Physical Society (APS) | Physical Review B | 2012
61ba97a4e4552e90a8c50d66 | Gi 2D â‰ƒ 0.0005) | 1546949181 |  | Gi 2D |  |  | Alloys |  |  |  | 5.7 K |  |  | body |  | b7ea09ab98 |  |  | A V Nikulov |  |  | 1998
61ba97a4e4552e90a8c50d67 | x > 0.2 | 1091110124 | [7 empty] | x=> 0.2 | 2 K |  |  | body | paragraph | b7ea09ab98 |  |  | A V Nikulov |  |  | 1998
61ba97a4e4552e90a8c50d68 | amorphous N b 1âˆ’x O x film | 737297645 |  | N b 1âˆ’x O x |  | film | Alloys |  |  |  | 2.37 K |  |  | body |  | b7ea09ab98 |  |  | A V Nikulov |  |  | 1998
61ba97a52a711de29cc50d62 | Ba 1âˆ’x K x Fe 2 As 2 | -1737625569 |  | Ba 1âˆ’x K x Fe 2 As 2 |  |  | Iron-pnictides, Pnictides |  |  |  | 82% K |  |  | body | paragraph | d41032765f | Electronic nematic susceptibility of iron-based superconductors | 10.1016/j.crhy.2015.07.001 | Anna E BÃ¶hmer, Christoph Meingast | Elsevier BV | Comptes Rendus Physique | 2015
61ba97a52a711de29cc50d63 | underdoped Ba 1âˆ’x KxFe 2 As 2 | -1766745708 |  | Ba 1âˆ’x KxFe 2 As 2 | underdoped |  | Iron-pnictides, Pnictides |  |  |  | 82% K |  |  | body | paragraph | d41032765f | Electronic nematic susceptibility of iron-based superconductors | 10.1016/j.crhy.2015.07.001 | Anna E BÃ¶hmer, Christoph Meingast | Elsevier BV | Comptes Rendus Physique | 2015
61ba97a55ad933a7cac50d63 | K72 | 1986871615 |  | K72 |  |  | Alloys |  |  |  | 27 K |  |  | body | paragraph | 99aad1a705 | Intrinsic crystal phase separation in the antiferromagnetic superconductor RbyFe2âˆ’xSe2: a diffraction study | 10.1088/0953-8984/24/43/435701 | V Yu Pomjakushin, A Krzton-Maziopa, E V Pomjakushina, K Conder, D Chernyshov, V Svitlyk, A Bosak | IOP Publishing | Journal of Physics: Condensed Matter | 2012
61ba97a55ad933a7cac50d64 | chalcogenides X y Fe 2âˆ’x Se 2 for X=K, Cs, Rb | 703593126 |  | X y Fe 2âˆ’x Se 2 |  |  | Alloys |  |  | X=K, Cs, Rb | 30K |  |  | body | paragraph | 99aad1a705 | Intrinsic crystal phase separation in the antiferromagnetic superconductor RbyFe2âˆ’xSe2: a diffraction study | 10.1088/0953-8984/24/43/435701 | V Yu Pomjakushin, A Krzton-Maziopa, E V Pomjakushina, K Conder, D Chernyshov, V Svitlyk, A Bosak | IOP Publishing | Journal of Physics: Condensed Matter | 2012
61ba97a67b1a7abb24c50d73 | single crystal of K 0.8 Fe 2âˆ’y Se 2 | 1289013446 |  | K 0.8 Fe 2âˆ’y Se 2 |  | single crystal | Iron-chalcogenides, Chalcogenides |  |  |  | 31 K |  |  | body | figure | 70058492f3 | Optical conductivity of superconducting K0.8Fe2âˆ’ySe2single crystals: Evidence for a Josephson-coupled phase | 10.1103/physrevb.85.180510 | C C Homes, Z J Xu, J S Wen, G D Gu | American Physical Society (APS) | Physical Review B | 2012
61ba97a67b1a7abb24c50d74 | K 0.8 Fe 2âˆ’y Se 2 | 20822909 |  | K 0.8 Fe 2âˆ’y Se 2 |  |  | Iron-chalcogenides, Chalcogenides |  |  |  | 31 K |  |  | body |  | 70058492f3 | Optical conductivity of superconducting K0.8Fe2âˆ’ySe2single crystals: Evidence for a Josephson-coupled phase | 10.1103/physrevb.85.180510 | C C Homes, Z J Xu, J S Wen, G D Gu | American Physical Society (APS) | Physical Review B | 2012
61ba97a67b1a7abb24c50d75 | rare-earth substitutions | 536673221 |  |  | rare-earth substitutions | [5 empty] | 50 K |  |  | body | figure | 70058492f3 | Optical conductivity of superconducting K0.8Fe2âˆ’ySe2single crystals: Evidence for a Josephson-coupled phase | 10.1103/physrevb.85.180510 | C C Homes, Z J Xu, J S Wen, G D Gu | American Physical Society (APS) | Physical Review B | 2012
61ba97a67b1a7abb24c50d76 | K0.8Fe2âˆ’ySe2 | 2078919192 |  | K0.8Fe2âˆ’ySe2 |  |  | Iron-chalcogenides, Chalcogenides |  |  |  | 31 K |  |  | header | abstract | 70058492f3 | Optical conductivity of superconducting K0.8Fe2âˆ’ySe2single crystals: Evidence for a Josephson-coupled phase | 10.1103/physrevb.85.180510 | C C Homes, Z J Xu, J S Wen, G D Gu | American Physical Society (APS) | Physical Review B | 2012
61ba97a67b1a7abb24c50d77 | KFe 2 As 2 | 864786673 |  | KFe 2 As 2 |  |  | Iron-pnictides, Pnictides |  |  |  | 3 K |  |  | body | figure | 70058492f3 | Optical conductivity of superconducting K0.8Fe2âˆ’ySe2single crystals: Evidence for a Josephson-coupled phase | 10.1103/physrevb.85.180510 | C C Homes, Z J Xu, J S Wen, G D Gu | American Physical Society (APS) | Physical Review B | 2012
61ba97a67b1a7abb24c50d78 | K 0.8 Fe 2âˆ’y Se 2 | 434780241 |  | K 0.8 Fe 2âˆ’y Se 2 |  |  | Iron-chalcogenides, Chalcogenides |  |  |  | 30 K |  |  | body | figure | 70058492f3 | Optical conductivity of superconducting K0.8Fe2âˆ’ySe2single crystals: Evidence for a Josephson-coupled phase | 10.1103/physrevb.85.180510 | C C Homes, Z J Xu, J S Wen, G D Gu | American Physical Society (APS) | Physical Review B | 2012
61ba97a67b1a7abb24c50d79 | K0.8Fe2âˆ’ySe2 | 2140545578 |  | K0.8Fe2âˆ’ySe2 |  |  | Iron-chalcogenides, Chalcogenides |  |  |  | 31 K |  |  | body | paragraph | 70058492f3 | Optical conductivity of superconducting K0.8Fe2âˆ’ySe2single crystals: Evidence for a Josephson-coupled phase | 10.1103/physrevb.85.180510 | C C Homes, Z J Xu, J S Wen, G D Gu | American Physical Society (APS) | Physical Review B | 2012
61ba97a67b1a7abb24c50d7a | FeTe 1âˆ’x Se x | -1394412865 |  | FeTe 1âˆ’x Se x |  |  | Iron-chalcogenides, Chalcogenides |  |  |  | 38 and 15 K |  |  | body | figure | 70058492f3 | Optical conductivity of superconducting K0.8Fe2âˆ’ySe2single crystals: Evidence for a Josephson-coupled phase | 10.1103/physrevb.85.180510 | C C Homes, Z J Xu, J S Wen, G D Gu | American Physical Society (APS) | Physical Review B | 2012
61ba97a611af647618c50d75 | x = 0 to 0.28 | -1385031364 | [7 empty] | x=0 to 0.28 | 38.5 to 14.9 K | Magnetic investigations |  | body | paragraph | 639f76dcec | MgB2 and Mg1âˆ’xAlxB2 single crystals: high pressure growth and physical properties | 10.1016/j.physc.2004.02.051 | J Karpinski, S M Kazakov, J Jun, N D Zhigadlo, M Angst, R Puzniak, A Wisniewski | Elsevier BV | Physica C: Superconductivity | 2004
61ba97a611af647618c50d76 | MgB 2 | 1569521492 |  | MgB 2 |  |  | Alloys, Borides |  |  |  | 38 and 38.6 K |  |  | header | abstract | 639f76dcec | MgB2 and Mg1âˆ’xAlxB2 single crystals: high pressure growth and physical properties | 10.1016/j.physc.2004.02.051 | J Karpinski, S M Kazakov, J Jun, N D Zhigadlo, M Angst, R Puzniak, A Wisniewski | Elsevier BV | Physica C: Superconductivity | 2004
61ba97a6e720aae5f4c50d9c | single-crystal of Bi 2 Sr 2 CaCu 2 O 8+Î´ | 2113845447 |  | Bi 2 Sr 2 CaCu 2 O 8+Î´ |  | single-crystal | Alloys |  |  |  | 91 K |  |  | body | paragraph | 19933d98e3 | Disappearance of superconductivity due to vanishing coupling in the overdoped Bi$$_{2}$$2Sr$$_{2}$$2CaCu$$_{2}$$2O$$_{8+\delta }$$8+Î´ | 10.1038/s41467-020-14282-4 | T Valla, I K Drozdov, G D Gu | Springer Science and Business Media LLC | Nature Communications | 2019
61ba97a6e720aae5f4c50d9d | Bi2212 | -1899436746 | Bi2212 | Bi2212Bi2212 | [6 empty] | 91 K |  |  | body | paragraph | 19933d98e3 | Disappearance of superconductivity due to vanishing coupling in the overdoped Bi$$_{2}$$2Sr$$_{2}$$2CaCu$$_{2}$$2O$$_{8+\delta }$$8+Î´ | 10.1038/s41467-020-14282-4 | T Valla, I K Drozdov, G D Gu | Springer Science and Business Media LLC | Nature Communications | 2019
61ba97a6e720aae5f4c50d9e | Bi2212 | -1899438152 | Bi2212 | Bi2212Bi2212 | [6 empty] | 50 K |  |  | body | paragraph | 19933d98e3 | Disappearance of superconductivity due to vanishing coupling in the overdoped Bi$$_{2}$$2Sr$$_{2}$$2CaCu$$_{2}$$2O$$_{8+\delta }$$8+Î´ | 10.1038/s41467-020-14282-4 | T Valla, I K Drozdov, G D Gu | Springer Science and Business Media LLC | Nature Communications | 2019
61ba97a7720b8b3d36c50d67 | x = 0.12 | -524414097 | [7 empty] | x=0.12 | 22K |  |  | body | paragraph | b128159a98 | Understanding cuprate superconductors with spontaneous nodal gap generation |  | Guo-Zhu Liu, Geng Cheng |  |  | 2004
61ba97a72a711de29cc50d64 | MgB 2 | 1378897418 |  | MgB 2 |  |  | Alloys, Borides |  |  |  | 39 K |  |  | body | paragraph | 6555000cd1 | Superconductivity of Metallic Boron inMgB2 | 10.1103/physrevlett.86.4656 | J Kortus, I I Mazin, K D Belashchenko, V P Antropov, L L Boyer | American Physical Society (APS) | Physical Review Letters | 2014
61ba97a771dd2853b1c50d92 | sulfur hydride | 362808245 | sulfur hydride | [7 empty] | 200 K |  |  | header | abstract | 6758a0e0e4 | Spectroscopic evidence of a new energy scale for superconductivity in H3S | 10.1038/nphys4156 | F Capitani, B Langerome, J-B Brubach, P Roy, A Drozdov, M I Eremets, E J Nicol, J P Carbotte, T Timusk | Springer Science and Business Media LLC | Nature Physics | 2017
61ba97a771dd2853b1c50d93 | H 3 S | -515143066 |  | H 3 S |  |  | Hydrides, Chalcogenides |  |  |  | 200 K |  |  | body | paragraph | 6758a0e0e4 | Spectroscopic evidence of a new energy scale for superconductivity in H3S | 10.1038/nphys4156 | F Capitani, B Langerome, J-B Brubach, P Roy, A Drozdov, M I Eremets, E J Nicol, J P Carbotte, T Timusk | Springer Science and Business Media LLC | Nature Physics | 2017
61ba97a74217bb9076c50d8e | Î²-FeSe | -1539527535 | Î²-FeSe | FeSe | [6 empty] | 8.5 K |  | 8.9 GPa | body | paragraph | cb29972d9c | Anisotropy in BaFe2Se3single crystals with double chains of FeSe tetrahedra | 10.1103/physrevb.84.214511 | Hechang Lei, Hyejin Ryu, Anatoly I Frenkel, C Petrovic | American Physical Society (APS) | Physical Review B | 2014
61ba97a74217bb9076c50d8f | Î²-FeSe | -1514506359 | Î²-FeSe | FeSe | [6 empty] | 10 K |  |  | header | abstract | cb29972d9c | Anisotropy in BaFe2Se3single crystals with double chains of FeSe tetrahedra | 10.1103/physrevb.84.214511 | Hechang Lei, Hyejin Ryu, Anatoly I Frenkel, C Petrovic | American Physical Society (APS) | Physical Review B | 2014
61ba97a74217bb9076c50d90 | BaFe 2 Se 3 | 591849923 |  | BaFe 2 Se 3 |  |  | Iron-chalcogenides, Chalcogenides |  |  |  | above 1.8 K |  |  | body | paragraph | cb29972d9c | Anisotropy in BaFe2Se3single crystals with double chains of FeSe tetrahedra | 10.1103/physrevb.84.214511 | Hechang Lei, Hyejin Ryu, Anatoly I Frenkel, C Petrovic | American Physical Society (APS) | Physical Review B | 2014
61ba97a76a35f302ddc50d7a | 27% P-doped single crystal | 1910083764 |  |  | 27% P | single crystal |  |  |  |  | 26.5 K |  |  | body | paragraph | e2bc74c7bf | High critical-current density with less anisotropy in BaFe2(As,P)2 epitaxial thin films: Effect of intentionally grown c-axis vortex-pinning centers | 10.1063/1.4875956 | Hikaru Sato, Hidenori Hiramatsu, Toshio Kamiya, Hideo Hosono | AIP Publishing | Applied Physics Letters | 2014
61ba97a76a35f302ddc50d7b | BaFe 2 As 2 :Co, 122-type BaFe 2 (As 1-x P x ) 2 (BaFe 2 As 2 :P) | 1120255792 |  | BaFe 2 As 2 :Co |  |  | Alloys |  |  |  | 31 K |  |  | header | abstract | e2bc74c7bf | High critical-current density with less anisotropy in BaFe2(As,P)2 epitaxial thin films: Effect of intentionally grown c-axis vortex-pinning centers | 10.1063/1.4875956 | Hikaru Sato, Hidenori Hiramatsu, Toshio Kamiya, Hideo Hosono | AIP Publishing | Applied Physics Letters | 2014
61ba97a76a35f302ddc50d7c | BaFe 2 As 2 :Co, 122-type BaFe 2 (As 1-x P x ) 2 (BaFe 2 As 2 :P) |  |  | BaFe 2 (As 1-x P x ) 2 (BaFe 2 As 2 |  |  | Alloys |  |  |  | 31 K |  |  | header | abstract | e2bc74c7bf | High critical-current density with less anisotropy in BaFe2(As,P)2 epitaxial thin films: Effect of intentionally grown c-axis vortex-pinning centers | 10.1063/1.4875956 | Hikaru Sato, Hidenori Hiramatsu, Toshio Kamiya, Hideo Hosono | AIP Publishing | Applied Physics Letters | 2014
61ba97a73961c0f52fc50d75 | optimally-doped Tl-2201 | -1736087179 | Tl-2201 |  | optimally-doped | [5 empty] | 90 K | electrical resis- tivity |  | body | paragraph | 95e2df87ce | Doping dependence of the superconducting gap inTl2Ba2CuO6+Î´from heat transport | 10.1103/physrevb.75.104518 | D G Hawthorn, S Y Li, M Sutherland, Etienne Boaknin, R W Hill, C Proust, F Ronning, M A Tanatar, Johnpierre Paglione, Louis Taillefer, D Peets, Ruixing Liang, D A Bonn, W N Hardy, N N Kolesnikov | American Physical Society (APS) | Physical Review B | 2014
61ba97a73961c0f52fc50d76 | Tl-2201 | -801712842 | Tl-2201 | [7 empty] | 76 K |  |  | body | paragraph | 95e2df87ce | Doping dependence of the superconducting gap inTl2Ba2CuO6+Î´from heat transport | 10.1103/physrevb.75.104518 | D G Hawthorn, S Y Li, M Sutherland, Etienne Boaknin, R W Hill, C Proust, F Ronning, M A Tanatar, Johnpierre Paglione, Louis Taillefer, D Peets, Ruixing Liang, D A Bonn, W N Hardy, N N Kolesnikov | American Physical Society (APS) | Physical Review B | 2014
61ba97a73961c0f52fc50d77 | Tl-2201 | -489781900 | Tl-2201 | [7 empty] | 89 K |  |  | body | paragraph | 95e2df87ce | Doping dependence of the superconducting gap inTl2Ba2CuO6+Î´from heat transport | 10.1103/physrevb.75.104518 | D G Hawthorn, S Y Li, M Sutherland, Etienne Boaknin, R W Hill, C Proust, F Ronning, M A Tanatar, Johnpierre Paglione, Louis Taillefer, D Peets, Ruixing Liang, D A Bonn, W N Hardy, N N Kolesnikov | American Physical Society (APS) | Physical Review B | 2014
61ba97a73961c0f52fc50d78 | Bi 2 Ba 2 CaCu 2 O 8+Î´ (Bi2212) | -1963385206 | Bi2212 | Bi 2 Ba 2 CaCu 2 O 8+Î´ |  |  | Alloys |  |  |  | 90 K |  |  | body | paragraph | 95e2df87ce | Doping dependence of the superconducting gap inTl2Ba2CuO6+Î´from heat transport | 10.1103/physrevb.75.104518 | D G Hawthorn, S Y Li, M Sutherland, Etienne Boaknin, R W Hill, C Proust, F Ronning, M A Tanatar, Johnpierre Paglione, Louis Taillefer, D Peets, Ruixing Liang, D A Bonn, W N Hardy, N N Kolesnikov | American Physical Society (APS) | Physical Review B | 2014
61ba97a73961c0f52fc50d79 | Tl-2201 | -564860894 | Tl-2201 | [7 empty] | 89 K |  |  | body | paragraph | 95e2df87ce | Doping dependence of the superconducting gap inTl2Ba2CuO6+Î´from heat transport | 10.1103/physrevb.75.104518 | D G Hawthorn, S Y Li, M Sutherland, Etienne Boaknin, R W Hill, C Proust, F Ronning, M A Tanatar, Johnpierre Paglione, Louis Taillefer, D Peets, Ruixing Liang, D A Bonn, W N Hardy, N N Kolesnikov | American Physical Society (APS) | Physical Review B | 2014
61ba97a73961c0f52fc50d7a | Tl-2201 | -869091174 | Tl-2201 | [7 empty] | 76 K |  |  | body | paragraph | 95e2df87ce | Doping dependence of the superconducting gap inTl2Ba2CuO6+Î´from heat transport | 10.1103/physrevb.75.104518 | D G Hawthorn, S Y Li, M Sutherland, Etienne Boaknin, R W Hill, C Proust, F Ronning, M A Tanatar, Johnpierre Paglione, Louis Taillefer, D Peets, Ruixing Liang, D A Bonn, W N Hardy, N N Kolesnikov | American Physical Society (APS) | Physical Review B | 2014
61ba97a73961c0f52fc50d7b | Tl-2201 | -853703910 | Tl-2201 | [7 empty] | 1 K |  |  | body | paragraph | 95e2df87ce | Doping dependence of the superconducting gap inTl2Ba2CuO6+Î´from heat transport | 10.1103/physrevb.75.104518 | D G Hawthorn, S Y Li, M Sutherland, Etienne Boaknin, R W Hill, C Proust, F Ronning, M A Tanatar, Johnpierre Paglione, Louis Taillefer, D Peets, Ruixing Liang, D A Bonn, W N Hardy, N N Kolesnikov | American Physical Society (APS) | Physical Review B | 2014
61ba97a73961c0f52fc50d7c | Tl-2201 | -867183269 | Tl-2201 | [7 empty] | 30 K |  |  | body | paragraph | 95e2df87ce | Doping dependence of the superconducting gap inTl2Ba2CuO6+Î´from heat transport | 10.1103/physrevb.75.104518 | D G Hawthorn, S Y Li, M Sutherland, Etienne Boaknin, R W Hill, C Proust, F Ronning, M A Tanatar, Johnpierre Paglione, Louis Taillefer, D Peets, Ruixing Liang, D A Bonn, W N Hardy, N N Kolesnikov | American Physical Society (APS) | Physical Review B | 2014
61ba97a73961c0f52fc50d7d | overdoped Tl-2201 crystal | -1372689089 | Tl-2201 |  | overdoped | crystal |  |  |  |  | 15 K |  |  | body | paragraph | 95e2df87ce | Doping dependence of the superconducting gap inTl2Ba2CuO6+Î´from heat transport | 10.1103/physrevb.75.104518 | D G Hawthorn, S Y Li, M Sutherland, Etienne Boaknin, R W Hill, C Proust, F Ronning, M A Tanatar, Johnpierre Paglione, Louis Taillefer, D Peets, Ruixing Liang, D A Bonn, W N Hardy, N N Kolesnikov | American Physical Society (APS) | Physical Review B | 2014
61ba97a75ad933a7cac50d65 | K x Fe 2âˆ’y Se 2 | -1158912677 |  | K x Fe 2âˆ’y Se 2 |  |  | Iron-chalcogenides, Chalcogenides |  |  |  | 30 K |  |  | body | paragraph | 285faa69db | Nonmetallic Low-Temperature Normal State ofK0.7Fe1.46Se1.85Te0.15 | 10.1103/physrevx.4.031018 | Kefeng Wang, Hyejin Ryu, Erik Kampert, M Uhlarz, J Warren, J Wosnitza, C Petrovic | American Physical Society (APS) | Physical Review X | 2014
61ba97a75ad933a7cac50d66 | K 0.70 Fe 1.46 Se 1.85 Te 0.15 | 81993932 |  | K 0.70 Fe 1.46 Se 1.85 Te 0.15 |  |  | Iron-chalcogenides, Chalcogenides |  |  |  | 1.75 K |  |  | body | paragraph | 285faa69db | Nonmetallic Low-Temperature Normal State ofK0.7Fe1.46Se1.85Te0.15 | 10.1103/physrevx.4.031018 | Kefeng Wang, Hyejin Ryu, Erik Kampert, M Uhlarz, J Warren, J Wosnitza, C Petrovic | American Physical Society (APS) | Physical Review X | 2014
61ba97a805e6aa6710c50d7b | slightly overdoped Bi2212 | -663790223 | Bi2212 | Bi2212Bi2212 | slightly overdoped | [5 empty] | 91 K |  |  | body | paragraph | e129f3354b | Reconstruction of the Bi 2 Sr 2 CaCu 2 O 8+Î´ Fermi Surface |  | T Valla, I PletikosiÄ‡, I K Drozdov, G D Gu |  |  | 2020
61ba97a812cb23f3dfc50da0 | LaFeAsO1-xFx | 1744257185 |  | LaFeAsO1-xFx |  |  | Iron-pnictides, Pnictides, Oxides, Fluorides |  |  |  | 26 K |  |  | body | paragraph | ad0acfe020 | Enhanced high-field transport critical current densities observed forex situPIT processed Ag/(Ba, K)Fe2As2thin tapes | 10.1088/0953-2048/26/6/065003 | Kazumasa Togano, Zhaoshun Gao, Hideaki Taira, Shigeyuki Ishida, Kunihiro Kihou, Akira Iyo, Hiroshi Eisaki, Akiyoshi Matsumoto, Hiroaki Kumakura | IOP Publishing | Superconductor Science and Technology | 2013
61ba97a87b1a7abb24c50d7b | YBa 2 Cu 4 O 8 | -2048125628 |  | YBa 2 Cu 4 O 8 |  |  | Oxides, Cuprates |  |  |  | 81 K |  |  | body | figure | 99579048dc | Low-energy electronic structure in Y[sub 1âˆ’x]Ca[sub x]Ba[sub 2]Cu[sub 3]O[sub 7âˆ’Î´]: comparison of time-resolved optical spectroscopy, NMR, neutron and tunneling data | 10.1063/1.59592 | J Demsar, K Zagar, V V Kabanov, D Mihailovic | AIP |  | 2013
61ba97a811af647618c50d77 | Ca-intercalated graphene | -912281178 | graphene |  | Ca-intercalated | [5 empty] | 7 K |  |  | body | paragraph | 177ae1a3ec | Substrate-enhanced superconductivity in Li-decorated graphene | 10.1209/0295-5075/104/47013 | T P Kaloni, A V Balatsky, U SchwingenschlÃ¶gl | IOP Publishing | EPL (Europhysics Letters) | 2013
61ba97a811af647618c50d78 | Cs 3 C 60 | 300908616 |  | Cs 3 C 60 |  |  | Carbides |  |  |  | 38 K |  |  | body | paragraph | 177ae1a3ec | Substrate-enhanced superconductivity in Li-decorated graphene | 10.1209/0295-5075/104/47013 | T P Kaloni, A V Balatsky, U SchwingenschlÃ¶gl | IOP Publishing | EPL (Europhysics Letters) | 2013
61ba97a811af647618c50d79 | CaC 6 | 1214434875 |  | CaC 6 |  |  | Carbides |  |  |  | 11.5 K |  |  | body | paragraph | 177ae1a3ec | Substrate-enhanced superconductivity in Li-decorated graphene | 10.1209/0295-5075/104/47013 | T P Kaloni, A V Balatsky, U SchwingenschlÃ¶gl | IOP Publishing | EPL (Europhysics Letters) | 2013
61ba97a811af647618c50d7a | Ca-intercalated bilayer graphene | -1521031270 | graphene |  | Ca-intercalated | bilayer |  |  |  |  | 11.5 K |  |  | body | paragraph | 177ae1a3ec | Substrate-enhanced superconductivity in Li-decorated graphene | 10.1209/0295-5075/104/47013 | T P Kaloni, A V Balatsky, U SchwingenschlÃ¶gl | IOP Publishing | EPL (Europhysics Letters) | 2013
61ba97a92b9a12e3d2c50d93 | electron-doped BaFe 2âˆ’x A x As 2 (A = Co, Ni) | -601114606 |  | BaFe 2âˆ’x A x As 2 | electron-doped |  | Alloys |  |  | A=Co, Ni | 25 K |  |  | header | abstract | a47e2cb620 | Pseudogap in underdoped Ba1âˆ’xKxFe2As2as seen via optical conductivity | 10.1103/physrevb.86.100501 | Y M Dai, B Xu, B Shen, H H Wen, J P Hu, X G Qiu, R P S M Lobo | American Physical Society (APS) | Physical Review B | 2013
61ba97a92b9a12e3d2c50d94 | BaFe 2 As 2 | -59202892 |  | BaFe 2 As 2 |  |  | Iron-pnictides, Pnictides |  |  |  | 39 K |  |  | header | abstract | a47e2cb620 | Pseudogap in underdoped Ba1âˆ’xKxFe2As2as seen via optical conductivity | 10.1103/physrevb.86.100501 | Y M Dai, B Xu, B Shen, H H Wen, J P Hu, X G Qiu, R P S M Lobo | American Physical Society (APS) | Physical Review B | 2013
61ba97a92b9a12e3d2c50d95 | x = 0.12 | -455103921 | [7 empty] | x=0.12 | 11 K |  |  | body | paragraph | a47e2cb620 | Pseudogap in underdoped Ba1âˆ’xKxFe2As2as seen via optical conductivity | 10.1103/physrevb.86.100501 | Y M Dai, B Xu, B Shen, H H Wen, J P Hu, X G Qiu, R P S M Lobo | American Physical Society (APS) | Physical Review B | 2013
61ba97a92b9a12e3d2c50d96 | x = 0.12 | -464730803 | [7 empty] | x=0.12 | 11 K |  |  | body | paragraph | a47e2cb620 | Pseudogap in underdoped Ba1âˆ’xKxFe2As2as seen via optical conductivity | 10.1103/physrevb.86.100501 | Y M Dai, B Xu, B Shen, H H Wen, J P Hu, X G Qiu, R P S M Lobo | American Physical Society (APS) | Physical Review B | 2013
61ba97a9e4552e90a8c50d6a | LaO 1âˆ’x F x FeAs | -601730157 |  | LaO 1âˆ’x F x FeAs |  |  | Iron-pnictides, Pnictides, Oxides, Fluorides |  |  |  | 26 K |  |  | body | paragraph | 0112cf0e37 | Thorium-dopingâ€“induced superconductivity up to 56 K in Gd 1âˆ’x Th x FeAsO | 10.1209/0295-5075/83/67006 | Cao Wang, Linjun Li, Shun Chi, Zengwei Zhu, Zhi Ren, Yuke Li, Yuetao Wang, Xiao Lin, Yongkang Luo, Shuai Jiang, Xiangfan Xu, Guanghan Cao, Zhu'an Xu | IOP Publishing | EPL (Europhysics Letters) | 2008
61ba97a9e4552e90a8c50d6b | oxygen-deficient GdFeAsO 1âˆ’x | 1167534443 |  | GdFeAsO 1âˆ’x | oxygen-deficient |  | Iron-pnictides, Oxides, Pnictides |  |  |  | 53.5 K |  |  | body | paragraph | 0112cf0e37 | Thorium-dopingâ€“induced superconductivity up to 56 K in Gd 1âˆ’x Th x FeAsO | 10.1209/0295-5075/83/67006 | Cao Wang, Linjun Li, Shun Chi, Zengwei Zhu, Zhi Ren, Yuke Li, Yuetao Wang, Xiao Lin, Yongkang Luo, Shuai Jiang, Xiangfan Xu, Guanghan Cao, Zhu'an Xu | IOP Publishing | EPL (Europhysics Letters) | 2008
61ba97a9e4552e90a8c50d6c | GdO 0.83 F 0.17 FeAs | 113650714 |  | GdO 0.83 F 0.17 FeAs |  |  | Iron-pnictides, Pnictides, Oxides, Fluorides |  |  |  | 36 K |  |  | body | paragraph | 0112cf0e37 | Thorium-dopingâ€“induced superconductivity up to 56 K in Gd 1âˆ’x Th x FeAsO | 10.1209/0295-5075/83/67006 | Cao Wang, Linjun Li, Shun Chi, Zengwei Zhu, Zhi Ren, Yuke Li, Yuetao Wang, Xiao Lin, Yongkang Luo, Shuai Jiang, Xiangfan Xu, Guanghan Cao, Zhu'an Xu | IOP Publishing | EPL (Europhysics Letters) | 2008
61ba97a9e4552e90a8c50d6d | GdFeAsO ele- vates | 88393715 |  | GdFeAsO |  |  | Iron-pnictides, Oxides, Pnictides |  |  |  | 20 K |  |  | body | paragraph | 0112cf0e37 | Thorium-dopingâ€“induced superconductivity up to 56 K in Gd 1âˆ’x Th x FeAsO | 10.1209/0295-5075/83/67006 | Cao Wang, Linjun Li, Shun Chi, Zengwei Zhu, Zhi Ren, Yuke Li, Yuetao Wang, Xiao Lin, Yongkang Luo, Shuai Jiang, Xiangfan Xu, Guanghan Cao, Zhu'an Xu | IOP Publishing | EPL (Europhysics Letters) | 2008
61ba97a9e4552e90a8c50d6e | x=0.2 | -1203312148 | [7 empty] | x=0.2 | 56 K |  |  | body | paragraph | 0112cf0e37 | Thorium-dopingâ€“induced superconductivity up to 56 K in Gd 1âˆ’x Th x FeAsO | 10.1209/0295-5075/83/67006 | Cao Wang, Linjun Li, Shun Chi, Zengwei Zhu, Zhi Ren, Yuke Li, Yuetao Wang, Xiao Lin, Yongkang Luo, Shuai Jiang, Xiangfan Xu, Guanghan Cao, Zhu'an Xu | IOP Publishing | EPL (Europhysics Letters) | 2008
61ba97a9e4552e90a8c50d6f | GdFeAsO | -2111498316 |  | GdFeAsO |  |  | Iron-pnictides, Oxides, Pnictides |  |  |  | 56 K |  |  | body | paragraph | 0112cf0e37 | Thorium-dopingâ€“induced superconductivity up to 56 K in Gd 1âˆ’x Th x FeAsO | 10.1209/0295-5075/83/67006 | Cao Wang, Linjun Li, Shun Chi, Zengwei Zhu, Zhi Ren, Yuke Li, Yuetao Wang, Xiao Lin, Yongkang Luo, Shuai Jiang, Xiangfan Xu, Guanghan Cao, Zhu'an Xu | IOP Publishing | EPL (Europhysics Letters) | 2008
61ba97a9e4552e90a8c50d70 | SmO 1âˆ’x F x FeAs | -1166203071 |  | SmO 1âˆ’x F x FeAs |  |  | Iron-pnictides, Pnictides, Oxides, Fluorides |  |  |  | 55 K |  |  | body | paragraph | 0112cf0e37 | Thorium-dopingâ€“induced superconductivity up to 56 K in Gd 1âˆ’x Th x FeAsO | 10.1209/0295-5075/83/67006 | Cao Wang, Linjun Li, Shun Chi, Zengwei Zhu, Zhi Ren, Yuke Li, Yuetao Wang, Xiao Lin, Yongkang Luo, Shuai Jiang, Xiangfan Xu, Guanghan Cao, Zhu'an Xu | IOP Publishing | EPL (Europhysics Letters) | 2008
61ba97a9e4552e90a8c50d71 | GdFeAsO 1âˆ’x F x | -238324172 |  | GdFeAsO 1âˆ’x F x |  |  | Iron-pnictides, Pnictides, Oxides, Fluorides |  |  |  | 10 K |  |  | body | paragraph | 0112cf0e37 | Thorium-dopingâ€“induced superconductivity up to 56 K in Gd 1âˆ’x Th x FeAsO | 10.1209/0295-5075/83/67006 | Cao Wang, Linjun Li, Shun Chi, Zengwei Zhu, Zhi Ren, Yuke Li, Yuetao Wang, Xiao Lin, Yongkang Luo, Shuai Jiang, Xiangfan Xu, Guanghan Cao, Zhu'an Xu | IOP Publishing | EPL (Europhysics Letters) | 2008
61ba97a9e4552e90a8c50d72 | GdO 0.83 F 0.17 FeAs | 79008280 |  | GdO 0.83 F 0.17 FeAs |  |  | Iron-pnictides, Pnictides, Oxides, Fluorides |  |  |  | 36 K |  |  | body | paragraph | 0112cf0e37 | Thorium-dopingâ€“induced superconductivity up to 56 K in Gd 1âˆ’x Th x FeAsO | 10.1209/0295-5075/83/67006 | Cao Wang, Linjun Li, Shun Chi, Zengwei Zhu, Zhi Ren, Yuke Li, Yuetao Wang, Xiao Lin, Yongkang Luo, Shuai Jiang, Xiangfan Xu, Guanghan Cao, Zhu'an Xu | IOP Publishing | EPL (Europhysics Letters) | 2008
61ba97a93136e52869c50da7 | Fe 0.99 Te 0.45 Se 0.55 | -812367115 |  | Fe 0.99 Te 0.45 Se 0.55 |  |  | Iron-chalcogenides, Chalcogenides |  |  |  | 14 K |  |  | body | figure | fccd98cc83 | Orbital Occupancy and Charge Doping in Iron-Based Superconductors | 10.1002/adma.201401518 | Claudia J E Cantoni, Jonathan E Mitchell, Andrew F May, Michael A Mcguire, Juan-Carlos Idrobo, Tom Berlijn, Elbio Dagotto, Matthew F Chisholm, Wu Zhou, Stephen J Pennycook, Athena S Sefat, Brian C Sales | Wiley | Advanced Materials | 2014
61ba97a93136e52869c50da8 | Ca 0.85 Pr 0.15 Fe 2 As 2 | 520397928 |  | Ca 0.85 Pr 0.15 Fe 2 As 2 |  |  | Iron-pnictides, Pnictides |  |  |  | 45 K |  |  | body | figure | fccd98cc83 | Orbital Occupancy and Charge Doping in Iron-Based Superconductors | 10.1002/adma.201401518 | Claudia J E Cantoni, Jonathan E Mitchell, Andrew F May, Michael A Mcguire, Juan-Carlos Idrobo, Tom Berlijn, Elbio Dagotto, Matthew F Chisholm, Wu Zhou, Stephen J Pennycook, Athena S Sefat, Brian C Sales | Wiley | Advanced Materials | 2014
61ba97a93136e52869c50da9 | BaFe 1.92 Co 0.08 As 2 | 1413148303 |  | BaFe 1.92 Co 0.08 As 2 |  |  | Iron-pnictides, Pnictides |  |  |  | 24 K |  |  | body | figure | fccd98cc83 | Orbital Occupancy and Charge Doping in Iron-Based Superconductors | 10.1002/adma.201401518 | Claudia J E Cantoni, Jonathan E Mitchell, Andrew F May, Michael A Mcguire, Juan-Carlos Idrobo, Tom Berlijn, Elbio Dagotto, Matthew F Chisholm, Wu Zhou, Stephen J Pennycook, Athena S Sefat, Brian C Sales | Wiley | Advanced Materials | 2014
61ba97a9c2c99830dec50da3 | LaNiSi | 1248609433 |  | LaNiSi |  |  | Alloys |  |  |  | 3.05 Â± 0.03 K | resistivity |  | body | figure | 7ae2953769 | Superconducting properties of the noncentrosymmetric superconductor TaOs | 10.1088/1361-6668/aa8f8e | D Singh, K P Sajilesh, S Marik, A D Hillier, R P Singh | IOP Publishing | Superconductor Science and Technology | 2018
61ba97a9c2c99830dec50da4 | LaPtGe | -1751870090 |  | LaPtGe |  |  | Alloys |  |  |  | 3.05 Â± 0.05 K | Compre- hensive transport |  | body | paragraph | 7ae2953769 | Superconducting properties of the noncentrosymmetric superconductor TaOs | 10.1088/1361-6668/aa8f8e | D Singh, K P Sajilesh, S Marik, A D Hillier, R P Singh | IOP Publishing | Superconductor Science and Technology | 2018
61ba97a9c2c99830dec50da5 | LaPtGe | -1936707068 |  | LaPtGe |  |  | Alloys |  |  |  | 3.05 Â± 0.05 K | specific heat |  | header | abstract | 7ae2953769 | Superconducting properties of the noncentrosymmetric superconductor TaOs | 10.1088/1361-6668/aa8f8e | D Singh, K P Sajilesh, S Marik, A D Hillier, R P Singh | IOP Publishing | Superconductor Science and Technology | 2018
61ba97a90cb3d3a5e6c50d73 | superoxygenated La 2 CuO 4+Î´ | -894392951 |  | La 2 CuO 4+Î´ | superoxygenated |  | Alloys |  |  |  | 45 K |  |  | body | paragraph | 9de9bbfc02 | Effects of Excess or Deficiency of Oxygen Content on the Electronic Structure of High-T c Cuprates | 10.1007/s10948-013-2142-3 | T Jarlborg, A Bianconi, B Barbiellini, R S Markiewicz, A Bansil | Springer Science and Business Media LLC | Journal of Superconductivity and Novel Magnetism | 2013
61ba97a90cb3d3a5e6c50d74 | La 2 CuO 4 (LCO) | 1460591794 | LCO | La 2 CuO 4 |  |  | Oxides, Cuprates |  |  |  | 35 K |  |  | body | paragraph | 9de9bbfc02 | Effects of Excess or Deficiency of Oxygen Content on the Electronic Structure of High-T c Cuprates | 10.1007/s10948-013-2142-3 | T Jarlborg, A Bianconi, B Barbiellini, R S Markiewicz, A Bansil | Springer Science and Business Media LLC | Journal of Superconductivity and Novel Magnetism | 2013
61ba97aaa01e2beb09c50d99 | optimally doped REFeAsO(F) | 568159360 |  | REFeAsO(F | optimally doped |  | Alloys |  |  |  | up to 56 K |  |  | body | paragraph | 013599c9b8 | Point contact Andreev reflection spectroscopy of superconducting energy gaps in 122-type family of iron pnictides | 10.1016/j.physc.2009.03.037 | P Samuely, Z PribulovÃ¡, P SzabÃ³, G PristÃ¡Å¡, S L Budâ€™ko, P C Canfield | Elsevier BV | Physica C: Superconductivity | 2009
61ba97aaa01e2beb09c50d9a | Ba 0.6 K 0.4 Fe 2 As 2 crystals | 1821645516 |  | Ba 0.6 K 0.4 Fe 2 As 2 |  | crystals | Iron-pnictides, Pnictides |  |  |  | 37 K |  |  | body | paragraph | 013599c9b8 | Point contact Andreev reflection spectroscopy of superconducting energy gaps in 122-type family of iron pnictides | 10.1016/j.physc.2009.03.037 | P Samuely, Z PribulovÃ¡, P SzabÃ³, G PristÃ¡Å¡, S L Budâ€™ko, P C Canfield | Elsevier BV | Physica C: Superconductivity | 2009
61ba97aaa01e2beb09c50d9b | electron doped Ba(Fe 1-x Co x ) 2 As 2 crystals | 2094049448 |  | Ba(Fe 1-x Co x ) 2 As 2 | electron doped | crystals | Iron-pnictides, Pnictides |  |  |  | 25 K |  |  | body | paragraph | 013599c9b8 | Point contact Andreev reflection spectroscopy of superconducting energy gaps in 122-type family of iron pnictides | 10.1016/j.physc.2009.03.037 | P Samuely, Z PribulovÃ¡, P SzabÃ³, G PristÃ¡Å¡, S L Budâ€™ko, P C Canfield | Elsevier BV | Physica C: Superconductivity | 2009
61ba97aaa01e2beb09c50d9c | x=0.15 | -1714506880 | [7 empty] | x=0.15 | 25 K |  |  | body | paragraph | 013599c9b8 | Point contact Andreev reflection spectroscopy of superconducting energy gaps in 122-type family of iron pnictides | 10.1016/j.physc.2009.03.037 | P Samuely, Z PribulovÃ¡, P SzabÃ³, G PristÃ¡Å¡, S L Budâ€™ko, P C Canfield | Elsevier BV | Physica C: Superconductivity | 2009
61ba97aaa01e2beb09c50d9d | optimally hole doped Ba 0.6 K 0.4 Fe 2 As 2 | -177670224 |  | Ba 0.6 K 0.4 Fe 2 As 2 | optimally hole doped |  | Iron-pnictides, Pnictides |  |  |  | 38 K |  |  | body | paragraph | 013599c9b8 | Point contact Andreev reflection spectroscopy of superconducting energy gaps in 122-type family of iron pnictides | 10.1016/j.physc.2009.03.037 | P Samuely, Z PribulovÃ¡, P SzabÃ³, G PristÃ¡Å¡, S L Budâ€™ko, P C Canfield | Elsevier BV | Physica C: Superconductivity | 2009
61ba97aaa01e2beb09c50d9e | optimally doped Ba(Fe 0.93 Co 0.07 ) 2 As 2 | -322669435 |  | Ba(Fe 0.93 Co 0.07 ) 2 As 2 | optimally doped |  | Iron-pnictides, Pnictides |  |  |  | 23 K | susceptibility |  | body | paragraph | 013599c9b8 | Point contact Andreev reflection spectroscopy of superconducting energy gaps in 122-type family of iron pnictides | 10.1016/j.physc.2009.03.037 | P Samuely, Z PribulovÃ¡, P SzabÃ³, G PristÃ¡Å¡, S L Budâ€™ko, P C Canfield | Elsevier BV | Physica C: Superconductivity | 2009
61ba97aa0a416aa3d9c50d71 | Tl-2201 | -509028634 | Tl-2201 | [7 empty] | 30Â±5 K |  |  | body |  | 62513d495c | Electronic Raman scattering inTl2Ba2CuO6+Î´:Symmetry of the order parameter, oxygen doping effects, and normal-state scattering | 10.1103/physrevb.58.11753 | L V Gasparov, P Lemmens, N N Kolesnikov, G GÃ¼ntherodt | American Physical Society (APS) | Physical Review B | 2013
61ba97aa0a416aa3d9c50d72 | Tl-2201 | -855627318 | Tl-2201 | [7 empty] | 56 K |  |  | body | paragraph | 62513d495c | Electronic Raman scattering inTl2Ba2CuO6+Î´:Symmetry of the order parameter, oxygen doping effects, and normal-state scattering | 10.1103/physrevb.58.11753 | L V Gasparov, P Lemmens, N N Kolesnikov, G GÃ¼ntherodt | American Physical Society (APS) | Physical Review B | 2013
61ba97aa0a416aa3d9c50d73 | optimally doped Tl-22O1 | -2118661574 |  | Tl-22O1 | optimally doped |  | Alloys |  |  |  | 80Â±5 K |  |  | body |  | 62513d495c | Electronic Raman scattering inTl2Ba2CuO6+Î´:Symmetry of the order parameter, oxygen doping effects, and normal-state scattering | 10.1103/physrevb.58.11753 | L V Gasparov, P Lemmens, N N Kolesnikov, G GÃ¼ntherodt | American Physical Society (APS) | Physical Review B | 2013
61ba97aa0a416aa3d9c50d74 | moderately overdoped Tl-2201 | 1839292685 | Tl-2201 |  | moderately overdoped | [5 empty] | 56Â±2 K |  |  | body |  | 62513d495c | Electronic Raman scattering inTl2Ba2CuO6+Î´:Symmetry of the order parameter, oxygen doping effects, and normal-state scattering | 10.1103/physrevb.58.11753 | L V Gasparov, P Lemmens, N N Kolesnikov, G GÃ¼ntherodt | American Physical Society (APS) | Physical Review B | 2013
61ba97aa0a416aa3d9c50d75 | overdoped Tl 2 Ba 2 CuO 6+Î´ | -1842280405 |  | Tl 2 Ba 2 CuO 6+Î´ | overdoped |  | Alloys |  |  |  | 56 K |  |  | body | paragraph | 62513d495c | Electronic Raman scattering inTl2Ba2CuO6+Î´:Symmetry of the order parameter, oxygen doping effects, and normal-state scattering | 10.1103/physrevb.58.11753 | L V Gasparov, P Lemmens, N N Kolesnikov, G GÃ¼ntherodt | American Physical Society (APS) | Physical Review B | 2013
61ba97aa0a416aa3d9c50d76 | Tl2Ba2CuO 6+Î´ (Tl-2201) | 519235050 | Tl-2201 | Tl2Ba2CuO 6+Î´ |  |  | Alloys |  |  |  | 80, 56 and 30 K |  |  | header | abstract | 62513d495c | Electronic Raman scattering inTl2Ba2CuO6+Î´:Symmetry of the order parameter, oxygen doping effects, and normal-state scattering | 10.1103/physrevb.58.11753 | L V Gasparov, P Lemmens, N N Kolesnikov, G GÃ¼ntherodt | American Physical Society (APS) | Physical Review B | 2013
61ba97aa0a416aa3d9c50d77 | overdoped Tl-2201 | 232687950 | Tl-2201 |  | overdoped | [5 empty] | 30Â±2 K |  |  | body |  | 62513d495c | Electronic Raman scattering inTl2Ba2CuO6+Î´:Symmetry of the order parameter, oxygen doping effects, and normal-state scattering | 10.1103/physrevb.58.11753 | L V Gasparov, P Lemmens, N N Kolesnikov, G GÃ¼ntherodt | American Physical Society (APS) | Physical Review B | 2013
61ba97aa0a416aa3d9c50d78 | overdoped Tl-2201 | 344349658 | Tl-2201 |  | overdoped | [5 empty] | 56Â±2 K |  |  | body |  | 62513d495c | Electronic Raman scattering inTl2Ba2CuO6+Î´:Symmetry of the order parameter, oxygen doping effects, and normal-state scattering | 10.1103/physrevb.58.11753 | L V Gasparov, P Lemmens, N N Kolesnikov, G GÃ¼ntherodt | American Physical Society (APS) | Physical Review B | 2013
61ba97aa0a416aa3d9c50d79 | moderately overdoped Tl-2201 | 1906676641 | Tl-2201 |  | moderately overdoped | [5 empty] | 56 K |  |  | body | paragraph | 62513d495c | Electronic Raman scattering inTl2Ba2CuO6+Î´:Symmetry of the order parameter, oxygen doping effects, and normal-state scattering | 10.1103/physrevb.58.11753 | L V Gasparov, P Lemmens, N N Kolesnikov, G GÃ¼ntherodt | American Physical Society (APS) | Physical Review B | 2013
61ba97aa0a416aa3d9c50d7a | overdoped Tl-2201 | 536878862 | Tl-2201 |  | overdoped | [5 empty] | 56Â±2 K |  |  | body |  | 62513d495c | Electronic Raman scattering inTl2Ba2CuO6+Î´:Symmetry of the order parameter, oxygen doping effects, and normal-state scattering | 10.1103/physrevb.58.11753 | L V Gasparov, P Lemmens, N N Kolesnikov, G GÃ¼ntherodt | American Physical Society (APS) | Physical Review B | 2013
61ba97aa0a416aa3d9c50d7b | overdoped crystals of Tl-2201 | 1643306722 | Tl-2201 |  | overdoped | crystals |  |  |  |  | 56Â±2 K |  |  | body | paragraph | 62513d495c | Electronic Raman scattering inTl2Ba2CuO6+Î´:Symmetry of the order parameter, oxygen doping effects, and normal-state scattering | 10.1103/physrevb.58.11753 | L V Gasparov, P Lemmens, N N Kolesnikov, G GÃ¼ntherodt | American Physical Society (APS) | Physical Review B | 2013
61ba97aa0a416aa3d9c50d7c | Tl-2201 single crystals | 289566947 | Tl-2201 |  |  | single crystals |  |  |  |  | 80 K |  |  | body | paragraph | 62513d495c | Electronic Raman scattering inTl2Ba2CuO6+Î´:Symmetry of the order parameter, oxygen doping effects, and normal-state scattering | 10.1103/physrevb.58.11753 | L V Gasparov, P Lemmens, N N Kolesnikov, G GÃ¼ntherodt | American Physical Society (APS) | Physical Review B | 2013
61ba97aa7ecf8b73e6c50d7c | LaOFeP | 1492893542 |  | LaOFeP |  |  | Iron-pnictides, Oxides, Pnictides |  |  |  | 5 K |  |  | body | figure | 53e6426017 | A Possible Fundamental Theory of Cooper Pair Formation in Unconventional Superconductivity | 10.1166/jap.2013.1060 | Godfrey E Akpojotor, Alexander E Animalu | American Scientific Publishers | Journal of Advanced Physics | 2013
61ba97aa7ecf8b73e6c50d7d | MgB 2 | 1981546980 |  | MgB 2 |  |  | Alloys, Borides |  |  |  | 26 K |  |  | body | figure | 53e6426017 | A Possible Fundamental Theory of Cooper Pair Formation in Unconventional Superconductivity | 10.1166/jap.2013.1060 | Godfrey E Akpojotor, Alexander E Animalu | American Scientific Publishers | Journal of Advanced Physics | 2013
61ba97aa7ecf8b73e6c50d7e | LaOFeAs) | -666444144 |  | LaOFeAs |  |  | Iron-pnictides, Oxides, Pnictides |  |  |  | 26 K |  |  | body | figure | 53e6426017 | A Possible Fundamental Theory of Cooper Pair Formation in Unconventional Superconductivity | 10.1166/jap.2013.1060 | Godfrey E Akpojotor, Alexander E Animalu | American Scientific Publishers | Journal of Advanced Physics | 2013
61ba97aa1b93c0c6bec50daf | Tl 2 Ba 2 CuO 6+Î´ | -1247517959 |  | Tl 2 Ba 2 CuO 6+Î´ |  |  | Alloys |  |  |  | 78 K |  |  | body | paragraph | ec39d8ee2b | Microwave conductivity and superfluid density in strongly overdoped Tl2Ba2CuO6+Î´ | 10.1103/physrevb.88.214509 | D Deepwell, D C Peets, C J S Truncik, N C Murphy, M P Kennett, W A Huttema, Ruixing Liang, D A Bonn, W N Hardy, D M Broun | American Physical Society (APS) | Physical Review B | 2013
61ba97aa1b93c0c6bec50db0 | Tl 2 Ba 2 CuO 6+Î´ | -1191660391 |  | Tl 2 Ba 2 CuO 6+Î´ |  |  | Alloys |  |  |  | 26 K |  |  | body | paragraph | ec39d8ee2b | Microwave conductivity and superfluid density in strongly overdoped Tl2Ba2CuO6+Î´ | 10.1103/physrevb.88.214509 | D Deepwell, D C Peets, C J S Truncik, N C Murphy, M P Kennett, W A Huttema, Ruixing Liang, D A Bonn, W N Hardy, D M Broun | American Physical Society (APS) | Physical Review B | 2013
61ba97aa1b93c0c6bec50db1 | Tl 2 Ba 2 CuO 6+Î´ | -1022257075 |  | Tl 2 Ba 2 CuO 6+Î´ |  |  | Alloys |  |  |  | 30 K |  |  | body | paragraph | ec39d8ee2b | Microwave conductivity and superfluid density in strongly overdoped Tl2Ba2CuO6+Î´ | 10.1103/physrevb.88.214509 | D Deepwell, D C Peets, C J S Truncik, N C Murphy, M P Kennett, W A Huttema, Ruixing Liang, D A Bonn, W N Hardy, D M Broun | American Physical Society (APS) | Physical Review B | 2013
61ba97aa1b93c0c6bec50db2 | Tl2Ba2CuO 6+Î´ | -940964945 |  | Tl2Ba2CuO 6+Î´ |  |  | Alloys |  |  |  | 25 K |  |  | header | abstract | ec39d8ee2b | Microwave conductivity and superfluid density in strongly overdoped Tl2Ba2CuO6+Î´ | 10.1103/physrevb.88.214509 | D Deepwell, D C Peets, C J S Truncik, N C Murphy, M P Kennett, W A Huttema, Ruixing Liang, D A Bonn, W N Hardy, D M Broun | American Physical Society (APS) | Physical Review B | 2013
61ba97aa1b93c0c6bec50db3 | Tl 2 Ba 2 CuO 6+Î´ | -1091568657 |  | Tl 2 Ba 2 CuO 6+Î´ |  |  | Alloys |  |  |  | 26 K |  |  | body |  | ec39d8ee2b | Microwave conductivity and superfluid density in strongly overdoped Tl2Ba2CuO6+Î´ | 10.1103/physrevb.88.214509 | D Deepwell, D C Peets, C J S Truncik, N C Murphy, M P Kennett, W A Huttema, Ruixing Liang, D A Bonn, W N Hardy, D M Broun | American Physical Society (APS) | Physical Review B | 2013
61ba97aa1b93c0c6bec50db4 | Tl 2 Ba 2 CuO 6+Î´ | -1195531109 |  | Tl 2 Ba 2 CuO 6+Î´ |  |  | Alloys |  |  |  | 26 K |  |  | body | paragraph | ec39d8ee2b | Microwave conductivity and superfluid density in strongly overdoped Tl2Ba2CuO6+Î´ | 10.1103/physrevb.88.214509 | D Deepwell, D C Peets, C J S Truncik, N C Murphy, M P Kennett, W A Huttema, Ruixing Liang, D A Bonn, W N Hardy, D M Broun | American Physical Society (APS) | Physical Review B | 2013
61ba97aa1b93c0c6bec50db5 | single crystal of Tl 2 Ba 2 CuO 6+Î´ | 1414596 |  | Tl 2 Ba 2 CuO 6+Î´ |  | single crystal | Alloys |  |  |  | 25 K |  |  | body | paragraph | ec39d8ee2b | Microwave conductivity and superfluid density in strongly overdoped Tl2Ba2CuO6+Î´ | 10.1103/physrevb.88.214509 | D Deepwell, D C Peets, C J S Truncik, N C Murphy, M P Kennett, W A Huttema, Ruixing Liang, D A Bonn, W N Hardy, D M Broun | American Physical Society (APS) | Physical Review B | 2013
61ba97aa1b93c0c6bec50db6 | Tl 2 Ba 2 CuO 6+Î´ | -1220562127 |  | Tl 2 Ba 2 CuO 6+Î´ |  |  | Alloys |  |  |  | 25 K |  |  | body | paragraph | ec39d8ee2b | Microwave conductivity and superfluid density in strongly overdoped Tl2Ba2CuO6+Î´ | 10.1103/physrevb.88.214509 | D Deepwell, D C Peets, C J S Truncik, N C Murphy, M P Kennett, W A Huttema, Ruixing Liang, D A Bonn, W N Hardy, D M Broun | American Physical Society (APS) | Physical Review B | 2013
61ba97aa1b93c0c6bec50db7 | Tl 2 Ba 2 CuO 6+Î´ | -1351479005 |  | Tl 2 Ba 2 CuO 6+Î´ |  |  | Alloys |  |  |  | 25 K |  |  | body | paragraph | ec39d8ee2b | Microwave conductivity and superfluid density in strongly overdoped Tl2Ba2CuO6+Î´ | 10.1103/physrevb.88.214509 | D Deepwell, D C Peets, C J S Truncik, N C Murphy, M P Kennett, W A Huttema, Ruixing Liang, D A Bonn, W N Hardy, D M Broun | American Physical Society (APS) | Physical Review B | 2013
61ba97aa783c1e8128c50d92 | UGe 2 | -921205793 |  | UGe 2 |  |  | Alloys |  |  |  | 0.6 K |  | 1.22 GPa | body | paragraph | 4a4b33da01 | Superconductivity and magnetism in noncentrosymmetric RhGe | 10.1016/j.jallcom.2016.06.048 | A V Tsvyashchenko, V A Sidorov, A E Petrova, L N Fomicheva, I P Zibrov, V E Dmitrienko | Elsevier BV | Journal of Alloys and Compounds | 2015
61ba97aa783c1e8128c50d93 | RhGe | -613046475 |  | RhGe |  |  | Alloys |  |  |  | 0.96 K |  |  | body | paragraph | 4a4b33da01 | Superconductivity and magnetism in noncentrosymmetric RhGe | 10.1016/j.jallcom.2016.06.048 | A V Tsvyashchenko, V A Sidorov, A E Petrova, L N Fomicheva, I P Zibrov, V E Dmitrienko | Elsevier BV | Journal of Alloys and Compounds | 2015
61ba97aa783c1e8128c50d94 | RhGe 0.986 | -1089007886 |  | RhGe 0.986 |  |  | Alloys |  |  |  | 2.5 K | magnetization |  | body | paragraph | 4a4b33da01 | Superconductivity and magnetism in noncentrosymmetric RhGe | 10.1016/j.jallcom.2016.06.048 | A V Tsvyashchenko, V A Sidorov, A E Petrova, L N Fomicheva, I P Zibrov, V E Dmitrienko | Elsevier BV | Journal of Alloys and Compounds | 2015
61ba97ab2a711de29cc50d66 | YBa 2 Cu 3 O 7âˆ’ (Y-123 | -778215643 | Y-123 | YBa 2 Cu 3 O 7âˆ’ |  |  | Alloys |  |  |  | 93 K |  |  | header | abstract | 8458863a25 | Comparative studies of the scanning tunneling spectra in cuprate and iron-arsenide superconductors | 10.1088/1742-6596/400/2/022140 | N-C Yeh, M L Teague, A D Beyer, B Shen, H-H Wen | IOP Publishing | Journal of Physics: Conference Series | 2012
61ba97ab2a711de29cc50d67 | optimally doped single crystalline YBa 2 Cu 3 O 7âˆ’ (Y-123 | -1546331475 | Y-123 | YBa 2 Cu 3 O 7âˆ’ | optimally doped | single crystalline | Alloys |  |  |  | 93 K |  |  | body | paragraph | 8458863a25 | Comparative studies of the scanning tunneling spectra in cuprate and iron-arsenide superconductors | 10.1088/1742-6596/400/2/022140 | N-C Yeh, M L Teague, A D Beyer, B Shen, H-H Wen | IOP Publishing | Journal of Physics: Conference Series | 2012
61ba97ab2a711de29cc50d68 | Sr 0.9 La 0.1 CuO 2 (La-112 | -1192186065 | La-112 | Sr 0.9 La 0.1 CuO 2 |  |  | Oxides, Cuprates |  |  |  | 43 K |  |  | header | abstract | 8458863a25 | Comparative studies of the scanning tunneling spectra in cuprate and iron-arsenide superconductors | 10.1088/1742-6596/400/2/022140 | N-C Yeh, M L Teague, A D Beyer, B Shen, H-H Wen | IOP Publishing | Journal of Physics: Conference Series | 2012
61ba97ab2a711de29cc50d69 | polycrystalline Sr 0.9 La 0.1 CuO 2 (La-112 | -1442975025 | La-112 | Sr 0.9 La 0.1 CuO 2 |  | polycrystalline | Oxides, Cuprates |  |  |  | 43 K |  |  | body | paragraph | 8458863a25 | Comparative studies of the scanning tunneling spectra in cuprate and iron-arsenide superconductors | 10.1088/1742-6596/400/2/022140 | N-C Yeh, M L Teague, A D Beyer, B Shen, H-H Wen | IOP Publishing | Journal of Physics: Conference Series | 2012
61ba97ab2a711de29cc50d6a | polycrystalline Sr 0.9 La 0.1 CuO 2 (La-112 | -1442975025 | La-112 | Sr 0.9 La 0.1 CuO 2 |  | polycrystalline | Oxides, Cuprates |  |  |  | 14, 24, 20 K |  |  | body | paragraph | 8458863a25 | Comparative studies of the scanning tunneling spectra in cuprate and iron-arsenide superconductors | 10.1088/1742-6596/400/2/022140 | N-C Yeh, M L Teague, A D Beyer, B Shen, H-H Wen | IOP Publishing | Journal of Physics: Conference Series | 2012
61ba97ab2a711de29cc50d6b | Ba(Fe 1âˆ’x Co x ) 2 As 2 (Co-122 with x = 0.06, 0.08, 0.12 | 1107729921 | Co-122 | Ba(Fe 1âˆ’x Co x ) 2 As 2 |  |  | Iron-pnictides, Pnictides |  |  | x=0.06, 0.08, 0.12 | 14, 24, 20 K |  |  | header | abstract | 8458863a25 | Comparative studies of the scanning tunneling spectra in cuprate and iron-arsenide superconductors | 10.1088/1742-6596/400/2/022140 | N-C Yeh, M L Teague, A D Beyer, B Shen, H-H Wen | IOP Publishing | Journal of Physics: Conference Series | 2012
61ba97abe614176f2ec50da1 | Li 1âˆ’x Fe x OH](Fe 1âˆ’y Li y )Se (x â‰ˆ 0.2, y â‰ˆ 0.08) | 1918096640 |  | Li 1âˆ’x Fe x OH](Fe 1âˆ’y Li y )Se |  |  | Alloys |  |  | x=0.2, y=â‰ˆ 0.08 | 43K |  |  | body | paragraph | 146858f914 | Structural and Electronic Modulation of Magnetic Properties in a Family of Chiral Iron Coordination Polymers | 10.1021/ic102291r | Lihong Li, Jan M Becker, Laura E N Allan, Guy J Clarkson, Scott S Turner, Peter Scott | American Chemical Society (ACS) | Inorganic Chemistry | 2014
61ba97abe614176f2ec50da2 | Li 1âˆ’x Fe x OH](Fe 1âˆ’y Li y )Se (LiOHFeSe) | -333380764 |  | Li 1âˆ’x Fe x OH](Fe 1âˆ’y Li y )Se |  |  | Alloys |  |  |  | 43K |  |  | body | paragraph | 146858f914 | Structural and Electronic Modulation of Magnetic Properties in a Family of Chiral Iron Coordination Polymers | 10.1021/ic102291r | Lihong Li, Jan M Becker, Laura E N Allan, Guy J Clarkson, Scott S Turner, Peter Scott | American Chemical Society (ACS) | Inorganic Chemistry | 2014
61ba97abe614176f2ec50da3 | Li 1âˆ’x Fe x OH](Fe 1âˆ’y Li y )Se (LiOHFeSe) |  |  | LiOHFeSe |  |  | Hydrides, Iron-chalcogenides, Chalcogenides, Oxides |  |  |  | 43K |  |  | body | paragraph | 146858f914 | Structural and Electronic Modulation of Magnetic Properties in a Family of Chiral Iron Coordination Polymers | 10.1021/ic102291r | Lihong Li, Jan M Becker, Laura E N Allan, Guy J Clarkson, Scott S Turner, Peter Scott | American Chemical Society (ACS) | Inorganic Chemistry | 2014
61ba97ab0cb3d3a5e6c50d75 | Ca12 | 1352485873 |  | Ca12 |  |  | Alloys |  |  |  | 5K |  | 32 kbar | header | abstract | 602631c9ee | Hole redistribution inSr14âˆ’xCaxCu24O41(x=0,12)spin ladder compounds:Cu63andO17NMR studies under pressure | 10.1103/physrevb.72.064512 | Y Piskunov, D JÃ©rome, P Auban-Senzier, P Wzietek, A Yakubovsky | American Physical Society (APS) | Physical Review B | 2008
61ba97ab0cb3d3a5e6c50d76 | Ca12 | 1204240045 |  | Ca12 |  |  | Alloys |  |  |  | 5 K |  | 30 kbar 37 | body |  | 602631c9ee | Hole redistribution inSr14âˆ’xCaxCu24O41(x=0,12)spin ladder compounds:Cu63andO17NMR studies under pressure | 10.1103/physrevb.72.064512 | Y Piskunov, D JÃ©rome, P Auban-Senzier, P Wzietek, A Yakubovsky | American Physical Society (APS) | Physical Review B | 2008
61ba97ab0cb3d3a5e6c50d77 | Ca11.5 41 | -207746063 |  | Ca11.5 41 |  |  | Alloys |  |  |  | 10K |  | 35 kbar | body |  | 602631c9ee | Hole redistribution inSr14âˆ’xCaxCu24O41(x=0,12)spin ladder compounds:Cu63andO17NMR studies under pressure | 10.1103/physrevb.72.064512 | Y Piskunov, D JÃ©rome, P Auban-Senzier, P Wzietek, A Yakubovsky | American Physical Society (APS) | Physical Review B | 2008
61ba97ac0a416aa3d9c50d7d | YTO | 43721395 | YTO | [7 empty] | 30 K |  |  | body | paragraph | 5e1c8f9db0 | Magnetic Interactions at the Nanoscale in Trilayer Titanates | 10.1103/physrevlett.116.076802 | Yanwei Cao, Zhenzhong Yang, M Kareev, Xiaoran Liu, D Meyers, S Middey, D Choudhury, P Shafer, Jiandong Guo, J W Freeland, E Arenholz, Lin Gu, J Chakhalian | American Physical Society (APS) | Physical Review Letters | 2016
61ba97ac05e6aa6710c50d7d | FeTe 0.8 S 0.2 | -821443594 |  | FeTe 0.8 S 0.2 |  |  | Iron-chalcogenides, Chalcogenides |  |  |  | 7.8 K |  |  | header | abstract | 6a8c7bedaa | Alcoholic beverages induce superconductivity in FeTe1 âˆ’xSx | 10.1088/0953-2048/24/5/055008 | K Deguchi, Y Mizuguchi, Y Kawasaki, T Ozaki, S Tsuda, T Yamaguchi, Y Takano | IOP Publishing | Superconductor Science and Technology | 2011
61ba97ac7f36ec6458c50d5f | Vxy = 1 | 708914302 | [7 empty] | Vxy=1 | 165 K |  |  | body | figure | aae8eef9e8 | Doping dependence of antiferromagnetism in models of the pnictides | 10.1103/physrevb.85.214425 | Jacob Schmiedt, P M R Brydon, Carsten Timm | American Physical Society (APS) | Physical Review B | 2012
61ba97ac7f36ec6458c50d60 | Î´ > âˆ’0.2 | 348822605 | [7 empty] | Î´=> âˆ’0.2 | 165 K |  |  | body | paragraph | aae8eef9e8 | Doping dependence of antiferromagnetism in models of the pnictides | 10.1103/physrevb.85.214425 | Jacob Schmiedt, P M R Brydon, Carsten Timm | American Physical Society (APS) | Physical Review B | 2012
61ba97ac7f36ec6458c50d61 | Vxy = 1 | 712763930 | [7 empty] | Vxy=1 | 165 K |  |  | body | paragraph | aae8eef9e8 | Doping dependence of antiferromagnetism in models of the pnictides | 10.1103/physrevb.85.214425 | Jacob Schmiedt, P M R Brydon, Carsten Timm | American Physical Society (APS) | Physical Review B | 2012
61ba97ac7f36ec6458c50d62 | Vxy = 1 | 710839116 | [7 empty] | Vxy=1 | 165 K |  |  | body | figure | aae8eef9e8 | Doping dependence of antiferromagnetism in models of the pnictides | 10.1103/physrevb.85.214425 | Jacob Schmiedt, P M R Brydon, Carsten Timm | American Physical Society (APS) | Physical Review B | 2012
61ba97ac61d1c9d20fc50da4 | electron-doped 111 pnicitide NaFe 0.95 Co 0.05 As | -2092987692 | electron-doped 111 pnicitide | NaFe 0.95 Co 0.05 As |  |  | Iron-pnictides, Pnictides |  |  |  | 18 K |  |  | body | paragraph | 4332e35919 | Unconventional superconducting gap inNaFe0.95Co0.05Asobserved by angle-resolved photoemission spectroscopy | 10.1103/physrevb.84.064519 | Z-H Liu, P Richard, K Nakayama, G-F Chen, S Dong, J-B He, D-M Wang, T-L Xia, K Umezawa, T Kawahara, S Souma, T Sato, T Takahashi, T Qian, Yaobo Huang, Nan Xu, Yingbo Shi, H Ding, S-C Wang | American Physical Society (APS) | Physical Review B | 2011
61ba97ac11af647618c50d7c | CaFeAsH | -140112651 |  | CaFeAsH |  |  | Hydrides, Iron-pnictides, Pnictides |  |  |  | 47 K |  |  | body | paragraph | 8960618f1d | Role of hydrogen in the electronic properties of CaFeAsH-based superconductors | 10.1103/physrevb.93.195148 | Y N Huang, D Y Liu, L J Zou, W E Pickett | American Physical Society (APS) | Physical Review B | 2016
61ba97ac11af647618c50d7d | x=0.07-0.08 | 1805033173 | [7 empty] | x=0.07-0.08 | 23 K |  |  | body | paragraph | 8960618f1d | Role of hydrogen in the electronic properties of CaFeAsH-based superconductors | 10.1103/physrevb.93.195148 | Y N Huang, D Y Liu, L J Zou, W E Pickett | American Physical Society (APS) | Physical Review B | 2016
61ba97ac11af647618c50d7e | x=0.08 | -436425788 | [7 empty] | x=0.08 | 47 K |  |  | body | paragraph | 8960618f1d | Role of hydrogen in the electronic properties of CaFeAsH-based superconductors | 10.1103/physrevb.93.195148 | Y N Huang, D Y Liu, L J Zou, W E Pickett | American Physical Society (APS) | Physical Review B | 2016
61ba97ac11af647618c50d7f | CaFeAsF | -972754169 |  | CaFeAsF |  |  | Iron-pnictides, Pnictides, Fluorides |  |  |  | 25-28 K |  | 3-5 GPa | body | paragraph | 8960618f1d | Role of hydrogen in the electronic properties of CaFeAsH-based superconductors | 10.1103/physrevb.93.195148 | Y N Huang, D Y Liu, L J Zou, W E Pickett | American Physical Society (APS) | Physical Review B | 2016
61ba97ac11af647618c50d80 | electron-doped system A x M NCl, where M = Zr (respectively Hf) | 1634248922 |  |  | electron-doped |  |  |  |  | x=M NCl, M=Zr (respectively Hf | 15 K |  |  | body | paragraph | 8960618f1d | Role of hydrogen in the electronic properties of CaFeAsH-based superconductors | 10.1103/physrevb.93.195148 | Y N Huang, D Y Liu, L J Zou, W E Pickett | American Physical Society (APS) | Physical Review B | 2016
61ba97ac2b9a12e3d2c50d97 | YBa 2 Cu 3 O 6+x | -914287978 |  | YBa 2 Cu 3 O 6+x |  |  | Alloys |  |  |  | 91 K |  |  | body | paragraph | fc27598695 | Uniaxial linear resistivity of superconducting La1.905Ba0.095CuO4induced by an external magnetic field | 10.1103/physrevb.85.134513 | Jinsheng Wen, Qing Jie, Qiang Li, M HÃ¼cker, M V. Zimmermann, Su Jung Han, Zhijun Xu, D K Singh, R M Konik, Liyuan Zhang, Genda Gu, J M Tranquada | American Physical Society (APS) | Physical Review B | 2012
61ba97ac2b9a12e3d2c50d98 | La2âˆ’xBaxCuO4 with x = 0.095 | -1681987436 |  | La2âˆ’xBaxCuO4 |  |  | Oxides, Cuprates |  |  | x=0.095 | 32 K | resistivity |  | header | abstract | fc27598695 | Uniaxial linear resistivity of superconducting La1.905Ba0.095CuO4induced by an external magnetic field | 10.1103/physrevb.85.134513 | Jinsheng Wen, Qing Jie, Qiang Li, M HÃ¼cker, M V. Zimmermann, Su Jung Han, Zhijun Xu, D K Singh, R M Konik, Liyuan Zhang, Genda Gu, J M Tranquada | American Physical Society (APS) | Physical Review B | 2012
61ba97ac2b9a12e3d2c50d99 | La 2âˆ’x Ba x CuO 4 (LBCO) with x = 0.095 | 1549588385 | LBCO | La 2âˆ’x Ba x CuO 4 |  |  | Oxides, Cuprates |  |  | x=0.095 | 32 K |  |  | body | figure | fc27598695 | Uniaxial linear resistivity of superconducting La1.905Ba0.095CuO4induced by an external magnetic field | 10.1103/physrevb.85.134513 | Jinsheng Wen, Qing Jie, Qiang Li, M HÃ¼cker, M V. Zimmermann, Su Jung Han, Zhijun Xu, D K Singh, R M Konik, Liyuan Zhang, Genda Gu, J M Tranquada | American Physical Society (APS) | Physical Review B | 2012
61ba97ad2a711de29cc50d6c | Nb 2 SnC | 185021421 |  | Nb 2 SnC |  |  | Carbides |  |  |  | 7.8K |  |  | body | paragraph | a19320cda1 | Superconductivity in the Nb2SnC compound | 10.1016/j.ssc.2006.05.006 | A D Bortolozo, O H Sant'anna, M S Da Luz, C A M Dos Santos, A S Pereira, K S Trentin, A J S Machado | Elsevier BV | Solid State Communications | 2006
61ba97ad720b8b3d36c50d6a | stage-2 CoCl 2 graphite intercalation compound (GIC) | 2007800546 |  | -2 CoCl 2 |  |  | Alloys |  |  |  | 6.8 âˆ’ 7.2 K |  |  | body | figure | b71fae81f6 | Successive superconducting transitions and Anderson localization effect inTa2S2C | 10.1103/physrevb.70.064519 | JÃ¼rgen Walter, Itsuko S Suzuki, Masatsugu Suzuki | American Physical Society (APS) | Physical Review B | 2013
61ba97ad720b8b3d36c50d6b | x = 0.8 | 846897492 | [7 empty] | x=0.8 | 3.7 K |  |  | body | figure | b71fae81f6 | Successive superconducting transitions and Anderson localization effect inTa2S2C | 10.1103/physrevb.70.064519 | JÃ¼rgen Walter, Itsuko S Suzuki, Masatsugu Suzuki | American Physical Society (APS) | Physical Review B | 2013
61ba97ad720b8b3d36c50d6c | 2H a -TaS x Se 2âˆ’x (0.4 < x < 1.8) | 1983540910 |  | 2H a -TaS x Se 2âˆ’x |  |  | Alloys |  |  | x=< 1.8, 0.4 < | 3.9 K |  |  | body | figure | b71fae81f6 | Successive superconducting transitions and Anderson localization effect inTa2S2C | 10.1103/physrevb.70.064519 | JÃ¼rgen Walter, Itsuko S Suzuki, Masatsugu Suzuki | American Physical Society (APS) | Physical Review B | 2013
61ba97ad720b8b3d36c50d6d | Nb 2 S 2 C 11 | 1838628556 |  | Nb 2 S 2 C 11 |  |  | Carbides, Chalcogenides |  |  |  | 7.6 K |  |  | body | figure | b71fae81f6 | Successive superconducting transitions and Anderson localization effect inTa2S2C | 10.1103/physrevb.70.064519 | JÃ¼rgen Walter, Itsuko S Suzuki, Masatsugu Suzuki | American Physical Society (APS) | Physical Review B | 2013
61ba97ad720b8b3d36c50d6e | x â‰ˆ 1 | 929204306 | [7 empty] | x=1 | 9.7 K |  |  | body | paragraph | b71fae81f6 | Successive superconducting transitions and Anderson localization effect inTa2S2C | 10.1103/physrevb.70.064519 | JÃ¼rgen Walter, Itsuko S Suzuki, Masatsugu Suzuki | American Physical Society (APS) | Physical Review B | 2013
61ba97ad720b8b3d36c50d6f | pristine TaC 1âˆ’x | 2139851828 |  | TaC 1âˆ’x |  |  | Carbides |  |  |  | 9.7 K |  |  | body | paragraph | b71fae81f6 | Successive superconducting transitions and Anderson localization effect inTa2S2C | 10.1103/physrevb.70.064519 | JÃ¼rgen Walter, Itsuko S Suzuki, Masatsugu Suzuki | American Physical Society (APS) | Physical Review B | 2013
61ba97ad720b8b3d36c50d70 | x = 1 | 1503644993 | [7 empty] | x=1 | 3.9 K |  |  | body | figure | b71fae81f6 | Successive superconducting transitions and Anderson localization effect inTa2S2C | 10.1103/physrevb.70.064519 | JÃ¼rgen Walter, Itsuko S Suzuki, Masatsugu Suzuki | American Physical Society (APS) | Physical Review B | 2013
61ba97ad720b8b3d36c50d71 | Nb 2 S 2 C | 1785965093 |  | Nb 2 S 2 C |  |  | Carbides, Chalcogenides |  |  |  | 7.6 K |  |  | body | paragraph | b71fae81f6 | Successive superconducting transitions and Anderson localization effect inTa2S2C | 10.1103/physrevb.70.064519 | JÃ¼rgen Walter, Itsuko S Suzuki, Masatsugu Suzuki | American Physical Society (APS) | Physical Review B | 2013
61ba97ad720b8b3d36c50d72 | Ta2S2C | -1456023394 |  | Ta2S2C |  |  | Carbides, Chalcogenides |  |  |  | 3.61 Â± 0.01 K |  |  | header | abstract | b71fae81f6 | Successive superconducting transitions and Anderson localization effect inTa2S2C | 10.1103/physrevb.70.064519 | JÃ¼rgen Walter, Itsuko S Suzuki, Masatsugu Suzuki | American Physical Society (APS) | Physical Review B | 2013
61ba97ad720b8b3d36c50d73 | x = 0.019 | 290316336 | [7 empty] | x=0.019 | 9.0 K |  |  | body | figure | b71fae81f6 | Successive superconducting transitions and Anderson localization effect inTa2S2C | 10.1103/physrevb.70.064519 | JÃ¼rgen Walter, Itsuko S Suzuki, Masatsugu Suzuki | American Physical Society (APS) | Physical Review B | 2013
61ba97ad720b8b3d36c50d74 | YBa 2 Cu 4 O 8 | -1944171612 |  | YBa 2 Cu 4 O 8 |  |  | Oxides, Cuprates |  |  |  | 37 K |  |  | body | paragraph | b71fae81f6 | Successive superconducting transitions and Anderson localization effect inTa2S2C | 10.1103/physrevb.70.064519 | JÃ¼rgen Walter, Itsuko S Suzuki, Masatsugu Suzuki | American Physical Society (APS) | Physical Review B | 2013
61ba97add52116ffe1c50d8b | Y-123 | 1396601050 | Y-123 | [7 empty] | 0.5 K |  |  | body | paragraph | 172ad3e5e9 | Destruction of chain superconductivity inYBa2Cu4O8in a weak magnetic field | 10.1103/physrevb.82.140506 | A Serafin, J D Fletcher, S Adachi, N E Hussey, A Carrington | American Physical Society (APS) | Physical Review B | 2010
61ba97adab9e3e9324c50d74 | Rb 3 C 60 | -1044153902 |  | Rb 3 C 60 |  |  | Carbides |  |  |  | 30 K |  |  | body | paragraph | 747da0e00d | Screening of a Point Charge: A Fixed-Node Diffusion Monte Carlo Study | 10.1007/978-3-642-59689-6_3 | Erik Koch, Olle Gunnarsson, Richard M Martin | Springer Berlin Heidelberg |  | 1999
61ba97ad56f16aed29c50da5 | CaKFe 4 As 4 | -800355481 |  | CaKFe 4 As 4 |  |  | Iron-pnictides, Pnictides |  |  |  | 35 K |  |  | body | figure | 7190bc8bcb | Hedgehog Spin-Vortex Crystal Antiferromagnetic Quantum Criticality in CaK(Fe1âˆ’xNix)4As4 Revealed by NMR | 10.1103/physrevlett.121.137204 | Q-P Ding, W R Meier, J Cui, M Xu, A E BÃ¶hmer, S L Budâ€™ko, P C Canfield, Y Furukawa | American Physical Society (APS) | Physical Review Letters | 2018
61ba97ae12cb23f3dfc50da3 | x=0.25 | 517450062 | [7 empty] | x=0.25 | 22 K | resistance |  | body | paragraph | 41c450060e | The magnetic phase diagram of Ca 1âˆ’x Sr x Co 2 As 2 single crystals | 10.1209/0295-5075/104/67005 | J J Ying, J C Liang, X G Luo, Y J Yan, A F Wang, P Cheng, G J Ye, J Q Ma, X H Chen | IOP Publishing | EPL (Europhysics Letters) | 2009
61ba97ae12cb23f3dfc50da4 | heavily doped crystal with x=0.5 | 1240727262 |  |  | heavily doped | crystal |  |  |  | x=0.5 | 21 K |  |  | body | paragraph | 41c450060e | The magnetic phase diagram of Ca 1âˆ’x Sr x Co 2 As 2 single crystals | 10.1209/0295-5075/104/67005 | J J Ying, J C Liang, X G Luo, Y J Yan, A F Wang, P Cheng, G J Ye, J Q Ma, X H Chen | IOP Publishing | EPL (Europhysics Letters) | 2009
61ba97ae12cb23f3dfc50da5 | heavily doped crystal with x=0.5 | 1240727262 |  |  | heavily doped | crystal |  |  |  | x=0.5 | 20 K |  |  | body | paragraph | 41c450060e | The magnetic phase diagram of Ca 1âˆ’x Sr x Co 2 As 2 single crystals | 10.1209/0295-5075/104/67005 | J J Ying, J C Liang, X G Luo, Y J Yan, A F Wang, P Cheng, G J Ye, J Q Ma, X H Chen | IOP Publishing | EPL (Europhysics Letters) | 2009
61ba97ae12cb23f3dfc50da6 | x=0.4 | -524702111 | [7 empty] | x=0.4 | 21 K |  |  | body | paragraph | 41c450060e | The magnetic phase diagram of Ca 1âˆ’x Sr x Co 2 As 2 single crystals | 10.1209/0295-5075/104/67005 | J J Ying, J C Liang, X G Luo, Y J Yan, A F Wang, P Cheng, G J Ye, J Q Ma, X H Chen | IOP Publishing | EPL (Europhysics Letters) | 2009
61ba97ae12cb23f3dfc50da7 | x=0.285 | 622854308 | [7 empty] | x=0.285 | 24.5 K |  |  | body | figure | 41c450060e | The magnetic phase diagram of Ca 1âˆ’x Sr x Co 2 As 2 single crystals | 10.1209/0295-5075/104/67005 | J J Ying, J C Liang, X G Luo, Y J Yan, A F Wang, P Cheng, G J Ye, J Q Ma, X H Chen | IOP Publishing | EPL (Europhysics Letters) | 2009
61ba97ae12cb23f3dfc50da8 | x=0.40 | 702237074 | [7 empty] | x=0.40 | 20 K |  |  | body | figure | 41c450060e | The magnetic phase diagram of Ca 1âˆ’x Sr x Co 2 As 2 single crystals | 10.1209/0295-5075/104/67005 | J J Ying, J C Liang, X G Luo, Y J Yan, A F Wang, P Cheng, G J Ye, J Q Ma, X H Chen | IOP Publishing | EPL (Europhysics Letters) | 2009
61ba97ae12cb23f3dfc50da9 | Co-doped BaF e 2 As 2 | 242279469 |  | BaF e 2 As 2 | Co |  | Alloys |  |  |  | 25 K |  |  | body | figure | 41c450060e | The magnetic phase diagram of Ca 1âˆ’x Sr x Co 2 As 2 single crystals | 10.1209/0295-5075/104/67005 | J J Ying, J C Liang, X G Luo, Y J Yan, A F Wang, P Cheng, G J Ye, J Q Ma, X H Chen | IOP Publishing | EPL (Europhysics Letters) | 2009
61ba97ae12cb23f3dfc50daa | optimally doped crystal with x=0.285 | 1553777929 |  |  | optimally doped | crystal |  |  |  | x=0.285 | 24.5 K |  |  | body | paragraph | 41c450060e | The magnetic phase diagram of Ca 1âˆ’x Sr x Co 2 As 2 single crystals | 10.1209/0295-5075/104/67005 | J J Ying, J C Liang, X G Luo, Y J Yan, A F Wang, P Cheng, G J Ye, J Q Ma, X H Chen | IOP Publishing | EPL (Europhysics Letters) | 2009
61ba97ae12cb23f3dfc50dab | x=0.25 crystal | -1338245559 |  |  |  | crystal |  |  |  | x=0.25 | 22 K |  |  | body | figure | 41c450060e | The magnetic phase diagram of Ca 1âˆ’x Sr x Co 2 As 2 single crystals | 10.1209/0295-5075/104/67005 | J J Ying, J C Liang, X G Luo, Y J Yan, A F Wang, P Cheng, G J Ye, J Q Ma, X H Chen | IOP Publishing | EPL (Europhysics Letters) | 2009
61ba97ae61d1c9d20fc50da5 | YBCO | 1430035930 | YBCO | [7 empty] | 78 K |  |  | body | paragraph | 0947bcc734 | Damping of the oscillations of a permanent magnet levitating between highâ€Tc superconductors | 10.1063/1.114560 | R Grosser, J JÃ¤ger, J Betz, W Schoepe | AIP Publishing | Applied Physics Letters | 2013
61ba97ae61d1c9d20fc50da6 | YBCO films | -1202290647 | YBCO |  |  | films |  |  |  |  | 89.5 K | susceptibility |  | body | figure | 0947bcc734 | Damping of the oscillations of a permanent magnet levitating between highâ€Tc superconductors | 10.1063/1.114560 | R Grosser, J JÃ¤ger, J Betz, W Schoepe | AIP Publishing | Applied Physics Letters | 2013
61ba97ae2227d4ac07c50d72 | (Sr 1-x La x )Fe 2 As 2 films | 1214881 |  | (Sr 1-x La x )Fe 2 As 2 |  | films | Iron-pnictides, Pnictides |  |  |  | 20.8 K |  |  | body | paragraph | 2d511d8ee3 | Superconducting Properties and Phase Diagram of Indirectly Electron-Doped $(\hbox{Sr}_{1 - x}\hbox{La}_{x})\hbox{Fe}_{2}\hbox{As}_{2}$ Epitaxial Films Grown by Pulsed Laser Deposition | 10.1109/tasc.2012.2234935 | Hidenori Hiramatsu, Takayoshi Katase, Toshio Kamiya, Hideo Hosono | Institute of Electrical and Electronics Engineers (IEEE) | IEEE Transactions on Applied Superconductivity | 2013
61ba97ae2227d4ac07c50d73 | x film = 0.32 | 481376293 | [7 empty] | x film=0.32 | 20.8 K |  |  | body | paragraph | 2d511d8ee3 | Superconducting Properties and Phase Diagram of Indirectly Electron-Doped $(\hbox{Sr}_{1 - x}\hbox{La}_{x})\hbox{Fe}_{2}\hbox{As}_{2}$ Epitaxial Films Grown by Pulsed Laser Deposition | 10.1109/tasc.2012.2234935 | Hidenori Hiramatsu, Takayoshi Katase, Toshio Kamiya, Hideo Hosono | Institute of Electrical and Electronics Engineers (IEEE) | IEEE Transactions on Applied Superconductivity | 2013
61ba97ae2227d4ac07c50d74 | x film further increased to 0.48 | -1199681979 | [7 empty] | x=film further increased to 0.48 | 12.9 K |  |  | body | paragraph | 2d511d8ee3 | Superconducting Properties and Phase Diagram of Indirectly Electron-Doped $(\hbox{Sr}_{1 - x}\hbox{La}_{x})\hbox{Fe}_{2}\hbox{As}_{2}$ Epitaxial Films Grown by Pulsed Laser Deposition | 10.1109/tasc.2012.2234935 | Hidenori Hiramatsu, Takayoshi Katase, Toshio Kamiya, Hideo Hosono | Institute of Electrical and Electronics Engineers (IEEE) | IEEE Transactions on Applied Superconductivity | 2013
61ba97ae2227d4ac07c50d75 | Sr(Fe 1-x Co x ) 2 As 2 epitaxial film | 2143814573 |  | Sr(Fe 1-x Co x ) 2 As 2 |  | epitaxial film | Iron-pnictides, Pnictides |  |  |  | 6.6 K |  |  | body | paragraph | 2d511d8ee3 | Superconducting Properties and Phase Diagram of Indirectly Electron-Doped $(\hbox{Sr}_{1 - x}\hbox{La}_{x})\hbox{Fe}_{2}\hbox{As}_{2}$ Epitaxial Films Grown by Pulsed Laser Deposition | 10.1109/tasc.2012.2234935 | Hidenori Hiramatsu, Takayoshi Katase, Toshio Kamiya, Hideo Hosono | Institute of Electrical and Electronics Engineers (IEEE) | IEEE Transactions on Applied Superconductivity | 2013
61ba97ae2227d4ac07c50d76 | electron-doped Sr(Fe 1-x Co x ) 2 As 2 | 263843355 |  | Sr(Fe 1-x Co x ) 2 As 2 | electron-doped |  | Iron-pnictides, Pnictides |  |  |  | 20.8 K |  |  | body | paragraph | 2d511d8ee3 | Superconducting Properties and Phase Diagram of Indirectly Electron-Doped $(\hbox{Sr}_{1 - x}\hbox{La}_{x})\hbox{Fe}_{2}\hbox{As}_{2}$ Epitaxial Films Grown by Pulsed Laser Deposition | 10.1109/tasc.2012.2234935 | Hidenori Hiramatsu, Takayoshi Katase, Toshio Kamiya, Hideo Hosono | Institute of Electrical and Electronics Engineers (IEEE) | IEEE Transactions on Applied Superconductivity | 2013
61ba97ae2227d4ac07c50d77 | x Pr x )Fe 2 As 2 ) single crystal | -1418973677 |  | x Pr x )Fe 2 As 2 |  | single crystal | Alloys |  |  |  | 49 K |  |  | body | paragraph | 2d511d8ee3 | Superconducting Properties and Phase Diagram of Indirectly Electron-Doped $(\hbox{Sr}_{1 - x}\hbox{La}_{x})\hbox{Fe}_{2}\hbox{As}_{2}$ Epitaxial Films Grown by Pulsed Laser Deposition | 10.1109/tasc.2012.2234935 | Hidenori Hiramatsu, Takayoshi Katase, Toshio Kamiya, Hideo Hosono | Institute of Electrical and Electronics Engineers (IEEE) | IEEE Transactions on Applied Superconductivity | 2013
61ba97ae2227d4ac07c50d78 | x film = 0.1 | -509822400 | [7 empty] | x film=0.1 | 135 K | resistivity |  | body | paragraph | 2d511d8ee3 | Superconducting Properties and Phase Diagram of Indirectly Electron-Doped $(\hbox{Sr}_{1 - x}\hbox{La}_{x})\hbox{Fe}_{2}\hbox{As}_{2}$ Epitaxial Films Grown by Pulsed Laser Deposition | 10.1109/tasc.2012.2234935 | Hidenori Hiramatsu, Takayoshi Katase, Toshio Kamiya, Hideo Hosono | Institute of Electrical and Electronics Engineers (IEEE) | IEEE Transactions on Applied Superconductivity | 2013
61ba97ae2227d4ac07c50d79 | electron-doped Sr(Fe 1-x Co x ) 2 As 2 | 308116889 |  | Sr(Fe 1-x Co x ) 2 As 2 | electron-doped |  | Iron-pnictides, Pnictides |  |  |  | 20.8 K |  |  | header | abstract | 2d511d8ee3 | Superconducting Properties and Phase Diagram of Indirectly Electron-Doped $(\hbox{Sr}_{1 - x}\hbox{La}_{x})\hbox{Fe}_{2}\hbox{As}_{2}$ Epitaxial Films Grown by Pulsed Laser Deposition | 10.1109/tasc.2012.2234935 | Hidenori Hiramatsu, Takayoshi Katase, Toshio Kamiya, Hideo Hosono | Institute of Electrical and Electronics Engineers (IEEE) | IEEE Transactions on Applied Superconductivity | 2013
61ba97ae2227d4ac07c50d7a | indirect-doped SmFeAs(O 1-x F x ) | 1488023966 |  | SmFeAs(O 1-x F x | indirect |  | Alloys |  |  |  | 55 K |  |  | body | paragraph | 2d511d8ee3 | Superconducting Properties and Phase Diagram of Indirectly Electron-Doped $(\hbox{Sr}_{1 - x}\hbox{La}_{x})\hbox{Fe}_{2}\hbox{As}_{2}$ Epitaxial Films Grown by Pulsed Laser Deposition | 10.1109/tasc.2012.2234935 | Hidenori Hiramatsu, Takayoshi Katase, Toshio Kamiya, Hideo Hosono | Institute of Electrical and Electronics Engineers (IEEE) | IEEE Transactions on Applied Superconductivity | 2013
61ba97afe4dc5fe1bac50d74 | x = 0.5 and 1.0 | -1862644582 | [7 empty] | x=0.5, 1.0 | 2.9 and 3.3 K |  |  | body | paragraph | 7b461d223d | Coexistence of superconductivity and ferromagnetism in Sr0.5Ce0.5FBiS2-xSex (x = 0.5 and 1.0), a non-U material with Tc < TFM | 10.1038/srep37527 | Gohil S Thakur, G Fuchs, K Nenkov, Zeba Haque, L C Gupta, Ashok K Ganguli | Springer Science and Business Media LLC | Scientific Reports | 2016
61ba97afe4dc5fe1bac50d75 | Sr0.5Ce0.5FBiS2) | 1526821233 |  | Sr0.5Ce0.5FBiS2 |  |  | Chalcogenides, Fluorides |  |  |  | 2.9 -3.3 K |  |  | header | abstract | 7b461d223d | Coexistence of superconductivity and ferromagnetism in Sr0.5Ce0.5FBiS2-xSex (x = 0.5 and 1.0), a non-U material with Tc < TFM | 10.1038/srep37527 | Gohil S Thakur, G Fuchs, K Nenkov, Zeba Haque, L C Gupta, Ashok K Ganguli | Springer Science and Business Media LLC | Scientific Reports | 2016
61ba97afe4dc5fe1bac50d76 | x = 0.5 | 1545092020 | [7 empty] | x=0.5 | 2.65 K |  |  | body | paragraph | 7b461d223d | Coexistence of superconductivity and ferromagnetism in Sr0.5Ce0.5FBiS2-xSex (x = 0.5 and 1.0), a non-U material with Tc < TFM | 10.1038/srep37527 | Gohil S Thakur, G Fuchs, K Nenkov, Zeba Haque, L C Gupta, Ashok K Ganguli | Springer Science and Business Media LLC | Scientific Reports | 2016
61ba97afe4dc5fe1bac50d77 | Sr0.5Ce0.5FBiS2-xSex | -2093830015 |  | Sr0.5Ce0.5FBiS2-xSex |  |  | Chalcogenides, Fluorides |  |  |  | ~ 3.0 K |  |  | body | figure | 7b461d223d | Coexistence of superconductivity and ferromagnetism in Sr0.5Ce0.5FBiS2-xSex (x = 0.5 and 1.0), a non-U material with Tc < TFM | 10.1038/srep37527 | Gohil S Thakur, G Fuchs, K Nenkov, Zeba Haque, L C Gupta, Ashok K Ganguli | Springer Science and Business Media LLC | Scientific Reports | 2016
61ba97afe4dc5fe1bac50d78 | Sr1-xCexFBiS2 | -943266403 |  | Sr1-xCexFBiS2 |  |  | Chalcogenides, Fluorides |  |  |  | 2.5Ë—4 K |  |  | body | paragraph | 7b461d223d | Coexistence of superconductivity and ferromagnetism in Sr0.5Ce0.5FBiS2-xSex (x = 0.5 and 1.0), a non-U material with Tc < TFM | 10.1038/srep37527 | Gohil S Thakur, G Fuchs, K Nenkov, Zeba Haque, L C Gupta, Ashok K Ganguli | Springer Science and Business Media LLC | Scientific Reports | 2016
61ba97afe4dc5fe1bac50d79 | Ce(O,F)BiS2 | -130601321 |  | Ce(O,F)BiS2 |  |  | Alloys |  |  |  | 2.5 4 K |  |  | body | paragraph | 7b461d223d | Coexistence of superconductivity and ferromagnetism in Sr0.5Ce0.5FBiS2-xSex (x = 0.5 and 1.0), a non-U material with Tc < TFM | 10.1038/srep37527 | Gohil S Thakur, G Fuchs, K Nenkov, Zeba Haque, L C Gupta, Ashok K Ganguli | Springer Science and Business Media LLC | Scientific Reports | 2016
61ba97afe4dc5fe1bac50d7a | x = 1.0 | 1778016935 | [7 empty] | x=1.0 | 0.2 K |  |  | body | paragraph | 7b461d223d | Coexistence of superconductivity and ferromagnetism in Sr0.5Ce0.5FBiS2-xSex (x = 0.5 and 1.0), a non-U material with Tc < TFM | 10.1038/srep37527 | Gohil S Thakur, G Fuchs, K Nenkov, Zeba Haque, L C Gupta, Ashok K Ganguli | Springer Science and Business Media LLC | Scientific Reports | 2016
61ba97afe4dc5fe1bac50d7b | x = 1 | 1282114264 | [7 empty] | x=1 | 3.10 K | resistivity |  | body | paragraph | 7b461d223d | Coexistence of superconductivity and ferromagnetism in Sr0.5Ce0.5FBiS2-xSex (x = 0.5 and 1.0), a non-U material with Tc < TFM | 10.1038/srep37527 | Gohil S Thakur, G Fuchs, K Nenkov, Zeba Haque, L C Gupta, Ashok K Ganguli | Springer Science and Business Media LLC | Scientific Reports | 2016
61ba97afe4dc5fe1bac50d7c | UCoGe 27 | 818518893 |  | UCoGe 27 |  |  | Alloys |  |  |  | ~ 0.6 K |  | ambient pressure | body | paragraph | 7b461d223d | Coexistence of superconductivity and ferromagnetism in Sr0.5Ce0.5FBiS2-xSex (x = 0.5 and 1.0), a non-U material with Tc < TFM | 10.1038/srep37527 | Gohil S Thakur, G Fuchs, K Nenkov, Zeba Haque, L C Gupta, Ashok K Ganguli | Springer Science and Business Media LLC | Scientific Reports | 2016
61ba97afe4dc5fe1bac50d7d | x = 0) | -1304330532 | [7 empty] | x=0 | 2.4 K | resistivity |  | body | paragraph | 7b461d223d | Coexistence of superconductivity and ferromagnetism in Sr0.5Ce0.5FBiS2-xSex (x = 0.5 and 1.0), a non-U material with Tc < TFM | 10.1038/srep37527 | Gohil S Thakur, G Fuchs, K Nenkov, Zeba Haque, L C Gupta, Ashok K Ganguli | Springer Science and Business Media LLC | Scientific Reports | 2016
61ba97afe4dc5fe1bac50d7e | CeO1-x FxBiS2 | 1922594917 |  | CeO1-x FxBiS2 |  |  | Chalcogenides, Oxides, Fluorides |  |  |  | 2.5Ë—4 K |  |  | body | paragraph | 7b461d223d | Coexistence of superconductivity and ferromagnetism in Sr0.5Ce0.5FBiS2-xSex (x = 0.5 and 1.0), a non-U material with Tc < TFM | 10.1038/srep37527 | Gohil S Thakur, G Fuchs, K Nenkov, Zeba Haque, L C Gupta, Ashok K Ganguli | Springer Science and Business Media LLC | Scientific Reports | 2016
61ba97af20fc3eae4bc50dc7 | LiFeAs | -191629359 |  | LiFeAs |  |  | Iron-pnictides, Pnictides |  |  |  | 18 K |  |  | body | figure | 9e85a27d36 | Superconductivity at 28.3 and 17.1 K in (Ca4Al2O6âˆ’y)(Fe2Pn2) (Pn=As and P) | 10.1063/1.3508957 | Parasharam M Shirage, Kunihiro Kihou, Chul-Ho Lee, Hijiri Kito, Hiroshi Eisaki, Akira Iyo | AIP Publishing | Applied Physics Letters | 2010
61ba97af20fc3eae4bc50dc8 | LaFePO | 2016440990 |  | LaFePO |  |  | Iron-pnictides, Oxides, Pnictides |  |  |  | 4 K |  |  | body | paragraph | 9e85a27d36 | Superconductivity at 28.3 and 17.1 K in (Ca4Al2O6âˆ’y)(Fe2Pn2) (Pn=As and P) | 10.1063/1.3508957 | Parasharam M Shirage, Kunihiro Kihou, Chul-Ho Lee, Hijiri Kito, Hiroshi Eisaki, Akira Iyo | AIP Publishing | Applied Physics Letters | 2010
61ba97af20fc3eae4bc50dc9 | (Sr 4 Sc 2 O 6 )(Fe 2 P 2 ) | -1678626900 |  | (Sr 4 Sc 2 O 6 )(Fe 2 P 2 |  |  | Alloys |  |  |  | 17 K |  |  | body | paragraph | 9e85a27d36 | Superconductivity at 28.3 and 17.1 K in (Ca4Al2O6âˆ’y)(Fe2Pn2) (Pn=As and P) | 10.1063/1.3508957 | Parasharam M Shirage, Kunihiro Kihou, Chul-Ho Lee, Hijiri Kito, Hiroshi Eisaki, Akira Iyo | AIP Publishing | Applied Physics Letters | 2010
61ba97af20fc3eae4bc50dca | (Ca 4 Al 2 O 6-y )(Fe 2 Pn 2 ) (Pn = As and P) | 1598150184 |  | (Ca 4 Al 2 O 6-y )(Fe 2 Pn 2 ) |  |  | Iron-pnictides, Oxides, Pnictides |  |  | Pn=As, P | 28.3 K |  |  | header | title | 9e85a27d36 | Superconductivity at 28.3 and 17.1 K in (Ca4Al2O6âˆ’y)(Fe2Pn2) (Pn=As and P) | 10.1063/1.3508957 | Parasharam M Shirage, Kunihiro Kihou, Chul-Ho Lee, Hijiri Kito, Hiroshi Eisaki, Akira Iyo | AIP Publishing | Applied Physics Letters | 2010
61ba97af20fc3eae4bc50dcb | Al-42622(P) | -1042096681 | Al-42622 | [7 empty] | 26.8 K |  |  | body | paragraph | 9e85a27d36 | Superconductivity at 28.3 and 17.1 K in (Ca4Al2O6âˆ’y)(Fe2Pn2) (Pn=As and P) | 10.1063/1.3508957 | Parasharam M Shirage, Kunihiro Kihou, Chul-Ho Lee, Hijiri Kito, Hiroshi Eisaki, Akira Iyo | AIP Publishing | Applied Physics Letters | 2010
61ba97af20fc3eae4bc50dcc | Al- 42622(As) | -1508652089 | Al- 42622(As | [7 empty] | 28.3 K |  |  | body | paragraph | 9e85a27d36 | Superconductivity at 28.3 and 17.1 K in (Ca4Al2O6âˆ’y)(Fe2Pn2) (Pn=As and P) | 10.1063/1.3508957 | Parasharam M Shirage, Kunihiro Kihou, Chul-Ho Lee, Hijiri Kito, Hiroshi Eisaki, Akira Iyo | AIP Publishing | Applied Physics Letters | 2010
61ba97af20fc3eae4bc50dcd | Pn = As and P | 855616258 | [7 empty] | Pn=As, P | 17.1 K |  |  | header | abstract | 9e85a27d36 | Superconductivity at 28.3 and 17.1 K in (Ca4Al2O6âˆ’y)(Fe2Pn2) (Pn=As and P) | 10.1063/1.3508957 | Parasharam M Shirage, Kunihiro Kihou, Chul-Ho Lee, Hijiri Kito, Hiroshi Eisaki, Akira Iyo | AIP Publishing | Applied Physics Letters | 2010
61ba97af20fc3eae4bc50dce | LiFeP | -1044767388 |  | LiFeP |  |  | Iron-pnictides, Pnictides |  |  |  | 6 K |  |  | body | paragraph | 9e85a27d36 | Superconductivity at 28.3 and 17.1 K in (Ca4Al2O6âˆ’y)(Fe2Pn2) (Pn=As and P) | 10.1063/1.3508957 | Parasharam M Shirage, Kunihiro Kihou, Chul-Ho Lee, Hijiri Kito, Hiroshi Eisaki, Akira Iyo | AIP Publishing | Applied Physics Letters | 2010
61ba97af20fc3eae4bc50dcf | Al-42622(As) | 1617408726 | Al-42622(As | [7 empty] | 21.5 K | magnetization |  | body | paragraph | 9e85a27d36 | Superconductivity at 28.3 and 17.1 K in (Ca4Al2O6âˆ’y)(Fe2Pn2) (Pn=As and P) | 10.1063/1.3508957 | Parasharam M Shirage, Kunihiro Kihou, Chul-Ho Lee, Hijiri Kito, Hiroshi Eisaki, Akira Iyo | AIP Publishing | Applied Physics Letters | 2010
61ba97af20fc3eae4bc50dd0 | Al- 42622(As) | -1308410975 | Al- 42622(As | [7 empty] | 17.0 K |  |  | body | paragraph | 9e85a27d36 | Superconductivity at 28.3 and 17.1 K in (Ca4Al2O6âˆ’y)(Fe2Pn2) (Pn=As and P) | 10.1063/1.3508957 | Parasharam M Shirage, Kunihiro Kihou, Chul-Ho Lee, Hijiri Kito, Hiroshi Eisaki, Akira Iyo | AIP Publishing | Applied Physics Letters | 2010
61ba97af20fc3eae4bc50dd1 | 113Â° (Ln = La | -1155263140 | [7 empty] | Ln=La | 27 K |  |  | body | paragraph | 9e85a27d36 | Superconductivity at 28.3 and 17.1 K in (Ca4Al2O6âˆ’y)(Fe2Pn2) (Pn=As and P) | 10.1063/1.3508957 | Parasharam M Shirage, Kunihiro Kihou, Chul-Ho Lee, Hijiri Kito, Hiroshi Eisaki, Akira Iyo | AIP Publishing | Applied Physics Letters | 2010
61ba97af20fc3eae4bc50dd2 | LiFeAs | -181999665 |  | LiFeAs |  |  | Iron-pnictides, Pnictides |  |  |  | 18 K |  |  | body | paragraph | 9e85a27d36 | Superconductivity at 28.3 and 17.1 K in (Ca4Al2O6âˆ’y)(Fe2Pn2) (Pn=As and P) | 10.1063/1.3508957 | Parasharam M Shirage, Kunihiro Kihou, Chul-Ho Lee, Hijiri Kito, Hiroshi Eisaki, Akira Iyo | AIP Publishing | Applied Physics Letters | 2010
61ba97af20fc3eae4bc50dd3 | (Ca 4 Al 2 O 6-y )(Fe 2 Pn 2 ) (Pn = As and P) | 1625096137 |  | (Ca 4 Al 2 O 6-y )(Fe 2 Pn 2 ) |  |  | Iron-pnictides, Oxides, Pnictides |  |  | Pn=As, P | 28.3 K |  |  | body | paragraph | 9e85a27d36 | Superconductivity at 28.3 and 17.1 K in (Ca4Al2O6âˆ’y)(Fe2Pn2) (Pn=As and P) | 10.1063/1.3508957 | Parasharam M Shirage, Kunihiro Kihou, Chul-Ho Lee, Hijiri Kito, Hiroshi Eisaki, Akira Iyo | AIP Publishing | Applied Physics Letters | 2010
61ba97af20fc3eae4bc50dd4 | Al-42622(P) | -1296250828 | Al-42622 | [7 empty] | 17 K |  |  | body | paragraph | 9e85a27d36 | Superconductivity at 28.3 and 17.1 K in (Ca4Al2O6âˆ’y)(Fe2Pn2) (Pn=As and P) | 10.1063/1.3508957 | Parasharam M Shirage, Kunihiro Kihou, Chul-Ho Lee, Hijiri Kito, Hiroshi Eisaki, Akira Iyo | AIP Publishing | Applied Physics Letters | 2010
61ba97af20fc3eae4bc50dd5 | Al- 42622(Pn) | 1143417057 | Al- 42622(Pn | [7 empty] | 28.3 K |  |  | header | abstract | 9e85a27d36 | Superconductivity at 28.3 and 17.1 K in (Ca4Al2O6âˆ’y)(Fe2Pn2) (Pn=As and P) | 10.1063/1.3508957 | Parasharam M Shirage, Kunihiro Kihou, Chul-Ho Lee, Hijiri Kito, Hiroshi Eisaki, Akira Iyo | AIP Publishing | Applied Physics Letters | 2010
61ba97af20fc3eae4bc50dd6 | DyFeAsO 1-y | -848039696 |  | DyFeAsO 1-y |  |  | Iron-pnictides, Oxides, Pnictides |  |  |  | 43 K |  |  | body | figure | 9e85a27d36 | Superconductivity at 28.3 and 17.1 K in (Ca4Al2O6âˆ’y)(Fe2Pn2) (Pn=As and P) | 10.1063/1.3508957 | Parasharam M Shirage, Kunihiro Kihou, Chul-Ho Lee, Hijiri Kito, Hiroshi Eisaki, Akira Iyo | AIP Publishing | Applied Physics Letters | 2010
61ba97af20fc3eae4bc50dd7 | (Ca 4 (Mg,Ti) 3 O y )(Fe 2 As 2 ) | 1596691126 |  | (Ca 4 (Mg,Ti) 3 O y )(Fe 2 As 2 |  |  | Alloys |  |  |  | 47 K |  |  | body | paragraph | 9e85a27d36 | Superconductivity at 28.3 and 17.1 K in (Ca4Al2O6âˆ’y)(Fe2Pn2) (Pn=As and P) | 10.1063/1.3508957 | Parasharam M Shirage, Kunihiro Kihou, Chul-Ho Lee, Hijiri Kito, Hiroshi Eisaki, Akira Iyo | AIP Publishing | Applied Physics Letters | 2010
61ba97af20fc3eae4bc50dd8 | Al- 42622 | -398622998 | Al- 42622 | [7 empty] | 0 are 28.3, 27.0, 23.0 K |  |  | body | paragraph | 9e85a27d36 | Superconductivity at 28.3 and 17.1 K in (Ca4Al2O6âˆ’y)(Fe2Pn2) (Pn=As and P) | 10.1063/1.3508957 | Parasharam M Shirage, Kunihiro Kihou, Chul-Ho Lee, Hijiri Kito, Hiroshi Eisaki, Akira Iyo | AIP Publishing | Applied Physics Letters | 2010
61ba97af20fc3eae4bc50dd9 | (Ba,K)Fe 2 As 2 | -1973239087 |  | (Ba,K)Fe 2 As 2 |  |  | Alloys |  |  |  | 38 K |  |  | body | paragraph | 9e85a27d36 | Superconductivity at 28.3 and 17.1 K in (Ca4Al2O6âˆ’y)(Fe2Pn2) (Pn=As and P) | 10.1063/1.3508957 | Parasharam M Shirage, Kunihiro Kihou, Chul-Ho Lee, Hijiri Kito, Hiroshi Eisaki, Akira Iyo | AIP Publishing | Applied Physics Letters | 2010
61ba97af20fc3eae4bc50dda | Pn=As | -568160031 | [7 empty] | Pn=As | 17.1 K |  |  | body | paragraph | 9e85a27d36 | Superconductivity at 28.3 and 17.1 K in (Ca4Al2O6âˆ’y)(Fe2Pn2) (Pn=As and P) | 10.1063/1.3508957 | Parasharam M Shirage, Kunihiro Kihou, Chul-Ho Lee, Hijiri Kito, Hiroshi Eisaki, Akira Iyo | AIP Publishing | Applied Physics Letters | 2010
61ba97af20fc3eae4bc50ddb | (Ca 4 (Mg,Ti) 3 O y )(Fe 2 As 2 | -100008430 |  | (Ca 4 (Mg,Ti) 3 O y )(Fe 2 As 2 |  |  | Alloys |  |  |  | 47 K |  |  | body | paragraph | 9e85a27d36 | Superconductivity at 28.3 and 17.1 K in (Ca4Al2O6âˆ’y)(Fe2Pn2) (Pn=As and P) | 10.1063/1.3508957 | Parasharam M Shirage, Kunihiro Kihou, Chul-Ho Lee, Hijiri Kito, Hiroshi Eisaki, Akira Iyo | AIP Publishing | Applied Physics Letters | 2010
61ba97af20fc3eae4bc50ddc | Al-42622(P) | -1088264097 | Al-42622 | [7 empty] | 17.1, 15.6, 6.0 K |  |  | body | paragraph | 9e85a27d36 | Superconductivity at 28.3 and 17.1 K in (Ca4Al2O6âˆ’y)(Fe2Pn2) (Pn=As and P) | 10.1063/1.3508957 | Parasharam M Shirage, Kunihiro Kihou, Chul-Ho Lee, Hijiri Kito, Hiroshi Eisaki, Akira Iyo | AIP Publishing | Applied Physics Letters | 2010
61ba97af20fc3eae4bc50ddd | (Ca 5 (Mg,Ti) 4 O y )(Fe 2 As 2 | 576823720 |  | (Ca 5 (Mg,Ti) 4 O y )(Fe 2 As 2 |  |  | Alloys |  |  |  | 43 K |  |  | body | paragraph | 9e85a27d36 | Superconductivity at 28.3 and 17.1 K in (Ca4Al2O6âˆ’y)(Fe2Pn2) (Pn=As and P) | 10.1063/1.3508957 | Parasharam M Shirage, Kunihiro Kihou, Chul-Ho Lee, Hijiri Kito, Hiroshi Eisaki, Akira Iyo | AIP Publishing | Applied Physics Letters | 2010
61ba97af20fc3eae4bc50dde | FeSe | 1511880576 |  | FeSe |  |  | Iron-chalcogenides, Chalcogenides |  |  |  | 8 K |  |  | body | paragraph | 9e85a27d36 | Superconductivity at 28.3 and 17.1 K in (Ca4Al2O6âˆ’y)(Fe2Pn2) (Pn=As and P) | 10.1063/1.3508957 | Parasharam M Shirage, Kunihiro Kihou, Chul-Ho Lee, Hijiri Kito, Hiroshi Eisaki, Akira Iyo | AIP Publishing | Applied Physics Letters | 2010
61ba97af20fc3eae4bc50ddf | (Ca,Na)Fe 2 As 2 | 403986589 |  | (Ca,Na)Fe 2 As 2 |  |  | Alloys |  |  |  | 26 K |  |  | body | figure | 9e85a27d36 | Superconductivity at 28.3 and 17.1 K in (Ca4Al2O6âˆ’y)(Fe2Pn2) (Pn=As and P) | 10.1063/1.3508957 | Parasharam M Shirage, Kunihiro Kihou, Chul-Ho Lee, Hijiri Kito, Hiroshi Eisaki, Akira Iyo | AIP Publishing | Applied Physics Letters | 2010
61ba97af0cb3d3a5e6c50d79 | Hg1212 | -1023921367 | Hg1212 | Hg1212Hg1212 | [6 empty] | 126 K |  |  | body | paragraph | acc73f8b5a | Charge Complementarity and Interlayer Coupling Between Charge Ordered Layers of Cuprates | 10.1023/b:josc.0000011842.21466.e5 | P SÃ¼le | Springer Science and Business Media LLC | Journal of Superconductivity | 2011
61ba97af0cb3d3a5e6c50d7a | Hg1223 | -476910651 | Hg1223 | Hg1223Hg1223 | [6 empty] | 135 K |  |  | body | paragraph | acc73f8b5a | Charge Complementarity and Interlayer Coupling Between Charge Ordered Layers of Cuprates | 10.1023/b:josc.0000011842.21466.e5 | P SÃ¼le | Springer Science and Business Media LLC | Journal of Superconductivity | 2011
61ba97b007932c08a9c50dcb | Î´ âˆ¼ 0.05 | 1769924567 | [7 empty] | Î´=âˆ¼ 0.05 | 90K |  |  | body | figure | 197297ebb1 | Evidence for crossover from a Bose-Einstein condensate to a BCS-like superconductor with doping in YBa2Cu3O7 âˆ’ Î´from quasiparticle relaxation dynamics experiments | 10.1209/epl/i1999-00175-8 | J Demsar, B Podobnik, J E Evetts, G A Wagner, D Mihailovic | IOP Publishing | Europhysics Letters (EPL) | 1998
61ba97b007932c08a9c50dcc | Î´ = 48 | -566793637 | [7 empty] | Î´=48 | 48K |  |  | body | figure | 197297ebb1 | Evidence for crossover from a Bose-Einstein condensate to a BCS-like superconductor with doping in YBa2Cu3O7 âˆ’ Î´from quasiparticle relaxation dynamics experiments | 10.1209/epl/i1999-00175-8 | J Demsar, B Podobnik, J E Evetts, G A Wagner, D Mihailovic | IOP Publishing | Europhysics Letters (EPL) | 1998
61ba97b007932c08a9c50dcd | YBCO) | 784135253 | YBCO | [7 empty] | 100K |  |  | body | paragraph | 197297ebb1 | Evidence for crossover from a Bose-Einstein condensate to a BCS-like superconductor with doping in YBa2Cu3O7 âˆ’ Î´from quasiparticle relaxation dynamics experiments | 10.1209/epl/i1999-00175-8 | J Demsar, B Podobnik, J E Evetts, G A Wagner, D Mihailovic | IOP Publishing | Europhysics Letters (EPL) | 1998
61ba97b007932c08a9c50dce | Î´ = 0.18 | 1283131464 | [7 empty] | Î´=0.18 | 77K |  |  | body | figure | 197297ebb1 | Evidence for crossover from a Bose-Einstein condensate to a BCS-like superconductor with doping in YBa2Cu3O7 âˆ’ Î´from quasiparticle relaxation dynamics experiments | 10.1209/epl/i1999-00175-8 | J Demsar, B Podobnik, J E Evetts, G A Wagner, D Mihailovic | IOP Publishing | Europhysics Letters (EPL) | 1998
61ba97b007932c08a9c50dcf | Î´ = 0.44 | 2068843631 | [7 empty] | Î´=0.44 | 53K |  |  | body | figure | 197297ebb1 | Evidence for crossover from a Bose-Einstein condensate to a BCS-like superconductor with doping in YBa2Cu3O7 âˆ’ Î´from quasiparticle relaxation dynamics experiments | 10.1209/epl/i1999-00175-8 | J Demsar, B Podobnik, J E Evetts, G A Wagner, D Mihailovic | IOP Publishing | Europhysics Letters (EPL) | 1998
61ba97b007932c08a9c50dd0 | Î´ = 0.3 | -1230197830 | [7 empty] | Î´=0.3 | 60K |  |  | body |  | 197297ebb1 | Evidence for crossover from a Bose-Einstein condensate to a BCS-like superconductor with doping in YBa2Cu3O7 âˆ’ Î´from quasiparticle relaxation dynamics experiments | 10.1209/epl/i1999-00175-8 | J Demsar, B Podobnik, J E Evetts, G A Wagner, D Mihailovic | IOP Publishing | Europhysics Letters (EPL) | 1998
61ba97b007932c08a9c50dd1 | Î´ = 0.05 | -364138773 | [7 empty] | Î´=0.05 | 90K |  |  | body |  | 197297ebb1 | Evidence for crossover from a Bose-Einstein condensate to a BCS-like superconductor with doping in YBa2Cu3O7 âˆ’ Î´from quasiparticle relaxation dynamics experiments | 10.1209/epl/i1999-00175-8 | J Demsar, B Podobnik, J E Evetts, G A Wagner, D Mihailovic | IOP Publishing | Europhysics Letters (EPL) | 1998
61ba97b007932c08a9c50dd2 | Î´ = 0.14 | -449541152 | [7 empty] | Î´=0.14 | 84K |  |  | body | figure | 197297ebb1 | Evidence for crossover from a Bose-Einstein condensate to a BCS-like superconductor with doping in YBa2Cu3O7 âˆ’ Î´from quasiparticle relaxation dynamics experiments | 10.1209/epl/i1999-00175-8 | J Demsar, B Podobnik, J E Evetts, G A Wagner, D Mihailovic | IOP Publishing | Europhysics Letters (EPL) | 1998
61ba97b0ef148cdddfc50d83 | x = 0) | -1104083831 | [7 empty] | x=0 | 150 K |  |  | body | figure | ecc9f5ec63 | Interface magnetic anisotropy in cobalt clusters embedded in a platinum matrix | 10.1016/s0304-8853(01)00695-3 | M Jamet, M NÃ©grier, V Dupuis, J Tuaillon-Combes, P MÃ©linon, A PÃ©rez, W Wernsdorfer, B Barbara, B Baguenard | Elsevier BV | Journal of Magnetism and Magnetic Materials | 2013
61ba97b061d1c9d20fc50da7 | TaB 2 | 990850829 |  | TaB 2 |  |  | Alloys, Borides |  |  |  | 9.5 K |  |  | body | paragraph | 2cca2acdaa | Electron transport in diborides: Observation of superconductivity in ZrB2 | 10.1134/1.1387521 | Vitaly A Gasparov, N S Sidorov, I I Zverâ€™kova, M P Kulakov | Pleiades Publishing Ltd | Journal of Experimental and Theoretical Physics Letters | 2001
61ba97b061d1c9d20fc50da8 | ZrB 2 | -1215194192 |  | ZrB 2 |  |  | Alloys, Borides |  |  |  | 5.5 K | Susceptibility |  | body | figure | 2cca2acdaa | Electron transport in diborides: Observation of superconductivity in ZrB2 | 10.1134/1.1387521 | Vitaly A Gasparov, N S Sidorov, I I Zverâ€™kova, M P Kulakov | Pleiades Publishing Ltd | Journal of Experimental and Theoretical Physics Letters | 2001
61ba97b061d1c9d20fc50da9 | BeB 2.75 7 | -1950294731 |  | BeB 2.75 7 |  |  | Alloys |  |  |  | 0.72 K |  |  | body | paragraph | 2cca2acdaa | Electron transport in diborides: Observation of superconductivity in ZrB2 | 10.1134/1.1387521 | Vitaly A Gasparov, N S Sidorov, I I Zverâ€™kova, M P Kulakov | Pleiades Publishing Ltd | Journal of Experimental and Theoretical Physics Letters | 2001
61ba97b061d1c9d20fc50daa | BeB 2.75 7 | -1950294731 |  | BeB 2.75 7 |  |  | Alloys |  |  |  | below 1 K |  |  | body | paragraph | 2cca2acdaa | Electron transport in diborides: Observation of superconductivity in ZrB2 | 10.1134/1.1387521 | Vitaly A Gasparov, N S Sidorov, I I Zverâ€™kova, M P Kulakov | Pleiades Publishing Ltd | Journal of Experimental and Theoretical Physics Letters | 2001
61ba97b061d1c9d20fc50dab | melted TaB 2 | -212514383 |  | TaB 2 |  |  | Alloys, Borides |  |  |  | 4.4 K |  |  | body | figure | 2cca2acdaa | Electron transport in diborides: Observation of superconductivity in ZrB2 | 10.1134/1.1387521 | Vitaly A Gasparov, N S Sidorov, I I Zverâ€™kova, M P Kulakov | Pleiades Publishing Ltd | Journal of Experimental and Theoretical Physics Letters | 2001
61ba97b061d1c9d20fc50dac | TaB 2 | 784835273 |  | TaB 2 |  |  | Alloys, Borides |  |  |  | 0.37 K |  |  | body | figure | 2cca2acdaa | Electron transport in diborides: Observation of superconductivity in ZrB2 | 10.1134/1.1387521 | Vitaly A Gasparov, N S Sidorov, I I Zverâ€™kova, M P Kulakov | Pleiades Publishing Ltd | Journal of Experimental and Theoretical Physics Letters | 2001
61ba97b061d1c9d20fc50dad | NbB 2 | 1608971642 |  | NbB 2 |  |  | Alloys, Borides |  |  |  | 0.62 K | susceptibility |  | body | figure | 2cca2acdaa | Electron transport in diborides: Observation of superconductivity in ZrB2 | 10.1134/1.1387521 | Vitaly A Gasparov, N S Sidorov, I I Zverâ€™kova, M P Kulakov | Pleiades Publishing Ltd | Journal of Experimental and Theoretical Physics Letters | 2001
61ba97b061d1c9d20fc50dae | powders of diborides of transition metals (A = Ti,Zr,Hf,V,Ta,Cr, Mo,U) | -503734206 |  |  |  | powders |  |  |  | A=Ti, Zr, Hf, V, Ta, Cr, Mo, U | 0.42 K |  |  | body | paragraph | 2cca2acdaa | Electron transport in diborides: Observation of superconductivity in ZrB2 | 10.1134/1.1387521 | Vitaly A Gasparov, N S Sidorov, I I Zverâ€™kova, M P Kulakov | Pleiades Publishing Ltd | Journal of Experimental and Theoretical Physics Letters | 2001
61ba97b061d1c9d20fc50daf | NbB 2 | 1712952372 |  | NbB 2 |  |  | Alloys, Borides |  |  |  | 5.5 K | sus- ceptibility |  | header | abstract | 2cca2acdaa | Electron transport in diborides: Observation of superconductivity in ZrB2 | 10.1134/1.1387521 | Vitaly A Gasparov, N S Sidorov, I I Zverâ€™kova, M P Kulakov | Pleiades Publishing Ltd | Journal of Experimental and Theoretical Physics Letters | 2001
61ba97b061d1c9d20fc50db0 | ZrB 2 | -1253690472 |  | ZrB 2 |  |  | Alloys, Borides |  |  |  | 5.5 K |  |  | body | figure | 2cca2acdaa | Electron transport in diborides: Observation of superconductivity in ZrB2 | 10.1134/1.1387521 | Vitaly A Gasparov, N S Sidorov, I I Zverâ€™kova, M P Kulakov | Pleiades Publishing Ltd | Journal of Experimental and Theoretical Physics Letters | 2001
61ba97b061d1c9d20fc50db1 | NbB 2 | 1418371470 |  | NbB 2 |  |  | Alloys, Borides |  |  |  | 0.62 K |  |  | body | paragraph | 2cca2acdaa | Electron transport in diborides: Observation of superconductivity in ZrB2 | 10.1134/1.1387521 | Vitaly A Gasparov, N S Sidorov, I I Zverâ€™kova, M P Kulakov | Pleiades Publishing Ltd | Journal of Experimental and Theoretical Physics Letters | 2001
61ba97b061d1c9d20fc50db2 | ZrB 2 | -1117003370 |  | ZrB 2 |  |  | Alloys, Borides |  |  |  | 5.5 K | sus- ceptibility |  | header | abstract | 2cca2acdaa | Electron transport in diborides: Observation of superconductivity in ZrB2 | 10.1134/1.1387521 | Vitaly A Gasparov, N S Sidorov, I I Zverâ€™kova, M P Kulakov | Pleiades Publishing Ltd | Journal of Experimental and Theoretical Physics Letters | 2001
61ba97b061d1c9d20fc50db3 | BaNbO 3âˆ’x | 1292801073 |  | BaNbO 3âˆ’x |  |  | Oxides |  |  |  | 22 K |  |  | body | figure | 2cca2acdaa | Electron transport in diborides: Observation of superconductivity in ZrB2 | 10.1134/1.1387521 | Vitaly A Gasparov, N S Sidorov, I I Zverâ€™kova, M P Kulakov | Pleiades Publishing Ltd | Journal of Experimental and Theoretical Physics Letters | 2001
61ba97b12227d4ac07c50d7b | x = 0.1 to 0.15 | 1196592891 | [7 empty] | x=0.1 to 0.15 | zero K |  |  | body | paragraph | 50237cf9e9 | Electronic specific heat in BaFe 2âˆ’x Ni x As 2 |  | Dongliang Gong, Tao Xie, Xingye Lu, Cong Ren, Lei Shan, Rui Zhang, Pengcheng Dai, Yi-Feng Yang, Huiqian Luo, Shiliang Li |  |  | 2016
61ba97b1e614176f2ec50da6 | CeIrIn 5 | 1010107632 |  | CeIrIn 5 |  |  | Alloys |  |  |  | 0.4 K |  |  | body | paragraph | a2c562a2b5 | Magnetism and superconductivity in CeRh1âˆ’xIrxIn5 heavy fermion materials | 10.1016/s0921-4526(02)01640-x | G D Morris, R H Heffner, J E Sonier, D E Maclaughlin, O O Bernal, G J Nieuwenhuys, A T Savici, P G Pagliuso, J L Sarrao | Elsevier BV | Physica B: Condensed Matter | 2013
61ba97b1e614176f2ec50da7 | CeRh 0.25 Ir 0.75 In 5 | -621402839 |  | CeRh 0.25 Ir 0.75 In 5 |  |  | Alloys |  |  |  | 0.7 K |  |  | body | paragraph | a2c562a2b5 | Magnetism and superconductivity in CeRh1âˆ’xIrxIn5 heavy fermion materials | 10.1016/s0921-4526(02)01640-x | G D Morris, R H Heffner, J E Sonier, D E Maclaughlin, O O Bernal, G J Nieuwenhuys, A T Savici, P G Pagliuso, J L Sarrao | Elsevier BV | Physica B: Condensed Matter | 2013
61ba97b1e614176f2ec50da8 | CeCoIn 5 | -700978844 |  | CeCoIn 5 |  |  | Alloys |  |  |  | 2.3 K |  |  | body | paragraph | a2c562a2b5 | Magnetism and superconductivity in CeRh1âˆ’xIrxIn5 heavy fermion materials | 10.1016/s0921-4526(02)01640-x | G D Morris, R H Heffner, J E Sonier, D E Maclaughlin, O O Bernal, G J Nieuwenhuys, A T Savici, P G Pagliuso, J L Sarrao | Elsevier BV | Physica B: Condensed Matter | 2013
61ba97b1e614176f2ec50da9 | 1. 0.2 0.4 0.6 0.8 1.0 1.2 1.4 | -351249890 | [8 empty] | 0.8 K |  |  | body |  | a2c562a2b5 | Magnetism and superconductivity in CeRh1âˆ’xIrxIn5 heavy fermion materials | 10.1016/s0921-4526(02)01640-x | G D Morris, R H Heffner, J E Sonier, D E Maclaughlin, O O Bernal, G J Nieuwenhuys, A T Savici, P G Pagliuso, J L Sarrao | Elsevier BV | Physica B: Condensed Matter | 2013
61ba97b16a35f302ddc50d81 | Ru 7 B 3 | -1167332370 |  | Ru 7 B 3 |  |  | Alloys, Borides |  |  |  | 2.5 to âˆ¼3.4 K |  |  | body | paragraph | 151d5c6261 | Crystal growth and properties of the non-centrosymmetric superconductor, Ru7B3 | 10.1016/j.jcrysgro.2014.03.003 | R P Singh, N A Parzyk, M R Lees, D Mck. Paul, G Balakrishnan | Elsevier BV | Journal of Crystal Growth | 2014
61ba97b16a35f302ddc50d82 | Ru 7 B 3 single crystal | -1909423219 |  | Ru 7 B 3 |  | single crystal | Alloys, Borides |  |  |  | 2.5 K |  |  | body | paragraph | 151d5c6261 | Crystal growth and properties of the non-centrosymmetric superconductor, Ru7B3 | 10.1016/j.jcrysgro.2014.03.003 | R P Singh, N A Parzyk, M R Lees, D Mck. Paul, G Balakrishnan | Elsevier BV | Journal of Crystal Growth | 2014
61ba97b1c2c99830dec50da9 | YBa 2 Cu 3 O 7 | 1041340278 |  | YBa 2 Cu 3 O 7 |  |  | Oxides, Cuprates |  |  |  | 55K |  |  | body | paragraph | 295fff9f4d | Josephson oscillation linewidth of ion-irradiated YBa2Cu3O7junctions | 10.1088/0953-2048/29/7/074001 | A Sharafiev, M Malnou, C Feuillet-Palma, C Ulysse, P Febvre, J Lesueur, N Bergeal | IOP Publishing | Superconductor Science and Technology | 2016
61ba97b25ad933a7cac50d6b | U 2 PtC 2 | -190976462 |  | U 2 PtC 2 |  |  | Carbides |  |  |  | 1.47 K |  |  | body | paragraph | 59f086e9eb | Kondo Physics and Unconventional Superconductivity in the U Intermetallic U<sub>2</sub>PtC<sub>2</sub> Revealed by NMR | 10.2172/1233260 | Andrew M Mounce, Joe David Thompson | Office of Scientific and Technical Information (OSTI) |  | 2014
61ba97b28452d931a5c50d8c | Y z Eu 1âˆ’z Ba 2 Cu 3 O 6.35 | 966574387 |  | Y z Eu 1âˆ’z Ba 2 Cu 3 O 6.35 |  |  | Oxides, Cuprates |  |  |  | 20(2) K | susceptibility |  | body | paragraph | 41fe206259 | Singling out the effect of quenched disorder in the phase diagram of cuprates | 10.1088/1361-648x/ab053c | R De Renzi, F Coneri, F Mezzadri, G Allodi, G Calestani, L Righi, G M Lopez, V Fiorentini, A Filippetti, S Sanna | IOP Publishing | Journal of Physics: Condensed Matter | 2019
61ba97b28452d931a5c50d8d | y = 0.35 | 1054947720 | [7 empty] | y=0.35 | 20(2) K | susceptibility |  | body | paragraph | 41fe206259 | Singling out the effect of quenched disorder in the phase diagram of cuprates | 10.1088/1361-648x/ab053c | R De Renzi, F Coneri, F Mezzadri, G Allodi, G Calestani, L Righi, G M Lopez, V Fiorentini, A Filippetti, S Sanna | IOP Publishing | Journal of Physics: Condensed Matter | 2019
61ba97b28452d931a5c50d8e | z = 1 | -820322887 | [7 empty] | z=1 | 18 K |  |  | header | abstract | 41fe206259 | Singling out the effect of quenched disorder in the phase diagram of cuprates | 10.1088/1361-648x/ab053c | R De Renzi, F Coneri, F Mezzadri, G Allodi, G Calestani, L Righi, G M Lopez, V Fiorentini, A Filippetti, S Sanna | IOP Publishing | Journal of Physics: Condensed Matter | 2019
61ba97b256f16aed29c50da7 | ZrZn 2 | 2143405808 |  | ZrZn 2 |  |  | Alloys |  |  |  | 25K |  |  | body | figure | 66d993ff01 | SPIN EXCITATIONS IN LOCALIZED AND ITINERANT MAGNETS | 10.1142/9789812792150_0017 | B Roessli, P BÃ¶ni | WORLD SCIENTIFIC |  | 2013
61ba97b256f16aed29c50da8 | CuFe 2 O 4 | -1238598589 |  | CuFe 2 O 4 |  |  | Oxides, Cuprates |  |  |  | 750K |  |  | body | paragraph | 66d993ff01 | SPIN EXCITATIONS IN LOCALIZED AND ITINERANT MAGNETS | 10.1142/9789812792150_0017 | B Roessli, P BÃ¶ni | WORLD SCIENTIFIC |  | 2013
61ba97b256f16aed29c50da9 | Ni 3 Al | 1231099627 |  | Ni 3 Al |  |  | Alloys |  |  |  | 72K |  |  | body | paragraph | 66d993ff01 | SPIN EXCITATIONS IN LOCALIZED AND ITINERANT MAGNETS | 10.1142/9789812792150_0017 | B Roessli, P BÃ¶ni | WORLD SCIENTIFIC |  | 2013
61ba97b249d0b378c6c50d91 | Sr 2 RuO 4 | 1416954174 |  | Sr 2 RuO 4 |  |  | Oxides |  |  |  | 1.5 K |  |  | body | paragraph | 6e0fe2bb5c | How to detect edge electron states in (TMTSF)2X and Sr2RuO4 experimentally | 10.1016/s0379-6779(02)00421-6 | Hyok-Jon Kwon, Victor M Yakovenko, K Sengupta | Elsevier BV | Synthetic Metals | 2001
61ba97b212cb23f3dfc50dad | 200 nm thick films | -690541968 | [8 empty] | 21K |  |  | body | figure | d83becc990 | Tc=21 K in epitaxial FeSe0.5Te0.5 thin films with biaxial compressive strain | 10.1063/1.3358148 | E Bellingeri, I Pallecchi, R Buzio, A Gerbi, D MarrÃ¨, M R Cimberle, M Tropeano, M Putti, A Palenzona, C Ferdeghini | AIP Publishing | Applied Physics Letters | 2010
61ba97b212cb23f3dfc50dae | epitaxial FeSe0.5Te0.5 thin films | -1263465488 |  | FeSe0.5Te0.5 |  | thin films | Iron-chalcogenides, Chalcogenides |  |  |  | 21K |  |  | body | paragraph | d83becc990 | Tc=21 K in epitaxial FeSe0.5Te0.5 thin films with biaxial compressive strain | 10.1063/1.3358148 | E Bellingeri, I Pallecchi, R Buzio, A Gerbi, D MarrÃ¨, M R Cimberle, M Tropeano, M Putti, A Palenzona, C Ferdeghini | AIP Publishing | Applied Physics Letters | 2010
61ba97b212cb23f3dfc50daf | epitaxial FeSe0.5Te0.5 thin films | -1278869624 |  | FeSe0.5Te0.5 |  | thin films | Iron-chalcogenides, Chalcogenides |  |  |  | 21K | resistivity |  | body |  | d83becc990 | Tc=21 K in epitaxial FeSe0.5Te0.5 thin films with biaxial compressive strain | 10.1063/1.3358148 | E Bellingeri, I Pallecchi, R Buzio, A Gerbi, D MarrÃ¨, M R Cimberle, M Tropeano, M Putti, A Palenzona, C Ferdeghini | AIP Publishing | Applied Physics Letters | 2010
61ba97b212cb23f3dfc50db0 | Fe(Se,Te) films | 1709906929 | Fe(Se,Te) | FeM |  | films |  |  |  |  | 21K | resistivity |  | body |  | d83becc990 | Tc=21 K in epitaxial FeSe0.5Te0.5 thin films with biaxial compressive strain | 10.1063/1.3358148 | E Bellingeri, I Pallecchi, R Buzio, A Gerbi, D MarrÃ¨, M R Cimberle, M Tropeano, M Putti, A Palenzona, C Ferdeghini | AIP Publishing | Applied Physics Letters | 2010
61ba97b212cb23f3dfc50db1 | FeSe0.5Te0.5 thin films | 1093941959 |  | FeSe0.5Te0.5 |  | thin films | Iron-chalcogenides, Chalcogenides |  |  |  | 17K |  |  | body | paragraph | d83becc990 | Tc=21 K in epitaxial FeSe0.5Te0.5 thin films with biaxial compressive strain | 10.1063/1.3358148 | E Bellingeri, I Pallecchi, R Buzio, A Gerbi, D MarrÃ¨, M R Cimberle, M Tropeano, M Putti, A Palenzona, C Ferdeghini | AIP Publishing | Applied Physics Letters | 2010
61ba97b21b93c0c6bec50dbb | x = 0.028 | -415075729 | [7 empty] | x=0.028 | 20 K |  |  | body | figure | f47b1df3d2 | Phase diagram and calorimetric properties of NaFe1âˆ’xCoxAs | 10.1103/physrevb.85.224521 | A F Wang, X G Luo, Y J Yan, J J Ying, Z J Xiang, G J Ye, P Cheng, Z Y Li, W J Hu, X H Chen | American Physical Society (APS) | Physical Review B | 2012
61ba97b21b93c0c6bec50dbc | x = 0 | -1555091098 | [7 empty] | x=0 | below 9 K |  |  | body | paragraph | f47b1df3d2 | Phase diagram and calorimetric properties of NaFe1âˆ’xCoxAs | 10.1103/physrevb.85.224521 | A F Wang, X G Luo, Y J Yan, J J Ying, Z J Xiang, G J Ye, P Cheng, Z Y Li, W J Hu, X H Chen | American Physical Society (APS) | Physical Review B | 2012
61ba97b21b93c0c6bec50dbd | x = 0.014 | -48139885 | [7 empty] | x=0.014 | 14 K |  |  | body | figure | f47b1df3d2 | Phase diagram and calorimetric properties of NaFe1âˆ’xCoxAs | 10.1103/physrevb.85.224521 | A F Wang, X G Luo, Y J Yan, J J Ying, Z J Xiang, G J Ye, P Cheng, Z Y Li, W J Hu, X H Chen | American Physical Society (APS) | Physical Review B | 2012
61ba97b21b93c0c6bec50dbe | LiFeAs 21 | 353526252 |  | LiFeAs 21 |  |  | Iron-pnictides, Pnictides |  |  |  | 18 K |  |  | body | paragraph | f47b1df3d2 | Phase diagram and calorimetric properties of NaFe1âˆ’xCoxAs | 10.1103/physrevb.85.224521 | A F Wang, X G Luo, Y J Yan, J J Ying, Z J Xiang, G J Ye, P Cheng, Z Y Li, W J Hu, X H Chen | American Physical Society (APS) | Physical Review B | 2012
61ba97b21b93c0c6bec50dbf | NaFeAs | 1114068409 |  | NaFeAs |  |  | Iron-pnictides, Pnictides |  |  |  | 10 K | resistivity |  | body | figure | f47b1df3d2 | Phase diagram and calorimetric properties of NaFe1âˆ’xCoxAs | 10.1103/physrevb.85.224521 | A F Wang, X G Luo, Y J Yan, J J Ying, Z J Xiang, G J Ye, P Cheng, Z Y Li, W J Hu, X H Chen | American Physical Society (APS) | Physical Review B | 2012
61ba97b21b93c0c6bec50dc0 | x = 0.028 | -374634988 | [7 empty] | x=0.028 | 20 K |  |  | body | paragraph | f47b1df3d2 | Phase diagram and calorimetric properties of NaFe1âˆ’xCoxAs | 10.1103/physrevb.85.224521 | A F Wang, X G Luo, Y J Yan, J J Ying, Z J Xiang, G J Ye, P Cheng, Z Y Li, W J Hu, X H Chen | American Physical Society (APS) | Physical Review B | 2012
61ba97b21b93c0c6bec50dc1 | x = 0.109 | -1612912574 | [7 empty] | x=0.109 | 2 K |  |  | body | figure | f47b1df3d2 | Phase diagram and calorimetric properties of NaFe1âˆ’xCoxAs | 10.1103/physrevb.85.224521 | A F Wang, X G Luo, Y J Yan, J J Ying, Z J Xiang, G J Ye, P Cheng, Z Y Li, W J Hu, X H Chen | American Physical Society (APS) | Physical Review B | 2012
61ba97b2ef148cdddfc50d84 | Sr 2 VO 2.65 FeAs | -722554565 |  | Sr 2 VO 2.65 FeAs |  |  | Iron-pnictides, Oxides, Pnictides |  |  |  | 33K |  |  | body | paragraph | 2696aa4897 | Direct observation of the influence of the FeAs 4 tetrahedron on superconductivity and antiferromagnetic correlations in Sr 2 VO 3 FeAs | 10.1209/0295-5075/96/57002 | GastÃ³n Garbarino, Ruben Weht, Amadou Sow, Claudine Lacroix, AndrÃ© Sulpice, Mohamed Mezouar, Xiyu Zhu, Fei Han, Hai Hu Wen, Manuel NÃºÃ±ez-Regueiro | IOP Publishing | EPL (Europhysics Letters) | 2011
61ba97b3e4dc5fe1bac50d80 | MgB 2 | 1369270536 |  | MgB 2 |  |  | Alloys, Borides |  |  |  | 39 K |  |  | body | paragraph | 85d1dd5aa6 | Complicated nature of the gap inMgB2:Magnetic-field-dependent optical studies | 10.1103/physrevb.65.224519 | H J Lee, J H Jung, K W Kim, M W Kim, T W Noh, Y J Wang, W N Kang, Eun-Mi Choi, Hyeong-Jin Kim, Sung-Ik Lee | American Physical Society (APS) | Physical Review B | 2008
61ba97b34217bb9076c50d96 | single crystals of the 5d-transition metal pnictide SrPt2As2 | 958515331 |  | SrPt2As2 |  | single crystals | Pnictides |  |  |  | 5K |  |  | header | abstract | 3ac7895b09 | Evidence for two energy gaps and Fermi liquid behavior in the SrPt2As2superconductor | 10.1103/physrevb.87.224507 | Xiaofeng Xu, Bin Chen, W H Jiao, Bin Chen, C Q Niu, Y K Li, J H Yang, A F Bangura, Q L Ye, C Cao, J H Dai, Guanghan Cao, N E Hussey | American Physical Society (APS) | Physical Review B | 2013
61ba97b34217bb9076c50d97 | SrPt 2 As 2 | -2061347071 |  | SrPt 2 As 2 |  |  | Pnictides |  |  |  | 5K |  |  | body | paragraph | 3ac7895b09 | Evidence for two energy gaps and Fermi liquid behavior in the SrPt2As2superconductor | 10.1103/physrevb.87.224507 | Xiaofeng Xu, Bin Chen, W H Jiao, Bin Chen, C Q Niu, Y K Li, J H Yang, A F Bangura, Q L Ye, C Cao, J H Dai, Guanghan Cao, N E Hussey | American Physical Society (APS) | Physical Review B | 2013
61ba97b34217bb9076c50d98 | SrPt 3 P | -499061701 |  | SrPt 3 P |  |  | Pnictides |  |  |  | 8.4K |  |  | body |  | 3ac7895b09 | Evidence for two energy gaps and Fermi liquid behavior in the SrPt2As2superconductor | 10.1103/physrevb.87.224507 | Xiaofeng Xu, Bin Chen, W H Jiao, Bin Chen, C Q Niu, Y K Li, J H Yang, A F Bangura, Q L Ye, C Cao, J H Dai, Guanghan Cao, N E Hussey | American Physical Society (APS) | Physical Review B | 2013
61ba97b43961c0f52fc50d83 | Ir, Ti, Al | -1764068552 | Ir, Ti, Al | Al | [6 empty] | lower than 1 K |  |  | body | paragraph | 416767b111 | Destruction of superconductivity in disordered materials: A dimensional crossover | 10.1103/physrevb.90.060203 | O Crauste, F CouÃ«do, L BergÃ©, C A Marrache-Kikuchi, L Dumoulin | American Physical Society (APS) | Physical Review B | 2014
61ba97b4a01e2beb09c50da3 | hole doped Ba122 SCs | -1500642239 | Ba122 SCs | Ba122SCs | hole doped | [5 empty] | 50% K |  |  | body | paragraph | 12b4a2a261 | Superconductivity on the verge of electronic topological transition in Fe based superconductors | 10.1016/j.jpcs.2016.12.022 | Haranath Ghosh, Smritijit Sen | Elsevier BV | Journal of Physics and Chemistry of Solids | 2016
61ba97b45ad933a7cac50d6c | tin | -1763893463 | tin | Sn | [6 empty] | 3.7 K |  |  | body | paragraph | 8ec602b0e2 | Electrical control of the superconducting-to-insulating transition in grapheneâ€“metal hybrids | 10.1038/nmat3335 | Adrien Allain, Zheng Han, Vincent Bouchiat | Springer Science and Business Media LLC | Nature Materials | 2012
61ba97b40a416aa3d9c50d81 | URhGe | -1711987305 |  | URhGe |  |  | Alloys |  |  |  | 9.47 Â± 0.01 K |  |  | body | figure | af01d7ef69 | Unconventional critical scaling of magnetization in ferromagnetic uranium superconductorsUGe2and URhGe | 10.1103/physrevb.89.064420 | Naoyuki Tateiwa, Yoshinori Haga, Tatsuma D Matsuda, Etsuji Yamamoto, Zachary Fisk | American Physical Society (APS) | Physical Review B | 2014
61ba97b40a416aa3d9c50d82 | URhGe | -1735087885 |  | URhGe |  |  | Alloys |  |  |  | 9.5 K |  |  | body | paragraph | af01d7ef69 | Unconventional critical scaling of magnetization in ferromagnetic uranium superconductorsUGe2and URhGe | 10.1103/physrevb.89.064420 | Naoyuki Tateiwa, Yoshinori Haga, Tatsuma D Matsuda, Etsuji Yamamoto, Zachary Fisk | American Physical Society (APS) | Physical Review B | 2014
61ba97b40a416aa3d9c50d83 | URhGe | -1702354799 |  | URhGe |  |  | Alloys |  |  |  | 9.44 Â± 0.02 K |  |  | body | paragraph | af01d7ef69 | Unconventional critical scaling of magnetization in ferromagnetic uranium superconductorsUGe2and URhGe | 10.1103/physrevb.89.064420 | Naoyuki Tateiwa, Yoshinori Haga, Tatsuma D Matsuda, Etsuji Yamamoto, Zachary Fisk | American Physical Society (APS) | Physical Review B | 2014
61ba97b40a416aa3d9c50d84 | UGe2 | -345459143 |  | UGe2 |  |  | Alloys |  |  |  | 52.5 K | magne- tization |  | body | paragraph | af01d7ef69 | Unconventional critical scaling of magnetization in ferromagnetic uranium superconductorsUGe2and URhGe | 10.1103/physrevb.89.064420 | Naoyuki Tateiwa, Yoshinori Haga, Tatsuma D Matsuda, Etsuji Yamamoto, Zachary Fisk | American Physical Society (APS) | Physical Review B | 2014
61ba97b40a416aa3d9c50d85 | UIr | -676041196 |  | UIr |  |  | Alloys |  |  |  | 46 K |  | ambient pressure | body | paragraph | af01d7ef69 | Unconventional critical scaling of magnetization in ferromagnetic uranium superconductorsUGe2and URhGe | 10.1103/physrevb.89.064420 | Naoyuki Tateiwa, Yoshinori Haga, Tatsuma D Matsuda, Etsuji Yamamoto, Zachary Fisk | American Physical Society (APS) | Physical Review B | 2014
61ba97b40a416aa3d9c50d86 | URhGe | -1746642393 |  | URhGe |  |  | Alloys |  |  |  | 0.2 K |  | ambient pressure | body | paragraph | af01d7ef69 | Unconventional critical scaling of magnetization in ferromagnetic uranium superconductorsUGe2and URhGe | 10.1103/physrevb.89.064420 | Naoyuki Tateiwa, Yoshinori Haga, Tatsuma D Matsuda, Etsuji Yamamoto, Zachary Fisk | American Physical Society (APS) | Physical Review B | 2014
61ba97b40a416aa3d9c50d87 | UGe 2 | -1038632101 |  | UGe 2 |  |  | Alloys |  |  |  | 52.6 Â± 0.1 K |  |  | body | paragraph | af01d7ef69 | Unconventional critical scaling of magnetization in ferromagnetic uranium superconductorsUGe2and URhGe | 10.1103/physrevb.89.064420 | Naoyuki Tateiwa, Yoshinori Haga, Tatsuma D Matsuda, Etsuji Yamamoto, Zachary Fisk | American Physical Society (APS) | Physical Review B | 2014
61ba97b40a416aa3d9c50d88 | URhGe | -1502056076 |  | URhGe |  |  | Alloys |  |  |  | 9.47 Â± 0.01 K |  |  | body | paragraph | af01d7ef69 | Unconventional critical scaling of magnetization in ferromagnetic uranium superconductorsUGe2and URhGe | 10.1103/physrevb.89.064420 | Naoyuki Tateiwa, Yoshinori Haga, Tatsuma D Matsuda, Etsuji Yamamoto, Zachary Fisk | American Physical Society (APS) | Physical Review B | 2014
61ba97b4c0bff55f4cc50d95 | Magnesium diboride (MgB 2 | -175691635 | Magnesium diboride | MgB 2 |  |  | Alloys, Borides |  |  |  | 39K |  |  | body | paragraph | 46dd771aaa | Single Crystal Growth of Magnesium Diboride by Using Low Melting Point Alloy Flux |  | Wei Du, Xugang Xian, Xiangjin Zhao, Li Liu, Zhuo Wang, Rengen Xu
61ba97b4c0bff55f4cc50d96 | zinc-magnesium flux | -1334313766 | zinc-magnesium flux | [7 empty] | 38.3 K | magnetization |  | header | abstract | 46dd771aaa | Single Crystal Growth of Magnesium Diboride by Using Low Melting Point Alloy Flux |  | Wei Du, Xugang Xian, Xiangjin Zhao, Li Liu, Zhuo Wang, Rengen Xu
61ba97b4c0bff55f4cc50d97 | zinc-magnesium flux | -1334313766 | zinc-magnesium flux | [7 empty] | 34.11 K |  |  | header | abstract | 46dd771aaa | Single Crystal Growth of Magnesium Diboride by Using Low Melting Point Alloy Flux |  | Wei Du, Xugang Xian, Xiangjin Zhao, Li Liu, Zhuo Wang, Rengen Xu
61ba97b4c0bff55f4cc50d98 | MgB 2 | 1290339102 |  | MgB 2 |  |  | Alloys, Borides |  |  |  | 38.3 K |  |  | body | paragraph | 46dd771aaa | Single Crystal Growth of Magnesium Diboride by Using Low Melting Point Alloy Flux |  | Wei Du, Xugang Xian, Xiangjin Zhao, Li Liu, Zhuo Wang, Rengen Xu
61ba97b405e6aa6710c50d81 | LaFePO | 1831598351 |  | LaFePO |  |  | Iron-pnictides, Oxides, Pnictides |  |  |  | 7.5 K |  |  | body | paragraph | 543697f938 | Low-energy quasiparticles probed by heat transport in the iron-based superconductor LaFePO | 10.1103/physrevb.85.014517 | Mike Sutherland, J Dunn, William H Toews, Eoin Oâ€™farrell, James Analytis, Ian Fisher, R W Hill | American Physical Society (APS) | Physical Review B | 2012
61ba97b43af0453d0cc50dbe | optimally doped Ba(Fe 0.93 Co 0.07 ) 2 As 2 | -230238995 |  | Ba(Fe 0.93 Co 0.07 ) 2 As 2 | optimally doped |  | Iron-pnictides, Pnictides |  |  |  | 24 K | magnetization |  | body | figure | f158a2e6fd | Effects of proton irradiation on flux-pinning properties of underdoped Ba(Fe0.96Co0.04)2As2 pnictide superconductor | 10.1016/j.jallcom.2016.10.103 | S Salem-Sugui, D Moseley, S J Stuard, A D Alvarenga, A S Sefat, L F Cohen, L Ghivelder | Elsevier BV | Journal of Alloys and Compounds | 2017
61ba97b43af0453d0cc50dbf | Gi = 5x10 âˆ’5 | 2115526170 |  | Gi = 5x10 âˆ’5 |  |  | Alloys |  |  |  | 10 K |  |  | body | paragraph | f158a2e6fd | Effects of proton irradiation on flux-pinning properties of underdoped Ba(Fe0.96Co0.04)2As2 pnictide superconductor | 10.1016/j.jallcom.2016.10.103 | S Salem-Sugui, D Moseley, S J Stuard, A D Alvarenga, A S Sefat, L F Cohen, L Ghivelder | Elsevier BV | Journal of Alloys and Compounds | 2017
61ba97b43af0453d0cc50dc0 | Gi = 5x10 âˆ’5 | 2102051066 |  | Gi = 5x10 âˆ’5 |  |  | Alloys |  |  |  | 13 K |  |  | body | paragraph | f158a2e6fd | Effects of proton irradiation on flux-pinning properties of underdoped Ba(Fe0.96Co0.04)2As2 pnictide superconductor | 10.1016/j.jallcom.2016.10.103 | S Salem-Sugui, D Moseley, S J Stuard, A D Alvarenga, A S Sefat, L F Cohen, L Ghivelder | Elsevier BV | Journal of Alloys and Compounds | 2017
61ba97b47ecf8b73e6c50d83 | Bi2212 36 | -1599623116 | Bi2212 36 | Bi2212 | [6 empty] | 10 K |  |  | body | paragraph | cf56966969 | Calculations of quantum oscillations in cuprate superconductors considering the pseudogap |  | E V L De Mello |  |  | 2020
61ba97b4a5c5381c2ec50d92 | BSCCO | 374393150 | BSCCO | [7 empty] | 108 K |  |  | body | figure | bc07c57253 | A Microscopic Model of Superconductor Stability | 10.1007/s10948-012-1800-1 | Harald Reiss | Springer Science and Business Media LLC | Journal of Superconductivity and Novel Magnetism | 2012
61ba97b4a5c5381c2ec50d93 | Pb | -213356708 |  | Pb |  |  | Alloys |  |  |  | 7.2 K |  |  | body | paragraph | bc07c57253 | A Microscopic Model of Superconductor Stability | 10.1007/s10948-012-1800-1 | Harald Reiss | Springer Science and Business Media LLC | Journal of Superconductivity and Novel Magnetism | 2012
61ba97b47b1a7abb24c50d81 | Bi 2 Sr 2 CaCu 2 O 8 (Bi2212) | -681687015 | Bi2212 | Bi 2 Sr 2 CaCu 2 O 8 |  |  | Oxides, Cuprates |  |  |  | 80 âˆ’ 84 K |  |  | header | abstract | 8dd1c60ca7 | ab-plane tunneling and Andreev spectroscopy of superconducting gap and pseudogap in (Bi,Pb) 2 Sr 2 Ca 2 Cu 3 O 10+Î´ and Bi 2 Sr 2 CaCu 2 O 8+Î´ |  | A I D'yachenko, V Yu Tarenkov, R Szymczak, H Szymczak, A V Abal'oshev, S J Lewandowski, L Leonyuk |  |  | 2002
61ba97b47b1a7abb24c50d82 | (BiPb) 2 Sr 2 Ca 2 Cu 3 O 10 (Bi2223) | -289832230 | Bi2223 | (BiPb) 2 Sr 2 Ca 2 Cu 3 O 10 |  |  | Oxides, Cuprates |  |  |  | 110âˆ’115K |  |  | header | abstract | 8dd1c60ca7 | ab-plane tunneling and Andreev spectroscopy of superconducting gap and pseudogap in (Bi,Pb) 2 Sr 2 Ca 2 Cu 3 O 10+Î´ and Bi 2 Sr 2 CaCu 2 O 8+Î´ |  | A I D'yachenko, V Yu Tarenkov, R Szymczak, H Szymczak, A V Abal'oshev, S J Lewandowski, L Leonyuk |  |  | 2002
61ba97b47b1a7abb24c50d83 | Bi2212 | -1891736084 | Bi2212 | Bi2212Bi2212 | [6 empty] | 80 âˆ’ 84 K |  |  | body | figure | 8dd1c60ca7 | ab-plane tunneling and Andreev spectroscopy of superconducting gap and pseudogap in (Bi,Pb) 2 Sr 2 Ca 2 Cu 3 O 10+Î´ and Bi 2 Sr 2 CaCu 2 O 8+Î´ |  | A I D'yachenko, V Yu Tarenkov, R Szymczak, H Szymczak, A V Abal'oshev, S J Lewandowski, L Leonyuk |  |  | 2002
61ba97b5783c1e8128c50d99 | single crystals of stoichiometric LiFeAs | -866009875 |  | LiFeAs |  | single crystals | Iron-pnictides, Pnictides |  |  |  | 16 K |  |  | body | paragraph | 9b52bc297f | Defect states in LiFeAs as seen by low-temperature scanning tunneling microscopy and spectroscopy | 10.1002/pssb.201600159 | R Schlegel, P K Nag, D Baumann, R Beck, S Wurmehl, B BÃ¼chner, C Hess | Wiley | physica status solidi (b) | 2016
61ba97b5e4552e90a8c50d78 | MgB 2 | 1367348534 |  | MgB 2 |  |  | Alloys, Borides |  |  |  | 39 K |  |  | body | paragraph | d120177852 | ANISOTROPIC PROPERTIES OF SINGLE-CRYSTALLINE CeNiGe2 | 10.1142/9789812777805_0035 | M H Jung, N Harrison, A H Lacerda, P G Pagliuso, J L Sarrao, J D Thompson | WORLD SCIENTIFIC |  | 2002
61ba97b5e4552e90a8c50d79 | MgB 2 | 1742826458 |  | MgB 2 |  |  | Alloys, Borides |  |  |  | 24.8 K |  |  | body | paragraph | d120177852 | ANISOTROPIC PROPERTIES OF SINGLE-CRYSTALLINE CeNiGe2 | 10.1142/9789812777805_0035 | M H Jung, N Harrison, A H Lacerda, P G Pagliuso, J L Sarrao, J D Thompson | WORLD SCIENTIFIC |  | 2002
61ba97b52a711de29cc50d70 | 1L-MoS 2 30 | -1196780406 |  | 1L-MoS 2 30 |  |  | Alloys |  |  |  | 2K |  |  | body | paragraph | b970b17301 | Multi-Valley Superconductivity in Ion-Gated MoS2 Layers | 10.1021/acs.nanolett.8b01390 | Erik Piatti, Domenico De Fazio, Dario Daghero, Srinivasa Reddy Tamalampudi, Duhee Yoon, Andrea C Ferrari, Renato S Gonnelli | American Chemical Society (ACS) | Nano Letters | 2018
61ba97b52a711de29cc50d71 | x = 0.18 | -1928680897 | [7 empty] | x=0.18 | 20K |  |  | body | figure | b970b17301 | Multi-Valley Superconductivity in Ion-Gated MoS2 Layers | 10.1021/acs.nanolett.8b01390 | Erik Piatti, Domenico De Fazio, Dario Daghero, Srinivasa Reddy Tamalampudi, Duhee Yoon, Andrea C Ferrari, Renato S Gonnelli | American Chemical Society (ACS) | Nano Letters | 2018
61ba97b52a711de29cc50d72 | x âˆ¼ 0.09 Ã· 0.17 e | 1967689703 | [7 empty] | x=0.09 Ã· 0.17 e | 2K |  |  | body | figure | b970b17301 | Multi-Valley Superconductivity in Ion-Gated MoS2 Layers | 10.1021/acs.nanolett.8b01390 | Erik Piatti, Domenico De Fazio, Dario Daghero, Srinivasa Reddy Tamalampudi, Duhee Yoon, Andrea C Ferrari, Renato S Gonnelli | American Chemical Society (ACS) | Nano Letters | 2018
61ba97b6d52116ffe1c50d8f | CeRhIn5 | 488062409 |  | CeRhIn5 |  |  | Alloys |  |  |  | 2.1 K |  | 16 kbar | body | paragraph | d8bea6d732 | de Haas?van Alphen measurements on CeRhIn5 under pressure | 10.1016/s0921-4526(02)02458-4 | Donavan Hall, S W Tozer, E C Palm, T P Murphy, R G Goodrich, J L Sarrao | Elsevier BV | Physica B: Condensed Matter | 2002
61ba97b6a01e2beb09c50da4 | annealed x = 0.16 crystal | -770376208 |  |  |  | crystal |  | crystal |  | x=0.16 | 15 K | magnetic susceptibility |  | body | paragraph | 0762bca525 | Post-growth annealing effects on charge and spin excitations in Nd 2âˆ’x Ce x CuO 4 |  | Kenji Ishii, Shun Asano, Masumi Ashida, Masaki Fujita, Biqiong Yu, Martin Greven, Jun Okamoto, Di-Jing Huang, Jun ' Ichiro Mizuki |  |  | 2020
61ba97b68452d931a5c50d90 | AN217 | -1682352604 | AN217 | [7 empty] | 33.6 K |  |  | body | figure | 4c66b543da | de Haasâ€“van Alphen effect investigation of the electronic structure of Al-substitutedMgB2 | 10.1103/physrevb.72.060507 | A Carrington, J D Fletcher, J R Cooper, O J Taylor, L Balicas, N D Zhigadlo, S M Kazakov, J Karpinski, J P H Charmant, J Kortus | American Physical Society (APS) | Physical Review B | 2014
61ba97b68452d931a5c50d91 | Pure MgB 2 crystals | 498605453 |  | MgB 2 | Pure | crystals | Alloys, Borides |  |  |  | 38.5 K |  |  | body | figure | 4c66b543da | de Haasâ€“van Alphen effect investigation of the electronic structure of Al-substitutedMgB2 | 10.1103/physrevb.72.060507 | A Carrington, J D Fletcher, J R Cooper, O J Taylor, L Balicas, N D Zhigadlo, S M Kazakov, J Karpinski, J P H Charmant, J Kortus | American Physical Society (APS) | Physical Review B | 2014
61ba97b68452d931a5c50d92 | Sample AN217 | 667031053 | Sample AN217 | [7 empty] | 33.6 K |  |  | body | paragraph | 4c66b543da | de Haasâ€“van Alphen effect investigation of the electronic structure of Al-substitutedMgB2 | 10.1103/physrevb.72.060507 | A Carrington, J D Fletcher, J R Cooper, O J Taylor, L Balicas, N D Zhigadlo, S M Kazakov, J Karpinski, J P H Charmant, J Kortus | American Physical Society (APS) | Physical Review B | 2014
61ba97b68452d931a5c50d93 | pure MgB2 | 1806498222 |  | MgB2 | pure |  | Alloys, Borides |  |  |  | 33.6 K |  |  | header | abstract | 4c66b543da | de Haasâ€“van Alphen effect investigation of the electronic structure of Al-substitutedMgB2 | 10.1103/physrevb.72.060507 | A Carrington, J D Fletcher, J R Cooper, O J Taylor, L Balicas, N D Zhigadlo, S M Kazakov, J Karpinski, J P H Charmant, J Kortus | American Physical Society (APS) | Physical Review B | 2014
61ba97b68452d931a5c50d94 | MgB 2 | 1554117356 |  | MgB 2 |  |  | Alloys, Borides |  |  |  | 3.9 K |  |  | body | paragraph | 4c66b543da | de Haasâ€“van Alphen effect investigation of the electronic structure of Al-substitutedMgB2 | 10.1103/physrevb.72.060507 | A Carrington, J D Fletcher, J R Cooper, O J Taylor, L Balicas, N D Zhigadlo, S M Kazakov, J Karpinski, J P H Charmant, J Kortus | American Physical Society (APS) | Physical Review B | 2014
61ba97b68452d931a5c50d95 | MgB 2 | 1321141750 |  | MgB 2 |  |  | Alloys, Borides |  |  |  | 39 K |  |  | body | paragraph | 4c66b543da | de Haasâ€“van Alphen effect investigation of the electronic structure of Al-substitutedMgB2 | 10.1103/physrevb.72.060507 | A Carrington, J D Fletcher, J R Cooper, O J Taylor, L Balicas, N D Zhigadlo, S M Kazakov, J Karpinski, J P H Charmant, J Kortus | American Physical Society (APS) | Physical Review B | 2014
61ba97b68452d931a5c50d96 | AN284 | 1897224124 | AN284 | [7 empty] | 35.7 K |  |  | body | figure | 4c66b543da | de Haasâ€“van Alphen effect investigation of the electronic structure of Al-substitutedMgB2 | 10.1103/physrevb.72.060507 | A Carrington, J D Fletcher, J R Cooper, O J Taylor, L Balicas, N D Zhigadlo, S M Kazakov, J Karpinski, J P H Charmant, J Kortus | American Physical Society (APS) | Physical Review B | 2014
61ba97b68452d931a5c50d97 | pure MgB 2 | -581978227 |  | MgB 2 | pure |  | Alloys, Borides |  |  |  | 38.3 K |  |  | body | paragraph | 4c66b543da | de Haasâ€“van Alphen effect investigation of the electronic structure of Al-substitutedMgB2 | 10.1103/physrevb.72.060507 | A Carrington, J D Fletcher, J R Cooper, O J Taylor, L Balicas, N D Zhigadlo, S M Kazakov, J Karpinski, J P H Charmant, J Kortus | American Physical Society (APS) | Physical Review B | 2014
61ba97b68452d931a5c50d98 | y = 3% and y = 4% | -622556576 | [7 empty] | y=4% | 35.7 K |  |  | body | figure | 4c66b543da | de Haasâ€“van Alphen effect investigation of the electronic structure of Al-substitutedMgB2 | 10.1103/physrevb.72.060507 | A Carrington, J D Fletcher, J R Cooper, O J Taylor, L Balicas, N D Zhigadlo, S M Kazakov, J Karpinski, J P H Charmant, J Kortus | American Physical Society (APS) | Physical Review B | 2014
61ba97b68452d931a5c50d99 | y = 3% and y = 4% | -622556576 | [7 empty] | y=4% | 34.5 K |  |  | body | figure | 4c66b543da | de Haasâ€“van Alphen effect investigation of the electronic structure of Al-substitutedMgB2 | 10.1103/physrevb.72.060507 | A Carrington, J D Fletcher, J R Cooper, O J Taylor, L Balicas, N D Zhigadlo, S M Kazakov, J Karpinski, J P H Charmant, J Kortus | American Physical Society (APS) | Physical Review B | 2014
61ba97b60a416aa3d9c50d89 | bare Re films | 812505396 |  |  |  | bare Re films |  |  |  |  | 1.6 K |  |  | body | paragraph | 39ac7b6b09 | Induced Superconductivity in Graphene Grown on Rhenium | 10.1103/physrevlett.111.246805 | C Tonnoir, A Kimouche, J Coraux, L Magaud, B Delsol, B Gilles, C Chapelier | American Physical Society (APS) | Physical Review Letters | 2014
61ba97b656f16aed29c50dab | Y123 | 2027607505 | Y123 | Y123Y123 | [6 empty] | 86 K |  |  | body | figure | eadddb5432 | In-Plane Spectral Weight Shift of Charge Carriers in YBa2Cu3O6.9 | 10.1126/science.1095532 | A V Boris, N N Kovaleva, O V Dolgov, T Holden, C T Lin, B Keimer, C Bernhard | American Association for the Advancement of Science (AAAS) | Science | 2004
61ba97b656f16aed29c50dac | underdoped Bi2212 crystal | 284540551 | Bi2212 | Bi2212Bi2212 | underdoped | crystal |  |  |  |  | 86 Â± 0.5 K |  |  | body | paragraph | eadddb5432 | In-Plane Spectral Weight Shift of Charge Carriers in YBa2Cu3O6.9 | 10.1126/science.1095532 | A V Boris, N N Kovaleva, O V Dolgov, T Holden, C T Lin, B Keimer, C Bernhard | American Association for the Advancement of Science (AAAS) | Science | 2004
61ba97b656f16aed29c50dad | detwinned YBa 2 Cu 3 O 6.9 crystal | 1910333768 |  | YBa 2 Cu 3 O 6.9 |  | crystal | Oxides, Cuprates | crystal |  |  | 92.7 Â± 0.4 K |  |  | body | figure | eadddb5432 | In-Plane Spectral Weight Shift of Charge Carriers in YBa2Cu3O6.9 | 10.1126/science.1095532 | A V Boris, N N Kovaleva, O V Dolgov, T Holden, C T Lin, B Keimer, C Bernhard | American Association for the Advancement of Science (AAAS) | Science | 2004
61ba97b656f16aed29c50dae | underdoped Bi2212 | 942881963 | Bi2212 | Bi2212Bi2212 | underdoped | [5 empty] | 86 K |  |  | body | figure | eadddb5432 | In-Plane Spectral Weight Shift of Charge Carriers in YBa2Cu3O6.9 | 10.1126/science.1095532 | A V Boris, N N Kovaleva, O V Dolgov, T Holden, C T Lin, B Keimer, C Bernhard | American Association for the Advancement of Science (AAAS) | Science | 2004
61ba97b656f16aed29c50daf | YBa 2 Cu 3 O 6.9 | -1494574200 |  | YBa 2 Cu 3 O 6.9 |  |  | Oxides, Cuprates |  |  |  | 92.7 K |  |  | header | abstract | eadddb5432 | In-Plane Spectral Weight Shift of Charge Carriers in YBa2Cu3O6.9 | 10.1126/science.1095532 | A V Boris, N N Kovaleva, O V Dolgov, T Holden, C T Lin, B Keimer, C Bernhard | American Association for the Advancement of Science (AAAS) | Science | 2004
61ba97b656f16aed29c50db0 | Underdoped Bi 2 Sr 2 CaCu 2 O 8 | 159738693 |  | Bi 2 Sr 2 CaCu 2 O 8 | Underdoped |  | Oxides, Cuprates |  |  |  | 86 K |  |  | body |  | eadddb5432 | In-Plane Spectral Weight Shift of Charge Carriers in YBa2Cu3O6.9 | 10.1126/science.1095532 | A V Boris, N N Kovaleva, O V Dolgov, T Holden, C T Lin, B Keimer, C Bernhard | American Association for the Advancement of Science (AAAS) | Science | 2004
61ba97b656f16aed29c50db1 | slightly underdoped Bi 2 Sr 2 CaCu 2 O 8 | -812231576 |  | Bi 2 Sr 2 CaCu 2 O 8 | slightly underdoped |  | Oxides, Cuprates |  |  |  | 86 K |  |  | body |  | eadddb5432 | In-Plane Spectral Weight Shift of Charge Carriers in YBa2Cu3O6.9 | 10.1126/science.1095532 | A V Boris, N N Kovaleva, O V Dolgov, T Holden, C T Lin, B Keimer, C Bernhard | American Association for the Advancement of Science (AAAS) | Science | 2004
61ba97b656f16aed29c50db2 | slightly underdoped Bi 2 Sr 2 CaCu 2 O 8 | -895040758 |  | Bi 2 Sr 2 CaCu 2 O 8 | slightly underdoped |  | Oxides, Cuprates |  |  |  | 86 Â± 0.5 K |  |  | body | figure | eadddb5432 | In-Plane Spectral Weight Shift of Charge Carriers in YBa2Cu3O6.9 | 10.1126/science.1095532 | A V Boris, N N Kovaleva, O V Dolgov, T Holden, C T Lin, B Keimer, C Bernhard | American Association for the Advancement of Science (AAAS) | Science | 2004
61ba97b67f36ec6458c50d67 | CsFe 2 As 2 | -1939987671 |  | CsFe 2 As 2 |  |  | Iron-pnictides, Pnictides |  |  |  | 2.6 K |  |  | body | paragraph | 941fa03ead | Superconductivity at 33â€“37 K in ALn2Fe4As4O2 (A=Kand Cs;Ln=lanthanides) | 10.1103/physrevmaterials.1.044804 | Si-Qi Wu, Zhi-Cheng Wang, Chao-Yang He, Zhang-Tu Tang, Yi Liu, Guang-Han Cao | American Physical Society (APS) | Physical Review Materials | 2017
61ba97b67f36ec6458c50d68 | KFe 2 As 2 | 962974683 |  | KFe 2 As 2 |  |  | Iron-pnictides, Pnictides |  |  |  | 3.8 K |  |  | body | paragraph | 941fa03ead | Superconductivity at 33â€“37 K in ALn2Fe4As4O2 (A=Kand Cs;Ln=lanthanides) | 10.1103/physrevmaterials.1.044804 | Si-Qi Wu, Zhi-Cheng Wang, Chao-Yang He, Zhang-Tu Tang, Yi Liu, Guang-Han Cao | American Physical Society (APS) | Physical Review Materials | 2017
61ba97b67f36ec6458c50d69 | F-doped LaFeAsO in 2008 | -23969829 | LaFeAsO in 2008 | LaFeAsO | F | [5 empty] | 26 K |  |  | body | paragraph | 941fa03ead | Superconductivity at 33â€“37 K in ALn2Fe4As4O2 (A=Kand Cs;Ln=lanthanides) | 10.1103/physrevmaterials.1.044804 | Si-Qi Wu, Zhi-Cheng Wang, Chao-Yang He, Zhang-Tu Tang, Yi Liu, Guang-Han Cao | American Physical Society (APS) | Physical Review Materials | 2017
61ba97b67f36ec6458c50d6a | RbGd 2 Fe 4 As 4 O 2 | -1781829430 |  | RbGd 2 Fe 4 As 4 O 2 |  |  | Iron-pnictides, Oxides, Pnictides |  |  |  | 35 K |  |  | body | paragraph | 941fa03ead | Superconductivity at 33â€“37 K in ALn2Fe4As4O2 (A=Kand Cs;Ln=lanthanides) | 10.1103/physrevmaterials.1.044804 | Si-Qi Wu, Zhi-Cheng Wang, Chao-Yang He, Zhang-Tu Tang, Yi Liu, Guang-Han Cao | American Physical Society (APS) | Physical Review Materials | 2017
61ba97b67f36ec6458c50d6b | FeSCs | -1886795752 |  | FeSCs |  |  | Iron-chalcogenides, Chalcogenides |  |  |  | 10 K |  |  | body | paragraph | 941fa03ead | Superconductivity at 33â€“37 K in ALn2Fe4As4O2 (A=Kand Cs;Ln=lanthanides) | 10.1103/physrevmaterials.1.044804 | Si-Qi Wu, Zhi-Cheng Wang, Chao-Yang He, Zhang-Tu Tang, Yi Liu, Guang-Han Cao | American Physical Society (APS) | Physical Review Materials | 2017
61ba97b67f36ec6458c50d6c | FeSCs | -1796335155 |  | FeSCs |  |  | Iron-chalcogenides, Chalcogenides |  |  |  | 30.5 K |  |  | body | paragraph | 941fa03ead | Superconductivity at 33â€“37 K in ALn2Fe4As4O2 (A=Kand Cs;Ln=lanthanides) | 10.1103/physrevmaterials.1.044804 | Si-Qi Wu, Zhi-Cheng Wang, Chao-Yang He, Zhang-Tu Tang, Yi Liu, Guang-Han Cao | American Physical Society (APS) | Physical Review Materials | 2017
61ba97b67f36ec6458c50d6d | hole-doped FeSCs | 1553588578 |  | FeSCs | hole-doped |  | Iron-chalcogenides, Chalcogenides |  |  |  | 38 K |  |  | body | figure | 941fa03ead | Superconductivity at 33â€“37 K in ALn2Fe4As4O2 (A=Kand Cs;Ln=lanthanides) | 10.1103/physrevmaterials.1.044804 | Si-Qi Wu, Zhi-Cheng Wang, Chao-Yang He, Zhang-Tu Tang, Yi Liu, Guang-Han Cao | American Physical Society (APS) | Physical Review Materials | 2017
61ba97b67f36ec6458c50d6e | ALn 2 Fe 4 As 4 O 2 (A = K, Rb, and Cs; Ln = Lanthanides) | -1412717251 |  | ALn 2 Fe 4 As 4 O 2 |  |  | Iron-pnictides, Oxides, Pnictides |  |  | A=K, Rb, Cs | 37 K |  |  | body | paragraph | 941fa03ead | Superconductivity at 33â€“37 K in ALn2Fe4As4O2 (A=Kand Cs;Ln=lanthanides) | 10.1103/physrevmaterials.1.044804 | Si-Qi Wu, Zhi-Cheng Wang, Chao-Yang He, Zhang-Tu Tang, Yi Liu, Guang-Han Cao | American Physical Society (APS) | Physical Review Materials | 2017
61ba97b67f36ec6458c50d6f | ACa 2 Fe 4 As 4 F 2 with A = Rb and Cs | -358281187 |  | ACa 2 Fe 4 As 4 F 2 |  |  | Iron-pnictides, Pnictides, Fluorides |  |  | A=Rb, Cs | 28.2 K |  |  | body | paragraph | 941fa03ead | Superconductivity at 33â€“37 K in ALn2Fe4As4O2 (A=Kand Cs;Ln=lanthanides) | 10.1103/physrevmaterials.1.044804 | Si-Qi Wu, Zhi-Cheng Wang, Chao-Yang He, Zhang-Tu Tang, Yi Liu, Guang-Han Cao | American Physical Society (APS) | Physical Review Materials | 2017
61ba97b67f36ec6458c50d70 | ALn 2 Fe 4 As 4 O 2 (A = K and Cs; Ln = Lanthanides) | 351392427 |  | ALn 2 Fe 4 As 4 O 2 |  |  | Iron-pnictides, Oxides, Pnictides |  |  | A=K, Cs | 33 -37 K |  |  | header | title | 941fa03ead | Superconductivity at 33â€“37 K in ALn2Fe4As4O2 (A=Kand Cs;Ln=lanthanides) | 10.1103/physrevmaterials.1.044804 | Si-Qi Wu, Zhi-Cheng Wang, Chao-Yang He, Zhang-Tu Tang, Yi Liu, Guang-Han Cao | American Physical Society (APS) | Physical Review Materials | 2017
61ba97b67f36ec6458c50d71 | KGd 2 Fe 4 As 4 O 2 | 1808590136 |  | KGd 2 Fe 4 As 4 O 2 |  |  | Iron-pnictides, Oxides, Pnictides |  |  |  | 37 K |  |  | body | figure | 941fa03ead | Superconductivity at 33â€“37 K in ALn2Fe4As4O2 (A=Kand Cs;Ln=lanthanides) | 10.1103/physrevmaterials.1.044804 | Si-Qi Wu, Zhi-Cheng Wang, Chao-Yang He, Zhang-Tu Tang, Yi Liu, Guang-Han Cao | American Physical Society (APS) | Physical Review Materials | 2017
61ba97b761d1c9d20fc50db6 | YBa 2 Cu 3 6.35 | 1733005463 |  | YBa 2 Cu 3 6.35 |  |  | Alloys |  |  |  | 39 K |  |  | body | paragraph | 8b3c735024 | Intrinsically coupled stripes within the CuO2 planes of the high-Tc materials | 10.1016/j.physc.2006.09.002 | W Winkler, K Winkler | Elsevier BV | Physica C: Superconductivity and its Applications | 2003
61ba97b720fc3eae4bc50de3 | FeSe bulk crystal | -1776784184 |  | FeSe |  | bulk crystal | Iron-chalcogenides, Chalcogenides |  |  |  | 20 K |  |  | body | paragraph | bfe658725d | Doubling of the critical temperature of FeSe observed in point contacts | 10.1103/physrevb.93.144515 | Yu. G Naidyuk, G Fuchs, D A Chareev, A N Vasiliev | American Physical Society (APS) | Physical Review B | 2016
61ba97b720fc3eae4bc50de4 | iron-chalcogenide FeSe single crystal | -835537554 | iron-chalcogenide FeSe | FeSe |  | single crystal |  |  |  |  | 20 K |  |  | header | abstract | bfe658725d | Doubling of the critical temperature of FeSe observed in point contacts | 10.1103/physrevb.93.144515 | Yu. G Naidyuk, G Fuchs, D A Chareev, A N Vasiliev | American Physical Society (APS) | Physical Review B | 2016
61ba97b720fc3eae4bc50de5 | FeSe films | -8790447 |  | FeSe |  | films | Iron-chalcogenides, Chalcogenides |  |  |  | 15 K |  |  | body | paragraph | bfe658725d | Doubling of the critical temperature of FeSe observed in point contacts | 10.1103/physrevb.93.144515 | Yu. G Naidyuk, G Fuchs, D A Chareev, A N Vasiliev | American Physical Society (APS) | Physical Review B | 2016
61ba97b720fc3eae4bc50de6 | bulk FeSe 1 | -1683696992 |  | FeSe 1 |  |  | Iron-chalcogenides, Chalcogenides |  |  |  | 8 K |  | 8.9 GPa | body | paragraph | bfe658725d | Doubling of the critical temperature of FeSe observed in point contacts | 10.1103/physrevb.93.144515 | Yu. G Naidyuk, G Fuchs, D A Chareev, A N Vasiliev | American Physical Society (APS) | Physical Review B | 2016
61ba97b7720b8b3d36c50d79 | YBCO | 1366511407 | YBCO | [7 empty] | 49 K |  |  | body | paragraph | f014c1998c | Upper critical fields and thermally-activated transport ofNdFeAsO0.7F0.3single crystal | 10.1103/physrevb.78.174523 | J Jaroszynski, F Hunte, L Balicas, Youn-Jung Jo, I RaiÄeviÄ‡, A Gurevich, D C Larbalestier, F F Balakirev, L Fang, P Cheng, Y Jia, H H Wen | American Physical Society (APS) | Physical Review B | 2013
61ba97b7720b8b3d36c50d7a | Nd(O 0.82 F 0.18 )FeAs single crystal | 2013752161 |  | Nd(O 0.82 F 0.18 )FeAs |  | single crystal | Iron-pnictides, Pnictides, Oxides, Fluorides |  |  |  | 47 K | heat capacity |  | body | paragraph | f014c1998c | Upper critical fields and thermally-activated transport ofNdFeAsO0.7F0.3single crystal | 10.1103/physrevb.78.174523 | J Jaroszynski, F Hunte, L Balicas, Youn-Jung Jo, I RaiÄeviÄ‡, A Gurevich, D C Larbalestier, F F Balakirev, L Fang, P Cheng, Y Jia, H H Wen | American Physical Society (APS) | Physical Review B | 2013
61ba97b771dd2853b1c50d9b | InOx films | -1585834858 |  | InOx |  | films | Oxides |  |  |  | 20 K |  |  | body | paragraph | 0dfb832415 | Possible Field-Tuned Superconductor-Insulator Transition in High-TcSuperconductors: Implications for Pairing at High Magnetic Fields | 10.1103/physrevlett.94.107008 | M A Steiner, G Boebinger, A Kapitulnik | American Physical Society (APS) | Physical Review Letters | 2008
61ba97b7e614176f2ec50dac | MgB 2 | 1384677484 |  | MgB 2 |  |  | Alloys, Borides |  |  |  | 39 K |  |  | body | paragraph | 9b36171411 | Microwave surface resistance in MgB2 | 10.1088/0953-2048/14/5/101 | A A Zhukov, L F Cohen, K Yates, G K Perkins, Y Bugoslavsky, M Polichetti, A Berenov, J L Macmanus Driscoll, A D Caplin, Ling Hao, J Gallop | IOP Publishing | Superconductor Science and Technology | 2001
61ba97b87ce09aab2ac50da0 | YBa 2 Cu 3 O 7âˆ’Î´ the single-layer (2D) | -1795368255 |  | YBa 2 Cu 3 O 7âˆ’Î´ |  |  | Oxides, Cuprates |  |  |  | 30.1 K |  |  | body | paragraph | 98b5728da1 | On the applicability of the layered sineâ€“Gordon model for Josephson-coupled high-Tclayered superconductors | 10.1088/0953-8984/19/23/236226 | I NÃ¡ndori, U D Jentschura, S Nagy, K Sailer, K Vad, S MÃ©szÃ¡ros | IOP Publishing | Journal of Physics: Condensed Matter | 2007
61ba97b8a01e2beb09c50da5 | Nd 0.6 Pb 0.4 MnO 3 | -828224821 |  | Nd 0.6 Pb 0.4 MnO 3 |  |  | Oxides |  |  |  | 156.5 K |  |  | body | figure | c027df9bef | Critical properties of the double-exchange ferromagnetNd0.6Pb0.4MnO3 | 10.1103/physrevb.68.144408 | M Sahana, U K RÃ¶ssler, Nilotpal Ghosh, Suja Elizabeth, H L Bhat, K DÃ¶rr, D Eckert, M Wolf, K-H MÃ¼ller | American Physical Society (APS) | Physical Review B | 2003
61ba97b8a01e2beb09c50da6 | Nd 0.6 Pb 0.4 MnO 3 | -835939543 |  | Nd 0.6 Pb 0.4 MnO 3 |  |  | Oxides |  |  |  | 156.5 K |  |  | body | figure | c027df9bef | Critical properties of the double-exchange ferromagnetNd0.6Pb0.4MnO3 | 10.1103/physrevb.68.144408 | M Sahana, U K RÃ¶ssler, Nilotpal Ghosh, Suja Elizabeth, H L Bhat, K DÃ¶rr, D Eckert, M Wolf, K-H MÃ¼ller | American Physical Society (APS) | Physical Review B | 2003
61ba97b856f16aed29c50db3 | x = 0.02 | 1525116898 | [7 empty] | x=0.02 | 11 K |  |  | body | paragraph | c4c774bcf3 | Strong Similarities between the Local Electronic Structure of Insulating Iron Pnictide and Lightly Doped Cuprate | 10.1103/physrevx.5.021013 | Cun Ye, Wei Ruan, Peng Cai, Xintong Li, Aifeng Wang, Xianhui Chen, Yayu Wang | American Physical Society (APS) | Physical Review X | 2015
61ba97b856f16aed29c50db4 | x = 0.14 | 410277713 | [7 empty] | x=0.14 | 11 K |  |  | body | paragraph | c4c774bcf3 | Strong Similarities between the Local Electronic Structure of Insulating Iron Pnictide and Lightly Doped Cuprate | 10.1103/physrevx.5.021013 | Cun Ye, Wei Ruan, Peng Cai, Xintong Li, Aifeng Wang, Xianhui Chen, Yayu Wang | American Physical Society (APS) | Physical Review X | 2015
61ba97b856f16aed29c50db5 | optimally doped NaFe 1-x Co x As | -104773406 |  | NaFe 1-x Co x As | optimally doped |  | Iron-pnictides, Pnictides |  |  |  | 20 K |  |  | body | paragraph | c4c774bcf3 | Strong Similarities between the Local Electronic Structure of Insulating Iron Pnictide and Lightly Doped Cuprate | 10.1103/physrevx.5.021013 | Cun Ye, Wei Ruan, Peng Cai, Xintong Li, Aifeng Wang, Xianhui Chen, Yayu Wang | American Physical Society (APS) | Physical Review X | 2015
61ba97b8ef148cdddfc50d87 | Pb | -232603405 |  | Pb |  |  | Alloys |  |  |  | 7.19 K |  |  | body | paragraph | aa5c2444e0 | Electron-Phonon Coupling and its Evidence in the Photoemission Spectra of Lead | 10.1103/physrevlett.91.186406 | F Reinert, B Eltner, G Nicolay, D Ehm, S Schmidt, S HÃ¼fner | American Physical Society (APS) | Physical Review Letters | 2013
61ba97b8ef148cdddfc50d88 | Al | 691192706 |  | Al |  |  | Alloys |  |  |  | 1.18 K |  |  | body | paragraph | aa5c2444e0 | Electron-Phonon Coupling and its Evidence in the Photoemission Spectra of Lead | 10.1103/physrevlett.91.186406 | F Reinert, B Eltner, G Nicolay, D Ehm, S Schmidt, S HÃ¼fner | American Physical Society (APS) | Physical Review Letters | 2013
61ba97b9783c1e8128c50d9b | Ring 6-075 | 443994158 |  | Ring 6-075 |  |  | Alloys |  |  |  | 0.45K |  |  | body | figure | 0cf4a845d2 | Observation of double resistance anomalies and excessive resistance in mesoscopic superconductingAu0.7In0.3rings with phase separation | 10.1103/physrevb.75.064509 | H Wang, M M Rosario, H L Russell, Y Liu | American Physical Society (APS) | Physical Review B | 2013
61ba97b9783c1e8128c50d9c | Au 0.7 In 0.3 | -384342781 |  | Au 0.7 In 0.3 |  |  | Alloys |  |  |  | 0.45K |  |  | body | figure | 0cf4a845d2 | Observation of double resistance anomalies and excessive resistance in mesoscopic superconductingAu0.7In0.3rings with phase separation | 10.1103/physrevb.75.064509 | H Wang, M M Rosario, H L Russell, Y Liu | American Physical Society (APS) | Physical Review B | 2013
61ba97b985fc223534c50d62 | LaFeAsO 1âˆ’x F x | 165912220 |  | LaFeAsO 1âˆ’x F x |  |  | Iron-pnictides, Pnictides, Oxides, Fluorides |  |  |  | 50K |  |  | body | paragraph | dd1947c002 | The challenge of unravelling magnetic properties in LaFeAsO |  | I I Mazin, M D Johannes, L Boeri, K Koepernik, D J Singh |  |  | 2013
61ba97b92b9a12e3d2c50d9f | Fe(Te 1âˆ’x Se x ) | 578958815 |  | Fe(Te 1âˆ’x Se x |  |  | Alloys |  |  |  | 14 K |  |  | body | figure | c62bb88c59 | Point-contact Andreev-reflection spectroscopy in Fe(Te,Se) films: multiband superconductivity and electron-boson coupling | 10.1088/0953-2048/27/12/124014 | D Daghero, P Pecchio, G A Ummarino, F Nabeshima, Y Imai, A Maeda, I Tsukada, S Komiya, R S Gonnelli | IOP Publishing | Superconductor Science and Technology | 2014
61ba97b92b9a12e3d2c50da0 | FeTe 0.55 Se 0.45 | 1608713197 |  | FeTe 0.55 Se 0.45 |  |  | Iron-chalcogenides, Chalcogenides |  |  |  | 14.5 K |  |  | body | figure | c62bb88c59 | Point-contact Andreev-reflection spectroscopy in Fe(Te,Se) films: multiband superconductivity and electron-boson coupling | 10.1088/0953-2048/27/12/124014 | D Daghero, P Pecchio, G A Ummarino, F Nabeshima, Y Imai, A Maeda, I Tsukada, S Komiya, R S Gonnelli | IOP Publishing | Superconductor Science and Technology | 2014
61ba97b9d7a99c43e8c50d6b | MgB 2 thin films | 774841607 |  | MgB 2 |  | thin films | Alloys, Borides |  |  |  | 25 K |  |  | body | paragraph | 7f89c50507 | Superconducting properties of nanocrystalline MgB2 thin films made by anin situannealing process | 10.1063/1.1405431 | X H Zeng, A Sukiasyan, X X Xi, Y F Hu, E Wertz, Qi Li, W Tian, H P Sun, X Q Pan, J Lettieri, D G Schlom, C O Brubaker, Zi-Kui Liu, Qiang Li | AIP Publishing | Applied Physics Letters | 2001
61ba97b94217bb9076c50d9b | underdoped La2âˆ’xSrxCuO4 (x = 0.10 | 1739012333 |  | La2âˆ’xSrxCuO4 | underdoped |  | Oxides, Cuprates |  |  | x=0.10 | 28.6 K |  |  | header | abstract | 0d2aca9eca | Dispersion and energy spectrum of spin excitations in an underdoped La |  | Sr, Cuo, M Kofu, T Yokoo, F Trouw, K Yamada |  |  | 2013
61ba97b9d52116ffe1c50d91 | ZrB 12 | 63639206 |  | ZrB 12 |  |  | Alloys, Borides |  |  |  | 6 K | specific heat |  | body | paragraph | 568b5cedee | Specific heat, magnetic susceptibility, resistivity and thermal expansion of the superconductorZrB12 | 10.1103/physrevb.72.024547 | R Lortz, Y Wang, S Abe, C Meingast, Yu. B Paderno, V Filippov, A Junod | American Physical Society (APS) | Physical Review B | 2005
61ba97b9d52116ffe1c50d92 | MgB 2 1, 2 | -553782799 |  | MgB 2 1, 2 |  |  | Alloys |  |  |  | 40 K |  |  | body | paragraph | 568b5cedee | Specific heat, magnetic susceptibility, resistivity and thermal expansion of the superconductorZrB12 | 10.1103/physrevb.72.024547 | R Lortz, Y Wang, S Abe, C Meingast, Yu. B Paderno, V Filippov, A Junod | American Physical Society (APS) | Physical Review B | 2005
61ba97b97ce09aab2ac50da1 | AFe 2 As 2 phases (A = Ca, Sr or Ba) | -1862273582 |  | AFe 2 As 2 |  |  | Iron-pnictides, Pnictides |  |  | A=Ca, Sr, Ba | 38K |  |  | body | paragraph | 7ea60b32ca | Elastic and Electronic Properties of Superconducting CaPd 2 As 2 and SrPd 2 As 2 vs. Non-superconducting BaPd 2 As 2 | 10.1007/s10948-013-2289-y | I R Shein, S L Skornyakov, V I Anisimov, A L Ivanovskii | Springer Science and Business Media LLC | Journal of Superconductivity and Novel Magnetism | 2013
61ba97b9c2c99830dec50dad | C1 | 58339290 |  | C1 |  |  | Carbides |  |  |  | 1.4 K |  |  | body |  | f102de4e69 | Conduction spectroscopy of a proximity induced superconducting topological insulator | 10.1088/1361-6641/aa7f88 | M P Stehno, N W Hendrickx, M Snelder, T Scholten, Y K Huang, M S Golden, A Brinkman | IOP Publishing | Semiconductor Science and Technology | 2017
61ba97bac0bff55f4cc50d9b | LiTi 2 O 4 | -315152542 |  | LiTi 2 O 4 |  |  | Oxides |  |  |  | 13 K |  |  | body | paragraph | 1665d7e6b3 | Possible Anisotropic Order Parameter in Pyrochlore Superconductor KOs2O6Probed by Muon Spin Rotation | 10.1143/jpsj.74.1678 | Akihiro Koda, Wataru Higemoto, Kazuki Ohishi, Shanta R. Saha, Ryosuke Kadono, Shigeki Yonezawa, Yuji Muraoka, Zenji Hiroi | Physical Society of Japan | Journal of the Physical Society of Japan | 2005
61ba97ba05e6aa6710c50d84 | Ca 3 Rh 4 Sn 13 | 530100128 |  | Ca 3 Rh 4 Sn 13 |  |  | Alloys |  |  |  | 8.35 K | magnetization |  | body | paragraph | 46180ec095 | Anamalous positive magnetization signal at the onset of normal to superconductor transition in single crystal Nb sphere |  | P D Kulkarni, S S Banerjee, H Suderow, H Takeya, S Ramakrishnan |  |  | 2014
61ba97bb7b1a7abb24c50d86 | YBCO 16 | 1604711260 | YBCO 16 | [7 empty] | 62K |  |  | body | paragraph | a9503061a8 | Interband pairing theory of superconductivity | 10.1103/physrevb.58.12307 | Jamil Tahir-Kheli | American Physical Society (APS) | Physical Review B | 1997
61ba97bb61d1c9d20fc50db8 | YBCO films | -1111808923 | YBCO |  |  | films |  |  |  |  | 88Ã·90 K | magnetic susceptibility |  | body | paragraph | 0ceedb44a6 | Observation of the second harmonic in superconducting current-phase relation of Nb/Au/(001)YBa 2 Cu 3 O x heterojunctions | 10.1209/epl/i2002-00501-8 | P V Komissinski, E Il'ichev, G A Ovsyannikov, S A Kovtonyuk, M Grajcar, R Hlubina, Z Ivanov, Y Tanaka, N Yoshida, S Kashiwaya | IOP Publishing | Europhysics Letters (EPL) | 2001
61ba97bb783c1e8128c50d9d | slightly underdoped Bi:2212 thin film | -42489153 | Bi:2212 |  | slightly underdoped | thin film |  |  |  |  | 85K |  |  | body | paragraph | f72f581c6e | Low-frequency optical conductivity in inhomogeneousd-wave superconductors | 10.1103/physrevb.66.054517 | Jung Hoon Han | American Physical Society (APS) | Physical Review B | 2002
61ba97bb783c1e8128c50d9e | Bi:2212 films | 1555366691 | Bi:2212 |  |  | films |  |  |  |  | 51K |  |  | body | paragraph | f72f581c6e | Low-frequency optical conductivity in inhomogeneousd-wave superconductors | 10.1103/physrevb.66.054517 | Jung Hoon Han | American Physical Society (APS) | Physical Review B | 2002
61ba97bbe720aae5f4c50da8 | fcc A 3 C 60 | -688419998 |  | A 3 C 60 |  |  | Carbides |  |  |  | 35 K |  |  | body | paragraph | eae7301469 | Ab initioderivation of electronic low-energy models for C60and aromatic compounds | 10.1103/physrevb.85.155452 | Yusuke Nomura, Kazuma Nakamura, Ryotaro Arita | American Physical Society (APS) | Physical Review B | 2011
61ba97bbe720aae5f4c50da9 | A15 | 1492718550 |  | A15 |  |  | Alloys |  |  |  | 38 K |  |  | body | paragraph | eae7301469 | Ab initioderivation of electronic low-energy models for C60and aromatic compounds | 10.1103/physrevb.85.155452 | Yusuke Nomura, Kazuma Nakamura, Ryotaro Arita | American Physical Society (APS) | Physical Review B | 2011
61ba97bbe720aae5f4c50daa | 2.8 | 1403407851 |  | 2.8 |  |  | Alloys |  |  |  | 33 K |  |  | body | paragraph | eae7301469 | Ab initioderivation of electronic low-energy models for C60and aromatic compounds | 10.1103/physrevb.85.155452 | Yusuke Nomura, Kazuma Nakamura, Ryotaro Arita | American Physical Society (APS) | Physical Review B | 2011
61ba97bba013f06956c50d99 | 11.6 % sample | -974886884 | 11.6 % sample | [7 empty] | 10.5 K |  |  | body | paragraph | 4497f227df | Anisotropic GrÃ¼neisen Parameter and Diverse Order Parameter Fluctuations in Iron-Based Superconductor Ba(Fe1âˆ’xCox)2As2 | 10.7566/jpsj.87.074710 | Chiaki Fujii, Shalamujiang Simayi, Kouhei Sakano, Chizuru Sasaki, Mitsuteru Nakamura, Yoshiki Nakanishi, Kunihiro Kihou, Masamichi Nakajima, Chul-Ho Lee, Akira Iyo, Hiroshi Eisaki, Shin-Ichi Uchida, Masahito Yoshizawa | Physical Society of Japan | Journal of the Physical Society of Japan | 2018
61ba97bb2b9a12e3d2c50da1 | YBCO | 1220145438 | YBCO | [7 empty] | 93K |  |  | body | paragraph | 49c474548d | Josephson lattice model for phase fluctuations of local pairs in copper oxide superconductors | 10.1103/physrevb.100.024510 | Malte Harland, Sergey Brener, Alexander I Lichtenstein, Mikhail I Katsnelson | American Physical Society (APS) | Physical Review B | 2019
61ba97bb2b9a12e3d2c50da2 | CDMFT | 378630176 | CDMFT | [7 empty] | 180 K |  |  | body | paragraph | 49c474548d | Josephson lattice model for phase fluctuations of local pairs in copper oxide superconductors | 10.1103/physrevb.100.024510 | Malte Harland, Sergey Brener, Alexander I Lichtenstein, Mikhail I Katsnelson | American Physical Society (APS) | Physical Review B | 2019
61ba97bbe4dc5fe1bac50d84 | bulk pure In | 1309454011 | bulk pure In | In | [6 empty] | 3.41 K |  |  | body | paragraph | 8e2752e9fd | Localized superconducting pairs | 10.1063/1.3551532 | V F Gantmakher | AIP Publishing | Low Temperature Physics | 2011
61ba97bbe4dc5fe1bac50d85 | TiN films | 19194276 |  | TiN |  | films | Nitrides |  |  |  | 1 K |  |  | body | paragraph | 8e2752e9fd | Localized superconducting pairs | 10.1063/1.3551532 | V F Gantmakher | AIP Publishing | Low Temperature Physics | 2011
61ba97bd12cb23f3dfc50db6 | underdoped YBa2Cu3O6+y | -116745145 |  | YBa2Cu3O6+y | underdoped |  | Alloys |  |  |  | 3 K |  |  | header | abstract | 99d822de7b | Superfluid Density in a Highly UnderdopedYBa2Cu3O6+ySuperconductor | 10.1103/physrevlett.99.237003 | D M Broun, W A Huttema, P J Turner, S Ã–zcan, B Morgan, Ruixing Liang, W N Hardy, D A Bonn | American Physical Society (APS) | Physical Review Letters | 2013
61ba97bd7ecf8b73e6c50d87 | Sample 2A | 1818923430 |  | Sample 2A |  |  | Alloys |  |  |  | 1.67 K |  |  | body | paragraph | d1fc10c895 | Spatially inhomogeneous superconductivity in UTe 2 |  | S M Thomas, C Stevens, F B Santos, S S Fender, E D Bauer, F Ronning, J D Thompson, A Huxley, P F S Rosa |  |  | 2021
61ba97bd1b93c0c6bec50dc6 | Im 3m H 3 S | 532321625 |  | Im 3m H 3 S |  |  | Alloys |  |  |  | 191-204 K |  | 200 GPa | body | paragraph | 263dc12828 | A Little Bit of Carbon Can do a Lot for Superconductivity in H 3 S |  | Xiaoyu Wang, Tiange Bi, Katerina P Hilleke, Anmol Lamichhane, Russell J Hemley, Eva Zurek |  |  | 2021
61ba97bd1b93c0c6bec50dc7 | single hydrogen atom | 497846786 |  |  |  | single hydrogen |  |  |  |  | 60 K |  |  | body | paragraph | 263dc12828 | A Little Bit of Carbon Can do a Lot for Superconductivity in H 3 S |  | Xiaoyu Wang, Tiange Bi, Katerina P Hilleke, Anmol Lamichhane, Russell J Hemley, Eva Zurek |  |  | 2021
61ba97bd1b93c0c6bec50dc8 | âˆ¼5.7% C doping | -575020345 |  | âˆ¼5.7% C |  |  | Alloys |  |  |  | 208 K |  |  | body | paragraph | 263dc12828 | A Little Bit of Carbon Can do a Lot for Superconductivity in H 3 S |  | Xiaoyu Wang, Tiange Bi, Katerina P Hilleke, Anmol Lamichhane, Russell J Hemley, Eva Zurek |  |  | 2021
61ba97bd1b93c0c6bec50dc9 | CS 3 H 13 | -1051640471 |  | CS 3 H 13 |  |  | Hydrides, Carbides, Chalcogenides |  |  |  | 142 K |  | 270 GPa | body | paragraph | 263dc12828 | A Little Bit of Carbon Can do a Lot for Superconductivity in H 3 S |  | Xiaoyu Wang, Tiange Bi, Katerina P Hilleke, Anmol Lamichhane, Russell J Hemley, Eva Zurek |  |  | 2021
61ba97bd1b93c0c6bec50dca | CS 3 H 13 | -980399857 |  | CS 3 H 13 |  |  | Hydrides, Carbides, Chalcogenides |  |  |  | 280 K |  |  | body | paragraph | 263dc12828 | A Little Bit of Carbon Can do a Lot for Superconductivity in H 3 S |  | Xiaoyu Wang, Tiange Bi, Katerina P Hilleke, Anmol Lamichhane, Russell J Hemley, Eva Zurek |  |  | 2021
61ba97bd1b93c0c6bec50dcb | C 0.038 S 0.962 H 3 | 1638863753 |  | C 0.038 S 0.962 H 3 |  |  | Hydrides, Carbides, Chalcogenides |  |  |  | 288 K |  |  | body | paragraph | 263dc12828 | A Little Bit of Carbon Can do a Lot for Superconductivity in H 3 S |  | Xiaoyu Wang, Tiange Bi, Katerina P Hilleke, Anmol Lamichhane, Russell J Hemley, Eva Zurek |  |  | 2021
61ba97bd1b93c0c6bec50dcc | Im 3m H 3 S 17 | 1285595482 |  | Im 3m H 3 S 17 |  |  | Alloys |  |  |  | 170 K |  | 270 GPa | body | paragraph | 263dc12828 | A Little Bit of Carbon Can do a Lot for Superconductivity in H 3 S |  | Xiaoyu Wang, Tiange Bi, Katerina P Hilleke, Anmol Lamichhane, Russell J Hemley, Eva Zurek |  |  | 2021
61ba97bd1b93c0c6bec50dcd | LaH 10 7 | 1664089085 |  | LaH 10 7 |  |  | Alloys |  |  |  | 260 K |  | 200 GPa | body | paragraph | 263dc12828 | A Little Bit of Carbon Can do a Lot for Superconductivity in H 3 S |  | Xiaoyu Wang, Tiange Bi, Katerina P Hilleke, Anmol Lamichhane, Russell J Hemley, Eva Zurek |  |  | 2021
61ba97bd1b93c0c6bec50dce | H-S | -1211197374 | H-S | S | [6 empty] | 203 K |  | 155 GPa | body | paragraph | 263dc12828 | A Little Bit of Carbon Can do a Lot for Superconductivity in H 3 S |  | Xiaoyu Wang, Tiange Bi, Katerina P Hilleke, Anmol Lamichhane, Russell J Hemley, Eva Zurek |  |  | 2021
61ba97bd1b93c0c6bec50dcf | H 3 S 6 | 1378375990 |  | H 3 S 6 |  |  | Hydrides, Chalcogenides |  |  |  | 203 K |  | 150 GPa | body | paragraph | 263dc12828 | A Little Bit of Carbon Can do a Lot for Superconductivity in H 3 S |  | Xiaoyu Wang, Tiange Bi, Katerina P Hilleke, Anmol Lamichhane, Russell J Hemley, Eva Zurek |  |  | 2021
61ba97bd7b1a7abb24c50d87 | UPd 2 Al 3 | 705858310 |  | UPd 2 Al 3 |  |  | Alloys |  |  |  | 1.5K |  | 10.8 kbar | body | paragraph | 8bea344356 | Pressure and linear heat capacity in the superconducting state of thoriatedUBe13 | 10.1103/physrevb.69.144503 | R J Zieve, R Duke, J L Smith | American Physical Society (APS) | Physical Review B | 2003
61ba97bd11af647618c50d88 | B2 | 147605320 |  | B2 |  |  | Alloys, Borides |  |  |  | 6.8K | simplic- ity |  | body | paragraph | 09f6cc9432 | Intermodulation gain in nonlinear NbN superconducting microwave resonators | 10.1063/1.2164925 | Baleegh Abdo, Eran Segev, Oleg Shtempluck, Eyal Buks | AIP Publishing | Applied Physics Letters | 2014
61ba97bd11af647618c50d89 | B1 | 1836399805 |  | B1 |  |  | Alloys, Borides |  |  |  | 10.7K |  |  | body | paragraph | 09f6cc9432 | Intermodulation gain in nonlinear NbN superconducting microwave resonators | 10.1063/1.2164925 | Baleegh Abdo, Eran Segev, Oleg Shtempluck, Eyal Buks | AIP Publishing | Applied Physics Letters | 2014
61ba97bde4dc5fe1bac50d86 | single layer YBCO films | -1648938851 | YBCO |  |  | films |  | films |  |  | 85K |  |  | body | paragraph | 51da1661b6 | Role of interfaces in the proximity effect in anisotropic superconductors | 10.1103/physrevb.57.r14068 | E Polturak, G Koren, D Cohen, O Nesher, R G Mints, I Snapiro | American Physical Society (APS) | Physical Review B | 1998
61ba97bde4dc5fe1bac50d87 | x=0.15 | -1404493759 | [7 empty] | x=0.15 | 50K |  |  | body | paragraph | 51da1661b6 | Role of interfaces in the proximity effect in anisotropic superconductors | 10.1103/physrevb.57.r14068 | E Polturak, G Koren, D Cohen, O Nesher, R G Mints, I Snapiro | American Physical Society (APS) | Physical Review B | 1998
61ba97be3af0453d0cc50dc5 | LaO 0.5 F 0.5 BiS 2 | -1924728462 |  | LaO 0.5 F 0.5 BiS 2 |  |  | Chalcogenides, Oxides, Fluorides |  |  |  | 2.6 K |  |  | body | paragraph | 3e4a9234bf | Electron-phonon superconductivity in LaO0.5F0.5BiSe2 | 10.1063/1.4883755 | Yanqing Feng, Hang-Chen Ding, Yongping Du, Xiangang Wan, Bogen Wang, Sergey Y Savrasov, Chun-Gang Duan | AIP Publishing | Journal of Applied Physics | 2014
61ba97be05e6aa6710c50d86 | y = 0.02 | -251043027 | [7 empty] | y=0.02 | 4.2 K |  |  | body | paragraph | f49bdb859e | Muon-Spin-Relaxation Study of the Cu-Spin Dynamics in Electron-Doped High-T c |  | Superconductor Pr, 86 Lace, 14 Cu, Zn, Risdiana, T Adachi, N Oki, Y Koike, T Suzuki, I Watanabe |  |  | 2013
61ba97be05e6aa6710c50d87 | y= 0.01 | 1151381582 | [7 empty] | y=0.01 | 4.2 K |  |  | body | paragraph | f49bdb859e | Muon-Spin-Relaxation Study of the Cu-Spin Dynamics in Electron-Doped High-T c |  | Superconductor Pr, 86 Lace, 14 Cu, Zn, Risdiana, T Adachi, N Oki, Y Koike, T Suzuki, I Watanabe |  |  | 2013
61ba97be05e6aa6710c50d88 | Zn-free samples of y = 0 | -718334185 |  |  | Zn-free |  |  |  |  | y=0 | 4.2 K |  |  | body | paragraph | f49bdb859e | Muon-Spin-Relaxation Study of the Cu-Spin Dynamics in Electron-Doped High-T c |  | Superconductor Pr, 86 Lace, 14 Cu, Zn, Risdiana, T Adachi, N Oki, Y Koike, T Suzuki, I Watanabe |  |  | 2013
61ba97be05e6aa6710c50d89 | Î´ = 0 | -2121861951 | [7 empty] | Î´=0 | 20 K |  |  | body | paragraph | f49bdb859e | Muon-Spin-Relaxation Study of the Cu-Spin Dynamics in Electron-Doped High-T c |  | Superconductor Pr, 86 Lace, 14 Cu, Zn, Risdiana, T Adachi, N Oki, Y Koike, T Suzuki, I Watanabe |  |  | 2013
61ba97bf07932c08a9c50dd9 | A x Fe 2-y Se 2 | -1572994252 |  | A x Fe 2-y Se 2 |  |  | Iron-chalcogenides, Chalcogenides |  |  |  | 48 K |  |  | body | paragraph | b3433a6f2a | Influence of interstitial Fe to the phase diagram of Fe1+yTe1âˆ’xSex single crystals | 10.1038/srep32290 | Yue Sun, Tatsuhiro Yamada, Sunseng Pyon, Tsuyoshi Tamegai | Springer Science and Business Media LLC | Scientific Reports | 2016
61ba97bf07932c08a9c50dda | A x Fe 2-y Se 2 (A=K, Cs, Rb and Tl) | -772553858 |  | A x Fe 2-y Se 2 |  |  | Alloys |  |  | A=K, Cs, Rb, Tl | 32 K |  |  | body | paragraph | b3433a6f2a | Influence of interstitial Fe to the phase diagram of Fe1+yTe1âˆ’xSex single crystals | 10.1038/srep32290 | Yue Sun, Tatsuhiro Yamada, Sunseng Pyon, Tsuyoshi Tamegai | Springer Science and Business Media LLC | Scientific Reports | 2016
61ba97bf07932c08a9c50ddb | annealed crystal with x = 0.03 | -1670841342 |  |  |  | crystal |  | crystal |  | x=0.03 | 2 K |  |  | body | paragraph | b3433a6f2a | Influence of interstitial Fe to the phase diagram of Fe1+yTe1âˆ’xSex single crystals | 10.1038/srep32290 | Yue Sun, Tatsuhiro Yamada, Sunseng Pyon, Tsuyoshi Tamegai | Springer Science and Business Media LLC | Scientific Reports | 2016
61ba97bf07932c08a9c50ddc | FeSe | 1434875362 |  | FeSe |  |  | Iron-chalcogenides, Chalcogenides |  |  |  | 8 K |  |  | body | paragraph | b3433a6f2a | Influence of interstitial Fe to the phase diagram of Fe1+yTe1âˆ’xSex single crystals | 10.1038/srep32290 | Yue Sun, Tatsuhiro Yamada, Sunseng Pyon, Tsuyoshi Tamegai | Springer Science and Business Media LLC | Scientific Reports | 2016
61ba97bf07932c08a9c50ddd | Fe 1+y Te 0.57 Se 0.43 | -2132375999 |  | Fe 1+y Te 0.57 Se 0.43 |  |  | Alloys |  |  |  | 14.5 K |  |  | body | paragraph | b3433a6f2a | Influence of interstitial Fe to the phase diagram of Fe1+yTe1âˆ’xSex single crystals | 10.1038/srep32290 | Yue Sun, Tatsuhiro Yamada, Sunseng Pyon, Tsuyoshi Tamegai | Springer Science and Business Media LLC | Scientific Reports | 2016
61ba97bfef148cdddfc50d8b | YBCO | 1227844694 | YBCO | [7 empty] | 8 -9 K |  |  | body | paragraph | 2426030fdb | Proximity effect and electron transport in oxide hybrid heterostructures with superconducting/magnetic interfaces | 10.1088/0953-2048/24/5/055012 | G A Ovsyannikov, K Y Constantinian, Yu V Kislinski, A V Shadrin, A V Zaitsev, A M Petrzhik, V V Demidov, I V Borisenko, A V Kalabukhov, D Winkler | IOP Publishing | Superconductor Science and Technology | 2011
61ba97bf7f36ec6458c50d75 | Sr 1âˆ’x K x Fe 2 As 2 | -1807808883 |  | Sr 1âˆ’x K x Fe 2 As 2 |  |  | Iron-pnictides, Pnictides |  |  |  | 38K |  |  | body | paragraph | e701c63fdb | Electron-hole asymmetry and quantum critical point in hole-doped BaFe 2 As 2 | 10.1209/0295-5075/84/67015 | Gang Xu, Haijun Zhang, Xi Dai, Zhong Fang | IOP Publishing | EPL (Europhysics Letters) | 2013
61ba97bffa2141a3e5c50d86 | Pristine FeSe | -1549487319 |  | FeSe |  | Pristine | Iron-chalcogenides, Chalcogenides |  |  |  | 8 K |  | ambient pressure | body | paragraph | cf46b6ab7c | Probing the direct factor for superconductivity in FeSe-Based Superconductors by Raman Scattering | 10.1103/physrevb.100.060504 | Anmin Zhang, Xiaoli Ma, Yimeng Wang, Shanshan Sun, Bin Lei, Hechang Lei, Xianhui Chen, Xiaoqun Wang, Changfeng Chen, Qingming Zhang | American Physical Society (APS) | Physical Review B | 2019
61ba97bffa2141a3e5c50d87 | (Li,Fe)OHFeSe | 807709012 |  | (Li,Fe)OHFeSe |  |  | Alloys |  |  |  | 24 to 43 K |  |  | body | paragraph | cf46b6ab7c | Probing the direct factor for superconductivity in FeSe-Based Superconductors by Raman Scattering | 10.1103/physrevb.100.060504 | Anmin Zhang, Xiaoli Ma, Yimeng Wang, Shanshan Sun, Bin Lei, Hechang Lei, Xianhui Chen, Xiaoqun Wang, Changfeng Chen, Qingming Zhang | American Physical Society (APS) | Physical Review B | 2019
61ba97bffa2141a3e5c50d88 | FeSe | 1483015396 |  | FeSe |  |  | Iron-chalcogenides, Chalcogenides |  |  |  | 48 K |  |  | body | paragraph | cf46b6ab7c | Probing the direct factor for superconductivity in FeSe-Based Superconductors by Raman Scattering | 10.1103/physrevb.100.060504 | Anmin Zhang, Xiaoli Ma, Yimeng Wang, Shanshan Sun, Bin Lei, Hechang Lei, Xianhui Chen, Xiaoqun Wang, Changfeng Chen, Qingming Zhang | American Physical Society (APS) | Physical Review B | 2019
61ba97bffa2141a3e5c50d89 | SrTiO 3 substrate | -791922643 |  | SrTiO 3 |  |  | Oxides |  |  |  | 100 K |  |  | body | paragraph | cf46b6ab7c | Probing the direct factor for superconductivity in FeSe-Based Superconductors by Raman Scattering | 10.1103/physrevb.100.060504 | Anmin Zhang, Xiaoli Ma, Yimeng Wang, Shanshan Sun, Bin Lei, Hechang Lei, Xianhui Chen, Xiaoqun Wang, Changfeng Chen, Qingming Zhang | American Physical Society (APS) | Physical Review B | 2019
61ba97bffa2141a3e5c50d8a | FeSe | 1754488688 |  | FeSe |  |  | Iron-chalcogenides, Chalcogenides |  |  |  | 2 K |  | 1 GPa pressure | body | paragraph | cf46b6ab7c | Probing the direct factor for superconductivity in FeSe-Based Superconductors by Raman Scattering | 10.1103/physrevb.100.060504 | Anmin Zhang, Xiaoli Ma, Yimeng Wang, Shanshan Sun, Bin Lei, Hechang Lei, Xianhui Chen, Xiaoqun Wang, Changfeng Chen, Qingming Zhang | American Physical Society (APS) | Physical Review B | 2019
61ba97bffa2141a3e5c50d8b | Li x (NH 3 ) y Fe 2 Se 2 | 2064299771 |  | Li x (NH 3 ) y Fe 2 Se 2 |  |  | Hydrides, Nitrides, Iron-chalcogenides, Chalcogenides |  |  |  | 44 K |  | 2.8 GPa | body | paragraph | cf46b6ab7c | Probing the direct factor for superconductivity in FeSe-Based Superconductors by Raman Scattering | 10.1103/physrevb.100.060504 | Anmin Zhang, Xiaoli Ma, Yimeng Wang, Shanshan Sun, Bin Lei, Hechang Lei, Xianhui Chen, Xiaoqun Wang, Changfeng Chen, Qingming Zhang | American Physical Society (APS) | Physical Review B | 2019
61ba97bffa2141a3e5c50d8c | FeSe | 1469540292 |  | FeSe |  |  | Iron-chalcogenides, Chalcogenides |  |  |  | 9 K |  |  | body | paragraph | cf46b6ab7c | Probing the direct factor for superconductivity in FeSe-Based Superconductors by Raman Scattering | 10.1103/physrevb.100.060504 | Anmin Zhang, Xiaoli Ma, Yimeng Wang, Shanshan Sun, Bin Lei, Hechang Lei, Xianhui Chen, Xiaoqun Wang, Changfeng Chen, Qingming Zhang | American Physical Society (APS) | Physical Review B | 2019
61ba97bf2b9a12e3d2c50da4 | Ru-1212 Ru-1222 100-atm O 2 | -1206226666 | Ru-1212 Ru-1222 | O 2 |  |  | Oxides |  |  |  | 20 K |  |  | body | figure | 138ec0ee3e | Oxygen non-stoichiometry in Ru-1212 and Ru-1222 magnetosuperconductors | 10.1016/s0921-4534(03)01067-0 | M Matvejeff, V P S Awana, L-Y Jang, R S Liu, H Yamauchi, M Karppinen | Elsevier BV | Physica C: Superconductivity | 2003
61ba97bf2b9a12e3d2c50da5 | Ru-1212 | 1784027412 | Ru-1212 | [7 empty] | 20 K |  |  | body | figure | 138ec0ee3e | Oxygen non-stoichiometry in Ru-1212 and Ru-1222 magnetosuperconductors | 10.1016/s0921-4534(03)01067-0 | M Matvejeff, V P S Awana, L-Y Jang, R S Liu, H Yamauchi, M Karppinen | Elsevier BV | Physica C: Superconductivity | 2003
61ba97bf2b9a12e3d2c50da6 | 100-atm O 2 -annealed Ru-1222 | -1086992296 | Ru-1222 | [7 empty] | 43 K |  |  | body | figure | 138ec0ee3e | Oxygen non-stoichiometry in Ru-1212 and Ru-1222 magnetosuperconductors | 10.1016/s0921-4534(03)01067-0 | M Matvejeff, V P S Awana, L-Y Jang, R S Liu, H Yamauchi, M Karppinen | Elsevier BV | Physica C: Superconductivity | 2003
61ba97bfe4552e90a8c50d7e | L8 | -843229918 |  | L8 |  |  | Alloys |  |  |  | below 45 K |  |  | body | figure | 2e6a5fb085 | Synthesis Effects on the Magnetic and Superconducting Properties of RuSr 2 GdCu 2 O 8 |  | Roberto Masini, Cristina Artini, Maria Roberta Cimberle, Giorgio Andrea Costa, Marilena Carnasciali, Maurizio Ferretti |  |  | 2002
61ba97bfe4552e90a8c50d7f | L1 | -1652336122 |  | L1 |  |  | Alloys |  |  |  | below 45 K |  |  | body | figure | 2e6a5fb085 | Synthesis Effects on the Magnetic and Superconducting Properties of RuSr 2 GdCu 2 O 8 |  | Roberto Masini, Cristina Artini, Maria Roberta Cimberle, Giorgio Andrea Costa, Marilena Carnasciali, Maurizio Ferretti |  |  | 2002
61ba97bfe4552e90a8c50d80 | Ru-1212 | 1175510612 | Ru-1212 | [7 empty] | 45 K | resistivity |  | body | paragraph | 2e6a5fb085 | Synthesis Effects on the Magnetic and Superconducting Properties of RuSr 2 GdCu 2 O 8 |  | Roberto Masini, Cristina Artini, Maria Roberta Cimberle, Giorgio Andrea Costa, Marilena Carnasciali, Maurizio Ferretti |  |  | 2002
61ba97bfe4dc5fe1bac50d88 | CeCoIn 5 | -633593519 |  | CeCoIn 5 |  |  | Alloys |  |  |  | 2.3K |  |  | body | paragraph | 5d63db9f17 | Fermionology in the Kondo-Heisenberg model: the case of CeCoIn5 | 10.1140/epjb/e2015-60419-4 | Yin Zhong, Lan Zhang, Han-Tao Lu, Hong-Gang Luo | Springer Science and Business Media LLC | The European Physical Journal B | 2015
61ba97c03136e52869c50db4 | k F l~2.3 | 1351882254 |  | k F l~2.3 |  |  | Alloys |  |  |  | 9.5K |  |  | body | figure | be846697e2 | Tunneling studies in a homogeneously disordereds-wave superconductor: NbN | 10.1103/physrevb.79.094509 | S P Chockalingam, Madhavi Chand, Anand Kamlapure, John Jesudasan, Archana Mishra, Vikram Tripathi, Pratap Raychaudhuri | American Physical Society (APS) | Physical Review B | 2009
61ba97c03136e52869c50db5 | k F l~1.4 | -1014176452 |  | k F l~1.4 |  |  | Alloys |  |  |  | 7.7K |  |  | body | figure | be846697e2 | Tunneling studies in a homogeneously disordereds-wave superconductor: NbN | 10.1103/physrevb.79.094509 | S P Chockalingam, Madhavi Chand, Anand Kamlapure, John Jesudasan, Archana Mishra, Vikram Tripathi, Pratap Raychaudhuri | American Physical Society (APS) | Physical Review B | 2009
61ba97c03136e52869c50db6 | k F l~1.4 | -673352247 |  | k F l~1.4 |  |  | Alloys |  |  |  | 7.7K |  |  | body | figure | be846697e2 | Tunneling studies in a homogeneously disordereds-wave superconductor: NbN | 10.1103/physrevb.79.094509 | S P Chockalingam, Madhavi Chand, Anand Kamlapure, John Jesudasan, Archana Mishra, Vikram Tripathi, Pratap Raychaudhuri | American Physical Society (APS) | Physical Review B | 2009
61ba97c03136e52869c50db7 | k F l~1.4 | -810044973 |  | k F l~1.4 |  |  | Alloys |  |  |  | 7.7K |  |  | body | figure | be846697e2 | Tunneling studies in a homogeneously disordereds-wave superconductor: NbN | 10.1103/physrevb.79.094509 | S P Chockalingam, Madhavi Chand, Anand Kamlapure, John Jesudasan, Archana Mishra, Vikram Tripathi, Pratap Raychaudhuri | American Physical Society (APS) | Physical Review B | 2009
61ba97c03136e52869c50db8 | k F l~2.3 | 1215189528 |  | k F l~2.3 |  |  | Alloys |  |  |  | 9.5K |  |  | body | figure | be846697e2 | Tunneling studies in a homogeneously disordereds-wave superconductor: NbN | 10.1103/physrevb.79.094509 | S P Chockalingam, Madhavi Chand, Anand Kamlapure, John Jesudasan, Archana Mishra, Vikram Tripathi, Pratap Raychaudhuri | American Physical Society (APS) | Physical Review B | 2009
61ba97c03136e52869c50db9 | NbN films | 1163386699 |  | NbN |  | films | Nitrides |  |  |  | 14.9K |  |  | body | figure | be846697e2 | Tunneling studies in a homogeneously disordereds-wave superconductor: NbN | 10.1103/physrevb.79.094509 | S P Chockalingam, Madhavi Chand, Anand Kamlapure, John Jesudasan, Archana Mishra, Vikram Tripathi, Pratap Raychaudhuri | American Physical Society (APS) | Physical Review B | 2009
61ba97c06a35f302ddc50d89 | Ta 4 Pd 3 Te 16 | -433783044 |  | Ta 4 Pd 3 Te 16 |  |  | Chalcogenides |  |  |  | 4.6 K |  |  | body |  | 5b8c0c66b0 | Raman scattering investigation of the quasi-one-dimensional superconductor Ta4Pd3Te16 | 10.1088/0953-8984/27/49/495701 | D Chen, P Richard, Z-D Song, W-L Zhang, S-F Wu, W H Jiao, Z Fang, G-H Cao, H Ding | IOP Publishing | Journal of Physics: Condensed Matter | 2015
61ba97c06a35f302ddc50d8a | quasi-one- dimensional (quasi-1D) superconductor Ta 4 Pd 3 Te 16 | -1149284241 |  | Ta 4 Pd 3 Te 16 | quasi-one- dimensional |  | Chalcogenides |  |  |  | 4.6 K |  |  | body | paragraph | 5b8c0c66b0 | Raman scattering investigation of the quasi-one-dimensional superconductor Ta4Pd3Te16 | 10.1088/0953-8984/27/49/495701 | D Chen, P Richard, Z-D Song, W-L Zhang, S-F Wu, W H Jiao, Z Fang, G-H Cao, H Ding | IOP Publishing | Journal of Physics: Condensed Matter | 2015
61ba97c06a35f302ddc50d8b | Ta4Pd3Te16 | -543762222 |  | Ta4Pd3Te16 |  |  | Chalcogenides |  |  |  | 4.6 K |  |  | header | abstract | 5b8c0c66b0 | Raman scattering investigation of the quasi-one-dimensional superconductor Ta4Pd3Te16 | 10.1088/0953-8984/27/49/495701 | D Chen, P Richard, Z-D Song, W-L Zhang, S-F Wu, W H Jiao, Z Fang, G-H Cao, H Ding | IOP Publishing | Journal of Physics: Condensed Matter | 2015
61ba97c0c2c99830dec50db0 | LaAlSi | 1887784103 |  | LaAlSi |  |  | Alloys |  |  |  | 2.5 K |  | 78.5 GPa | body | paragraph | 5123dd7bf2 | Pressure-induced Superconductivity in Noncentrosymmetric Weyl Semimetals LaAlX (X = Si, Ge) |  | Weizheng Cao, Ningning Zhao, Cuiying Pei, Qi Wang, Yi Zhao, Lingling Gao, Changhua Li, Na Yu, Yulin Chen, Kai Liu, Yanpeng Qi
61ba97c0c2c99830dec50db1 | LaAlGe | -810415834 |  | LaAlGe |  |  | Alloys |  |  |  | 2.5 K |  |  | body | paragraph | 5123dd7bf2 | Pressure-induced Superconductivity in Noncentrosymmetric Weyl Semimetals LaAlX (X = Si, Ge) |  | Weizheng Cao, Ningning Zhao, Cuiying Pei, Qi Wang, Yi Zhao, Lingling Gao, Changhua Li, Na Yu, Yulin Chen, Kai Liu, Yanpeng Qi
61ba97c0c2c99830dec50db2 | LaAlSi | 1808861105 |  | LaAlSi |  |  | Alloys |  |  |  | 2.1 K |  |  | body | paragraph | 5123dd7bf2 | Pressure-induced Superconductivity in Noncentrosymmetric Weyl Semimetals LaAlX (X = Si, Ge) |  | Weizheng Cao, Ningning Zhao, Cuiying Pei, Qi Wang, Yi Zhao, Lingling Gao, Changhua Li, Na Yu, Yulin Chen, Kai Liu, Yanpeng Qi
61ba97c0c2c99830dec50db3 | LaAlSi | 1783832862 |  | LaAlSi |  |  | Alloys |  |  |  | 2.5 K |  | 78.5 GPa | body |  | 5123dd7bf2 | Pressure-induced Superconductivity in Noncentrosymmetric Weyl Semimetals LaAlX (X = Si, Ge) |  | Weizheng Cao, Ningning Zhao, Cuiying Pei, Qi Wang, Yi Zhao, Lingling Gao, Changhua Li, Na Yu, Yulin Chen, Kai Liu, Yanpeng Qi
61ba97c0c2c99830dec50db4 | LaAlSi (LaAlGe) | 576161560 |  | LaAlSi |  |  | Alloys |  |  |  | 2.5 K |  |  | header | abstract | 5123dd7bf2 | Pressure-induced Superconductivity in Noncentrosymmetric Weyl Semimetals LaAlX (X = Si, Ge) |  | Weizheng Cao, Ningning Zhao, Cuiying Pei, Qi Wang, Yi Zhao, Lingling Gao, Changhua Li, Na Yu, Yulin Chen, Kai Liu, Yanpeng Qi
61ba97c0c2c99830dec50db5 | LaAlSi (LaAlGe) |  |  | LaAlGe |  |  | Alloys |  |  |  | 2.5 K |  |  | header | abstract | 5123dd7bf2 | Pressure-induced Superconductivity in Noncentrosymmetric Weyl Semimetals LaAlX (X = Si, Ge) |  | Weizheng Cao, Ningning Zhao, Cuiying Pei, Qi Wang, Yi Zhao, Lingling Gao, Changhua Li, Na Yu, Yulin Chen, Kai Liu, Yanpeng Qi
61ba97c0c2c99830dec50db6 | LaAlGe | -920168194 |  | LaAlGe |  |  | Alloys |  |  |  | 2.1 K | Ï(T) | 75.7 GPa | body | paragraph | 5123dd7bf2 | Pressure-induced Superconductivity in Noncentrosymmetric Weyl Semimetals LaAlX (X = Si, Ge) |  | Weizheng Cao, Ningning Zhao, Cuiying Pei, Qi Wang, Yi Zhao, Lingling Gao, Changhua Li, Na Yu, Yulin Chen, Kai Liu, Yanpeng Qi
61ba97c05cc438644dc50dad | TlInTe 2 | -465149873 |  | TlInTe 2 |  |  | Chalcogenides |  |  |  | 3.8 K |  | 5.7 GPa | header | abstract | 685bb32684 | Origin of superconductivity and giant phonon softening in TlInTe 2 under pressure |  | Sorb Yesudhas, N Yedukondalu, Manoj K Jana, Jianbo Zhang, Jie Huang, Bijuan Chen, Hongshang Deng, Raimundas Sereika, Hong Xiao, Stanislav Sinogeikin, Curtis Kenney-Benson, Kanishka Biswas, John B Parise, Yang Ding, Ho-Kwang Mao |  |  | 2020
61ba97c00cb3d3a5e6c50d82 | NbN film | -77119472 |  | NbN |  | film | Nitrides |  |  |  | 1.7 K | resistance |  | body | paragraph | 349eead439 | Thermal Properties of NbN Single-Photon Detectors | 10.1103/physrevapplied.10.064063 | E M Baeva, M V Sidorova, A A Korneev, K V Smirnov, A V Divochy, P V Morozov, P I Zolotov, Yu. B Vakhtomin, A V Semenov, T M Klapwijk, V S Khrapai, G N Goltsman | American Physical Society (APS) | Physical Review Applied | 2019
61ba97c08452d931a5c50d9e | YBa 2 Cu 3 O 7 | 839170132 |  | YBa 2 Cu 3 O 7 |  |  | Oxides, Cuprates |  |  |  | 90 K |  |  | body | paragraph | 6639ea4592 | Nuclear resonance shift in the vortex lattice inYBa2Cu3O7 | 10.1103/physrevb.66.134525 | Pavel LipavskÃ½, Jan KolÃ¡Äek, Klaus Morawetz, Ernst Helmut Brandt | American Physical Society (APS) | Physical Review B | 2002
61ba97c12c886f0fe6c50d81 | NbN thin films | 990126521 |  | NbN |  | thin films | Nitrides |  |  |  | 12.1 K |  |  | body | figure | 4d57709ec9 | A two-coil mutual inductance technique to study matching effect in disordered NbN thin films | 10.1063/1.4858402 | Sanjeev Kumar, Chandan Kumar, John Jesudasan, Vivas Bagwe, Pratap Raychaudhuri, Sangita Bose | AIP Publishing | Applied Physics Letters | 2013
61ba97c12c886f0fe6c50d82 | NbN | -1242093291 |  | NbN |  |  | Nitrides |  |  |  | 12.1 K |  |  | body | paragraph | 4d57709ec9 | A two-coil mutual inductance technique to study matching effect in disordered NbN thin films | 10.1063/1.4858402 | Sanjeev Kumar, Chandan Kumar, John Jesudasan, Vivas Bagwe, Pratap Raychaudhuri, Sangita Bose | AIP Publishing | Applied Physics Letters | 2013
61ba97c12c886f0fe6c50d83 | NbN thin films | 955454524 |  | NbN |  | thin films | Nitrides |  |  |  | 4.2 K |  |  | body | paragraph | 4d57709ec9 | A two-coil mutual inductance technique to study matching effect in disordered NbN thin films | 10.1063/1.4858402 | Sanjeev Kumar, Chandan Kumar, John Jesudasan, Vivas Bagwe, Pratap Raychaudhuri, Sangita Bose | AIP Publishing | Applied Physics Letters | 2013
61ba97c12c886f0fe6c50d84 | NbN films | 1076744761 |  | NbN |  | films | Nitrides |  |  |  | 12.1 K |  |  | body | paragraph | 4d57709ec9 | A two-coil mutual inductance technique to study matching effect in disordered NbN thin films | 10.1063/1.4858402 | Sanjeev Kumar, Chandan Kumar, John Jesudasan, Vivas Bagwe, Pratap Raychaudhuri, Sangita Bose | AIP Publishing | Applied Physics Letters | 2013
61ba97c12c886f0fe6c50d85 | NbN film | 119263615 |  | NbN |  | film | Nitrides |  |  |  | 12.1 K |  |  | body |  | 4d57709ec9 | A two-coil mutual inductance technique to study matching effect in disordered NbN thin films | 10.1063/1.4858402 | Sanjeev Kumar, Chandan Kumar, John Jesudasan, Vivas Bagwe, Pratap Raychaudhuri, Sangita Bose | AIP Publishing | Applied Physics Letters | 2013
61ba97c17c13e4f711c50d78 | T l 2 Ba 2 CuO 6 | 2034183001 |  | T l 2 Ba 2 CuO 6 |  |  | Alloys |  |  |  | 85K |  |  | body | paragraph | 755bc10446 | Superconductivity in the two-dimensional Hubbard model | 10.1103/physrevb.52.13636 | J Beenen, D M Edwards | American Physical Society (APS) | Physical Review B | 1995
61ba97c17c13e4f711c50d79 | x âˆ¼ 0.15 | 869045611 | [7 empty] | x=0.15 | 35K |  |  | body | paragraph | 755bc10446 | Superconductivity in the two-dimensional Hubbard model | 10.1103/physrevb.52.13636 | J Beenen, D M Edwards | American Physical Society (APS) | Physical Review B | 1995
61ba97c12227d4ac07c50d83 | YBa 2 Cu 3 O 6.353 | 1387825738 |  | YBa 2 Cu 3 O 6.353 |  |  | Oxides, Cuprates |  |  |  | 18 K |  |  | header | title | 1b44ccfbec | Central mode and spin confinement near the boundary of the superconducting phase inYBa2Cu3O6.353(Tc=18K) | 10.1103/physrevb.73.100504 | C Stock, W J L Buyers, Z Yamani, C L Broholm, J-H Chung, Z Tun, R Liang, D Bonn, W N Hardy, R J Birgeneau | American Physical Society (APS) | Physical Review B | 2013
61ba97c12227d4ac07c50d84 | YBCO 6.353 | 279419919 | YBCO 6.353 | [7 empty] | 18 K |  |  | body | figure | 1b44ccfbec | Central mode and spin confinement near the boundary of the superconducting phase inYBa2Cu3O6.353(Tc=18K) | 10.1103/physrevb.73.100504 | C Stock, W J L Buyers, Z Yamani, C L Broholm, J-H Chung, Z Tun, R Liang, D Bonn, W N Hardy, R J Birgeneau | American Physical Society (APS) | Physical Review B | 2013
61ba97c185fc223534c50d66 | NbN on GaAs | 1925307364 |  | NbN on GaAs |  |  | Alloys |  |  |  | 9.6 K |  |  | body | paragraph | 7b578f4f77 | Probing the hotspot interaction length in NbN nanowire superconducting single photon detectors | 10.1063/1.4984816 | J J Renema, R Gaudio, Q Wang, A Gaggero, F Mattioli, R Leoni, M P Van Exter, A Fiore, M J A De Dood | AIP Publishing | Applied Physics Letters | 2016
61ba97c120fc3eae4bc50deb | (TMTSF) 2 | 726088603 |  | (TMTSF) 2 |  |  | Chalcogenides, Fluorides |  |  |  | 1 K |  |  | body | paragraph | 10f29750a0 | Midgap edge states and pairing symmetry of quasi-one-dimensional organic superconductors | 10.1103/physrevb.63.144531 | K Sengupta, Igor Å½utiÄ‡, Hyok-Jon Kwon, Victor M Yakovenko, S Das Sarma | American Physical Society (APS) | Physical Review B | 2000
61ba97c285b12ae79ac50d64 | Bi 2 Sr 2 CaCu 2 O 8+Î´ | 1944808113 |  | Bi 2 Sr 2 CaCu 2 O 8+Î´ |  |  | Alloys |  |  |  | 86 K |  |  | body | paragraph | 790a1b485a | Periodic Density of States Modulations in Superconducting Bi 2 Sr 2 CaCu 2 O 8+Î´ |  | C Howald, H Eisaki, N Kaneko, M Greven, A Kapitulnik |  |  | 2008
61ba97c285b12ae79ac50d65 | Bi 2 Sr 2 CaCu 2 O 8+Î´ | 1939032265 |  | Bi 2 Sr 2 CaCu 2 O 8+Î´ |  |  | Alloys |  |  |  | âˆ¼90 K |  |  | body | paragraph | 790a1b485a | Periodic Density of States Modulations in Superconducting Bi 2 Sr 2 CaCu 2 O 8+Î´ |  | C Howald, H Eisaki, N Kaneko, M Greven, A Kapitulnik |  |  | 2008
61ba97c2ab9e3e9324c50d7e | AFLRO | -318801884 | AFLRO | [7 empty] | 62.7K |  |  | body | paragraph | 7b7322f16a | Absence of the coexistence of superconductivity and antiferromagnetism in the hole-doped two-dimensional extendedtâˆ’Jmodel | 10.1103/physrevb.70.220502 | C T Shih, Y C Chen, C P Chou, T K Lee | American Physical Society (APS) | Physical Review B | 2013
61ba97c256f16aed29c50dba | V 3 Si | -1424272170 |  | V 3 Si |  |  | Alloys |  |  |  | 17 K |  |  | body | paragraph | 899ec3ac2b | Structural, elastic, and electronic properties of recently discovered ternary silicide superconductor Li 2 IrSi 3 : An ab-initio study | 10.1088/1674-1056/24/11/117401 | M A Hadi, M A Alam, M Roknuzzaman, M T Nasir, A K M A Islam, S H Naqib | IOP Publishing | Chinese Physics B | 2015
61ba97c256f16aed29c50dbb | Li 2 IrSi 3 | -1861507417 |  | Li 2 IrSi 3 |  |  | Alloys |  |  |  | 3.8 K | Resistivity, magnetization |  | body | paragraph | 899ec3ac2b | Structural, elastic, and electronic properties of recently discovered ternary silicide superconductor Li 2 IrSi 3 : An ab-initio study | 10.1088/1674-1056/24/11/117401 | M A Hadi, M A Alam, M Roknuzzaman, M T Nasir, A K M A Islam, S H Naqib | IOP Publishing | Chinese Physics B | 2015
61ba97c3fa2141a3e5c50d8e | YBCO crystals) | -868695015 | YBCO |  |  | crystals |  |  |  |  | 70 K | resistivity |  | body | paragraph | e71e5f2a6c | Microwave properties of YBa2Cu3O7âˆ’Î´ films with BaZrO3 nanoinclusions | 10.1016/j.physc.2007.03.104 | N Pompeo, E Silva, R Marcon, V Galluzzi, G Celentano, A Augieri, T Petrisor | Elsevier BV | Physica C: Superconductivity and its Applications | 2006
61ba97c385fc223534c50d67 | FeSe single crystals | 365374553 |  | FeSe |  | single crystals | Iron-chalcogenides, Chalcogenides |  |  |  | 8 K |  |  | body | paragraph | 950e8ad4a7 | Reconstruction of Band Structure Induced by Electronic Nematicity in an FeSe Superconductor | 10.1103/physrevlett.113.237001 | K Nakayama, Y Miyata, G N Phan, T Sato, Y Tanabe, T Urata, K Tanigaki, T Takahashi | American Physical Society (APS) | Physical Review Letters | 2014
61ba97c4dc085aa023c50d88 | Y124 | -229208168 | Y124 | Y124Y124 | [6 empty] | 5.5 K |  | 8 GPa | body | paragraph | aaebe85e1c | Inverse correlation between quasiparticle mass and Tc in a cuprate high-Tc superconductor | 10.1126/sciadv.1501657 | Carsten Putzke, Liam Malone, Sven Badoux, Baptiste Vignolle, David Vignolles, Wojciech Tabis, Philip Walmsley, Matthew Bird, Nigel E Hussey, Cyril Proust, Antony Carrington | American Association for the Advancement of Science (AAAS) | Science Advances | 2016
61ba97c4dc085aa023c50d89 | Y124 | -167587406 | Y124 | Y124Y124 | [6 empty] | 105 K |  |  | body | paragraph | aaebe85e1c | Inverse correlation between quasiparticle mass and Tc in a cuprate high-Tc superconductor | 10.1126/sciadv.1501657 | Carsten Putzke, Liam Malone, Sven Badoux, Baptiste Vignolle, David Vignolles, Wojciech Tabis, Philip Walmsley, Matthew Bird, Nigel E Hussey, Cyril Proust, Antony Carrington | American Association for the Advancement of Science (AAAS) | Science Advances | 2016
61ba97c4dc085aa023c50d8a | Y123 | 1578983837 | Y123 | Y123Y123 | [6 empty] | 105 K |  |  | body | paragraph | aaebe85e1c | Inverse correlation between quasiparticle mass and Tc in a cuprate high-Tc superconductor | 10.1126/sciadv.1501657 | Carsten Putzke, Liam Malone, Sven Badoux, Baptiste Vignolle, David Vignolles, Wojciech Tabis, Philip Walmsley, Matthew Bird, Nigel E Hussey, Cyril Proust, Antony Carrington | American Association for the Advancement of Science (AAAS) | Science Advances | 2016
61ba97c4dc085aa023c50d8b | Y123 | 1825438765 | Y123 | Y123Y123 | [6 empty] | 94 K |  |  | body | paragraph | aaebe85e1c | Inverse correlation between quasiparticle mass and Tc in a cuprate high-Tc superconductor | 10.1126/sciadv.1501657 | Carsten Putzke, Liam Malone, Sven Badoux, Baptiste Vignolle, David Vignolles, Wojciech Tabis, Philip Walmsley, Matthew Bird, Nigel E Hussey, Cyril Proust, Antony Carrington | American Association for the Advancement of Science (AAAS) | Science Advances | 2016
61ba97c420fc3eae4bc50dec | optimally doped Bi2212 | 1264472505 | Bi2212 | Bi2212Bi2212 | optimally doped | [5 empty] | 91 K |  |  | body |  | 3874061dcc | Ultrafast quenching of electronâ€“boson interaction and superconducting gap in a cuprate superconductor | 10.1038/ncomms5959 | Wentao Zhang, Choongyu Hwang, Christopher L Smallwood, Tristan L Miller, Gregory Affeldt, Koshi Kurashima, Chris Jozwiak, Hiroshi Eisaki, Tadashi Adachi, Yoji Koike, Dung-Hai Lee, Alessandra Lanzara | Springer Science and Business Media LLC | Nature Communications | 2014
61ba97c420fc3eae4bc50ded | overdoped Bi2201 | 1496642302 | Bi2201 | Bi2201Bi2201 | overdoped | [5 empty] | 5 K |  |  | body |  | 3874061dcc | Ultrafast quenching of electronâ€“boson interaction and superconducting gap in a cuprate superconductor | 10.1038/ncomms5959 | Wentao Zhang, Choongyu Hwang, Christopher L Smallwood, Tristan L Miller, Gregory Affeldt, Koshi Kurashima, Chris Jozwiak, Hiroshi Eisaki, Tadashi Adachi, Yoji Koike, Dung-Hai Lee, Alessandra Lanzara | Springer Science and Business Media LLC | Nature Communications | 2014
61ba97c420fc3eae4bc50dee | overdoped Bi2212 | 1866504048 | Bi2212 | Bi2212Bi2212 | overdoped | [5 empty] | 60 K |  |  | body | figure | 3874061dcc | Ultrafast quenching of electronâ€“boson interaction and superconducting gap in a cuprate superconductor | 10.1038/ncomms5959 | Wentao Zhang, Choongyu Hwang, Christopher L Smallwood, Tristan L Miller, Gregory Affeldt, Koshi Kurashima, Chris Jozwiak, Hiroshi Eisaki, Tadashi Adachi, Yoji Koike, Dung-Hai Lee, Alessandra Lanzara | Springer Science and Business Media LLC | Nature Communications | 2014
61ba97c420fc3eae4bc50def | overdoped Bi2201 | 1504335934 | Bi2201 | Bi2201Bi2201 | overdoped | [5 empty] | 2 K |  |  | body | paragraph | 3874061dcc | Ultrafast quenching of electronâ€“boson interaction and superconducting gap in a cuprate superconductor | 10.1038/ncomms5959 | Wentao Zhang, Choongyu Hwang, Christopher L Smallwood, Tristan L Miller, Gregory Affeldt, Koshi Kurashima, Chris Jozwiak, Hiroshi Eisaki, Tadashi Adachi, Yoji Koike, Dung-Hai Lee, Alessandra Lanzara | Springer Science and Business Media LLC | Nature Communications | 2014
61ba97c420fc3eae4bc50df0 | overdoped Bi2212 | 2080234326 | Bi2212 | Bi2212Bi2212 | overdoped | [5 empty] | 60 K |  |  | body |  | 3874061dcc | Ultrafast quenching of electronâ€“boson interaction and superconducting gap in a cuprate superconductor | 10.1038/ncomms5959 | Wentao Zhang, Choongyu Hwang, Christopher L Smallwood, Tristan L Miller, Gregory Affeldt, Koshi Kurashima, Chris Jozwiak, Hiroshi Eisaki, Tadashi Adachi, Yoji Koike, Dung-Hai Lee, Alessandra Lanzara | Springer Science and Business Media LLC | Nature Communications | 2014
61ba97c420fc3eae4bc50df1 | overdoped Bi2201 | 1461985808 | Bi2201 | Bi2201Bi2201 | overdoped | [5 empty] | 2 K |  |  | body | figure | 3874061dcc | Ultrafast quenching of electronâ€“boson interaction and superconducting gap in a cuprate superconductor | 10.1038/ncomms5959 | Wentao Zhang, Choongyu Hwang, Christopher L Smallwood, Tristan L Miller, Gregory Affeldt, Koshi Kurashima, Chris Jozwiak, Hiroshi Eisaki, Tadashi Adachi, Yoji Koike, Dung-Hai Lee, Alessandra Lanzara | Springer Science and Business Media LLC | Nature Communications | 2014
61ba97c420fc3eae4bc50df2 | optimally doped Bi2212 | 1593718300 | Bi2212 | Bi2212Bi2212 | optimally doped | [5 empty] | 17 K |  |  | body | figure | 3874061dcc | Ultrafast quenching of electronâ€“boson interaction and superconducting gap in a cuprate superconductor | 10.1038/ncomms5959 | Wentao Zhang, Choongyu Hwang, Christopher L Smallwood, Tristan L Miller, Gregory Affeldt, Koshi Kurashima, Chris Jozwiak, Hiroshi Eisaki, Tadashi Adachi, Yoji Koike, Dung-Hai Lee, Alessandra Lanzara | Springer Science and Business Media LLC | Nature Communications | 2014
61ba97c420fc3eae4bc50df3 | Sr CaCu 2 O 8+Î´ | 1975190325 |  | Sr CaCu 2 O 8+Î´ |  |  | Alloys |  |  |  | 91 K |  |  | body | figure | 3874061dcc | Ultrafast quenching of electronâ€“boson interaction and superconducting gap in a cuprate superconductor | 10.1038/ncomms5959 | Wentao Zhang, Choongyu Hwang, Christopher L Smallwood, Tristan L Miller, Gregory Affeldt, Koshi Kurashima, Chris Jozwiak, Hiroshi Eisaki, Tadashi Adachi, Yoji Koike, Dung-Hai Lee, Alessandra Lanzara | Springer Science and Business Media LLC | Nature Communications | 2014
61ba97c420fc3eae4bc50df4 | Bi2212 | -1793503082 | Bi2212 | Bi2212Bi2212 | [6 empty] | 60 K |  |  | body |  | 3874061dcc | Ultrafast quenching of electronâ€“boson interaction and superconducting gap in a cuprate superconductor | 10.1038/ncomms5959 | Wentao Zhang, Choongyu Hwang, Christopher L Smallwood, Tristan L Miller, Gregory Affeldt, Koshi Kurashima, Chris Jozwiak, Hiroshi Eisaki, Tadashi Adachi, Yoji Koike, Dung-Hai Lee, Alessandra Lanzara | Springer Science and Business Media LLC | Nature Communications | 2014
61ba97c42a711de29cc50d79 | Eu-LSCO | -1844548698 | LSCO |  | Eu | [5 empty] | 7 K |  | 0.3 GPa | body | paragraph | bd3c4d0b91 | Effect of pressure on the pseudogap and charge-density-wave phases of the cuprate Nd-LSCO probed by thermopower measurements |  | A Gourgout, A Ataei, M.-E Boulanger, S Badoux, S ThÃ©riault, D Graf, J.-S Zhou, S Pyon, T Takayama, H Takagi, Nicolas Doiron-Leyraud, Louis Taillefer |  |  | 2020
61ba97c4e614176f2ec50db2 | x = 0.32 | -58949102 | [7 empty] | x=0.32 | 100 âˆ’ 140K |  |  | body | paragraph | 88455a8eb2 | Low-energy spin-wave excitations in the bilayered magnetic manganiteLa2âˆ’2xSr1+2xMn2O7(0.30<~x<~0.50) | 10.1103/physrevb.67.214428 | H Martinho, C Rettori, D L Huber, J F Mitchell, S B Oseroff | American Physical Society (APS) | Physical Review B | 2002
61ba97c44217bb9076c50da0 | Hg1212 | -996962723 | Hg1212 | Hg1212Hg1212 | [6 empty] | 93 K |  |  | body | figure | f5311582c8 | Ultraslow fluctuations in the pseudogap states ofHgBa2CaCu2O6+Î´ | 10.1103/physrevb.95.094501 | Yutaka Itoh, Takato Machi, Ayako Yamamoto | American Physical Society (APS) | Physical Review B | 2017
61ba97c44217bb9076c50da1 | Hg1212 | -996962723 | Hg1212 | Hg1212Hg1212 | [6 empty] | 103 K |  |  | body | figure | f5311582c8 | Ultraslow fluctuations in the pseudogap states ofHgBa2CaCu2O6+Î´ | 10.1103/physrevb.95.094501 | Yutaka Itoh, Takato Machi, Ayako Yamamoto | American Physical Society (APS) | Physical Review B | 2017
61ba97c44217bb9076c50da2 | Hg1212 | -944982903 | Hg1212 | Hg1212Hg1212 | [6 empty] | 103 K |  |  | body | paragraph | f5311582c8 | Ultraslow fluctuations in the pseudogap states ofHgBa2CaCu2O6+Î´ | 10.1103/physrevb.95.094501 | Yutaka Itoh, Takato Machi, Ayako Yamamoto | American Physical Society (APS) | Physical Review B | 2017
61ba97c44217bb9076c50da3 | Hg1212 | -966155857 | Hg1212 | Hg1212Hg1212 | [6 empty] | 103 K |  |  | body | figure | f5311582c8 | Ultraslow fluctuations in the pseudogap states ofHgBa2CaCu2O6+Î´ | 10.1103/physrevb.95.094501 | Yutaka Itoh, Takato Machi, Ayako Yamamoto | American Physical Society (APS) | Physical Review B | 2017
61ba97c44217bb9076c50da4 | Hg1212 | -966155857 | Hg1212 | Hg1212Hg1212 | [6 empty] | 93 K |  |  | body | figure | f5311582c8 | Ultraslow fluctuations in the pseudogap states ofHgBa2CaCu2O6+Î´ | 10.1103/physrevb.95.094501 | Yutaka Itoh, Takato Machi, Ayako Yamamoto | American Physical Society (APS) | Physical Review B | 2017
61ba97c44217bb9076c50da5 | optimally doped Hg1212 | -1841120844 | Hg1212 | Hg1212Hg1212 | optimally doped | [5 empty] | 127 K |  |  | body | paragraph | f5311582c8 | Ultraslow fluctuations in the pseudogap states ofHgBa2CaCu2O6+Î´ | 10.1103/physrevb.95.094501 | Yutaka Itoh, Takato Machi, Ayako Yamamoto | American Physical Society (APS) | Physical Review B | 2017
61ba97c44217bb9076c50da6 | optimally doped Hg1212 | -2012477094 | Hg1212 | Hg1212Hg1212 | optimally doped | [5 empty] | 127 K |  |  | body | figure | f5311582c8 | Ultraslow fluctuations in the pseudogap states ofHgBa2CaCu2O6+Î´ | 10.1103/physrevb.95.094501 | Yutaka Itoh, Takato Machi, Ayako Yamamoto | American Physical Society (APS) | Physical Review B | 2017
61ba97c44217bb9076c50da7 | optimally doped Hg1212 | -2039431520 | Hg1212 | Hg1212Hg1212 | optimally doped | [5 empty] | 127 K |  |  | body | figure | f5311582c8 | Ultraslow fluctuations in the pseudogap states ofHgBa2CaCu2O6+Î´ | 10.1103/physrevb.95.094501 | Yutaka Itoh, Takato Machi, Ayako Yamamoto | American Physical Society (APS) | Physical Review B | 2017
61ba97c44217bb9076c50da8 | Hg1212 | -1020061897 | Hg1212 | Hg1212Hg1212 | [6 empty] | 103 K |  |  | body | paragraph | f5311582c8 | Ultraslow fluctuations in the pseudogap states ofHgBa2CaCu2O6+Î´ | 10.1103/physrevb.95.094501 | Yutaka Itoh, Takato Machi, Ayako Yamamoto | American Physical Society (APS) | Physical Review B | 2017
61ba97c44217bb9076c50da9 | Hg1212 | -1020061897 | Hg1212 | Hg1212Hg1212 | [6 empty] | 93 K |  |  | body | paragraph | f5311582c8 | Ultraslow fluctuations in the pseudogap states ofHgBa2CaCu2O6+Î´ | 10.1103/physrevb.95.094501 | Yutaka Itoh, Takato Machi, Ayako Yamamoto | American Physical Society (APS) | Physical Review B | 2017
61ba97c44217bb9076c50daa | optimally doped Hg1212 | -2087572960 | Hg1212 | Hg1212Hg1212 | optimally doped | [5 empty] | 127 K |  |  | body | figure | f5311582c8 | Ultraslow fluctuations in the pseudogap states ofHgBa2CaCu2O6+Î´ | 10.1103/physrevb.95.094501 | Yutaka Itoh, Takato Machi, Ayako Yamamoto | American Physical Society (APS) | Physical Review B | 2017
61ba97c44217bb9076c50dab | La 1.6âˆ’x Nd 0.40 Sr x CuO 4 | 365929518 |  | La 1.6âˆ’x Nd 0.40 Sr x CuO 4 |  |  | Alloys |  |  |  | 70 K |  |  | body | paragraph | f5311582c8 | Ultraslow fluctuations in the pseudogap states ofHgBa2CaCu2O6+Î´ | 10.1103/physrevb.95.094501 | Yutaka Itoh, Takato Machi, Ayako Yamamoto | American Physical Society (APS) | Physical Review B | 2017
61ba97c44217bb9076c50dac | optimally doped Hg1212 | -2033647236 | Hg1212 | Hg1212Hg1212 | optimally doped | [5 empty] | 127 K |  |  | body | paragraph | f5311582c8 | Ultraslow fluctuations in the pseudogap states ofHgBa2CaCu2O6+Î´ | 10.1103/physrevb.95.094501 | Yutaka Itoh, Takato Machi, Ayako Yamamoto | American Physical Society (APS) | Physical Review B | 2017
61ba97c44217bb9076c50dad | optimally doped Hg1212 | -2087581396 | Hg1212 | Hg1212Hg1212 | optimally doped | [5 empty] | 127 K |  |  | body | figure | f5311582c8 | Ultraslow fluctuations in the pseudogap states ofHgBa2CaCu2O6+Î´ | 10.1103/physrevb.95.094501 | Yutaka Itoh, Takato Machi, Ayako Yamamoto | American Physical Society (APS) | Physical Review B | 2017
61ba97c4d52116ffe1c50d97 | NaV 2 O 5 | -1365503361 |  | NaV 2 O 5 |  |  | Oxides |  |  |  | 34K | magnetic susceptibility |  | body | paragraph | 0abe8aa77e | Role of inter-ladder coupling in LiV 2 O 5 and NaV 2 O 5 |  | A HÃ¼bsch, C Waidacher, K W Becker |  |  | 2019
61ba97c43961c0f52fc50d8b | F-doped SmFeAsO | 295032075 |  | SmFeAsO | F |  | Iron-pnictides, Oxides, Pnictides |  |  |  | 55 K |  |  | body | paragraph | ef815f0e96 | Electronic and magnetic phase diagram of superconductors, SmFeAsO1âˆ’xFx | 10.1088/1367-2630/12/3/033005 | Yoichi Kamihara, Takatoshi Nomura, Masahiro Hirano, Jung Eun Kim, Kenichi Kato, Masaki Takata, Yasuhiro Kobayashi, Shinji Kitao, Satoshi Higashitaniguchi, Yoshitaka Yoda, Makoto Seto, Hideo Hosono | IOP Publishing | New Journal of Physics | 2010
61ba97c43961c0f52fc50d8c | x = 0.083 | 267423147 | [7 empty] | x=0.083 | 55.6 K |  |  | body | paragraph | ef815f0e96 | Electronic and magnetic phase diagram of superconductors, SmFeAsO1âˆ’xFx | 10.1088/1367-2630/12/3/033005 | Yoichi Kamihara, Takatoshi Nomura, Masahiro Hirano, Jung Eun Kim, Kenichi Kato, Masaki Takata, Yasuhiro Kobayashi, Shinji Kitao, Satoshi Higashitaniguchi, Yoshitaka Yoda, Makoto Seto, Hideo Hosono | IOP Publishing | New Journal of Physics | 2010
61ba97c4c2c99830dec50db8 | YBa 2 Cu 4 O 8 (Y124) | -1981866760 | Y124 | YBa 2 Cu 4 O 8 |  |  | Oxides, Cuprates |  |  |  | 80 K |  |  | body | paragraph | 2066c3b7f2 | Pressure-induced phase transition and superconductivity inYBa2Cu4O8 | 10.1103/physrevb.90.140501 | S M Souliou, A Subedi, Y T Song, C T Lin, K Syassen, B Keimer, M Le Tacon | American Physical Society (APS) | Physical Review B | 2014
61ba97c5ab9e3e9324c50d7f | x = 0.2 and 0.5 | -1932916294 | [7 empty] | x=0.2, 0.5 | 6.0 K |  |  | header | abstract | ed197612d6 | Superconductivity at 22 K in Co-DopedBaFe2As2Crystals | 10.1103/physrevlett.101.117004 | Athena S Sefat, Rongying Jin, Michael A Mcguire, Brian C Sales, David J Singh, David Mandrus | American Physical Society (APS) | Physical Review Letters | 2008
61ba97c5ab9e3e9324c50d80 | Gd 1-x Th x FeAsO | -874252745 |  | Gd 1-x Th x FeAsO |  |  | Iron-pnictides, Oxides, Pnictides |  |  |  | 56 K |  |  | body | paragraph | ed197612d6 | Superconductivity at 22 K in Co-DopedBaFe2As2Crystals | 10.1103/physrevlett.101.117004 | Athena S Sefat, Rongying Jin, Michael A Mcguire, Brian C Sales, David J Singh, David Mandrus | American Physical Society (APS) | Physical Review Letters | 2008
61ba97c5ab9e3e9324c50d81 | SmFeAsO 0.85 | 1728351942 |  | SmFeAsO 0.85 |  |  | Iron-pnictides, Oxides, Pnictides |  |  |  | 55 K |  |  | body | paragraph | ed197612d6 | Superconductivity at 22 K in Co-DopedBaFe2As2Crystals | 10.1103/physrevlett.101.117004 | Athena S Sefat, Rongying Jin, Michael A Mcguire, Brian C Sales, David J Singh, David Mandrus | American Physical Society (APS) | Physical Review Letters | 2008
61ba97c5ab9e3e9324c50d82 | x = 1 | 1320652687 | [7 empty] | x=1 | 56 K | magnetization |  | header | abstract | ed197612d6 | Superconductivity at 22 K in Co-DopedBaFe2As2Crystals | 10.1103/physrevlett.101.117004 | Athena S Sefat, Rongying Jin, Michael A Mcguire, Brian C Sales, David J Singh, David Mandrus | American Physical Society (APS) | Physical Review Letters | 2008
61ba97c5ab9e3e9324c50d83 | SmFeAsO 0.9 F 0.1 | 1955177008 |  | SmFeAsO 0.9 F 0.1 |  |  | Iron-pnictides, Pnictides, Oxides, Fluorides |  |  |  | 55 K |  |  | body | paragraph | ed197612d6 | Superconductivity at 22 K in Co-DopedBaFe2As2Crystals | 10.1103/physrevlett.101.117004 | Athena S Sefat, Rongying Jin, Michael A Mcguire, Brian C Sales, David J Singh, David Mandrus | American Physical Society (APS) | Physical Review Letters | 2008
61ba97c5ab9e3e9324c50d84 | x = 0.15 | -1299712222 | [7 empty] | x=0.15 | 14.3 K |  |  | header | abstract | ed197612d6 | Superconductivity at 22 K in Co-DopedBaFe2As2Crystals | 10.1103/physrevlett.101.117004 | Athena S Sefat, Rongying Jin, Michael A Mcguire, Brian C Sales, David J Singh, David Mandrus | American Physical Society (APS) | Physical Review Letters | 2008
61ba97c5ab9e3e9324c50d85 | 0.15 | -1415542772 | [8 empty] | 11.2 K |  |  | body | paragraph | ed197612d6 | Superconductivity at 22 K in Co-DopedBaFe2As2Crystals | 10.1103/physrevlett.101.117004 | Athena S Sefat, Rongying Jin, Michael A Mcguire, Brian C Sales, David J Singh, David Mandrus | American Physical Society (APS) | Physical Review Letters | 2008
61ba97c5ab9e3e9324c50d86 | x = 0.05 | 747912200 | [7 empty] | x=0.05 | 6.0 K |  |  | body | paragraph | ed197612d6 | Superconductivity at 22 K in Co-DopedBaFe2As2Crystals | 10.1103/physrevlett.101.117004 | Athena S Sefat, Rongying Jin, Michael A Mcguire, Brian C Sales, David J Singh, David Mandrus | American Physical Society (APS) | Physical Review Letters | 2008
61ba97c5ab9e3e9324c50d87 | LaFe 1-x Co x AsO and 0.05 x 1 | -429445922 |  | LaFe 1-x Co x AsO and 0.05 x 1 |  |  | Alloys |  |  |  | 17 K | specific heat |  | body | paragraph | ed197612d6 | Superconductivity at 22 K in Co-DopedBaFe2As2Crystals | 10.1103/physrevlett.101.117004 | Athena S Sefat, Rongying Jin, Michael A Mcguire, Brian C Sales, David J Singh, David Mandrus | American Physical Society (APS) | Physical Review Letters | 2008
61ba97c5ab9e3e9324c50d88 | LaFeAsO 1-x F x (x ~ 0.11) | 1347120775 |  | LaFeAsO 1-x F x |  |  | Iron-pnictides, Pnictides, Oxides, Fluorides |  |  | x=0.11 | 26 K |  |  | body | paragraph | ed197612d6 | Superconductivity at 22 K in Co-DopedBaFe2As2Crystals | 10.1103/physrevlett.101.117004 | Athena S Sefat, Rongying Jin, Michael A Mcguire, Brian C Sales, David J Singh, David Mandrus | American Physical Society (APS) | Physical Review Letters | 2008
61ba97c5ab9e3e9324c50d89 | LaFeAsO 0.89 F 0.11 | -542379830 |  | LaFeAsO 0.89 F 0.11 |  |  | Iron-pnictides, Pnictides, Oxides, Fluorides |  |  |  | 4.5 K |  |  | body | paragraph | ed197612d6 | Superconductivity at 22 K in Co-DopedBaFe2As2Crystals | 10.1103/physrevlett.101.117004 | Athena S Sefat, Rongying Jin, Michael A Mcguire, Brian C Sales, David J Singh, David Mandrus | American Physical Society (APS) | Physical Review Letters | 2008
61ba97c5ab9e3e9324c50d8a | 0.11 | 1187195498 | [8 empty] | 14.3 K |  |  | body | paragraph | ed197612d6 | Superconductivity at 22 K in Co-DopedBaFe2As2Crystals | 10.1103/physrevlett.101.117004 | Athena S Sefat, Rongying Jin, Michael A Mcguire, Brian C Sales, David J Singh, David Mandrus | American Physical Society (APS) | Physical Review Letters | 2008
61ba97c56a35f302ddc50d8d | thin film sample was grown by molecular beam epitaxy on YAlO 3 40,49,50 | -564341094 |  | YAlO 3 40,49,50 |  | thin film | Alloys |  |  |  | 1.0 K |  |  | body | paragraph | 2b28116884 | Role of non-linear effects and standing waves in microwave spectroscopy: Corbino measurements on superconductors and VO2 | 10.1063/1.5063862 | Mario ZinÃŸer, Katrin Schlegel, Martin Dressel, Marc Scheffler | AIP Publishing | Review of Scientific Instruments | 2019
61ba97c56a35f302ddc50d8e | thin aluminum (Al) film | 819573211 | thin aluminum (Al) | Al |  | film |  |  |  |  | 2.0 K |  |  | body | paragraph | 2b28116884 | Role of non-linear effects and standing waves in microwave spectroscopy: Corbino measurements on superconductors and VO2 | 10.1063/1.5063862 | Mario ZinÃŸer, Katrin Schlegel, Martin Dressel, Marc Scheffler | AIP Publishing | Review of Scientific Instruments | 2019
61ba97c56a35f302ddc50d8f | UNi 2 Al 3 | -1951130751 |  | UNi 2 Al 3 |  |  | Alloys |  |  |  | 1.0 K |  |  | body | paragraph | 2b28116884 | Role of non-linear effects and standing waves in microwave spectroscopy: Corbino measurements on superconductors and VO2 | 10.1063/1.5063862 | Mario ZinÃŸer, Katrin Schlegel, Martin Dressel, Marc Scheffler | AIP Publishing | Review of Scientific Instruments | 2019
61ba97c56a35f302ddc50d90 | aluminum thin film | -1079867780 | aluminum | Al |  | thin film |  |  |  |  | 2.0 K | resis- tance |  | body | figure | 2b28116884 | Role of non-linear effects and standing waves in microwave spectroscopy: Corbino measurements on superconductors and VO2 | 10.1063/1.5063862 | Mario ZinÃŸer, Katrin Schlegel, Martin Dressel, Marc Scheffler | AIP Publishing | Review of Scientific Instruments | 2019
61ba97c56a35f302ddc50d91 | UNi 2 Al 3 | -1841384015 |  | UNi 2 Al 3 |  |  | Alloys |  |  |  | 1.0 K |  |  | body | paragraph | 2b28116884 | Role of non-linear effects and standing waves in microwave spectroscopy: Corbino measurements on superconductors and VO2 | 10.1063/1.5063862 | Mario ZinÃŸer, Katrin Schlegel, Martin Dressel, Marc Scheffler | AIP Publishing | Review of Scientific Instruments | 2019
61ba97c50cb3d3a5e6c50d84 | S2 | -729410734 | [8 empty] | 7.1 K | resistivity |  | body | figure | 652f7431f1 | Observation of superconductivity induced by a point contact on 3D Dirac semimetal Cd3As2 crystals | 10.1038/nmat4456 | He Wang, Huichao Wang, Haiwen Liu, Hong Lu, Wuhao Yang, Shuang Jia, Xiong-Jun Liu, X C Xie, Jian Wei, Jian Wang | Springer Science and Business Media LLC | Nature Materials | 2015
61ba97c5c0bff55f4cc50da0 | BaFe 2 As 2 12 | -1974931640 |  | BaFe 2 As 2 12 |  |  | Alloys |  |  |  | 10 K |  | 4 GPa | body | paragraph | 238cea0f9b | Role of the Fermi surface for the pressure-tuned nematic transition in the BaFe2As2 family | 10.1103/physrevb.100.064512 | Elena Gati, Li Xiang, Sergey L Bud'ko, Paul C Canfield | American Physical Society (APS) | Physical Review B | 2019
61ba97c512cb23f3dfc50dba | Ce 2 PdIn 8 crystal | 985801418 |  | Ce 2 PdIn 8 |  | crystal | Alloys |  |  |  | 0.69 K | resistivity |  | body | paragraph | 548a6fa17d | Solution growth of Ceâ€“Pdâ€“In single crystals: Characterization of the heavy-fermion superconductor Ce2PdIn8 | 10.1016/j.intermet.2010.03.017 | KlÃ¡ra UhlÃ­Å™ovÃ¡, Jan ProkleÅ¡ka, VladimÃ­r SechovskÃ½, Stanislav DaniÅ¡ | Elsevier BV | Intermetallics | 2010
61ba97c512cb23f3dfc50dbb | Ce 2 PdIn 8 | 1830002663 |  | Ce 2 PdIn 8 |  |  | Alloys |  |  |  | 68 K |  | ambient-pressure | body | paragraph | 548a6fa17d | Solution growth of Ceâ€“Pdâ€“In single crystals: Characterization of the heavy-fermion superconductor Ce2PdIn8 | 10.1016/j.intermet.2010.03.017 | KlÃ¡ra UhlÃ­Å™ovÃ¡, Jan ProkleÅ¡ka, VladimÃ­r SechovskÃ½, Stanislav DaniÅ¡ | Elsevier BV | Intermetallics | 2010
61ba97c512cb23f3dfc50dbc | Ce 2 PdIn 8 | 1933965115 |  | Ce 2 PdIn 8 |  |  | Alloys |  |  |  | 0.68 K | resistivity |  | body | figure | 548a6fa17d | Solution growth of Ceâ€“Pdâ€“In single crystals: Characterization of the heavy-fermion superconductor Ce2PdIn8 | 10.1016/j.intermet.2010.03.017 | KlÃ¡ra UhlÃ­Å™ovÃ¡, Jan ProkleÅ¡ka, VladimÃ­r SechovskÃ½, Stanislav DaniÅ¡ | Elsevier BV | Intermetallics | 2010
61ba97c62c886f0fe6c50d87 | MgB2 C | -270559605 |  | MgB2 C |  |  | Carbides, Borides |  |  |  | 9.2 K |  |  | body | paragraph | 091ee3c8b4 | Subharmonic gap structures and Josephson effect inMgB2âˆ•Nbmicroconstrictions | 10.1103/physrevb.72.174518 | F Giubileo, M Aprili, F Bobba, S Piano, A Scarfato, A M Cucolo | American Physical Society (APS) | Physical Review B | 2006
61ba97c61b93c0c6bec50dd3 | Cu-intercalated sample (CPSBS) | -537556722 |  |  | Cu | [5 empty] | 2.9 K | magnetic susceptibility |  | body | paragraph | 785944806f | Observation of two-dimensional bulk electronic states in the superconducting topological insulator heterostructureCux(PbSe)5(Bi2Se3)6: Implications for unconventional superconductivity | 10.1103/physrevb.92.100508 | K Nakayama, H Kimizuka, Y Tanaka, T Sato, S Souma, T Takahashi, Satoshi Sasaki, Kouji Segawa, Yoichi Ando | American Physical Society (APS) | Physical Review B | 2015
61ba97c61b93c0c6bec50dd4 | Bi 2 Se 3 | 792490318 |  | Bi 2 Se 3 |  |  | Chalcogenides |  |  |  | 2.9 K |  |  | body | paragraph | 785944806f | Observation of two-dimensional bulk electronic states in the superconducting topological insulator heterostructureCux(PbSe)5(Bi2Se3)6: Implications for unconventional superconductivity | 10.1103/physrevb.92.100508 | K Nakayama, H Kimizuka, Y Tanaka, T Sato, S Souma, T Takahashi, Satoshi Sasaki, Kouji Segawa, Yoichi Ando | American Physical Society (APS) | Physical Review B | 2015
61ba97c67f36ec6458c50d78 | SmFeAsO 1âˆ’x | -949317417 |  | SmFeAsO 1âˆ’x |  |  | Iron-pnictides, Oxides, Pnictides |  |  |  | 8 and 44 K |  |  | body |  | 585907a397 | Intrinsic and structural isotope effects in iron-based superconductors | 10.1103/physrevb.82.212505 | R Khasanov, M Bendele, A Bussmann-Holder, H Keller | American Physical Society (APS) | Physical Review B | 2010
61ba97c720fc3eae4bc50df5 | x = 0.25 | 934178007 | [7 empty] | x=0.25 | 100 K |  |  | body | paragraph | 68e127c682 | Synthesis and physical properties of LiBC intermetallics | 10.1016/s0038-1098(02)00702-0 | Dmitri Souptel, Zakir Hossain, GÃ¼nter Behr, Wolfgang LÃ¶ser, Christoph Geibel | Elsevier BV | Solid State Communications | 2003
61ba97c73961c0f52fc50d8d | undoped FeSe | -1058912554 |  | FeSe | undoped |  | Iron-chalcogenides, Chalcogenides |  |  |  | 20K |  |  | body | paragraph | 7c00e4c983 | Interatomic Coulomb interaction and electron nematic bond order in FeSe | 10.1103/physrevb.93.115138 | Kun Jiang, Jiangping Hu, Hong Ding, Ziqiang Wang | American Physical Society (APS) | Physical Review B | 2016
61ba97c73961c0f52fc50d8e | 35-monolayer films | 896963083 |  |  |  | films |  |  |  |  | 44K |  |  | body | paragraph | 7c00e4c983 | Interatomic Coulomb interaction and electron nematic bond order in FeSe | 10.1103/physrevb.93.115138 | Kun Jiang, Jiangping Hu, Hong Ding, Ziqiang Wang | American Physical Society (APS) | Physical Review B | 2016
61ba97c7ab9e3e9324c50d8b | A=Cs | 1767621374 | [7 empty] | A=Cs | 10K |  |  | body | paragraph | 0728c8f45b | Mechanism of exotic density-wave and beyond-Migdal unconventional superconductivity in kagome metal AV 3 Sb 5 (A=K, Rb, Cs) |  | Rina Tazai, Youichi Yamakawa, Seiichiro Onari, Hiroshi Kontani |  |  | 2021
61ba97c80cb3d3a5e6c50d85 | overdoped BSCCO | 871888384 | BSCCO |  | overdoped | [5 empty] | 83 K |  |  | body | paragraph | 8ada5a825b | The magnetic resonance in high-temperature superconductors: evidence for an extended s-wave pairing symmetry | 10.1080/14786430412331293513 | Guo-Meng Zhao | Informa UK Limited | Philosophical Magazine | 2004
61ba97c80cb3d3a5e6c50d86 | BSCCO | 894322108 | BSCCO | [7 empty] | 89 K |  |  | body | paragraph | 8ada5a825b | The magnetic resonance in high-temperature superconductors: evidence for an extended s-wave pairing symmetry | 10.1080/14786430412331293513 | Guo-Meng Zhao | Informa UK Limited | Philosophical Magazine | 2004
61ba97c80cb3d3a5e6c50d87 | BSCCO | 753698206 | BSCCO | [7 empty] | 150 K |  |  | body | paragraph | 8ada5a825b | The magnetic resonance in high-temperature superconductors: evidence for an extended s-wave pairing symmetry | 10.1080/14786430412331293513 | Guo-Meng Zhao | Informa UK Limited | Philosophical Magazine | 2004
61ba97c80cb3d3a5e6c50d88 | slightly underdoped BSCCO | 1538755052 | BSCCO |  | slightly underdoped | [5 empty] | 88 K |  |  | body | paragraph | 8ada5a825b | The magnetic resonance in high-temperature superconductors: evidence for an extended s-wave pairing symmetry | 10.1080/14786430412331293513 | Guo-Meng Zhao | Informa UK Limited | Philosophical Magazine | 2004
61ba97c80cb3d3a5e6c50d89 | Y 0.9 Ca 0.1 Ba 2 Cu 3 O 7âˆ’y | -1299015131 |  | Y 0.9 Ca 0.1 Ba 2 Cu 3 O 7âˆ’y |  |  | Oxides, Cuprates |  |  |  | 85.5 K |  |  | body | paragraph | 8ada5a825b | The magnetic resonance in high-temperature superconductors: evidence for an extended s-wave pairing symmetry | 10.1080/14786430412331293513 | Guo-Meng Zhao | Informa UK Limited | Philosophical Magazine | 2004
61ba97c80cb3d3a5e6c50d8a | optimally doped BSCCO | -2046330871 | BSCCO |  | optimally doped | [5 empty] | 94 K |  |  | body | figure | 8ada5a825b | The magnetic resonance in high-temperature superconductors: evidence for an extended s-wave pairing symmetry | 10.1080/14786430412331293513 | Guo-Meng Zhao | Informa UK Limited | Philosophical Magazine | 2004
61ba97c80cb3d3a5e6c50d8b | overdoped BSCCO | 1316752408 | BSCCO |  | overdoped | [5 empty] | 83 K |  |  | body | paragraph | 8ada5a825b | The magnetic resonance in high-temperature superconductors: evidence for an extended s-wave pairing symmetry | 10.1080/14786430412331293513 | Guo-Meng Zhao | Informa UK Limited | Philosophical Magazine | 2004
61ba97c80cb3d3a5e6c50d8c | over- doped BSCCO | -1520752436 | BSCCO |  | over- doped | [5 empty] | 80 K |  |  | body | paragraph | 8ada5a825b | The magnetic resonance in high-temperature superconductors: evidence for an extended s-wave pairing symmetry | 10.1080/14786430412331293513 | Guo-Meng Zhao | Informa UK Limited | Philosophical Magazine | 2004
61ba97c83af0453d0cc50dc9 | x=8% | -797822428 | [7 empty] | x=8% | 1.44 K |  |  | body | paragraph | 9a3bdacee0 | Voltage-Controlled Spin Selection in a Magnetic Resonant Tunneling Diode | 10.1103/physrevlett.90.246601 | A Slobodskyy, C Gould, T Slobodskyy, C R Becker, G Schmidt, L W Molenkamp | American Physical Society (APS) | Physical Review Letters | 2003
61ba97c8c0bff55f4cc50da1 | La 2âˆ’x Sr x CuO 4 | 785807145 |  | La 2âˆ’x Sr x CuO 4 |  |  | Oxides, Cuprates |  |  |  | 30K |  |  | body | paragraph | 505db872c6
61ba97c812cb23f3dfc50dbd | At 6.1% and 8.5% doping | -999750683 |  | At 6 | 1% and 8.5% doping |  | Alloys |  |  |  | 24 K | magnetic transi- tions |  | body | paragraph | 3d0a9db983 | Band- and momentum-dependent electron dynamics in superconductingBa(Fe1âˆ’xCox)2As2as seen via electronic Raman scattering | 10.1103/physrevb.80.180510 | B Muschler, W Prestel, R Hackl, T P Devereaux, J G Analytis, Jiun-Haw Chu, I R Fisher | American Physical Society (APS) | Physical Review B | 2014
61ba97c97b1a7abb24c50d8c | LiFeAs 5 | -284976870 |  | LiFeAs 5 |  |  | Iron-pnictides, Pnictides |  |  |  | 18 K |  |  | body | paragraph | 794c4d6171 | Anomalous superconducting state in LiFeAs implied by the75As Knight shift measurement | 10.1088/0953-8984/25/16/162204 | S-H Baek, L Harnagea, S Wurmehl, B BÃ¼chner, H-J Grafe | IOP Publishing | Journal of Physics: Condensed Matter | 2013
61ba97c97b1a7abb24c50d8d | single crystal of LiFeAs | 487760176 |  | LiFeAs |  | single crystal | Iron-pnictides, Pnictides |  |  |  | 18 K |  |  | body | paragraph | 794c4d6171 | Anomalous superconducting state in LiFeAs implied by the75As Knight shift measurement | 10.1088/0953-8984/25/16/162204 | S-H Baek, L Harnagea, S Wurmehl, B BÃ¼chner, H-J Grafe | IOP Publishing | Journal of Physics: Condensed Matter | 2013
61ba97c961d1c9d20fc50dbe | HTSs) A x Fe 2-y Se 2 | -523815244 |  | HTSs) A x Fe 2-y Se 2 |  |  | Alloys |  |  |  | 30 K |  |  | body | paragraph | 37e709314e | Nanoscale phase separation in the iron chalcogenide superconductor K0.8Fe1.6Se2as seen via scanning nanofocused x-ray diffraction | 10.1103/physrevb.84.060511 | A Ricci, N Poccia, G Campi, B Joseph, G Arrighetti, L Barba, M Reynolds, M Burghammer, H Takeya, Y Mizuguchi, Y Takano, M Colapietro, N L Saini, A Bianconi | American Physical Society (APS) | Physical Review B | 2011
61ba97c9783c1e8128c50da4 | Bi-2223 | -1629030173 | Bi-2223 | [7 empty] | 80 K |  |  | body | paragraph | 495a336d18 | Growth mechanism of Bi-based superconducting whiskers | 10.1016/s0921-4534(03)01007-4 | H Uemoto, M Mizutani, S Kishida, T Yamashita | Elsevier BV | Physica C: Superconductivity | 2003
61ba97c9783c1e8128c50da5 | Bi-2212 | -2093238737 | Bi-2212 | [7 empty] | 110 K |  |  | body | paragraph | 495a336d18 | Growth mechanism of Bi-based superconducting whiskers | 10.1016/s0921-4534(03)01007-4 | H Uemoto, M Mizutani, S Kishida, T Yamashita | Elsevier BV | Physica C: Superconductivity | 2003
61ba97c9783c1e8128c50da6 | Bi-2223 | -1763792461 | Bi-2223 | [7 empty] | 110 K |  |  | body | paragraph | 495a336d18 | Growth mechanism of Bi-based superconducting whiskers | 10.1016/s0921-4534(03)01007-4 | H Uemoto, M Mizutani, S Kishida, T Yamashita | Elsevier BV | Physica C: Superconductivity | 2003
61ba97c9a013f06956c50d9f | H C2 â‰ˆ 0.1 | 1391649148 |  | H C2 â‰ˆ 0.1 |  |  | Alloys |  |  |  | 3 K |  |  | body | paragraph | 5b6121c2db | Î¼SR and magnetometry study of superconducting 5% Pt-doped IrTe2 | 10.1103/physrevb.94.184504 | M N Wilson, T Medina, T J Munsie, S C Cheung, B A Frandsen, L Liu, J Yan, D Mandrus, Y J Uemura, G M Luke | American Physical Society (APS) | Physical Review B | 2016
61ba97c92b9a12e3d2c50daa | doping x from 0.28 to 0.03 | -221527541 | [7 empty] | x=from 0.28 to 0.03 | 19.4 to 24.9 K |  |  | body | paragraph | 15f318cb87 | Gate-controlled low carrier density superconductors: Toward the two-dimensional BCS-BEC crossover | 10.1103/physrevb.98.064512 | Y Nakagawa, Y Saito, T Nojima, K Inumaru, S Yamanaka, Y Kasahara, Y Iwasa | American Physical Society (APS) | Physical Review B | 2018
61ba97c92b9a12e3d2c50dab | cointercalated Lix(THF)yHfNCl (x = 0.48) | -625329271 |  | Lix(THF)yHfNCl | cointercalated |  | Alloys |  |  | x=0.48 | 25.5 K |  |  | body | paragraph | 15f318cb87 | Gate-controlled low carrier density superconductors: Toward the two-dimensional BCS-BEC crossover | 10.1103/physrevb.98.064512 | Y Nakagawa, Y Saito, T Nojima, K Inumaru, S Yamanaka, Y Kasahara, Y Iwasa | American Physical Society (APS) | Physical Review B | 2018
61ba97c92b9a12e3d2c50dac | LixHfNCl | 1107032514 |  | LixHfNCl |  |  | Nitrides |  |  |  | 24.9 K |  |  | header | abstract | 15f318cb87 | Gate-controlled low carrier density superconductors: Toward the two-dimensional BCS-BEC crossover | 10.1103/physrevb.98.064512 | Y Nakagawa, Y Saito, T Nojima, K Inumaru, S Yamanaka, Y Kasahara, Y Iwasa | American Physical Society (APS) | Physical Review B | 2018
61ba97c92b9a12e3d2c50dad | LixHfNCl | 1149392482 |  | LixHfNCl |  |  | Nitrides |  |  |  | 40 K |  |  | body | paragraph | 15f318cb87 | Gate-controlled low carrier density superconductors: Toward the two-dimensional BCS-BEC crossover | 10.1103/physrevb.98.064512 | Y Nakagawa, Y Saito, T Nojima, K Inumaru, S Yamanaka, Y Kasahara, Y Iwasa | American Physical Society (APS) | Physical Review B | 2018
61ba97c92b9a12e3d2c50dae | LixHfNCl where x = 0.28 and 0.04 | -100521872 |  | LixHfNCl |  |  | Nitrides |  |  | x=0.28, 0.04 | 19.4 |  |  | body | paragraph | 15f318cb87 | Gate-controlled low carrier density superconductors: Toward the two-dimensional BCS-BEC crossover | 10.1103/physrevb.98.064512 | Y Nakagawa, Y Saito, T Nojima, K Inumaru, S Yamanaka, Y Kasahara, Y Iwasa | American Physical Society (APS) | Physical Review B | 2018
61ba97c920fc3eae4bc50df6 | Nd(O0.89F0.11)FeAs | 1463692396 |  | Nd(O0.89F0.11)FeAs |  |  | Iron-pnictides, Pnictides, Oxides, Fluorides |  |  |  | 51K | magnetization M (T, H) |  | header | abstract | ac65359ef2 | Superconductivity and antiferromagnetic ordering in the high-field paramagnetic oxypnictideNdFeAsO0.94F0.06 | 10.1103/physrevb.78.184501 | Chiara Tarantini, Alex Gurevich, David C Larbalestier, Zhi-An Ren, Xiao-Li Dong, Wei Lu, Zhong-Xian Zhao | American Physical Society (APS) | Physical Review B | 2016
61ba97cad52116ffe1c50d99 | BaFe 1.84 Co 0.16 As 2 | 786601247 |  | BaFe 1.84 Co 0.16 As 2 |  |  | Iron-pnictides, Pnictides |  |  |  | 25 K |  |  | body | paragraph | 7388b17dc2 | Spin-Density-Wave Gap with Dirac Nodes and Two-Magnon Raman Scattering in BaFe2As2 | 10.1143/jpsj.81.024718 | Shunji Sugai, Yuki Mizuno, Ryoutarou Watanabe, Takahiko Kawaguchi, Koshi Takenaka, Hiroshi Ikuta, Yasumasa Takayanagi, Naoki Hayamizu, Yasuhiro Sone | Physical Society of Japan | Journal of the Physical Society of Japan | 2012
61ba97cad52116ffe1c50d9a | BaFe 2 As 2 | -294113154 |  | BaFe 2 As 2 |  |  | Iron-pnictides, Pnictides |  |  |  | 55 K |  |  | body | paragraph | 7388b17dc2 | Spin-Density-Wave Gap with Dirac Nodes and Two-Magnon Raman Scattering in BaFe2As2 | 10.1143/jpsj.81.024718 | Shunji Sugai, Yuki Mizuno, Ryoutarou Watanabe, Takahiko Kawaguchi, Koshi Takenaka, Hiroshi Ikuta, Yasumasa Takayanagi, Naoki Hayamizu, Yasuhiro Sone | Physical Society of Japan | Journal of the Physical Society of Japan | 2012
61ba97caab9e3e9324c50d8c | CaKFe 4 As 4 | -833084349 |  | CaKFe 4 As 4 |  |  | Iron-pnictides, Pnictides |  |  |  | 35 K |  |  | body | paragraph | 93e937ca63 | Locking of length scales in two-band superconductors | 10.1103/physrevb.95.064512 | M Ichioka, V G Kogan, J Schmalian | American Physical Society (APS) | Physical Review B | 2016
61ba97ca0a416aa3d9c50d92 | hole-doped Ba 0.5 K 0.5 Fe 2 As 2 | 1705186712 |  | Ba 0.5 K 0.5 Fe 2 As 2 | hole-doped |  | Iron-pnictides, Pnictides |  |  |  | 38 K |  |  | body | paragraph | c9ca306d2a | Thermodynamic properties of Ba 1âˆ’x M x Fe 2 As 2 (M = La and K) |  | J K Dong, L Ding, H Wang, X F Wang, T Wu, X H Chen, S Y Li |  |  | 2013
61ba97ca0a416aa3d9c50d93 | iron-based LnO 1âˆ’x F x FeAs (Ln = La, Sm, Ce, Nd, Pr, Gd, Tb, Dy) | -1571798639 |  | LnO 1âˆ’x F x FeAs |  |  | Alloys |  |  | Ln=La, Sm, Ce, Nd, Pr, Gd, Tb, Dy | 55 K |  |  | body | paragraph | c9ca306d2a | Thermodynamic properties of Ba 1âˆ’x M x Fe 2 As 2 (M = La and K) |  | J K Dong, L Ding, H Wang, X F Wang, T Wu, X H Chen, S Y Li |  |  | 2013
61ba97ca0a416aa3d9c50d94 | Ca 1âˆ’x Na x Fe 2 As 2 | 232050221 |  | Ca 1âˆ’x Na x Fe 2 As 2 |  |  | Iron-pnictides, Pnictides |  |  |  | 38 and 20 K |  |  | body | paragraph | c9ca306d2a | Thermodynamic properties of Ba 1âˆ’x M x Fe 2 As 2 (M = La and K) |  | J K Dong, L Ding, H Wang, X F Wang, T Wu, X H Chen, S Y Li |  |  | 2013
61ba97ca0a416aa3d9c50d95 | hole-doped Ba 0.5 K 0.5 Fe 2 As 2 | 1795695150 |  | Ba 0.5 K 0.5 Fe 2 As 2 | hole-doped |  | Iron-pnictides, Pnictides |  |  |  | 36 K |  |  | body | paragraph | c9ca306d2a | Thermodynamic properties of Ba 1âˆ’x M x Fe 2 As 2 (M = La and K) |  | J K Dong, L Ding, H Wang, X F Wang, T Wu, X H Chen, S Y Li |  |  | 2013
61ba97ca0a416aa3d9c50d96 | Ba0.5K0.5Fe2As2 | -2076794119 |  | Ba0.5K0.5Fe2As2 |  |  | Iron-pnictides, Pnictides |  |  |  | 36 K |  |  | header | abstract | c9ca306d2a | Thermodynamic properties of Ba 1âˆ’x M x Fe 2 As 2 (M = La and K) |  | J K Dong, L Ding, H Wang, X F Wang, T Wu, X H Chen, S Y Li |  |  | 2013
61ba97ca0a416aa3d9c50d97 | hole-doped Ba 0.5 K 0.5 Fe 2 As 2 | 1801472404 |  | Ba 0.5 K 0.5 Fe 2 As 2 | hole-doped |  | Iron-pnictides, Pnictides |  |  |  | 36 K |  |  | body |  | c9ca306d2a | Thermodynamic properties of Ba 1âˆ’x M x Fe 2 As 2 (M = La and K) |  | J K Dong, L Ding, H Wang, X F Wang, T Wu, X H Chen, S Y Li |  |  | 2013
61ba97ca0a416aa3d9c50d98 | Ba 1âˆ’x K x Fe 2 As 2 | -1697196039 |  | Ba 1âˆ’x K x Fe 2 As 2 |  |  | Iron-pnictides, Pnictides |  |  |  | 38 K |  |  | body | paragraph | c9ca306d2a | Thermodynamic properties of Ba 1âˆ’x M x Fe 2 As 2 (M = La and K) |  | J K Dong, L Ding, H Wang, X F Wang, T Wu, X H Chen, S Y Li |  |  | 2013
61ba97ca0a416aa3d9c50d99 | electron-doped Ba 0.7 La 0.3 Fe 2 As 2 | -258200727 |  | Ba 0.7 La 0.3 Fe 2 As 2 | electron-doped |  | Iron-pnictides, Pnictides |  |  |  | 5 K |  |  | body | paragraph | c9ca306d2a | Thermodynamic properties of Ba 1âˆ’x M x Fe 2 As 2 (M = La and K) |  | J K Dong, L Ding, H Wang, X F Wang, T Wu, X H Chen, S Y Li |  |  | 2013
61ba97cb3af0453d0cc50dca | MgB 2 | 1525254988 |  | MgB 2 |  |  | Alloys, Borides |  |  |  | 39K |  |  | body | figure | e07ca9cec7 | Abrikosov flux-lines in two-band superconductors with mixed dimensionality | 10.1088/0953-2048/22/1/014001 | K Tanaka, M Eschrig | IOP Publishing | Superconductor Science and Technology | 2008
61ba97cb1b5bc7b48bc50d90 | CsV 3 Sb 5 | -1809738082 |  | CsV 3 Sb 5 |  |  | Alloys |  |  |  | 2.8 K |  |  | body | paragraph | 453aabfcc7 | Strain-sensitive superconductivity in kagome metals KV 3 Sb 5 and CsV 3 Sb 5 probed by point-contact spectroscopy |  | Lichang Yin, Dongting Zhang, Chufan Chen, Ge Ye, Fanghang Yu, Brenden R Ortiz, Shuaishuai Luo, Weiyin Duan, Hang Su, Jianjun Ying, Stephen D Wilson, Xianhui Chen, Huiqiu Yuan, Yu Song, Xin Lu |  |  | 2021
61ba97cb1b5bc7b48bc50d91 | CsV3Sb5 | 2076045064 |  | CsV3Sb5 |  |  | Alloys |  |  |  | 2.8 K | specific heat |  | header | abstract | 453aabfcc7 | Strain-sensitive superconductivity in kagome metals KV 3 Sb 5 and CsV 3 Sb 5 probed by point-contact spectroscopy |  | Lichang Yin, Dongting Zhang, Chufan Chen, Ge Ye, Fanghang Yu, Brenden R Ortiz, Shuaishuai Luo, Weiyin Duan, Hang Su, Jianjun Ying, Stephen D Wilson, Xianhui Chen, Huiqiu Yuan, Yu Song, Xin Lu |  |  | 2021
61ba97cb1b5bc7b48bc50d92 | CsV3Sb5 | -1968612052 |  | CsV3Sb5 |  |  | Alloys |  |  |  | 4.2 K |  |  | header | abstract | 453aabfcc7 | Strain-sensitive superconductivity in kagome metals KV 3 Sb 5 and CsV 3 Sb 5 probed by point-contact spectroscopy |  | Lichang Yin, Dongting Zhang, Chufan Chen, Ge Ye, Fanghang Yu, Brenden R Ortiz, Shuaishuai Luo, Weiyin Duan, Hang Su, Jianjun Ying, Stephen D Wilson, Xianhui Chen, Huiqiu Yuan, Yu Song, Xin Lu |  |  | 2021
61ba97cb1b5bc7b48bc50d93 | KV 3 Sb 5 | 1301924774 |  | KV 3 Sb 5 |  |  | Alloys |  |  |  | 1.0 K |  |  | body | paragraph | 453aabfcc7 | Strain-sensitive superconductivity in kagome metals KV 3 Sb 5 and CsV 3 Sb 5 probed by point-contact spectroscopy |  | Lichang Yin, Dongting Zhang, Chufan Chen, Ge Ye, Fanghang Yu, Brenden R Ortiz, Shuaishuai Luo, Weiyin Duan, Hang Su, Jianjun Ying, Stephen D Wilson, Xianhui Chen, Huiqiu Yuan, Yu Song, Xin Lu |  |  | 2021
61ba97cb14d91e0862c50d89 | 6 Li | -877613994 | 6 Li | Li | [6 empty] | 10 âˆ’7 K |  |  | body | paragraph | 6d02e9ac39 | On the possibility of a superfluid transition in a Fermi-gas of neutral particles at ultra-low temperatures | 10.1016/s0921-4526(99)01946-8 | M Yu Kagan, M A Baranov, Yu Kagan, D S Petrov | Elsevier BV | Physica B: Condensed Matter | 1999
61ba97cce4552e90a8c50d85 | Mo 3 Sb 7 | 1024330517 |  | Mo 3 Sb 7 |  |  | Alloys |  |  |  | 2.25 Â±0.05 K | specific heat |  | header | abstract | 7f387e37f7 | Low-temperature specific heat of the superconductor Mo3Sb7 | 10.1016/j.actamat.2008.07.048 | V H Tran, W Miller, Z Bukowski | Elsevier BV | Acta Materialia | 2008
61ba97cc20fc3eae4bc50df7 | K3-picene | -1803024248 |  | K3-picene |  |  | Alloys |  |  |  | 7K |  |  | header | abstract | 305023456e | Intercalant and Intermolecular Phonon Assisted Superconductivity in K-Doped Picene | 10.1103/physrevlett.107.137006 | Michele Casula, Matteo Calandra, Gianni Profeta, Francesco Mauri | American Physical Society (APS) | Physical Review Letters | 2013
61ba97cc20fc3eae4bc50df8 | Cs 3 C 60 | 460707546 |  | Cs 3 C 60 |  |  | Carbides |  |  |  | 40 K |  |  | header | abstract | 305023456e | Intercalant and Intermolecular Phonon Assisted Superconductivity in K-Doped Picene | 10.1103/physrevlett.107.137006 | Michele Casula, Matteo Calandra, Gianni Profeta, Francesco Mauri | American Physical Society (APS) | Physical Review Letters | 2013
61ba97cc3961c0f52fc50d90 | X=Cu[N(CN) 2 ]Br and X=Cu[N(CN) 2 ]Cl | -1635957432 |  | Cu[N(CN) 2 ]Br |  |  | Alloys |  |  |  | 10 K | resistance | ambient pressure | body | paragraph | a46689ee2b | A strongly correlated electron model for the layered organic superconductors Îº-(BEDT-TTF) 2 X |  | Ross H Mckenzie |  |  | 1999
61ba97cc3961c0f52fc50d91 | X=Cu[N(CN) 2 ]Br and X=Cu[N(CN) 2 ]Cl |  |  | Cu[N(CN) 2 ]Cl |  |  | Alloys |  |  |  | 10 K | resistance | ambient pressure | body | paragraph | a46689ee2b | A strongly correlated electron model for the layered organic superconductors Îº-(BEDT-TTF) 2 X |  | Ross H Mckenzie |  |  | 1999
61ba97cc0cb3d3a5e6c50d8e | Mo 3 Rh 2 N | 42954398 |  | Mo 3 Rh 2 N |  |  | Nitrides |  |  |  | 4.6 K | ZFC- susceptibility |  | body | figure | 512b18e7d9 | Nodeless superconductivity in the noncentrosymmetric Mo3Rh2N superconductor: A Î¼SR study | 10.1103/physrevb.98.180504 | T Shang, Wensen Wei, C Baines, J L Zhang, H F Du, M Medarde, M Shi, J Mesot, T Shiroka | American Physical Society (APS) | Physical Review B | 2018
61ba97cc0cb3d3a5e6c50d8f | NCSC Mo 3 Rh 2 N | -1961343754 |  | NCSC Mo 3 Rh 2 N |  |  | Carbides, Nitrides, Chalcogenides |  |  |  | 4.6 K | character- ized |  | body |  | 512b18e7d9 | Nodeless superconductivity in the noncentrosymmetric Mo3Rh2N superconductor: A Î¼SR study | 10.1103/physrevb.98.180504 | T Shang, Wensen Wei, C Baines, J L Zhang, H F Du, M Medarde, M Shi, J Mesot, T Shiroka | American Physical Society (APS) | Physical Review B | 2018
61ba97cd8452d931a5c50da3 | bi- nary CrAs | -427428782 |  | CrAs | bi- nary |  | Pnictides |  |  |  | 2 K |  |  | body | paragraph | e9d2c75f7f | Multiband superconductivity and possible nodal gap in RbCr3As3 revealed by Andreev reflection and single-particle tunneling measurements | 10.1103/physrevb.100.094511 | Zhixin Liu, Mingyang Chen, Ying Xiang, Xiaoyu Chen, Huan Yang, Tong Liu, Qing-Ge Mu, Kang Zhao, Zhi-An Ren, Hai-Hu Wen | American Physical Society (APS) | Physical Review B | 2019
61ba97cd8452d931a5c50da4 | K 2 Mo 3 As 3 | 111657905 |  | K 2 Mo 3 As 3 |  |  | Pnictides |  |  |  | 10.3 K |  |  | body | paragraph | e9d2c75f7f | Multiband superconductivity and possible nodal gap in RbCr3As3 revealed by Andreev reflection and single-particle tunneling measurements | 10.1103/physrevb.100.094511 | Zhixin Liu, Mingyang Chen, Ying Xiang, Xiaoyu Chen, Huan Yang, Tong Liu, Qing-Ge Mu, Kang Zhao, Zhi-An Ren, Hai-Hu Wen | American Physical Society (APS) | Physical Review B | 2019
61ba97cd8452d931a5c50da5 | Na 2 Cr 3 As 3 | 1091818205 |  | Na 2 Cr 3 As 3 |  |  | Pnictides |  |  |  | 8.6 K |  |  | body | paragraph | e9d2c75f7f | Multiband superconductivity and possible nodal gap in RbCr3As3 revealed by Andreev reflection and single-particle tunneling measurements | 10.1103/physrevb.100.094511 | Zhixin Liu, Mingyang Chen, Ying Xiang, Xiaoyu Chen, Huan Yang, Tong Liu, Qing-Ge Mu, Kang Zhao, Zhi-An Ren, Hai-Hu Wen | American Physical Society (APS) | Physical Review B | 2019
61ba97cd8452d931a5c50da6 | RbCr 3 As 3 single crystal | 1087738120 |  | RbCr 3 As 3 |  | single crystal | Pnictides |  |  |  | 7.17 K | resistivity |  | body | paragraph | e9d2c75f7f | Multiband superconductivity and possible nodal gap in RbCr3As3 revealed by Andreev reflection and single-particle tunneling measurements | 10.1103/physrevb.100.094511 | Zhixin Liu, Mingyang Chen, Ying Xiang, Xiaoyu Chen, Huan Yang, Tong Liu, Qing-Ge Mu, Kang Zhao, Zhi-An Ren, Hai-Hu Wen | American Physical Society (APS) | Physical Review B | 2019
61ba97cd05e6aa6710c50d8f | sulfur | 1436342070 | sulfur | S | [6 empty] | 10.1 K |  | 93 GPa | header | abstract | ae2fa60159 | Possible Mechanism for Superconductivity in Sulfur-Common Theme for Unconventional Superconductors? |  | Eric Lewin Altschuler, Martin Lades |  |  | 2008
61ba97cd05e6aa6710c50d90 | sulfur | 1424786156 | sulfur | S | [6 empty] | 17 K |  | 160 GPa | header | abstract | ae2fa60159 | Possible Mechanism for Superconductivity in Sulfur-Common Theme for Unconventional Superconductors? |  | Eric Lewin Altschuler, Martin Lades |  |  | 2008
61ba97cdc0bff55f4cc50da3 | YBa2Cu3O6.83 | -1936034610 |  | YBa2Cu3O6.83 |  |  | Oxides, Cuprates |  |  |  | 45 K | susceptibility |  | body | paragraph | fb55201b4d | Resonance peak in underdoped cuprates | 10.1103/physrevb.68.094519 | A Sherman, M Schreiber | American Physical Society (APS) | Physical Review B | 2014
61ba97cdc0bff55f4cc50da4 | x â‰ˆ 0.075) | -1700812763 | [7 empty] | x=0.075 | 45 K | susceptibility |  | body | paragraph | fb55201b4d | Resonance peak in underdoped cuprates | 10.1103/physrevb.68.094519 | A Sherman, M Schreiber | American Physical Society (APS) | Physical Review B | 2014
61ba97cdc0bff55f4cc50da5 | x â‰ˆ 0.14) | -1126450227 | [7 empty] | x=0.14 | 85 K |  |  | body | paragraph | fb55201b4d | Resonance peak in underdoped cuprates | 10.1103/physrevb.68.094519 | A Sherman, M Schreiber | American Physical Society (APS) | Physical Review B | 2014
61ba97cd2c886f0fe6c50d8a | NpO 2 | -33116877 |  | NpO 2 |  |  | Oxides |  |  |  | 25.5 K |  |  | body | paragraph | bee13fcc2c | Multipole Coulomb interactions with several electrons per crystal site: Crystal and mean fields, symmetry lowering, and loss of magnetic moments | 10.1103/physrevb.71.165102 | A V Nikolaev, K H Michel | American Physical Society (APS) | Physical Review B | 2014
61ba97cd2c886f0fe6c50d8b | NpO 2 | -104364521 |  | NpO 2 |  |  | Oxides |  |  |  | 25.5 K |  |  | body | paragraph | bee13fcc2c | Multipole Coulomb interactions with several electrons per crystal site: Crystal and mean fields, symmetry lowering, and loss of magnetic moments | 10.1103/physrevb.71.165102 | A V Nikolaev, K H Michel | American Physical Society (APS) | Physical Review B | 2014
61ba97cd2c886f0fe6c50d8c | NpO 2 | -169823663 |  | NpO 2 |  |  | Oxides |  |  |  | 100 K |  |  | body | paragraph | bee13fcc2c | Multipole Coulomb interactions with several electrons per crystal site: Crystal and mean fields, symmetry lowering, and loss of magnetic moments | 10.1103/physrevb.71.165102 | A V Nikolaev, K H Michel | American Physical Society (APS) | Physical Review B | 2014
61ba97cd2c886f0fe6c50d8d | YbInCu 4 | -1658965671 |  | YbInCu 4 |  |  | Alloys |  |  |  | 100 K |  |  | body | paragraph | bee13fcc2c | Multipole Coulomb interactions with several electrons per crystal site: Crystal and mean fields, symmetry lowering, and loss of magnetic moments | 10.1103/physrevb.71.165102 | A V Nikolaev, K H Michel | American Physical Society (APS) | Physical Review B | 2014
61ba97cda5c5381c2ec50d9e | x = 0.053 | -2052629870 | [7 empty] | x=0.053 | 110 K |  |  | body | paragraph | 19bd384521 | Magnetic-field effects in defect-controlled ferromagnetic Ga1âˆ’xMnxAs semiconductors | 10.1063/1.1534622 | Raimundo R Dos Santos, JosÃ© Dâ€™albuquerque E Castro, Luiz E Oliveira | AIP Publishing | Journal of Applied Physics | 2008
61ba97cdef148cdddfc50d91 | CeIrIn 5 | 950422932 |  | CeIrIn 5 |  |  | Alloys |  |  |  | 0.4 K |  |  | body | figure | 550c98362b | Perturbation Theory on the Superconductivity of Heavy Fermion Superconductors CeIrxCo1-xIn5 | 10.1143/jpsj.71.1140 | Yunori Nisikawa, Hiroaki Ikeda, Kosaku Yamada | Physical Society of Japan | Journal of the Physical Society of Japan | 2005
61ba97cdef148cdddfc50d92 | CeCoIn 5 | -577764071 |  | CeCoIn 5 |  |  | Alloys |  |  |  | 2.3 K |  |  | body | figure | 550c98362b | Perturbation Theory on the Superconductivity of Heavy Fermion Superconductors CeIrxCo1-xIn5 | 10.1143/jpsj.71.1140 | Yunori Nisikawa, Hiroaki Ikeda, Kosaku Yamada | Physical Society of Japan | Journal of the Physical Society of Japan | 2005
61ba97cd7b1a7abb24c50d8f | CeRhIn 5 | -1190869399 |  | CeRhIn 5 |  |  | Alloys |  |  |  | below 0.4 K |  |  | body | paragraph | fb49db180c | Anisotropic low-field behavior and the observation of flux jumps inCeCoIn5 | 10.1103/physrevb.68.012504 | S Majumdar, M R Lees, G Balakrishnan, D Mck. Paul | American Physical Society (APS) | Physical Review B | 2003
61ba97cd7b1a7abb24c50d90 | CeCoIn 5 | -700978844 |  | CeCoIn 5 |  |  | Alloys |  |  |  | 2.3 K |  | ambient pressure | body | paragraph | fb49db180c | Anisotropic low-field behavior and the observation of flux jumps inCeCoIn5 | 10.1103/physrevb.68.012504 | S Majumdar, M R Lees, G Balakrishnan, D Mck. Paul | American Physical Society (APS) | Physical Review B | 2003
61ba97cd7ecf8b73e6c50d8e | C3 | 860200656 |  | C3 |  |  | Carbides |  |  |  | 90 K |  |  | body | paragraph | 8163f84cdf | Coexistence of Fermi and Charge-Spin Separated Liquids in High-T c Superconductors |  | Andrew Das Arulsamy |  |  | 2003
61ba97cd7ecf8b73e6c50d8f | YBa 2 Cu 3 O 7âˆ’Î´ | -766713570 |  | YBa 2 Cu 3 O 7âˆ’Î´ |  |  | Oxides, Cuprates |  |  |  | 90 K |  |  | body | paragraph | 8163f84cdf | Coexistence of Fermi and Charge-Spin Separated Liquids in High-T c Superconductors |  | Andrew Das Arulsamy |  |  | 2003
61ba97cd7f36ec6458c50d7b | MgB precursor thin films | 2032541626 |  | MgB |  | thin films | Alloys, Borides |  |  |  | 33.7 K |  |  | body | paragraph | 1634a104b2 | Nano-bridges based on the superconducting MgB2 thin films | 10.1016/j.physc.2007.11.047 | MaroÅ¡ Gregor, R MiÄunek, T Plecenik, T Roch, A Lugstein, E Bertagnolli, I VÃ¡vra, M Å tefeÄka, M Kubinec, M Leporis, V GaÅ¡parÃ­k, P KÃºÅ¡, A Plecenik | Elsevier BV | Physica C: Superconductivity and its Applications | 2008
61ba97cd7f36ec6458c50d7c | MgB 2 thin films | 399384773 |  | MgB 2 |  | thin films | Alloys, Borides |  |  |  | 31 K |  |  | header | abstract | 1634a104b2 | Nano-bridges based on the superconducting MgB2 thin films | 10.1016/j.physc.2007.11.047 | MaroÅ¡ Gregor, R MiÄunek, T Plecenik, T Roch, A Lugstein, E Bertagnolli, I VÃ¡vra, M Å tefeÄka, M Kubinec, M Leporis, V GaÅ¡parÃ­k, P KÃºÅ¡, A Plecenik | Elsevier BV | Physica C: Superconductivity and its Applications | 2008
61ba97cd7f36ec6458c50d7d | MgB 2 thin films | 468707603 |  | MgB 2 |  | thin films | Alloys, Borides |  |  |  | 32 K |  |  | body | paragraph | 1634a104b2 | Nano-bridges based on the superconducting MgB2 thin films | 10.1016/j.physc.2007.11.047 | MaroÅ¡ Gregor, R MiÄunek, T Plecenik, T Roch, A Lugstein, E Bertagnolli, I VÃ¡vra, M Å tefeÄka, M Kubinec, M Leporis, V GaÅ¡parÃ­k, P KÃºÅ¡, A Plecenik | Elsevier BV | Physica C: Superconductivity and its Applications | 2008
61ba97cd7f36ec6458c50d7e | MgB 2 thin films | 468707603 |  | MgB 2 |  | thin films | Alloys, Borides |  |  |  | 33.7 K |  |  | body | paragraph | 1634a104b2 | Nano-bridges based on the superconducting MgB2 thin films | 10.1016/j.physc.2007.11.047 | MaroÅ¡ Gregor, R MiÄunek, T Plecenik, T Roch, A Lugstein, E Bertagnolli, I VÃ¡vra, M Å tefeÄka, M Kubinec, M Leporis, V GaÅ¡parÃ­k, P KÃºÅ¡, A Plecenik | Elsevier BV | Physica C: Superconductivity and its Applications | 2008
61ba97cd7f36ec6458c50d7f | MgB 2 thin films | 715151283 |  | MgB 2 |  | thin films | Alloys, Borides |  |  |  | 1 K |  |  | header | abstract | 1634a104b2 | Nano-bridges based on the superconducting MgB2 thin films | 10.1016/j.physc.2007.11.047 | MaroÅ¡ Gregor, R MiÄunek, T Plecenik, T Roch, A Lugstein, E Bertagnolli, I VÃ¡vra, M Å tefeÄka, M Kubinec, M Leporis, V GaÅ¡parÃ­k, P KÃºÅ¡, A Plecenik | Elsevier BV | Physica C: Superconductivity and its Applications | 2008
61ba97cd7f36ec6458c50d80 | MgB precursor thin films | 2026758748 |  | MgB |  | thin films | Alloys, Borides |  |  |  | 31 K |  |  | header | abstract | 1634a104b2 | Nano-bridges based on the superconducting MgB2 thin films | 10.1016/j.physc.2007.11.047 | MaroÅ¡ Gregor, R MiÄunek, T Plecenik, T Roch, A Lugstein, E Bertagnolli, I VÃ¡vra, M Å tefeÄka, M Kubinec, M Leporis, V GaÅ¡parÃ­k, P KÃºÅ¡, A Plecenik | Elsevier BV | Physica C: Superconductivity and its Applications | 2008
61ba97cd7f36ec6458c50d81 | MgB 2 thin films | 332005035 |  | MgB 2 |  | thin films | Alloys, Borides |  |  |  | 31 K |  |  | body | figure | 1634a104b2 | Nano-bridges based on the superconducting MgB2 thin films | 10.1016/j.physc.2007.11.047 | MaroÅ¡ Gregor, R MiÄunek, T Plecenik, T Roch, A Lugstein, E Bertagnolli, I VÃ¡vra, M Å tefeÄka, M Kubinec, M Leporis, V GaÅ¡parÃ­k, P KÃºÅ¡, A Plecenik | Elsevier BV | Physica C: Superconductivity and its Applications | 2008
61ba97cd7f36ec6458c50d82 | MgB 2 | 1373130006 |  | MgB 2 |  |  | Alloys, Borides |  |  |  | 32 K |  |  | body | figure | 1634a104b2 | Nano-bridges based on the superconducting MgB2 thin films | 10.1016/j.physc.2007.11.047 | MaroÅ¡ Gregor, R MiÄunek, T Plecenik, T Roch, A Lugstein, E Bertagnolli, I VÃ¡vra, M Å tefeÄka, M Kubinec, M Leporis, V GaÅ¡parÃ­k, P KÃºÅ¡, A Plecenik | Elsevier BV | Physica C: Superconductivity and its Applications | 2008
61ba97cdfa2141a3e5c50d92 | HoNi 2 B 2 C | 849123140 |  | HoNi 2 B 2 C |  |  | Carbides, Borides |  |  |  | 8 K |  |  | header | abstract | 824636f5ba | Magnon Specific Heat of Single |  | Crystal Borocarbides Rni, = Tm, Gd ) M El Massalami, R E Rapp, F A B Chaves, H Takeya, C M Chaves, I Introduction |  |  | 2013
61ba97cdfa2141a3e5c50d93 | ErNi 2 B 2 C | -1979554448 |  | ErNi 2 B 2 C |  |  | Carbides, Borides |  |  |  | 2.2 K |  |  | body | figure | 824636f5ba | Magnon Specific Heat of Single |  | Crystal Borocarbides Rni, = Tm, Gd ) M El Massalami, R E Rapp, F A B Chaves, H Takeya, C M Chaves, I Introduction |  |  | 2013
61ba97ce2b9a12e3d2c50db0 | bulk LCO | 547162465 | LCO |  |  | bulk |  |  |  |  | 40K |  |  | body | paragraph | fd2d3d3124 | Towards high-temperature quasi-two-dimensional superconductivity | 10.1103/physrevb.98.094522 | V V Kabanov, I I Piyanzina, D A Tayurskii, R F Mamin | American Physical Society (APS) | Physical Review B | 2018
61ba97ce20fc3eae4bc50df9 | FeSe | 1442577430 |  | FeSe |  |  | Iron-chalcogenides, Chalcogenides |  |  |  | 14 K |  |  | body | paragraph | 77d6c373d6 | Improvement of superconducting properties of FeSe0.5Te0.5single crystals by Mn substitution | 10.1088/0953-2048/24/4/045009 | A GÃ¼nther, J Deisenhofer, Ch Kant, H Nidda, V Tsurkan, A Loidl | IOP Publishing | Superconductor Science and Technology | 2011
61ba97ce20fc3eae4bc50dfa | pure sample | 288488474 |  |  | pure | [5 empty] | 14.4 K | susceptibility |  | body | paragraph | 77d6c373d6 | Improvement of superconducting properties of FeSe0.5Te0.5single crystals by Mn substitution | 10.1088/0953-2048/24/4/045009 | A GÃ¼nther, J Deisenhofer, Ch Kant, H Nidda, V Tsurkan, A Loidl | IOP Publishing | Superconductor Science and Technology | 2011
61ba97ce20fc3eae4bc50dfb | Mn-doped samples | 1400311986 |  |  | Mn | [5 empty] | 1.0 K | susceptibility |  | body | paragraph | 77d6c373d6 | Improvement of superconducting properties of FeSe0.5Te0.5single crystals by Mn substitution | 10.1088/0953-2048/24/4/045009 | A GÃ¼nther, J Deisenhofer, Ch Kant, H Nidda, V Tsurkan, A Loidl | IOP Publishing | Superconductor Science and Technology | 2011
61ba97ce20fc3eae4bc50dfc | pure samples | 698633280 |  |  | pure | [5 empty] | 200 K | resistivity |  | body | figure | 77d6c373d6 | Improvement of superconducting properties of FeSe0.5Te0.5single crystals by Mn substitution | 10.1088/0953-2048/24/4/045009 | A GÃ¼nther, J Deisenhofer, Ch Kant, H Nidda, V Tsurkan, A Loidl | IOP Publishing | Superconductor Science and Technology | 2011
61ba97ce20fc3eae4bc50dfd | polycrystalline FeSe 0.5 Te 0.5 doped with 5% Mn | -1565962959 |  | FeSe 0.5 Te 0.5 | 5% Mn | polycrystalline | Iron-chalcogenides, Chalcogenides |  |  |  | 14.9 K |  |  | body | paragraph | 77d6c373d6 | Improvement of superconducting properties of FeSe0.5Te0.5single crystals by Mn substitution | 10.1088/0953-2048/24/4/045009 | A GÃ¼nther, J Deisenhofer, Ch Kant, H Nidda, V Tsurkan, A Loidl | IOP Publishing | Superconductor Science and Technology | 2011
61ba97ce20fc3eae4bc50dfe | FeSe | 1434866926 |  | FeSe |  |  | Iron-chalcogenides, Chalcogenides |  |  |  | ~8 K |  |  | body | paragraph | 77d6c373d6 | Improvement of superconducting properties of FeSe0.5Te0.5single crystals by Mn substitution | 10.1088/0953-2048/24/4/045009 | A GÃ¼nther, J Deisenhofer, Ch Kant, H Nidda, V Tsurkan, A Loidl | IOP Publishing | Superconductor Science and Technology | 2011
61ba97ce3136e52869c50dbf | 0.12 < x < 0.15 | -691014960 | [7 empty] | x=< 0.15, 0.12 < | 3.8 K | resistivity |  | body | paragraph | 53151ee4bb | Superconducting doped topological materials | 10.1016/j.physc.2015.02.018 | Satoshi Sasaki, Takeshi Mizushima | Elsevier BV | Physica C: Superconductivity and its Applications | 2015
61ba97ce3136e52869c50dc0 | hole-doped SnTe | 1731250130 |  | SnTe | hole-doped |  | Chalcogenides |  |  |  | 0.024 K |  |  | body | paragraph | 53151ee4bb | Superconducting doped topological materials | 10.1016/j.physc.2015.02.018 | Satoshi Sasaki, Takeshi Mizushima | Elsevier BV | Physica C: Superconductivity and its Applications | 2015
61ba97ce3136e52869c50dc1 | x â‰ƒ 0.5) | -809979970 | [7 empty] | x=0.5 | 2.6 K |  |  | body | figure | 53151ee4bb | Superconducting doped topological materials | 10.1016/j.physc.2015.02.018 | Satoshi Sasaki, Takeshi Mizushima | Elsevier BV | Physica C: Superconductivity and its Applications | 2015
61ba97ce3136e52869c50dc2 | x â‰ƒ 0.40 | -1978675192 | [7 empty] | x=0.40 | 4.7 K | re- sistivity |  | body | paragraph | 53151ee4bb | Superconducting doped topological materials | 10.1016/j.physc.2015.02.018 | Satoshi Sasaki, Takeshi Mizushima | Elsevier BV | Physica C: Superconductivity and its Applications | 2015
61ba97ce3136e52869c50dc3 | x â‰ƒ 0.1) | -1180628839 | [7 empty] | x=0.1 | 3.8 K |  |  | body | figure | 53151ee4bb | Superconducting doped topological materials | 10.1016/j.physc.2015.02.018 | Satoshi Sasaki, Takeshi Mizushima | Elsevier BV | Physica C: Superconductivity and its Applications | 2015
61ba97ce3136e52869c50dc4 | x = 0.45 | 1307209787 | [7 empty] | x=0.45 | 4.5 K |  |  | body | paragraph | 53151ee4bb | Superconducting doped topological materials | 10.1016/j.physc.2015.02.018 | Satoshi Sasaki, Takeshi Mizushima | Elsevier BV | Physica C: Superconductivity and its Applications | 2015
61ba97ce3136e52869c50dc5 | x = 0.30 | -958966103 | [7 empty] | x=0.30 | 4.7 K |  |  | body | paragraph | 53151ee4bb | Superconducting doped topological materials | 10.1016/j.physc.2015.02.018 | Satoshi Sasaki, Takeshi Mizushima | Elsevier BV | Physica C: Superconductivity and its Applications | 2015
61ba97ceab9e3e9324c50d8e | MgB 2 | 1480953334 |  | MgB 2 |  |  | Alloys, Borides |  |  |  | 6 K |  |  | body | paragraph | ff4b663bc3 | Optical study of electronic structure and electron-phonon coupling inZrB12 | 10.1103/physrevb.75.134503 | J Teyssier, A B Kuzmenko, D Van Der Marel, F Marsiglio, A B Liashchenko, N Shitsevalova, V Filippov | American Physical Society (APS) | Physical Review B | 2013
61ba97ceab9e3e9324c50d8f | ZrB 12 | -44177092 |  | ZrB 12 |  |  | Alloys, Borides |  |  |  | 6 K |  |  | body | paragraph | ff4b663bc3 | Optical study of electronic structure and electron-phonon coupling inZrB12 | 10.1103/physrevb.75.134503 | J Teyssier, A B Kuzmenko, D Van Der Marel, F Marsiglio, A B Liashchenko, N Shitsevalova, V Filippov | American Physical Society (APS) | Physical Review B | 2013
61ba97ceab9e3e9324c50d90 | ZrB12 | -2007469220 |  | ZrB12 |  |  | Alloys, Borides |  |  |  | 6 K |  |  | header | abstract | ff4b663bc3 | Optical study of electronic structure and electron-phonon coupling inZrB12 | 10.1103/physrevb.75.134503 | J Teyssier, A B Kuzmenko, D Van Der Marel, F Marsiglio, A B Liashchenko, N Shitsevalova, V Filippov | American Physical Society (APS) | Physical Review B | 2013
61ba97ce0cb3d3a5e6c50d90 | Nd 0.8 Sr 0.2 NiO 2 thin film synthesized on SrTiO 3 substrate | -807281167 |  | Nd 0.8 Sr 0.2 NiO 2 |  | thin film | Oxides |  | SrTiO 3 |  | 9 âˆ¼ 15 K |  |  | body | paragraph | 3092b592a5 | Two-Orbital Model Explains the Higher Transition Temperature of the Single-Layer Hg-Cuprate Superconductor Compared to That of the La-Cuprate Superconductor | 10.1103/physrevlett.105.057003 | Hirofumi Sakakibara, Hidetomo Usui, Kazuhiko Kuroki, Ryotaro Arita, Hideo Aoki | American Physical Society (APS) | Physical Review Letters | 2019
61ba97cf6a35f302ddc50d95 | Bi 2 Sr 2 CaCu 2 O 8 single-crystals | 1758990840 |  | Bi 2 Sr 2 CaCu 2 O 8 |  | single-crystals | Oxides, Cuprates |  |  |  | 90 K |  |  | body | paragraph | 84b7cc2630 | Size-Induced Depression of First-Order Transition Lines and Entropy Jump in Extremely Layered Nanocrystalline Vortex Matter | 10.1103/physrevlett.115.137003 | M I Dolz, Y Fasano, N R Cejas Bolecek, H Pastoriza, V Mosser, M Li, M Konczykowski | American Physical Society (APS) | Physical Review Letters | 2016
61ba97d0a013f06956c50da2 | CeIrIn 5 | 969699192 |  | CeIrIn 5 |  |  | Alloys |  |  |  | 0.4 K | specific heat |  | body | figure | f4ae7d5059 | Multiband Superconductivity with Unexpected Deficiency of Nodal Quasiparticles inCeCu2Si2 | 10.1103/physrevlett.112.067002 | Shunichiro Kittaka, Yuya Aoki, Yasuyuki Shimura, Toshiro Sakakibara, Silvia Seiro, Christoph Geibel, Frank Steglich, Hiroaki Ikeda, Kazushige Machida | American Physical Society (APS) | Physical Review Letters | 2014
61ba97d1720b8b3d36c50d85 | P20319FEE_06 | -338991929 | P20319FEE_06 | [7 empty] | 0.2 -4 K |  |  | body | paragraph | aab1095729 | Coexistence of Diamagnetism and Vanishingly Small Electrical Resistance at Ambient Temperature and Pressure in Nanostructures |  | Dev Kumar Thapa, Saurav Islam, Subham Kumar Saha, Phanibhusan Singha Mahapatra, Biswajit Bhattacharyya, T Phanindra Sai, Rekha Mahadevu, Satish Patil, Arindam Ghosh, Anshu Pandey
61ba97d12a711de29cc50d7e | Sr 3 Ir 4 Sn 13 | -156139276 |  | Sr 3 Ir 4 Sn 13 |  |  | Alloys |  |  |  | 5 K |  |  | body | paragraph | 0e6a90c364 | Superconducting and magnetic properties ofSr3Ir4Sn13 | 10.1103/physrevb.90.144505 | P K Biswas, A Amato, R Khasanov, H Luetkens, Kefeng Wang, C Petrovic, R M Cook, M R Lees, E Morenzoni | American Physical Society (APS) | Physical Review B | 2014
61ba97d12a711de29cc50d7f | Ca 3 Ir 4 Sn 13 | 140246109 |  | Ca 3 Ir 4 Sn 13 |  |  | Alloys |  |  |  | below 7 K |  |  | body | paragraph | 0e6a90c364 | Superconducting and magnetic properties ofSr3Ir4Sn13 | 10.1103/physrevb.90.144505 | P K Biswas, A Amato, R Khasanov, H Luetkens, Kefeng Wang, C Petrovic, R M Cook, M R Lees, E Morenzoni | American Physical Society (APS) | Physical Review B | 2014
61ba97d12a711de29cc50d80 | Ca 3 Ir 4 Sn 13 | -552875335 |  | Ca 3 Ir 4 Sn 13 |  |  | Alloys |  |  |  | 8.9 K |  | 4 GPa | body | paragraph | 0e6a90c364 | Superconducting and magnetic properties ofSr3Ir4Sn13 | 10.1103/physrevb.90.144505 | P K Biswas, A Amato, R Khasanov, H Luetkens, Kefeng Wang, C Petrovic, R M Cook, M R Lees, E Morenzoni | American Physical Society (APS) | Physical Review B | 2014
61ba97d185b12ae79ac50d6b | LBCO | 1379471614 | LBCO | [7 empty] | 30K |  |  | body | paragraph | 142bc0ce47 | Universality of transition temperatures in families of copper-oxide superconductors: interlayer tunneling redux | 10.1117/12.623139 | Angela Kopp, Sudip Chakravarty | SPIE |  | 2008
61ba97d185b12ae79ac50d6c | n = 1 to n = 3 | 372919431 | [7 empty] | n=3 | 23 K |  |  | body | figure | 142bc0ce47 | Universality of transition temperatures in families of copper-oxide superconductors: interlayer tunneling redux | 10.1117/12.623139 | Angela Kopp, Sudip Chakravarty | SPIE |  | 2008
61ba97d185b12ae79ac50d6d | Nb 3 Ge | -1612972763 |  | Nb 3 Ge |  |  | Alloys |  |  |  | 23 K |  |  | body | figure | 142bc0ce47 | Universality of transition temperatures in families of copper-oxide superconductors: interlayer tunneling redux | 10.1117/12.623139 | Angela Kopp, Sudip Chakravarty | SPIE |  | 2008
61ba97d185b12ae79ac50d6e | NbN | -1161217322 |  | NbN |  |  | Nitrides |  |  |  | 16 K |  |  | body | paragraph | 142bc0ce47 | Universality of transition temperatures in families of copper-oxide superconductors: interlayer tunneling redux | 10.1117/12.623139 | Angela Kopp, Sudip Chakravarty | SPIE |  | 2008
61ba97d13136e52869c50dc6 | x = 0.252 | 276348043 | [7 empty] | x=0.252 | 0 K |  |  | header | abstract | ac0562ca91 | Phase Diagram of Ba 1âˆ’x K x Fe 2 As 2 |  | S Avci, O Chmaissem, D Y Chung, S Rosenkranz, E A Goremychkin, J.-P Castellan, I S Todorov, J A Schlueter, H Claus, A Daoud-Aladine, D D Khalyavin, M G Kanatzidis, R Osborn |  |  | 2012
61ba97d13136e52869c50dc7 | x = 0.4 | -1113039521 | [7 empty] | x=0.4 | 38 K |  |  | header | abstract | ac0562ca91 | Phase Diagram of Ba 1âˆ’x K x Fe 2 As 2 |  | S Avci, O Chmaissem, D Y Chung, S Rosenkranz, E A Goremychkin, J.-P Castellan, I S Todorov, J A Schlueter, H Claus, A Daoud-Aladine, D D Khalyavin, M G Kanatzidis, R Osborn |  |  | 2012
61ba97d13136e52869c50dc8 | x = 0.4 | -1037960527 | [7 empty] | x=0.4 | 38 K | Zero-field magnetization |  | body | paragraph | ac0562ca91 | Phase Diagram of Ba 1âˆ’x K x Fe 2 As 2 |  | S Avci, O Chmaissem, D Y Chung, S Rosenkranz, E A Goremychkin, J.-P Castellan, I S Todorov, J A Schlueter, H Claus, A Daoud-Aladine, D D Khalyavin, M G Kanatzidis, R Osborn |  |  | 2012
61ba97d13136e52869c50dc9 | BaFe 2 As 2 | -405784704 |  | BaFe 2 As 2 |  |  | Iron-pnictides, Pnictides |  |  |  | 30.5 K |  | 5.5 GPa | body | paragraph | ac0562ca91 | Phase Diagram of Ba 1âˆ’x K x Fe 2 As 2 |  | S Avci, O Chmaissem, D Y Chung, S Rosenkranz, E A Goremychkin, J.-P Castellan, I S Todorov, J A Schlueter, H Claus, A Daoud-Aladine, D D Khalyavin, M G Kanatzidis, R Osborn |  |  | 2012
61ba97d17ce09aab2ac50dab | PrOs 4 Sb 12 | 524409857 |  | PrOs 4 Sb 12 |  |  | Alloys |  |  |  | 1.82 K |  |  | body | paragraph | e44afa0db4 | Time-Reversal Symmetry-Breaking Superconductivity in Heavy-FermionPrOs4Sb12Detected by Muon-Spin Relaxation | 10.1103/physrevlett.91.067003 | Y Aoki, A Tsuchiya, T Kanayama, S R Saha, H Sugawara, H Sato, W Higemoto, A Koda, K Ohishi, K Nishiyama, R Kadono | American Physical Society (APS) | Physical Review Letters | 2013
61ba97d17ce09aab2ac50dac | LaOs 4 Sb 12 | -1897191078 |  | LaOs 4 Sb 12 |  |  | Alloys |  |  |  | 0.74 K |  |  | body | paragraph | e44afa0db4 | Time-Reversal Symmetry-Breaking Superconductivity in Heavy-FermionPrOs4Sb12Detected by Muon-Spin Relaxation | 10.1103/physrevlett.91.067003 | Y Aoki, A Tsuchiya, T Kanayama, S R Saha, H Sugawara, H Sato, W Higemoto, A Koda, K Ohishi, K Nishiyama, R Kadono | American Physical Society (APS) | Physical Review Letters | 2013
61ba97d17ce09aab2ac50dad | PrOs4Sb12 | -1642425153 |  | PrOs4Sb12 |  |  | Alloys |  |  |  | 1.82 K |  |  | body | paragraph | e44afa0db4 | Time-Reversal Symmetry-Breaking Superconductivity in Heavy-FermionPrOs4Sb12Detected by Muon-Spin Relaxation | 10.1103/physrevlett.91.067003 | Y Aoki, A Tsuchiya, T Kanayama, S R Saha, H Sugawara, H Sato, W Higemoto, A Koda, K Ohishi, K Nishiyama, R Kadono | American Physical Society (APS) | Physical Review Letters | 2013
61ba97d17ce09aab2ac50dae | PrOs 4 Sb 12 | 441630201 |  | PrOs 4 Sb 12 |  |  | Alloys |  |  |  | 1.82 K |  |  | body |  | e44afa0db4 | Time-Reversal Symmetry-Breaking Superconductivity in Heavy-FermionPrOs4Sb12Detected by Muon-Spin Relaxation | 10.1103/physrevlett.91.067003 | Y Aoki, A Tsuchiya, T Kanayama, S R Saha, H Sugawara, H Sato, W Higemoto, A Koda, K Ohishi, K Nishiyama, R Kadono | American Physical Society (APS) | Physical Review Letters | 2013
61ba97d1ab9e3e9324c50d91 | ZrB 2 | -1180537698 |  | ZrB 2 |  |  | Alloys, Borides |  |  |  | 5.5 K |  |  | body | paragraph | 28ced28ceb | Electron transport, penetration depth, and the upper critical magnetic field in ZrB12 and MgB2 | 10.1134/1.2010666 | V A Gasparov, N S Sidorov, I I Zverâ€™kova, S S Khassanov, M P Kulakov | Pleiades Publishing Ltd | Journal of Experimental and Theoretical Physics | 2004
61ba97d1ab9e3e9324c50d92 | ZrB12 | -1970887912 |  | ZrB12 |  |  | Alloys, Borides |  |  |  | 6.0 K | Ï(T ) |  | header | abstract | 28ced28ceb | Electron transport, penetration depth, and the upper critical magnetic field in ZrB12 and MgB2 | 10.1134/1.2010666 | V A Gasparov, N S Sidorov, I I Zverâ€™kova, S S Khassanov, M P Kulakov | Pleiades Publishing Ltd | Journal of Experimental and Theoretical Physics | 2004
61ba97d1ab9e3e9324c50d93 | ZrB 12 | 146445576 |  | ZrB 12 |  |  | Alloys, Borides |  |  |  | 6.0 K | Ï(T ) |  | body | figure | 28ced28ceb | Electron transport, penetration depth, and the upper critical magnetic field in ZrB12 and MgB2 | 10.1134/1.2010666 | V A Gasparov, N S Sidorov, I I Zverâ€™kova, S S Khassanov, M P Kulakov | Pleiades Publishing Ltd | Journal of Experimental and Theoretical Physics | 2004
61ba97d20cb3d3a5e6c50d91 | Sn | -1287209888 |  | Sn |  |  | Alloys |  |  |  | 3.7 K |  |  | body | paragraph | 7d4b7c60b4 | Antiproximity effect in aluminum nanowires with no applied magnetic field | 10.1103/physrevb.83.220506 | Meenakshi Singh, Jian Wang, Mingliang Tian, T E Mallouk, Moses H W Chan | American Physical Society (APS) | Physical Review B | 2011
61ba97d205e6aa6710c50d92 | La 3 Ni 4 O 2 P 4 | -1821552274 |  | La 3 Ni 4 O 2 P 4 |  |  | Oxides, Pnictides |  |  |  | 2.2 K |  |  | body | paragraph | d25dafc789 | Sr3Sc2Fe2As2O5as a possible parent compound for FeAs-based superconductors | 10.1103/physrevb.79.024516 | Xiyu Zhu, Fei Han, Gang Mu, Bin Zeng, Peng Cheng, Bing Shen, Hai-Hu Wen | American Physical Society (APS) | Physical Review B | 2008
61ba97d205e6aa6710c50d93 | fluorine doped REFeAsO compound or RE doped (Ca,Sr)FeAsF (RE = rare earth elements) | -845470295 |  |  | fluorine doped REFeAsO compound or RE doped (Ca,Sr)FeAsF |  |  |  |  | RE=rare earth elements | 55- 57 K |  |  | body | paragraph | d25dafc789 | Sr3Sc2Fe2As2O5as a possible parent compound for FeAs-based superconductors | 10.1103/physrevb.79.024516 | Xiyu Zhu, Fei Han, Gang Mu, Bin Zeng, Peng Cheng, Bing Shen, Hai-Hu Wen | American Physical Society (APS) | Physical Review B | 2008
61ba97d205e6aa6710c50d94 | Li x FeAs | 521761012 |  | Li x FeAs |  |  | Iron-pnictides, Pnictides |  |  |  | 18 K |  |  | body | paragraph | d25dafc789 | Sr3Sc2Fe2As2O5as a possible parent compound for FeAs-based superconductors | 10.1103/physrevb.79.024516 | Xiyu Zhu, Fei Han, Gang Mu, Bin Zeng, Peng Cheng, Bing Shen, Hai-Hu Wen | American Physical Society (APS) | Physical Review B | 2008
61ba97d205e6aa6710c50d95 | (Sr,Ba) 1âˆ’x K x Fe 2 As 2 | -1099259990 |  | (Sr,Ba) 1âˆ’x K x Fe 2 As 2 |  |  | Alloys |  |  |  | 38 K |  |  | body | paragraph | d25dafc789 | Sr3Sc2Fe2As2O5as a possible parent compound for FeAs-based superconductors | 10.1103/physrevb.79.024516 | Xiyu Zhu, Fei Han, Gang Mu, Bin Zeng, Peng Cheng, Bing Shen, Hai-Hu Wen | American Physical Society (APS) | Physical Review B | 2008
61ba97d205e6aa6710c50d96 | Li x FeAs | 974269421 |  | Li x FeAs |  |  | Iron-pnictides, Pnictides |  |  |  | 18 K |  |  | body | paragraph | d25dafc789 | Sr3Sc2Fe2As2O5as a possible parent compound for FeAs-based superconductors | 10.1103/physrevb.79.024516 | Xiyu Zhu, Fei Han, Gang Mu, Bin Zeng, Peng Cheng, Bing Shen, Hai-Hu Wen | American Physical Society (APS) | Physical Review B | 2008
61ba97d205e6aa6710c50d97 | F-SmFeAsO | 1344762456 | F-SmFeAsO | SmFeAsO | [6 empty] | 55 K |  |  | body | paragraph | d25dafc789 | Sr3Sc2Fe2As2O5as a possible parent compound for FeAs-based superconductors | 10.1103/physrevb.79.024516 | Xiyu Zhu, Fei Han, Gang Mu, Bin Zeng, Peng Cheng, Bing Shen, Hai-Hu Wen | American Physical Society (APS) | Physical Review B | 2008
61ba97d205e6aa6710c50d98 | (Ba,Sr) 1âˆ’x K x Fe 2 As 2 (denoted as FeAs-122) | 1660236398 | FeAs-122 | (Ba,Sr) 1âˆ’x K x Fe 2 As 2 |  |  | Alloys |  |  |  | 38 K |  |  | body | paragraph | d25dafc789 | Sr3Sc2Fe2As2O5as a possible parent compound for FeAs-based superconductors | 10.1103/physrevb.79.024516 | Xiyu Zhu, Fei Han, Gang Mu, Bin Zeng, Peng Cheng, Bing Shen, Hai-Hu Wen | American Physical Society (APS) | Physical Review B | 2008
61ba97d22c886f0fe6c50d8f | C 6 Yb | 857156363 |  | C 6 Yb |  |  | Carbides |  |  |  | 6.5 K |  |  | body | paragraph | 6b3e60bb22 | Superconductivity in metal-coated graphene | 10.1002/pssb.201200142 | Matteo Calandra, Gianni Profeta, Francesco Mauri | Wiley | physica status solidi (b) | 2008
61ba97d22c886f0fe6c50d90 | bulk C 6 Ca poly-crystals | -1273056180 |  | C 6 Ca |  | poly-crystals | Carbides |  |  |  | 11.5 K |  |  | body | paragraph | 6b3e60bb22 | Superconductivity in metal-coated graphene | 10.1002/pssb.201200142 | Matteo Calandra, Gianni Profeta, Francesco Mauri | Wiley | physica status solidi (b) | 2008
61ba97d22c886f0fe6c50d91 | C 8 A with A= K, Rb, Cs | -1568307790 |  | C 8 A |  |  | Carbides |  |  | A=K, Rb, Cs | < 1 K |  |  | body | paragraph | 6b3e60bb22 | Superconductivity in metal-coated graphene | 10.1002/pssb.201200142 | Matteo Calandra, Gianni Profeta, Francesco Mauri | Wiley | physica status solidi (b) | 2008
61ba97d22c886f0fe6c50d92 | C 2 Na | -973781858 |  | Na |  |  | Alloys |  |  |  | 5 K |  |  | body | paragraph | 6b3e60bb22 | Superconductivity in metal-coated graphene | 10.1002/pssb.201200142 | Matteo Calandra, Gianni Profeta, Francesco Mauri | Wiley | physica status solidi (b) | 2008
61ba97d22c886f0fe6c50d93 | KTl 1.5 C 4 | -155666132 |  | KTl 1.5 C 4 |  |  | Carbides |  |  |  | 2.7 K |  |  | body | paragraph | 6b3e60bb22 | Superconductivity in metal-coated graphene | 10.1002/pssb.201200142 | Matteo Calandra, Gianni Profeta, Francesco Mauri | Wiley | physica status solidi (b) | 2008
61ba97d32b9a12e3d2c50db2 | under- doped YBa 2 Cu 3 O 6.6 | -442753124 |  | YBa 2 Cu 3 O 6.6 | under |  | Oxides, Cuprates |  |  |  | 174 K |  |  | body | paragraph | af3768503d | Reply to Comment on â€˜The pairing mechanism of high-temperature superconductivity: experimental constraintsâ€™ | 10.1088/0031-8949/83/03/038304 | Guo-Meng Zhao | IOP Publishing | Physica Scripta | 2011
61ba97d32b9a12e3d2c50db3 | YBa 2 Cu 3 O 6.97 | 22409276 |  | YBa 2 Cu 3 O 6.97 |  |  | Oxides, Cuprates |  |  |  | 91-93 K |  |  | body | paragraph | af3768503d | Reply to Comment on â€˜The pairing mechanism of high-temperature superconductivity: experimental constraintsâ€™ | 10.1088/0031-8949/83/03/038304 | Guo-Meng Zhao | IOP Publishing | Physica Scripta | 2011
61ba97d32b9a12e3d2c50db4 | overdoped doped BSCCO | -834758536 | BSCCO |  | overdoped doped | [5 empty] | 60 K |  |  | body | paragraph | af3768503d | Reply to Comment on â€˜The pairing mechanism of high-temperature superconductivity: experimental constraintsâ€™ | 10.1088/0031-8949/83/03/038304 | Guo-Meng Zhao | IOP Publishing | Physica Scripta | 2011
61ba97d385fc223534c50d6d | K 3 p-terphenyl | 637552634 |  | K 3 |  |  | Alloys |  |  |  | 7 K |  |  | body |  | 7da96cfda3 | Two-Band s Â± Strongly Correlated Superconductivity in K 3 p-Terphenyl? |  | Michele Fabrizio, Tao Qin, S Shahab Naghavi, Erio Tosatti |  |  | 2017
61ba97d385fc223534c50d6e | potassium doped p-terphenyl 9 | 572272414 |  |  | potassium | [5 empty] | 120 K |  |  | body | paragraph | 7da96cfda3 | Two-Band s Â± Strongly Correlated Superconductivity in K 3 p-Terphenyl? |  | Michele Fabrizio, Tao Qin, S Shahab Naghavi, Erio Tosatti |  |  | 2017
61ba97d3e4552e90a8c50d88 | YBCO | 1146988446 | YBCO | [7 empty] | 250K |  |  | body | paragraph | c5bcc874cc | Ordering of Dopants and Potential Increase in T c to Near-room Temperature | 10.1007/s10948-011-1363-6 | S A Wolf, V Z Kresin | Springer Science and Business Media LLC | Journal of Superconductivity and Novel Magnetism | 2011
61ba97d3e4552e90a8c50d89 | underdoped LaSrCuO | 2021173514 |  | LaSrCuO | underdoped |  | Oxides, Cuprates |  |  |  | 25K |  |  | body | paragraph | c5bcc874cc | Ordering of Dopants and Potential Increase in T c to Near-room Temperature | 10.1007/s10948-011-1363-6 | S A Wolf, V Z Kresin | Springer Science and Business Media LLC | Journal of Superconductivity and Novel Magnetism | 2011
61ba97d3e4dc5fe1bac50d90 | Na content x= 0.3 | 2078594134 |  |  | Na |  |  |  |  | x=0.3 | 4.5K |  |  | body | paragraph | ff35c1c198 | Revised Superconducting Phase Diagram of Hole-DopedNax(H3O)zCoO2Â·yH2O | 10.1103/physrevlett.93.247007 | C J Milne, D N Argyriou, A Chemseddine, N Aliouane, J Veira, S Landsgesell, D Alber | American Physical Society (APS) | Physical Review Letters | 2004
61ba97d3e4dc5fe1bac50d91 | layered intercalated cobal- tate Na x CoO 2 â€¢ yH 2 O(xâˆ¼0.35 and yâˆ¼1.3) | -797942237 |  | Na x CoO 2 â€¢ yH 2 O |  |  | Alloys |  |  | x=0.35, y=1.3 | below 5K |  |  | body | paragraph | ff35c1c198 | Revised Superconducting Phase Diagram of Hole-DopedNax(H3O)zCoO2Â·yH2O | 10.1103/physrevlett.93.247007 | C J Milne, D N Argyriou, A Chemseddine, N Aliouane, J Veira, S Landsgesell, D Alber | American Physical Society (APS) | Physical Review Letters | 2004
61ba97d3d7a99c43e8c50d76 | MgB 2 single crystals | 1658126808 |  | MgB 2 |  | single crystals | Alloys, Borides |  |  |  | 37 K | resistance |  | body | paragraph | 33c521522b | Comparison of temperature and angular dependence of the upper critical field inMg1âˆ’xAlxB2single crystals in dirty-limit two-gap theory | 10.1103/physrevb.73.064520 | Heon-Jung Kim, Hyan-Sook Lee, Byeongwon Kang, Woon-Ha Yim, Younghun Jo, Myung-Hwa Jung, Sung-Ik Lee | American Physical Society (APS) | Physical Review B | 2013
61ba97d3d7a99c43e8c50d77 | Mg 1âˆ’x Al x B 2 single crystals with values of x up to 0.21 | 1218230765 |  | Mg 1âˆ’x Al x B 2 |  | single crystals | Alloys, Borides |  |  | x=0.21 | 25.5 K | resistance |  | body | paragraph | 33c521522b | Comparison of temperature and angular dependence of the upper critical field inMg1âˆ’xAlxB2single crystals in dirty-limit two-gap theory | 10.1103/physrevb.73.064520 | Heon-Jung Kim, Hyan-Sook Lee, Byeongwon Kang, Woon-Ha Yim, Younghun Jo, Myung-Hwa Jung, Sung-Ik Lee | American Physical Society (APS) | Physical Review B | 2013
61ba97d33961c0f52fc50d94 | Nb thin films | -943817461 |  | Nb |  | thin films | Alloys |  |  |  | 9.22 K | resistiv- ity |  | body | figure | 095fcbacc0 | Construction of a Cantilever-Andreev-Tunneling rig and its applications to superconductors | 10.1063/1.2168670 | W K Park, L H Greene | AIP Publishing | Review of Scientific Instruments | 2013
61ba97d33961c0f52fc50d95 | STI films | -761435766 |  |  |  | films |  |  |  |  | 39.3 K |  |  | body | paragraph | 095fcbacc0 | Construction of a Cantilever-Andreev-Tunneling rig and its applications to superconductors | 10.1063/1.2168670 | W K Park, L H Greene | AIP Publishing | Review of Scientific Instruments | 2013
61ba97d33961c0f52fc50d96 | CeCoIn 5 | -641294181 |  | CeCoIn 5 |  |  | Alloys |  |  |  | 2.3 K |  |  | body |  | 095fcbacc0 | Construction of a Cantilever-Andreev-Tunneling rig and its applications to superconductors | 10.1063/1.2168670 | W K Park, L H Greene | AIP Publishing | Review of Scientific Instruments | 2013
61ba97d45cc438644dc50db5 | K 3.3 | 939354933 |  | K 3.3 |  |  | Alloys |  |  |  | 7 K |  |  | body | figure | 266128248a | Synthesis and physical properties of metal-doped picene solids | 10.1103/physrevb.86.214507 | Takashi Kambe, Xuexia He, Yosuke Takahashi, Yusuke Yamanari, Kazuya Teranishi, Hiroki Mitamura, Seiji Shibasaki, Keitaro Tomita, Ritsuko Eguchi, Hidenori Goto, Yasuhiro Takabayashi, Takashi Kato, Akihiko Fujiwara, Toshikaze Kariyado, Hideo Aoki, Yoshihiro Kubozono | American Physical Society (APS) | Physical Review B | 2012
61ba97d45cc438644dc50db6 | K 3 picene | -1338451103 |  | K 3 |  |  | Alloys |  |  |  | 18 K |  |  | body | paragraph | 266128248a | Synthesis and physical properties of metal-doped picene solids | 10.1103/physrevb.86.214507 | Takashi Kambe, Xuexia He, Yosuke Takahashi, Yusuke Yamanari, Kazuya Teranishi, Hiroki Mitamura, Seiji Shibasaki, Keitaro Tomita, Ritsuko Eguchi, Hidenori Goto, Yasuhiro Takabayashi, Takashi Kato, Akihiko Fujiwara, Toshikaze Kariyado, Hideo Aoki, Yoshihiro Kubozono | American Physical Society (APS) | Physical Review B | 2012
61ba97d45cc438644dc50db7 | potassium-doped picene | -2127425090 | picene |  | potassium | [5 empty] | 7 K |  |  | body | paragraph | 266128248a | Synthesis and physical properties of metal-doped picene solids | 10.1103/physrevb.86.214507 | Takashi Kambe, Xuexia He, Yosuke Takahashi, Yusuke Yamanari, Kazuya Teranishi, Hiroki Mitamura, Seiji Shibasaki, Keitaro Tomita, Ritsuko Eguchi, Hidenori Goto, Yasuhiro Takabayashi, Takashi Kato, Akihiko Fujiwara, Toshikaze Kariyado, Hideo Aoki, Yoshihiro Kubozono | American Physical Society (APS) | Physical Review B | 2012
61ba97d45cc438644dc50db8 | K 3 picene | -1492478403 |  | K 3 |  |  | Alloys |  |  |  | 7 K |  |  | body | paragraph | 266128248a | Synthesis and physical properties of metal-doped picene solids | 10.1103/physrevb.86.214507 | Takashi Kambe, Xuexia He, Yosuke Takahashi, Yusuke Yamanari, Kazuya Teranishi, Hiroki Mitamura, Seiji Shibasaki, Keitaro Tomita, Ritsuko Eguchi, Hidenori Goto, Yasuhiro Takabayashi, Takashi Kato, Akihiko Fujiwara, Toshikaze Kariyado, Hideo Aoki, Yoshihiro Kubozono | American Physical Society (APS) | Physical Review B | 2012
61ba97d45cc438644dc50db9 | K 3 | 537292734 |  | K 3 |  |  | Alloys |  |  |  | 18 K |  |  | body | paragraph | 266128248a | Synthesis and physical properties of metal-doped picene solids | 10.1103/physrevb.86.214507 | Takashi Kambe, Xuexia He, Yosuke Takahashi, Yusuke Yamanari, Kazuya Teranishi, Hiroki Mitamura, Seiji Shibasaki, Keitaro Tomita, Ritsuko Eguchi, Hidenori Goto, Yasuhiro Takabayashi, Takashi Kato, Akihiko Fujiwara, Toshikaze Kariyado, Hideo Aoki, Yoshihiro Kubozono | American Physical Society (APS) | Physical Review B | 2012
61ba97d45cc438644dc50dba | Î²'-(BEDT-TTF) 2 ICl 2 | 766556852 |  | Î²'-(BEDT-TTF) 2 ICl 2 |  |  | Alloys |  |  |  | 14.2 K |  | 8.2 GPa | body | paragraph | 266128248a | Synthesis and physical properties of metal-doped picene solids | 10.1103/physrevb.86.214507 | Takashi Kambe, Xuexia He, Yosuke Takahashi, Yusuke Yamanari, Kazuya Teranishi, Hiroki Mitamura, Seiji Shibasaki, Keitaro Tomita, Ritsuko Eguchi, Hidenori Goto, Yasuhiro Takabayashi, Takashi Kato, Akihiko Fujiwara, Toshikaze Kariyado, Hideo Aoki, Yoshihiro Kubozono | American Physical Society (APS) | Physical Review B | 2012
61ba97d45cc438644dc50dbb | solid K 3 picene | -1767093744 | solid K 3 picene | K | [6 empty] | ~5 K |  |  | body | paragraph | 266128248a | Synthesis and physical properties of metal-doped picene solids | 10.1103/physrevb.86.214507 | Takashi Kambe, Xuexia He, Yosuke Takahashi, Yusuke Yamanari, Kazuya Teranishi, Hiroki Mitamura, Seiji Shibasaki, Keitaro Tomita, Ritsuko Eguchi, Hidenori Goto, Yasuhiro Takabayashi, Takashi Kato, Akihiko Fujiwara, Toshikaze Kariyado, Hideo Aoki, Yoshihiro Kubozono | American Physical Society (APS) | Physical Review B | 2012
61ba97d45cc438644dc50dbc | solid K 3 picene | -1767093744 | solid K 3 picene | K | [6 empty] | 7 or 18 K |  |  | body | paragraph | 266128248a | Synthesis and physical properties of metal-doped picene solids | 10.1103/physrevb.86.214507 | Takashi Kambe, Xuexia He, Yosuke Takahashi, Yusuke Yamanari, Kazuya Teranishi, Hiroki Mitamura, Seiji Shibasaki, Keitaro Tomita, Ritsuko Eguchi, Hidenori Goto, Yasuhiro Takabayashi, Takashi Kato, Akihiko Fujiwara, Toshikaze Kariyado, Hideo Aoki, Yoshihiro Kubozono | American Physical Society (APS) | Physical Review B | 2012
61ba97d45cc438644dc50dbd | K 3.45 | -63644968 |  | K 3.45 |  |  | Alloys |  |  |  | 33 K |  |  | body | paragraph | 266128248a | Synthesis and physical properties of metal-doped picene solids | 10.1103/physrevb.86.214507 | Takashi Kambe, Xuexia He, Yosuke Takahashi, Yusuke Yamanari, Kazuya Teranishi, Hiroki Mitamura, Seiji Shibasaki, Keitaro Tomita, Ritsuko Eguchi, Hidenori Goto, Yasuhiro Takabayashi, Takashi Kato, Akihiko Fujiwara, Toshikaze Kariyado, Hideo Aoki, Yoshihiro Kubozono | American Physical Society (APS) | Physical Review B | 2012
61ba97d45cc438644dc50dbe | K 3 picene | -1405853374 |  | K 3 |  |  | Alloys |  |  |  | 7 K |  |  | body | paragraph | 266128248a | Synthesis and physical properties of metal-doped picene solids | 10.1103/physrevb.86.214507 | Takashi Kambe, Xuexia He, Yosuke Takahashi, Yusuke Yamanari, Kazuya Teranishi, Hiroki Mitamura, Seiji Shibasaki, Keitaro Tomita, Ritsuko Eguchi, Hidenori Goto, Yasuhiro Takabayashi, Takashi Kato, Akihiko Fujiwara, Toshikaze Kariyado, Hideo Aoki, Yoshihiro Kubozono | American Physical Society (APS) | Physical Review B | 2012
61ba97d45cc438644dc50dbf | K 3 picene | -1507888163 |  | K 3 |  |  | Alloys |  |  |  | 18 K |  |  | header | abstract | 266128248a | Synthesis and physical properties of metal-doped picene solids | 10.1103/physrevb.86.214507 | Takashi Kambe, Xuexia He, Yosuke Takahashi, Yusuke Yamanari, Kazuya Teranishi, Hiroki Mitamura, Seiji Shibasaki, Keitaro Tomita, Ritsuko Eguchi, Hidenori Goto, Yasuhiro Takabayashi, Takashi Kato, Akihiko Fujiwara, Toshikaze Kariyado, Hideo Aoki, Yoshihiro Kubozono | American Physical Society (APS) | Physical Review B | 2012
61ba97d45cc438644dc50dc0 | K 3 picene | -1365391469 |  | K 3 |  |  | Alloys |  |  |  | 7 K |  |  | body | paragraph | 266128248a | Synthesis and physical properties of metal-doped picene solids | 10.1103/physrevb.86.214507 | Takashi Kambe, Xuexia He, Yosuke Takahashi, Yusuke Yamanari, Kazuya Teranishi, Hiroki Mitamura, Seiji Shibasaki, Keitaro Tomita, Ritsuko Eguchi, Hidenori Goto, Yasuhiro Takabayashi, Takashi Kato, Akihiko Fujiwara, Toshikaze Kariyado, Hideo Aoki, Yoshihiro Kubozono | American Physical Society (APS) | Physical Review B | 2012
61ba97d45cc438644dc50dc1 | K 3 phenanthrene | 1876678993 |  | K 3 |  |  | Alloys |  |  |  | ~5 K |  |  | body | paragraph | 266128248a | Synthesis and physical properties of metal-doped picene solids | 10.1103/physrevb.86.214507 | Takashi Kambe, Xuexia He, Yosuke Takahashi, Yusuke Yamanari, Kazuya Teranishi, Hiroki Mitamura, Seiji Shibasaki, Keitaro Tomita, Ritsuko Eguchi, Hidenori Goto, Yasuhiro Takabayashi, Takashi Kato, Akihiko Fujiwara, Toshikaze Kariyado, Hideo Aoki, Yoshihiro Kubozono | American Physical Society (APS) | Physical Review B | 2012
61ba97d45cc438644dc50dc2 | K 3 | 581570486 |  | K 3 |  |  | Alloys |  |  |  | 7 K |  |  | body | paragraph | 266128248a | Synthesis and physical properties of metal-doped picene solids | 10.1103/physrevb.86.214507 | Takashi Kambe, Xuexia He, Yosuke Takahashi, Yusuke Yamanari, Kazuya Teranishi, Hiroki Mitamura, Seiji Shibasaki, Keitaro Tomita, Ritsuko Eguchi, Hidenori Goto, Yasuhiro Takabayashi, Takashi Kato, Akihiko Fujiwara, Toshikaze Kariyado, Hideo Aoki, Yoshihiro Kubozono | American Physical Society (APS) | Physical Review B | 2012
61ba97d45cc438644dc50dc3 | K 3 C 60 | -162822634 |  | K 3 C 60 |  |  | Carbides |  |  |  | 18 K |  |  | body | paragraph | 266128248a | Synthesis and physical properties of metal-doped picene solids | 10.1103/physrevb.86.214507 | Takashi Kambe, Xuexia He, Yosuke Takahashi, Yusuke Yamanari, Kazuya Teranishi, Hiroki Mitamura, Seiji Shibasaki, Keitaro Tomita, Ritsuko Eguchi, Hidenori Goto, Yasuhiro Takabayashi, Takashi Kato, Akihiko Fujiwara, Toshikaze Kariyado, Hideo Aoki, Yoshihiro Kubozono | American Physical Society (APS) | Physical Review B | 2012
61ba97d45cc438644dc50dc4 | A 3 | 1298347256 |  | A 3 |  |  | Alloys |  |  |  | 7 K |  |  | body | paragraph | 266128248a | Synthesis and physical properties of metal-doped picene solids | 10.1103/physrevb.86.214507 | Takashi Kambe, Xuexia He, Yosuke Takahashi, Yusuke Yamanari, Kazuya Teranishi, Hiroki Mitamura, Seiji Shibasaki, Keitaro Tomita, Ritsuko Eguchi, Hidenori Goto, Yasuhiro Takabayashi, Takashi Kato, Akihiko Fujiwara, Toshikaze Kariyado, Hideo Aoki, Yoshihiro Kubozono | American Physical Society (APS) | Physical Review B | 2012
61ba97d45cc438644dc50dc5 | K 3 | 544993396 |  | K 3 |  |  | Alloys |  |  |  | 7 K |  |  | header | abstract | 266128248a | Synthesis and physical properties of metal-doped picene solids | 10.1103/physrevb.86.214507 | Takashi Kambe, Xuexia He, Yosuke Takahashi, Yusuke Yamanari, Kazuya Teranishi, Hiroki Mitamura, Seiji Shibasaki, Keitaro Tomita, Ritsuko Eguchi, Hidenori Goto, Yasuhiro Takabayashi, Takashi Kato, Akihiko Fujiwara, Toshikaze Kariyado, Hideo Aoki, Yoshihiro Kubozono | American Physical Society (APS) | Physical Review B | 2012
61ba97d45ad933a7cac50d7a | UGe 2 | -1144540457 |  | UGe 2 |  |  | Alloys |  |  |  | 53 K | Magnetic, Specific heat |  | body | paragraph | 349d2756cf | Superconductivity in uranium ferromagnets | 10.3367/ufne.2016.04.037771 | V P Mineev | Uspekhi Fizicheskikh Nauk (UFN) Journal | Physics-Uspekhi | 2017
61ba97d5a013f06956c50da4 | YBCO7 | -2008194315 | YBCO7 | [7 empty] | 93 K |  |  | body | figure | 3a063019b2 | Probing theYb3+spin relaxation inY0.98Yb0.02Ba2Cu3Oxby electron paramagnetic resonance | 10.1103/physrevb.79.054519 | A Maisuradze, A Shengelaya, B I Kochelaev, E Pomjakushina, K Conder, H Keller, K A MÃ¼ller | American Physical Society (APS) | Physical Review B | 2013
61ba97d5a013f06956c50da5 | Y 0.98 Yb 0.02 Ba 2 Cu 3 O x with x=6.1, 6.4, 6.5, 6.6, 6.98 | -1908237045 |  | Y 0.98 Yb 0.02 Ba 2 Cu 3 O x |  |  | Oxides, Cuprates |  |  | x=6.1, 6.4, 6.5, 6.6, 6.98 | 0, 12(1) |  |  | body | paragraph | 3a063019b2 | Probing theYb3+spin relaxation inY0.98Yb0.02Ba2Cu3Oxby electron paramagnetic resonance | 10.1103/physrevb.79.054519 | A Maisuradze, A Shengelaya, B I Kochelaev, E Pomjakushina, K Conder, H Keller, K A MÃ¼ller | American Physical Society (APS) | Physical Review B | 2013
61ba97d5a013f06956c50da6 | YBCO7 | -1988939182 | YBCO7 | [7 empty] | 57 K |  |  | body | figure | 3a063019b2 | Probing theYb3+spin relaxation inY0.98Yb0.02Ba2Cu3Oxby electron paramagnetic resonance | 10.1103/physrevb.79.054519 | A Maisuradze, A Shengelaya, B I Kochelaev, E Pomjakushina, K Conder, H Keller, K A MÃ¼ller | American Physical Society (APS) | Physical Review B | 2013
61ba97d5a013f06956c50da7 | Zn-doped sample | -105928653 |  |  | Zn | [5 empty] | 57 K |  |  | body | figure | 3a063019b2 | Probing theYb3+spin relaxation inY0.98Yb0.02Ba2Cu3Oxby electron paramagnetic resonance | 10.1103/physrevb.79.054519 | A Maisuradze, A Shengelaya, B I Kochelaev, E Pomjakushina, K Conder, H Keller, K A MÃ¼ller | American Physical Society (APS) | Physical Review B | 2013
61ba97d5a013f06956c50da8 | Zn-doped sample Y 0.98 Yb 0.02 Ba 2 (Cu 0.97 Zn 0.03 ) 3 O 6.95 | -431878138 |  | Y 0.98 Yb 0.02 Ba 2 (Cu 0.97 Zn 0.03 ) 3 O 6.95 | Zn |  | Oxides, Cuprates |  |  |  | 57(1) K |  |  | body | paragraph | 3a063019b2 | Probing theYb3+spin relaxation inY0.98Yb0.02Ba2Cu3Oxby electron paramagnetic resonance | 10.1103/physrevb.79.054519 | A Maisuradze, A Shengelaya, B I Kochelaev, E Pomjakushina, K Conder, H Keller, K A MÃ¼ller | American Physical Society (APS) | Physical Review B | 2013
61ba97d571dd2853b1c50da8 | NdFeAs(O,F) film | -514659823 |  | NdFeAs(O,F) |  | film | Alloys |  |  |  | 46 K | magnetization |  | body | figure | fa3ff46ce0 | Nanoscale Texture and Microstructure in NdFeAs(O,F)/IBAD-MgO Superconducting Thin Film with Superior Critical Current Properties |  | Zimeng Guo, Hongye Gao, Keisuke Kondo, Takafumi Hatano, Kazumasa Iida, Jens HÃ¤nisch, Hiroshi Ikuta, Satoshi Hata |  |  | 2021
61ba97d571dd2853b1c50da9 | NdFeAs(O,F) thin film grown by MBE on IBAD-MgO substrate | -1586379656 |  | NdFeAs(O,F |  | thin film | Alloys | thin film |  |  | 46 K |  |  | body | paragraph | fa3ff46ce0 | Nanoscale Texture and Microstructure in NdFeAs(O,F)/IBAD-MgO Superconducting Thin Film with Superior Critical Current Properties |  | Zimeng Guo, Hongye Gao, Keisuke Kondo, Takafumi Hatano, Kazumasa Iida, Jens HÃ¤nisch, Hiroshi Ikuta, Satoshi Hata |  |  | 2021
61ba97d571dd2853b1c50daa | LnFeAs(O,F) (Ln = lanthanide) | -564820342 |  | LnFeAs(O,F) |  |  | Alloys |  |  | Ln=lanthanide | up to around 58 K |  |  | body | paragraph | fa3ff46ce0 | Nanoscale Texture and Microstructure in NdFeAs(O,F)/IBAD-MgO Superconducting Thin Film with Superior Critical Current Properties |  | Zimeng Guo, Hongye Gao, Keisuke Kondo, Takafumi Hatano, Kazumasa Iida, Jens HÃ¤nisch, Hiroshi Ikuta, Satoshi Hata |  |  | 2021
61ba97d54217bb9076c50db4 | optimally doped YBCO | 1025856643 | YBCO |  | optimally doped | [5 empty] | 61K |  |  | body | paragraph | 52dd4cc490 | High-field studies of superconducting fluctuations in high-Tccuprates: Evidence for a small gap distinct from the large pseudogap | 10.1103/physrevb.84.014522 | F Rullier-Albenque, H Alloul, G Rikken | American Physical Society (APS) | Physical Review B | 2014
61ba97d54217bb9076c50db5 | underdoped Bi2201 | 380476953 | Bi2201 | Bi2201Bi2201 | underdoped | [5 empty] | 15K |  |  | body | paragraph | 52dd4cc490 | High-field studies of superconducting fluctuations in high-Tccuprates: Evidence for a small gap distinct from the large pseudogap | 10.1103/physrevb.84.014522 | F Rullier-Albenque, H Alloul, G Rikken | American Physical Society (APS) | Physical Review B | 2014
61ba97d54217bb9076c50db6 | pure UD57 | 449810304 |  | UD57 | pure |  | Alloys |  |  |  | 15K |  |  | body | paragraph | 52dd4cc490 | High-field studies of superconducting fluctuations in high-Tccuprates: Evidence for a small gap distinct from the large pseudogap | 10.1103/physrevb.84.014522 | F Rullier-Albenque, H Alloul, G Rikken | American Physical Society (APS) | Physical Review B | 2014
61ba97d54217bb9076c50db7 | pure 123 | -1143702931 | pure 123 | [7 empty] | 60K |  |  | body | paragraph | 52dd4cc490 | High-field studies of superconducting fluctuations in high-Tccuprates: Evidence for a small gap distinct from the large pseudogap | 10.1103/physrevb.84.014522 | F Rullier-Albenque, H Alloul, G Rikken | American Physical Society (APS) | Physical Review B | 2014
61ba97d54217bb9076c50db8 | OPT93.6 | -275956060 |  | OPT93.6 |  |  | Oxides, Pnictides |  |  |  | 150K |  |  | body | figure | 52dd4cc490 | High-field studies of superconducting fluctuations in high-Tccuprates: Evidence for a small gap distinct from the large pseudogap | 10.1103/physrevb.84.014522 | F Rullier-Albenque, H Alloul, G Rikken | American Physical Society (APS) | Physical Review B | 2014
61ba97d54217bb9076c50db9 | underdoped UD57 | -308047636 |  | UD57 | underdoped |  | Alloys |  |  |  | 72K |  |  | body | paragraph | 52dd4cc490 | High-field studies of superconducting fluctuations in high-Tccuprates: Evidence for a small gap distinct from the large pseudogap | 10.1103/physrevb.84.014522 | F Rullier-Albenque, H Alloul, G Rikken | American Physical Society (APS) | Physical Review B | 2014
61ba97d54217bb9076c50dba | OPT93.6 | -168122890 |  | OPT93.6 |  |  | Oxides, Pnictides |  |  |  | 25K |  |  | body | paragraph | 52dd4cc490 | High-field studies of superconducting fluctuations in high-Tccuprates: Evidence for a small gap distinct from the large pseudogap | 10.1103/physrevb.84.014522 | F Rullier-Albenque, H Alloul, G Rikken | American Physical Society (APS) | Physical Review B | 2014
61ba97d54217bb9076c50dbb | overdoped Bi2212 | 1974325970 | Bi2212 | Bi2212Bi2212 | overdoped | [5 empty] | 63K |  |  | body | paragraph | 52dd4cc490 | High-field studies of superconducting fluctuations in high-Tccuprates: Evidence for a small gap distinct from the large pseudogap | 10.1103/physrevb.84.014522 | F Rullier-Albenque, H Alloul, G Rikken | American Physical Society (APS) | Physical Review B | 2014
61ba97d54217bb9076c50dbc | optimally doped YBCO 7 | -392200026 | YBCO 7 |  | optimally doped | [5 empty] | 10K |  |  | body | paragraph | 52dd4cc490 | High-field studies of superconducting fluctuations in high-Tccuprates: Evidence for a small gap distinct from the large pseudogap | 10.1103/physrevb.84.014522 | F Rullier-Albenque, H Alloul, G Rikken | American Physical Society (APS) | Physical Review B | 2014
61ba97d54217bb9076c50dbd | UD57 | -1405801761 |  | UD57 |  |  | Alloys |  |  |  | 30K |  |  | body | figure | 52dd4cc490 | High-field studies of superconducting fluctuations in high-Tccuprates: Evidence for a small gap distinct from the large pseudogap | 10.1103/physrevb.84.014522 | F Rullier-Albenque, H Alloul, G Rikken | American Physical Society (APS) | Physical Review B | 2014
61ba97d54217bb9076c50dbe | pure UD57 | 332367124 |  | UD57 | pure |  | Alloys |  |  |  | 72K |  |  | body | figure | 52dd4cc490 | High-field studies of superconducting fluctuations in high-Tccuprates: Evidence for a small gap distinct from the large pseudogap | 10.1103/physrevb.84.014522 | F Rullier-Albenque, H Alloul, G Rikken | American Physical Society (APS) | Physical Review B | 2014
61ba97d5d52116ffe1c50d9f | BaFe 2 As 2 | -259458066 |  | BaFe 2 As 2 |  |  | Iron-pnictides, Pnictides |  |  |  | 22 K |  |  | body | paragraph | f799845e54 | 59 Co and 75 As NMR Investigation of Lightly Doped Ba(Fe 1âˆ’x Co x ) 2 As 2 (x =0.02, 0.04) |  | F L Ning, K Ahilan, T Imai, A S Sefat, R Jin, M A Mcguire, B C Sales, D Mandrus |  |  | 2009
61ba97d66a35f302ddc50d98 | MgB 2 | 1317292122 |  | MgB 2 |  |  | Alloys, Borides |  |  |  | 10 K | specific heat |  | body | paragraph | 2b50e9ceac | Functional form of the superconducting critical temperature from machine learning | 10.1103/physrevb.100.174513 | S R Xie, G R Stewart, J J Hamlin, P J Hirschfeld, R G Hennig | American Physical Society (APS) | Physical Review B | 2019
61ba97d66a35f302ddc50d99 | lanthanum hydride | -1955577913 | lanthanum hydride | LaH3 | [6 empty] | 215-250 K |  |  | body | paragraph | 2b50e9ceac | Functional form of the superconducting critical temperature from machine learning | 10.1103/physrevb.100.174513 | S R Xie, G R Stewart, J J Hamlin, P J Hirschfeld, R G Hennig | American Physical Society (APS) | Physical Review B | 2019
61ba97d66a35f302ddc50d9a | MgB 2 | 1394297336 |  | MgB 2 |  |  | Alloys, Borides |  |  |  | 39 K |  |  | body | paragraph | 2b50e9ceac | Functional form of the superconducting critical temperature from machine learning | 10.1103/physrevb.100.174513 | S R Xie, G R Stewart, J J Hamlin, P J Hirschfeld, R G Hennig | American Physical Society (APS) | Physical Review B | 2019
61ba97d66a35f302ddc50d9b | MgB 2 | 1517541672 |  | MgB 2 |  |  | Alloys, Borides |  |  |  | 20 K | Eliashberg calculation |  | body | paragraph | 2b50e9ceac | Functional form of the superconducting critical temperature from machine learning | 10.1103/physrevb.100.174513 | S R Xie, G R Stewart, J J Hamlin, P J Hirschfeld, R G Hennig | American Physical Society (APS) | Physical Review B | 2019
61ba97d66a35f302ddc50d9c | H 3 S | -528625200 |  | H 3 S |  |  | Hydrides, Chalcogenides |  |  |  | 262 K |  | 140 GPa | body | paragraph | 2b50e9ceac | Functional form of the superconducting critical temperature from machine learning | 10.1103/physrevb.100.174513 | S R Xie, G R Stewart, J J Hamlin, P J Hirschfeld, R G Hennig | American Physical Society (APS) | Physical Review B | 2019
61ba97d66a35f302ddc50d9d | H 3 S | -12652726 |  | H 3 S |  |  | Hydrides, Chalcogenides |  |  |  | 200 K |  | 150 GPa pressure | body | paragraph | 2b50e9ceac | Functional form of the superconducting critical temperature from machine learning | 10.1103/physrevb.100.174513 | S R Xie, G R Stewart, J J Hamlin, P J Hirschfeld, R G Hennig | American Physical Society (APS) | Physical Review B | 2019
61ba97d60a416aa3d9c50d9e | Sr 2 FeReO 6 | 1045906811 |  | Sr 2 FeReO 6 |  |  | Oxides |  |  |  | 400 K |  |  | body | paragraph | d80bfe9ccd | Microscopic model, spin-wave theory, and competing orders in double perovskites | 10.1103/physrevb.68.092401 | G Jackeli | American Physical Society (APS) | Physical Review B | 2003
61ba97d63af0453d0cc50dcf | CaC 6 | 1210571187 |  | CaC 6 |  |  | Carbides |  |  |  | 15 K |  |  | body | paragraph | c84ad5281b | Electronic structure of heavily doped graphene: The role of foreign atom states | 10.1103/physrevb.76.161406 | Matteo Calandra, Francesco Mauri | American Physical Society (APS) | Physical Review B | 2008
61ba97d605e6aa6710c50d9a | MgB 2 | 1299963172 |  | MgB 2 |  |  | Alloys, Borides |  |  |  | 23 K |  |  | body | paragraph | 31008686c8 | MgB2energy gap determination by scanning tunnelling spectroscopy | 10.1088/0953-2048/17/2/001 | T W Heitmann, S D Bu, D M Kim, J H Choi, J Giencke, C B Eom, K A Regan, N Rogado, M A Hayward, T He, J S Slusky, P Khalifah, M Haas, R J Cava, D C Larbalestier, M S Rzchowski | IOP Publishing | Superconductor Science and Technology | 2003
61ba97d605e6aa6710c50d9b | Nb 3 Ge | -1822874540 |  | Nb 3 Ge |  |  | Alloys |  |  |  | 23 K |  |  | body | paragraph | 31008686c8 | MgB2energy gap determination by scanning tunnelling spectroscopy | 10.1088/0953-2048/17/2/001 | T W Heitmann, S D Bu, D M Kim, J H Choi, J Giencke, C B Eom, K A Regan, N Rogado, M A Hayward, T He, J S Slusky, P Khalifah, M Haas, R J Cava, D C Larbalestier, M S Rzchowski | IOP Publishing | Superconductor Science and Technology | 2003
61ba97d67b1a7abb24c50d94 | bulk crystals | 2073360599 |  |  |  | bulk crystals |  |  |  |  | 0.8 K |  |  | body | paragraph | 453fcfbaea | Enhanced superconductivity upon weakening of charge density wave transport in 2H-TaS2 in the two-dimensional limit | 10.1103/physrevb.98.035203 | Yafang Yang, Shiang Fang, Valla Fatemi, Jonathan Ruhman, EfrÃ©n Navarro-Moratalla, Kenji Watanabe, Takashi Taniguchi, Efthimios Kaxiras, Pablo Jarillo-Herrero | American Physical Society (APS) | Physical Review B | 2018
61ba97d67b1a7abb24c50d95 | TaS 2 | -1607949454 |  | TaS 2 |  |  | Chalcogenides |  |  |  | 0.8 K |  |  | body | paragraph | 453fcfbaea | Enhanced superconductivity upon weakening of charge density wave transport in 2H-TaS2 in the two-dimensional limit | 10.1103/physrevb.98.035203 | Yafang Yang, Shiang Fang, Valla Fatemi, Jonathan Ruhman, EfrÃ©n Navarro-Moratalla, Kenji Watanabe, Takashi Taniguchi, Efthimios Kaxiras, Pablo Jarillo-Herrero | American Physical Society (APS) | Physical Review B | 2018
61ba97d67b1a7abb24c50d96 | 2H-TaSe 2 | 1691723337 |  | 2H-TaSe 2 |  |  | Alloys |  |  |  | 0.2 K |  |  | body | paragraph | 453fcfbaea | Enhanced superconductivity upon weakening of charge density wave transport in 2H-TaS2 in the two-dimensional limit | 10.1103/physrevb.98.035203 | Yafang Yang, Shiang Fang, Valla Fatemi, Jonathan Ruhman, EfrÃ©n Navarro-Moratalla, Kenji Watanabe, Takashi Taniguchi, Efthimios Kaxiras, Pablo Jarillo-Herrero | American Physical Society (APS) | Physical Review B | 2018
61ba97d67b1a7abb24c50d97 | 2H-NbSe 2 | -285422562 |  | 2H-NbSe 2 |  |  | Alloys |  |  |  | 7 K |  |  | body | paragraph | 453fcfbaea | Enhanced superconductivity upon weakening of charge density wave transport in 2H-TaS2 in the two-dimensional limit | 10.1103/physrevb.98.035203 | Yafang Yang, Shiang Fang, Valla Fatemi, Jonathan Ruhman, EfrÃ©n Navarro-Moratalla, Kenji Watanabe, Takashi Taniguchi, Efthimios Kaxiras, Pablo Jarillo-Herrero | American Physical Society (APS) | Physical Review B | 2018
61ba97d67b1a7abb24c50d98 | Bulk 2H-TaS 2 | 1201787912 |  | Bulk 2H-TaS 2 |  |  | Alloys |  |  |  | 0.8 K |  |  | body | paragraph | 453fcfbaea | Enhanced superconductivity upon weakening of charge density wave transport in 2H-TaS2 in the two-dimensional limit | 10.1103/physrevb.98.035203 | Yafang Yang, Shiang Fang, Valla Fatemi, Jonathan Ruhman, EfrÃ©n Navarro-Moratalla, Kenji Watanabe, Takashi Taniguchi, Efthimios Kaxiras, Pablo Jarillo-Herrero | American Physical Society (APS) | Physical Review B | 2018
61ba97d67b1a7abb24c50d99 | 2H-TaSe 2 | 1689798523 |  | 2H-TaSe 2 |  |  | Alloys |  |  |  | 120 K |  |  | body | paragraph | 453fcfbaea | Enhanced superconductivity upon weakening of charge density wave transport in 2H-TaS2 in the two-dimensional limit | 10.1103/physrevb.98.035203 | Yafang Yang, Shiang Fang, Valla Fatemi, Jonathan Ruhman, EfrÃ©n Navarro-Moratalla, Kenji Watanabe, Takashi Taniguchi, Efthimios Kaxiras, Pablo Jarillo-Herrero | American Physical Society (APS) | Physical Review B | 2018
61ba97d61b5bc7b48bc50d98 | y = 6.28, 6.30, 6.35, 6.40 | 1958490917 | [7 empty] | y=6.28, 6.30, 6.35, 6.40 | 13 K |  |  | body | paragraph | 29e38c46e0 | Coherence and Superconductivity in Coupled One-Dimensional Chains: A Case Study ofYBa2Cu3Oy | 10.1103/physrevlett.94.137004 | Y-S Lee, Kouji Segawa, Yoichi Ando, D N Basov | American Physical Society (APS) | Physical Review Letters | 2014
61ba97d61b5bc7b48bc50d99 | y = 6.28, 6.30, 6.35, 6.40 | 1958490917 | [7 empty] | y=6.28, 6.30, 6.35, 6.40 | 2 K |  |  | body | paragraph | 29e38c46e0 | Coherence and Superconductivity in Coupled One-Dimensional Chains: A Case Study ofYBa2Cu3Oy | 10.1103/physrevlett.94.137004 | Y-S Lee, Kouji Segawa, Yoichi Ando, D N Basov | American Physical Society (APS) | Physical Review Letters | 2014
61ba97d61b5bc7b48bc50d9a | YBCO single crystals | -111379561 | YBCO |  |  | single crystals |  |  |  |  | 2 K |  |  | body | paragraph | 29e38c46e0 | Coherence and Superconductivity in Coupled One-Dimensional Chains: A Case Study ofYBa2Cu3Oy | 10.1103/physrevlett.94.137004 | Y-S Lee, Kouji Segawa, Yoichi Ando, D N Basov | American Physical Society (APS) | Physical Review Letters | 2014
61ba97d7dc085aa023c50d93 | M gB 2 single crystal | -451481692 |  | M gB 2 |  | single crystal | Alloys |  |  |  | 38.5K |  |  | body | paragraph | 33e0bcbc8e | Vortex-lattice melting in magnesium diboride in terms of the elastic theory | 10.1016/j.physleta.2009.11.051 | Qing-Miao Nie, Jian-Ping Lv, Qing-Hu Chen | Elsevier BV | Physics Letters A | 2013
61ba97d7dc085aa023c50d94 | magnesium diboride (MgB2) | -726811850 | magnesium diboride | MgB2 | [6 empty] | 39K |  |  | body | paragraph | 33e0bcbc8e | Vortex-lattice melting in magnesium diboride in terms of the elastic theory | 10.1016/j.physleta.2009.11.051 | Qing-Miao Nie, Jian-Ping Lv, Qing-Hu Chen | Elsevier BV | Physics Letters A | 2013
61ba97d72a711de29cc50d83 | pristine sample | 253211735 | [8 empty] | 89.3 K |  |  | body | paragraph | 7161365057 | Revised phase diagram of a high-T c cuprate superconductor revealed by anisotropic transport measurements |  | Keiichi Harada, Yuki Teramoto, Tomohiro Usui, Kenji Itaka, Takenori Fujii, Takashi Noji, Haruka Taniguchi, Michiaki Matsukawa, Hajime Ishikawa, Koichi Kindo, Daniel S Dessau, Takao Watanabe |  |  | 2021
61ba97d72a711de29cc50d84 | Pb-doped single crystals and pristine samples | 1027090775 |  |  | Pb | single crystals |  |  |  |  | 91.7 K |  |  | body | paragraph | 7161365057 | Revised phase diagram of a high-T c cuprate superconductor revealed by anisotropic transport measurements |  | Keiichi Harada, Yuki Teramoto, Tomohiro Usui, Kenji Itaka, Takenori Fujii, Takashi Noji, Haruka Taniguchi, Michiaki Matsukawa, Hajime Ishikawa, Koichi Kindo, Daniel S Dessau, Takao Watanabe |  |  | 2021
61ba97d72a711de29cc50d85 | Bi 1.6 Pb 0.4 Sr 2 CaCu 2 O 8+Î´ single crystals | 1034470394 |  | Bi 1.6 Pb 0.4 Sr 2 CaCu 2 O 8+Î´ |  | single crystals | Alloys |  |  |  | 89.3 K |  |  | body | paragraph | 7161365057 | Revised phase diagram of a high-T c cuprate superconductor revealed by anisotropic transport measurements |  | Keiichi Harada, Yuki Teramoto, Tomohiro Usui, Kenji Itaka, Takenori Fujii, Takashi Noji, Haruka Taniguchi, Michiaki Matsukawa, Hajime Ishikawa, Koichi Kindo, Daniel S Dessau, Takao Watanabe |  |  | 2021
61ba97d785b12ae79ac50d71 | x = 0.05 | 1021276599 | [7 empty] | x=0.05 | 40K |  |  | body | paragraph | 269b6bee8b | Local lattice distortions vs. structural phase transition in NdFeAsO 1 âˆ’ x F x | 10.1016/j.physc.2016.05.019 | M Calamiotou, D Lampakis, N D Zhigadlo, S Katrych, J Karpinski, A Fitch, P Tsiaklagkanos, E Liarokapis | Elsevier BV | Physica C: Superconductivity and its Applications | 2016
61ba97d785b12ae79ac50d72 | x = 0.25 | 1011180409 | [7 empty] | x=0.25 | 51 K |  |  | body | paragraph | 269b6bee8b | Local lattice distortions vs. structural phase transition in NdFeAsO 1 âˆ’ x F x | 10.1016/j.physc.2016.05.019 | M Calamiotou, D Lampakis, N D Zhigadlo, S Katrych, J Karpinski, A Fitch, P Tsiaklagkanos, E Liarokapis | Elsevier BV | Physica C: Superconductivity and its Applications | 2016
61ba97d785b12ae79ac50d73 | x = 0.05 | 655464925 | [7 empty] | x=0.05 | 40 K |  |  | body | paragraph | 269b6bee8b | Local lattice distortions vs. structural phase transition in NdFeAsO 1 âˆ’ x F x | 10.1016/j.physc.2016.05.019 | M Calamiotou, D Lampakis, N D Zhigadlo, S Katrych, J Karpinski, A Fitch, P Tsiaklagkanos, E Liarokapis | Elsevier BV | Physica C: Superconductivity and its Applications | 2016
61ba97d785b12ae79ac50d74 | (Ln = Sm or Nd) | 188353380 | [7 empty] | Ln=Sm, Nd | 150 K |  |  | body | paragraph | 269b6bee8b | Local lattice distortions vs. structural phase transition in NdFeAsO 1 âˆ’ x F x | 10.1016/j.physc.2016.05.019 | M Calamiotou, D Lampakis, N D Zhigadlo, S Katrych, J Karpinski, A Fitch, P Tsiaklagkanos, E Liarokapis | Elsevier BV | Physica C: Superconductivity and its Applications | 2016
61ba97d785b12ae79ac50d75 | NdFeAsO 0.85 | -1645734864 |  | NdFeAsO 0.85 |  |  | Iron-pnictides, Oxides, Pnictides |  |  |  | 53.5 K |  |  | body | paragraph | 269b6bee8b | Local lattice distortions vs. structural phase transition in NdFeAsO 1 âˆ’ x F x | 10.1016/j.physc.2016.05.019 | M Calamiotou, D Lampakis, N D Zhigadlo, S Katrych, J Karpinski, A Fitch, P Tsiaklagkanos, E Liarokapis | Elsevier BV | Physica C: Superconductivity and its Applications | 2016
61ba97d785b12ae79ac50d76 | x = 0.05 | 640063601 | [7 empty] | x=0.05 | 150 K |  |  | body | paragraph | 269b6bee8b | Local lattice distortions vs. structural phase transition in NdFeAsO 1 âˆ’ x F x | 10.1016/j.physc.2016.05.019 | M Calamiotou, D Lampakis, N D Zhigadlo, S Katrych, J Karpinski, A Fitch, P Tsiaklagkanos, E Liarokapis | Elsevier BV | Physica C: Superconductivity and its Applications | 2016
61ba97d785b12ae79ac50d77 | NdFeAsO 0.85 | -1670754634 |  | NdFeAsO 0.85 |  |  | Iron-pnictides, Oxides, Pnictides |  |  |  | 53.5 K |  |  | body | paragraph | 269b6bee8b | Local lattice distortions vs. structural phase transition in NdFeAsO 1 âˆ’ x F x | 10.1016/j.physc.2016.05.019 | M Calamiotou, D Lampakis, N D Zhigadlo, S Katrych, J Karpinski, A Fitch, P Tsiaklagkanos, E Liarokapis | Elsevier BV | Physica C: Superconductivity and its Applications | 2016
61ba97d785b12ae79ac50d78 | x=0.05 | 331174487 | [7 empty] | x=0.05 | 150K |  |  | body | paragraph | 269b6bee8b | Local lattice distortions vs. structural phase transition in NdFeAsO 1 âˆ’ x F x | 10.1016/j.physc.2016.05.019 | M Calamiotou, D Lampakis, N D Zhigadlo, S Katrych, J Karpinski, A Fitch, P Tsiaklagkanos, E Liarokapis | Elsevier BV | Physica C: Superconductivity and its Applications | 2016
61ba97d8a01e2beb09c50db4 | BSCCO single crystal | -2127213592 | BSCCO |  |  | single crystal |  |  |  |  | 84K | magnetization |  | body | paragraph | 58a7b48ee0 | Vortex-lattice melting, phase slips, and decoupling studied by microwave dissipation inBi2Sr2CaCu2O8+Î´ | 10.1103/physrevb.58.r14745 | H Enriquez, Y De Wilde, N Bontemps, T Tamegai | American Physical Society (APS) | Physical Review B | 1998
61ba97d85ad933a7cac50d7c | GdBa 2 Cu 3 O 7âˆ’Î´ thin films | 1388100849 |  | GdBa 2 Cu 3 O 7âˆ’Î´ |  | thin films | Oxides, Cuprates |  |  |  | 84.6 K |  |  | body | paragraph | a8a1b4982c | Hall effect in underdopedGdBa2Cu3O7âˆ’Î´thin films: Evidence for a crossover line in the pseudogap regime | 10.1103/physrevb.64.024513 | D Matthey, S Gariglio, B Giovannini, J-M Triscone | American Physical Society (APS) | Physical Review B | 2001
61ba97d85ad933a7cac50d7d | optimally doped YBa 2 Cu 3 O 7âˆ’Î´ crystals 33 | -1189482666 |  | YBa 2 Cu 3 O 7âˆ’Î´ | optimally doped | crystals | Oxides, Cuprates |  |  |  | 84.7 K |  |  | body | paragraph | a8a1b4982c | Hall effect in underdopedGdBa2Cu3O7âˆ’Î´thin films: Evidence for a crossover line in the pseudogap regime | 10.1103/physrevb.64.024513 | D Matthey, S Gariglio, B Giovannini, J-M Triscone | American Physical Society (APS) | Physical Review B | 2001
61ba97d86a35f302ddc50d9e | LSCO films | 1106068599 | LSCO |  |  | films |  |  |  |  | 34 K |  |  | body | paragraph | 1809e9b903 | Optical Cooper pair breaking spectroscopy of cuprate superconductors | 10.1103/physrevb.63.132507 | Y G Zhao, Eric Li, Tom Wu, S B Ogale, R P Sharma, T Venkatesan, J J Li, W L Cao, C H Lee, H Sato, M Naito | American Physical Society (APS) | Physical Review B | 2001
61ba97d86a35f302ddc50d9f | La 1.85 Sr 0.15 CuO 4 thin films | 1366033142 |  | La 1.85 Sr 0.15 CuO 4 |  | thin films | Oxides, Cuprates |  |  |  | 58 K |  |  | body | paragraph | 1809e9b903 | Optical Cooper pair breaking spectroscopy of cuprate superconductors | 10.1103/physrevb.63.132507 | Y G Zhao, Eric Li, Tom Wu, S B Ogale, R P Sharma, T Venkatesan, J J Li, W L Cao, C H Lee, H Sato, M Naito | American Physical Society (APS) | Physical Review B | 2001
61ba97d856f16aed29c50dc4 | LCMO3/1H film | 1623399897 | LCMO3/1H |  |  | film |  |  |  |  | 210 K | resistivity |  | body | paragraph | 65597fa9da | Magnetoresistance observed by decomposition of the magnetic moment in La[sub 1âˆ’x]Ca[sub x]MnO[sub 3] films | 10.1063/1.1473671 | Hyun-Tak Kim, Kwang-Yong Kang, Eun-Hee Lee | AIP Publishing | Journal of Applied Physics | 2002
61ba97d8c0bff55f4cc50daa | poly-crystalline magnesium diboride | -2066138254 | poly-crystalline magnesium diboride | [7 empty] | below 39 K |  |  | body | paragraph | 7f182831f8 | Dendritic magnetic instability in superconducting MgB 2 films | 10.1209/epl/i2002-00146-1 | T H Johansen, M Baziljevich, D V Shantsev, P E Goa, Y M Gal Pe Rin, W N Kang, H J Kim, E M Choi, M-S Kim, S I Lee | IOP Publishing | Europhysics Letters (EPL) | 2002
61ba97d81b93c0c6bec50ddc | Samples 3 and 4 | 1967439431 |  | Samples 3 and 4 |  |  | Alloys |  |  |  | 84, 79, 63 K |  |  | body | paragraph | 79b7b16dc5 | Dimensional crossover of vortex dynamics induced by Gd substitution on Bi2212 single crystals | 10.1016/s0921-4534(03)00890-6 | Z W Zhao, S L Li, H H Wen, X G Li | Elsevier BV | Physica C: Superconductivity | 2008
61ba97d9e4552e90a8c50d8c | iron-and arsenic-free AeT 2 X 2 phases (Ae = alkaline earth metal, T = Ni, Pd; X = P, Ge) | -1082781942 |  | AeT 2 X 2 | iron-and arsenic-free |  | Alloys |  |  | Ae=alkaline earth metal, T=Ni, Pd, X=P, Ge | ~ 0.3 -3.0 K |  |  | body | paragraph | 7923b28278 | Synthesis and structure of SrCo 2 Si 2 and CaRh 2 Si 2 -isoelectronic variants of the parent superconductors AeFe 2 As 2 and study of the influence of the valence electron count in CaFe 2âˆ’x Rh x Si 2 |  | Viktor Hlukhyy, Andrea V Hoffmann, Thomas F FÃ¤ssler
61ba97d9dc085aa023c50d95 | La 1.885 Sr 0.115 CuO 4 | 2008590828 |  | La 1.885 Sr 0.115 CuO 4 |  |  | Oxides, Cuprates |  |  |  | 30 K |  |  | body | paragraph | 3b73a04b71 | Revisiting 63 Cu NMR evidence for charge order in superconducting La |  | Sr, Cuo, T Imai, S K Takahashi, A Arsenault, A W Acton, D Lee, W He, Y S Lee, M Fujita |  |  | 2017
61ba97d9dc085aa023c50d96 | La 1.885 Sr 0.115 CuO 4 | 2118330534 |  | La 1.885 Sr 0.115 CuO 4 |  |  | Oxides, Cuprates |  |  |  | 30 K |  |  | body | paragraph | 3b73a04b71 | Revisiting 63 Cu NMR evidence for charge order in superconducting La |  | Sr, Cuo, T Imai, S K Takahashi, A Arsenault, A W Acton, D Lee, W He, Y S Lee, M Fujita |  |  | 2017
61ba97d9dc085aa023c50d97 | La 1.85 Sr 0.15 CuO 4 | -195024319 |  | La 1.85 Sr 0.15 CuO 4 |  |  | Oxides, Cuprates |  |  |  | 30 K |  |  | body | paragraph | 3b73a04b71 | Revisiting 63 Cu NMR evidence for charge order in superconducting La |  | Sr, Cuo, T Imai, S K Takahashi, A Arsenault, A W Acton, D Lee, W He, Y S Lee, M Fujita |  |  | 2017
61ba97d9dc085aa023c50d98 | YBa 2 Cu 3 O 6.9 | -782168060 |  | YBa 2 Cu 3 O 6.9 |  |  | Oxides, Cuprates |  |  |  | 30 K |  |  | body | paragraph | 3b73a04b71 | Revisiting 63 Cu NMR evidence for charge order in superconducting La |  | Sr, Cuo, T Imai, S K Takahashi, A Arsenault, A W Acton, D Lee, W He, Y S Lee, M Fujita |  |  | 2017
61ba97d9dc085aa023c50d99 | La1.48Nd0.4Sr0.12CuO4 | -1130597777 |  | La1.48Nd0.4Sr0.12CuO4 |  |  | Oxides, Cuprates |  |  |  | 6 K |  |  | header | abstract | 3b73a04b71 | Revisiting 63 Cu NMR evidence for charge order in superconducting La |  | Sr, Cuo, T Imai, S K Takahashi, A Arsenault, A W Acton, D Lee, W He, Y S Lee, M Fujita |  |  | 2017
61ba97d9dc085aa023c50d9a | La2âˆ’xSrxCuO4 with x âˆ¼ 1/8 | 112542287 |  | La2âˆ’xSrxCuO4 |  |  | Alloys |  |  | x=1/8 | 30 K |  |  | header | abstract | 3b73a04b71 | Revisiting 63 Cu NMR evidence for charge order in superconducting La |  | Sr, Cuo, T Imai, S K Takahashi, A Arsenault, A W Acton, D Lee, W He, Y S Lee, M Fujita |  |  | 2017
61ba97d971dd2853b1c50dac | (123)O 6.6 | -874459996 |  | (123)O 6.6 |  |  | Alloys |  |  |  | 62.7 K |  |  | body | paragraph | 81835addd7 | Pseudogap and incommensurate magnetic fluctuations in YBa2Cu3O6.6 | 10.1016/s0921-4526(97)00633-9 | Pengcheng Dai, H A Mook, F DoÄŸan | Elsevier BV | Physica B: Condensed Matter | 2014
61ba97d971dd2853b1c50dad | single crystal YBa 2 Cu 3 O 6.6 | -470068428 |  | YBa 2 Cu 3 O 6.6 |  | single crystal | Oxides, Cuprates |  |  |  | 62.7 K | magnetic susceptibility |  | header | abstract | 81835addd7 | Pseudogap and incommensurate magnetic fluctuations in YBa2Cu3O6.6 | 10.1016/s0921-4526(97)00633-9 | Pengcheng Dai, H A Mook, F DoÄŸan | Elsevier BV | Physica B: Condensed Matter | 2014
61ba97d9d52116ffe1c50da1 | K 0.8 Fe 2 Se 2 | 617847840 |  | K 0.8 Fe 2 Se 2 |  |  | Iron-chalcogenides, Chalcogenides |  |  |  | 30 K |  |  | body | paragraph | 3e3fead66c | Electronic and magnetic structures of the ternary iron selenidesAFe2Se2(A=Cs, Rb, K, or Tl) | 10.1103/physrevb.84.054502 | Xun-Wang Yan, Miao Gao, Zhong-Yi Lu, Tao Xiang | American Physical Society (APS) | Physical Review B | 2010
61ba97da8452d931a5c50dac | HDNM Co | 1496837908 | HDNM | Co |  |  | Alloys |  |  |  | 9.5 K |  | ambient pressure | body | paragraph | 7ef9f25c4e | High density nonmagnetic cobalt in thin films | 10.1088/1361-6528/aab0e9 | Nasrin Banu, Surendra Singh, Saibal Basu, Anupam Roy, Hema C P Movva, V Lauter, B Satpati, B N Dev | IOP Publishing | Nanotechnology | 2018
61ba97da8452d931a5c50dad | Nb films on Si | -230803822 |  | Nb |  | films | Alloys |  |  |  | 9.21 K |  |  | body | figure | 7ef9f25c4e | High density nonmagnetic cobalt in thin films | 10.1088/1361-6528/aab0e9 | Nasrin Banu, Surendra Singh, Saibal Basu, Anupam Roy, Hema C P Movva, V Lauter, B Satpati, B N Dev | IOP Publishing | Nanotechnology | 2018
61ba97da8452d931a5c50dae | Nb films on Si |  |  | Si |  | films | Alloys |  |  |  | 9.21 K |  |  | body | figure | 7ef9f25c4e | High density nonmagnetic cobalt in thin films | 10.1088/1361-6528/aab0e9 | Nasrin Banu, Surendra Singh, Saibal Basu, Anupam Roy, Hema C P Movva, V Lauter, B Satpati, B N Dev | IOP Publishing | Nanotechnology | 2018
61ba97da8452d931a5c50daf | Nb films grown on fused quartz | -259581253 |  | Nb |  | films | Alloys |  |  |  | 4.36 K |  |  | body | figure | 7ef9f25c4e | High density nonmagnetic cobalt in thin films | 10.1088/1361-6528/aab0e9 | Nasrin Banu, Surendra Singh, Saibal Basu, Anupam Roy, Hema C P Movva, V Lauter, B Satpati, B N Dev | IOP Publishing | Nanotechnology | 2018
61ba97da8452d931a5c50db0 | HDNM Co sample | 1346234220 |  |  | HDNM Co | [5 empty] | 5.4 K |  |  | body | paragraph | 7ef9f25c4e | High density nonmagnetic cobalt in thin films | 10.1088/1361-6528/aab0e9 | Nasrin Banu, Surendra Singh, Saibal Basu, Anupam Roy, Hema C P Movva, V Lauter, B Satpati, B N Dev | IOP Publishing | Nanotechnology | 2018
61ba97da8452d931a5c50db1 | HDNM Co | 1410196007 | HDNM | Co |  |  | Alloys |  |  |  | 5.4 K |  |  | body | figure | 7ef9f25c4e | High density nonmagnetic cobalt in thin films | 10.1088/1361-6528/aab0e9 | Nasrin Banu, Surendra Singh, Saibal Basu, Anupam Roy, Hema C P Movva, V Lauter, B Satpati, B N Dev | IOP Publishing | Nanotechnology | 2018
61ba97da8452d931a5c50db2 | Co thin films | -921155004 |  | Co |  | thin films | Alloys |  |  |  | 5.4 K | resistance | ambient pressure | header | abstract | 7ef9f25c4e | High density nonmagnetic cobalt in thin films | 10.1088/1361-6528/aab0e9 | Nasrin Banu, Surendra Singh, Saibal Basu, Anupam Roy, Hema C P Movva, V Lauter, B Satpati, B N Dev | IOP Publishing | Nanotechnology | 2018
61ba97da8452d931a5c50db3 | HDNM Co samples | 422405122 |  |  | HDNM Co | [5 empty] | 5.4 K |  |  | body | figure | 7ef9f25c4e | High density nonmagnetic cobalt in thin films | 10.1088/1361-6528/aab0e9 | Nasrin Banu, Surendra Singh, Saibal Basu, Anupam Roy, Hema C P Movva, V Lauter, B Satpati, B N Dev | IOP Publishing | Nanotechnology | 2018
61ba97da1b5bc7b48bc50d9c | LuNi 2 B 2 C) | 2024176614 |  | LuNi 2 B 2 C |  |  | Carbides, Borides |  |  |  | 16.5 K |  |  | body | paragraph | 11e29b3d90 | Effect of Ru substitution for Ni on the superconductivity inMgCNi3âˆ’xRux | 10.1103/physrevb.70.094511 | T Klimczuk, V Gupta, G Lawes, A P Ramirez, R J Cava | American Physical Society (APS) | Physical Review B | 2004
61ba97da1b5bc7b48bc50d9d | LaNiPO | 465522727 |  | LaNiPO |  |  | Oxides, Pnictides |  |  |  | 2.2 K |  |  | body | paragraph | 11e29b3d90 | Effect of Ru substitution for Ni on the superconductivity inMgCNi3âˆ’xRux | 10.1103/physrevb.70.094511 | T Klimczuk, V Gupta, G Lawes, A P Ramirez, R J Cava | American Physical Society (APS) | Physical Review B | 2004
61ba97da1b5bc7b48bc50d9e | La 3 Ni 4 P 4 O 2 | 700083876 |  | La 3 Ni 4 P 4 O 2 |  |  | Oxides, Pnictides |  |  |  | 2.2K |  |  | header | title | 11e29b3d90 | Effect of Ru substitution for Ni on the superconductivity inMgCNi3âˆ’xRux | 10.1103/physrevb.70.094511 | T Klimczuk, V Gupta, G Lawes, A P Ramirez, R J Cava | American Physical Society (APS) | Physical Review B | 2004
61ba97da1b93c0c6bec50ddd | x = 0.57 | -134947641 | [7 empty] | x=0.57 | 34.6 K |  |  | body | paragraph | 7d630615f7 | Seeking high temperature superconductors in ambient from exemplary beryllium-based alloys | 10.1016/j.ssc.2019.113769 | X H Zheng, J X Zheng | Elsevier BV | Solid State Communications | 2019
61ba97da1b93c0c6bec50dde | Be-Bi-Pb alloy | 1253664530 | Be-Bi-Pb alloy | [7 empty] | 8.95 K |  |  | body | paragraph | 7d630615f7 | Seeking high temperature superconductors in ambient from exemplary beryllium-based alloys | 10.1016/j.ssc.2019.113769 | X H Zheng, J X Zheng | Elsevier BV | Solid State Communications | 2019
61ba97da1b93c0c6bec50ddf | Be43Pb57 | -1450128625 |  | Be43Pb57 |  |  | Alloys |  |  |  | 662 K |  |  | body | paragraph | 7d630615f7 | Seeking high temperature superconductors in ambient from exemplary beryllium-based alloys | 10.1016/j.ssc.2019.113769 | X H Zheng, J X Zheng | Elsevier BV | Solid State Communications | 2019
61ba97da1b93c0c6bec50de0 | LaH 10 | 1206858433 |  | LaH 10 |  |  | Hydrides, Alloys |  |  |  | 250 K |  |  | body | paragraph | 7d630615f7 | Seeking high temperature superconductors in ambient from exemplary beryllium-based alloys | 10.1016/j.ssc.2019.113769 | X H Zheng, J X Zheng | Elsevier BV | Solid State Communications | 2019
61ba97da1b93c0c6bec50de1 | bulk Be | 977119876 |  | Be |  |  | Alloys |  |  |  | 9 K |  |  | body | paragraph | 7d630615f7 | Seeking high temperature superconductors in ambient from exemplary beryllium-based alloys | 10.1016/j.ssc.2019.113769 | X H Zheng, J X Zheng | Elsevier BV | Solid State Communications | 2019
61ba97da1b93c0c6bec50de2 | Be-Pb alloys | -120562045 | Be-Pb alloys | [7 empty] | 1440 K |  |  | body | paragraph | 7d630615f7 | Seeking high temperature superconductors in ambient from exemplary beryllium-based alloys | 10.1016/j.ssc.2019.113769 | X H Zheng, J X Zheng | Elsevier BV | Solid State Communications | 2019
61ba97da1b93c0c6bec50de3 | Bi 35 Pb 65 | -1760824066 |  | Bi 35 Pb 65 |  |  | Alloys |  |  |  | 9.5 K |  |  | body | paragraph | 7d630615f7 | Seeking high temperature superconductors in ambient from exemplary beryllium-based alloys | 10.1016/j.ssc.2019.113769 | X H Zheng, J X Zheng | Elsevier BV | Solid State Communications | 2019
61ba97da1b93c0c6bec50de4 | LaH 10 | 1412907733 |  | LaH 10 |  |  | Hydrides, Alloys |  |  |  | 250 K |  |  | body | paragraph | 7d630615f7 | Seeking high temperature superconductors in ambient from exemplary beryllium-based alloys | 10.1016/j.ssc.2019.113769 | X H Zheng, J X Zheng | Elsevier BV | Solid State Communications | 2019
61ba97da1b93c0c6bec50de5 | Be film | 1369355973 |  |  | Be | film |  |  |  |  | 6 K |  |  | body | paragraph | 7d630615f7 | Seeking high temperature superconductors in ambient from exemplary beryllium-based alloys | 10.1016/j.ssc.2019.113769 | X H Zheng, J X Zheng | Elsevier BV | Solid State Communications | 2019
61ba97da61d1c9d20fc50dc6 | underdoped single crystal sample | -1948506001 |  |  | underdoped | single crystal |  |  |  |  | 85 K |  |  | body | paragraph | 70796ca4ad | Anomalous superconducting state gap size vs T c behavior in |  | Bi, Sr, Dy X Cu, J M Harris, Z.-X Shen, P J White, D S Marshall, M C Schabel, J N Eckstein, I Bozovic |  |  | 1996
61ba97da2227d4ac07c50d8f | Sr 2 RuO 4 | 1628746984 |  | Sr 2 RuO 4 |  |  | Oxides |  |  |  | 1.5 K |  |  | body | paragraph | e2d3692c3b | Ferromagnetic Spin Fluctuation Induced Superconductivity inSr2RuO4 | 10.1103/physrevlett.79.733 | I I Mazin, David J Singh | American Physical Society (APS) | Physical Review Letters | 1997
61ba97dba01e2beb09c50db6 | R = Ce | 1357860973 | [7 empty] | R=Ce | 41 K |  | ambient pressure | body | figure | 6381e9db80 | High pressure synthesis of late rare earth RFeAs(O,F) superconductors; R = Tb and Dy | 10.1039/b808474b | Jan-Willem G. Bos, George B S Penny, Jennifer A Rodgers, Dmitry A Sokolov, Andrew D Huxley, J Paul Attfield | Royal Society of Chemistry (RSC) | Chemical Communications | 2008
61ba97dba01e2beb09c50db7 | DyFeAs(O,F) | -1887885615 |  | DyFeAs(O,F |  |  | Alloys |  |  |  | 46 and 45 K |  | 10-12 GPa | header | abstract | 6381e9db80 | High pressure synthesis of late rare earth RFeAs(O,F) superconductors; R = Tb and Dy | 10.1039/b808474b | Jan-Willem G. Bos, George B S Penny, Jennifer A Rodgers, Dmitry A Sokolov, Andrew D Huxley, J Paul Attfield | Royal Society of Chemistry (RSC) | Chemical Communications | 2008
61ba97dba01e2beb09c50db8 | fluoride-doped samples | 180002053 |  |  | fluoride | [5 empty] | 40-46 K |  |  | body | paragraph | 6381e9db80 | High pressure synthesis of late rare earth RFeAs(O,F) superconductors; R = Tb and Dy | 10.1039/b808474b | Jan-Willem G. Bos, George B S Penny, Jennifer A Rodgers, Dmitry A Sokolov, Andrew D Huxley, J Paul Attfield | Royal Society of Chemistry (RSC) | Chemical Communications | 2008
61ba97dba01e2beb09c50db9 | LaFeAsO 1-x F x | 1517649909 |  | LaFeAsO 1-x F x |  |  | Iron-pnictides, Pnictides, Oxides, Fluorides |  |  |  | 26 K |  | 4 GPa pressure | body | figure | 6381e9db80 | High pressure synthesis of late rare earth RFeAs(O,F) superconductors; R = Tb and Dy | 10.1039/b808474b | Jan-Willem G. Bos, George B S Penny, Jennifer A Rodgers, Dmitry A Sokolov, Andrew D Huxley, J Paul Attfield | Royal Society of Chemistry (RSC) | Chemical Communications | 2008
61ba97dba01e2beb09c50dba | oxygen-deficient RFeAsO 0.85 | -2073471050 |  | RFeAsO 0.85 | oxygen-deficient |  | Iron-pnictides, Oxides, Pnictides |  |  |  | 50 K |  | 10 GPa | body | paragraph | 6381e9db80 | High pressure synthesis of late rare earth RFeAs(O,F) superconductors; R = Tb and Dy | 10.1039/b808474b | Jan-Willem G. Bos, George B S Penny, Jennifer A Rodgers, Dmitry A Sokolov, Andrew D Huxley, J Paul Attfield | Royal Society of Chemistry (RSC) | Chemical Communications | 2008
61ba97db0cb3d3a5e6c50d95 | NbCuNb | 1126548289 |  | NbCuNb |  |  | Alloys |  |  |  | 1.45 K |  |  | body |  | 9c5d74daac | SURFACE INDUCED ANOMALOUS SUPERCONDUCTIVITY | 10.1142/s0217979203018065 | Herman J Fink, Stephen B Haley | World Scientific Pub Co Pte Lt | International Journal of Modern Physics B | 2013
61ba97dc49d0b378c6c50da4 | 100 nm Al film | 982989765 | [8 empty] | 1.26 K |  |  | body | paragraph | 6f7b5ae129 | Resistance of superconducting nanowires connected to normal-metal leads | 10.1103/physrevb.69.220503 | G R Boogaard, A H Verbruggen, W Belzig, T M Klapwijk | American Physical Society (APS) | Physical Review B | 2008
61ba97dc49d0b378c6c50da5 | aluminium thin films | -1225473595 | aluminium | Al |  | thin films |  |  |  |  | 1.26 K |  |  | body | paragraph | 6f7b5ae129 | Resistance of superconducting nanowires connected to normal-metal leads | 10.1103/physrevb.69.220503 | G R Boogaard, A H Verbruggen, W Belzig, T M Klapwijk | American Physical Society (APS) | Physical Review B | 2008
61ba97dc56f16aed29c50dc6 | Rh9In4S4 | 1746642505 |  | Rh9In4S4 |  |  | Chalcogenides |  |  |  | 2.25 K |  |  | header | abstract | 9ad83c38d9 | Vortex creep at very low temperatures in single crystals of the extreme type-II superconductor Rh9In4S4 | 10.1103/physrevb.95.134505 | Edwin Herrera, JosÃ© Benito-Llorens, Udhara S Kaluarachchi, Sergey L Bud'ko, Paul C Canfield, Isabel GuillamÃ³n, Hermann Suderow | American Physical Society (APS) | Physical Review B | 2017
61ba97dc56f16aed29c50dc7 | Rh 9 In 4 S 4 | -1083596881 |  | Rh 9 In 4 S 4 |  |  | Chalcogenides |  |  |  | 3.5K |  |  | body | paragraph | 9ad83c38d9 | Vortex creep at very low temperatures in single crystals of the extreme type-II superconductor Rh9In4S4 | 10.1103/physrevb.95.134505 | Edwin Herrera, JosÃ© Benito-Llorens, Udhara S Kaluarachchi, Sergey L Bud'ko, Paul C Canfield, Isabel GuillamÃ³n, Hermann Suderow | American Physical Society (APS) | Physical Review B | 2017
61ba97dc56f16aed29c50dc8 | Rh 9 In 4 S 4 | -933433269 |  | Rh 9 In 4 S 4 |  |  | Chalcogenides |  |  |  | 2.25 K |  |  | body | paragraph | 9ad83c38d9 | Vortex creep at very low temperatures in single crystals of the extreme type-II superconductor Rh9In4S4 | 10.1103/physrevb.95.134505 | Edwin Herrera, JosÃ© Benito-Llorens, Udhara S Kaluarachchi, Sergey L Bud'ko, Paul C Canfield, Isabel GuillamÃ³n, Hermann Suderow | American Physical Society (APS) | Physical Review B | 2017
61ba97dc1b93c0c6bec50de6 | (Ga,Mn)As thicknesses | 2083913899 |  | (Ga,Mn)As |  |  | Alloys |  |  |  | 107, 101, and 99.7 K |  |  | body | paragraph | a227a9ca6f | Magnetization of ultrathin (Ga,Mn)As layers | 10.1103/physrevb.68.184421 | R Mathieu, B S SÃ¸rensen, J Sadowski, U SÃ¶dervall, J Kanski, P Svedlindh, P E Lindelof, D Hrabovsky, E Vanelle | American Physical Society (APS) | Physical Review B | 2014
61ba97dc1b93c0c6bec50de7 | (Ga 0.92 Mn 0.08 | -591097342 |  | (Ga 0.92 Mn 0.08 |  |  | Alloys |  |  |  | 110 K |  |  | body | paragraph | a227a9ca6f | Magnetization of ultrathin (Ga,Mn)As layers | 10.1103/physrevb.68.184421 | R Mathieu, B S SÃ¸rensen, J Sadowski, U SÃ¶dervall, J Kanski, P Svedlindh, P E Lindelof, D Hrabovsky, E Vanelle | American Physical Society (APS) | Physical Review B | 2014
61ba97dc1b93c0c6bec50de8 | 5.3 % Mn doped (Ga,Mn)As | 1823641279 | [8 empty] | 110 K |  |  | body | paragraph | a227a9ca6f | Magnetization of ultrathin (Ga,Mn)As layers | 10.1103/physrevb.68.184421 | R Mathieu, B S SÃ¸rensen, J Sadowski, U SÃ¶dervall, J Kanski, P Svedlindh, P E Lindelof, D Hrabovsky, E Vanelle | American Physical Society (APS) | Physical Review B | 2014
61ba97dc1b93c0c6bec50de9 | (Ga,Mn)As | -425333449 |  | (Ga,Mn)As |  |  | Alloys |  |  |  | 63 K | magnetization |  | body | paragraph | a227a9ca6f | Magnetization of ultrathin (Ga,Mn)As layers | 10.1103/physrevb.68.184421 | R Mathieu, B S SÃ¸rensen, J Sadowski, U SÃ¶dervall, J Kanski, P Svedlindh, P E Lindelof, D Hrabovsky, E Vanelle | American Physical Society (APS) | Physical Review B | 2014
61ba97dc1b93c0c6bec50dea | (Ga 0.95 Mn 0 | -922947133 |  | (Ga 0.95 Mn 0 |  |  | Alloys |  |  |  | 45 K |  |  | body | paragraph | a227a9ca6f | Magnetization of ultrathin (Ga,Mn)As layers | 10.1103/physrevb.68.184421 | R Mathieu, B S SÃ¸rensen, J Sadowski, U SÃ¶dervall, J Kanski, P Svedlindh, P E Lindelof, D Hrabovsky, E Vanelle | American Physical Society (APS) | Physical Review B | 2014
61ba97dc1b93c0c6bec50deb | 5 % of Mn | -1161221243 |  |  | 5 % of Mn | [5 empty] | 110 K |  |  | body | paragraph | a227a9ca6f | Magnetization of ultrathin (Ga,Mn)As layers | 10.1103/physrevb.68.184421 | R Mathieu, B S SÃ¸rensen, J Sadowski, U SÃ¶dervall, J Kanski, P Svedlindh, P E Lindelof, D Hrabovsky, E Vanelle | American Physical Society (APS) | Physical Review B | 2014
61ba97dc14d91e0862c50d91 | W O 3 doped by Na ions | -225744901 |  | W O 3 |  |  | Oxides |  |  |  | 90K |  |  | body | paragraph | c5ff244c05 | Dynamical Dimension Reduction in Underdoped High Temperature Superconductivity |  |  |  |  | 2003
61ba97dc14d91e0862c50d92 | La 1.85 Sr 0.15 CuO 4 | -1123064461 |  | La 1.85 Sr 0.15 CuO 4 |  |  | Oxides, Cuprates |  |  |  | 15.5K |  |  | body | paragraph | c5ff244c05 | Dynamical Dimension Reduction in Underdoped High Temperature Superconductivity |  |  |  |  | 2003
61ba97dc14d91e0862c50d93 | single crystal Bi-2212 | -2050002534 | Bi-2212 |  |  | single crystal |  |  |  |  | 80K | resistivity |  | body | paragraph | c5ff244c05 | Dynamical Dimension Reduction in Underdoped High Temperature Superconductivity |  |  |  |  | 2003
61ba97dc14d91e0862c50d94 | Cu 3 O 6+x | -698982780 |  | Cu 3 O 6+x |  |  | Alloys |  |  |  | 87.4K |  |  | body | paragraph | c5ff244c05 | Dynamical Dimension Reduction in Underdoped High Temperature Superconductivity |  |  |  |  | 2003
61ba97dc61d1c9d20fc50dc7 | x = 0 to x = 0.25 | -562005089 | [7 empty] | x=0.25 | 51 to 14 K | resistivity |  | body | figure | 35da5f9612 | Effect of Ru substitution on atomic displacements in the layered SmFe1âˆ’xRuxAsO0.85F0.15superconductor | 10.1103/physrevb.85.214530 | A Iadecola, B Joseph, L Simonelli, L Maugeri, M Fratini, A Martinelli, A Palenzona, M Putti, N L Saini | American Physical Society (APS) | Physical Review B | 2012
61ba97dc61d1c9d20fc50dc8 | SmFeAsO 1âˆ’x F x ) | -1171194403 |  | SmFeAsO 1âˆ’x F x |  |  | Iron-pnictides, Pnictides, Oxides, Fluorides |  |  |  | 55 K |  |  | body | paragraph | 35da5f9612 | Effect of Ru substitution on atomic displacements in the layered SmFe1âˆ’xRuxAsO0.85F0.15superconductor | 10.1103/physrevb.85.214530 | A Iadecola, B Joseph, L Simonelli, L Maugeri, M Fratini, A Martinelli, A Palenzona, M Putti, N L Saini | American Physical Society (APS) | Physical Review B | 2012
61ba97dc61d1c9d20fc50dc9 | x = 0.0 | 1587893752 | [7 empty] | x=0.0 | 51, 14, and 8 K |  |  | body | figure | 35da5f9612 | Effect of Ru substitution on atomic displacements in the layered SmFe1âˆ’xRuxAsO0.85F0.15superconductor | 10.1103/physrevb.85.214530 | A Iadecola, B Joseph, L Simonelli, L Maugeri, M Fratini, A Martinelli, A Palenzona, M Putti, N L Saini | American Physical Society (APS) | Physical Review B | 2012
61ba97dc61d1c9d20fc50dca | Ru substitution (x = 0.0 to 0.25 | 1248795940 |  |  | Ru substitution |  |  |  |  | x=0.0 to 0.25 | 51 to 14 K |  |  | body |  | 35da5f9612 | Effect of Ru substitution on atomic displacements in the layered SmFe1âˆ’xRuxAsO0.85F0.15superconductor | 10.1103/physrevb.85.214530 | A Iadecola, B Joseph, L Simonelli, L Maugeri, M Fratini, A Martinelli, A Palenzona, M Putti, N L Saini | American Physical Society (APS) | Physical Review B | 2012
61ba97dc61d1c9d20fc50dcb | x = 0.25 to 0.5 | -1496393035 | [7 empty] | x=0.25 to 0.5 | 14 to 8 K |  |  | body |  | 35da5f9612 | Effect of Ru substitution on atomic displacements in the layered SmFe1âˆ’xRuxAsO0.85F0.15superconductor | 10.1103/physrevb.85.214530 | A Iadecola, B Joseph, L Simonelli, L Maugeri, M Fratini, A Martinelli, A Palenzona, M Putti, N L Saini | American Physical Society (APS) | Physical Review B | 2012
61ba97dd20fc3eae4bc50e06 | PdTe 2 | 202816524 |  | PdTe 2 |  |  | Chalcogenides |  |  |  | 1.6 K |  |  | body | paragraph | 82d801b6a8 | Heat capacity evidence for conventional superconductivity in the type-II Dirac semimetal PdTe2 | 10.1103/physrevb.97.054515 | Amit, Yogesh Singh | American Physical Society (APS) | Physical Review B | 2021
61ba97dd20fc3eae4bc50e07 | PdTe2 | 705075436 |  | PdTe2 |  |  | Chalcogenides |  |  |  | 1.6 K |  |  | header | abstract | 82d801b6a8 | Heat capacity evidence for conventional superconductivity in the type-II Dirac semimetal PdTe2 | 10.1103/physrevb.97.054515 | Amit, Yogesh Singh | American Physical Society (APS) | Physical Review B | 2021
61ba97dd2a711de29cc50d89 | KOs 2 O 6 | 1415248808 |  | KOs 2 O 6 |  |  | Oxides |  |  |  | 9.6 K |  |  | body | paragraph | d21180a5ce | The effect of strong electron-rattling phonon coupling on some superconducting properties | 10.1139/cjp-2018-0283 | Samin Tajik, BoÅ¾idar MitroviÄ‡, Frank Marsiglio | Canadian Science Publishing | Canadian Journal of Physics | 2018
61ba97dd2a711de29cc50d8a | A=Cs | 1933197595 | [7 empty] | A=Cs | 3.25 K |  |  | body | paragraph | d21180a5ce | The effect of strong electron-rattling phonon coupling on some superconducting properties | 10.1139/cjp-2018-0283 | Samin Tajik, BoÅ¾idar MitroviÄ‡, Frank Marsiglio | Canadian Science Publishing | Canadian Journal of Physics | 2018
61ba97dd85b12ae79ac50d7a | Y sample | 2108131466 | Y sample | Y | [6 empty] | 9.7 K |  | 46.6 GPa | body | paragraph | 1df4e5c1d9 | Comparison of the pressure dependences ofTcin the trivalentd-electron superconductors Sc, Y, La, and Lu up to megabar pressures | 10.1103/physrevb.78.064519 | M Debessai, J J Hamlin, J S Schilling | American Physical Society (APS) | Physical Review B | 2008
61ba97dd85b12ae79ac50d7b | magnetic (Cr, Mn, Fe, Co, Ni) | -1676974345 | [8 empty] | 9.50 K |  | ambient pressure | body | paragraph | 1df4e5c1d9 | Comparison of the pressure dependences ofTcin the trivalentd-electron superconductors Sc, Y, La, and Lu up to megabar pressures | 10.1103/physrevb.78.064519 | M Debessai, J J Hamlin, J S Schilling | American Physical Society (APS) | Physical Review B | 2008
61ba97dd85b12ae79ac50d7c | Nb 3 Ge | -2084687169 |  | Nb 3 Ge |  |  | Alloys |  |  |  | 20 K |  |  | body | paragraph | 1df4e5c1d9 | Comparison of the pressure dependences ofTcin the trivalentd-electron superconductors Sc, Y, La, and Lu up to megabar pressures | 10.1103/physrevb.78.064519 | M Debessai, J J Hamlin, J S Schilling | American Physical Society (APS) | Physical Review B | 2008
61ba97dde614176f2ec50dbd | LaFeOAs | -874875857 |  | LaFeOAs |  |  | Iron-pnictides, Oxides, Pnictides |  |  |  | 26 K |  |  | body | paragraph | 96af204c99 | Itinerant ferromagnetism in the layered crystalsLaCoOX(X=P,As) | 10.1103/physrevb.77.224431 | Hiroshi Yanagi, Ryuto Kawamura, Toshio Kamiya, Yoichi Kamihara, Masahiro Hirano, Tetsuya Nakamura, Hitoshi Osawa, Hideo Hosono | American Physical Society (APS) | Physical Review B | 2008
61ba97dde614176f2ec50dbe | LaCoOP | -1160651519 |  | LaCoOP |  |  | Oxides, Pnictides |  |  |  | 43 K |  |  | body | paragraph | 96af204c99 | Itinerant ferromagnetism in the layered crystalsLaCoOX(X=P,As) | 10.1103/physrevb.77.224431 | Hiroshi Yanagi, Ryuto Kawamura, Toshio Kamiya, Yoichi Kamihara, Masahiro Hirano, Tetsuya Nakamura, Hitoshi Osawa, Hideo Hosono | American Physical Society (APS) | Physical Review B | 2008
61ba97dd7ce09aab2ac50db4 | UCoGa 5 | -1080698434 |  | UCoGa 5 |  |  | Alloys |  |  |  | 2.3K |  |  | body | paragraph | 75ca9f05bf | Electronic Structure and Fermiology of PuCoGa 5 |  | Takahiro Maehira, Takashi Hotta, Kazuo Ueda, Akira Hasegawa |  |  | 2013
61ba97dd7ce09aab2ac50db5 | PuRhGa 5 | -1970402515 |  | PuRhGa 5 |  |  | Alloys |  |  |  | 8.6K |  |  | body | paragraph | 75ca9f05bf | Electronic Structure and Fermiology of PuCoGa 5 |  | Takahiro Maehira, Takashi Hotta, Kazuo Ueda, Akira Hasegawa |  |  | 2013
61ba97dd7ce09aab2ac50db6 | M=Ir | 1813804002 | [7 empty] | M=Ir | 0.4K |  | ambi- ent pressure | body | paragraph | 75ca9f05bf | Electronic Structure and Fermiology of PuCoGa 5 |  | Takahiro Maehira, Takashi Hotta, Kazuo Ueda, Akira Hasegawa |  |  | 2013
61ba97ddab9e3e9324c50d99 | grown Bi2201 | 1229959269 | grown Bi2201 | Bi2201 | [6 empty] | 1.8 K |  |  | body | paragraph | bfbdb072fc | Hole-Like Fermi Surface in the Overdoped Non-Superconducting Bi 1.8 Pb 0.4 Sr 2 CuO 6+Î´ |  | T Valla, P Pervan, I PletikosiÄ‡, I K Drozdov, Asish K Kundu, Zebin Wu, G D Gu |  |  | 2021
61ba97ddab9e3e9324c50d9a | as-grown Bi2201 | -1556024019 | Bi2201 | Bi2201Bi2201 | [6 empty] | 20 âˆ’ 28 K |  |  | body | paragraph | bfbdb072fc | Hole-Like Fermi Surface in the Overdoped Non-Superconducting Bi 1.8 Pb 0.4 Sr 2 CuO 6+Î´ |  | T Valla, P Pervan, I PletikosiÄ‡, I K Drozdov, Asish K Kundu, Zebin Wu, G D Gu |  |  | 2021
61ba97dd3961c0f52fc50d9b | CaH 6 | -1392520122 |  | CaH 6 |  |  | Hydrides, Alloys |  |  |  | 220 to 235 K |  | 150 GPa | body | paragraph | 20133f04d1 | Superconducting Hydrogen Sulfide | 10.1002/chem.201705321 | Yansun Yao, John S Tse | Wiley | Chemistry - A European Journal | 2016
61ba97dd3961c0f52fc50d9c | MH 3 (M= Ga, Ge, Si) hydrides | -1217588277 |  | MH 3 |  |  | Hydrides, Alloys |  |  | M=Ga, Ge, Si | 76 K to 153 K |  |  | body | paragraph | 20133f04d1 | Superconducting Hydrogen Sulfide | 10.1002/chem.201705321 | Yansun Yao, John S Tse | Wiley | Chemistry - A European Journal | 2016
61ba97dd3961c0f52fc50d9d | SiH 4 (H 2 ) 2 | -381842121 |  | SiH 4 (H 2 ) 2 |  |  | Hydrides, Alloys |  |  |  | 98 to 107 K |  | 250 GPa | body | paragraph | 20133f04d1 | Superconducting Hydrogen Sulfide | 10.1002/chem.201705321 | Yansun Yao, John S Tse | Wiley | Chemistry - A European Journal | 2016
61ba97dd3961c0f52fc50d9e | GeH 4 (H 2 ) 2 | 628031807 |  | GeH 4 (H 2 ) 2 |  |  | Hydrides, Alloys |  |  |  | 76 to 90 K |  | 250 GPa | body | paragraph | 20133f04d1 | Superconducting Hydrogen Sulfide | 10.1002/chem.201705321 | Yansun Yao, John S Tse | Wiley | Chemistry - A European Journal | 2016
61ba97dd3961c0f52fc50d9f | H 3 S (D 3 S) | -1643006048 |  | H 3 S |  |  | Hydrides, Chalcogenides |  |  |  | 200 K | Calculations |  | body | paragraph | 20133f04d1 | Superconducting Hydrogen Sulfide | 10.1002/chem.201705321 | Yansun Yao, John S Tse | Wiley | Chemistry - A European Journal | 2016
61ba97dd3961c0f52fc50da0 | H 3 S (D 3 S) | -1733497577 |  | H 3 S |  |  | Hydrides, Chalcogenides |  |  |  | 190 K |  | 170 GPa | body | paragraph | 20133f04d1 | Superconducting Hydrogen Sulfide | 10.1002/chem.201705321 | Yansun Yao, John S Tse | Wiley | Chemistry - A European Journal | 2016
61ba97dd5cc438644dc50dca | SmFeAsO 0.8 F 0.2 | -1913404216 |  | SmFeAsO 0.8 F 0.2 |  |  | Iron-pnictides, Pnictides, Oxides, Fluorides |  |  |  | 51.7K | resistivity |  | body | figure | e2d43660e1 | Magneto-transport and Magnetic Susceptibility of SmFeAsO1âˆ’x F x (x=0.0 and 0.20) | 10.1007/s10948-012-1824-6 | R S Meena, Anand Pal, Shiva Kumar, K V R Rao, V P S Awana | Springer Science and Business Media LLC | Journal of Superconductivity and Novel Magnetism | 2012
61ba97dd5cc438644dc50dcb | x = 0.20 | 949983170 | [7 empty] | x=0.20 | 51.7K | Resistivity |  | header | abstract | e2d43660e1 | Magneto-transport and Magnetic Susceptibility of SmFeAsO1âˆ’x F x (x=0.0 and 0.20) | 10.1007/s10948-012-1824-6 | R S Meena, Anand Pal, Shiva Kumar, K V R Rao, V P S Awana | Springer Science and Business Media LLC | Journal of Superconductivity and Novel Magnetism | 2012
61ba97dd8452d931a5c50db5 | UPt 3 | -1890734240 |  | UPt 3 |  |  | Alloys |  |  |  | 470 mK |  |  | body | paragraph | f3556302bb | Anomalous Thermal Hall Effects in Chiral Superconductors |  | Vudtiwat Ngampruetikorn, J A Sauls |  |  | 2019
61ba97dd56f16aed29c50dc9 | Single crystals of Rb0.8Fe2Se2 | -674867571 |  | Rb0.8Fe2Se2 |  | Single crystals | Iron-chalcogenides, Chalcogenides |  |  |  | 31 K |  |  | header | abstract | 96885abc27 | Anisotropic characteristics and critical behaviors in Mn doped K 0.8 Fe 2 Se 2 single crystal | 10.1016/j.physc.2014.08.005 | M T Li, L Chen, Z J Feng, D M Deng, B J Kang, S X Cao, C T Lin, J C Zhang | Elsevier BV | Physica C: Superconductivity and its Applications | 2011
61ba97dd56f16aed29c50dca | K x Fe 2 Se 2 | 1050263660 |  | K x Fe 2 Se 2 |  |  | Iron-chalcogenides, Chalcogenides |  |  |  | 30 K |  |  | body | figure | 96885abc27 | Anisotropic characteristics and critical behaviors in Mn doped K 0.8 Fe 2 Se 2 single crystal | 10.1016/j.physc.2014.08.005 | M T Li, L Chen, Z J Feng, D M Deng, B J Kang, S X Cao, C T Lin, J C Zhang | Elsevier BV | Physica C: Superconductivity and its Applications | 2011
61ba97dd56f16aed29c50dcb | single crystals of Rb 0.8 Fe 2 Se 2 | 1485656817 |  | Rb 0.8 Fe 2 Se 2 |  | single crystals | Iron-chalcogenides, Chalcogenides |  |  |  | 31 K |  |  | body |  | 96885abc27 | Anisotropic characteristics and critical behaviors in Mn doped K 0.8 Fe 2 Se 2 single crystal | 10.1016/j.physc.2014.08.005 | M T Li, L Chen, Z J Feng, D M Deng, B J Kang, S X Cao, C T Lin, J C Zhang | Elsevier BV | Physica C: Superconductivity and its Applications | 2011
61ba97dd56f16aed29c50dcc | LaFeAsO 1âˆ’x F x | 337261440 |  | LaFeAsO 1âˆ’x F x |  |  | Iron-pnictides, Pnictides, Oxides, Fluorides |  |  |  | 26 K |  |  | body | paragraph | 96885abc27 | Anisotropic characteristics and critical behaviors in Mn doped K 0.8 Fe 2 Se 2 single crystal | 10.1016/j.physc.2014.08.005 | M T Li, L Chen, Z J Feng, D M Deng, B J Kang, S X Cao, C T Lin, J C Zhang | Elsevier BV | Physica C: Superconductivity and its Applications | 2011
61ba97dd56f16aed29c50dcd | FeSe | 1446422840 |  | FeSe |  |  | Iron-chalcogenides, Chalcogenides |  |  |  | 8 K |  | ambient pressure | body | paragraph | 96885abc27 | Anisotropic characteristics and critical behaviors in Mn doped K 0.8 Fe 2 Se 2 single crystal | 10.1016/j.physc.2014.08.005 | M T Li, L Chen, Z J Feng, D M Deng, B J Kang, S X Cao, C T Lin, J C Zhang | Elsevier BV | Physica C: Superconductivity and its Applications | 2011
61ba97de05e6aa6710c50d9f | A15 | 1681416404 |  | A15 |  |  | Alloys |  |  |  | 10.2 K |  |  | body | paragraph | c36add99fb | Polymorphism and superconductivity in the V-Nb-Mo-Al-Ga high-entropy alloys | 10.1007/s40843-019-1237-5 | Jifeng Wu, Bin Liu, Yanwei Cui, Qinqing Zhu, Guorui Xiao, Hangdong Wang, Siqi Wu, Guanghan Cao, Zhi Ren | Springer Science and Business Media LLC | Science China Materials | 2020
61ba97de05e6aa6710c50da0 | CsCl-type (ScZrNb) 0.65 (RhPd) 0.35 | 1487675291 |  | ScZrNb) 0.65 (RhPd) 0.35 |  |  | Alloys |  |  |  | 9.3 K |  |  | body | paragraph | c36add99fb | Polymorphism and superconductivity in the V-Nb-Mo-Al-Ga high-entropy alloys | 10.1007/s40843-019-1237-5 | Jifeng Wu, Bin Liu, Yanwei Cui, Qinqing Zhu, Guorui Xiao, Hangdong Wang, Siqi Wu, Guanghan Cao, Zhi Ren | Springer Science and Business Media LLC | Science China Materials | 2020
61ba97de05e6aa6710c50da1 | Nb 3 Sn | 886550584 |  | Nb 3 Sn |  |  | Alloys |  |  |  | 15 K |  |  | body | paragraph | c36add99fb | Polymorphism and superconductivity in the V-Nb-Mo-Al-Ga high-entropy alloys | 10.1007/s40843-019-1237-5 | Jifeng Wu, Bin Liu, Yanwei Cui, Qinqing Zhu, Guorui Xiao, Hangdong Wang, Siqi Wu, Guanghan Cao, Zhi Ren | Springer Science and Business Media LLC | Science China Materials | 2020
61ba97de05e6aa6710c50da2 | A15 | 1425338812 |  | A15 |  |  | Alloys |  |  |  | 10.2 K |  |  | body |  | c36add99fb | Polymorphism and superconductivity in the V-Nb-Mo-Al-Ga high-entropy alloys | 10.1007/s40843-019-1237-5 | Jifeng Wu, Bin Liu, Yanwei Cui, Qinqing Zhu, Guorui Xiao, Hangdong Wang, Siqi Wu, Guanghan Cao, Zhi Ren | Springer Science and Business Media LLC | Science China Materials | 2020
61ba97de05e6aa6710c50da3 | A15 polymorph | -1306363634 |  | A15 |  | polymorph | Alloys |  |  |  | 10.2 K |  |  | header | abstract | c36add99fb | Polymorphism and superconductivity in the V-Nb-Mo-Al-Ga high-entropy alloys | 10.1007/s40843-019-1237-5 | Jifeng Wu, Bin Liu, Yanwei Cui, Qinqing Zhu, Guorui Xiao, Hangdong Wang, Siqi Wu, Guanghan Cao, Zhi Ren | Springer Science and Business Media LLC | Science China Materials | 2020
61ba97de05e6aa6710c50da4 | A15 | 1650605320 |  | A15 |  |  | Alloys |  |  |  | 1.8 K | specific heat |  | body | paragraph | c36add99fb | Polymorphism and superconductivity in the V-Nb-Mo-Al-Ga high-entropy alloys | 10.1007/s40843-019-1237-5 | Jifeng Wu, Bin Liu, Yanwei Cui, Qinqing Zhu, Guorui Xiao, Hangdong Wang, Siqi Wu, Guanghan Cao, Zhi Ren | Springer Science and Business Media LLC | Science China Materials | 2020
61ba97de05e6aa6710c50da5 | x = 1.4 | -603301643 | [7 empty] | x=1.4 | 10.2 K |  |  | body | paragraph | c36add99fb | Polymorphism and superconductivity in the V-Nb-Mo-Al-Ga high-entropy alloys | 10.1007/s40843-019-1237-5 | Jifeng Wu, Bin Liu, Yanwei Cui, Qinqing Zhu, Guorui Xiao, Hangdong Wang, Siqi Wu, Guanghan Cao, Zhi Ren | Springer Science and Business Media LLC | Science China Materials | 2020
61ba97de05e6aa6710c50da6 | x â‰¥ 0.4 | -686000108 | [7 empty] | x=â‰¥ 0.4 | 10.2 K |  |  | body | paragraph | c36add99fb | Polymorphism and superconductivity in the V-Nb-Mo-Al-Ga high-entropy alloys | 10.1007/s40843-019-1237-5 | Jifeng Wu, Bin Liu, Yanwei Cui, Qinqing Zhu, Guorui Xiao, Hangdong Wang, Siqi Wu, Guanghan Cao, Zhi Ren | Springer Science and Business Media LLC | Science China Materials | 2020
61ba97de7b1a7abb24c50d9d | YBa 2 Cu 3 O 6+x | -1257063748 |  | YBa 2 Cu 3 O 6+x |  |  | Alloys |  |  |  | 90 K |  |  | body | paragraph | 1e7ae81084 | Low-energy antiferromagnetic spin fluctuations limit the coherent superconducting gap in cuprates | 10.1103/physrevb.98.224508 | Yangmu Li, Ruidan Zhong, M B Stone, A I Kolesnikov, G D Gu, I A Zaliznyak, J M Tranquada | American Physical Society (APS) | Physical Review B | 2018
61ba97de7b1a7abb24c50d9e | x = 0.17 | -374679669 | [7 empty] | x=0.17 | 37 K | susceptibility |  | body | paragraph | 1e7ae81084 | Low-energy antiferromagnetic spin fluctuations limit the coherent superconducting gap in cuprates | 10.1103/physrevb.98.224508 | Yangmu Li, Ruidan Zhong, M B Stone, A I Kolesnikov, G D Gu, I A Zaliznyak, J M Tranquada | American Physical Society (APS) | Physical Review B | 2018
61ba97de7b1a7abb24c50d9f | overdoped Bi2212 | 1951232420 | Bi2212 | Bi2212Bi2212 | overdoped | [5 empty] | 70 K |  |  | body | paragraph | 1e7ae81084 | Low-energy antiferromagnetic spin fluctuations limit the coherent superconducting gap in cuprates | 10.1103/physrevb.98.224508 | Yangmu Li, Ruidan Zhong, M B Stone, A I Kolesnikov, G D Gu, I A Zaliznyak, J M Tranquada | American Physical Society (APS) | Physical Review B | 2018
61ba97de7ecf8b73e6c50d97 | x=0.11 | 1067295295 | [7 empty] | x=0.11 | 78K | Specific heat |  | body |  | 5137b5ac8c | GINZBURGâ€“LANDAU LIKE THEORY OF HIGH TEMPERATURE SUPERCONDUCTIVITY IN THE CUPRATES: EMERGENT d-WAVE ORDER | 10.1142/s0217979212300058 | T V Ramakrishnan | World Scientific Pub Co Pte Lt | International Journal of Modern Physics B | 2012
61ba97de7ecf8b73e6c50d98 | doping x=0.07 | 625937245 | [7 empty] | x=0.07 | 30K |  |  | body |  | 5137b5ac8c | GINZBURGâ€“LANDAU LIKE THEORY OF HIGH TEMPERATURE SUPERCONDUCTIVITY IN THE CUPRATES: EMERGENT d-WAVE ORDER | 10.1142/s0217979212300058 | T V Ramakrishnan | World Scientific Pub Co Pte Lt | International Journal of Modern Physics B | 2012
61ba97de1b5bc7b48bc50da0 | Sr 2 RuO 4 (SRO214) | -1477184954 | SRO214 | Sr 2 RuO 4 |  |  | Oxides |  |  |  | 1.5 K |  |  | body | figure | 8141cab478 | Anomalous anisotropic behaviour of spin-triplet proximity effect in Au/SrRuO3/Sr2RuO4 junctions | 10.1038/s41598-019-52003-0 | M S Anwar, M Kunieda, R Ishiguro, S R Lee, C Sow, J W A Robinson, S Yonezawa, T W Noh, Y Maeno | Springer Science and Business Media LLC | Scientific Reports | 2019
61ba97de1b5bc7b48bc50da1 | SRO214 substrate | -1248423518 | SRO214 substrate | [7 empty] | 1.23 K |  |  | body | figure | 8141cab478 | Anomalous anisotropic behaviour of spin-triplet proximity effect in Au/SrRuO3/Sr2RuO4 junctions | 10.1038/s41598-019-52003-0 | M S Anwar, M Kunieda, R Ishiguro, S R Lee, C Sow, J W A Robinson, S Yonezawa, T W Noh, Y Maeno | Springer Science and Business Media LLC | Scientific Reports | 2019
61ba97de1b5bc7b48bc50da2 | SRO113 thin films 6/9 | -464114442 | SRO113 | 2024-09-06 |  | thin films | Alloys |  |  |  | 1.23 K |  |  | body | paragraph | 8141cab478 | Anomalous anisotropic behaviour of spin-triplet proximity effect in Au/SrRuO3/Sr2RuO4 junctions | 10.1038/s41598-019-52003-0 | M S Anwar, M Kunieda, R Ishiguro, S R Lee, C Sow, J W A Robinson, S Yonezawa, T W Noh, Y Maeno | Springer Science and Business Media LLC | Scientific Reports | 2019
61ba97de1b5bc7b48bc50da3 | SRO214 crystals | -298531489 | SRO214 |  |  | crystals |  |  |  |  | 1.5 K |  |  | body | paragraph | 8141cab478 | Anomalous anisotropic behaviour of spin-triplet proximity effect in Au/SrRuO3/Sr2RuO4 junctions | 10.1038/s41598-019-52003-0 | M S Anwar, M Kunieda, R Ishiguro, S R Lee, C Sow, J W A Robinson, S Yonezawa, T W Noh, Y Maeno | Springer Science and Business Media LLC | Scientific Reports | 2019
61ba97de7c13e4f711c50d86 | underdoped (,Pb)-2212 | -1511649634 | (,Pb)-2212 |  | underdoped | [5 empty] | 77 K |  |  | body | paragraph | e87bbe29fc | Doping dependence of the Fermi surface in(Bi,Pb)2Sr2CaCu2O8+Î´ | 10.1103/physrevb.66.014502 | A A Kordyuk, S V Borisenko, M S Golden, S Legner, K A Nenkov, M Knupfer, J Fink, H Berger, L ForrÃ³, R Follath | American Physical Society (APS) | Physical Review B | 2014
61ba97de7c13e4f711c50d87 | underdoped (Bi,Pb)-2212 | -1773958086 | Bi,Pb)-2212 |  | underdoped | [5 empty] | 77 K |  |  | body | figure | e87bbe29fc | Doping dependence of the Fermi surface in(Bi,Pb)2Sr2CaCu2O8+Î´ | 10.1103/physrevb.66.014502 | A A Kordyuk, S V Borisenko, M S Golden, S Legner, K A Nenkov, M Knupfer, J Fink, H Berger, L ForrÃ³, R Follath | American Physical Society (APS) | Physical Review B | 2014
61ba97de2b9a12e3d2c50dba | x = 0.13 | -1970632845 | [7 empty] | x=0.13 | 9.1 K |  |  | body | paragraph | 97ab33a47a | Nodal Order Parameter in Electron-Doped Superconducting Films Pr 2âˆ’x Ce x CuO 4âˆ’Î´ (x = 0.13, 0.15 and 0.17) |  | A Snezhko, R Prozorov, D D Lawrie, R W Giannetta, J Gauthier, J Renaud, P Fournier |  |  | 2003
61ba97de2b9a12e3d2c50dbb | x = 0.15 | -1085994635 | [7 empty] | x=0.15 | 20.5 K |  |  | body | paragraph | 97ab33a47a | Nodal Order Parameter in Electron-Doped Superconducting Films Pr 2âˆ’x Ce x CuO 4âˆ’Î´ (x = 0.13, 0.15 and 0.17) |  | A Snezhko, R Prozorov, D D Lawrie, R W Giannetta, J Gauthier, J Renaud, P Fournier |  |  | 2003
61ba97dfe4552e90a8c50d8f | x = 0.6 | -153329347 | [7 empty] | x=0.6 | 0.75 K |  |  | body | paragraph | 3fc090c3d1 | Evolution of crystalline electric field effects, superconductivity, and heavy fermion behavior in the specific heat of |  | Pr ( Os, Ru, Sb, N A Frederick, T A Sayles, M B Maple |  |  | 2013
61ba97dfe4552e90a8c50d90 | Pr(Os 1âˆ’x Ru x ) 4 Sb 12 | -243190604 |  | Pr(Os 1âˆ’x Ru x ) 4 Sb 12 |  |  | Alloys |  |  |  | 10 K | specific heat |  | body | paragraph | 3fc090c3d1 | Evolution of crystalline electric field effects, superconductivity, and heavy fermion behavior in the specific heat of |  | Pr ( Os, Ru, Sb, N A Frederick, T A Sayles, M B Maple |  |  | 2013
61ba97df4217bb9076c50dc3 | 5~8 | 515335547 |  | 5~8 |  |  | Alloys |  |  |  | 25 K |  |  | body | paragraph | 2b0036acd8 | Effects of post-annealing and cobalt co-doping on superconducting properties of (Ca,Pr)Fe2As2 single crystals | 10.1016/j.physc.2014.06.014 | T Okada, H Ogino, H Yakita, A Yamamoto, K Kishio, J Shimoyama | Elsevier BV | Physica C: Superconductivity and its Applications | 2014
61ba97df4217bb9076c50dc4 | La,P co-doped CaFe 2 As 2 single crystal | 17213226 |  | La |  | single crystal | Alloys |  |  |  | ~45 K |  |  | body | paragraph | 2b0036acd8 | Effects of post-annealing and cobalt co-doping on superconducting properties of (Ca,Pr)Fe2As2 single crystals | 10.1016/j.physc.2014.06.014 | T Okada, H Ogino, H Yakita, A Yamamoto, K Kishio, J Shimoyama | Elsevier BV | Physica C: Superconductivity and its Applications | 2014
61ba97df4217bb9076c50dc5 | La,P co-doped CaFe 2 As 2 single crystal |  |  | CaFe 2 As 2 |  | single crystal | Iron-pnictides, Pnictides |  |  |  | ~45 K |  |  | body | paragraph | 2b0036acd8 | Effects of post-annealing and cobalt co-doping on superconducting properties of (Ca,Pr)Fe2As2 single crystals | 10.1016/j.physc.2014.06.014 | T Okada, H Ogino, H Yakita, A Yamamoto, K Kishio, J Shimoyama | Elsevier BV | Physica C: Superconductivity and its Applications | 2014
61ba97df4217bb9076c50dc6 | Sample 3 | -1575212964 |  | Sample 3 |  |  | Alloys |  |  |  | 25 K |  |  | body | paragraph | 2b0036acd8 | Effects of post-annealing and cobalt co-doping on superconducting properties of (Ca,Pr)Fe2As2 single crystals | 10.1016/j.physc.2014.06.014 | T Okada, H Ogino, H Yakita, A Yamamoto, K Kishio, J Shimoyama | Elsevier BV | Physica C: Superconductivity and its Applications | 2014
61ba97df4217bb9076c50dc7 | Pr-doped and Co-free samples | 778171336 |  |  | Pr | [5 empty] | 42 K |  |  | body | paragraph | 2b0036acd8 | Effects of post-annealing and cobalt co-doping on superconducting properties of (Ca,Pr)Fe2As2 single crystals | 10.1016/j.physc.2014.06.014 | T Okada, H Ogino, H Yakita, A Yamamoto, K Kishio, J Shimoyama | Elsevier BV | Physica C: Superconductivity and its Applications | 2014
61ba97df4217bb9076c50dc8 | Pr-doped and Co-free samples |  |  |  | Co-free | [5 empty] | 42 K |  |  | body | paragraph | 2b0036acd8 | Effects of post-annealing and cobalt co-doping on superconducting properties of (Ca,Pr)Fe2As2 single crystals | 10.1016/j.physc.2014.06.014 | T Okada, H Ogino, H Yakita, A Yamamoto, K Kishio, J Shimoyama | Elsevier BV | Physica C: Superconductivity and its Applications | 2014
61ba97df4217bb9076c50dc9 | Pr,Co co-doped samples, sample 3~8 | -739101639 |  |  | Pr,Co co | [5 empty] | 25 ~ 36 K |  |  | body | paragraph | 2b0036acd8 | Effects of post-annealing and cobalt co-doping on superconducting properties of (Ca,Pr)Fe2As2 single crystals | 10.1016/j.physc.2014.06.014 | T Okada, H Ogino, H Yakita, A Yamamoto, K Kishio, J Shimoyama | Elsevier BV | Physica C: Superconductivity and its Applications | 2014
61ba97df4217bb9076c50dca | (Ca,RE)Fe 2 As 2 | 1596099065 |  | (Ca,RE)Fe 2 As 2 |  |  | Alloys |  |  |  | < 16 K |  |  | header | abstract | 2b0036acd8 | Effects of post-annealing and cobalt co-doping on superconducting properties of (Ca,Pr)Fe2As2 single crystals | 10.1016/j.physc.2014.06.014 | T Okada, H Ogino, H Yakita, A Yamamoto, K Kishio, J Shimoyama | Elsevier BV | Physica C: Superconductivity and its Applications | 2014
61ba97df4217bb9076c50dcb | (Ca,RE)Fe 2 As 2 | 1571068047 |  | (Ca,RE)Fe 2 As 2 |  |  | Alloys |  |  |  | < 20 K |  |  | body | paragraph | 2b0036acd8 | Effects of post-annealing and cobalt co-doping on superconducting properties of (Ca,Pr)Fe2As2 single crystals | 10.1016/j.physc.2014.06.014 | T Okada, H Ogino, H Yakita, A Yamamoto, K Kishio, J Shimoyama | Elsevier BV | Physica C: Superconductivity and its Applications | 2014
61ba97df4217bb9076c50dcc | RE = Pr | -1213276881 | [7 empty] | RE=Pr | 49 K |  |  | body | paragraph | 2b0036acd8 | Effects of post-annealing and cobalt co-doping on superconducting properties of (Ca,Pr)Fe2As2 single crystals | 10.1016/j.physc.2014.06.014 | T Okada, H Ogino, H Yakita, A Yamamoto, K Kishio, J Shimoyama | Elsevier BV | Physica C: Superconductivity and its Applications | 2014
61ba97df4217bb9076c50dcd | single-crystalline (Ca,RE)Fe 2 As 2 | 1805765623 |  | (Ca,RE)Fe 2 As 2 |  | single-crystalline | Alloys |  |  |  | 40 K |  |  | header | abstract | 2b0036acd8 | Effects of post-annealing and cobalt co-doping on superconducting properties of (Ca,Pr)Fe2As2 single crystals | 10.1016/j.physc.2014.06.014 | T Okada, H Ogino, H Yakita, A Yamamoto, K Kishio, J Shimoyama | Elsevier BV | Physica C: Superconductivity and its Applications | 2014
61ba97df4217bb9076c50dce | sample 4 | 2035657933 | [8 empty] | 12 K |  |  | body | paragraph | 2b0036acd8 | Effects of post-annealing and cobalt co-doping on superconducting properties of (Ca,Pr)Fe2As2 single crystals | 10.1016/j.physc.2014.06.014 | T Okada, H Ogino, H Yakita, A Yamamoto, K Kishio, J Shimoyama | Elsevier BV | Physica C: Superconductivity and its Applications | 2014
61ba97df4217bb9076c50dcf | (Ca,RE)Fe 2 As 2 | 1875268801 |  | (Ca,RE)Fe 2 As 2 |  |  | Alloys |  |  |  | 2 K |  |  | header | abstract | 2b0036acd8 | Effects of post-annealing and cobalt co-doping on superconducting properties of (Ca,Pr)Fe2As2 single crystals | 10.1016/j.physc.2014.06.014 | T Okada, H Ogino, H Yakita, A Yamamoto, K Kishio, J Shimoyama | Elsevier BV | Physica C: Superconductivity and its Applications | 2014
61ba97df4217bb9076c50dd0 | Pr-doped CaFeAs 2 | 2046974656 |  | CaFeAs 2 | Pr |  | Iron-pnictides, Pnictides |  |  |  | 20 K |  |  | body | paragraph | 2b0036acd8 | Effects of post-annealing and cobalt co-doping on superconducting properties of (Ca,Pr)Fe2As2 single crystals | 10.1016/j.physc.2014.06.014 | T Okada, H Ogino, H Yakita, A Yamamoto, K Kishio, J Shimoyama | Elsevier BV | Physica C: Superconductivity and its Applications | 2014
61ba97df0cb3d3a5e6c50d97 | RE = La | -2091807068 | [7 empty] | RE=La | 25 K |  |  | body | figure | e5181a388e | The optical phonon spectrum of SmFeAsO | 10.1209/0295-5075/84/67013 | C Marini, C Mirri, G Profeta, S Lupi, D Di Castro, R Sopracase, P Postorino, P Calvani, A Perucchi, S Massidda, G M Tropeano, M Putti, A Martinelli, A Palenzona, P Dore | IOP Publishing | EPL (Europhysics Letters) | 2008
61ba97df0cb3d3a5e6c50d98 | RE = Sm | 1515396609 | [7 empty] | RE=Sm | 55 K |  |  | body | figure | e5181a388e | The optical phonon spectrum of SmFeAsO | 10.1209/0295-5075/84/67013 | C Marini, C Mirri, G Profeta, S Lupi, D Di Castro, R Sopracase, P Postorino, P Calvani, A Perucchi, S Massidda, G M Tropeano, M Putti, A Martinelli, A Palenzona, P Dore | IOP Publishing | EPL (Europhysics Letters) | 2008
61ba97df0cb3d3a5e6c50d99 | RE = Nd | 1583357563 | [7 empty] | RE=Nd | 51 K |  |  | body | figure | e5181a388e | The optical phonon spectrum of SmFeAsO | 10.1209/0295-5075/84/67013 | C Marini, C Mirri, G Profeta, S Lupi, D Di Castro, R Sopracase, P Postorino, P Calvani, A Perucchi, S Massidda, G M Tropeano, M Putti, A Martinelli, A Palenzona, P Dore | IOP Publishing | EPL (Europhysics Letters) | 2008
61ba97df0cb3d3a5e6c50d9a | RE = Ce | 1055035207 | [7 empty] | RE=Ce | 40 K |  |  | body | figure | e5181a388e | The optical phonon spectrum of SmFeAsO | 10.1209/0295-5075/84/67013 | C Marini, C Mirri, G Profeta, S Lupi, D Di Castro, R Sopracase, P Postorino, P Calvani, A Perucchi, S Massidda, G M Tropeano, M Putti, A Martinelli, A Palenzona, P Dore | IOP Publishing | EPL (Europhysics Letters) | 2008
61ba97df0cb3d3a5e6c50d9b | F-doped LaFeAsO | -1419477802 |  | LaFeAsO | F |  | Iron-pnictides, Oxides, Pnictides |  |  |  | 26 K |  |  | body | paragraph | e5181a388e | The optical phonon spectrum of SmFeAsO | 10.1209/0295-5075/84/67013 | C Marini, C Mirri, G Profeta, S Lupi, D Di Castro, R Sopracase, P Postorino, P Calvani, A Perucchi, S Massidda, G M Tropeano, M Putti, A Martinelli, A Palenzona, P Dore | IOP Publishing | EPL (Europhysics Letters) | 2008
61ba97e06a35f302ddc50da4 | CeIn 3 | 1503459651 |  | CeIn 3 |  |  | Alloys |  |  |  | 2.1 K |  | 1.6 GPa | body | paragraph | a70bd246ae | Anisotropic elastic properties ofCeRhIn5 | 10.1103/physrevb.69.014515 | Ravhi S Kumar, H Kohlmann, B E Light, A L Cornelius, V Raghavan, T W Darling, J L Sarrao | American Physical Society (APS) | Physical Review B | 2003
61ba97e00a416aa3d9c50da2 | x âˆ¼0.03 | -650120948 | [7 empty] | x=0.03 | 3.0 K |  |  | body | paragraph | 2d60610004 | Absence of structural transition inM0.5IrTe2(M = Mn, Fe, Co, Ni) | 10.1103/physrevb.88.134502 | J-Q Yan, B Saparov, A S Sefat, H Yang, H B Cao, H D Zhou, B C Sales, D G Mandrus | American Physical Society (APS) | Physical Review B | 2013
61ba97e012cb23f3dfc50dc8 | isostructural 1.1 late-metal germanides MGe (M = Rh, Pd, Ir and Pt) | 1104339578 | isostructural 1:1 | MGe |  |  | Alloys |  |  | M=Rh, Pd, Ir, Pt | 4.7 K |  |  | header | abstract | 9cd688fe8a | Strong Electronâ€“Phonon Coupling Superconductivity Induced by a Low-Lying Phonon in IrGe | 10.7566/jpsj.82.124701 | Daigorou Hirai, Mazhar N. Ali, Robert J. Cava | Physical Society of Japan | Journal of the Physical Society of Japan | 2013
61ba97e012cb23f3dfc50dc9 | KOs 2 O 6 | 1307428292 |  | KOs 2 O 6 |  |  | Oxides |  |  |  | 9.6 K |  |  | body | paragraph | 9cd688fe8a | Strong Electronâ€“Phonon Coupling Superconductivity Induced by a Low-Lying Phonon in IrGe | 10.7566/jpsj.82.124701 | Daigorou Hirai, Mazhar N. Ali, Robert J. Cava | Physical Society of Japan | Journal of the Physical Society of Japan | 2013
61ba97e0a5c5381c2ec50da7 | SmO 0.8 F 0.1 FeAs 2 | 1387800394 |  | SmO 0.8 F 0.1 FeAs 2 |  |  | Iron-pnictides, Pnictides, Oxides, Fluorides |  |  |  | 55 K |  |  | body | paragraph | 7791d7da17 | Doping dependence of the lattice dynamics inBa(Fe1âˆ’xCox)2As2studied by Raman spectroscopy | 10.1103/physrevb.80.094504 | L ChauviÃ¨re, Y Gallais, M Cazayous, A Sacuto, M A MÃ©asson, D Colson, A Forget | American Physical Society (APS) | Physical Review B | 2009
61ba97e0a5c5381c2ec50da8 | x = 0.07 | 1672946233 | [7 empty] | x=0.07 | 24 K |  |  | body | figure | 7791d7da17 | Doping dependence of the lattice dynamics inBa(Fe1âˆ’xCox)2As2studied by Raman spectroscopy | 10.1103/physrevb.80.094504 | L ChauviÃ¨re, Y Gallais, M Cazayous, A Sacuto, M A MÃ©asson, D Colson, A Forget | American Physical Society (APS) | Physical Review B | 2009
61ba97e0a5c5381c2ec50da9 | LaO 1âˆ’x F x FeAs | -640234873 |  | LaO 1âˆ’x F x FeAs |  |  | Iron-pnictides, Pnictides, Oxides, Fluorides |  |  |  | 26 K |  |  | body | paragraph | 7791d7da17 | Doping dependence of the lattice dynamics inBa(Fe1âˆ’xCox)2As2studied by Raman spectroscopy | 10.1103/physrevb.80.094504 | L ChauviÃ¨re, Y Gallais, M Cazayous, A Sacuto, M A MÃ©asson, D Colson, A Forget | American Physical Society (APS) | Physical Review B | 2009
61ba97e0ef148cdddfc50d9b | CeCu 2 Si 2 | 1258859194 |  | CeCu 2 Si 2 |  |  | Alloys |  |  |  | 0.7K |  | ambient pressure | body | figure | d582b7e59b
61ba97e014d91e0862c50d96 | x = 0.03 | -119395654 | [7 empty] | x=0.03 | 90 K |  |  | body | figure | 5fc0d85504 | Systematic X-ray absorption study of hole doping in BSCCO-phases | 10.1016/s0921-4526(01)01279-0 | R MÃ¼ller, M Schneider, R Mitdank, C Janowitz, R.-St Unger, A Krapf, H Dwelk, W Frentrup, R Manzke | Elsevier BV | Physica B: Condensed Matter | 2002
61ba97e014d91e0862c50d97 | x = 0.38 | -2081278036 | [7 empty] | x=0.38 | 29 K |  |  | body | figure | 5fc0d85504 | Systematic X-ray absorption study of hole doping in BSCCO-phases | 10.1016/s0921-4526(01)01279-0 | R MÃ¼ller, M Schneider, R Mitdank, C Janowitz, R.-St Unger, A Krapf, H Dwelk, W Frentrup, R Manzke | Elsevier BV | Physica B: Condensed Matter | 2002
61ba97e014d91e0862c50d98 | BSCCO- | -1148249012 | BSCCO | [7 empty] | 29 K |  |  | body | figure | 5fc0d85504 | Systematic X-ray absorption study of hole doping in BSCCO-phases | 10.1016/s0921-4526(01)01279-0 | R MÃ¼ller, M Schneider, R Mitdank, C Janowitz, R.-St Unger, A Krapf, H Dwelk, W Frentrup, R Manzke | Elsevier BV | Physica B: Condensed Matter | 2002
61ba97e014d91e0862c50d99 | doped single crystals of n = 1 and n = 2 | -122951709 |  |  | doped | single crystals |  |  |  | n=2 | 29 K |  |  | body | figure | 5fc0d85504 | Systematic X-ray absorption study of hole doping in BSCCO-phases | 10.1016/s0921-4526(01)01279-0 | R MÃ¼ller, M Schneider, R Mitdank, C Janowitz, R.-St Unger, A Krapf, H Dwelk, W Frentrup, R Manzke | Elsevier BV | Physica B: Condensed Matter | 2002
61ba97e014d91e0862c50d9a | La doping (x = 0.03 | 629497610 |  | La |  |  | Alloys |  |  | x=0.03 | 90 K |  |  | body | figure | 5fc0d85504 | Systematic X-ray absorption study of hole doping in BSCCO-phases | 10.1016/s0921-4526(01)01279-0 | R MÃ¼ller, M Schneider, R Mitdank, C Janowitz, R.-St Unger, A Krapf, H Dwelk, W Frentrup, R Manzke | Elsevier BV | Physica B: Condensed Matter | 2002
61ba97e014d91e0862c50d9b | Lanthanum-free samples (x = 0) | -825925944 |  |  | Lanthanum-free |  |  |  |  | x=0 | 7 K |  |  | body | figure | 5fc0d85504 | Systematic X-ray absorption study of hole doping in BSCCO-phases | 10.1016/s0921-4526(01)01279-0 | R MÃ¼ller, M Schneider, R Mitdank, C Janowitz, R.-St Unger, A Krapf, H Dwelk, W Frentrup, R Manzke | Elsevier BV | Physica B: Condensed Matter | 2002
61ba97e07c13e4f711c50d88 | LiFeP | -1308559702 |  | LiFeP |  |  | Iron-pnictides, Pnictides |  |  |  | 5 K |  |  | body | paragraph | 2c0f53ea58 | Fermi Surface Topology of LaFePO and LiFeP | 10.1103/physrevlett.109.236403 | Johannes Ferber, Harald O Jeschke, Roser ValentÃ­ | American Physical Society (APS) | Physical Review Letters | 2012
61ba97e07c13e4f711c50d89 | LaFePO | 1791166046 |  | LaFePO |  |  | Iron-pnictides, Oxides, Pnictides |  |  |  | 6 K |  |  | body | paragraph | 2c0f53ea58 | Fermi Surface Topology of LaFePO and LiFeP | 10.1103/physrevlett.109.236403 | Johannes Ferber, Harald O Jeschke, Roser ValentÃ­ | American Physical Society (APS) | Physical Review Letters | 2012
61ba97e0e720aae5f4c50dbb | FeTe 1âˆ’x Se x | -1313559429 |  | FeTe 1âˆ’x Se x |  |  | Iron-chalcogenides, Chalcogenides |  |  |  | 14.5 K |  |  | body | paragraph | 8e6f1aadeb | Continuous magnetic and structural phase transitions in Fe1+yTe | 10.1103/physrevb.85.085105 | I A Zaliznyak, Z J Xu, J S Wen, J M Tranquada, G D Gu, V Solovyov, V N Glazkov, A I Zheludev, V O Garlea, M B Stone | American Physical Society (APS) | Physical Review B | 2011
61ba97e0a013f06956c50dae | WTe 2 | 1119745236 |  | WTe 2 |  |  | Chalcogenides |  |  |  | 0.3 K |  | ambient pressure | body | paragraph | 71d16507e0 | Pressure-driven dome-shaped superconductivity and electronic structural evolution in tungsten ditelluride | 10.1038/ncomms8805 | Xing-Chen Pan, Xuliang Chen, Huimei Liu, Yanqing Feng, Zhongxia Wei, Yonghui Zhou, Zhenhua Chi, Li Pi, Fei Yen, Fengqi Song, Xiangang Wan, Zhaorong Yang, Baigeng Wang, Guanghou Wang, Yuheng Zhang | Springer Science and Business Media LLC | Nature Communications | 2015
61ba97e0a013f06956c50daf | WTe 2 | 892532824 |  | WTe 2 |  |  | Chalcogenides |  |  |  | 7 K |  | 16.8 GPa | body | paragraph | 71d16507e0 | Pressure-driven dome-shaped superconductivity and electronic structural evolution in tungsten ditelluride | 10.1038/ncomms8805 | Xing-Chen Pan, Xuliang Chen, Huimei Liu, Yanqing Feng, Zhongxia Wei, Yonghui Zhou, Zhenhua Chi, Li Pi, Fei Yen, Fengqi Song, Xiangang Wan, Zhaorong Yang, Baigeng Wang, Guanghou Wang, Yuheng Zhang | Springer Science and Business Media LLC | Nature Communications | 2015
61ba97e12227d4ac07c50d92 | Sr 2 RuO 4 | 1597930276 |  | Sr 2 RuO 4 |  |  | Oxides |  |  |  | 1 K |  |  | body | paragraph | 00de79dd91 | New developments in laser-based photoemission spectroscopy and its scientific applications: a key issues review | 10.1088/1361-6633/aab0cc | Xingjiang Zhou, Shaolong He, Guodong Liu, Lin Zhao, Li Yu, Wentao Zhang | IOP Publishing | Reports on Progress in Physics | 2018
61ba97e12227d4ac07c50d93 | Sr 2 RuO 4 | 1597930276 |  | Sr 2 RuO 4 |  |  | Oxides |  |  |  | 2.3 K |  |  | body | paragraph | 00de79dd91 | New developments in laser-based photoemission spectroscopy and its scientific applications: a key issues review | 10.1088/1361-6633/aab0cc | Xingjiang Zhou, Shaolong He, Guodong Liu, Lin Zhao, Li Yu, Wentao Zhang | IOP Publishing | Reports on Progress in Physics | 2018
61ba97e12227d4ac07c50d94 | CeCoIn 5 | -308208563 |  | CeCoIn 5 |  |  | Alloys |  |  |  | 2.3 K |  |  | body | paragraph | 00de79dd91 | New developments in laser-based photoemission spectroscopy and its scientific applications: a key issues review | 10.1088/1361-6633/aab0cc | Xingjiang Zhou, Shaolong He, Guodong Liu, Lin Zhao, Li Yu, Wentao Zhang | IOP Publishing | Reports on Progress in Physics | 2018
61ba97e12227d4ac07c50d95 | over-doped Bi2212 | -41981884 | Bi2212 | Bi2212Bi2212 | over-doped | [5 empty] | 82 K |  |  | body |  | 00de79dd91 | New developments in laser-based photoemission spectroscopy and its scientific applications: a key issues review | 10.1088/1361-6633/aab0cc | Xingjiang Zhou, Shaolong He, Guodong Liu, Lin Zhao, Li Yu, Wentao Zhang | IOP Publishing | Reports on Progress in Physics | 2018
61ba97e12227d4ac07c50d96 | optimally-doped Bi2212 | 873579016 | Bi2212 | Bi2212Bi2212 | optimally-doped | [5 empty] | 91 K |  |  | body |  | 00de79dd91 | New developments in laser-based photoemission spectroscopy and its scientific applications: a key issues review | 10.1088/1361-6633/aab0cc | Xingjiang Zhou, Shaolong He, Guodong Liu, Lin Zhao, Li Yu, Wentao Zhang | IOP Publishing | Reports on Progress in Physics | 2018
61ba97e12227d4ac07c50d97 | CeCoIn 5 | -454523953 |  | CeCoIn 5 |  |  | Alloys |  |  |  | 2.3 K |  |  | body | paragraph | 00de79dd91 | New developments in laser-based photoemission spectroscopy and its scientific applications: a key issues review | 10.1088/1361-6633/aab0cc | Xingjiang Zhou, Shaolong He, Guodong Liu, Lin Zhao, Li Yu, Wentao Zhang | IOP Publishing | Reports on Progress in Physics | 2018
61ba97e12227d4ac07c50d98 | Sr 2 RuO 4 | 1580606950 |  | Sr 2 RuO 4 |  |  | Oxides |  |  |  | 1 K |  |  | body | paragraph | 00de79dd91 | New developments in laser-based photoemission spectroscopy and its scientific applications: a key issues review | 10.1088/1361-6633/aab0cc | Xingjiang Zhou, Shaolong He, Guodong Liu, Lin Zhao, Li Yu, Wentao Zhang | IOP Publishing | Reports on Progress in Physics | 2018
61ba97e1d7a99c43e8c50d7e | Bi2212 | -1843603080 | Bi2212 | Bi2212Bi2212 | [6 empty] | 75K |  |  | body | paragraph | 5ab518548a | Visualizing electron pockets in cuprate superconductors | 10.1103/physrevb.85.224535 | Tanmoy Das, R S Markiewicz, A Bansil, A V Balatsky | American Physical Society (APS) | Physical Review B | 2012
61ba97e1e614176f2ec50dc0 | y = 0.993 | 82226177 | [7 empty] | y=0.993 | 89 K |  |  | header | abstract | 41c9afb9d8 | Absolute values of the London penetration depth inYBa2Cu3O6+ymeasured by zero field ESR spectroscopy on Gd doped single crystals | 10.1103/physrevb.69.184513 | T Pereg-Barnea, P J Turner, R Harris, G K Mullins, J S Bobowski, M Raudsepp, Ruixing Liang, D A Bonn, W N Hardy | American Physical Society (APS) | Physical Review B | 2008
61ba97e1e614176f2ec50dc1 | y = 0.77 | -1643971451 | [7 empty] | y=0.77 | 75 K |  |  | header | abstract | 41c9afb9d8 | Absolute values of the London penetration depth inYBa2Cu3O6+ymeasured by zero field ESR spectroscopy on Gd doped single crystals | 10.1103/physrevb.69.184513 | T Pereg-Barnea, P J Turner, R Harris, G K Mullins, J S Bobowski, M Raudsepp, Ruixing Liang, D A Bonn, W N Hardy | American Physical Society (APS) | Physical Review B | 2008
61ba97e1e614176f2ec50dc2 | y = 0.52 | -1700800544 | [7 empty] | y=0.52 | 56 K |  |  | header | abstract | 41c9afb9d8 | Absolute values of the London penetration depth inYBa2Cu3O6+ymeasured by zero field ESR spectroscopy on Gd doped single crystals | 10.1103/physrevb.69.184513 | T Pereg-Barnea, P J Turner, R Harris, G K Mullins, J S Bobowski, M Raudsepp, Ruixing Liang, D A Bonn, W N Hardy | American Physical Society (APS) | Physical Review B | 2008
61ba97e1e614176f2ec50dc3 | y=0.93 | 471378306 | [7 empty] | y=0.93 | 93 K |  |  | body | figure | 41c9afb9d8 | Absolute values of the London penetration depth inYBa2Cu3O6+ymeasured by zero field ESR spectroscopy on Gd doped single crystals | 10.1103/physrevb.69.184513 | T Pereg-Barnea, P J Turner, R Harris, G K Mullins, J S Bobowski, M Raudsepp, Ruixing Liang, D A Bonn, W N Hardy | American Physical Society (APS) | Physical Review B | 2008
61ba97e1e614176f2ec50dc4 | optimally doped sample of YBa 2 Cu 3 O 6.95 | -1028282616 |  | YBa 2 Cu 3 O 6.95 | optimally doped |  | Oxides, Cuprates |  |  |  | 93 K |  |  | body | paragraph | 41c9afb9d8 | Absolute values of the London penetration depth inYBa2Cu3O6+ymeasured by zero field ESR spectroscopy on Gd doped single crystals | 10.1103/physrevb.69.184513 | T Pereg-Barnea, P J Turner, R Harris, G K Mullins, J S Bobowski, M Raudsepp, Ruixing Liang, D A Bonn, W N Hardy | American Physical Society (APS) | Physical Review B | 2008
61ba97e1e614176f2ec50dc5 | YBa 2 Cu 3 O 6.60 | 991845586 |  | YBa 2 Cu 3 O 6.60 |  |  | Oxides, Cuprates |  |  |  | 59 K |  |  | body | paragraph | 41c9afb9d8 | Absolute values of the London penetration depth inYBa2Cu3O6+ymeasured by zero field ESR spectroscopy on Gd doped single crystals | 10.1103/physrevb.69.184513 | T Pereg-Barnea, P J Turner, R Harris, G K Mullins, J S Bobowski, M Raudsepp, Ruixing Liang, D A Bonn, W N Hardy | American Physical Society (APS) | Physical Review B | 2008
61ba97e1d52116ffe1c50da5 | EuFe 2 (As,P) 2 | 2086273504 |  | EuFe 2 (As,P) 2 |  |  | Alloys |  |  |  | 28 K |  |  | body | paragraph | 4c8e7fec39 | Coexistence of ferromagnetism and superconductivity in iron based pnictides: a time resolved magnetooptical study | 10.1038/srep07754 | A Pogrebna, T Mertelj, N VujiÄiÄ‡, G Cao, Z A Xu, D Mihailovic | Springer Science and Business Media LLC | Scientific Reports | 2014
61ba97e1d52116ffe1c50da6 | EuP-122 | 1268054270 | EuP-122 | EuP | [6 empty] | 22.7 K |  |  | body | figure | 4c8e7fec39 | Coexistence of ferromagnetism and superconductivity in iron based pnictides: a time resolved magnetooptical study | 10.1038/srep07754 | A Pogrebna, T Mertelj, N VujiÄiÄ‡, G Cao, Z A Xu, D Mihailovic | Springer Science and Business Media LLC | Scientific Reports | 2014
61ba97e1d52116ffe1c50da7 | Eu(Fe,Co) 2 As 2 | 2001073660 |  | Eu(Fe,Co) 2 As 2 |  |  | Alloys |  |  |  | 18 K | magnetization |  | body | paragraph | 4c8e7fec39 | Coexistence of ferromagnetism and superconductivity in iron based pnictides: a time resolved magnetooptical study | 10.1038/srep07754 | A Pogrebna, T Mertelj, N VujiÄiÄ‡, G Cao, Z A Xu, D Mihailovic | Springer Science and Business Media LLC | Scientific Reports | 2014
61ba97e13961c0f52fc50da2 | niobium | -1614908395 | niobium | Nb | [6 empty] | 9.2 K |  |  | body | paragraph | ce5a73603e | Josephson current in nanofabricated V/Cu/V mesoscopic junctions | 10.1063/1.3114522 | CÃ©sar Pascual GarcÃ­a, Francesco Giazotto | AIP Publishing | Applied Physics Letters | 2013
61ba97e1a01e2beb09c50dbd | LuRuB 2 | -827301224 |  | LuRuB 2 |  |  | Alloys, Borides |  |  |  | 46 K |  |  | body | paragraph | cbf290ca65 | Probing the superconducting ground state of the rare-earth ternary boride superconductors RRuB2 ( R= Lu,Y) using muon-spin rotation and relaxation | 10.1103/physrevb.97.094506 | J A T Barker, R P Singh, A D Hillier, D Mck. Paul | American Physical Society (APS) | Physical Review B | 2018
61ba97e26a35f302ddc50da6 | neutron-irradiated MgB 2 | -1652160872 |  | MgB 2 |  |  | Alloys, Borides |  |  |  | 11 and 8.7 K |  |  | body | paragraph | 2131f2ae28 | Resistive transition in disordered superconductors with varying intergrain coupling | 10.1088/0953-2048/24/1/015006 | L Ponta, A Carbone, M Gilli | IOP Publishing | Superconductor Science and Technology | 2010
61ba97e2783c1e8128c50db2 | x = 0.16 | 1294897645 | [7 empty] | x=0.16 | 38.5 K |  |  | body | figure | d8f7e44ded | Angle and frequency dependence of self-energy from spin fluctuation mediated d-wave pairing for high temperature superconductors | 10.1088/0953-8984/25/36/365702 | Seung Hwan Hong, Han-Yong Choi | IOP Publishing | Journal of Physics: Condensed Matter | 2013
61ba97e2783c1e8128c50db3 | underdoped (UD) La 2âˆ’x Sr x CuO 4 (x = 0.08 | -1060634958 |  | (UD) La 2âˆ’x Sr x CuO 4 | underdoped |  | Oxides, Cuprates |  |  | x=0.08 | 22 K |  |  | body | paragraph | d8f7e44ded | Angle and frequency dependence of self-energy from spin fluctuation mediated d-wave pairing for high temperature superconductors | 10.1088/0953-8984/25/36/365702 | Seung Hwan Hong, Han-Yong Choi | IOP Publishing | Journal of Physics: Condensed Matter | 2013
61ba97e2783c1e8128c50db4 | optimally doped (OP) La 2âˆ’x Sr x CuO 4 (x = 0.16 | -1276911335 |  | (OP) La 2âˆ’x Sr x CuO 4 | optimally doped |  | Oxides, Cuprates, Pnictides |  |  | x=0.16 | 38.5 K |  |  | body | paragraph | d8f7e44ded | Angle and frequency dependence of self-energy from spin fluctuation mediated d-wave pairing for high temperature superconductors | 10.1088/0953-8984/25/36/365702 | Seung Hwan Hong, Han-Yong Choi | IOP Publishing | Journal of Physics: Condensed Matter | 2013
61ba97e2783c1e8128c50db5 | x = 0.22 | 2102271721 | [7 empty] | x=0.22 | 26 K |  |  | body | paragraph | d8f7e44ded | Angle and frequency dependence of self-energy from spin fluctuation mediated d-wave pairing for high temperature superconductors | 10.1088/0953-8984/25/36/365702 | Seung Hwan Hong, Han-Yong Choi | IOP Publishing | Journal of Physics: Condensed Matter | 2013
61ba97e27c13e4f711c50d8a | x=0 | 229785300 | [7 empty] | x=0 | 84 K |  |  | body | paragraph | c41d8e4c90 | Anisotropic resistivity of the antiferromagnetic insulator | 10.1088/0953-8984/11/15/022 | T Kitajima, T Takayanagi, T Takemura, I Terasaki | IOP Publishing | Journal of Physics: Condensed Matter | 1999
61ba97e27c13e4f711c50d8b | x=0.1 | 550976629 | [7 empty] | x=0.1 | 87 K |  |  | body | paragraph | c41d8e4c90 | Anisotropic resistivity of the antiferromagnetic insulator | 10.1088/0953-8984/11/15/022 | T Kitajima, T Takayanagi, T Takemura, I Terasaki | IOP Publishing | Journal of Physics: Condensed Matter | 1999
61ba97e385fc223534c50d76 | BSCCO | 565008788 | BSCCO | [7 empty] | 32.5 K |  |  | body | paragraph | 9fad233890 | Fluxoid dynamics in superconducting thin film rings | 10.1103/physrevb.68.214505 | J R Kirtley, C C Tsuei, V G Kogan, J R Clem, H Raffy, Z Z Li | American Physical Society (APS) | Physical Review B | 2015
61ba97e32227d4ac07c50d99 | (Ga,Mn) | 618375047 |  | (Ga,Mn |  |  | Alloys |  |  |  | 110 K |  |  | body | paragraph | 24cf2328f7 | Dependence of Curie temperature on the thickness of epitaxial (Ga,Mn)As film | 10.1103/physrevb.66.233313 | B S SÃ¸rensen, J Sadowski, S E Andresen, P E Lindelof | American Physical Society (APS) | Physical Review B | 2002
61ba97e32227d4ac07c50d9a | single Ga 0.95 Mn 0.05 As | -2079899598 |  | Ga 0.95 Mn 0.05 As |  | single | Pnictides |  |  |  | 97 K | magnetotransport |  | body | paragraph | 24cf2328f7 | Dependence of Curie temperature on the thickness of epitaxial (Ga,Mn)As film | 10.1103/physrevb.66.233313 | B S SÃ¸rensen, J Sadowski, S E Andresen, P E Lindelof | American Physical Society (APS) | Physical Review B | 2002
61ba97e32227d4ac07c50d9b | (Ga,Mn)As | -400303837 |  | (Ga,Mn)As |  |  | Alloys |  |  |  | 110 K |  |  | body | paragraph | 24cf2328f7 | Dependence of Curie temperature on the thickness of epitaxial (Ga,Mn)As film | 10.1103/physrevb.66.233313 | B S SÃ¸rensen, J Sadowski, S E Andresen, P E Lindelof | American Physical Society (APS) | Physical Review B | 2002
61ba97e34217bb9076c50dd2 | NbSe 2 | 594664065 |  | NbSe 2 |  |  | Chalcogenides |  |  |  | 50 K |  |  | body | paragraph | 57fffd7c1e | Magnetic penetration depth of single-crystallineSmFeAsO1âˆ’xFy | 10.1103/physrevb.79.140501 | L Malone, J D Fletcher, A Serafin, A Carrington, N D Zhigadlo, Z Bukowski, S Katrych, J Karpinski | American Physical Society (APS) | Physical Review B | 2014
61ba97e34217bb9076c50dd3 | SmFeAsO 1âˆ’x F x | 691719565 |  | SmFeAsO 1âˆ’x F x |  |  | Iron-pnictides, Pnictides, Oxides, Fluorides |  |  |  | 51.5 K |  |  | body | paragraph | 57fffd7c1e | Magnetic penetration depth of single-crystallineSmFeAsO1âˆ’xFy | 10.1103/physrevb.79.140501 | L Malone, J D Fletcher, A Serafin, A Carrington, N D Zhigadlo, Z Bukowski, S Katrych, J Karpinski | American Physical Society (APS) | Physical Review B | 2014
61ba97e34217bb9076c50dd4 | polycrystalline SmFeAsO 0.85 F 0.15 | -108720065 |  | SmFeAsO 0.85 F 0.15 |  | polycrystalline | Iron-pnictides, Pnictides, Oxides, Fluorides |  |  |  | 40 K |  |  | body | paragraph | 57fffd7c1e | Magnetic penetration depth of single-crystallineSmFeAsO1âˆ’xFy | 10.1103/physrevb.79.140501 | L Malone, J D Fletcher, A Serafin, A Carrington, N D Zhigadlo, Z Bukowski, S Katrych, J Karpinski | American Physical Society (APS) | Physical Review B | 2014
61ba97e34217bb9076c50dd5 | SmFeAsO 0.85 F 0.15 | 2113485367 |  | SmFeAsO 0.85 F 0.15 |  |  | Iron-pnictides, Pnictides, Oxides, Fluorides |  |  |  | 40 K |  |  | body | paragraph | 57fffd7c1e | Magnetic penetration depth of single-crystallineSmFeAsO1âˆ’xFy | 10.1103/physrevb.79.140501 | L Malone, J D Fletcher, A Serafin, A Carrington, N D Zhigadlo, Z Bukowski, S Katrych, J Karpinski | American Physical Society (APS) | Physical Review B | 2014
61ba97e34217bb9076c50dd6 | MgB 2 | 1448210406 |  | MgB 2 |  |  | Alloys, Borides |  |  |  | 40 K |  |  | body | paragraph | 57fffd7c1e | Magnetic penetration depth of single-crystallineSmFeAsO1âˆ’xFy | 10.1103/physrevb.79.140501 | L Malone, J D Fletcher, A Serafin, A Carrington, N D Zhigadlo, Z Bukowski, S Katrych, J Karpinski | American Physical Society (APS) | Physical Review B | 2014
61ba97e34217bb9076c50dd7 | single crystal SmFeAsO 1âˆ’x F y (x â‰ƒ y â‰ƒ 0.2) | 1821954189 |  | SmFeAsO 1âˆ’x F y |  | single crystal | Alloys |  |  | y=0.2 | 45 K |  |  | body | paragraph | 57fffd7c1e | Magnetic penetration depth of single-crystallineSmFeAsO1âˆ’xFy | 10.1103/physrevb.79.140501 | L Malone, J D Fletcher, A Serafin, A Carrington, N D Zhigadlo, Z Bukowski, S Katrych, J Karpinski | American Physical Society (APS) | Physical Review B | 2014
61ba97e34217bb9076c50dd8 | SmFeAsO 0.85 | 1659043172 |  | SmFeAsO 0.85 |  |  | Iron-pnictides, Oxides, Pnictides |  |  |  | 52 K |  |  | body | paragraph | 57fffd7c1e | Magnetic penetration depth of single-crystallineSmFeAsO1âˆ’xFy | 10.1103/physrevb.79.140501 | L Malone, J D Fletcher, A Serafin, A Carrington, N D Zhigadlo, Z Bukowski, S Katrych, J Karpinski | American Physical Society (APS) | Physical Review B | 2014
61ba97e34217bb9076c50dd9 | single crystals of SmFeAsO1âˆ’xFy (x â‰ƒ y â‰ƒ 0.2) | -514246691 |  | SmFeAsO1âˆ’xFy |  | single crystals | Alloys |  |  | y=0.2 | 45 K |  |  | header | abstract | 57fffd7c1e | Magnetic penetration depth of single-crystallineSmFeAsO1âˆ’xFy | 10.1103/physrevb.79.140501 | L Malone, J D Fletcher, A Serafin, A Carrington, N D Zhigadlo, Z Bukowski, S Katrych, J Karpinski | American Physical Society (APS) | Physical Review B | 2014
61ba97e3d52116ffe1c50da8 | x â‰ˆ 8%) | 475569739 | [7 empty] | x=8% | 25.2 K |  |  | body | figure | bce8242550 | Roles of multiband effects and electron-hole asymmetry in the superconductivity and normal-state properties ofBa(Fe1âˆ’xCox)2As2 | 10.1103/physrevb.80.140508 | Lei Fang, Huiqian Luo, Peng Cheng, Zhaosheng Wang, Ying Jia, Gang Mu, Bing Shen, I I Mazin, Lei Shan, Cong Ren, Hai-Hu Wen | American Physical Society (APS) | Physical Review B | 2009
61ba97e3c2c99830dec50dc6 | KFe 2 As 2 | 1014954503 |  | KFe 2 As 2 |  |  | Iron-pnictides, Pnictides |  |  |  | 11 K |  | 14.4 GPa | body | paragraph | a1873fb7f0 | Possible superconducting fluctuation and pseudogap state aboveTcinCsFe2As2 | 10.1103/physrevb.93.224516 | Huan Yang, Jie Xing, Zengyi Du, Xiong Yang, Hai Lin, Delong Fang, Xiyu Zhu, Hai-Hu Wen | American Physical Society (APS) | Physical Review B | 2016
61ba97e3c2c99830dec50dc7 | CsFe 2 As 2 | -1978499417 |  | CsFe 2 As 2 |  |  | Iron-pnictides, Pnictides |  |  |  | 2.4 K |  |  | body | paragraph | a1873fb7f0 | Possible superconducting fluctuation and pseudogap state aboveTcinCsFe2As2 | 10.1103/physrevb.93.224516 | Huan Yang, Jie Xing, Zengyi Du, Xiong Yang, Hai Lin, Delong Fang, Xiyu Zhu, Hai-Hu Wen | American Physical Society (APS) | Physical Review B | 2016
61ba97e35ad933a7cac50d84 | x = 135 0.05 | 1344225582 | [7 empty] | x=135 0.05 | 115 K |  |  | body | figure | 0673085b3a | CREATED USING THE RSC COMMUNICATION TEMPLATE (VER. 2.0) -SEE WWW.RSC.ORG/ELECTRONICFILES FOR DETAILS | 10.1039/b000000x/ | Karolina Kasperkiewicz, Jan-Willem G Bos, Andrew N Fitch, Kosmas Prassides, Serena Margadonna
61ba97e35ad933a7cac50d85 | hole-doped K 1-x Sr x Fe 2 As 2 | -241683576 |  | K 1-x Sr x Fe 2 As 2 |  |  | Iron-pnictides, Pnictides |  |  |  | 15 K |  |  | body | paragraph | 0673085b3a | CREATED USING THE RSC COMMUNICATION TEMPLATE (VER. 2.0) -SEE WWW.RSC.ORG/ELECTRONICFILES FOR DETAILS | 10.1039/b000000x/ | Karolina Kasperkiewicz, Jan-Willem G Bos, Andrew N Fitch, Kosmas Prassides, Serena Margadonna
61ba97e35ad933a7cac50d86 | x = 0.20 | 1086680114 | [7 empty] | x=0.20 | 13.5 K |  |  | header | abstract | 0673085b3a | CREATED USING THE RSC COMMUNICATION TEMPLATE (VER. 2.0) -SEE WWW.RSC.ORG/ELECTRONICFILES FOR DETAILS | 10.1039/b000000x/ | Karolina Kasperkiewicz, Jan-Willem G Bos, Andrew N Fitch, Kosmas Prassides, Serena Margadonna
61ba97e35ad933a7cac50d87 | NdFeAsO 0.88 F 0.12 | -2144273869 |  | NdFeAsO 0.88 F 0.12 |  |  | Iron-pnictides, Pnictides, Oxides, Fluorides |  |  |  | 50 K |  |  | body | paragraph | 0673085b3a | CREATED USING THE RSC COMMUNICATION TEMPLATE (VER. 2.0) -SEE WWW.RSC.ORG/ELECTRONICFILES FOR DETAILS | 10.1039/b000000x/ | Karolina Kasperkiewicz, Jan-Willem G Bos, Andrew N Fitch, Kosmas Prassides, Serena Margadonna
61ba97e35ad933a7cac50d88 | x= 0.80) | -1364529121 | [7 empty] | x=0.80 | 37 K |  |  | body | paragraph | 0673085b3a | CREATED USING THE RSC COMMUNICATION TEMPLATE (VER. 2.0) -SEE WWW.RSC.ORG/ELECTRONICFILES FOR DETAILS | 10.1039/b000000x/ | Karolina Kasperkiewicz, Jan-Willem G Bos, Andrew N Fitch, Kosmas Prassides, Serena Margadonna
61ba97e35ad933a7cac50d89 | x= 0.80) | -1364529121 | [7 empty] | x=0.80 | 15 K |  |  | body | paragraph | 0673085b3a | CREATED USING THE RSC COMMUNICATION TEMPLATE (VER. 2.0) -SEE WWW.RSC.ORG/ELECTRONICFILES FOR DETAILS | 10.1039/b000000x/ | Karolina Kasperkiewicz, Jan-Willem G Bos, Andrew N Fitch, Kosmas Prassides, Serena Margadonna
61ba97e35ad933a7cac50d8a | NdFeAsO | -2054418594 |  | NdFeAsO |  |  | Iron-pnictides, Oxides, Pnictides |  |  |  | 13.5 K |  |  | header | abstract | 0673085b3a | CREATED USING THE RSC COMMUNICATION TEMPLATE (VER. 2.0) -SEE WWW.RSC.ORG/ELECTRONICFILES FOR DETAILS | 10.1039/b000000x/ | Karolina Kasperkiewicz, Jan-Willem G Bos, Andrew N Fitch, Kosmas Prassides, Serena Margadonna
61ba97e35ad933a7cac50d8b | x = 0.2 | -1805138685 | [7 empty] | x=0.2 | 13.5 K | magnetic |  | body | paragraph | 0673085b3a | CREATED USING THE RSC COMMUNICATION TEMPLATE (VER. 2.0) -SEE WWW.RSC.ORG/ELECTRONICFILES FOR DETAILS | 10.1039/b000000x/ | Karolina Kasperkiewicz, Jan-Willem G Bos, Andrew N Fitch, Kosmas Prassides, Serena Margadonna
61ba97e5e720aae5f4c50dbd | Bi 4 O 4 S 3 | -685879605 |  | Bi 4 O 4 S 3 |  |  | Chalcogenides, Oxides |  |  |  | down to 2K |  |  | body | paragraph | e9d81422a8 | Suppression of superconductivity in layered Bi4O4S3 by Ag doping | 10.1140/epjb/e2012-30975-2 | S G Tan, P Tong, Y Liu, W J Lu, L J Li, B C Zhao, Y P Sun | Springer Science and Business Media LLC | The European Physical Journal B | 2012
61ba97e5e720aae5f4c50dbe | layered Bismuth oxy-sulfide Bi 4 O 4 S 3 | 976699002 |  | Bi 4 O 4 S 3 | layered Bismuth oxy-sulfide |  | Chalcogenides, Oxides |  |  |  | 4.5 K |  |  | body | paragraph | e9d81422a8 | Suppression of superconductivity in layered Bi4O4S3 by Ag doping | 10.1140/epjb/e2012-30975-2 | S G Tan, P Tong, Y Liu, W J Lu, L J Li, B C Zhao, Y P Sun | Springer Science and Business Media LLC | The European Physical Journal B | 2012
61ba97e5e720aae5f4c50dbf | Bi 4 O 4 S 3 | -816776799 |  | Bi 4 O 4 S 3 |  |  | Chalcogenides, Oxides |  |  |  | 4.5 K |  |  | body | paragraph | e9d81422a8 | Suppression of superconductivity in layered Bi4O4S3 by Ag doping | 10.1140/epjb/e2012-30975-2 | S G Tan, P Tong, Y Liu, W J Lu, L J Li, B C Zhao, Y P Sun | Springer Science and Business Media LLC | The European Physical Journal B | 2012
61ba97e5d7a99c43e8c50d80 | SnSe1.8S0.2 | -778686693 |  | SnSe1.8S0.2 |  |  | Chalcogenides |  |  |  | 6.2 K |  |  | header | abstract | 80e00c4a58 | Superconductivity in Li-intercalated 1Tâˆ’SnSe2 driven by electric field gating | 10.1103/physrevmaterials.3.054804 | Yanpeng Song, Xiaowei Liang, Jiangang Guo, Jun Deng, Guoying Gao, Xiaolong Chen | American Physical Society (APS) | Physical Review Materials | 2019
61ba97e5d7a99c43e8c50d81 | LiSnSe 2 | 308079185 |  | LiSnSe 2 |  |  | Chalcogenides |  |  |  | 5.5 K |  |  | body | paragraph | 80e00c4a58 | Superconductivity in Li-intercalated 1Tâˆ’SnSe2 driven by electric field gating | 10.1103/physrevmaterials.3.054804 | Yanpeng Song, Xiaowei Liang, Jiangang Guo, Jun Deng, Guoying Gao, Xiaolong Chen | American Physical Society (APS) | Physical Review Materials | 2019
61ba97e5d7a99c43e8c50d82 | Li-intercalated SnSe 2 | 1432154690 |  | SnSe 2 | Li-intercalated |  | Chalcogenides |  |  |  | 4.8 K |  |  | body |  | 80e00c4a58 | Superconductivity in Li-intercalated 1Tâˆ’SnSe2 driven by electric field gating | 10.1103/physrevmaterials.3.054804 | Yanpeng Song, Xiaowei Liang, Jiangang Guo, Jun Deng, Guoying Gao, Xiaolong Chen | American Physical Society (APS) | Physical Review Materials | 2019
61ba97e5d7a99c43e8c50d83 | Rxy of Li-intercalated SnSe2 | 1946946609 |  | SnSe2 | Rxy |  | Chalcogenides |  |  |  | 25 K |  |  | body | paragraph | 80e00c4a58 | Superconductivity in Li-intercalated 1Tâˆ’SnSe2 driven by electric field gating | 10.1103/physrevmaterials.3.054804 | Yanpeng Song, Xiaowei Liang, Jiangang Guo, Jun Deng, Guoying Gao, Xiaolong Chen | American Physical Society (APS) | Physical Review Materials | 2019
61ba97e5d7a99c43e8c50d84 | x=0.2 | -1316902888 | [7 empty] | x=0.2 | 6.2 K |  |  | body | paragraph | 80e00c4a58 | Superconductivity in Li-intercalated 1Tâˆ’SnSe2 driven by electric field gating | 10.1103/physrevmaterials.3.054804 | Yanpeng Song, Xiaowei Liang, Jiangang Guo, Jun Deng, Guoying Gao, Xiaolong Chen | American Physical Society (APS) | Physical Review Materials | 2019
61ba97e5d7a99c43e8c50d85 | FeSe | 1787249894 |  | FeSe |  |  | Iron-chalcogenides, Chalcogenides |  |  |  | 8 K |  |  | body | paragraph | 80e00c4a58 | Superconductivity in Li-intercalated 1Tâˆ’SnSe2 driven by electric field gating | 10.1103/physrevmaterials.3.054804 | Yanpeng Song, Xiaowei Liang, Jiangang Guo, Jun Deng, Guoying Gao, Xiaolong Chen | American Physical Society (APS) | Physical Review Materials | 2019
61ba97e5d7a99c43e8c50d86 | Na x (NH 3 ) y | 966091954 |  | Na x (NH 3 ) y |  |  | Hydrides, Nitrides |  |  |  | 41-45 K |  |  | body | paragraph | 80e00c4a58 | Superconductivity in Li-intercalated 1Tâˆ’SnSe2 driven by electric field gating | 10.1103/physrevmaterials.3.054804 | Yanpeng Song, Xiaowei Liang, Jiangang Guo, Jun Deng, Guoying Gao, Xiaolong Chen | American Physical Society (APS) | Physical Review Materials | 2019
61ba97e5d7a99c43e8c50d87 | x =0.2 | 1693730086 | [7 empty] | x=0.2 | 6.2 K |  |  | body | figure | 80e00c4a58 | Superconductivity in Li-intercalated 1Tâˆ’SnSe2 driven by electric field gating | 10.1103/physrevmaterials.3.054804 | Yanpeng Song, Xiaowei Liang, Jiangang Guo, Jun Deng, Guoying Gao, Xiaolong Chen | American Physical Society (APS) | Physical Review Materials | 2019
61ba97e5d7a99c43e8c50d88 | ultrathin Li-intercalated SnSe2 | 121902767 |  | SnSe2 | ultrathin Li-intercalated |  | Chalcogenides |  |  |  | 4.8 K |  |  | header | abstract | 80e00c4a58 | Superconductivity in Li-intercalated 1Tâˆ’SnSe2 driven by electric field gating | 10.1103/physrevmaterials.3.054804 | Yanpeng Song, Xiaowei Liang, Jiangang Guo, Jun Deng, Guoying Gao, Xiaolong Chen | American Physical Society (APS) | Physical Review Materials | 2019
61ba97e5d7a99c43e8c50d89 | SnSe 2 | 1580117256 |  | SnSe 2 |  |  | Chalcogenides |  |  |  | 3.9 K |  |  | body | paragraph | 80e00c4a58 | Superconductivity in Li-intercalated 1Tâˆ’SnSe2 driven by electric field gating | 10.1103/physrevmaterials.3.054804 | Yanpeng Song, Xiaowei Liang, Jiangang Guo, Jun Deng, Guoying Gao, Xiaolong Chen | American Physical Society (APS) | Physical Review Materials | 2019
61ba97e5d7a99c43e8c50d8a | La 2 CuO 4 | 170475745 |  | La 2 CuO 4 |  |  | Oxides, Cuprates |  |  |  | 26 K |  |  | body | paragraph | 80e00c4a58 | Superconductivity in Li-intercalated 1Tâˆ’SnSe2 driven by electric field gating | 10.1103/physrevmaterials.3.054804 | Yanpeng Song, Xiaowei Liang, Jiangang Guo, Jun Deng, Guoying Gao, Xiaolong Chen | American Physical Society (APS) | Physical Review Materials | 2019
61ba97e5d7a99c43e8c50d8b | LaFeAsO | 521078846 |  | LaFeAsO |  |  | Iron-pnictides, Oxides, Pnictides |  |  |  | 38 K |  |  | body | paragraph | 80e00c4a58 | Superconductivity in Li-intercalated 1Tâˆ’SnSe2 driven by electric field gating | 10.1103/physrevmaterials.3.054804 | Yanpeng Song, Xiaowei Liang, Jiangang Guo, Jun Deng, Guoying Gao, Xiaolong Chen | American Physical Society (APS) | Physical Review Materials | 2019
61ba97e571dd2853b1c50db3 | AFe 2 Se 2 (A = K, Rb, Cs) | 1256315173 |  | AFe 2 Se 2 |  |  | Iron-chalcogenides, Chalcogenides |  |  | A=K, Rb, Cs | 40 K |  |  | header | abstract | 8224295b34 | Interpocket Pairing and Gap Symmetry in Fe-Based Superconductors with Only Electron Pockets | 10.1103/physrevlett.108.247003 | M Khodas, A V Chubukov | American Physical Society (APS) | Physical Review Letters | 2012
61ba97e571dd2853b1c50db4 | A x Fe 2âˆ’y Se 2 (AFe 2 Se 2 ) with A = K, Rb, Cs | 1982688528 |  | A x Fe 2âˆ’y Se 2 (AFe 2 Se 2 |  |  | Alloys |  |  | A=K, Rb, Cs | 40 K |  |  | body | paragraph | 8224295b34 | Interpocket Pairing and Gap Symmetry in Fe-Based Superconductors with Only Electron Pockets | 10.1103/physrevlett.108.247003 | M Khodas, A V Chubukov | American Physical Society (APS) | Physical Review Letters | 2012
61ba97e54217bb9076c50dda | YBCO | 1291393082 | YBCO | [7 empty] | 77K | Resistance |  | body | paragraph | f6cc968353 | Electrostatic Control of the Evolution from Superconductor to Insulator in Ultrathin Films of Yttrium Barium Copper Oxide |  | Xiang Leng, Javier Garcia-Barriocanal, Yeonbae Lee, A M Goldman |  |  | 2011
61ba97e54217bb9076c50ddb | YBCO thin films | -874461680 | YBCO |  |  | thin films |  |  |  |  | 50K |  |  | body | paragraph | f6cc968353 | Electrostatic Control of the Evolution from Superconductor to Insulator in Ultrathin Films of Yttrium Barium Copper Oxide |  | Xiang Leng, Javier Garcia-Barriocanal, Yeonbae Lee, A M Goldman |  |  | 2011
61ba97e53136e52869c50dd3 | x=0.10 | -1694819788 | [7 empty] | x=0.10 | 26 K |  |  | body | paragraph | 97e19febd4 | Coexistence of Magnetic Fluctuations and Superconductivity in the Pnictide High Temperature SuperconductorSmFeAsO1âˆ’xFxMeasured by Muon Spin Rotation | 10.1103/physrevlett.101.097010 | A J Drew, F L Pratt, T Lancaster, S J Blundell, P J Baker, R H Liu, G Wu, X H Chen, I Watanabe, V K Malik, A Dubroka, K W Kim, M RÃ¶ssle, C Bernhard | American Physical Society (APS) | Physical Review Letters | 2013
61ba97e53136e52869c50dd4 | RFeAsO 1âˆ’x F x (R=La,Nd,Pr,Gd, and Sm) | -233461102 |  | RFeAsO 1âˆ’x F x |  |  | Alloys |  |  | R=La, Nd, Pr, Gd, Sm | 50 K |  |  | body | paragraph | 97e19febd4 | Coexistence of Magnetic Fluctuations and Superconductivity in the Pnictide High Temperature SuperconductorSmFeAsO1âˆ’xFxMeasured by Muon Spin Rotation | 10.1103/physrevlett.101.097010 | A J Drew, F L Pratt, T Lancaster, S J Blundell, P J Baker, R H Liu, G Wu, X H Chen, I Watanabe, V K Malik, A Dubroka, K W Kim, M RÃ¶ssle, C Bernhard | American Physical Society (APS) | Physical Review Letters | 2013
61ba97e57ce09aab2ac50dba | underdoped Bi-2212 | 927039228 | Bi-2212 |  | underdoped | [5 empty] | 85K |  |  | body | paragraph | 889ad44cd7 | Inhomogeneous Superconducting State and Intrinsic T c : Near Room Temperature Superconductivity in the Cuprates | 10.1007/s10948-011-1308-0 | Vladimir Z Kresin, Stuart A Wolf | Springer Science and Business Media LLC | Journal of Superconductivity and Novel Magnetism | 2011
61ba97e57ce09aab2ac50dbb | underdoped LSCO films | -934186036 | LSCO |  | underdoped | films |  |  |  |  | 18K |  |  | body | paragraph | 889ad44cd7 | Inhomogeneous Superconducting State and Intrinsic T c : Near Room Temperature Superconductivity in the Cuprates | 10.1007/s10948-011-1308-0 | Vladimir Z Kresin, Stuart A Wolf | Springer Science and Business Media LLC | Journal of Superconductivity and Novel Magnetism | 2011
61ba97e57ce09aab2ac50dbc | underdoped LaSrCuO | 1996143902 |  | LaSrCuO | underdoped |  | Oxides, Cuprates |  |  |  | 24K |  |  | header | abstract | 889ad44cd7 | Inhomogeneous Superconducting State and Intrinsic T c : Near Room Temperature Superconductivity in the Cuprates | 10.1007/s10948-011-1308-0 | Vladimir Z Kresin, Stuart A Wolf | Springer Science and Business Media LLC | Journal of Superconductivity and Novel Magnetism | 2011
61ba97e57ce09aab2ac50dbd | 85 Sr 0.15 CuO 4 films | -945329505 |  | 85 Sr 0.15 CuO 4 |  | films | Alloys |  |  |  | 45 K |  |  | body |  | 889ad44cd7 | Inhomogeneous Superconducting State and Intrinsic T c : Near Room Temperature Superconductivity in the Cuprates | 10.1007/s10948-011-1308-0 | Vladimir Z Kresin, Stuart A Wolf | Springer Science and Business Media LLC | Journal of Superconductivity and Novel Magnetism | 2011
61ba97e57ce09aab2ac50dbe | YBCO | 1164315990 | YBCO | [7 empty] | 250K |  |  | body | paragraph | 889ad44cd7 | Inhomogeneous Superconducting State and Intrinsic T c : Near Room Temperature Superconductivity in the Cuprates | 10.1007/s10948-011-1308-0 | Vladimir Z Kresin, Stuart A Wolf | Springer Science and Business Media LLC | Journal of Superconductivity and Novel Magnetism | 2011
61ba97e57ce09aab2ac50dbf | overdoped Tl 2 Ba 2 CaO + Î´ | 1615580983 |  | Tl 2 Ba 2 CaO + Î´ | overdoped |  | Alloys |  |  |  | 15K |  |  | body | paragraph | 889ad44cd7 | Inhomogeneous Superconducting State and Intrinsic T c : Near Room Temperature Superconductivity in the Cuprates | 10.1007/s10948-011-1308-0 | Vladimir Z Kresin, Stuart A Wolf | Springer Science and Business Media LLC | Journal of Superconductivity and Novel Magnetism | 2011
61ba97e57ce09aab2ac50dc0 | Cu 4 O 8 | -2078244416 |  | Cu 4 O 8 |  |  | Oxides, Cuprates |  |  |  | 170K |  |  | body | paragraph | 889ad44cd7 | Inhomogeneous Superconducting State and Intrinsic T c : Near Room Temperature Superconductivity in the Cuprates | 10.1007/s10948-011-1308-0 | Vladimir Z Kresin, Stuart A Wolf | Springer Science and Business Media LLC | Journal of Superconductivity and Novel Magnetism | 2011
61ba97e57ce09aab2ac50dc1 | xâ‰ˆ0.1 | 2083828251 | [7 empty] | x=0.1 | 75K |  |  | body | paragraph | 889ad44cd7 | Inhomogeneous Superconducting State and Intrinsic T c : Near Room Temperature Superconductivity in the Cuprates | 10.1007/s10948-011-1308-0 | Vladimir Z Kresin, Stuart A Wolf | Springer Science and Business Media LLC | Journal of Superconductivity and Novel Magnetism | 2011
61ba97e6ab9e3e9324c50d9e | CaH 6 | -791830524 |  | CaH 6 |  |  | Hydrides, Alloys |  |  |  | 235K |  |  | body | paragraph | b764a1478a | Superconducting materials classes: Introduction and overview | 10.1016/j.physc.2015.03.002 | J E Hirsch, M B Maple, F Marsiglio | Elsevier BV | Physica C: Superconductivity and its Applications | 2015
61ba97e6ab9e3e9324c50d9f | M gB 2 | 1921737043 |  | M gB 2 |  |  | Alloys |  |  |  | 39K |  |  | body | paragraph | b764a1478a | Superconducting materials classes: Introduction and overview | 10.1016/j.physc.2015.03.002 | J E Hirsch, M B Maple, F Marsiglio | Elsevier BV | Physica C: Superconductivity and its Applications | 2015
61ba97e6ab9e3e9324c50da0 | sulfur | 1492163082 | sulfur | S | [6 empty] | 17K |  |  | body | paragraph | b764a1478a | Superconducting materials classes: Introduction and overview | 10.1016/j.physc.2015.03.002 | J E Hirsch, M B Maple, F Marsiglio | Elsevier BV | Physica C: Superconductivity and its Applications | 2015
61ba97e6ab9e3e9324c50da1 | C 6 Y b | 583220101 |  | C 6 Y b |  |  | Alloys |  |  |  | 12K |  |  | body | paragraph | b764a1478a | Superconducting materials classes: Introduction and overview | 10.1016/j.physc.2015.03.002 | J E Hirsch, M B Maple, F Marsiglio | Elsevier BV | Physica C: Superconductivity and its Applications | 2015
61ba97e6ab9e3e9324c50da2 | Ba 1âˆ’x K x BiO 3 | -2137828837 |  | Ba 1âˆ’x K x BiO 3 |  |  | Oxides |  |  |  | 34K |  |  | body | paragraph | b764a1478a | Superconducting materials classes: Introduction and overview | 10.1016/j.physc.2015.03.002 | J E Hirsch, M B Maple, F Marsiglio | Elsevier BV | Physica C: Superconductivity and its Applications | 2015
61ba97e6ab9e3e9324c50da3 | U5: Sr 2 RuO 4 | 1938153756 |  | U5: Sr 2 RuO 4 |  |  | Alloys |  |  |  | 1.5 K |  |  | body | paragraph | b764a1478a | Superconducting materials classes: Introduction and overview | 10.1016/j.physc.2015.03.002 | J E Hirsch, M B Maple, F Marsiglio | Elsevier BV | Physica C: Superconductivity and its Applications | 2015
61ba97e6ab9e3e9324c50da4 | alkali-doped C 60 | 749182686 |  | C 60 | alkali |  | Carbides |  |  |  | 33K |  |  | body | figure | b764a1478a | Superconducting materials classes: Introduction and overview | 10.1016/j.physc.2015.03.002 | J E Hirsch, M B Maple, F Marsiglio | Elsevier BV | Physica C: Superconductivity and its Applications | 2015
61ba97e6ab9e3e9324c50da5 | P uCoGa 5 | 109311662 |  | P uCoGa 5 |  |  | Alloys |  |  |  | 18.5K |  |  | body | figure | b764a1478a | Superconducting materials classes: Introduction and overview | 10.1016/j.physc.2015.03.002 | J E Hirsch, M B Maple, F Marsiglio | Elsevier BV | Physica C: Superconductivity and its Applications | 2015
61ba97e6ab9e3e9324c50da6 | BaP b 1âˆ’x Bi x O 3 | -2044204889 |  | BaP b 1âˆ’x Bi x O 3 |  |  | Alloys |  |  |  | 13K |  |  | body | paragraph | b764a1478a | Superconducting materials classes: Introduction and overview | 10.1016/j.physc.2015.03.002 | J E Hirsch, M B Maple, F Marsiglio | Elsevier BV | Physica C: Superconductivity and its Applications | 2015
61ba97e6ab9e3e9324c50da7 | Cs 3 C 60 | 395235750 |  | Cs 3 C 60 |  |  | Carbides |  |  |  | 38 K |  |  | body | paragraph | b764a1478a | Superconducting materials classes: Introduction and overview | 10.1016/j.physc.2015.03.002 | J E Hirsch, M B Maple, F Marsiglio | Elsevier BV | Physica C: Superconductivity and its Applications | 2015
61ba97e6ab9e3e9324c50da8 | K-doped dibenzopentacene | -1664136755 | dibenzopentacene |  | K | [5 empty] | 33K |  |  | body | figure | b764a1478a | Superconducting materials classes: Introduction and overview | 10.1016/j.physc.2015.03.002 | J E Hirsch, M B Maple, F Marsiglio | Elsevier BV | Physica C: Superconductivity and its Applications | 2015
61ba97e6ab9e3e9324c50da9 | BaP b 1âˆ’x Bi x O 3 | 1990842180 |  | BaP b 1âˆ’x Bi x O 3 |  |  | Alloys |  |  |  | 13K |  |  | body | paragraph | b764a1478a | Superconducting materials classes: Introduction and overview | 10.1016/j.physc.2015.03.002 | J E Hirsch, M B Maple, F Marsiglio | Elsevier BV | Physica C: Superconductivity and its Applications | 2015
61ba97e6ab9e3e9324c50daa | K-doped W O 3 | 1854365757 |  | W O 3 | K |  | Oxides |  |  |  | 90K |  |  | body | paragraph | b764a1478a | Superconducting materials classes: Introduction and overview | 10.1016/j.physc.2015.03.002 | J E Hirsch, M B Maple, F Marsiglio | Elsevier BV | Physica C: Superconductivity and its Applications | 2015
61ba97e63961c0f52fc50da4 | BaFe 2 As 2 | -517450630 |  | BaFe 2 As 2 |  |  | Iron-pnictides, Pnictides |  |  |  | 38 K |  |  | header | abstract | f19c99db03 | Band renormalization and Fermi surface reconstruction in iron-based superconductors | 10.1103/physrevb.79.064517 | Shun-Li Yu, Jing Kang, Jian-Xin Li | American Physical Society (APS) | Physical Review B | 2014
61ba97e63961c0f52fc50da5 | LaOFeAs | 1780793197 |  | LaOFeAs |  |  | Iron-pnictides, Oxides, Pnictides |  |  |  | 26 K |  |  | header | abstract | f19c99db03 | Band renormalization and Fermi surface reconstruction in iron-based superconductors | 10.1103/physrevb.79.064517 | Shun-Li Yu, Jing Kang, Jian-Xin Li | American Physical Society (APS) | Physical Review B | 2014
61ba97e6c2c99830dec50dc8 | PbTaSe 2 | 987419558 |  | PbTaSe 2 |  |  | Chalcogenides |  |  |  | 3.7 K |  |  | body | paragraph | 11da1476bc | Fully gapped superconductivity without sign reversal in the topological superconductor PbTaSe 2 |  | Yue Sun, Shunichiro Kittaka, Toshiro Sakakibara, Kazushige Machida, R Sankar, Xiaofeng Xu, Nan Zhou, Xiangzhuo Xing, Zhixiang Shi, Sunseng Pyon, Tsuyoshi Tamegai |  |  | 2020
61ba97e656f16aed29c50dd1 | HgBa 2 Ca 2 Cu 3 O 8+Î´ (Hg1223) | 576723289 | Hg1223 | HgBa 2 Ca 2 Cu 3 O 8+Î´ |  |  | Alloys |  |  |  | 133 K |  |  | body | paragraph | 615d8fb6a8 | High-TcSuperconductivity and Antiferromagnetism in Multilayered Copper Oxides â€“A New Paradigm of Superconducting Mechanismâ€“ | 10.1143/jpsj.81.011008 | Hidekazu Mukuda, Sunao Shimizu, Akira Iyo, Yoshio Kitaoka | Physical Society of Japan | Journal of the Physical Society of Japan | 2012
61ba97e656f16aed29c50dd2 | YBCO 7 | 613722613 | YBCO 7 | [7 empty] | 92 K |  |  | body | figure | 615d8fb6a8 | High-TcSuperconductivity and Antiferromagnetism in Multilayered Copper Oxides â€“A New Paradigm of Superconducting Mechanismâ€“ | 10.1143/jpsj.81.011008 | Hidekazu Mukuda, Sunao Shimizu, Akira Iyo, Yoshio Kitaoka | Physical Society of Japan | Journal of the Physical Society of Japan | 2012
61ba97e656f16aed29c50dd3 | n=4:Hg1234 | -1550639783 | Hg1234 | Hg1234Hg1234 | [5 empty] | n=4 | 123 K |  |  | body | figure | 615d8fb6a8 | High-TcSuperconductivity and Antiferromagnetism in Multilayered Copper Oxides â€“A New Paradigm of Superconducting Mechanismâ€“ | 10.1143/jpsj.81.011008 | Hidekazu Mukuda, Sunao Shimizu, Akira Iyo, Yoshio Kitaoka | Physical Society of Japan | Journal of the Physical Society of Japan | 2012
61ba97e656f16aed29c50dd4 | n=4: Cu1234 | 678368051 | Cu1234 | Cu1234Cu1234 | [5 empty] | n=4 | 117 K |  |  | body | paragraph | 615d8fb6a8 | High-TcSuperconductivity and Antiferromagnetism in Multilayered Copper Oxides â€“A New Paradigm of Superconducting Mechanismâ€“ | 10.1143/jpsj.81.011008 | Hidekazu Mukuda, Sunao Shimizu, Akira Iyo, Yoshio Kitaoka | Physical Society of Japan | Journal of the Physical Society of Japan | 2012
61ba97e656f16aed29c50dd5 | Cu1223 | 1875133260 | Cu1223 | Cu1223Cu1223 | [6 empty] | 71 K |  |  | body | paragraph | 615d8fb6a8 | High-TcSuperconductivity and Antiferromagnetism in Multilayered Copper Oxides â€“A New Paradigm of Superconducting Mechanismâ€“ | 10.1143/jpsj.81.011008 | Hidekazu Mukuda, Sunao Shimizu, Akira Iyo, Yoshio Kitaoka | Physical Society of Japan | Journal of the Physical Society of Japan | 2012
61ba97e656f16aed29c50dd6 | Hg1245 | 782772694 | Hg1245 | Hg1245Hg1245 | [6 empty] | 108 K |  |  | body | figure | 615d8fb6a8 | High-TcSuperconductivity and Antiferromagnetism in Multilayered Copper Oxides â€“A New Paradigm of Superconducting Mechanismâ€“ | 10.1143/jpsj.81.011008 | Hidekazu Mukuda, Sunao Shimizu, Akira Iyo, Yoshio Kitaoka | Physical Society of Japan | Journal of the Physical Society of Japan | 2012
61ba97e656f16aed29c50dd7 | Bi2212 | -1787735670 | Bi2212 | Bi2212Bi2212 | [6 empty] | 86 K |  |  | body | paragraph | 615d8fb6a8 | High-TcSuperconductivity and Antiferromagnetism in Multilayered Copper Oxides â€“A New Paradigm of Superconducting Mechanismâ€“ | 10.1143/jpsj.81.011008 | Hidekazu Mukuda, Sunao Shimizu, Akira Iyo, Yoshio Kitaoka | Physical Society of Japan | Journal of the Physical Society of Japan | 2012
61ba97e656f16aed29c50dd8 | Hg1245 | 755795772 | Hg1245 | Hg1245Hg1245 | [6 empty] | 108 K |  |  | body | paragraph | 615d8fb6a8 | High-TcSuperconductivity and Antiferromagnetism in Multilayered Copper Oxides â€“A New Paradigm of Superconducting Mechanismâ€“ | 10.1143/jpsj.81.011008 | Hidekazu Mukuda, Sunao Shimizu, Akira Iyo, Yoshio Kitaoka | Physical Society of Japan | Journal of the Physical Society of Japan | 2012
61ba97e656f16aed29c50dd9 | n=4:Hg1234(OPT) | -2057129886 | Hg1234 | Hg1234Hg1234 | [5 empty] | n=4 | 123 K |  |  | body | paragraph | 615d8fb6a8 | High-TcSuperconductivity and Antiferromagnetism in Multilayered Copper Oxides â€“A New Paradigm of Superconducting Mechanismâ€“ | 10.1143/jpsj.81.011008 | Hidekazu Mukuda, Sunao Shimizu, Akira Iyo, Yoshio Kitaoka | Physical Society of Japan | Journal of the Physical Society of Japan | 2012
61ba97e656f16aed29c50dda | YBCO 7 | 606014921 | YBCO 7 | [7 empty] | 92 K |  |  | body | paragraph | 615d8fb6a8 | High-TcSuperconductivity and Antiferromagnetism in Multilayered Copper Oxides â€“A New Paradigm of Superconducting Mechanismâ€“ | 10.1143/jpsj.81.011008 | Hidekazu Mukuda, Sunao Shimizu, Akira Iyo, Yoshio Kitaoka | Physical Society of Japan | Journal of the Physical Society of Japan | 2012
61ba97e656f16aed29c50ddb | Hg1201 | -1572835807 | Hg1201 | Hg1201Hg1201 | [6 empty] | 96 K |  |  | body | figure | 615d8fb6a8 | High-TcSuperconductivity and Antiferromagnetism in Multilayered Copper Oxides â€“A New Paradigm of Superconducting Mechanismâ€“ | 10.1143/jpsj.81.011008 | Hidekazu Mukuda, Sunao Shimizu, Akira Iyo, Yoshio Kitaoka | Physical Society of Japan | Journal of the Physical Society of Japan | 2012
61ba97e656f16aed29c50ddc | n=8:Hg1278 | 1227367015 | Hg1278 | Hg1278Hg1278 | [5 empty] | n=8 | 103 K |  |  | body | figure | 615d8fb6a8 | High-TcSuperconductivity and Antiferromagnetism in Multilayered Copper Oxides â€“A New Paradigm of Superconducting Mechanismâ€“ | 10.1143/jpsj.81.011008 | Hidekazu Mukuda, Sunao Shimizu, Akira Iyo, Yoshio Kitaoka | Physical Society of Japan | Journal of the Physical Society of Japan | 2012
61ba97e656f16aed29c50ddd | Hg1245(OPT)â™¯1 | 765713402 | Hg1245 | Hg1245Hg1245 | [6 empty] | 108 K |  |  | body | paragraph | 615d8fb6a8 | High-TcSuperconductivity and Antiferromagnetism in Multilayered Copper Oxides â€“A New Paradigm of Superconducting Mechanismâ€“ | 10.1143/jpsj.81.011008 | Hidekazu Mukuda, Sunao Shimizu, Akira Iyo, Yoshio Kitaoka | Physical Society of Japan | Journal of the Physical Society of Japan | 2012
61ba97e656f16aed29c50dde | Hg1245(OPT)â™¯1 |  | OPT)â™¯1 | [7 empty] | 108 K |  |  | body | paragraph | 615d8fb6a8 | High-TcSuperconductivity and Antiferromagnetism in Multilayered Copper Oxides â€“A New Paradigm of Superconducting Mechanismâ€“ | 10.1143/jpsj.81.011008 | Hidekazu Mukuda, Sunao Shimizu, Akira Iyo, Yoshio Kitaoka | Physical Society of Japan | Journal of the Physical Society of Japan | 2012
61ba97e656f16aed29c50ddf | Cu1223 | 1894402490 | Cu1223 | Cu1223Cu1223 | [6 empty] | 71 K |  |  | body | figure | 615d8fb6a8 | High-TcSuperconductivity and Antiferromagnetism in Multilayered Copper Oxides â€“A New Paradigm of Superconducting Mechanismâ€“ | 10.1143/jpsj.81.011008 | Hidekazu Mukuda, Sunao Shimizu, Akira Iyo, Yoshio Kitaoka | Physical Society of Japan | Journal of the Physical Society of Japan | 2012
61ba97e656f16aed29c50de0 | Hg1223 | -422962431 | Hg1223 | Hg1223Hg1223 | [6 empty] | 133 K |  |  | body | paragraph | 615d8fb6a8 | High-TcSuperconductivity and Antiferromagnetism in Multilayered Copper Oxides â€“A New Paradigm of Superconducting Mechanismâ€“ | 10.1143/jpsj.81.011008 | Hidekazu Mukuda, Sunao Shimizu, Akira Iyo, Yoshio Kitaoka | Physical Society of Japan | Journal of the Physical Society of Japan | 2012
61ba97e656f16aed29c50de1 | n=8:Hg1278 | 1067555431 | Hg1278 | Hg1278Hg1278 | [5 empty] | n=8 | 103 K |  |  | body | paragraph | 615d8fb6a8 | High-TcSuperconductivity and Antiferromagnetism in Multilayered Copper Oxides â€“A New Paradigm of Superconducting Mechanismâ€“ | 10.1143/jpsj.81.011008 | Hidekazu Mukuda, Sunao Shimizu, Akira Iyo, Yoshio Kitaoka | Physical Society of Japan | Journal of the Physical Society of Japan | 2012
61ba97e656f16aed29c50de2 | Cu1245(OVD) | -2090835740 | Cu1245 | Cu1245Cu1245 | [6 empty] | 90 K |  |  | body | paragraph | 615d8fb6a8 | High-TcSuperconductivity and Antiferromagnetism in Multilayered Copper Oxides â€“A New Paradigm of Superconducting Mechanismâ€“ | 10.1143/jpsj.81.011008 | Hidekazu Mukuda, Sunao Shimizu, Akira Iyo, Yoshio Kitaoka | Physical Society of Japan | Journal of the Physical Society of Japan | 2012
61ba97e656f16aed29c50de3 | apical-F multilayered compound n=5:0245F | -1853070306 |  |  | apical-F multilayered |  |  |  |  | n=5:0245F | 52 K |  |  | body | figure | 615d8fb6a8 | High-TcSuperconductivity and Antiferromagnetism in Multilayered Copper Oxides â€“A New Paradigm of Superconducting Mechanismâ€“ | 10.1143/jpsj.81.011008 | Hidekazu Mukuda, Sunao Shimizu, Akira Iyo, Yoshio Kitaoka | Physical Society of Japan | Journal of the Physical Society of Japan | 2012
61ba97e656f16aed29c50de4 | n=4:Hg1234 | -1261782707 | Hg1234 | Hg1234Hg1234 | [5 empty] | n=4 | 123 K |  |  | body | paragraph | 615d8fb6a8 | High-TcSuperconductivity and Antiferromagnetism in Multilayered Copper Oxides â€“A New Paradigm of Superconducting Mechanismâ€“ | 10.1143/jpsj.81.011008 | Hidekazu Mukuda, Sunao Shimizu, Akira Iyo, Yoshio Kitaoka | Physical Society of Japan | Journal of the Physical Society of Japan | 2012
61ba97e656f16aed29c50de5 | Cu1234 | -1840067738 | Cu1234 | Cu1234Cu1234 | [6 empty] | 117 K |  |  | body | figure | 615d8fb6a8 | High-TcSuperconductivity and Antiferromagnetism in Multilayered Copper Oxides â€“A New Paradigm of Superconducting Mechanismâ€“ | 10.1143/jpsj.81.011008 | Hidekazu Mukuda, Sunao Shimizu, Akira Iyo, Yoshio Kitaoka | Physical Society of Japan | Journal of the Physical Society of Japan | 2012
61ba97e656f16aed29c50de6 | Hg1223 | -407547047 | Hg1223 | Hg1223Hg1223 | [6 empty] | 133 K |  |  | body | figure | 615d8fb6a8 | High-TcSuperconductivity and Antiferromagnetism in Multilayered Copper Oxides â€“A New Paradigm of Superconducting Mechanismâ€“ | 10.1143/jpsj.81.011008 | Hidekazu Mukuda, Sunao Shimizu, Akira Iyo, Yoshio Kitaoka | Physical Society of Japan | Journal of the Physical Society of Japan | 2012
61ba97e656f16aed29c50de7 | n=4:0234F(â™¯4) | -1116494262 | [7 empty] | n=4:0234F(â™¯4 | 55 K |  |  | body | paragraph | 615d8fb6a8 | High-TcSuperconductivity and Antiferromagnetism in Multilayered Copper Oxides â€“A New Paradigm of Superconducting Mechanismâ€“ | 10.1143/jpsj.81.011008 | Hidekazu Mukuda, Sunao Shimizu, Akira Iyo, Yoshio Kitaoka | Physical Society of Japan | Journal of the Physical Society of Japan | 2012
61ba97e656f16aed29c50de8 | Bi2212 | -1776174132 | Bi2212 | Bi2212Bi2212 | [6 empty] | 86 K |  |  | body | figure | 615d8fb6a8 | High-TcSuperconductivity and Antiferromagnetism in Multilayered Copper Oxides â€“A New Paradigm of Superconducting Mechanismâ€“ | 10.1143/jpsj.81.011008 | Hidekazu Mukuda, Sunao Shimizu, Akira Iyo, Yoshio Kitaoka | Physical Society of Japan | Journal of the Physical Society of Japan | 2012
61ba97e656f16aed29c50de9 | Hg1278 | -2065717704 | Hg1278 | Hg1278Hg1278 | [6 empty] | 103 K |  |  | body | paragraph | 615d8fb6a8 | High-TcSuperconductivity and Antiferromagnetism in Multilayered Copper Oxides â€“A New Paradigm of Superconducting Mechanismâ€“ | 10.1143/jpsj.81.011008 | Hidekazu Mukuda, Sunao Shimizu, Akira Iyo, Yoshio Kitaoka | Physical Society of Japan | Journal of the Physical Society of Japan | 2012
61ba97e656f16aed29c50dea | overdoped Cu1245(OVD) | -26457323 | Cu1245 | Cu1245Cu1245 | overdoped | [5 empty] | 90 K |  |  | body | figure | 615d8fb6a8 | High-TcSuperconductivity and Antiferromagnetism in Multilayered Copper Oxides â€“A New Paradigm of Superconducting Mechanismâ€“ | 10.1143/jpsj.81.011008 | Hidekazu Mukuda, Sunao Shimizu, Akira Iyo, Yoshio Kitaoka | Physical Society of Japan | Journal of the Physical Society of Japan | 2012
61ba97e656f16aed29c50deb | n=5:Hg1245(UD)â™¯1 | 1662529227 | Hg1245 | Hg1245Hg1245 | [5 empty] | n=5 | 72 K |  |  | body | figure | 615d8fb6a8 | High-TcSuperconductivity and Antiferromagnetism in Multilayered Copper Oxides â€“A New Paradigm of Superconducting Mechanismâ€“ | 10.1143/jpsj.81.011008 | Hidekazu Mukuda, Sunao Shimizu, Akira Iyo, Yoshio Kitaoka | Physical Society of Japan | Journal of the Physical Society of Japan | 2012
61ba97e656f16aed29c50dec | n=5:Hg1245(UD)â™¯1 |  | UD)â™¯1 | [7 empty] | 72 K |  |  | body | figure | 615d8fb6a8 | High-TcSuperconductivity and Antiferromagnetism in Multilayered Copper Oxides â€“A New Paradigm of Superconducting Mechanismâ€“ | 10.1143/jpsj.81.011008 | Hidekazu Mukuda, Sunao Shimizu, Akira Iyo, Yoshio Kitaoka | Physical Society of Japan | Journal of the Physical Society of Japan | 2012
61ba97e656f16aed29c50ded | Hg1201 | -1576689653 | Hg1201 | Hg1201Hg1201 | [6 empty] | 96 K |  |  | body | paragraph | 615d8fb6a8 | High-TcSuperconductivity and Antiferromagnetism in Multilayered Copper Oxides â€“A New Paradigm of Superconducting Mechanismâ€“ | 10.1143/jpsj.81.011008 | Hidekazu Mukuda, Sunao Shimizu, Akira Iyo, Yoshio Kitaoka | Physical Society of Japan | Journal of the Physical Society of Japan | 2012
61ba97e656f16aed29c50dee | YBCO 7 (n=2) | -1770580015 | YBCO 7 | [6 empty] | n=2 | 96 and 92 K |  |  | body | figure | 615d8fb6a8 | High-TcSuperconductivity and Antiferromagnetism in Multilayered Copper Oxides â€“A New Paradigm of Superconducting Mechanismâ€“ | 10.1143/jpsj.81.011008 | Hidekazu Mukuda, Sunao Shimizu, Akira Iyo, Yoshio Kitaoka | Physical Society of Japan | Journal of the Physical Society of Japan | 2012
61ba97e656f16aed29c50def | n=8:Hg1278 | 1021357083 | Hg1278 | Hg1278Hg1278 | [5 empty] | n=8 | 103 K |  |  | body | paragraph | 615d8fb6a8 | High-TcSuperconductivity and Antiferromagnetism in Multilayered Copper Oxides â€“A New Paradigm of Superconducting Mechanismâ€“ | 10.1143/jpsj.81.011008 | Hidekazu Mukuda, Sunao Shimizu, Akira Iyo, Yoshio Kitaoka | Physical Society of Japan | Journal of the Physical Society of Japan | 2012
61ba97e656f16aed29c50df0 | Hg1245(OPT)â™¯1 | 754147646 | Hg1245 | Hg1245Hg1245 | [6 empty] | 108 K |  |  | body | figure | 615d8fb6a8 | High-TcSuperconductivity and Antiferromagnetism in Multilayered Copper Oxides â€“A New Paradigm of Superconducting Mechanismâ€“ | 10.1143/jpsj.81.011008 | Hidekazu Mukuda, Sunao Shimizu, Akira Iyo, Yoshio Kitaoka | Physical Society of Japan | Journal of the Physical Society of Japan | 2012
61ba97e656f16aed29c50df1 | Hg1245(OPT)â™¯1 |  | OPT)â™¯1 | [7 empty] | 108 K |  |  | body | figure | 615d8fb6a8 | High-TcSuperconductivity and Antiferromagnetism in Multilayered Copper Oxides â€“A New Paradigm of Superconducting Mechanismâ€“ | 10.1143/jpsj.81.011008 | Hidekazu Mukuda, Sunao Shimizu, Akira Iyo, Yoshio Kitaoka | Physical Society of Japan | Journal of the Physical Society of Japan | 2012
61ba97e656f16aed29c50df2 | Hg1245(OPT)â™¯2 | -1002053291 | Hg1245 | Hg1245Hg1245 | [6 empty] | 110 K |  |  | body | paragraph | 615d8fb6a8 | High-TcSuperconductivity and Antiferromagnetism in Multilayered Copper Oxides â€“A New Paradigm of Superconducting Mechanismâ€“ | 10.1143/jpsj.81.011008 | Hidekazu Mukuda, Sunao Shimizu, Akira Iyo, Yoshio Kitaoka | Physical Society of Japan | Journal of the Physical Society of Japan | 2012
61ba97e656f16aed29c50df3 | Hg1245(OPT)â™¯2 |  | OPT)â™¯2 | [7 empty] | 110 K |  |  | body | paragraph | 615d8fb6a8 | High-TcSuperconductivity and Antiferromagnetism in Multilayered Copper Oxides â€“A New Paradigm of Superconducting Mechanismâ€“ | 10.1143/jpsj.81.011008 | Hidekazu Mukuda, Sunao Shimizu, Akira Iyo, Yoshio Kitaoka | Physical Society of Japan | Journal of the Physical Society of Japan | 2012
61ba97e656f16aed29c50df4 | under- doped YBCO 6.5 | -120771020 | YBCO 6.5 |  | under- doped | [5 empty] | 60 K |  |  | body | paragraph | 615d8fb6a8 | High-TcSuperconductivity and Antiferromagnetism in Multilayered Copper Oxides â€“A New Paradigm of Superconducting Mechanismâ€“ | 10.1143/jpsj.81.011008 | Hidekazu Mukuda, Sunao Shimizu, Akira Iyo, Yoshio Kitaoka | Physical Society of Japan | Journal of the Physical Society of Japan | 2012
61ba97e607932c08a9c50def | epitaxial MgB 2 films | 1669372040 |  | MgB 2 |  | films | Alloys, Borides |  |  |  | 40 K |  |  | body | paragraph | a31d8c39c3 | Properties of MgB2 thin films with carbon doping | 10.1063/1.1782258 | A V Pogrebnyakov, X X Xi, J M Redwing, V Vaithyanathan, D G Schlom, A Soukiassian, S B Mi, C L Jia, J E Giencke, C B Eom, J Chen, Y F Hu, Y Cui, Qi Li | AIP Publishing | Applied Physics Letters | 2004
61ba97e607932c08a9c50df0 | carbon doped single crystals | 1706504522 |  |  | carbon doped | single crystals |  |  |  |  | 2.5 K | resistivity |  | body | paragraph | a31d8c39c3 | Properties of MgB2 thin films with carbon doping | 10.1063/1.1782258 | A V Pogrebnyakov, X X Xi, J M Redwing, V Vaithyanathan, D G Schlom, A Soukiassian, S B Mi, C L Jia, J E Giencke, C B Eom, J Chen, Y F Hu, Y Cui, Qi Li | AIP Publishing | Applied Physics Letters | 2004
61ba97e612cb23f3dfc50dcc | MgB 2 | 1577220748 |  | MgB 2 |  |  | Alloys, Borides |  |  |  | 39 K |  |  | body | paragraph | e2d51e5a49 | The effect of columnar defects on the pinning properties of NdFeAsO0.85conglomerate particles | 10.1088/0953-2048/22/12/125023 | J D Moore, L F Cohen, Y Yeshurun, A D Caplin, K Morrison, K A Yates, C M Mcgilvery, J M Perkins, D W Mccomb, C Trautmann, Z A Ren, J Yang, W Lu, X L Dong, Z X Zhao | IOP Publishing | Superconductor Science and Technology | 2009
61ba97e612cb23f3dfc50dcd | BSCCO | 865372568 | BSCCO | [7 empty] | 55 K |  |  | body | paragraph | e2d51e5a49 | The effect of columnar defects on the pinning properties of NdFeAsO0.85conglomerate particles | 10.1088/0953-2048/22/12/125023 | J D Moore, L F Cohen, Y Yeshurun, A D Caplin, K Morrison, K A Yates, C M Mcgilvery, J M Perkins, D W Mccomb, C Trautmann, Z A Ren, J Yang, W Lu, X L Dong, Z X Zhao | IOP Publishing | Superconductor Science and Technology | 2009
61ba97e612cb23f3dfc50dce | YBCO | 1630253142 | YBCO | [7 empty] | 92 K |  |  | body | paragraph | e2d51e5a49 | The effect of columnar defects on the pinning properties of NdFeAsO0.85conglomerate particles | 10.1088/0953-2048/22/12/125023 | J D Moore, L F Cohen, Y Yeshurun, A D Caplin, K Morrison, K A Yates, C M Mcgilvery, J M Perkins, D W Mccomb, C Trautmann, Z A Ren, J Yang, W Lu, X L Dong, Z X Zhao | IOP Publishing | Superconductor Science and Technology | 2009
61ba97e6a5c5381c2ec50dac | underdoped PCCO | -993949071 | PCCO |  | underdoped | [5 empty] | 15 K |  |  | body | paragraph | c68bef2baf | Optical spectroscopy as a probe of gaps and kinetic electronic energy in p- and n-type cuprates | 10.1016/j.physc.2007.04.186 | Nicole Bontemps | Elsevier BV | Physica C: Superconductivity and its Applications | 2006
61ba97e6a5c5381c2ec50dad | #NAME? | -273252347 | #NAME? |  |  | films |  |  |  |  | 15 K |  |  | body | figure | c68bef2baf | Optical spectroscopy as a probe of gaps and kinetic electronic energy in p- and n-type cuprates | 10.1016/j.physc.2007.04.186 | Nicole Bontemps | Elsevier BV | Physica C: Superconductivity and its Applications | 2006
61ba97e6a5c5381c2ec50dae | overdoped -x=0.17 | -1326489654 |  |  | overdoped |  |  |  |  | x=0.17 | 15 K |  |  | body | figure | c68bef2baf | Optical spectroscopy as a probe of gaps and kinetic electronic energy in p- and n-type cuprates | 10.1016/j.physc.2007.04.186 | Nicole Bontemps | Elsevier BV | Physica C: Superconductivity and its Applications | 2006
61ba97e6a5c5381c2ec50daf | underdoped BSCCO | -845869771 | BSCCO |  | underdoped | [5 empty] | 70 K |  |  | body | paragraph | c68bef2baf | Optical spectroscopy as a probe of gaps and kinetic electronic energy in p- and n-type cuprates | 10.1016/j.physc.2007.04.186 | Nicole Bontemps | Elsevier BV | Physica C: Superconductivity and its Applications | 2006
61ba97e67ecf8b73e6c50d9c | isostructural Ca 10 (Pt 4 As 8 )(Fe 2âˆ’x Pt x As 2 ) 5 | -1081136230 |  | Ca 10 (Pt 4 As 8 )(Fe 2âˆ’x Pt x As 2 ) 5 |  |  | Iron-pnictides, Pnictides |  |  |  | 38 K |  |  | body | figure | 32d0c129fb | Simultaneous suppression of superconductivity and structural phase transition under pressure inCa10(Ir4As8)(Fe2âˆ’xIrxAs2)5 | 10.1103/physrevb.90.224513 | Shunsaku Kitagawa, Shingo Araki, Tatsuo C Kobayashi, Hiroyuki Ishii, Kazunori Fujimura, Daisuke Mitsuoka, Kazutaka Kudo, Minoru Nohara | American Physical Society (APS) | Physical Review B | 2014
61ba97e67ecf8b73e6c50d9d | Ca 10 (Ir 4 As 8 )(Fe 2âˆ’x Ir x As 2 ) 5 | -1037203298 |  | Ca 10 (Ir 4 As 8 )(Fe 2âˆ’x Ir x As 2 ) 5 |  |  | Iron-pnictides, Pnictides |  |  |  | 16 K | Ï ab |  | body |  | 32d0c129fb | Simultaneous suppression of superconductivity and structural phase transition under pressure inCa10(Ir4As8)(Fe2âˆ’xIrxAs2)5 | 10.1103/physrevb.90.224513 | Shunsaku Kitagawa, Shingo Araki, Tatsuo C Kobayashi, Hiroyuki Ishii, Kazunori Fujimura, Daisuke Mitsuoka, Kazutaka Kudo, Minoru Nohara | American Physical Society (APS) | Physical Review B | 2014
61ba97e67ecf8b73e6c50d9e | isostructural Ca 10 (Pt 4 As 8 )(Fe 2âˆ’x Pt x As 2 ) 5 | -982936972 |  | Ca 10 (Pt 4 As 8 )(Fe 2âˆ’x Pt x As 2 ) 5 |  |  | Iron-pnictides, Pnictides |  |  |  | 38 K |  |  | body | paragraph | 32d0c129fb | Simultaneous suppression of superconductivity and structural phase transition under pressure inCa10(Ir4As8)(Fe2âˆ’xIrxAs2)5 | 10.1103/physrevb.90.224513 | Shunsaku Kitagawa, Shingo Araki, Tatsuo C Kobayashi, Hiroyuki Ishii, Kazunori Fujimura, Daisuke Mitsuoka, Kazutaka Kudo, Minoru Nohara | American Physical Society (APS) | Physical Review B | 2014
61ba97e67ecf8b73e6c50d9f | Ca10(Ir4As8)(Fe2âˆ’xIrxAs2)5 | 596002862 |  | Ca10(Ir4As8)(Fe2âˆ’xIrxAs2)5 |  |  | Iron-pnictides, Pnictides |  |  |  | 16 K | Ï ab | ambient pressure | header | abstract | 32d0c129fb | Simultaneous suppression of superconductivity and structural phase transition under pressure inCa10(Ir4As8)(Fe2âˆ’xIrxAs2)5 | 10.1103/physrevb.90.224513 | Shunsaku Kitagawa, Shingo Araki, Tatsuo C Kobayashi, Hiroyuki Ishii, Kazunori Fujimura, Daisuke Mitsuoka, Kazutaka Kudo, Minoru Nohara | American Physical Society (APS) | Physical Review B | 2014
61ba97e885b12ae79ac50d81 | Nb 3 Sn | 474453390 |  | Nb 3 Sn |  |  | Alloys |  |  |  | 18 K |  |  | body | paragraph | 1df92c08df | Vibrational Density of States in Superconducting MgB 2 |  | Taku J Sato, Kaoru Shibata, Yoshihiko Takano |  |  | 2015
61ba97e885b12ae79ac50d82 | MgB 2 | 1455905444 |  | MgB 2 |  |  | Alloys, Borides |  |  |  | 39 K |  |  | body | paragraph | 1df92c08df | Vibrational Density of States in Superconducting MgB 2 |  | Taku J Sato, Kaoru Shibata, Yoshihiko Takano |  |  | 2015
61ba97e885b12ae79ac50d83 | Mg 11 B2 | 50487434 |  | Mg 11 B2 |  |  | Alloys, Borides |  |  |  | âˆ¼ 39 K |  |  | header | abstract | 1df92c08df | Vibrational Density of States in Superconducting MgB 2 |  | Taku J Sato, Kaoru Shibata, Yoshihiko Takano |  |  | 2015
61ba97e8720b8b3d36c50d90 | Sr 2 RuO 4 | 1588311830 |  | Sr 2 RuO 4 |  |  | Oxides |  |  |  | 1.5K |  |  | body | paragraph | d11748411f | Unveiling the missing band: Quasiparticle Interference of the Î³-band in Sr 2 RuO 4 |  | A Kreisel, C A Marques, L C Rhodes, X Kong, T Berlijn, R Fittipaldi, V Granata, A Vecchione, P Wahl, P J Hirschfeld |  |  | 2021
61ba97e87ce09aab2ac50dc2 | CeCoIn 5 | -700978881 |  | CeCoIn 5 |  |  | Alloys |  |  |  | 2.3 K |  |  | body | paragraph | 4331274931 | Fuldeâ€“Ferrellâ€“Larkinâ€“Ovchinnikov State in Heavy Fermion Superconductors | 10.1143/jpsj.76.051005 | Yuji Matsuda, Hiroshi Shimahara | Physical Society of Japan | Journal of the Physical Society of Japan | 2007
61ba97e85ad933a7cac50d8d | F e 0.65 N i 0.35 | 832079765 |  | F e 0.65 N i 0.35 |  |  | Alloys |  |  |  | 503K |  |  | body | paragraph | dd468bf49e | Exchange effects in Invar hardening:Fe0.65Ni0.35as a test case | 10.1103/physrevb.63.184421 | M Molotskii, V Fleurov | American Physical Society (APS) | Physical Review B | 2013
61ba97e807932c08a9c50df1 | LaFeAsO 1âˆ’x F x | 144732236 |  | LaFeAsO 1âˆ’x F x |  |  | Iron-pnictides, Pnictides, Oxides, Fluorides |  |  |  | 26 K |  |  | body | paragraph | c9a82e4aaa | Effect of Structural Parameters on Superconductivity in Fluorine-Free LnFeAsO1-y(Ln = La, Nd) | 10.1143/jpsj.77.083704 | Chul-Ho Lee, Akira Iyo, Hiroshi Eisaki, Hijiri Kito, Maria Teresa Fernandez-Diaz, Toshimitsu Ito, Kunihiro Kihou, Hirofumi Matsuhata, Markus Braden, Kazuyoshi Yamada | Physical Society of Japan | Journal of the Physical Society of Japan | 2008
61ba97e807932c08a9c50df2 | fluorine- free samples LnFeAsO 1âˆ’y | -1238000284 |  | LnFeAsO 1âˆ’y | fluorine- free |  | Iron-pnictides, Oxides, Pnictides |  |  |  | 55 K |  |  | body | figure | c9a82e4aaa | Effect of Structural Parameters on Superconductivity in Fluorine-Free LnFeAsO1-y(Ln = La, Nd) | 10.1143/jpsj.77.083704 | Chul-Ho Lee, Akira Iyo, Hiroshi Eisaki, Hijiri Kito, Maria Teresa Fernandez-Diaz, Toshimitsu Ito, Kunihiro Kihou, Hirofumi Matsuhata, Markus Braden, Kazuyoshi Yamada | Physical Society of Japan | Journal of the Physical Society of Japan | 2008
61ba97e9a013f06956c50db3 | LS 0.21 CO | -679522589 |  | LS 0.21 CO |  |  | Carbides, Chalcogenides, Oxides |  |  |  | +30K |  |  | body | paragraph | e910a6ae0b | Critical temperatures for superconducting phase-coherence and condensation in La 2âˆ’x Sr x CuO 4 |  | Noelia CotÃ³n, Manuel V Ramallo
61ba97e9a013f06956c50db4 | 0.03 x 0.08 | 497247603 | [7 empty] | x=0.08 | 10 to 20K |  |  | body |  | e910a6ae0b | Critical temperatures for superconducting phase-coherence and condensation in La 2âˆ’x Sr x CuO 4 |  | Noelia CotÃ³n, Manuel V Ramallo
61ba97e97c13e4f711c50d8e | 2H-NbSe 2 | -420182038 |  | 2H-NbSe 2 |  |  | Alloys |  |  |  | 7.2 K |  |  | body | paragraph | 038b8074ad | Strong anharmonicity induces quantum melting of charge density wave in2Hâˆ’NbSe2under pressure | 10.1103/physrevb.92.140303 | Maxime Leroux, Ion Errea, Mathieu Le Tacon, Sofia-Michaela Souliou, Gaston Garbarino, Laurent Cario, Alexey Bosak, Francesco Mauri, Matteo Calandra, Pierre RodiÃ¨re | American Physical Society (APS) | Physical Review B | 2015
61ba97e92227d4ac07c50d9e | YBaCuO 6.6 | 138509024 |  | YBaCuO 6.6 |  |  | Oxides, Cuprates |  |  |  | 60K |  |  | body | paragraph | e4bfe82019 | Frequency evolution of neutron peaks belowTc:Commensurate and incommensurate structure inLa0.85Sr0.15CuO4andYBa2Cu3O6.6 | 10.1103/physrevb.61.r11898 | Ying-Jer Kao, Qimiao Si, K Levin | American Physical Society (APS) | Physical Review B | 2013
61ba97e985fc223534c50d79 | Ca 1âˆ’x La x FeAs 2 10 | -1219186794 |  | Ca 1âˆ’x La x FeAs 2 10 |  |  | Alloys |  |  |  | 45 K |  |  | body | paragraph | 6f4e631a31 | Effect of As-chain layers inCaFeAs2 | 10.1103/physrevb.89.205102 | Xianxin Wu, Congcong Le, Yi Liang, Shengshan Qin, Heng Fan, Jiangping Hu | American Physical Society (APS) | Physical Review B | 2014
61ba97e985fc223534c50d7a | (Ca,Pr)FeAs 2 | -532566507 |  | (Ca,Pr)FeAs 2 |  |  | Alloys |  |  |  | 20 K |  |  | body | paragraph | 6f4e631a31 | Effect of As-chain layers inCaFeAs2 | 10.1103/physrevb.89.205102 | Xianxin Wu, Congcong Le, Yi Liang, Shengshan Qin, Heng Fan, Jiangping Hu | American Physical Society (APS) | Physical Review B | 2014
61ba97e985fc223534c50d7b | LiFeAs | 189614571 |  | LiFeAs |  |  | Iron-pnictides, Pnictides |  |  |  | 20 K |  |  | body | paragraph | 6f4e631a31 | Effect of As-chain layers inCaFeAs2 | 10.1103/physrevb.89.205102 | Xianxin Wu, Congcong Le, Yi Liang, Shengshan Qin, Heng Fan, Jiangping Hu | American Physical Society (APS) | Physical Review B | 2014
61ba97e985fc223534c50d7c | (K,Ba)Fe 2 As 2 | 1878248169 |  | (K,Ba)Fe 2 As 2 |  |  | Alloys |  |  |  | 38 K |  |  | body | paragraph | 6f4e631a31 | Effect of As-chain layers inCaFeAs2 | 10.1103/physrevb.89.205102 | Xianxin Wu, Congcong Le, Yi Liang, Shengshan Qin, Heng Fan, Jiangping Hu | American Physical Society (APS) | Physical Review B | 2014
61ba97e9d7a99c43e8c50d8d | (Li 0.8 Fe 0.2 )OHFeSe 1âˆ’x S x (x = 0.16) | 1202853794 |  | (Li 0.8 Fe 0.2 )OHFeSe 1âˆ’x S x |  |  | Hydrides, Iron-chalcogenides, Chalcogenides, Oxides |  |  | x=0.16 | 37 K |  |  | body | figure | 6c2110b6bd | Superconductivity and Phase Diagram in (Li 0.8 Fe 0.2 )OHFeSe 1âˆ’x S x |  | X F Lu, N Z Wang, X G Luo, G H Zhang, X L Gong, F Q Huang, X H Chen |  |  | 2015
61ba97e9d7a99c43e8c50d8e | A x Fe 2âˆ’y Se 2 | -1025817709 |  | A x Fe 2âˆ’y Se 2 |  |  | Iron-chalcogenides, Chalcogenides |  |  |  | 30 K |  |  | body | paragraph | 6c2110b6bd | Superconductivity and Phase Diagram in (Li 0.8 Fe 0.2 )OHFeSe 1âˆ’x S x |  | X F Lu, N Z Wang, X G Luo, G H Zhang, X L Gong, F Q Huang, X H Chen |  |  | 2015
61ba97e9d7a99c43e8c50d8f | Li 0.8 Fe 0.2 )OHFeSe | -401455084 |  | Li 0.8 Fe 0.2 )OHFeSe |  |  | Alloys |  |  |  | 40 K |  |  | body | paragraph | 6c2110b6bd | Superconductivity and Phase Diagram in (Li 0.8 Fe 0.2 )OHFeSe 1âˆ’x S x |  | X F Lu, N Z Wang, X G Luo, G H Zhang, X L Gong, F Q Huang, X H Chen |  |  | 2015
61ba97e9d7a99c43e8c50d90 | Î²-FeSe | -1672383324 | Î²-FeSe | FeSe | [6 empty] | 10 K |  |  | body | paragraph | 6c2110b6bd | Superconductivity and Phase Diagram in (Li 0.8 Fe 0.2 )OHFeSe 1âˆ’x S x |  | X F Lu, N Z Wang, X G Luo, G H Zhang, X L Gong, F Q Huang, X H Chen |  |  | 2015
61ba97e9d7a99c43e8c50d91 | LaFeAs 1âˆ’x P x O | -1856108727 |  | LaFeAs 1âˆ’x P x O |  |  | Iron-pnictides, Oxides, Pnictides |  |  |  | 10.8 K |  |  | body | paragraph | 6c2110b6bd | Superconductivity and Phase Diagram in (Li 0.8 Fe 0.2 )OHFeSe 1âˆ’x S x |  | X F Lu, N Z Wang, X G Luo, G H Zhang, X L Gong, F Q Huang, X H Chen |  |  | 2015
61ba97e9d7a99c43e8c50d92 | LaFeAsO 1âˆ’x F x | 142807422 |  | LaFeAsO 1âˆ’x F x |  |  | Iron-pnictides, Pnictides, Oxides, Fluorides |  |  |  | 26K |  |  | body | paragraph | 6c2110b6bd | Superconductivity and Phase Diagram in (Li 0.8 Fe 0.2 )OHFeSe 1âˆ’x S x |  | X F Lu, N Z Wang, X G Luo, G H Zhang, X L Gong, F Q Huang, X H Chen |  |  | 2015
61ba97ea4217bb9076c50ddd | La(O,F)BiS 2 | 1297610706 |  | La(O,F)BiS 2 |  |  | Alloys |  |  |  | 300 K | re- sistivity | 4 GPa | body | figure | d64d186e36 | 3,4-Bis(2-hydroxy-3-methoxybenzylideneamino)pyridine | 10.1107/s1600536807009634 | Wei-Yu Bi, Xing-Qiang LÃ¼, Wen-Li Cai, Ji-Rong Song, Seik Weng Ng | International Union of Crystallography (IUCr) | Acta Crystallographica Section E Structure Reports Online | 2012
61ba97ea4217bb9076c50dde | La(O,F)BiS 2 | 1176322116 |  | La(O,F)BiS 2 |  |  | Alloys |  |  |  | 11 K |  |  | body | paragraph | d64d186e36 | 3,4-Bis(2-hydroxy-3-methoxybenzylideneamino)pyridine | 10.1107/s1600536807009634 | Wei-Yu Bi, Xing-Qiang LÃ¼, Wen-Li Cai, Ji-Rong Song, Seik Weng Ng | International Union of Crystallography (IUCr) | Acta Crystallographica Section E Structure Reports Online | 2012
61ba97ea4217bb9076c50ddf | La(O,F)BiS 2 | 1189800032 |  | La(O,F)BiS 2 |  |  | Alloys |  |  |  | 10 K |  |  | body | paragraph | d64d186e36 | 3,4-Bis(2-hydroxy-3-methoxybenzylideneamino)pyridine | 10.1107/s1600536807009634 | Wei-Yu Bi, Xing-Qiang LÃ¼, Wen-Li Cai, Ji-Rong Song, Seik Weng Ng | International Union of Crystallography (IUCr) | Acta Crystallographica Section E Structure Reports Online | 2012
61ba97ea3961c0f52fc50da7 | LiC6 | -1945099454 |  | LiC6 |  |  | Carbides |  |  |  | 8.55 K |  |  | header | abstract | baa27c8e2d | Influence of lithium doping on the thermodynamic properties of graphene based superconductors | 10.1088/0953-8984/26/25/255701 | D SzczÈ©Å›niak, A P Durajski, R SzczÈ©Å›niak | IOP Publishing | Journal of Physics: Condensed Matter | 2014
61ba97ea3961c0f52fc50da8 | LiC 6 | 833966760 |  | LiC 6 |  |  | Carbides |  |  |  | 8.55 K |  |  | body | paragraph | baa27c8e2d | Influence of lithium doping on the thermodynamic properties of graphene based superconductors | 10.1088/0953-8984/26/25/255701 | D SzczÈ©Å›niak, A P Durajski, R SzczÈ©Å›niak | IOP Publishing | Journal of Physics: Condensed Matter | 2014
61ba97ea3961c0f52fc50da9 | Li2C6 | -307201163 |  | Li2C6 |  |  | Carbides |  |  |  | 8.55 K |  |  | header | abstract | baa27c8e2d | Influence of lithium doping on the thermodynamic properties of graphene based superconductors | 10.1088/0953-8984/26/25/255701 | D SzczÈ©Å›niak, A P Durajski, R SzczÈ©Å›niak | IOP Publishing | Journal of Physics: Condensed Matter | 2014
61ba97eaa01e2beb09c50dc1 | x = 0.15 | -1126436819 | [7 empty] | x=0.15 | 18.5 K |  |  | body | paragraph | bdbf88cd7f | Superconductivity induced by doping Rh in CaFe2âˆ’xRhxAs2 | 10.1088/1367-2630/13/3/033020 | Yanpeng Qi, Lei Wang, Zhaoshun Gao, Dongliang Wang, Xianping Zhang, Chunlei Wang, Chao Yao, Yanwei Ma | IOP Publishing | New Journal of Physics | 2011
61ba97eaa01e2beb09c50dc2 | x = 0.15 | -1076400091 | [7 empty] | x=0.15 | 18.5 K | resistivity |  | body | paragraph | bdbf88cd7f | Superconductivity induced by doping Rh in CaFe2âˆ’xRhxAs2 | 10.1088/1367-2630/13/3/033020 | Yanpeng Qi, Lei Wang, Zhaoshun Gao, Dongliang Wang, Xianping Zhang, Chunlei Wang, Chao Yao, Yanwei Ma | IOP Publishing | New Journal of Physics | 2011
61ba97eaa01e2beb09c50dc3 | x = 0.15 | -1259298195 | [7 empty] | x=0.15 | 18.5 K |  |  | header | abstract | bdbf88cd7f | Superconductivity induced by doping Rh in CaFe2âˆ’xRhxAs2 | 10.1088/1367-2630/13/3/033020 | Yanpeng Qi, Lei Wang, Zhaoshun Gao, Dongliang Wang, Xianping Zhang, Chunlei Wang, Chao Yao, Yanwei Ma | IOP Publishing | New Journal of Physics | 2011
61ba97eac0bff55f4cc50db3 | T l 2 Ba 2 CuO 6 | 1795445607 |  | T l 2 Ba 2 CuO 6 |  |  | Alloys |  |  |  | 85K |  |  | body | paragraph | 84614d8067 | Pair condensation in cuprates: the role of in-plane and inter-layer charging effects |  | P SÃ¼le |  |  | 2014
61ba97eac0bff55f4cc50db4 | Bi2201 (Bi 2 Sr 2 CuO 6 | 946612641 | Bi2201 | Bi 2 Sr 2 CuO 6 |  |  | Oxides, Cuprates |  |  |  | 8.5K |  |  | body | figure | 84614d8067 | Pair condensation in cuprates: the role of in-plane and inter-layer charging effects |  | P SÃ¼le |  |  | 2014
61ba97ea05e6aa6710c50dac | epi- taxial Bi/Ni bilayer | -484910810 |  | Bi/Ni |  | bilayer | Alloys |  |  |  | 4.2K |  |  | header | abstract | e50ed8dc1e | Gap-filling states induced by disorder and Zeeman coupling in the nodeless chiral superconducting Bi/Ni bilayer system | 10.1103/physrevb.100.024502 | Rasoul Ghadimi, Mehdi Kargarian, S Akbar Jafari | American Physical Society (APS) | Physical Review B | 2019
61ba97ea05e6aa6710c50dad | epitaxial Bismuth- Nickel (Bi/Ni) bilayer | 1912960981 | Bismuth- Nickel (Bi/Ni |  |  | bilayer |  |  |  |  | 4.2K |  |  | body | paragraph | e50ed8dc1e | Gap-filling states induced by disorder and Zeeman coupling in the nodeless chiral superconducting Bi/Ni bilayer system | 10.1103/physrevb.100.024502 | Rasoul Ghadimi, Mehdi Kargarian, S Akbar Jafari | American Physical Society (APS) | Physical Review B | 2019
61ba97eb7b1a7abb24c50da5 | y = 0.06 | 1514361232 | [7 empty] | y=0.06 | 27.9K |  |  | body | paragraph | d7104977db | Anomalous pseudogap and superconducting state properties of heavily disordered Y 1-x Ca x Ba 2 (Cu 1-y Zn y ) 3 O 7-Î´ Î´ Î´ Î´ |  | S H Naqib, J R Cooper, R S Islam, J L Tallon |  |  | 2004
61ba97eb7b1a7abb24c50da6 | pure Y123 | -1076009614 | Y123 | Y123Y123 | pure | [5 empty] | 93K |  |  | body | figure | d7104977db | Anomalous pseudogap and superconducting state properties of heavily disordered Y 1-x Ca x Ba 2 (Cu 1-y Zn y ) 3 O 7-Î´ Î´ Î´ Î´ |  | S H Naqib, J R Cooper, R S Islam, J L Tallon |  |  | 2004
61ba97eb7b1a7abb24c50da7 | 3%, 4%, and 5%Zn samples | -1353336234 |  |  | 3%, 4%, and 5%Zn | [5 empty] | 30K |  |  | body | figure | d7104977db | Anomalous pseudogap and superconducting state properties of heavily disordered Y 1-x Ca x Ba 2 (Cu 1-y Zn y ) 3 O 7-Î´ Î´ Î´ Î´ |  | S H Naqib, J R Cooper, R S Islam, J L Tallon |  |  | 2004
61ba97eb7b1a7abb24c50da8 | x = 0.20 | 1005835077 | [7 empty] | x=0.20 | 32K |  |  | body | paragraph | d7104977db | Anomalous pseudogap and superconducting state properties of heavily disordered Y 1-x Ca x Ba 2 (Cu 1-y Zn y ) 3 O 7-Î´ Î´ Î´ Î´ |  | S H Naqib, J R Cooper, R S Islam, J L Tallon |  |  | 2004
61ba97eb7b1a7abb24c50da9 | Bi-2212 | 1924489224 | Bi-2212 | [7 empty] | 90K to 62K |  |  | body | figure | d7104977db | Anomalous pseudogap and superconducting state properties of heavily disordered Y 1-x Ca x Ba 2 (Cu 1-y Zn y ) 3 O 7-Î´ Î´ Î´ Î´ |  | S H Naqib, J R Cooper, R S Islam, J L Tallon |  |  | 2004
61ba97eb14d91e0862c50da0 | (Fe 2 As 2 )(Ca 4 (Mg,Ti) 3 O y | 830855038 |  | (Fe 2 As 2 )(Ca 4 (Mg,Ti) 3 O y |  |  | Alloys |  |  |  | 33, 41, 42, and 47 K |  |  | body | paragraph | 2635840c93 | Superconductivity Above 40 K Observed in a New Iron Arsenide Oxide (Fe2As2)(Ca4(Mg,Ti)3Oy) | 10.1143/apex.3.063103 | Hiraku Ogino, Yasuaki Shimizu, Koichi Ushiyama, Naoto Kawaguchi, Kohji Kishio, Jun-Ichi Shimoyama | IOP Publishing | Applied Physics Express | 2010
61ba97eb14d91e0862c50da1 | (Fe 2 As 2 )(Ca 4 (Mg 0.25 Ti 0.75 ) 3 O y ) | -513057478 |  | (Fe 2 As 2 )(Ca 4 (Mg 0.25 Ti 0.75 ) 3 O y |  |  | Alloys |  |  |  | 43 K | magnetization |  | body | paragraph | 2635840c93 | Superconductivity Above 40 K Observed in a New Iron Arsenide Oxide (Fe2As2)(Ca4(Mg,Ti)3Oy) | 10.1143/apex.3.063103 | Hiraku Ogino, Yasuaki Shimizu, Koichi Ushiyama, Naoto Kawaguchi, Kohji Kishio, Jun-Ichi Shimoyama | IOP Publishing | Applied Physics Express | 2010
61ba97eb14d91e0862c50da2 | (Fe 2 As 2 )(Sr 4 (Mg,Ti) 2 O 6 ) | 190238370 |  | (Fe 2 As 2 )(Sr 4 (Mg,Ti) 2 O 6 |  |  | Alloys |  |  |  | 40 and 42~46 K |  | ambient pressure | body | paragraph | 2635840c93 | Superconductivity Above 40 K Observed in a New Iron Arsenide Oxide (Fe2As2)(Ca4(Mg,Ti)3Oy) | 10.1143/apex.3.063103 | Hiraku Ogino, Yasuaki Shimizu, Koichi Ushiyama, Naoto Kawaguchi, Kohji Kishio, Jun-Ichi Shimoyama | IOP Publishing | Applied Physics Express | 2010
61ba97eba013f06956c50db5 | MgB 2 | 1375044978 |  | MgB 2 |  |  | Alloys, Borides |  |  |  | 39 K |  |  | body | paragraph | c2f3a77480 | Snapshots of the retarded interaction of charge carriers with ultrafast fluctuations in cuprates | 10.1038/nphys3265 | S Dal Conte, L Vidmar, D GoleÅ¾, M Mierzejewski, G Soavi, S Peli, F Banfi, G Ferrini, R Comin, B M Ludbrook, L Chauviere, N D Zhigadlo, H Eisaki, M Greven, S Lupi, A Damascelli, D Brida, M Capone, J BonÄa, G Cerullo, C Giannetti | Springer Science and Business Media LLC | Nature Physics | 2015
61ba97eba013f06956c50db6 | x=0.2 | -1320752516 | [7 empty] | x=0.2 | 19 K |  |  | body | paragraph | c2f3a77480 | Snapshots of the retarded interaction of charge carriers with ultrafast fluctuations in cuprates | 10.1038/nphys3265 | S Dal Conte, L Vidmar, D GoleÅ¾, M Mierzejewski, G Soavi, S Peli, F Banfi, G Ferrini, R Comin, B M Ludbrook, L Chauviere, N D Zhigadlo, H Eisaki, M Greven, S Lupi, A Damascelli, D Brida, M Capone, J BonÄa, G Cerullo, C Giannetti | Springer Science and Business Media LLC | Nature Physics | 2015
61ba97eba013f06956c50db7 | overdoped (od-BSLCO | -741352007 | BSLCO |  | overdoped | [5 empty] | 33 K |  |  | body | paragraph | c2f3a77480 | Snapshots of the retarded interaction of charge carriers with ultrafast fluctuations in cuprates | 10.1038/nphys3265 | S Dal Conte, L Vidmar, D GoleÅ¾, M Mierzejewski, G Soavi, S Peli, F Banfi, G Ferrini, R Comin, B M Ludbrook, L Chauviere, N D Zhigadlo, H Eisaki, M Greven, S Lupi, A Damascelli, D Brida, M Capone, J BonÄa, G Cerullo, C Giannetti | Springer Science and Business Media LLC | Nature Physics | 2015
61ba97eb2b9a12e3d2c50dc1 | LESCO 1/8 | -894400254 | LESCO 1/8 | [7 empty] | 40 K |  |  | body | figure | ff70736baa | On the Metastable States of Low Dimensional Magnetic Systems | 10.3379/jmsjmag.23.590 | Q Sun, Y Hashi, L Zhou, Q Wang, J Z Yu, Z Zeng, Y Kawazoe | The Magnetics Society of Japan | Journal of the Magnetics Society of Japan | 2020
61ba97eb2b9a12e3d2c50dc2 | La 1.885 Ba 0.115 CuO 4 | 2026647376 |  | La 1.885 Ba 0.115 CuO 4 |  |  | Oxides, Cuprates |  |  |  | 53 K |  |  | body | paragraph | ff70736baa | On the Metastable States of Low Dimensional Magnetic Systems | 10.3379/jmsjmag.23.590 | Q Sun, Y Hashi, L Zhou, Q Wang, J Z Yu, Z Zeng, Y Kawazoe | The Magnetics Society of Japan | Journal of the Magnetics Society of Japan | 2020
61ba97ebd7a99c43e8c50d93 | LiF eAs | -1697386256 |  | LiF eAs |  |  | Alloys |  |  |  | 18K |  |  | body | paragraph | 44840b3844 | A Short Review of theS4Symmetric Microscopic Model for Iron-Based High Temperature Superconductors | 10.1088/1742-6596/449/1/012017 | Jiangping Hu | IOP Publishing | Journal of Physics: Conference Series | 2012
61ba97eb2a711de29cc50d91 | Tl2212 | 1270770689 | Tl2212 | Tl2212Tl2212 | [6 empty] | 107 K |  |  | body | figure | b50fa67f8f | Reinterpretation of the equilibrium magnetization of a Tl 2 Ba 2 CaCu 2 O 8+x single crystal. Another phase transition in the mixed state of high-T c superconductors? |  | I L Landau, H R Ott |  |  | 2011
61ba97ec85b12ae79ac50d85 | YBCO | 1264430220 | YBCO | [7 empty] | down to 8K |  |  | body | paragraph | 91aa57d9e3 | STRIPES, PSEUDOGAP AND SC-SDW RESONANCE IN HTSC PEROVSKITES | 10.1142/s0217979200003654 | L S Mazov | World Scientific Pub Co Pte Lt | International Journal of Modern Physics B | 2002
61ba97ec4217bb9076c50de0 | Î´ = 0.94 | 112646320 | [7 empty] | Î´=0.94 | 30 K |  |  | header | abstract | 9ecdb36963 | Magnetization and transport properties in the superconducting Pr2Ba4Cu7O15âˆ’Î´ with metallic double-chain | 10.1016/j.physc.2012.05.008 | Shibuki Toshima, Michiaki Matsukawa, Taiji Chiba, Satoru Kobayashi, Sigeki Nimori, Makoto Hagiwara | Elsevier BV | Physica C: Superconductivity | 2012
61ba97ec4217bb9076c50de1 | nominal Pr247 | 1530590390 | nominal Pr247 | Pr247 | [6 empty] | 30 K |  |  | body | paragraph | 9ecdb36963 | Magnetization and transport properties in the superconducting Pr2Ba4Cu7O15âˆ’Î´ with metallic double-chain | 10.1016/j.physc.2012.05.008 | Shibuki Toshima, Michiaki Matsukawa, Taiji Chiba, Satoru Kobayashi, Sigeki Nimori, Makoto Hagiwara | Elsevier BV | Physica C: Superconductivity | 2012
61ba97ec4217bb9076c50de2 | pure Pr247 with Î´ = 0.45 | -779850389 | Pr247 | Pr247Pr247 | pure |  |  |  |  | Î´=0.45 | 15 K |  | ambient pressure | body | paragraph | 9ecdb36963 | Magnetization and transport properties in the superconducting Pr2Ba4Cu7O15âˆ’Î´ with metallic double-chain | 10.1016/j.physc.2012.05.008 | Shibuki Toshima, Michiaki Matsukawa, Taiji Chiba, Satoru Kobayashi, Sigeki Nimori, Makoto Hagiwara | Elsevier BV | Physica C: Superconductivity | 2012
61ba97ec4217bb9076c50de3 | pure Pr247 | 323047997 | Pr247 | Pr247Pr247 | pure | [5 empty] | 15 K |  |  | body | figure | 9ecdb36963 | Magnetization and transport properties in the superconducting Pr2Ba4Cu7O15âˆ’Î´ with metallic double-chain | 10.1016/j.physc.2012.05.008 | Shibuki Toshima, Michiaki Matsukawa, Taiji Chiba, Satoru Kobayashi, Sigeki Nimori, Makoto Hagiwara | Elsevier BV | Physica C: Superconductivity | 2012
61ba97ec4217bb9076c50de4 | polycrystalline Pr 2 Ba 4 Cu 7 O 15âˆ’Î´ with CuO metallic double chain | -2132339406 |  | Pr 2 Ba 4 Cu 7 O 15âˆ’Î´ |  | polycrystalline | Oxides, Cuprates |  |  |  | 15 K |  |  | body | paragraph | 9ecdb36963 | Magnetization and transport properties in the superconducting Pr2Ba4Cu7O15âˆ’Î´ with metallic double-chain | 10.1016/j.physc.2012.05.008 | Shibuki Toshima, Michiaki Matsukawa, Taiji Chiba, Satoru Kobayashi, Sigeki Nimori, Makoto Hagiwara | Elsevier BV | Physica C: Superconductivity | 2012
61ba97ec4217bb9076c50de5 | Î´ = 0.94 | -77958033 | [7 empty] | Î´=0.94 | âˆ¼ 30 K |  |  | body | paragraph | 9ecdb36963 | Magnetization and transport properties in the superconducting Pr2Ba4Cu7O15âˆ’Î´ with metallic double-chain | 10.1016/j.physc.2012.05.008 | Shibuki Toshima, Michiaki Matsukawa, Taiji Chiba, Satoru Kobayashi, Sigeki Nimori, Makoto Hagiwara | Elsevier BV | Physica C: Superconductivity | 2012
61ba97ec4217bb9076c50de6 | Pr247 | -1824264990 | Pr247 | Pr247Pr247 | [6 empty] | 15 K |  |  | body | paragraph | 9ecdb36963 | Magnetization and transport properties in the superconducting Pr2Ba4Cu7O15âˆ’Î´ with metallic double-chain | 10.1016/j.physc.2012.05.008 | Shibuki Toshima, Michiaki Matsukawa, Taiji Chiba, Satoru Kobayashi, Sigeki Nimori, Makoto Hagiwara | Elsevier BV | Physica C: Superconductivity | 2012
61ba97ec4217bb9076c50de7 | Î´ = 0.45 | 383832692 | [7 empty] | Î´=0.45 | 36 K |  | 1.2 GPa | header | abstract | 9ecdb36963 | Magnetization and transport properties in the superconducting Pr2Ba4Cu7O15âˆ’Î´ with metallic double-chain | 10.1016/j.physc.2012.05.008 | Shibuki Toshima, Michiaki Matsukawa, Taiji Chiba, Satoru Kobayashi, Sigeki Nimori, Makoto Hagiwara | Elsevier BV | Physica C: Superconductivity | 2012
61ba97ec4217bb9076c50de8 | Î´ = 0.45 | 31514437 | [7 empty] | Î´=0.45 | 15 K |  |  | body | paragraph | 9ecdb36963 | Magnetization and transport properties in the superconducting Pr2Ba4Cu7O15âˆ’Î´ with metallic double-chain | 10.1016/j.physc.2012.05.008 | Shibuki Toshima, Michiaki Matsukawa, Taiji Chiba, Satoru Kobayashi, Sigeki Nimori, Makoto Hagiwara | Elsevier BV | Physica C: Superconductivity | 2012
61ba97ec4217bb9076c50de9 | sin- gle crystalline Pr124 | 1610001081 | sin- gle crystalline Pr124 | Pr124 | [6 empty] | 2 K |  |  | body | paragraph | 9ecdb36963 | Magnetization and transport properties in the superconducting Pr2Ba4Cu7O15âˆ’Î´ with metallic double-chain | 10.1016/j.physc.2012.05.008 | Shibuki Toshima, Michiaki Matsukawa, Taiji Chiba, Satoru Kobayashi, Sigeki Nimori, Makoto Hagiwara | Elsevier BV | Physica C: Superconductivity | 2012
61ba97ec4217bb9076c50dea | Î´=0.94 | 798756285 | [7 empty] | Î´=0.94 | 30 K | resistivity |  | body | figure | 9ecdb36963 | Magnetization and transport properties in the superconducting Pr2Ba4Cu7O15âˆ’Î´ with metallic double-chain | 10.1016/j.physc.2012.05.008 | Shibuki Toshima, Michiaki Matsukawa, Taiji Chiba, Satoru Kobayashi, Sigeki Nimori, Makoto Hagiwara | Elsevier BV | Physica C: Superconductivity | 2012