61ba9a34a01e2beb09c50f89 | underdoped YBa 2 Cu 3 O 6.35 | -2008010729 |  | Ba2Y1Cu3O6.35 | underdoped |  | Oxides, Cuprates |  |  |  | 18 | K |  |  |  | body | paragraph | 282bdc39ea | Paramagnonlike excitations and spin diffusion in magnetic resonance studies of copper oxide superconductors | 10.1103/physrevb.76.224503 | Igor A Larionov | American Physical Society (APS) | Physical Review B | 2007
61ba9a3449d0b378c6c50f38 | La 1.875 Ba 0.125 CuO 4 | 160967914 |  | Ba0.125La1.875Cu1O4 |  |  | Oxides, Cuprates |  |  |  | 4 | K |  |  |  | body | paragraph | 0ee5af6a43 | Orbital symmetry of charge density wave order in La |  | 875 Ba, Cuo, Cu, A J Achkar, F He, R Sutarto, Christopher Mcmahon, M Zwiebler, M HÃ¼cker, G D Gu, Ruixing Liang, D A Bonn, W N Hardy, J Geck, D G Hawthorn |  |  | 2016
61ba9a3449d0b378c6c50f39 | single- crystal samples of YBa 2 Cu 3 O 6.67 | -907651378 |  | Ba2Y1Cu3O6.67 |  | single- crystal | Oxides, Cuprates |  |  |  | 4 | K |  |  |  | body | paragraph | 0ee5af6a43 | Orbital symmetry of charge density wave order in La |  | 875 Ba, Cuo, Cu, A J Achkar, F He, R Sutarto, Christopher Mcmahon, M Zwiebler, M HÃ¼cker, G D Gu, Ruixing Liang, D A Bonn, W N Hardy, J Geck, D G Hawthorn |  |  | 2016
61ba9a3449d0b378c6c50f3a | single- crystal samples of YBa 2 Cu 3 O 6.67 | -907651378 |  | Ba2Y1Cu3O6.67 |  | single- crystal | Oxides, Cuprates |  |  |  | 64.5 | K |  |  |  | body | paragraph | 0ee5af6a43 | Orbital symmetry of charge density wave order in La |  | 875 Ba, Cuo, Cu, A J Achkar, F He, R Sutarto, Christopher Mcmahon, M Zwiebler, M HÃ¼cker, G D Gu, Ruixing Liang, D A Bonn, W N Hardy, J Geck, D G Hawthorn |  |  | 2016
61ba9a35720b8b3d36c50f1d | HgBa 2 CuO 4 | -238495218 |  | Ba2CuHgO4 |  |  | Oxides, Cuprates |  |  |  | 90 | K |  |  |  | body | paragraph | ca02fe5ec1 | Band-Structure Trend in Hole-Doped Cuprates and Correlation withTcmax | 10.1103/physrevlett.87.047003 | E Pavarini, I Dasgupta, T Saha-Dasgupta, O Jepsen, O K Andersen | American Physical Society (APS) | Physical Review Letters | 2001
61ba9a35720b8b3d36c50f1e | La 2 CuO 4 | -37482903 |  | La2CuO4 |  |  | Oxides, Cuprates |  |  |  | 40 | K |  |  |  | body | paragraph | ca02fe5ec1 | Band-Structure Trend in Hole-Doped Cuprates and Correlation withTcmax | 10.1103/physrevlett.87.047003 | E Pavarini, I Dasgupta, T Saha-Dasgupta, O Jepsen, O K Andersen | American Physical Society (APS) | Physical Review Letters | 2001
61ba9a350a416aa3d9c50f1e | single layer FeSe grown on a SrTiO 3 substrate | -594959780 |  | FeSe |  | single layer | Iron-chalcogenides, Chalcogenides |  | SrTiO 3 |  | 55 | K |  |  |  | body | figure | c90d5b5e59 | Unusual band renormalization in the simplest iron-based superconductorFeSe1âˆ’x | 10.1103/physrevb.89.220506 | J Maletz, V B Zabolotnyy, D V Evtushinsky, S Thirupathaiah, A U B Wolter, L Harnagea, A N Yaresko, A N Vasiliev, D A Chareev, A E BÃ¶hmer, F Hardy, T Wolf, C Meingast, E D L Rienks, B BÃ¼chner, S V Borisenko | American Physical Society (APS) | Physical Review B | 2013
61ba9a350a416aa3d9c50f1f | FeSe | 1409844344 |  | FeSe |  |  | Iron-chalcogenides, Chalcogenides |  |  |  | 8 | K |  |  |  | body | figure | c90d5b5e59 | Unusual band renormalization in the simplest iron-based superconductorFeSe1âˆ’x | 10.1103/physrevb.89.220506 | J Maletz, V B Zabolotnyy, D V Evtushinsky, S Thirupathaiah, A U B Wolter, L Harnagea, A N Yaresko, A N Vasiliev, D A Chareev, A E BÃ¶hmer, F Hardy, T Wolf, C Meingast, E D L Rienks, B BÃ¼chner, S V Borisenko | American Physical Society (APS) | Physical Review B | 2013
61ba9a361b5bc7b48bc50f82 | SmFeAsO 0.85 F 0.15 | 2099990579 |  | Sm1Fe1As1O0.85F0.15 |  |  | Iron-pnictides, Pnictides, Oxides, Fluorides |  |  |  | 42 | K |  |  |  | body | paragraph | 81032b0852 | Electron-Conduction Mechanism and Specific Heat Above Transition Temperature in LaFeAsO and BaFe2As2 Superconductors | 10.1007/s10948-009-0499-0 | Andrew Das Arulsamy, Kostya Ostrikov | Springer Science and Business Media LLC | Journal of Superconductivity and Novel Magnetism | 2013
61ba9a36d7a99c43e8c50f86 | IVCs | -722506808 |  | CsVI |  |  | Alloys |  |  |  | 8.6 | K |  |  |  | body | paragraph | 3a3d308503 | Josephson coupling in the dissipative state of a thermally hysteretic Î¼ -SQUID | 10.1103/physrevb.98.174514 | Sourav Biswas, Clemens B Winkelmann, HervÃ© Courtois, Anjan K Gupta | American Physical Society (APS) | Physical Review B | 2018
61ba9a3671dd2853b1c50f4d | NaAlSi | 2022178627 |  | NaAlSi |  |  | Alloys |  |  |  | 9 | K |  | 4800000000 | Pa | body | paragraph | 8b1d994541 | Superconducting order parameter of the nodal-line semimetal NaAlSi | 10.1063/1.5124242 | Lukas Muechler, Zurab Guguchia, Jean-Christophe Orain, JÃ¼rgen Nuss, Leslie M Schoop, Ronny Thomale, Fabian O Von Rohr | AIP Publishing | APL Materials | 2019
61ba9a364217bb9076c50f9c | ultra-thin Bi 2 Se 3 films epitaxially grown on the (0001) surface of single crystalline s- wave superconductor 2H-NbSe 2 | 128075304 |  | Bi2Se3 |  | films, single crystalline | Chalcogenides |  |  |  | 7.2 | K |  |  |  | body | figure | e7d3680c82 | Momentum-space imaging of Cooper pairing in a half-Dirac-gas topological superconductor | 10.1038/nphys3139 | Su-Yang Xu, Nasser Alidoust, Ilya Belopolski, Anthony Richardella, Chang Liu, Madhab Neupane, Guang Bian, Song-Hsun Huang, Raman Sankar, Chen Fang, Brian Dellabetta, Wenqing Dai, Qi Li, Matthew J Gilbert, Fangcheng Chou, Nitin Samarth, M Zahid Hasan | Springer Science and Business Media LLC | Nature Physics | 2014
61ba9a364217bb9076c50f9e | NbSe 2 | 59402677 |  | NbSe2 |  |  | Chalcogenides |  |  |  | 7.2 | K |  |  |  | body | paragraph | e7d3680c82 | Momentum-space imaging of Cooper pairing in a half-Dirac-gas topological superconductor | 10.1038/nphys3139 | Su-Yang Xu, Nasser Alidoust, Ilya Belopolski, Anthony Richardella, Chang Liu, Madhab Neupane, Guang Bian, Song-Hsun Huang, Raman Sankar, Chen Fang, Brian Dellabetta, Wenqing Dai, Qi Li, Matthew J Gilbert, Fangcheng Chou, Nitin Samarth, M Zahid Hasan | Springer Science and Business Media LLC | Nature Physics | 2014
61ba9a37a5c5381c2ec50f6a | YBa 2 Cu 3 O 6.45 | 783949595 |  | Ba2Y1Cu3O6.45 |  |  | Oxides, Cuprates |  |  |  | 35 | K |  |  |  | body | paragraph | 0b7e54fc8d | Gapless spin excitations in superconducting La2âˆ’xCa1+xCu2O6 with Tc up to 55 K | 10.1103/physrevb.99.174515 | John A Schneeloch, Ruidan Zhong, M B Stone, I A Zaliznyak, G D Gu, Guangyong Xu, J M Tranquada | American Physical Society (APS) | Physical Review B | 2019
61ba9a37a5c5381c2ec50f6b | La 1.93 Sr 0.07 CuO 4 | -1564823387 |  | Sr0.07La1.93Cu1O4 |  |  | Oxides, Cuprates |  |  |  | 20 | K |  |  |  | body | paragraph | 0b7e54fc8d | Gapless spin excitations in superconducting La2âˆ’xCa1+xCu2O6 with Tc up to 55 K | 10.1103/physrevb.99.174515 | John A Schneeloch, Ruidan Zhong, M B Stone, I A Zaliznyak, G D Gu, Guangyong Xu, J M Tranquada | American Physical Society (APS) | Physical Review B | 2019
61ba9a372c886f0fe6c50f10 | P-Ba122 | -615169186 | P-Ba122 | Ba | [6 empty] | 30 | K |  |  |  | body | paragraph | dc66fd5c2b | Infrared Measurement of the Pseudogap of P-Doped and Co-Doped High-TemperatureBaFe2As2Superconductors | 10.1103/physrevlett.109.027006 | S J Moon, A A Schafgans, S Kasahara, T Shibauchi, T Terashima, Y Matsuda, M A Tanatar, R Prozorov, A Thaler, P C Canfield, A S Sefat, D Mandrus, D N Basov | American Physical Society (APS) | Physical Review Letters | 2012
61ba9a3761d1c9d20fc50f41 | lead | -2085172133 | lead | Pb | [6 empty] | 7.2 | K |  |  |  | body | paragraph | df59ddb6f6 | Resistance of high-temperature cuprate superconductors | 10.1088/1367-2630/15/7/073020 | Jamil Tahir-Kheli | IOP Publishing | New Journal of Physics | 2017
61ba9a3761d1c9d20fc50f43 | Pb (1913 | -1192418746 | Pb (1913 | Pb | [6 empty] | 7.2 | K |  |  |  | body | paragraph | df59ddb6f6 | Resistance of high-temperature cuprate superconductors | 10.1088/1367-2630/15/7/073020 | Jamil Tahir-Kheli | IOP Publishing | New Journal of Physics | 2017
61ba9a3761d1c9d20fc50f45 | HgBa 2 Ca 2 Cu 3 O 8+Î´ (Hg1223) with three CuO 2 |  |  | CuO2 |  |  | Oxides, Cuprates |  |  |  | 138 | K |  | 101325 | Pa | body | paragraph | df59ddb6f6 | Resistance of high-temperature cuprate superconductors | 10.1088/1367-2630/15/7/073020 | Jamil Tahir-Kheli | IOP Publishing | New Journal of Physics | 2017
61ba9a3761d1c9d20fc50f46 | Nb (1930 | -399716509 | Nb (1930 | Nb | [6 empty] | 9.2 | K |  |  |  | body | paragraph | df59ddb6f6 | Resistance of high-temperature cuprate superconductors | 10.1088/1367-2630/15/7/073020 | Jamil Tahir-Kheli | IOP Publishing | New Journal of Physics | 2017
61ba9a370a416aa3d9c50f20 | monolayer FeSe film | -1127043829 |  | FeSe |  | film | Iron-chalcogenides, Chalcogenides |  |  |  | 75 | K |  |  |  | body | paragraph | 54fd0ec5f2 | Possible Topological Phase Transition in Fe-Vacancy-Ordered Î²-Fe 4+Î´ Se 5 Nanowires |  | Keng-Yu Yeh, Tung-Sheng Lo, Chung-Chieh Chang, Phillip Wu, Kuei-Shu Chang-Liao, Ming-Jye Wang, Maw-Kuen Wu |  |  | 2019
61ba9a37a013f06956c50f20 | silicide LaFeSiH | -789964929 |  | LaFeSiH |  |  | Hydrides, Alloys |  |  |  | 11 | K |  |  |  | header | abstract | 00703facf9 | Iron-based superconductivity extended to the novel silicide LaFeSiH | 10.1103/physrevb.97.100504 | F Bernardini, G Garbarino, A Sulpice, M NÃºÃ±ez-Regueiro, E Gaudin, B Chevalier, M-A MÃ©asson, A Cano, S TencÃ© | American Physical Society (APS) | Physical Review B | 2017
61ba9a37a013f06956c50f21 | silicide hy- dride LaFeSiH | -1435049934 |  | LaFeSiH | silicide hy- dride |  | Hydrides, Alloys |  |  |  | 11 | K |  |  |  | body | figure | 00703facf9 | Iron-based superconductivity extended to the novel silicide LaFeSiH | 10.1103/physrevb.97.100504 | F Bernardini, G Garbarino, A Sulpice, M NÃºÃ±ez-Regueiro, E Gaudin, B Chevalier, M-A MÃ©asson, A Cano, S TencÃ© | American Physical Society (APS) | Physical Review B | 2017
61ba9a37783c1e8128c50f31 | H 3 S | -472785910 |  | H3S |  |  | Hydrides, Chalcogenides |  |  |  | 203 | K |  |  |  | body | paragraph | 1102743a9b | A Schematic Two Overlapping-Band Model for Superconducting Sulfur Hydrides: The Isotope Mass Exponent | 10.1155/2019/6795250 | R M MÃ©ndez-Moreno | Hindawi Limited | Advances in Condensed Matter Physics | 2018
61ba9a37783c1e8128c50f32 | H 3 S | -621051422 |  | H3S |  |  | Hydrides, Chalcogenides |  |  |  | 203 | K |  |  |  | body | paragraph | 1102743a9b | A Schematic Two Overlapping-Band Model for Superconducting Sulfur Hydrides: The Isotope Mass Exponent | 10.1155/2019/6795250 | R M MÃ©ndez-Moreno | Hindawi Limited | Advances in Condensed Matter Physics | 2018
61ba9a38ab9e3e9324c50f4d | optimally electron-doped LaFeAsO | 559494810 |  | LaFeAsO | optimally electron-doped |  | Iron-pnictides, Oxides, Pnictides |  |  |  | 27 | K |  |  |  | header | abstract | 2a9debd54c | Antiferromagnetic Order and Superconductivity in Sr 4 (Mg 0.5âˆ’x Ti 0.5+x ) 2 O 6 Fe 2 As 2 with Electron Doping: 75 As-NMR Study |  | Keisuke Yamamoto, Hidekazu Mukuda, Hiroaki Kinouchi, Mitsuharu Yashima, Yoshio Kitaoka, Mamoru Yogi, Shinya Sato, Hiraku Ogino, Jun-Ichi Shimoyama |  |  | 2012
61ba9a38ab9e3e9324c50f53 | optimally doped LaFeAsO | -1103444759 |  | LaFeAsO | optimally doped |  | Iron-pnictides, Oxides, Pnictides |  |  |  | 28 | K |  |  |  | body | paragraph | 2a9debd54c | Antiferromagnetic Order and Superconductivity in Sr 4 (Mg 0.5âˆ’x Ti 0.5+x ) 2 O 6 Fe 2 As 2 with Electron Doping: 75 As-NMR Study |  | Keisuke Yamamoto, Hidekazu Mukuda, Hiroaki Kinouchi, Mitsuharu Yashima, Yoshio Kitaoka, Mamoru Yogi, Shinya Sato, Hiraku Ogino, Jun-Ichi Shimoyama |  |  | 2012
61ba9a38ab9e3e9324c50f59 | LaFeAsO system (non-doped(ND), optimally-doped(OPT) | -1157276573 |  | LaFeAsO | optimally-doped |  | Iron-pnictides, Oxides, Pnictides |  |  |  | 28 | K |  |  |  | body | paragraph | 2a9debd54c | Antiferromagnetic Order and Superconductivity in Sr 4 (Mg 0.5âˆ’x Ti 0.5+x ) 2 O 6 Fe 2 As 2 with Electron Doping: 75 As-NMR Study |  | Keisuke Yamamoto, Hidekazu Mukuda, Hiroaki Kinouchi, Mitsuharu Yashima, Yoshio Kitaoka, Mamoru Yogi, Shinya Sato, Hiraku Ogino, Jun-Ichi Shimoyama |  |  | 2012
61ba9a38ab9e3e9324c50f5a | Ca 4 Al 2 O 6 Fe 2 As 2 | 1803622203 |  | Ca2AlFeAsO3 |  |  | Iron-pnictides, Oxides, Pnictides |  |  |  | 27 | K |  |  |  | body | figure | 2a9debd54c | Antiferromagnetic Order and Superconductivity in Sr 4 (Mg 0.5âˆ’x Ti 0.5+x ) 2 O 6 Fe 2 As 2 with Electron Doping: 75 As-NMR Study |  | Keisuke Yamamoto, Hidekazu Mukuda, Hiroaki Kinouchi, Mitsuharu Yashima, Yoshio Kitaoka, Mamoru Yogi, Shinya Sato, Hiraku Ogino, Jun-Ichi Shimoyama |  |  | 2012
61ba9a38ab9e3e9324c50f5b | optimally electron-doped LaFeAsO | 553724586 |  | LaFeAsO | optimally electron-doped |  | Iron-pnictides, Oxides, Pnictides |  |  |  | 28 | K |  |  |  | body | figure | 2a9debd54c | Antiferromagnetic Order and Superconductivity in Sr 4 (Mg 0.5âˆ’x Ti 0.5+x ) 2 O 6 Fe 2 As 2 with Electron Doping: 75 As-NMR Study |  | Keisuke Yamamoto, Hidekazu Mukuda, Hiroaki Kinouchi, Mitsuharu Yashima, Yoshio Kitaoka, Mamoru Yogi, Shinya Sato, Hiraku Ogino, Jun-Ichi Shimoyama |  |  | 2012
61ba9a38ab9e3e9324c50f5c | optimally electron-doped LaFeAsO | 490170574 |  | LaFeAsO | optimally electron-doped |  | Iron-pnictides, Oxides, Pnictides |  |  |  | 28 | K |  |  |  | body | paragraph | 2a9debd54c | Antiferromagnetic Order and Superconductivity in Sr 4 (Mg 0.5âˆ’x Ti 0.5+x ) 2 O 6 Fe 2 As 2 with Electron Doping: 75 As-NMR Study |  | Keisuke Yamamoto, Hidekazu Mukuda, Hiroaki Kinouchi, Mitsuharu Yashima, Yoshio Kitaoka, Mamoru Yogi, Shinya Sato, Hiraku Ogino, Jun-Ichi Shimoyama |  |  | 2012
61ba9a3885fc223534c50efc | titanium | -711877972 | titanium | Ti | [6 empty] | 0.4 | K |  |  |  | body | paragraph | 4bc565e1b2 | Quantum Dynamics of Charge in Quasi-One-Dimensional Superconductors | 10.1134/s1063783418110173 | J S Lehtinen, B G Lâ€™vov, K Yu. Arutyunov | Pleiades Publishing Ltd | Physics of the Solid State | 2018
61ba9a38720b8b3d36c50f20 | single crystals of CeCoIn 5 | 512076480 |  | CeIn5Co |  | single crystals | Alloys |  |  |  | 2.3 | K |  |  |  | body | paragraph | 8c3cc91d1a | Fulde-Ferrell-Larkin-Ovchinnikov State in a Perpendicular Field of Quasi-Two-DimensionalCeCoIn5 | 10.1103/physrevlett.97.227002 | K Kumagai, M Saitoh, T Oyaizu, Y Furukawa, S Takashima, M Nohara, H Takagi, Y Matsuda | American Physical Society (APS) | Physical Review Letters | 2006
61ba9a382a711de29cc50f33 | LaPtSi | 671040634 |  | LaSiPt |  |  | Alloys |  |  |  | 3.35 | K |  |  |  | body | paragraph | 727430a154 | Electronic structure of non-centrosymmetric superconductor LaPdSi3 and its reference compound LaPdGe3 | 10.1016/j.intermet.2014.08.011 | M J Winiarski, M Samsel-CzekaÅ‚a | Elsevier BV | Intermetallics | 2014
61ba9a382a711de29cc50f34 | CeIrSi 3 | 112122557 |  | CeSi3Ir |  |  | Alloys |  |  |  | 1.6 | K |  |  |  | body | paragraph | 727430a154 | Electronic structure of non-centrosymmetric superconductor LaPdSi3 and its reference compound LaPdGe3 | 10.1016/j.intermet.2014.08.011 | M J Winiarski, M Samsel-CzekaÅ‚a | Elsevier BV | Intermetallics | 2014
61ba9a382a711de29cc50f35 | LaPdSi 3 | -1351949235 |  | LaSi3Pd |  |  | Alloys |  |  |  | 0.3 | K |  |  |  | body | paragraph | 727430a154 | Electronic structure of non-centrosymmetric superconductor LaPdSi3 and its reference compound LaPdGe3 | 10.1016/j.intermet.2014.08.011 | M J Winiarski, M Samsel-CzekaÅ‚a | Elsevier BV | Intermetallics | 2014
61ba9a382a711de29cc50f36 | SrPtGe 3 | -1592066227 |  | SrGe3Pt |  |  | Alloys |  |  |  | 1 | K |  |  |  | body | paragraph | 727430a154 | Electronic structure of non-centrosymmetric superconductor LaPdSi3 and its reference compound LaPdGe3 | 10.1016/j.intermet.2014.08.011 | M J Winiarski, M Samsel-CzekaÅ‚a | Elsevier BV | Intermetallics | 2014
61ba9a382a711de29cc50f37 | CaIrSi 3 | 1105574479 |  | CaSi3Ir |  |  | Alloys |  |  |  | 3.3 | K |  |  |  | body | paragraph | 727430a154 | Electronic structure of non-centrosymmetric superconductor LaPdSi3 and its reference compound LaPdGe3 | 10.1016/j.intermet.2014.08.011 | M J Winiarski, M Samsel-CzekaÅ‚a | Elsevier BV | Intermetallics | 2014
61ba9a382a711de29cc50f38 | CeIrGe 3 | 1014005343 |  | CeGe3Ir |  |  | Alloys |  |  |  | 1.6 | K |  |  |  | body | paragraph | 727430a154 | Electronic structure of non-centrosymmetric superconductor LaPdSi3 and its reference compound LaPdGe3 | 10.1016/j.intermet.2014.08.011 | M J Winiarski, M Samsel-CzekaÅ‚a | Elsevier BV | Intermetallics | 2014
61ba9a382a711de29cc50f39 | LaPtSi 3 | 1062485037 |  | LaSi3Pt |  |  | Alloys |  |  |  | 1.52 | K |  |  |  | body | paragraph | 727430a154 | Electronic structure of non-centrosymmetric superconductor LaPdSi3 and its reference compound LaPdGe3 | 10.1016/j.intermet.2014.08.011 | M J Winiarski, M Samsel-CzekaÅ‚a | Elsevier BV | Intermetallics | 2014
61ba9a382a711de29cc50f3a | LaIrSi 3 | 409361762 |  | LaSi3Ir |  |  | Alloys |  |  |  | 0.77 | K |  |  |  | body | paragraph | 727430a154 | Electronic structure of non-centrosymmetric superconductor LaPdSi3 and its reference compound LaPdGe3 | 10.1016/j.intermet.2014.08.011 | M J Winiarski, M Samsel-CzekaÅ‚a | Elsevier BV | Intermetallics | 2014
61ba9a382a711de29cc50f3b | CePt 3 Si | 2065875881 |  | CeSiPt3 |  |  | Alloys |  |  |  | 0.75 | K | specific |  |  | body | paragraph | 727430a154 | Electronic structure of non-centrosymmetric superconductor LaPdSi3 and its reference compound LaPdGe3 | 10.1016/j.intermet.2014.08.011 | M J Winiarski, M Samsel-CzekaÅ‚a | Elsevier BV | Intermetallics | 2014
61ba9a3856f16aed29c50fa0 | Single crystals of Ba 0.6 K 0.4 Fe 2 As 2 | 969754131 |  | K0.4Ba0.6Fe2As2 |  | Single crystals | Iron-pnictides, Pnictides |  |  |  | 37 | K |  |  |  | body | paragraph | 138e6a7827 | Observation of intertwined Fermi surface topology, orbital parity symmetries and electronic interactions in iron arsenide superconductors |  | L A Wray, D Hsieh, Y Xia, S.-Y Xu, D Qian, G F Chen, J L Luo, N L Wang, M Z Hasan |  |  | 2009
61ba9a3812cb23f3dfc50f4d | EuFe 2 As 2 | 443511439 |  | Eu(FeAs)2 |  |  | Iron-pnictides, Pnictides |  |  |  | 20 | K |  |  |  | body | figure | b2c816c0c3 | Upper critical field of the pressure-induced superconductor EuFe2As2 | 10.1103/physrevb.83.100501 | Nobuyuki Kurita, Motoi Kimata, Kota Kodama, Atsushi Harada, Megumi Tomita, Hiroyuki S Suzuki, Takehiko Matsumoto, Keizo Murata, Shinya Uji, Taichi Terashima | American Physical Society (APS) | Physical Review B | 2013
61ba9a3812cb23f3dfc50f4e | EuFe 2 As 2 | 449281663 |  | Eu(FeAs)2 |  |  | Iron-pnictides, Pnictides |  |  |  | 30 | K |  | 2500000000 | Pa | body | paragraph | b2c816c0c3 | Upper critical field of the pressure-induced superconductor EuFe2As2 | 10.1103/physrevb.83.100501 | Nobuyuki Kurita, Motoi Kimata, Kota Kodama, Atsushi Harada, Megumi Tomita, Hiroyuki S Suzuki, Takehiko Matsumoto, Keizo Murata, Shinya Uji, Taichi Terashima | American Physical Society (APS) | Physical Review B | 2013
61ba9a3812cb23f3dfc50f4f | EuFe 2 As 2 | 532078191 |  | Eu(FeAs)2 |  |  | Iron-pnictides, Pnictides |  |  |  | 1.6 | K | high-field resistivity | 2500000000 | Pa | body | paragraph | b2c816c0c3 | Upper critical field of the pressure-induced superconductor EuFe2As2 | 10.1103/physrevb.83.100501 | Nobuyuki Kurita, Motoi Kimata, Kota Kodama, Atsushi Harada, Megumi Tomita, Hiroyuki S Suzuki, Takehiko Matsumoto, Keizo Murata, Shinya Uji, Taichi Terashima | American Physical Society (APS) | Physical Review B | 2013
61ba9a3812cb23f3dfc50f52 | AFe 2 As 2 (A = Sr, Eu) | 1930848503 |  | A(FeAs)2 |  |  | Iron-pnictides, Pnictides |  |  | A=Sr, Eu | 30 | K |  |  |  | body | paragraph | b2c816c0c3 | Upper critical field of the pressure-induced superconductor EuFe2As2 | 10.1103/physrevb.83.100501 | Nobuyuki Kurita, Motoi Kimata, Kota Kodama, Atsushi Harada, Megumi Tomita, Hiroyuki S Suzuki, Takehiko Matsumoto, Keizo Murata, Shinya Uji, Taichi Terashima | American Physical Society (APS) | Physical Review B | 2013
61ba9a3812cb23f3dfc50f53 | B | 1439345786 |  | B |  |  | Alloys, Borides |  |  |  | 5 | K |  |  |  | body | paragraph | b2c816c0c3 | Upper critical field of the pressure-induced superconductor EuFe2As2 | 10.1103/physrevb.83.100501 | Nobuyuki Kurita, Motoi Kimata, Kota Kodama, Atsushi Harada, Megumi Tomita, Hiroyuki S Suzuki, Takehiko Matsumoto, Keizo Murata, Shinya Uji, Taichi Terashima | American Physical Society (APS) | Physical Review B | 2013
61ba9a3812cb23f3dfc50f54 | SrFe 2 As 2 | -589901832 |  | Sr(FeAs)2 |  |  | Iron-pnictides, Pnictides |  |  |  | 30 | K |  | 2500000000 | Pa | body | paragraph | b2c816c0c3 | Upper critical field of the pressure-induced superconductor EuFe2As2 | 10.1103/physrevb.83.100501 | Nobuyuki Kurita, Motoi Kimata, Kota Kodama, Atsushi Harada, Megumi Tomita, Hiroyuki S Suzuki, Takehiko Matsumoto, Keizo Murata, Shinya Uji, Taichi Terashima | American Physical Society (APS) | Physical Review B | 2013
61ba9a3812cb23f3dfc50f55 | EuFe2As2 | 1810108193 |  | Eu(FeAs)2 |  |  | Iron-pnictides, Pnictides |  |  |  | 30 | K | high-field resistivity | 2500000000 | Pa | header | abstract | b2c816c0c3 | Upper critical field of the pressure-induced superconductor EuFe2As2 | 10.1103/physrevb.83.100501 | Nobuyuki Kurita, Motoi Kimata, Kota Kodama, Atsushi Harada, Megumi Tomita, Hiroyuki S Suzuki, Takehiko Matsumoto, Keizo Murata, Shinya Uji, Taichi Terashima | American Physical Society (APS) | Physical Review B | 2013
61ba9a3b12cb23f3dfc50f56 | optimally doped Bi2212 | 1391545379 | Bi2212 | Bi | optimally doped | [5 empty] | 95 | K |  |  |  | body |  | f9c05e875d | Theory of SIS tunnelling in the cuprates | 10.1209/epl/i2002-00434-8 | A S Alexandrov, C Sricheewin | IOP Publishing | Europhysics Letters (EPL) | 1998
61ba9a3b2c886f0fe6c50f13 | Sr 4 Sc 2 O 6 layer(K 2 NiF 4 -type) | -346978033 |  | Sr2ScO3 |  |  | Oxides |  |  |  | 17 | K |  |  |  | body | paragraph | 7095da92df | Superconductivity at 17 K in (Fe2P2)(Sr4Sc2O6): a new superconducting layered pnictide oxide with a thick perovskite oxide layer | 10.1088/0953-2048/22/7/075008 | Hiraku Ogino, Yutaka Matsumura, Yukari Katsura, Koichi Ushiyama, Shigeru Horii, Kohji Kishio, Jun-Ichi Shimoyama | IOP Publishing | Superconductor Science and Technology | 2009
61ba9a3b2c886f0fe6c50f17 | fluorine-doped or oxygen deficient REFeAsO or RE doped AEFeAsF | -1649017836 |  | AEFeAsF | fluorine |  | Iron-pnictides, Pnictides, Fluorides |  |  |  | 50 | K |  |  |  | body | paragraph | 7095da92df | Superconductivity at 17 K in (Fe2P2)(Sr4Sc2O6): a new superconducting layered pnictide oxide with a thick perovskite oxide layer | 10.1088/0953-2048/22/7/075008 | Hiraku Ogino, Yutaka Matsumura, Yukari Katsura, Koichi Ushiyama, Shigeru Horii, Kohji Kishio, Jun-Ichi Shimoyama | IOP Publishing | Superconductor Science and Technology | 2009
61ba9a3b2c886f0fe6c50f18 | fluorine-doped or oxygen deficient REFeAsO or RE doped AEFeAsF |  |  | AEFeAsF | oxygen deficient REFeAsO or RE doped |  | Iron-pnictides, Pnictides, Fluorides |  |  |  | 50 | K |  |  |  | body | paragraph | 7095da92df | Superconductivity at 17 K in (Fe2P2)(Sr4Sc2O6): a new superconducting layered pnictide oxide with a thick perovskite oxide layer | 10.1088/0953-2048/22/7/075008 | Hiraku Ogino, Yutaka Matsumura, Yukari Katsura, Koichi Ushiyama, Shigeru Horii, Kohji Kishio, Jun-Ichi Shimoyama | IOP Publishing | Superconductor Science and Technology | 2009
61ba9a3b61d1c9d20fc50f48 | MgB 2 | 1305741832 |  | MgB2 |  |  | Alloys, Borides |  |  |  | 40 | K |  |  |  | body | paragraph | 202452e56d | Magnetic field dependence of the density of states in the multiband superconductorÎ²âˆ’Bi2Pd | 10.1103/physrevb.92.054507 | E Herrera, I GuillamÃ³n, J A Galvis, A Correa, A Fente, R F Luccas, F J Mompean, M GarcÃ­a-HernÃ¡ndez, S Vieira, J P Brison, H Suderow | American Physical Society (APS) | Physical Review B | 2015
61ba9a3bdc085aa023c50f39 | Bi 2 Te 3 | -1277445267 |  | Bi2Te3 |  |  | Chalcogenides |  |  |  | 9.5 | K |  | 13600000000 | Pa | body | paragraph | 20c63acdca | Phase Phase Phase Phase Diagram Diagram Diagram Diagram of of of of Pressure-induced Pressure-induced Pressure-induced Pressure-induced Superconductivity Superconductivity Superconductivity Superconductivity and and and and its its its its R R R Relation elation elation elation to to to to Hall Hall Hall Hall C C C Coefficient oefficient oefficient oefficient in in in in Bi Bi Bi Bi 2 2 2 2 Te Te Te Te 3 3 3 3 Single Single Single Single Crystal Crystal Crystal Crystal |  | Chao Zhang, Liling Sun, Zhaoyu Chen, Xingjiang Zhou, Qi Wu, Wei Yi, Jing Guo, Xiaoli Dong, Zhongxian Zhao
61ba9a3bdc085aa023c50f3a | Bi2Se3 | -490571258 |  | Bi2Se3 |  |  | Chalcogenides |  |  |  | 3.8 | K |  |  |  | body | paragraph | 20c63acdca | Phase Phase Phase Phase Diagram Diagram Diagram Diagram of of of of Pressure-induced Pressure-induced Pressure-induced Pressure-induced Superconductivity Superconductivity Superconductivity Superconductivity and and and and its its its its R R R Relation elation elation elation to to to to Hall Hall Hall Hall C C C Coefficient oefficient oefficient oefficient in in in in Bi Bi Bi Bi 2 2 2 2 Te Te Te Te 3 3 3 3 Single Single Single Single Crystal Crystal Crystal Crystal |  | Chao Zhang, Liling Sun, Zhaoyu Chen, Xingjiang Zhou, Qi Wu, Wei Yi, Jing Guo, Xiaoli Dong, Zhongxian Zhao
61ba9a3b7ce09aab2ac50f54 | LiFeAs (Li111 | 836230540 | Li111 | LiFeAs |  |  | Iron-pnictides, Pnictides |  |  |  | 12 | K |  |  |  | body | paragraph | f0d9b80a93 | Evolution of normal and superconducting properties of single crystals of Na1â€“Î´FeAs upon interaction with environment | 10.1103/physrevb.85.014510 | M A Tanatar, N Spyrison, Kyuil Cho, E C Blomberg, Guotai Tan, Pengcheng Dai, Chenglin Zhang, R Prozorov | American Physical Society (APS) | Physical Review B | 2011
61ba9a3b7ce09aab2ac50f56 | NaFe 2 As 2 | 766227228 |  | Na(FeAs)2 |  |  | Iron-pnictides, Pnictides |  |  |  | 28 | K |  |  |  | body | paragraph | f0d9b80a93 | Evolution of normal and superconducting properties of single crystals of Na1â€“Î´FeAs upon interaction with environment | 10.1103/physrevb.85.014510 | M A Tanatar, N Spyrison, Kyuil Cho, E C Blomberg, Guotai Tan, Pengcheng Dai, Chenglin Zhang, R Prozorov | American Physical Society (APS) | Physical Review B | 2011
61ba9a3cef148cdddfc50f75 | MgB 2 single crystals | -2143875798 |  | MgB2 |  | single crystals | Alloys, Borides |  |  |  | 39 | K |  |  |  | body | paragraph | 41e01f4302 | Disorder-dependent superconducting phase diagram at high magnetic fields in Fe1+ySexTe1âˆ’x(xâˆ¼0.4) | 10.1103/physrevb.84.174517 | T Gebre, G Li, J B Whalen, B S Conner, H D Zhou, G Grissonnanche, M K Kostov, A Gurevich, T Siegrist, L Balicas | American Physical Society (APS) | Physical Review B | 2011
61ba9a3cef148cdddfc50f76 | single-crystal of Fe 1.11 Te 0.6 Se 0.4 | 1265865355 |  | Fe1.11Te0.6Se0.4 |  | single-crystal | Iron-chalcogenides, Chalcogenides |  |  |  | 39 | K |  |  |  | body | paragraph | 41e01f4302 | Disorder-dependent superconducting phase diagram at high magnetic fields in Fe1+ySexTe1âˆ’x(xâˆ¼0.4) | 10.1103/physrevb.84.174517 | T Gebre, G Li, J B Whalen, B S Conner, H D Zhou, G Grissonnanche, M K Kostov, A Gurevich, T Siegrist, L Balicas | American Physical Society (APS) | Physical Review B | 2011
61ba9a3cef148cdddfc50f77 | single-crystal of Fe 1.11 Te 0.6 Se 0.4 | 1265865355 |  | Fe1.11Te0.6Se0.4 |  | single-crystal | Iron-chalcogenides, Chalcogenides |  |  |  | 14 | K |  |  |  | body | paragraph | 41e01f4302 | Disorder-dependent superconducting phase diagram at high magnetic fields in Fe1+ySexTe1âˆ’x(xâˆ¼0.4) | 10.1103/physrevb.84.174517 | T Gebre, G Li, J B Whalen, B S Conner, H D Zhou, G Grissonnanche, M K Kostov, A Gurevich, T Siegrist, L Balicas | American Physical Society (APS) | Physical Review B | 2011
61ba9a3cef148cdddfc50f7a | Fe 1.05 Te 0.89 Se 0.11 single-crystal | 1002849819 |  | Fe1.05Te0.89Se0.11 |  | single-crystal | Iron-chalcogenides, Chalcogenides |  |  |  | 11 | K |  |  |  | body | paragraph | 41e01f4302 | Disorder-dependent superconducting phase diagram at high magnetic fields in Fe1+ySexTe1âˆ’x(xâˆ¼0.4) | 10.1103/physrevb.84.174517 | T Gebre, G Li, J B Whalen, B S Conner, H D Zhou, G Grissonnanche, M K Kostov, A Gurevich, T Siegrist, L Balicas | American Physical Society (APS) | Physical Review B | 2011
61ba9a3ce4dc5fe1bac50f25 | BaFe 2 (As 0.65 P 0.35 ) 2 | -1291336516 |  | Ba1Fe2As1.3P0.7 |  |  | Iron-pnictides, Pnictides |  |  |  | 30 | K |  |  |  | header | title | 3692f0c922 | Inelastic neutron scattering on iron-based superconductor BaFe2(As,P)2 | 10.1016/j.physc.2011.05.016 | Motoyuki Ishikado, Katsuaki Kodama, Ryoichi Kajimoto, Mitsutaka Nakamura, Yasuhiro Inamura, Shuichi Wakimoto, Akira Iyo, Hiroshi Eisaki, Masatoshi Arai, Shin-Ichi Shamoto | Elsevier BV | Physica C: Superconductivity and its Applications | 2010
61ba9a3ce4dc5fe1bac50f26 | LiFeAs | 116473045 |  | LiFeAs |  |  | Iron-pnictides, Pnictides |  |  |  | 16 | K |  |  |  | body | paragraph | 3692f0c922 | Inelastic neutron scattering on iron-based superconductor BaFe2(As,P)2 | 10.1016/j.physc.2011.05.016 | Motoyuki Ishikado, Katsuaki Kodama, Ryoichi Kajimoto, Mitsutaka Nakamura, Yasuhiro Inamura, Shuichi Wakimoto, Akira Iyo, Hiroshi Eisaki, Masatoshi Arai, Shin-Ichi Shamoto | Elsevier BV | Physica C: Superconductivity and its Applications | 2010
61ba9a3ce4dc5fe1bac50f27 | KFe 2 As 2 | 1049633493 |  | K(FeAs)2 |  |  | Iron-pnictides, Pnictides |  |  |  | 3 | K |  |  |  | body | paragraph | 3692f0c922 | Inelastic neutron scattering on iron-based superconductor BaFe2(As,P)2 | 10.1016/j.physc.2011.05.016 | Motoyuki Ishikado, Katsuaki Kodama, Ryoichi Kajimoto, Mitsutaka Nakamura, Yasuhiro Inamura, Shuichi Wakimoto, Akira Iyo, Hiroshi Eisaki, Masatoshi Arai, Shin-Ichi Shamoto | Elsevier BV | Physica C: Superconductivity and its Applications | 2010
61ba9a3ce4dc5fe1bac50f2a | BaFe 2 (As 0.65 P 0.35 ) 2 | -1087255616 |  | Ba1Fe2As1.3P0.7 |  |  | Iron-pnictides, Pnictides |  |  |  | 30 | K |  |  |  | body | paragraph | 3692f0c922 | Inelastic neutron scattering on iron-based superconductor BaFe2(As,P)2 | 10.1016/j.physc.2011.05.016 | Motoyuki Ishikado, Katsuaki Kodama, Ryoichi Kajimoto, Mitsutaka Nakamura, Yasuhiro Inamura, Shuichi Wakimoto, Akira Iyo, Hiroshi Eisaki, Masatoshi Arai, Shin-Ichi Shamoto | Elsevier BV | Physica C: Superconductivity and its Applications | 2010
61ba9a3ce4dc5fe1bac50f2b | optimally-doped BaFe 2 (As 0.65 P 0.35 ) 2 | 565606158 |  | Ba1Fe2As1.3P0.7 | optimally-doped |  | Iron-pnictides, Pnictides |  |  |  | 30 | K |  |  |  | body |  | 3692f0c922 | Inelastic neutron scattering on iron-based superconductor BaFe2(As,P)2 | 10.1016/j.physc.2011.05.016 | Motoyuki Ishikado, Katsuaki Kodama, Ryoichi Kajimoto, Mitsutaka Nakamura, Yasuhiro Inamura, Shuichi Wakimoto, Akira Iyo, Hiroshi Eisaki, Masatoshi Arai, Shin-Ichi Shamoto | Elsevier BV | Physica C: Superconductivity and its Applications | 2010
61ba9a3cc2c99830dec50f55 | PrOs4Sb12 | -1388293465 |  | Pr(Sb3Os)4 |  |  | Alloys |  |  |  | 1.85 | K |  |  |  | header | abstract | 7a740197c1 | Evidence for Unconventional Strong-Coupling Superconductivity inPrOs4Sb12: An Sb Nuclear Quadrupole Resonance Study | 10.1103/physrevlett.90.027001 | H Kotegawa, M Yogi, Y Imamura, Y Kawasaki, G-Q Zheng, Y Kitaoka, S Ohsaki, H Sugawara, Y Aoki, H Sato | American Physical Society (APS) | Physical Review Letters | 2013
61ba9a3cc2c99830dec50f56 | LaOs 4 Sb 12 | -1785530776 |  | La(Sb3Os)4 |  |  | Alloys |  |  |  | 0.75 | K |  |  |  | body | paragraph | 7a740197c1 | Evidence for Unconventional Strong-Coupling Superconductivity inPrOs4Sb12: An Sb Nuclear Quadrupole Resonance Study | 10.1103/physrevlett.90.027001 | H Kotegawa, M Yogi, Y Imamura, Y Kawasaki, G-Q Zheng, Y Kitaoka, S Ohsaki, H Sugawara, Y Aoki, H Sato | American Physical Society (APS) | Physical Review Letters | 2013
61ba9a3cc2c99830dec50f57 | LaOs 4 Sb 12 | -1912590996 |  | La(Sb3Os)4 |  |  | Alloys |  |  |  | 0.75 | K |  |  |  | body | paragraph | 7a740197c1 | Evidence for Unconventional Strong-Coupling Superconductivity inPrOs4Sb12: An Sb Nuclear Quadrupole Resonance Study | 10.1103/physrevlett.90.027001 | H Kotegawa, M Yogi, Y Imamura, Y Kawasaki, G-Q Zheng, Y Kitaoka, S Ohsaki, H Sugawara, Y Aoki, H Sato | American Physical Society (APS) | Physical Review Letters | 2013
61ba9a3cc2c99830dec50f58 | PrOs 4 Sb 12 | 460883965 |  | Pr(Sb3Os)4 |  |  | Alloys |  |  |  | 1.85 | K |  |  |  | body | paragraph | 7a740197c1 | Evidence for Unconventional Strong-Coupling Superconductivity inPrOs4Sb12: An Sb Nuclear Quadrupole Resonance Study | 10.1103/physrevlett.90.027001 | H Kotegawa, M Yogi, Y Imamura, Y Kawasaki, G-Q Zheng, Y Kitaoka, S Ohsaki, H Sugawara, Y Aoki, H Sato | American Physical Society (APS) | Physical Review Letters | 2013
61ba9a3cc2c99830dec50f59 | LaOs 4 Sb 12 | -2003082562 |  | La(Sb3Os)4 |  |  | Alloys |  |  |  | 0.75 | K |  |  |  | body | paragraph | 7a740197c1 | Evidence for Unconventional Strong-Coupling Superconductivity inPrOs4Sb12: An Sb Nuclear Quadrupole Resonance Study | 10.1103/physrevlett.90.027001 | H Kotegawa, M Yogi, Y Imamura, Y Kawasaki, G-Q Zheng, Y Kitaoka, S Ohsaki, H Sugawara, Y Aoki, H Sato | American Physical Society (APS) | Physical Review Letters | 2013
61ba9a3cc2c99830dec50f5a | PrRu 4 Sb 12 | 128299746 |  | Pr(Sb3Ru)4 |  |  | Alloys |  |  |  | 1.3 | K |  |  |  | body | paragraph | 7a740197c1 | Evidence for Unconventional Strong-Coupling Superconductivity inPrOs4Sb12: An Sb Nuclear Quadrupole Resonance Study | 10.1103/physrevlett.90.027001 | H Kotegawa, M Yogi, Y Imamura, Y Kawasaki, G-Q Zheng, Y Kitaoka, S Ohsaki, H Sugawara, Y Aoki, H Sato | American Physical Society (APS) | Physical Review Letters | 2013
61ba9a3c5cc438644dc50f58 | La 13 Ga 8 Sb 21 | -1849921980 |  | La13Ga8Sb21 |  |  | Alloys |  |  |  | 2.4 | K |  |  |  | body | figure | e0cc42d71e | Prediction of inorganic superconductors with quasi-one-dimensional crystal structure | 10.1088/0953-2048/26/2/025015 | L M Volkova, D V Marinin | IOP Publishing | Superconductor Science and Technology | 2013
61ba9a3c5cc438644dc50f59 | Lu 2 Fe 3 Si 5 | 85803693 |  | Lu2Fe3Si5 |  |  | Alloys |  |  |  | 3 | K |  |  |  | body | paragraph | e0cc42d71e | Prediction of inorganic superconductors with quasi-one-dimensional crystal structure | 10.1088/0953-2048/26/2/025015 | L M Volkova, D V Marinin | IOP Publishing | Superconductor Science and Technology | 2013
61ba9a3c5cc438644dc50f5b | In 2 Mo 6 Se 6 | -1287379306 |  | In(MoSe)3 |  |  | Chalcogenides |  |  |  | 2.9 | K |  |  |  | body | paragraph | e0cc42d71e | Prediction of inorganic superconductors with quasi-one-dimensional crystal structure | 10.1088/0953-2048/26/2/025015 | L M Volkova, D V Marinin | IOP Publishing | Superconductor Science and Technology | 2013
61ba9a3c5cc438644dc50f5d | Tl 2 Mo 6 Se 6 | -966159853 |  | Tl(MoSe)3 |  |  | Chalcogenides |  |  |  | 3 | K |  |  |  | body | paragraph | e0cc42d71e | Prediction of inorganic superconductors with quasi-one-dimensional crystal structure | 10.1088/0953-2048/26/2/025015 | L M Volkova, D V Marinin | IOP Publishing | Superconductor Science and Technology | 2013
61ba9a3c5cc438644dc50f5e | Lu 2 Fe 3 Si 5 | -2753217 |  | Lu2Fe3Si5 |  |  | Alloys |  |  |  | 6.1 | K |  |  |  | body | paragraph | e0cc42d71e | Prediction of inorganic superconductors with quasi-one-dimensional crystal structure | 10.1088/0953-2048/26/2/025015 | L M Volkova, D V Marinin | IOP Publishing | Superconductor Science and Technology | 2013
61ba9a3c5cc438644dc50f5f | ZrRuSi | 345148312 |  | ZrSiRu |  |  | Alloys |  |  |  | 1.2 | K |  |  |  | body | paragraph | e0cc42d71e | Prediction of inorganic superconductors with quasi-one-dimensional crystal structure | 10.1088/0953-2048/26/2/025015 | L M Volkova, D V Marinin | IOP Publishing | Superconductor Science and Technology | 2013
61ba9a3c5cc438644dc50f61 | Tl 2 Mo 6 Se 6 | -1072083675 |  | Tl(MoSe)3 |  |  | Chalcogenides |  |  |  | 6.5 | K |  |  |  | body | paragraph | e0cc42d71e | Prediction of inorganic superconductors with quasi-one-dimensional crystal structure | 10.1088/0953-2048/26/2/025015 | L M Volkova, D V Marinin | IOP Publishing | Superconductor Science and Technology | 2013
61ba9a3c5cc438644dc50f62 | V 3 Si | -1224039492 |  | V3Si |  |  | Alloys |  |  |  | 17 | K |  |  |  | body | figure | e0cc42d71e | Prediction of inorganic superconductors with quasi-one-dimensional crystal structure | 10.1088/0953-2048/26/2/025015 | L M Volkova, D V Marinin | IOP Publishing | Superconductor Science and Technology | 2013
61ba9a3d12cb23f3dfc50f57 | CeCu 2 (Si 0.98 Ge 0.02 ) 2 | -511958937 |  | Ce1Cu2Si1.96Ge0.04 |  |  | Alloys |  |  |  | 0.4 | K |  |  |  | body |  | 2b3240f2c5 | Exotic Superconductivity in the Coexistent Phase of Antiferromagnetism and Superconductivity in CeCu2(Si0.98Ge0.02)2: A Cu-NQR Study under Hydrostatic Pressure | 10.1143/jpsj.73.194 | Yu Kawasaki, Kenji Ishida, Shinji Kawasaki, Takeshi Mito, Guo-Qing Zheng, Yoshio Kitaoka, Christoph Geibel, Frank Steglich | Physical Society of Japan | Journal of the Physical Society of Japan | 2014
61ba9a3d12cb23f3dfc50f58 | CeCu 2 Si 2 | 1378227188 |  | Ce(CuSi)2 |  |  | Alloys |  |  |  | 0.65 | K |  |  |  | body | paragraph | 2b3240f2c5 | Exotic Superconductivity in the Coexistent Phase of Antiferromagnetism and Superconductivity in CeCu2(Si0.98Ge0.02)2: A Cu-NQR Study under Hydrostatic Pressure | 10.1143/jpsj.73.194 | Yu Kawasaki, Kenji Ishida, Shinji Kawasaki, Takeshi Mito, Guo-Qing Zheng, Yoshio Kitaoka, Christoph Geibel, Frank Steglich | Physical Society of Japan | Journal of the Physical Society of Japan | 2014
61ba9a3d12cb23f3dfc50f59 | CeCu 2 (Si 0.98 Ge 0.02 ) 2 | -355999793 |  | Ce1Cu2Si1.96Ge0.04 |  |  | Alloys |  |  |  | 0.4 | K |  |  |  | body | paragraph | 2b3240f2c5 | Exotic Superconductivity in the Coexistent Phase of Antiferromagnetism and Superconductivity in CeCu2(Si0.98Ge0.02)2: A Cu-NQR Study under Hydrostatic Pressure | 10.1143/jpsj.73.194 | Yu Kawasaki, Kenji Ishida, Shinji Kawasaki, Takeshi Mito, Guo-Qing Zheng, Yoshio Kitaoka, Christoph Geibel, Frank Steglich | Physical Society of Japan | Journal of the Physical Society of Japan | 2014
61ba9a3d12cb23f3dfc50f5b | CeCu2(Si0.98Ge0.02)2 | 1172247200 |  | Ce1Cu2Si1.96Ge0.04 |  |  | Alloys |  |  |  | 0.4 | K |  | 0 | Pa | body | paragraph | 2b3240f2c5 | Exotic Superconductivity in the Coexistent Phase of Antiferromagnetism and Superconductivity in CeCu2(Si0.98Ge0.02)2: A Cu-NQR Study under Hydrostatic Pressure | 10.1143/jpsj.73.194 | Yu Kawasaki, Kenji Ishida, Shinji Kawasaki, Takeshi Mito, Guo-Qing Zheng, Yoshio Kitaoka, Christoph Geibel, Frank Steglich | Physical Society of Japan | Journal of the Physical Society of Japan | 2014
61ba9a3d12cb23f3dfc50f5c | CeRhIn 5 | -1181243923 |  | CeIn5Rh |  |  | Alloys |  |  |  | 2.1 | K |  | 2100000000 | Pa | body | paragraph | 2b3240f2c5 | Exotic Superconductivity in the Coexistent Phase of Antiferromagnetism and Superconductivity in CeCu2(Si0.98Ge0.02)2: A Cu-NQR Study under Hydrostatic Pressure | 10.1143/jpsj.73.194 | Yu Kawasaki, Kenji Ishida, Shinji Kawasaki, Takeshi Mito, Guo-Qing Zheng, Yoshio Kitaoka, Christoph Geibel, Frank Steglich | Physical Society of Japan | Journal of the Physical Society of Japan | 2014
61ba9a3d12cb23f3dfc50f5d | CeIn 3 | 1218504225 |  | CeIn3 |  |  | Alloys |  |  |  | 0.1 | K |  | 2650000000 | Pa | body | paragraph | 2b3240f2c5 | Exotic Superconductivity in the Coexistent Phase of Antiferromagnetism and Superconductivity in CeCu2(Si0.98Ge0.02)2: A Cu-NQR Study under Hydrostatic Pressure | 10.1143/jpsj.73.194 | Yu Kawasaki, Kenji Ishida, Shinji Kawasaki, Takeshi Mito, Guo-Qing Zheng, Yoshio Kitaoka, Christoph Geibel, Frank Steglich | Physical Society of Japan | Journal of the Physical Society of Japan | 2014
61ba9a3d12cb23f3dfc50f5e | Ce 0.99 Cu 2.02 Si 2 | -970838091 |  | Ce0.99Cu2.02Si2 |  |  | Alloys |  |  |  | 0.45 | K |  | 910000000 | Pa | body | paragraph | 2b3240f2c5 | Exotic Superconductivity in the Coexistent Phase of Antiferromagnetism and Superconductivity in CeCu2(Si0.98Ge0.02)2: A Cu-NQR Study under Hydrostatic Pressure | 10.1143/jpsj.73.194 | Yu Kawasaki, Kenji Ishida, Shinji Kawasaki, Takeshi Mito, Guo-Qing Zheng, Yoshio Kitaoka, Christoph Geibel, Frank Steglich | Physical Society of Japan | Journal of the Physical Society of Japan | 2014
61ba9a3d12cb23f3dfc50f5f | CeCu 2 (Si 0.98 Ge 0.02 ) 2 | 50304681 |  | Ce1Cu2Si1.96Ge0.04 |  |  | Alloys |  |  |  | 1.5 | K |  | 0 | Pa | body | figure | 2b3240f2c5 | Exotic Superconductivity in the Coexistent Phase of Antiferromagnetism and Superconductivity in CeCu2(Si0.98Ge0.02)2: A Cu-NQR Study under Hydrostatic Pressure | 10.1143/jpsj.73.194 | Yu Kawasaki, Kenji Ishida, Shinji Kawasaki, Takeshi Mito, Guo-Qing Zheng, Yoshio Kitaoka, Christoph Geibel, Frank Steglich | Physical Society of Japan | Journal of the Physical Society of Japan | 2014
61ba9a3d7ecf8b73e6c50f3a | LiFeAs | -183927328 |  | LiFeAs |  |  | Iron-pnictides, Pnictides |  |  |  | 10 | K |  |  |  | body | paragraph | e35c5935f6 | Gradual destruction of magnetism in the superconducting family NaFe1âˆ’xCoxAs | 10.1103/physrevb.85.054503 | J D Wright, T Lancaster, I Franke, A J Steele, J S MÃ¶ller, M J Pitcher, A J Corkett, D R Parker, D G Free, F L Pratt, P J Baker, S J Clarke, S J Blundell | American Physical Society (APS) | Physical Review B | 2011
61ba9a3d7f36ec6458c50f1d | R1 | -1303363222 |  | R |  |  | Alloys |  |  |  | 81.1 | K |  |  |  | body | paragraph | 94dc152500 | Broadly Tunable Subterahertz Emission from Internal Branches of the Current-Voltage Characteristics of SuperconductingBi2Sr2CaCu2O8+Î´Single Crystals | 10.1103/physrevlett.108.107006 | Manabu Tsujimoto, Takashi Yamamoto, Kaveh Delfanazari, Ryo Nakayama, Takeo Kitamura, Masashi Sawamura, Takanari Kashiwagi, Hidetoshi Minami, Masashi Tachiki, Kazuo Kadowaki, Richard A Klemm | American Physical Society (APS) | Physical Review Letters | 2012
61ba9a3d3af0453d0cc50f7f | FeSe 0.5 Te 0.5 | 1926040696 |  | Fe1Te0.5Se0.5 |  |  | Iron-chalcogenides, Chalcogenides |  |  |  | 15 | K |  |  |  | header | abstract | 63e605c850 | Epitaxial Growth of FeSe0.5Te0.5Thin Films on CaF2Substrates with High Critical Current Density | 10.1143/apex.4.053101 | Ichiro Tsukada, Masafumi Hanawa, Takanori Akiike, Fuyuki Nabeshima, Yoshinori Imai, Ataru Ichinose, Seiki Komiya, Tatsuo Hikage, Takahiko Kawaguchi, Hiroshi Ikuta, Atsutaka Maeda | IOP Publishing | Applied Physics Express | 2011
61ba9a3d3af0453d0cc50f82 | FeSe 0.5 Te 0.5 thin films on a CaF 2 (100) substrate | 2142841002 |  | Fe1Te0.5Se0.5 |  | thin films | Iron-chalcogenides, Chalcogenides |  | CaF 2 |  | 15 | K |  |  |  | body | paragraph | 63e605c850 | Epitaxial Growth of FeSe0.5Te0.5Thin Films on CaF2Substrates with High Critical Current Density | 10.1143/apex.4.053101 | Ichiro Tsukada, Masafumi Hanawa, Takanori Akiike, Fuyuki Nabeshima, Yoshinori Imai, Ataru Ichinose, Seiki Komiya, Tatsuo Hikage, Takahiko Kawaguchi, Hiroshi Ikuta, Atsutaka Maeda | IOP Publishing | Applied Physics Express | 2011
61ba9a3def148cdddfc50f7b | MgB 2 | 1634952514 |  | MgB2 |  |  | Alloys, Borides |  |  |  | 39 | K |  |  |  | body | paragraph | f1b435871f | Surface barrier and bulk pinning in MgB 2 superconductor |  | M Pissas, E Moraitakis, D Stamopoulos, G Papavassiliou, V Psycharis, S Koutandos |  |  | 2013
61ba9a3dfa2141a3e5c50f3b | YBa 2 Cu 3 O 6.7 | 1861871342 |  | Ba2Y1Cu3O6.7 |  |  | Oxides, Cuprates |  |  |  | 67 | K |  |  |  | body | paragraph | 21925afd93 | The Spin Excitation Spectrum in Superconducting YBa2Cu3O6.85 | 10.1126/science.288.5469.1234 | P Bourges, Y Sidis, H F Fong, L P Regnault, J Bossy, A Ivanov, B Keimer | American Association for the Advancement of Science (AAAS) | Science | 2000
61ba9a3dfa2141a3e5c50f3c | near-optimally doped YBa 2 Cu 3 O 6.85 | 1053641646 |  | Ba2Y1Cu3O6.85 | near-optimally doped |  | Oxides, Cuprates |  |  |  | 89 | K |  |  |  | body | paragraph | 21925afd93 | The Spin Excitation Spectrum in Superconducting YBa2Cu3O6.85 | 10.1126/science.288.5469.1234 | P Bourges, Y Sidis, H F Fong, L P Regnault, J Bossy, A Ivanov, B Keimer | American Association for the Advancement of Science (AAAS) | Science | 2000
61ba9a3d1b5bc7b48bc50f86 | pure Nb | -604225741 |  | Nb | pure |  | Alloys |  |  |  | 9.2 | K |  |  |  | body | paragraph | cda4112132 | Measurement of the nonlinear Meissner effect in superconducting Nb films using a resonant microwave cavity: A probe of unconventional pairing symmetries | 10.1103/physrevb.81.020504 | Nickolas Groll, Alexander Gurevich, Irinel Chiorescu | American Physical Society (APS) | Physical Review B | 2010
61ba9a3dd52116ffe1c50f32 | CaFeAsF | -1018952517 |  | CaFeAsF |  |  | Iron-pnictides, Pnictides, Fluorides |  |  |  | 22 | K |  |  |  | body | paragraph | d22370083f | Optical study of Dirac fermions and related phonon anomalies in the antiferromagnetic compound CaFeAsF | 10.1103/physrevb.97.195110 | B Xu, H Xiao, B Gao, Y H Ma, G Mu, P Marsik, E Sheveleva, F Lyzwa, Y M Dai, R P S M Lobo, C Bernhard | American Physical Society (APS) | Physical Review B | 2018
61ba9a3e71dd2853b1c50f51 | Bi 4 O 4 S 3 | -961192683 |  | Bi4S3O4 |  |  | Chalcogenides, Oxides |  |  |  | 4.5 | K |  |  |  | body | paragraph | 949e5587aa | Anomalous Impact of Hydrostatic Pressure on Superconductivity of Polycrystalline LaO0.5F0.5BiSe2 | 10.1007/s10948-015-3122-6 | Rajveer Jha, V P S Awana | Springer Science and Business Media LLC | Journal of Superconductivity and Novel Magnetism | 2015
61ba9a3e71dd2853b1c50f52 | polycrystalline LaO 0.5 F 0.5 BiSe 2 | -629917462 |  | La1Bi1Se2O0.5F0.5 |  | polycrystalline | Chalcogenides, Oxides, Fluorides |  |  |  | 5 | K |  | 2500000000 | Pa | body | paragraph | 949e5587aa | Anomalous Impact of Hydrostatic Pressure on Superconductivity of Polycrystalline LaO0.5F0.5BiSe2 | 10.1007/s10948-015-3122-6 | Rajveer Jha, V P S Awana | Springer Science and Business Media LLC | Journal of Superconductivity and Novel Magnetism | 2015
61ba9a3e71dd2853b1c50f53 | LaO 0.5 F 0.5 BiSe 2 single crystals | -628463897 |  | La1Bi1Se2O0.5F0.5 |  | single crystals | Chalcogenides, Oxides, Fluorides |  |  |  | 6 | K |  | 1970000000 | Pa | body | paragraph | 949e5587aa | Anomalous Impact of Hydrostatic Pressure on Superconductivity of Polycrystalline LaO0.5F0.5BiSe2 | 10.1007/s10948-015-3122-6 | Rajveer Jha, V P S Awana | Springer Science and Business Media LLC | Journal of Superconductivity and Novel Magnetism | 2015
61ba9a3e71dd2853b1c50f54 | REO 0.5 F 0.5 BiS 2 | 347783592 |  | R1E1Bi1S2O0.5F0.5 |  |  | Chalcogenides, Oxides, Fluorides |  |  |  | 2.8 | K | resistivity |  |  | body | figure | 949e5587aa | Anomalous Impact of Hydrostatic Pressure on Superconductivity of Polycrystalline LaO0.5F0.5BiSe2 | 10.1007/s10948-015-3122-6 | Rajveer Jha, V P S Awana | Springer Science and Business Media LLC | Journal of Superconductivity and Novel Magnetism | 2015
61ba9a3e71dd2853b1c50f55 | LaO 0.5 F 0.5 BiS 2 | -1924729868 |  | La1Bi1S2O0.5F0.5 |  |  | Chalcogenides, Oxides, Fluorides |  |  |  | 10.6 | K |  |  |  | body | paragraph | 949e5587aa | Anomalous Impact of Hydrostatic Pressure on Superconductivity of Polycrystalline LaO0.5F0.5BiSe2 | 10.1007/s10948-015-3122-6 | Rajveer Jha, V P S Awana | Springer Science and Business Media LLC | Journal of Superconductivity and Novel Magnetism | 2015
61ba9a3e71dd2853b1c50f56 | LaO 0.5 F 0.5 BiSe 2 single crystals | -516790941 |  | La1Bi1Se2O0.5F0.5 |  | single crystals | Chalcogenides, Oxides, Fluorides |  |  |  | 3 | K |  |  |  | body | paragraph | 949e5587aa | Anomalous Impact of Hydrostatic Pressure on Superconductivity of Polycrystalline LaO0.5F0.5BiSe2 | 10.1007/s10948-015-3122-6 | Rajveer Jha, V P S Awana | Springer Science and Business Media LLC | Journal of Superconductivity and Novel Magnetism | 2015
61ba9a3e71dd2853b1c50f57 | LaO 0.5 F 0.5 BiSe 2 | 825588262 |  | La1Bi1Se2O0.5F0.5 |  |  | Chalcogenides, Oxides, Fluorides |  |  |  | 6 | K |  |  |  | body | paragraph | 949e5587aa | Anomalous Impact of Hydrostatic Pressure on Superconductivity of Polycrystalline LaO0.5F0.5BiSe2 | 10.1007/s10948-015-3122-6 | Rajveer Jha, V P S Awana | Springer Science and Business Media LLC | Journal of Superconductivity and Novel Magnetism | 2015
61ba9a3e71dd2853b1c50f58 | BiSe 2 | -1116463712 |  | BiSe2 |  |  | Chalcogenides |  |  |  | 2.5 | K |  |  |  | body | paragraph | 949e5587aa | Anomalous Impact of Hydrostatic Pressure on Superconductivity of Polycrystalline LaO0.5F0.5BiSe2 | 10.1007/s10948-015-3122-6 | Rajveer Jha, V P S Awana | Springer Science and Business Media LLC | Journal of Superconductivity and Novel Magnetism | 2015
61ba9a3e71dd2853b1c50f59 | LaO 0.5 F 0.5 BiSe 2 | 644616378 |  | La1Bi1Se2O0.5F0.5 |  |  | Chalcogenides, Oxides, Fluorides |  |  |  | 2.5 | K | magnetic susceptibility |  |  | header | abstract | 949e5587aa | Anomalous Impact of Hydrostatic Pressure on Superconductivity of Polycrystalline LaO0.5F0.5BiSe2 | 10.1007/s10948-015-3122-6 | Rajveer Jha, V P S Awana | Springer Science and Business Media LLC | Journal of Superconductivity and Novel Magnetism | 2015
61ba9a3e71dd2853b1c50f5a | LaO 0.5 F 0.5 BiSe 2 | 704306702 |  | La1Bi1Se2O0.5F0.5 |  |  | Chalcogenides, Oxides, Fluorides |  |  |  | 5 | K |  | 2000000000 | Pa | body | paragraph | 949e5587aa | Anomalous Impact of Hydrostatic Pressure on Superconductivity of Polycrystalline LaO0.5F0.5BiSe2 | 10.1007/s10948-015-3122-6 | Rajveer Jha, V P S Awana | Springer Science and Business Media LLC | Journal of Superconductivity and Novel Magnetism | 2015
61ba9a3e71dd2853b1c50f5b | polycrystalline LaO 0.5 F 0.5 BiSe 2 | -604890662 |  | La1Bi1Se2O0.5F0.5 |  | polycrystalline | Chalcogenides, Oxides, Fluorides |  |  |  | 2.8 | K | magnetic |  |  | body | paragraph | 949e5587aa | Anomalous Impact of Hydrostatic Pressure on Superconductivity of Polycrystalline LaO0.5F0.5BiSe2 | 10.1007/s10948-015-3122-6 | Rajveer Jha, V P S Awana | Springer Science and Business Media LLC | Journal of Superconductivity and Novel Magnetism | 2015
61ba9a3ea5c5381c2ec50f73 | CeCoIn 5 | -685574745 |  | CeIn5Co |  |  | Alloys |  |  |  | 2.3 | K |  |  |  | body | paragraph | 903f10854f | Direct observation of how the heavy-fermion state develops in CeCoIn5 | 10.1103/physrevb.96.045107 | Q Y Chen, D F Xu, X H Niu, J Jiang, R Peng, H C Xu, C H P Wen, Z F Ding, K Huang, L Shu, Y J Zhang, H Lee, V N Strocov, M Shi, F Bisti, T Schmitt, Y B Huang, P Dudin, X C Lai, S Kirchner, H Q Yuan, D L Feng | American Physical Society (APS) | Physical Review B | 2016
61ba9a3e2c886f0fe6c50f1b | MgB 2 | 1357728682 |  | MgB2 |  |  | Alloys, Borides |  |  |  | 36 | K |  |  |  | body | paragraph | c06ba6d549 | Fabrication of high-performance MgB2wires by an internal Mg diffusion process | 10.1088/0953-2048/21/3/032001 | J M Hur, K Togano, A Matsumoto, H Kumakura, H Wada, K Kimura | IOP Publishing | Superconductor Science and Technology | 2008
61ba9a3f7ce09aab2ac50f5a | LaIr 2 Zn 20 | -1161664139 |  | La(Zn10Ir)2 |  |  | Alloys |  |  |  | 0.6 | K | magnetic susceptibility, AC magnetic susceptibility |  |  | body | figure | 0e90720906 | Simultaneous superconducting and antiferroquadrupolar transitions in PrRh2Zn20 | 10.1103/physrevb.86.184426 | T Onimaru, N Nagasawa, K T Matsumoto, K Wakiya, K Umeo, S Kittaka, T Sakakibara, Y Matsushita, T Takabatake | American Physical Society (APS) | Physical Review B | 2012
61ba9a3f7ce09aab2ac50f5b | PrT 2 Al 20 | -1576841315 |  | T2PrAl20 |  |  | Alloys |  |  |  | 0.06 | K | specific heat |  |  | body | figure | 0e90720906 | Simultaneous superconducting and antiferroquadrupolar transitions in PrRh2Zn20 | 10.1103/physrevb.86.184426 | T Onimaru, N Nagasawa, K T Matsumoto, K Wakiya, K Umeo, S Kittaka, T Sakakibara, Y Matsushita, T Takabatake | American Physical Society (APS) | Physical Review B | 2012
61ba9a3f7ce09aab2ac50f5c | PrRh 2 Zn 20 | -2054067367 |  | Pr(Zn10Rh)2 |  |  | Alloys |  |  |  | 0.06 | K |  |  |  | body | figure | 0e90720906 | Simultaneous superconducting and antiferroquadrupolar transitions in PrRh2Zn20 | 10.1103/physrevb.86.184426 | T Onimaru, N Nagasawa, K T Matsumoto, K Wakiya, K Umeo, S Kittaka, T Sakakibara, Y Matsushita, T Takabatake | American Physical Society (APS) | Physical Review B | 2012
61ba9a3f7ce09aab2ac50f5d | LaIr 2 Zn 20 | -761191753 |  | La(Zn10Ir)2 |  |  | Alloys |  |  |  | 0.6 | K | AC magnetic susceptibility |  |  | body | paragraph | 0e90720906 | Simultaneous superconducting and antiferroquadrupolar transitions in PrRh2Zn20 | 10.1103/physrevb.86.184426 | T Onimaru, N Nagasawa, K T Matsumoto, K Wakiya, K Umeo, S Kittaka, T Sakakibara, Y Matsushita, T Takabatake | American Physical Society (APS) | Physical Review B | 2012
61ba9a3f7ce09aab2ac50f5e | PrRh 2 Zn 20 | -1890394907 |  | Pr(Zn10Rh)2 |  |  | Alloys |  |  |  | 0.06 | K |  |  |  | body | paragraph | 0e90720906 | Simultaneous superconducting and antiferroquadrupolar transitions in PrRh2Zn20 | 10.1103/physrevb.86.184426 | T Onimaru, N Nagasawa, K T Matsumoto, K Wakiya, K Umeo, S Kittaka, T Sakakibara, Y Matsushita, T Takabatake | American Physical Society (APS) | Physical Review B | 2012
61ba9a3f7ce09aab2ac50f5f | PrRh 2 Zn 20 | -1901978941 |  | Pr(Zn10Rh)2 |  |  | Alloys |  |  |  | 0.06 | K |  |  |  | header | abstract | 0e90720906 | Simultaneous superconducting and antiferroquadrupolar transitions in PrRh2Zn20 | 10.1103/physrevb.86.184426 | T Onimaru, N Nagasawa, K T Matsumoto, K Wakiya, K Umeo, S Kittaka, T Sakakibara, Y Matsushita, T Takabatake | American Physical Society (APS) | Physical Review B | 2012
61ba9a3f1b5bc7b48bc50f87 | Li 0.9 Mo 6 O 17 | 1094564236 |  | Li0.9Mo6O17 |  |  | Oxides |  |  |  | 2.2 | K |  |  |  | body | paragraph | 86323ed002 | Possible restoration of superconductivity in the quasi-one-dimensional conductorLi0.9Mo6O17in pulsed high magnetic fieldsHâ‰ƒ100T | 10.1103/physrevb.90.094509 | O Sepper, A G Lebed | American Physical Society (APS) | Physical Review B | 2014
61ba9a3f1b5bc7b48bc50f88 | Li 0.9 Mo 6 O 17 | 1595184596 |  | Li0.9Mo6O17 |  |  | Oxides |  |  |  | 14 | K |  |  |  | body | paragraph | 86323ed002 | Possible restoration of superconductivity in the quasi-one-dimensional conductorLi0.9Mo6O17in pulsed high magnetic fieldsHâ‰ƒ100T | 10.1103/physrevb.90.094509 | O Sepper, A G Lebed | American Physical Society (APS) | Physical Review B | 2014
61ba9a3f1b5bc7b48bc50f89 | Li 0.9 Mo 6 O 17 | 894317498 |  | Li0.9Mo6O17 |  |  | Oxides |  |  |  | 2.2 | K |  |  |  | body | paragraph | 86323ed002 | Possible restoration of superconductivity in the quasi-one-dimensional conductorLi0.9Mo6O17in pulsed high magnetic fieldsHâ‰ƒ100T | 10.1103/physrevb.90.094509 | O Sepper, A G Lebed | American Physical Society (APS) | Physical Review B | 2014
61ba9a3f85fc223534c50f00 | MgB 2 | 1469391796 |  | MgB2 |  |  | Alloys, Borides |  |  |  | 40 | K |  |  |  | body | paragraph | c74462aba2 | Hole carrier in MgB2 characterized by Hall measurements | 10.1063/1.1392979 | W N Kang, C U Jung, Kijoon H P Kim, Min-Seok Park, Sung-Ik Y Lee, Hyeong-Jin Kim, Eun-Mi Choi, Kyung Hee Kim, Mun-Seog Kim, Sung-Ik Y Lee | AIP Publishing | Applied Physics Letters | 2001
61ba9a402a711de29cc50f3f | Bi2201 | 1965977074 | Bi2201 | Bi | [6 empty] | 10 | K |  |  |  | body | figure | fb89314b7d | C-axis optical properties of high Tc cuprates | 10.1016/s0921-4534(00)01324-1 | D Van Der Marel, A Tsvetkov, M Grueninger, D Dulic, H J A Molegraaf | Elsevier BV | Physica C: Superconductivity | 2000
61ba9a402a711de29cc50f40 | La214 | 348024941 | La214 | La | [6 empty] | 32 | K |  |  |  | body | paragraph | fb89314b7d | C-axis optical properties of high Tc cuprates | 10.1016/s0921-4534(00)01324-1 | D Van Der Marel, A Tsvetkov, M Grueninger, D Dulic, H J A Molegraaf | Elsevier BV | Physica C: Superconductivity | 2000
61ba9a402a711de29cc50f41 | Tl2201 | 719913157 | Tl2201 | Tl | [6 empty] | 80 | K |  |  |  | body | figure | fb89314b7d | C-axis optical properties of high Tc cuprates | 10.1016/s0921-4534(00)01324-1 | D Van Der Marel, A Tsvetkov, M Grueninger, D Dulic, H J A Molegraaf | Elsevier BV | Physica C: Superconductivity | 2000
61ba9a405cc438644dc50f65 | CeIrIn 5 | 883046006 |  | CeIn5Ir |  |  | Alloys |  |  |  | 0.4 | K |  |  |  | body | figure | da82869911 | Details of Sample Dependence and Transport Properties of URu2Si2 | 10.1143/jpsj.80.114710 | Tatsuma D. Matsuda, Elena Hassinger, Dai Aoki, Valentin Taufour, Georg Knebel, Naoyuki Tateiwa, Etsuji Yamamoto, Yoshinori Haga, Yoshichika ÅŒnuki, Zachary Fisk, Jacques Flouquet | Physical Society of Japan | Journal of the Physical Society of Japan | 2011
61ba9a4005e6aa6710c50f78 | Ba 8 Si 46 | -2022662584 |  | Ba4Si23 |  |  | Alloys |  |  |  | 8.1 | K |  |  |  | body | paragraph | 9614940ad0 | Signatures of multigap superconductivity in tunneling spectroscopy | 10.1103/physrevb.82.014531 | Yves Noat, Tristan Cren, FranÃ§ois Debontridder, Dimitri Roditchev, W Sacks, Pierre Toulemonde, A San Miguel | American Physical Society (APS) | Physical Review B | 2013
61ba9a40a5c5381c2ec50f75 | FeSe | 1479158738 |  | FeSe |  |  | Iron-chalcogenides, Chalcogenides |  |  |  | 36.7 | K |  |  |  | body | paragraph | bf9d5b418f | Stabilization and heteroepitaxial growth of metastable tetragonal FeS thin films by pulsed laser deposition | 10.1088/1361-6668/ab097e | Kota Hanzawa, Masato Sasase, Hidenori Hiramatsu, Hideo Hosono | IOP Publishing | Superconductor Science and Technology | 2019
61ba9a40a5c5381c2ec50f76 | FeSe | 1486860806 |  | FeSe |  |  | Iron-chalcogenides, Chalcogenides |  |  |  | 35 | K |  |  |  | body | paragraph | bf9d5b418f | Stabilization and heteroepitaxial growth of metastable tetragonal FeS thin films by pulsed laser deposition | 10.1088/1361-6668/ab097e | Kota Hanzawa, Masato Sasase, Hidenori Hiramatsu, Hideo Hosono | IOP Publishing | Superconductor Science and Technology | 2019
61ba9a402227d4ac07c50f39 | YNi2B2C | -970370385 |  | YNi2B2C |  |  | Carbides, Borides |  |  |  | 15.3 | K |  |  |  | body |  | 6456da8bde | Electronic Raman scattering ofs+g-wave superconductors: Implications for borocarbide superconductors | 10.1103/physrevb.65.174530 | Hyun C Lee, Han-Yong Choi | American Physical Society (APS) | Physical Review B | 2013
61ba9a400a416aa3d9c50f25 | Hg1201 sample C | 399182019 | Hg1201 | C |  |  | Carbides |  |  |  | 89 | K |  |  |  | annex | paragraph | 0891cecdf2 | Nature of the enigmatic pseudogap state: novel magnetic order in superconducting HgBa 2 CuO 4+Î´ |  | Y Li, V BalÃ©dent, N BariÅ¡iÄ‡, Y Cho, B FauquÃ©, Y Sidis, G Yu, X Zhao, P Bourges, M Greven
61ba9a407f36ec6458c50f20 | FeTe 0.5 Se 0.5 | 2132494770 |  | Fe1Te0.5Se0.5 |  |  | Iron-chalcogenides, Chalcogenides |  |  |  | 15 | K |  |  |  | body | paragraph | 3512a9fe76 | Growth conditions, structure and superconductivity of pure and metal-doped FeTe1 âˆ’xSexsingle crystals | 10.1088/0953-2048/24/6/065011 | D J Gawryluk, J Fink-Finowicki, A WiÅ›niewski, R PuÅºniak, V Domukhovski, R Diduszko, M KozÅ‚owski, M Berkowski | IOP Publishing | Superconductor Science and Technology | 2011
61ba9a407f36ec6458c50f23 | FeSe 1-Î´ doped with 10 at% of Al and with 20 at% of Ga |  |  | Ga |  |  | Alloys |  |  |  | 6.8 | K |  |  |  | body | paragraph | 3512a9fe76 | Growth conditions, structure and superconductivity of pure and metal-doped FeTe1 âˆ’xSexsingle crystals | 10.1088/0953-2048/24/6/065011 | D J Gawryluk, J Fink-Finowicki, A WiÅ›niewski, R PuÅºniak, V Domukhovski, R Diduszko, M KozÅ‚owski, M Berkowski | IOP Publishing | Superconductor Science and Technology | 2011
61ba9a407f36ec6458c50f28 | FeSe 1-Î´ doped with 10 at% of Ba |  |  | Ba |  |  | Alloys |  |  |  | 10.6 | K |  |  |  | body | paragraph | 3512a9fe76 | Growth conditions, structure and superconductivity of pure and metal-doped FeTe1 âˆ’xSexsingle crystals | 10.1088/0953-2048/24/6/065011 | D J Gawryluk, J Fink-Finowicki, A WiÅ›niewski, R PuÅºniak, V Domukhovski, R Diduszko, M KozÅ‚owski, M Berkowski | IOP Publishing | Superconductor Science and Technology | 2011
61ba9a407f36ec6458c50f2a | substitution of 10 at% of Sm | 1831192318 |  | Sm |  |  | Alloys |  |  |  | 10.6 | K |  |  |  | body | paragraph | 3512a9fe76 | Growth conditions, structure and superconductivity of pure and metal-doped FeTe1 âˆ’xSexsingle crystals | 10.1088/0953-2048/24/6/065011 | D J Gawryluk, J Fink-Finowicki, A WiÅ›niewski, R PuÅºniak, V Domukhovski, R Diduszko, M KozÅ‚owski, M Berkowski | IOP Publishing | Superconductor Science and Technology | 2011
61ba9a41d52116ffe1c50f3a | pure NbS 2 | 1430879640 |  | NbS2 | pure |  | Chalcogenides |  |  |  | 6.5 | K |  |  |  | body | figure | fa63d79274 | The unusual suppression of superconducting transition temperature in double-doping 2H-NbSe2 | 10.1088/1361-6668/ab169d | Dong Yan, Yishi Lin, Guohua Wang, Zhen Zhu, Shu Wang, Lei Shi, Yuan He, Man-Rong Li, Hao Zheng, Jie Ma, Jinfeng Jia, Yihua Wang, Huixia Luo | IOP Publishing | Superconductor Science and Technology | 2019
61ba9a4185fc223534c50f02 | LN 2 | -830488825 |  | LN2 |  |  | Nitrides |  |  |  | 77 | K |  |  |  | body | paragraph | ffe894aced | Conductive buffer layers and overlayers for the thermal stability of coated conductors | 10.1109/77.919770 | C Cantoni, T Aytug, D T Verebelyi, M Paranthaman, E D Specht, D P Norton, D K Christen | Institute of Electrical and Electronics Engineers (IEEE) | IEEE Transactions on Appiled Superconductivity | 2001
61ba9a425cc438644dc50f66 | LiFeAs | -66482742 |  | LiFeAs |  |  | Iron-pnictides, Pnictides |  |  |  | 17 | K |  |  |  | body | paragraph | b1504c4337 | Inelastic Neutron-Scattering Measurements of Incommensurate Magnetic Excitations on Superconducting LiFeAs Single Crystals | 10.1103/physrevlett.108.117001 | N Qureshi, P Steffens, Y Drees, A C Komarek, D Lamago, Y Sidis, L Harnagea, H-J Grafe, S Wurmehl, B BÃ¼chner, M Braden | American Physical Society (APS) | Physical Review Letters | 2011
61ba9a426a35f302ddc50f63 | CeCoIn 5 | -700978881 |  | CeIn5Co |  |  | Alloys |  |  |  | 2.3 | K |  | 101325 | Pa | body | paragraph | 65feeef1c4 | Heavy Fermion Superconductor Ce2PdIn8studied by115In Nuclear Quadrupole Resonance | 10.1088/1742-6596/449/1/012027 | Hideto Fukazawa, R Nagashima, S Shimatani, Yoh Kohori, Dariusz Kaczorowski | IOP Publishing | Journal of Physics: Conference Series | 2020
61ba9a426a35f302ddc50f64 | Ce3PtIn11 | -351962705 |  | Ce3In11Pt |  |  | Alloys |  |  |  | 0.32 | K |  |  |  | header | abstract | 65feeef1c4 | Heavy Fermion Superconductor Ce2PdIn8studied by115In Nuclear Quadrupole Resonance | 10.1088/1742-6596/449/1/012027 | Hideto Fukazawa, R Nagashima, S Shimatani, Yoh Kohori, Dariusz Kaczorowski | IOP Publishing | Journal of Physics: Conference Series | 2020
61ba9a426a35f302ddc50f65 | CeIn 3 | 1299363285 |  | CeIn3 |  |  | Alloys |  |  |  | 0.33 | K |  |  |  | body | paragraph | 65feeef1c4 | Heavy Fermion Superconductor Ce2PdIn8studied by115In Nuclear Quadrupole Resonance | 10.1088/1742-6596/449/1/012027 | Hideto Fukazawa, R Nagashima, S Shimatani, Yoh Kohori, Dariusz Kaczorowski | IOP Publishing | Journal of Physics: Conference Series | 2020
61ba9a426a35f302ddc50f67 | CeCoIn 5 | -622041823 |  | CeIn5Co |  |  | Alloys |  |  |  | 2.1 | K |  | 2000000000 | Pa | body | paragraph | 65feeef1c4 | Heavy Fermion Superconductor Ce2PdIn8studied by115In Nuclear Quadrupole Resonance | 10.1088/1742-6596/449/1/012027 | Hideto Fukazawa, R Nagashima, S Shimatani, Yoh Kohori, Dariusz Kaczorowski | IOP Publishing | Journal of Physics: Conference Series | 2020
61ba9a426a35f302ddc50f68 | Ce 2 PdIn 8 (m = 1, n = 2) | 1827069222 |  | Ce2In8Pd |  |  | Alloys |  |  | m=1, n=2 | 0.64 | K |  |  |  | body | paragraph | 65feeef1c4 | Heavy Fermion Superconductor Ce2PdIn8studied by115In Nuclear Quadrupole Resonance | 10.1088/1742-6596/449/1/012027 | Hideto Fukazawa, R Nagashima, S Shimatani, Yoh Kohori, Dariusz Kaczorowski | IOP Publishing | Journal of Physics: Conference Series | 2020
61ba9a4212cb23f3dfc50f62 | (Ca 0.78 La 0.22 )Fe 2 As 2 | -1877032886 |  | Ca0.78La0.22Fe2As2 |  |  | Iron-pnictides, Pnictides |  |  |  | 35 | K |  |  |  | body | paragraph | 76d4439edb | Suppression of magnetism and development of superconductivity within the collapsed tetragonal phase ofCa0.67Sr0.33Fe2As2under pressure | 10.1103/physrevb.85.184501 | J R Jeffries, N P Butch, K Kirshenbaum, S R Saha, G Samudrala, S T Weir, Y K Vohra, J Paglione | American Physical Society (APS) | Physical Review B | 2014
61ba9a422c886f0fe6c50f1d | SrTiO 3 | -551839984 |  | SrTiO3 |  |  | Oxides |  |  |  | 100 | K |  |  |  | body | paragraph | 5402bdb843 | Multifaceted impact of a surface step on superconductivity in atomically thin films | 10.1103/physrevb.96.104509 | L-F Zhang, L Flammia, L Covaci, A Perali, M V MiloÅ¡eviÄ‡ | American Physical Society (APS) | Physical Review B | 2017
61ba9a43d52116ffe1c50f3c | overdoped Bi2212 single crystal | -822443185 | Bi2212 | Bi | overdoped | single crystal |  |  |  |  | 80 | K |  |  |  | body | paragraph | b1bb279f20 | Visualizing dispersive features in 2D image via minimum gradient method | 10.1063/1.4993919 | Yu He, Yan Wang, Zhi-Xun Shen | AIP Publishing | Review of Scientific Instruments | 2016
61ba9a43d52116ffe1c50f3d | overdoped Bi2212 single crystal | -791640537 | Bi2212 | Bi | overdoped | single crystal |  |  |  |  | 50 | K |  |  |  | body | paragraph | b1bb279f20 | Visualizing dispersive features in 2D image via minimum gradient method | 10.1063/1.4993919 | Yu He, Yan Wang, Zhi-Xun Shen | AIP Publishing | Review of Scientific Instruments | 2016
61ba9a43d52116ffe1c50f3e | overdoped Bi2212 | 1972391314 | Bi2212 | Bi | overdoped | [5 empty] | 50 | K |  |  |  | body | paragraph | b1bb279f20 | Visualizing dispersive features in 2D image via minimum gradient method | 10.1063/1.4993919 | Yu He, Yan Wang, Zhi-Xun Shen | AIP Publishing | Review of Scientific Instruments | 2016
61ba9a43d52116ffe1c50f3f | overdoped Bi 2 Sr 2 CaCu 2 O 8 single crystal | -1244584205 |  | Sr2CaCu2(BiO4)2 | overdoped | single crystal | Oxides, Cuprates |  |  |  | 50 | K |  |  |  | body | paragraph | b1bb279f20 | Visualizing dispersive features in 2D image via minimum gradient method | 10.1063/1.4993919 | Yu He, Yan Wang, Zhi-Xun Shen | AIP Publishing | Review of Scientific Instruments | 2016
61ba9a43e4dc5fe1bac50f32 | UPt 3 | -1879162860 |  | UPt3 |  |  | Alloys |  |  |  | 5 | K | C(T ) |  |  | body | paragraph | c7c57ad023 | Pressureâ€“temperature phase diagram of the heavy-electron superconductor | 10.1016/j.jmmm.2006.10.008 | H Amitsuka, K Matsuda, I Kawasaki, K Tenya, M Yokoyama, C Sekine, N Tateiwa, T C Kobayashi, S Kawarazaki, H Yoshizawa | Elsevier BV | Journal of Magnetism and Magnetic Materials | 2006
61ba9a4307932c08a9c50f8e | PbTaSe 2 | 954700532 |  | TaPbSe2 |  |  | Chalcogenides |  |  |  | 3.7 | K |  |  |  | body | paragraph | bbfcc577a1 | Upward Curvature of the Upper Critical Field and the V-Shaped Pressure Dependence of T c in the Noncentrosymmetric Superconductor PbTaSe2 | 10.1007/s10948-015-3177-4 | Jianrui Wang, Xiaofeng Xu, Nan Zhou, Lin Li, Xiaozhi Cao, Jinhu Yang, Yuke Li, Chao Cao, Jianhui Dai, Jinglei Zhang, Zhixiang Shi, Bin Chen, Zhihua Yang | Springer Science and Business Media LLC | Journal of Superconductivity and Novel Magnetism | 2015
61ba9a435cc438644dc50f68 | LiFeAs | 2848561 |  | LiFeAs |  |  | Iron-pnictides, Pnictides |  |  |  | 15 | K |  |  |  | body | paragraph | 42cc9741ec | A75snuclear magnetic resonance study of antiferromagnetic fluctuations in the normal state of LiFeAs | 10.1103/physrevb.81.140511 | P JegliÄ, A PotoÄnik, M KlanjÅ¡ek, M Bobnar, M JagodiÄ, K Koch, H Rosner, S Margadonna, B Lv, A M Guloy, D ArÄon | American Physical Society (APS) | Physical Review B | 2014
61ba9a4305e6aa6710c50f7a | CaFe2As2 | -1646467225 |  | Ca(FeAs)2 |  |  | Iron-pnictides, Pnictides |  |  |  | 0.6 | K |  |  |  | header | abstract | 8f98d85e86 | Strong Coupling of the Fe-Spin State and the As-As Hybridization in Iron-Pnictide Superconductors from First-Principle Calculations | 10.1103/physrevlett.102.037003 | T Yildirim | American Physical Society (APS) | Physical Review Letters | 2009
61ba9a447ce09aab2ac50f62 | Tl 2 Ca 2 Ba 2 Cu 3 O 10 | -541800033 |  | Ba2Ca2Tl2Cu3O10 |  |  | Oxides, Cuprates |  |  |  | 121.5 | K |  |  |  | body | paragraph | 399fd4fbaa | Gaussian Effective Potential and superconductivity | 10.1140/epjb/e2003-00166-7 | M Camarda, G G N Angilella, R Pucci, F Siringo | Springer Science and Business Media LLC | The European Physical Journal B - Condensed Matter | 2014
61ba9a443af0453d0cc50f86 | overdoped KFe 2 As 2 | -395414817 |  | K(FeAs)2 | overdoped |  | Iron-pnictides, Pnictides |  |  |  | 3 | K |  |  |  | body | paragraph | 6acbe53a0d | Thermal conductivity study of KFe 2 As 2 single crystal: clear evidence for unconventional superconducting gap with nodes |  | J K Dong, S Y Zhou, T Y Guan, H Zhang, Y F Dai, X Qiu, X F Wang, Y He, X H Chen, S Y Li |  |  | 2014
61ba9a443af0453d0cc50f87 | overdoped KFe2As2 | 1133786321 |  | K(FeAs)2 | overdoped |  | Iron-pnictides, Pnictides |  |  |  | 3 | K | in-plane resistivity |  |  | header | abstract | 6acbe53a0d | Thermal conductivity study of KFe 2 As 2 single crystal: clear evidence for unconventional superconducting gap with nodes |  | J K Dong, S Y Zhou, T Y Guan, H Zhang, Y F Dai, X Qiu, X F Wang, Y He, X H Chen, S Y Li |  |  | 2014
61ba9a443af0453d0cc50f88 | KFe 2 As 2 | 986094947 |  | K(FeAs)2 |  |  | Iron-pnictides, Pnictides |  |  |  | 3 | K |  |  |  | body | paragraph | 6acbe53a0d | Thermal conductivity study of KFe 2 As 2 single crystal: clear evidence for unconventional superconducting gap with nodes |  | J K Dong, S Y Zhou, T Y Guan, H Zhang, Y F Dai, X Qiu, X F Wang, Y He, X H Chen, S Y Li |  |  | 2014
61ba9a443af0453d0cc50f89 | overdoped KFe 2 As 2 single crystal | -609105248 |  | K(FeAs)2 | overdoped | single crystal | Iron-pnictides, Pnictides |  |  |  | 3 | K | in-plane resistivity |  |  | body | paragraph | 6acbe53a0d | Thermal conductivity study of KFe 2 As 2 single crystal: clear evidence for unconventional superconducting gap with nodes |  | J K Dong, S Y Zhou, T Y Guan, H Zhang, Y F Dai, X Qiu, X F Wang, Y He, X H Chen, S Y Li |  |  | 2014
61ba9a443af0453d0cc50f8a | KFe 2 As 2 single crystal | 914090370 |  | K(FeAs)2 |  | single crystal | Iron-pnictides, Pnictides |  |  |  | 3 | K | in-plane resistivity |  |  | body | paragraph | 6acbe53a0d | Thermal conductivity study of KFe 2 As 2 single crystal: clear evidence for unconventional superconducting gap with nodes |  | J K Dong, S Y Zhou, T Y Guan, H Zhang, Y F Dai, X Qiu, X F Wang, Y He, X H Chen, S Y Li |  |  | 2014
61ba9a443af0453d0cc50f8b | LaFePO | 1827750166 |  | LaFePO |  |  | Iron-pnictides, Oxides, Pnictides |  |  |  | 7.4 | K |  |  |  | body | paragraph | 6acbe53a0d | Thermal conductivity study of KFe 2 As 2 single crystal: clear evidence for unconventional superconducting gap with nodes |  | J K Dong, S Y Zhou, T Y Guan, H Zhang, Y F Dai, X Qiu, X F Wang, Y He, X H Chen, S Y Li |  |  | 2014
61ba9a44783c1e8128c50f39 | CeCoIn5 | 225847963 |  | CeIn5Co |  |  | Alloys |  |  |  | 2.3 | K |  |  |  | header | abstract | 7cf02c1ece | Occurrence of flat bands in strongly correlated Fermi systems and high-T c superconductivity of electron-doped compounds | 10.1134/s0021364015060065 | V A Khodel, J W Clark, K G Popov, V R Shaginyan | Pleiades Publishing Ltd | JETP Letters | 2015
61ba9a44783c1e8128c50f3a | CeCoIn 5 | -487268287 |  | CeIn5Co |  |  | Alloys |  |  |  | 2.3 | K |  |  |  | body | figure | 7cf02c1ece | Occurrence of flat bands in strongly correlated Fermi systems and high-T c superconductivity of electron-doped compounds | 10.1134/s0021364015060065 | V A Khodel, J W Clark, K G Popov, V R Shaginyan | Pleiades Publishing Ltd | JETP Letters | 2015
61ba9a462227d4ac07c50f3d | MgB 2 | 1453986254 |  | MgB2 |  |  | Alloys, Borides |  |  |  | 40 | K |  |  |  | header | abstract | 2574965433 | Thermoelectric power and transport properties of pure and |  | Al-Doped Mgb, B Lorenz, R L Meng, Y Y Xue, C W Chu |  |  | 2001
61ba9a462227d4ac07c50f3e | undoped MgB 2 | 485909493 |  | MgB2 | undoped |  | Alloys, Borides |  |  |  | 160 | K |  |  |  | body |  | 2574965433 | Thermoelectric power and transport properties of pure and |  | Al-Doped Mgb, B Lorenz, R L Meng, Y Y Xue, C W Chu |  |  | 2001
61ba9a473961c0f52fc50f22 | Sr 2 RuO 4 | 1424656242 |  | Sr2RuO4 |  |  | Oxides |  |  |  | 1.425 | K |  |  |  | body | paragraph | b077c78907 | Thermodynamic Evidence for a Two-Component Superconducting Order Parameter in Sr 2 RuO 4 |  | Sayak Ghosh, Arkady Shekhter, F Jerzembeck, N Kikugawa, Dmitry A Sokolov, Manuel Brando, A P Mackenzie, Clifford W Hicks, B J Ramshaw |  |  | 2020
61ba9a473961c0f52fc50f23 | Sr 2 RuO 4 | 1453536888 |  | Sr2RuO4 |  |  | Oxides |  |  |  | 1.45 | K | Heat capacity |  |  | body | paragraph | b077c78907 | Thermodynamic Evidence for a Two-Component Superconducting Order Parameter in Sr 2 RuO 4 |  | Sayak Ghosh, Arkady Shekhter, F Jerzembeck, N Kikugawa, Dmitry A Sokolov, Manuel Brando, A P Mackenzie, Clifford W Hicks, B J Ramshaw |  |  | 2020
61ba9a473961c0f52fc50f24 | Sr 2 RuO 4 | 1517083870 |  | Sr2RuO4 |  |  | Oxides |  |  |  | 1.43 | K |  |  |  | body | paragraph | b077c78907 | Thermodynamic Evidence for a Two-Component Superconducting Order Parameter in Sr 2 RuO 4 |  | Sayak Ghosh, Arkady Shekhter, F Jerzembeck, N Kikugawa, Dmitry A Sokolov, Manuel Brando, A P Mackenzie, Clifford W Hicks, B J Ramshaw |  |  | 2020
61ba9a4707932c08a9c50f92 | doped REFeAsO (RE = rare earth) | -750045204 |  | ERFeAsO | doped |  | Alloys |  |  | RE=rare earth | 55 | K |  |  |  | body | paragraph | 7bb26d93a4 | Miscibility gap and possible intrinsic Griffiths phase in Sr(Fe 1-x Mn x ) 2 As 2 crystals grown by transitional metal arsenide flux |  | Long Chen, Cheng Cao, Hongxiang Chen, Jiangang Guo, Jie Ma, Jiangping Hu, Gang Wang
61ba9a482227d4ac07c50f40 | Ba 0.65 Rb 0.35 Fe 2 As 2 | -568427527 |  | Rb0.35Ba0.65Fe2As2 |  |  | Iron-pnictides, Pnictides |  |  |  | 1 | K |  |  |  | body | paragraph | ea0e5fbd0a | Direct evidence for a pressure-induced nodal superconducting gap in the Ba0.65Rb0.35Fe2As2 superconductor | 10.1038/ncomms9863 | Z Guguchia, A Amato, J Kang, H Luetkens, P K Biswas, G Prando, F Von Rohr, Z Bukowski, A Shengelaya, H Keller, E Morenzoni, Rafael M Fernandes, R Khasanov | Springer Science and Business Media LLC | Nature Communications | 2015
61ba9a4849d0b378c6c50f45 | BaFe 1.85 Co 0.15 As 2 | 618634947 |  | Ba1Fe1.85Co0.15As2 |  |  | Iron-pnictides, Pnictides |  |  |  | 22 | K |  |  |  | body | paragraph | 558bec6a08 | Interstitial iron tuning of the spin fluctuations in the nonsuperconducting parent phaseFe1+xTe | 10.1103/physrevb.84.045124 | Chris Stock, Efrain E Rodriguez, Mark A Green, Peter Zavalij, Jose A Rodriguez-Rivera | American Physical Society (APS) | Physical Review B | 2014
61ba9a48d52116ffe1c50f46 | Co-doping in polycrystalline SrFe 2 As 2 | -1167061314 |  | Sr(FeAs)2 | Co | polycrystalline | Iron-pnictides, Pnictides |  |  |  | 120 | K |  |  |  | body | figure | 36c9b59d24 | Evidence for coexistence of superconductivity and magnetism in single crystals of Co-doped SrFe2As2 | 10.1088/0953-8984/21/10/102203 | Jun Sung Kim, Seunghyun Khim, Liqin Yan, N Manivannan, Yong Liu, Ingyu Kim, G R Stewart, Kee Hoon Kim | IOP Publishing | Journal of Physics: Condensed Matter | 2008
61ba9a48d52116ffe1c50f47 | BaFe 2 As 2 | -525155510 |  | Ba(FeAs)2 |  |  | Iron-pnictides, Pnictides |  |  |  | 24 | K |  |  |  | body | figure | 36c9b59d24 | Evidence for coexistence of superconductivity and magnetism in single crystals of Co-doped SrFe2As2 | 10.1088/0953-8984/21/10/102203 | Jun Sung Kim, Seunghyun Khim, Liqin Yan, N Manivannan, Yong Liu, Ingyu Kim, G R Stewart, Kee Hoon Kim | IOP Publishing | Journal of Physics: Condensed Matter | 2008
61ba9a48d52116ffe1c50f4a | single crystals of SrFe 1.6 Co 0.4 As 2 | -2109117063 |  | Sr1Fe1.6Co0.4As2 |  | single crystals | Iron-pnictides, Pnictides |  |  |  | 37 | K |  |  |  | body | figure | 36c9b59d24 | Evidence for coexistence of superconductivity and magnetism in single crystals of Co-doped SrFe2As2 | 10.1088/0953-8984/21/10/102203 | Jun Sung Kim, Seunghyun Khim, Liqin Yan, N Manivannan, Yong Liu, Ingyu Kim, G R Stewart, Kee Hoon Kim | IOP Publishing | Journal of Physics: Condensed Matter | 2008
61ba9a48d52116ffe1c50f4b | SrFe 1.6 Co 0.4 As 2 | -157870096 |  | Sr1Fe1.6Co0.4As2 |  |  | Iron-pnictides, Pnictides |  |  |  | 19.5 | K | resistivity |  |  | body | paragraph | 36c9b59d24 | Evidence for coexistence of superconductivity and magnetism in single crystals of Co-doped SrFe2As2 | 10.1088/0953-8984/21/10/102203 | Jun Sung Kim, Seunghyun Khim, Liqin Yan, N Manivannan, Yong Liu, Ingyu Kim, G R Stewart, Kee Hoon Kim | IOP Publishing | Journal of Physics: Condensed Matter | 2008
61ba9a48d52116ffe1c50f4c | polycrystalline Sr 0.6 K 0.4 Fe 2 As 2 | -272130314 |  | K0.4Sr0.6Fe2As2 |  | polycrystalline | Iron-pnictides, Pnictides |  |  |  | 37 | K |  |  |  | body | figure | 36c9b59d24 | Evidence for coexistence of superconductivity and magnetism in single crystals of Co-doped SrFe2As2 | 10.1088/0953-8984/21/10/102203 | Jun Sung Kim, Seunghyun Khim, Liqin Yan, N Manivannan, Yong Liu, Ingyu Kim, G R Stewart, Kee Hoon Kim | IOP Publishing | Journal of Physics: Condensed Matter | 2008
61ba9a48d52116ffe1c50f4d | polycrystalline Sr 0.6 K 0.4 Fe 2 As 2 | -272130314 |  | K0.4Sr0.6Fe2As2 |  | polycrystalline | Iron-pnictides, Pnictides |  |  |  | 1.2 | K |  | 900000000 | Pa | body | figure | 36c9b59d24 | Evidence for coexistence of superconductivity and magnetism in single crystals of Co-doped SrFe2As2 | 10.1088/0953-8984/21/10/102203 | Jun Sung Kim, Seunghyun Khim, Liqin Yan, N Manivannan, Yong Liu, Ingyu Kim, G R Stewart, Kee Hoon Kim | IOP Publishing | Journal of Physics: Condensed Matter | 2008
61ba9a48d52116ffe1c50f53 | electron- doped SrFe 2 As 2 | 735769288 |  | Sr(FeAs)2 | electron- doped |  | Iron-pnictides, Pnictides |  |  |  | 1.8 | K |  | 9 % with 0.9 GPa |  | body | figure | 36c9b59d24 | Evidence for coexistence of superconductivity and magnetism in single crystals of Co-doped SrFe2As2 | 10.1088/0953-8984/21/10/102203 | Jun Sung Kim, Seunghyun Khim, Liqin Yan, N Manivannan, Yong Liu, Ingyu Kim, G R Stewart, Kee Hoon Kim | IOP Publishing | Journal of Physics: Condensed Matter | 2008
61ba9a48ab9e3e9324c50f66 | SrNi 2 As 2 | 1174602239 |  | Sr(NiAs)2 |  |  | Pnictides |  |  |  | 0.6 | K |  |  |  | body | paragraph | 10d193b07e | Anomalous pressure dependence of the superconducting transition temperature inTlNi2Se2âˆ’xSx | 10.1103/physrevb.90.201105 | S K Goh, H C Chang, P Reiss, P L Alireza, Y W Cheung, S Y Lau, Hangdong Wang, Qianhui Mao, Jinhu Yang, Minghu Fang, F M Grosche, M L Sutherland | American Physical Society (APS) | Physical Review B | 2014
61ba9a48ab9e3e9324c50f67 | SrNi 2 P 2 | -548543751 |  | Sr(NiP)2 |  |  | Pnictides |  |  |  | 0.71 | K |  |  |  | body | paragraph | 10d193b07e | Anomalous pressure dependence of the superconducting transition temperature inTlNi2Se2âˆ’xSx | 10.1103/physrevb.90.201105 | S K Goh, H C Chang, P Reiss, P L Alireza, Y W Cheung, S Y Lau, Hangdong Wang, Qianhui Mao, Jinhu Yang, Minghu Fang, F M Grosche, M L Sutherland | American Physical Society (APS) | Physical Review B | 2014
61ba9a48ab9e3e9324c50f68 | TlNi 2 SeS | -465636032 |  | TlNi2SeS |  |  | Chalcogenides |  |  |  | 1.3 | K |  |  |  | body | figure | 10d193b07e | Anomalous pressure dependence of the superconducting transition temperature inTlNi2Se2âˆ’xSx | 10.1103/physrevb.90.201105 | S K Goh, H C Chang, P Reiss, P L Alireza, Y W Cheung, S Y Lau, Hangdong Wang, Qianhui Mao, Jinhu Yang, Minghu Fang, F M Grosche, M L Sutherland | American Physical Society (APS) | Physical Review B | 2014
61ba9a48ab9e3e9324c50f69 | BaNi 2 As 2 | 1196977308 |  | Ba(NiAs)2 |  |  | Pnictides |  |  |  | 3 | K |  |  |  | body | paragraph | 10d193b07e | Anomalous pressure dependence of the superconducting transition temperature inTlNi2Se2âˆ’xSx | 10.1103/physrevb.90.201105 | S K Goh, H C Chang, P Reiss, P L Alireza, Y W Cheung, S Y Lau, Hangdong Wang, Qianhui Mao, Jinhu Yang, Minghu Fang, F M Grosche, M L Sutherland | American Physical Society (APS) | Physical Review B | 2014
61ba9a4885fc223534c50f06 | Ln1111 | 1456223878 | Ln1111 | Ln | [6 empty] | 50 | K |  |  |  | body | paragraph | 046b38ddca | Emergent phases of nodeless and nodal superconductivity separated by antiferromagnetic order in iron-based superconductor (Ca4Al2O6)Fe2(As1âˆ’xPx)2:75As- and31P-NMR studies | 10.1103/physrevb.87.121101 | H Kinouchi, H Mukuda, Y Kitaoka, P M Shirage, H Fujihisa, Y Gotoh, H Eisaki, A Iyo | American Physical Society (APS) | Physical Review B | 2013
61ba9a492227d4ac07c50f41 | overdoped La 1.8 Sr 0.2 CuO 4 | 118218110 |  | Sr0.2La1.8Cu1O4 | overdoped |  | Oxides, Cuprates |  |  |  | 22.8 | K | resistivity |  |  | body | paragraph | 6ffa3fbdec | High field magnetoresistivity of epitaxial La2âˆ’xSrxCuO4 thin films | 10.1016/j.physc.2005.07.015 | J Vanacken, L Weckhuysen, T Wambecq, P Wagner, V V Moshchalkov | Elsevier BV | Physica C: Superconductivity and its Applications | 2005
61ba9a492227d4ac07c50f42 | La 1.9 Sr 0.1 CuO 4 | -1854021300 |  | Sr0.1La1.9Cu1O4 |  |  | Oxides, Cuprates |  |  |  | 17.5 | K |  |  |  | body | paragraph | 6ffa3fbdec | High field magnetoresistivity of epitaxial La2âˆ’xSrxCuO4 thin films | 10.1016/j.physc.2005.07.015 | J Vanacken, L Weckhuysen, T Wambecq, P Wagner, V V Moshchalkov | Elsevier BV | Physica C: Superconductivity and its Applications | 2005
61ba9a492227d4ac07c50f43 | La 1.9 Sr 0.1 CuO 4 | -1857896236 |  | Sr0.1La1.9Cu1O4 |  |  | Oxides, Cuprates |  |  |  | 17.5 | K |  |  |  | body | paragraph | 6ffa3fbdec | High field magnetoresistivity of epitaxial La2âˆ’xSrxCuO4 thin films | 10.1016/j.physc.2005.07.015 | J Vanacken, L Weckhuysen, T Wambecq, P Wagner, V V Moshchalkov | Elsevier BV | Physica C: Superconductivity and its Applications | 2005
61ba9a492227d4ac07c50f44 | La 1.94 Sr 0.06 CuO 4 | -1333930187 |  | Sr0.06La1.94Cu1O4 |  |  | Oxides, Cuprates |  |  |  | 2.4 | K |  |  |  | body | paragraph | 6ffa3fbdec | High field magnetoresistivity of epitaxial La2âˆ’xSrxCuO4 thin films | 10.1016/j.physc.2005.07.015 | J Vanacken, L Weckhuysen, T Wambecq, P Wagner, V V Moshchalkov | Elsevier BV | Physica C: Superconductivity and its Applications | 2005
61ba9a492227d4ac07c50f45 | La 1.95 Sr 0.05 CuO 4 | -1097241455 |  | Sr0.05La1.95Cu1O4 |  |  | Oxides, Cuprates |  |  |  | 1.5 | K |  |  |  | body | paragraph | 6ffa3fbdec | High field magnetoresistivity of epitaxial La2âˆ’xSrxCuO4 thin films | 10.1016/j.physc.2005.07.015 | J Vanacken, L Weckhuysen, T Wambecq, P Wagner, V V Moshchalkov | Elsevier BV | Physica C: Superconductivity and its Applications | 2005
61ba9a492227d4ac07c50f46 | La 1.9 Sr 0.1 CuO 4 | -1642229896 |  | Sr0.1La1.9Cu1O4 |  |  | Oxides, Cuprates |  |  |  | 17.5 | K |  |  |  | body | paragraph | 6ffa3fbdec | High field magnetoresistivity of epitaxial La2âˆ’xSrxCuO4 thin films | 10.1016/j.physc.2005.07.015 | J Vanacken, L Weckhuysen, T Wambecq, P Wagner, V V Moshchalkov | Elsevier BV | Physica C: Superconductivity and its Applications | 2005
61ba9a492227d4ac07c50f47 | La 1.94 Sr 0.06 CuO 4 | -1382061785 |  | Sr0.06La1.94Cu1O4 |  |  | Oxides, Cuprates |  |  |  | 2.4 | K |  |  |  | body | paragraph | 6ffa3fbdec | High field magnetoresistivity of epitaxial La2âˆ’xSrxCuO4 thin films | 10.1016/j.physc.2005.07.015 | J Vanacken, L Weckhuysen, T Wambecq, P Wagner, V V Moshchalkov | Elsevier BV | Physica C: Superconductivity and its Applications | 2005
61ba9a492227d4ac07c50f48 | La 1.9 Sr 0.1 CuO 4 | -1601824268 |  | Sr0.1La1.9Cu1O4 |  |  | Oxides, Cuprates |  |  |  | 17.5 | K |  |  |  | body | paragraph | 6ffa3fbdec | High field magnetoresistivity of epitaxial La2âˆ’xSrxCuO4 thin films | 10.1016/j.physc.2005.07.015 | J Vanacken, L Weckhuysen, T Wambecq, P Wagner, V V Moshchalkov | Elsevier BV | Physica C: Superconductivity and its Applications | 2005
61ba9a492227d4ac07c50f49 | La 1.9 Sr 0.1 CuO 4 | -1684587052 |  | Sr0.1La1.9Cu1O4 |  |  | Oxides, Cuprates |  |  |  | 17.5 | K |  |  |  | body | paragraph | 6ffa3fbdec | High field magnetoresistivity of epitaxial La2âˆ’xSrxCuO4 thin films | 10.1016/j.physc.2005.07.015 | J Vanacken, L Weckhuysen, T Wambecq, P Wagner, V V Moshchalkov | Elsevier BV | Physica C: Superconductivity and its Applications | 2005
61ba9a492227d4ac07c50f4a | La 1.9 Sr 0.1 CuO 4 | -1782794746 |  | Sr0.1La1.9Cu1O4 |  |  | Oxides, Cuprates |  |  |  | 17.5 | K | resistivity |  |  | body | paragraph | 6ffa3fbdec | High field magnetoresistivity of epitaxial La2âˆ’xSrxCuO4 thin films | 10.1016/j.physc.2005.07.015 | J Vanacken, L Weckhuysen, T Wambecq, P Wagner, V V Moshchalkov | Elsevier BV | Physica C: Superconductivity and its Applications | 2005
61ba9a492227d4ac07c50f4b | La 1.94 Sr 0.06 CuO 4 | -1081733155 |  | Sr0.06La1.94Cu1O4 |  |  | Oxides, Cuprates |  |  |  | 2.4 | K |  |  |  | body | paragraph | 6ffa3fbdec | High field magnetoresistivity of epitaxial La2âˆ’xSrxCuO4 thin films | 10.1016/j.physc.2005.07.015 | J Vanacken, L Weckhuysen, T Wambecq, P Wagner, V V Moshchalkov | Elsevier BV | Physica C: Superconductivity and its Applications | 2005
61ba9a492227d4ac07c50f4c | La 1.94 Sr 0.06 CuO 4 | -1122138783 |  | Sr0.06La1.94Cu1O4 |  |  | Oxides, Cuprates |  |  |  | 2.4 | K |  |  |  | body | paragraph | 6ffa3fbdec | High field magnetoresistivity of epitaxial La2âˆ’xSrxCuO4 thin films | 10.1016/j.physc.2005.07.015 | J Vanacken, L Weckhuysen, T Wambecq, P Wagner, V V Moshchalkov | Elsevier BV | Physica C: Superconductivity and its Applications | 2005
61ba9a4afa2141a3e5c50f43 | Al | 542927194 |  | Al |  |  | Alloys |  |  |  | 1 | K |  |  |  | body | paragraph | ec8ab51397 | Negative Magnetoresistance in Amorphous Indium Oxide Wires | 10.1038/srep37687 | Sreemanta Mitra, Girish C Tewari, Diana Mahalu, Dan Shahar | Springer Science and Business Media LLC | Scientific Reports | 2016
61ba9a4b3961c0f52fc50f26 | Ba 0.6 K 0.4 Fe 2 As 2 | -125995762 |  | K0.4Ba0.6Fe2As2 |  |  | Iron-pnictides, Pnictides |  |  |  | 37 | K |  |  |  | body | paragraph | 343d5da492 | Insight into the physics of Fe-pnictides from optical and T= 0 penetration depth data | 10.1016/j.physc.2009.10.121 | S-L Drechsler, F Roth, M Grobosch, R Schuster, K Koepernik, H Rosner, G Behr, M Rotter, D Johrendt, B BÃ¼chner, M Knupfer | Elsevier BV | Physica C: Superconductivity and its Applications | 2009
61ba9a4b3961c0f52fc50f27 | LaOs 4 Sn 12 | 130867098 |  | La(Sn3Os)4 |  |  | Alloys |  |  |  | 0.74 | K |  |  |  | body | paragraph | 343d5da492 | Insight into the physics of Fe-pnictides from optical and T= 0 penetration depth data | 10.1016/j.physc.2009.10.121 | S-L Drechsler, F Roth, M Grobosch, R Schuster, K Koepernik, H Rosner, G Behr, M Rotter, D Johrendt, B BÃ¼chner, M Knupfer | Elsevier BV | Physica C: Superconductivity and its Applications | 2009
61ba9a4b3961c0f52fc50f28 | FeSe 0.85 | 871291644 |  | Fe1Se0.85 |  |  | Iron-chalcogenides, Chalcogenides |  |  |  | 8.26 | K |  |  |  | body | paragraph | 343d5da492 | Insight into the physics of Fe-pnictides from optical and T= 0 penetration depth data | 10.1016/j.physc.2009.10.121 | S-L Drechsler, F Roth, M Grobosch, R Schuster, K Koepernik, H Rosner, G Behr, M Rotter, D Johrendt, B BÃ¼chner, M Knupfer | Elsevier BV | Physica C: Superconductivity and its Applications | 2009
61ba9a4b3961c0f52fc50f29 | YNi 2 B 2 C | 712651189 |  | YNi2B2C |  |  | Carbides, Borides |  |  |  | 15.6 | K |  |  |  | body | figure | 343d5da492 | Insight into the physics of Fe-pnictides from optical and T= 0 penetration depth data | 10.1016/j.physc.2009.10.121 | S-L Drechsler, F Roth, M Grobosch, R Schuster, K Koepernik, H Rosner, G Behr, M Rotter, D Johrendt, B BÃ¼chner, M Knupfer | Elsevier BV | Physica C: Superconductivity and its Applications | 2009
61ba9a4b3961c0f52fc50f2b | isostructural NaFeAs | 1769874169 |  | NaFeAs |  |  | Iron-pnictides, Pnictides |  |  |  | 9 | K |  |  |  | body | paragraph | 343d5da492 | Insight into the physics of Fe-pnictides from optical and T= 0 penetration depth data | 10.1016/j.physc.2009.10.121 | S-L Drechsler, F Roth, M Grobosch, R Schuster, K Koepernik, H Rosner, G Behr, M Rotter, D Johrendt, B BÃ¼chner, M Knupfer | Elsevier BV | Physica C: Superconductivity and its Applications | 2009
61ba9a4b3961c0f52fc50f2c | LaOFeP | 1117463385 |  | LaFePO |  |  | Iron-pnictides, Oxides, Pnictides |  |  |  | 6 | K |  |  |  | body | paragraph | 343d5da492 | Insight into the physics of Fe-pnictides from optical and T= 0 penetration depth data | 10.1016/j.physc.2009.10.121 | S-L Drechsler, F Roth, M Grobosch, R Schuster, K Koepernik, H Rosner, G Behr, M Rotter, D Johrendt, B BÃ¼chner, M Knupfer | Elsevier BV | Physica C: Superconductivity and its Applications | 2009
61ba9a4b3961c0f52fc50f2f | V 3 Si | -1326077130 |  | V3Si |  |  | Alloys |  |  |  | 17 | K |  |  |  | body | paragraph | 343d5da492 | Insight into the physics of Fe-pnictides from optical and T= 0 penetration depth data | 10.1016/j.physc.2009.10.121 | S-L Drechsler, F Roth, M Grobosch, R Schuster, K Koepernik, H Rosner, G Behr, M Rotter, D Johrendt, B BÃ¼chner, M Knupfer | Elsevier BV | Physica C: Superconductivity and its Applications | 2009
61ba9a4b3961c0f52fc50f31 | PrOs 4 Sn 12 | -1802179745 |  | Pr(Sn3Os)4 |  |  | Alloys |  |  |  | 1.85 | K |  |  |  | body | paragraph | 343d5da492 | Insight into the physics of Fe-pnictides from optical and T= 0 penetration depth data | 10.1016/j.physc.2009.10.121 | S-L Drechsler, F Roth, M Grobosch, R Schuster, K Koepernik, H Rosner, G Behr, M Rotter, D Johrendt, B BÃ¼chner, M Knupfer | Elsevier BV | Physica C: Superconductivity and its Applications | 2009
61ba9a4b0cb3d3a5e6c50f2f | SWCN | 772808436 | SWCN | WCSN | [6 empty] | 15 | K |  |  |  | body | paragraph | 9e99de9ea3 | Singlet superconductivity phase in carbon nanotubes | 10.1103/physrevb.68.024506 | Kenji Kamide, Takashi Kimura, Munehiro Nishida, Susumu Kurihara | American Physical Society (APS) | Physical Review B | 2013
61ba9a4b6a35f302ddc50f6f | Ca 10 (Pt 3 As 8 )((Fe 0.922 Pt 0.078 ) 2 As 2 ) 5 | 800359562 |  | Ca10Fe9.22As18Pt3.78 |  |  | Iron-pnictides, Pnictides |  |  |  | 10 | K |  |  |  | body | paragraph | 448bd68c67 | Field-induced nematic-like magnetic transition in an iron pnictide superconductor, Ca 10 (Pt 3 As 8 )((Fe 1âˆ’x Pt x ) 2 As 2 ) 5 |  | M D Watson, A Mccollam, S F Blake, D Vignolles, L Drigo, I I Mazin, D Guterding, H O Jeschke, R ValentÃ­, N Ni, R Cava, A I Coldea |  |  | 2013
61ba9a4b2c886f0fe6c50f29 | Y 2 O 3 | -413383737 |  | Y2O3 |  |  | Oxides |  |  |  | 0.9 | K |  |  |  | body | paragraph | b9327d7d02 | Inhomogeneous Phase Effect of Smart Meta-Superconducting $$\hbox {MgB}_{2}$$ MgB 2 | 10.1007/s10909-018-1865-8 | Yongbo Li, Honggang Chen, Weichang Qi, Guowei Chen, Xiaopeng Zhao | Springer Science and Business Media LLC | Journal of Low Temperature Physics | 2018
61ba9a4b2c886f0fe6c50f2b | MgB 2 +1.2% Y 2 O 3 :Eu 3+ /Ag |  |  | Ag |  |  | Alloys |  |  |  | 1.2 | K |  |  |  | body | figure | b9327d7d02 | Inhomogeneous Phase Effect of Smart Meta-Superconducting $$\hbox {MgB}_{2}$$ MgB 2 | 10.1007/s10909-018-1865-8 | Yongbo Li, Honggang Chen, Weichang Qi, Guowei Chen, Xiaopeng Zhao | Springer Science and Business Media LLC | Journal of Low Temperature Physics | 2018
61ba9a4b2c886f0fe6c50f2d | Y 2 O 3 | -449977699 |  | Y2O3 |  |  | Oxides |  |  |  | 0.8 | K |  |  |  | body | paragraph | b9327d7d02 | Inhomogeneous Phase Effect of Smart Meta-Superconducting $$\hbox {MgB}_{2}$$ MgB 2 | 10.1007/s10909-018-1865-8 | Yongbo Li, Honggang Chen, Weichang Qi, Guowei Chen, Xiaopeng Zhao | Springer Science and Business Media LLC | Journal of Low Temperature Physics | 2018
61ba9a4b7f36ec6458c50f32 | La 1.88 Sr 0.12 CuO 4 | -160789985 |  | Sr0.12La1.88Cu1O4 |  |  | Oxides, Cuprates |  |  |  | 31 | K |  |  |  | body | figure | a504edeeca | Spin Fluctuations in the Underdoped High-T c |  | Cuprate La, 93 Sr, Cuo, H Hiraka, Y Endoh, M Fujita, Y S Lee, J Kulda, A Ivanov, R J Birgeneau |  |  | 2013
61ba9a4ca01e2beb09c50f97 | EuBiS 2 F | 1252617256 |  | EuBiS2F |  |  | Chalcogenides, Fluorides |  |  |  | 0.3 | K |  |  |  | body | paragraph | 560d32dc2b | Pressure enhanced superconductivity at 10 K in La doped EuBiS2F | 10.1088/0953-2048/28/11/115010 | Gohil S Thakur, Rajveer Jha, Zeba Haque, V P S Awana, L C Gupta, A K Ganguli | IOP Publishing | Superconductor Science and Technology | 2015
61ba9a4ca01e2beb09c50f98 | F-doped LnOBiS 2 (Ln = La, Ce, Pr, Nd and Yb | 952824952 |  | LnBiS2O | F |  | Chalcogenides, Oxides |  |  | Ln=La, Ce, Pr, Nd, Yb | 2.51 | K |  |  |  | body | paragraph | 560d32dc2b | Pressure enhanced superconductivity at 10 K in La doped EuBiS2F | 10.1088/0953-2048/28/11/115010 | Gohil S Thakur, Rajveer Jha, Zeba Haque, V P S Awana, L C Gupta, A K Ganguli | IOP Publishing | Superconductor Science and Technology | 2015
61ba9a4ca01e2beb09c50f99 | Eu 0.5 La 0.5 BiS 2 F | -880632211 |  | La0.5Eu0.5Bi1S2F1 |  |  | Chalcogenides, Fluorides |  |  |  | 10 | K |  |  |  | body | figure | 560d32dc2b | Pressure enhanced superconductivity at 10 K in La doped EuBiS2F | 10.1088/0953-2048/28/11/115010 | Gohil S Thakur, Rajveer Jha, Zeba Haque, V P S Awana, L C Gupta, A K Ganguli | IOP Publishing | Superconductor Science and Technology | 2015
61ba9a4ca01e2beb09c50f9a | EuBiS 2 F | 1364288769 |  | EuBiS2F |  |  | Chalcogenides, Fluorides |  |  |  | 2.2 | K |  |  |  | body | paragraph | 560d32dc2b | Pressure enhanced superconductivity at 10 K in La doped EuBiS2F | 10.1088/0953-2048/28/11/115010 | Gohil S Thakur, Rajveer Jha, Zeba Haque, V P S Awana, L C Gupta, A K Ganguli | IOP Publishing | Superconductor Science and Technology | 2015
61ba9a4ca01e2beb09c50f9b | La doped EuBiS 2 F | 47055458 |  | EuBiS2F | La |  | Chalcogenides, Fluorides |  |  |  | 10 | K |  |  |  | header | title | 560d32dc2b | Pressure enhanced superconductivity at 10 K in La doped EuBiS2F | 10.1088/0953-2048/28/11/115010 | Gohil S Thakur, Rajveer Jha, Zeba Haque, V P S Awana, L C Gupta, A K Ganguli | IOP Publishing | Superconductor Science and Technology | 2015
61ba9a4ca01e2beb09c50f9c | EuBiS 2 F | 1387380950 |  | EuBiS2F |  |  | Chalcogenides, Fluorides |  |  |  | 0.3 | K |  |  |  | header | abstract | 560d32dc2b | Pressure enhanced superconductivity at 10 K in La doped EuBiS2F | 10.1088/0953-2048/28/11/115010 | Gohil S Thakur, Rajveer Jha, Zeba Haque, V P S Awana, L C Gupta, A K Ganguli | IOP Publishing | Superconductor Science and Technology | 2015
61ba9a4ca01e2beb09c50f9d | Eu 0.5 La 0.5 BiS 2 F | -928761034 |  | La0.5Eu0.5Bi1S2F1 |  |  | Chalcogenides, Fluorides |  |  |  | 2.2 | K |  |  |  | header | abstract | 560d32dc2b | Pressure enhanced superconductivity at 10 K in La doped EuBiS2F | 10.1088/0953-2048/28/11/115010 | Gohil S Thakur, Rajveer Jha, Zeba Haque, V P S Awana, L C Gupta, A K Ganguli | IOP Publishing | Superconductor Science and Technology | 2015
61ba9a4ca01e2beb09c50f9e | Eu 0.5 La 0.5 BiS 2 F | -707341305 |  | La0.5Eu0.5Bi1S2F1 |  |  | Chalcogenides, Fluorides |  |  |  | 2.2 | K |  |  |  | body | paragraph | 560d32dc2b | Pressure enhanced superconductivity at 10 K in La doped EuBiS2F | 10.1088/0953-2048/28/11/115010 | Gohil S Thakur, Rajveer Jha, Zeba Haque, V P S Awana, L C Gupta, A K Ganguli | IOP Publishing | Superconductor Science and Technology | 2015
61ba9a4ca01e2beb09c50f9f | Eu 0.5 La 0.5 BiS 2 F | -707341305 |  | La0.5Eu0.5Bi1S2F1 |  |  | Chalcogenides, Fluorides |  |  |  | 10 | K |  |  |  | body | paragraph | 560d32dc2b | Pressure enhanced superconductivity at 10 K in La doped EuBiS2F | 10.1088/0953-2048/28/11/115010 | Gohil S Thakur, Rajveer Jha, Zeba Haque, V P S Awana, L C Gupta, A K Ganguli | IOP Publishing | Superconductor Science and Technology | 2015
61ba9a4c783c1e8128c50f3e | H 3 S | -366925358 |  | H3S |  |  | Hydrides, Chalcogenides |  |  |  | 200 | K |  | 2E+11 | Pa | body | figure | 7c0da0a942 | Comparison of pressurized sulfur hydride with conventional superconductors | 10.1103/physrevb.91.220507 | E J Nicol, J P Carbotte | American Physical Society (APS) | Physical Review B | 2015
61ba9a4cef148cdddfc50f83 | MgB 2 | 1369270536 |  | MgB2 |  |  | Alloys, Borides |  |  |  | 40 | K |  |  |  | body | paragraph | 7d80c381ee | Electronic structure ofMgB2: X-ray emission and absorption studies | 10.1103/physrevb.65.134509 | E Z Kurmaev, I I Lyakhovskaya, J Kortus, A Moewes, N Miyata, M Demeter, M Neumann, M Yanagihara, M Watanabe, T Muranaka, J Akimitsu | American Physical Society (APS) | Physical Review B | 2013
61ba9a4c85fc223534c50f0b | SmFe 0.92 Co 0.08 AsO | 36929097 |  | Sm1Fe0.92Co0.08As1O1 |  |  | Iron-pnictides, Oxides, Pnictides |  |  |  | 16.4 | K |  |  |  | body | paragraph | 6b1f7232af | Non-linear lattice response of Sm oxypnictides to hydrostatic pressure | 10.1016/j.jpcs.2013.05.007 | E Liarokapis, M Calamiotou, N D Zhigadlo, S Katrych, J Karpinski | Elsevier BV | Journal of Physics and Chemistry of Solids | 2013
61ba9a4c85fc223534c50f0c | optimally doped SmFeAsO 0.83 F 0.17 | 1808718316 |  | Sm1Fe1As1O0.83F0.17 | optimally doped |  | Iron-pnictides, Pnictides, Oxides, Fluorides |  |  |  | 44 | K |  |  |  | body | paragraph | 6b1f7232af | Non-linear lattice response of Sm oxypnictides to hydrostatic pressure | 10.1016/j.jpcs.2013.05.007 | E Liarokapis, M Calamiotou, N D Zhigadlo, S Katrych, J Karpinski | Elsevier BV | Journal of Physics and Chemistry of Solids | 2013
61ba9a4c71dd2853b1c50f63 | FeSe | 1402147900 |  | FeSe |  |  | Iron-chalcogenides, Chalcogenides |  |  |  | 8 | K |  | 101325 | Pa | body | paragraph | 2e9233c848 | Pressure-induced superconductivity in palladium sulfide | 10.1088/1361-648x/aab570 | Liu-Cheng Chen, Hao Yu, Hong-Jie Pang, Bin-Bin Jiang, Lei Su, Xun Shi, Li-Dong Chen, Xiao-Jia Chen | IOP Publishing | Journal of Physics: Condensed Matter | 2018
61ba9a4c71dd2853b1c50f64 | FeSe | 1644740509 |  | FeSe |  |  | Iron-chalcogenides, Chalcogenides |  |  |  | 5 | K |  |  |  | body | paragraph | 2e9233c848 | Pressure-induced superconductivity in palladium sulfide | 10.1088/1361-648x/aab570 | Liu-Cheng Chen, Hao Yu, Hong-Jie Pang, Bin-Bin Jiang, Lei Su, Xun Shi, Li-Dong Chen, Xiao-Jia Chen | IOP Publishing | Journal of Physics: Condensed Matter | 2018
61ba9a4d3961c0f52fc50f33 | F-substituted NdOBiS 2 | -1209540577 |  | NdBiS2O | F-substituted |  | Chalcogenides, Oxides |  |  |  | 5 | K |  |  |  | header | abstract | 754474ef4e | Growth and superconducting properties of F-substituted ROBiS2 (R=La, Ce, Nd) single crystals | 10.1016/j.ssc.2013.10.019 | Masanori Nagao, Akira Miura, Satoshi Demura, Keita Deguchi, Satoshi Watauchi, Takahiro Takei, Yoshihiko Takano, Nobuhiro Kumada, Isao Tanaka | Elsevier BV | Solid State Communications | 2014
61ba9a4d3961c0f52fc50f34 | CeOBiS 2 crystals for x = 0.3 | 1973157941 |  | CeBiS2O |  | crystals | Chalcogenides, Oxides |  |  | x=0.3 | 3 | K |  |  |  | body | paragraph | 754474ef4e | Growth and superconducting properties of F-substituted ROBiS2 (R=La, Ce, Nd) single crystals | 10.1016/j.ssc.2013.10.019 | Masanori Nagao, Akira Miura, Satoshi Demura, Keita Deguchi, Satoshi Watauchi, Takahiro Takei, Yoshihiko Takano, Nobuhiro Kumada, Isao Tanaka | Elsevier BV | Solid State Communications | 2014
61ba9a4d3961c0f52fc50f35 | CeOBiS 2 | -937772680 |  | CeBiS2O |  |  | Chalcogenides, Oxides |  |  |  | 3 | K |  |  |  | header | abstract | 754474ef4e | Growth and superconducting properties of F-substituted ROBiS2 (R=La, Ce, Nd) single crystals | 10.1016/j.ssc.2013.10.019 | Masanori Nagao, Akira Miura, Satoshi Demura, Keita Deguchi, Satoshi Watauchi, Takahiro Takei, Yoshihiko Takano, Nobuhiro Kumada, Isao Tanaka | Elsevier BV | Solid State Communications | 2014
61ba9a4d3961c0f52fc50f37 | F-substituted NdOBiS 2 crystals for x = 0.3, 0.7 and 0.9 | 1843408823 |  | NdBiS2O | F-substituted | crystals | Chalcogenides, Oxides |  |  | x=0.3, 0.7, 0.9 | 5 | K |  |  |  | body | paragraph | 754474ef4e | Growth and superconducting properties of F-substituted ROBiS2 (R=La, Ce, Nd) single crystals | 10.1016/j.ssc.2013.10.019 | Masanori Nagao, Akira Miura, Satoshi Demura, Keita Deguchi, Satoshi Watauchi, Takahiro Takei, Yoshihiko Takano, Nobuhiro Kumada, Isao Tanaka | Elsevier BV | Solid State Communications | 2014
61ba9a4d3961c0f52fc50f38 | CeOBiS 2 single crystals | -1594074059 |  | CeBiS2O |  | single crystals | Chalcogenides, Oxides |  |  |  | 3 | K |  |  |  | body | figure | 754474ef4e | Growth and superconducting properties of F-substituted ROBiS2 (R=La, Ce, Nd) single crystals | 10.1016/j.ssc.2013.10.019 | Masanori Nagao, Akira Miura, Satoshi Demura, Keita Deguchi, Satoshi Watauchi, Takahiro Takei, Yoshihiko Takano, Nobuhiro Kumada, Isao Tanaka | Elsevier BV | Solid State Communications | 2014
61ba9a4d7b1a7abb24c50f17 | ultrapure overdoped YBa 2 Cu 3 O 7.00 crystal | -1383896272 |  | Ba2YCu3O7 | ultrapure overdoped | crystal | Oxides, Cuprates |  |  |  | 8 | K |  |  |  | body | paragraph | a5540e05ff | Giant peak effect observed in an ultrapureYBa2Cu3O6.993crystal | 10.1103/physrevb.60.r12593 | Jing Shi, X S Ling, Ruixing Liang, D A Bonn, W N Hardy | American Physical Society (APS) | Physical Review B | 1999
61ba9a4d07932c08a9c50f95 | LnFeAsO | 230045734 |  | LnFeAsO |  |  | Iron-pnictides, Oxides, Pnictides |  |  |  | 50 | K |  |  |  | header | abstract | 1b3ffc88ec | Superconductivity above 50 K inLnFeAsO1-y(Ln= Nd, Sm, Gd, Tb, and Dy) Synthesized by High-Pressure Technique | 10.1143/jpsj.78.034712 | Kiichi Miyazawa, Kunihiro Kihou, Parasharam M. Shirage, Chul-Ho Lee, Hijiri Kito, Hiroshi Eisaki, Akira Iyo | Physical Society of Japan | Journal of the Physical Society of Japan | 2009
61ba9a4d5cc438644dc50f6d | Tl 7 atoms Bi 2 Se 3 | 1161158962 |  | Tl |  |  | Alloys |  |  |  | 3 | K |  |  |  | body | paragraph | 5fa342397b | Muon spin rotation study of the topological superconductor SrxBi2Se3 | 10.1103/physrevb.97.054503 | H Leng, D Cherian, Y K Huang, J-C Orain, A Amato, A De Visser | American Physical Society (APS) | Physical Review B | 2017
61ba9a4d5cc438644dc50f6e | Tl 7 atoms Bi 2 Se 3 |  |  | Bi2Se3 |  |  | Chalcogenides |  |  |  | 3 | K |  |  |  | body | paragraph | 5fa342397b | Muon spin rotation study of the topological superconductor SrxBi2Se3 | 10.1103/physrevb.97.054503 | H Leng, D Cherian, Y K Huang, J-C Orain, A Amato, A De Visser | American Physical Society (APS) | Physical Review B | 2017
61ba9a4da5c5381c2ec50f7e | monolayer W 2 N 3 | -1314092618 |  | W2N3 |  |  | Nitrides |  |  |  | 38 | K |  |  |  | body | figure | 04bb4da0ff | Strong electron-phonon coupling in 3D tungsten nitride and coexistence of intrinsic superconductivity and topological nodal line in its 2D limit |  | Jianyong Chen, Jiacheng Gao
61ba9a4da5c5381c2ec50f7f | TaN | -1326360649 |  | TaN |  |  | Nitrides |  |  |  | 26.98 | K |  |  |  | body | paragraph | 04bb4da0ff | Strong electron-phonon coupling in 3D tungsten nitride and coexistence of intrinsic superconductivity and topological nodal line in its 2D limit |  | Jianyong Chen, Jiacheng Gao
61ba9a4da5c5381c2ec50f81 | monolayer W 3 N 4 ) | 1718630265 |  | W3N4 |  |  | Nitrides |  |  |  | 11 | K |  |  |  | header | abstract | 04bb4da0ff | Strong electron-phonon coupling in 3D tungsten nitride and coexistence of intrinsic superconductivity and topological nodal line in its 2D limit |  | Jianyong Chen, Jiacheng Gao
61ba9a4d2b9a12e3d2c50f74 | NbTiN | 1821976761 |  | TiNbN |  |  | Nitrides |  |  |  | 13 | K |  |  |  | body | paragraph | 2137af7055 | Nanoscale superconducting memory based on the kinetic inductance of asymmetric nanowire loops | 10.1088/1367-2630/aa7331 | Andrew Murphy, Dmitri V Averin, Alexey Bezryadin | IOP Publishing | New Journal of Physics | 2017
61ba9a4d2b9a12e3d2c50f75 | NbTi | 1364422018 |  | TiNb |  |  | Alloys |  |  |  | 9 | K |  |  |  | body | paragraph | 2137af7055 | Nanoscale superconducting memory based on the kinetic inductance of asymmetric nanowire loops | 10.1088/1367-2630/aa7331 | Andrew Murphy, Dmitri V Averin, Alexey Bezryadin | IOP Publishing | New Journal of Physics | 2017
61ba9a4ee614176f2ec50f5a | IVCs | -911204662 |  | CsVI |  |  | Alloys |  |  |  | 60.5 | K |  |  |  | body | paragraph | cac83b3488 | Probing the phase diagram of cuprates with YBa2Cu3O7âˆ’Î´ thin films and nanowires | 10.1103/physrevmaterials.2.024804 | Riccardo Arpaia, Eric Andersson, Edoardo Trabaldo, Thilo Bauch, Floriana Lombardi | American Physical Society (APS) | Physical Review Materials | 2017
61ba9a4e14d91e0862c50f53 | REFeAsO (RE being a rare earth) | 47333502 |  | ERFeAsO |  |  | Iron-pnictides, Oxides, Pnictides |  |  |  | 55 | K |  |  |  | body | paragraph | ba1c2ddb35 | Inelastic X-ray scattering investigations of lattice dynamics in SmFeAsO1âˆ’F superconductors | 10.1016/j.jpcs.2010.10.006 | Mathieu Le Tacon, T R Forrest, Ch H RÃ¼egg, A Bosak, J Noffsinger, A C Walters, P Toulemonde, A Palenzona, N D Zhigadlo, J Karpinski, J P Hill, M Krisch, D F Mcmorrow | Elsevier BV | Journal of Physics and Chemistry of Solids | 2011
61ba9a4e1b5bc7b48bc50f92 | Y123+liquid+BYNO (#6) | 1161818503 | Y123 | Y | [6 empty] | 86.6 | K |  |  |  | body | figure | 319ec46b4d | Strong pinning at high growth rates in Rare Earth Barium Cuprate (REBCO) superconductor films grown with liquid-assisted processing (LAP) during pulsed laser deposition |  | J Feighan, M H Lai, A Kursumovic, D Zhang, H Wang, J H Lee, S Moon, J L Macmanus-Driscoll
61ba9a4e1b5bc7b48bc50f99 | pure Y123+liquid film | 1059798841 | Y123 | Y | pure | film |  |  |  |  | 86.6 | K |  |  |  | body | paragraph | 319ec46b4d | Strong pinning at high growth rates in Rare Earth Barium Cuprate (REBCO) superconductor films grown with liquid-assisted processing (LAP) during pulsed laser deposition |  | J Feighan, M H Lai, A Kursumovic, D Zhang, H Wang, J H Lee, S Moon, J L Macmanus-Driscoll
61ba9a4f6a35f302ddc50f72 | IrTe 2 | -1834122471 |  | Te2Ir |  |  | Chalcogenides |  |  |  | 2 | K |  |  |  | body | paragraph | 8e0935790d | Superconductivity emerging from a stripe charge order in IrTe 2 nanoflakes |  | Sungyu Park, Sooran Young Kim, Hyoung Kug Kim, Min Jeong Kim, Hoon Kim, Gyu Seung Choi, C J Won, Kyoo Kim, Evgeny F Talantsev, Kenji Watanabe, Takashi Taniguchi, Sang-Wook Cheong, B J Kim, H W Yeom, Jonghwan Kim, Tae-Hwan Kim, Jun Sung Kim |  |  | 2020
61ba9a50e4552e90a8c50f4c | underdoped Bi2212 | 844664427 | Bi2212 | Bi | underdoped | [5 empty] | 78 | K |  |  |  | body | paragraph | ee9bda09f4 | Signatures of superconductivity and pseudogap formation in nonequilibrium nodal quasiparticles revealed by ultrafast angle-resolved photoemission | 10.1103/physrevb.88.245132 | Wentao Zhang, Christopher L Smallwood, Chris Jozwiak, Tristan L Miller, Yoshiyuki Yoshida, Hiroshi Eisaki, Dung-Hai Lee, Alessandra Lanzara | American Physical Society (APS) | Physical Review B | 2013
61ba9a50e4552e90a8c50f4f | overdoped Bi2201 | 1423474062 | Bi2201 | Bi | overdoped | [5 empty] | 32 | K |  |  |  | body | paragraph | ee9bda09f4 | Signatures of superconductivity and pseudogap formation in nonequilibrium nodal quasiparticles revealed by ultrafast angle-resolved photoemission | 10.1103/physrevb.88.245132 | Wentao Zhang, Christopher L Smallwood, Chris Jozwiak, Tristan L Miller, Yoshiyuki Yoshida, Hiroshi Eisaki, Dung-Hai Lee, Alessandra Lanzara | American Physical Society (APS) | Physical Review B | 2013
61ba9a50e4552e90a8c50f50 | underdoped Bi2212 | 875485353 | Bi2212 | Bi | underdoped | [5 empty] | 78 | K |  |  |  | body | paragraph | ee9bda09f4 | Signatures of superconductivity and pseudogap formation in nonequilibrium nodal quasiparticles revealed by ultrafast angle-resolved photoemission | 10.1103/physrevb.88.245132 | Wentao Zhang, Christopher L Smallwood, Chris Jozwiak, Tristan L Miller, Yoshiyuki Yoshida, Hiroshi Eisaki, Dung-Hai Lee, Alessandra Lanzara | American Physical Society (APS) | Physical Review B | 2013
61ba9a50e4552e90a8c50f51 | Bi2212 | -1812803244 | Bi2212 | Bi | [6 empty] | 91 | K |  |  |  | body | paragraph | ee9bda09f4 | Signatures of superconductivity and pseudogap formation in nonequilibrium nodal quasiparticles revealed by ultrafast angle-resolved photoemission | 10.1103/physrevb.88.245132 | Wentao Zhang, Christopher L Smallwood, Chris Jozwiak, Tristan L Miller, Yoshiyuki Yoshida, Hiroshi Eisaki, Dung-Hai Lee, Alessandra Lanzara | American Physical Society (APS) | Physical Review B | 2013
61ba9a505ad933a7cac50f04 | (TMTSF) 2 ClO 4 | 1948542783 |  | M2T4S2Cl(O2F)2 |  |  | Chalcogenides, Oxides, Fluorides |  |  |  | 0.75 | K |  | 101325 | Pa | body | paragraph | 61efeb7614 | Organic Superconductors: When Correlations and Magnetism Walk in | 10.1007/s10948-012-1475-7 | Denis JÃ©rome | Springer Science and Business Media LLC | Journal of Superconductivity and Novel Magnetism | 2012
61ba9a505ad933a7cac50f06 | (TMTSF) 2 PF 6 | -1592832376 |  | M2T4P(SF4)2 |  |  | Chalcogenides, Pnictides, Fluorides |  |  |  | 25 | K |  |  |  | body | paragraph | 61efeb7614 | Organic Superconductors: When Correlations and Magnetism Walk in | 10.1007/s10948-012-1475-7 | Denis JÃ©rome | Springer Science and Business Media LLC | Journal of Superconductivity and Novel Magnetism | 2012
61ba9a505ad933a7cac50f08 | (TMTSF) 2 ClO 4 | -1701431855 |  | M2T4S2Cl(O2F)2 |  |  | Chalcogenides, Oxides, Fluorides |  |  |  | 1.2 | K |  |  |  | body | paragraph | 61efeb7614 | Organic Superconductors: When Correlations and Magnetism Walk in | 10.1007/s10948-012-1475-7 | Denis JÃ©rome | Springer Science and Business Media LLC | Journal of Superconductivity and Novel Magnetism | 2012
61ba9a5014d91e0862c50f54 | LaFeAsO | 288066684 |  | LaFeAsO |  |  | Iron-pnictides, Oxides, Pnictides |  |  |  | 10 | K |  |  |  | body | paragraph | b8b2c4d9e3 | Evolution of the phase diagram ofLaFeP1âˆ’xAsxO1âˆ’yFy(y=0â€“0.1) | 10.1103/physrevb.90.064504 | K T Lai, A Takemori, S Miyasaka, F Engetsu, H Mukuda, S Tajima | American Physical Society (APS) | Physical Review B | 2014
61ba9a5014d91e0862c50f58 | LaFePO | 1827750166 |  | LaFePO |  |  | Iron-pnictides, Oxides, Pnictides |  |  |  | 5 | K |  |  |  | body | paragraph | b8b2c4d9e3 | Evolution of the phase diagram ofLaFeP1âˆ’xAsxO1âˆ’yFy(y=0â€“0.1) | 10.1103/physrevb.90.064504 | K T Lai, A Takemori, S Miyasaka, F Engetsu, H Mukuda, S Tajima | American Physical Society (APS) | Physical Review B | 2014
61ba9a50d7a99c43e8c50f93 | thin films of granular aluminium (Al grains coated with Al 2 O 3 | -262989638 |  | Al2O3 | granular aluminium (Al grains coated | thin films | Oxides |  |  |  | 1.2 | K |  |  |  | body | paragraph | 5e74c6ab47 | Observation of plasmon-phonons in a metamaterial superconductor using inelastic neutron scattering | 10.1103/physrevb.100.024515 | Vera N Smolyaninova, Jeffrey W Lynn, Nicholas P Butch, Heather Chen-Mayer, Joseph C Prestigiacomo, M S Osofsky, Igor I Smolyaninov | American Physical Society (APS) | Physical Review B | 2019
61ba9a514217bb9076c50fae | 2%Mg-mesoporous Al 2 O 3 | 2113876202 |  | Al2O3 | 2%Mg |  | Oxides |  |  |  | 40 | K |  |  |  | body | paragraph | e7734019d0 | Toward possibility of high-temperature bipolaronic superconductivity in boron tubular polymorph: Theoretical aspects of transition into anti-adiabatic state | 10.1016/j.jpcs.2012.04.001 | P BaÅˆackÃ½, J Noga, V SzÃ¶cs | Elsevier BV | Journal of Physics and Chemistry of Solids | 2012
61ba9a515cc438644dc50f73 | single crystal of UPt 3 | -1189857363 |  | UPt3 |  | single crystal | Alloys |  |  |  | 0.52 | K |  |  |  | body | figure | ddd68a8bc8 | Anomalous Field-Angle Dependence of the Specific Heat of Heavy-Fermion Superconductor UPt3 | 10.7566/jpsj.82.024707 | Shunichiro Kittaka, Koji An, Toshiro Sakakibara, Yoshinori Haga, Etsuji Yamamoto, Noriaki Kimura, Yoshichika ÅŒnuki, Kazushige Machida | Physical Society of Japan | Journal of the Physical Society of Japan | 2013
61ba9a515cc438644dc50f74 | CeIrIn 5 | 1418335514 |  | CeIn5Ir |  |  | Alloys |  |  |  | 0.4 | K |  |  |  | body | figure | ddd68a8bc8 | Anomalous Field-Angle Dependence of the Specific Heat of Heavy-Fermion Superconductor UPt3 | 10.7566/jpsj.82.024707 | Shunichiro Kittaka, Koji An, Toshiro Sakakibara, Yoshinori Haga, Etsuji Yamamoto, Noriaki Kimura, Yoshichika ÅŒnuki, Kazushige Machida | Physical Society of Japan | Journal of the Physical Society of Japan | 2013
61ba9a523961c0f52fc50f3c | LaFeAsO1âˆ’xFx thin films were grown on single crystalline LaAlO3 substrates |  |  | LaAlO3 |  | thin films, single crystalline | Oxides |  |  |  | 28 | K | Resistive |  |  | header | abstract | 229337c515 | High Upper Critical Fields and Evidence of Weak-Link Behavior in SuperconductingLaFeAsO1âˆ’xFxThin Films | 10.1103/physrevlett.104.077001 | S Haindl, M Kidszun, A Kauffmann, K Nenkov, N Kozlova, J Freudenberger, T Thersleff, J HÃ¤nisch, J Werner, E Reich, L Schultz, B Holzapfel | American Physical Society (APS) | Physical Review Letters | 2010
61ba9a537c13e4f711c50f11 | MgB 2 | 1663840190 |  | MgB2 |  |  | Alloys, Borides |  |  |  | 40 | K |  |  |  | body | paragraph | 77d15603ec | Fluxoid jump coupled high critical current density of nano-Co3O4doped MgB2 | 10.1088/0953-2048/19/6/023 | V P S Awana, M Isobe, K P Singh, E Takayama-Muromachi, H Kishan | IOP Publishing | Superconductor Science and Technology | 2006
61ba9a53a01e2beb09c50fa3 | PuCoGa5 | 1298535073 |  | PuGa5Co |  |  | Alloys |  |  |  | 18.5 | K |  |  |  | header | abstract | cc0fcfbc43 | Muon spin rotation measurements of the superfluid density in fresh and aged superconductingPuCoGa5 | 10.1103/physrevb.76.064504 | K Ohishi, R H Heffner, G D Morris, E D Bauer, M J Graf, J-X Zhu, L A Morales, J L Sarrao, M J Fluss, D E Maclaughlin, L Shu, W Higemoto, T U Ito | American Physical Society (APS) | Physical Review B | 2013
61ba9a53a01e2beb09c50fa4 | PuCoGa 5 | -1089651027 |  | PuGa5Co |  |  | Alloys |  |  |  | 0.24 | K |  |  |  | body | paragraph | cc0fcfbc43 | Muon spin rotation measurements of the superfluid density in fresh and aged superconductingPuCoGa5 | 10.1103/physrevb.76.064504 | K Ohishi, R H Heffner, G D Morris, E D Bauer, M J Graf, J-X Zhu, L A Morales, J L Sarrao, M J Fluss, D E Maclaughlin, L Shu, W Higemoto, T U Ito | American Physical Society (APS) | Physical Review B | 2013
61ba9a53a01e2beb09c50fa5 | 2 CeCoIn 5 | -1561290769 |  | CeIn5Co |  |  | Alloys |  |  |  | 2.3 | K |  |  |  | body | paragraph | cc0fcfbc43 | Muon spin rotation measurements of the superfluid density in fresh and aged superconductingPuCoGa5 | 10.1103/physrevb.76.064504 | K Ohishi, R H Heffner, G D Morris, E D Bauer, M J Graf, J-X Zhu, L A Morales, J L Sarrao, M J Fluss, D E Maclaughlin, L Shu, W Higemoto, T U Ito | American Physical Society (APS) | Physical Review B | 2013
61ba9a53a01e2beb09c50fa6 | PuCoGa 5 | -1207125139 |  | PuGa5Co |  |  | Alloys |  |  |  | 18.5 | K |  |  |  | body | paragraph | cc0fcfbc43 | Muon spin rotation measurements of the superfluid density in fresh and aged superconductingPuCoGa5 | 10.1103/physrevb.76.064504 | K Ohishi, R H Heffner, G D Morris, E D Bauer, M J Graf, J-X Zhu, L A Morales, J L Sarrao, M J Fluss, D E Maclaughlin, L Shu, W Higemoto, T U Ito | American Physical Society (APS) | Physical Review B | 2013
61ba9a535ad933a7cac50f0a | MgB 2 | 1744724558 |  | MgB2 |  |  | Alloys, Borides |  |  |  | 20 | K |  |  |  | body | paragraph | 0cde7accd2 | Intraband vs. interband scattering rate effects in neutron irradiated MgB 2 | 10.1209/0295-5075/77/57005 | M Putti, P Brotto, M Monni, E Galleani D'agliano, A Sanna, S Massidda | IOP Publishing | Europhysics Letters (EPL) | 2007
61ba9a535ad933a7cac50f0c | MgB 2 | 1403935466 |  | MgB2 |  |  | Alloys, Borides |  |  |  | 20 | K |  |  |  | header | abstract | 0cde7accd2 | Intraband vs. interband scattering rate effects in neutron irradiated MgB 2 | 10.1209/0295-5075/77/57005 | M Putti, P Brotto, M Monni, E Galleani D'agliano, A Sanna, S Massidda | IOP Publishing | Europhysics Letters (EPL) | 2007
61ba9a54e614176f2ec50f5f | MgB 2 | 1299963172 |  | MgB2 |  |  | Alloys, Borides |  |  |  | 39 | K |  |  |  | body | paragraph | fd906f4d53 | First-principles calculation of the superconducting transition inMgB2within the anisotropic Eliashberg formalism | 10.1103/physrevb.66.020513 | Hyoung Joon Choi, David Roundy, Hong Sun, Marvin L Cohen, Steven G Louie | American Physical Society (APS) | Physical Review B | 2001
61ba9a54e614176f2ec50f60 | MgB 2 | 1386600892 |  | MgB2 |  |  | Alloys, Borides |  |  |  | 39 | K | specific heat |  |  | body | figure | fd906f4d53 | First-principles calculation of the superconducting transition inMgB2within the anisotropic Eliashberg formalism | 10.1103/physrevb.66.020513 | Hyoung Joon Choi, David Roundy, Hong Sun, Marvin L Cohen, Steven G Louie | American Physical Society (APS) | Physical Review B | 2001
61ba9a548452d931a5c50f38 | FeSe | 1417543600 |  | FeSe |  |  | Iron-chalcogenides, Chalcogenides |  |  |  | 10 | K | resistivity |  |  | body | paragraph | a263684d48 | Synthesis of a new alkali metalâ€“organic solvent intercalated iron selenide superconductor withTcâ‰ˆ 45 K | 10.1088/0953-8984/24/38/382202 | A Krzton-Maziopa, E V Pomjakushina, V Yu Pomjakushin, F Von Rohr, A Schilling, K Conder | IOP Publishing | Journal of Physics: Condensed Matter | 2012
61ba9a548452d931a5c50f3b | FeSe | 1698636744 |  | FeSe |  |  | Iron-chalcogenides, Chalcogenides |  |  |  | 8 | K |  |  |  | body | paragraph | a263684d48 | Synthesis of a new alkali metalâ€“organic solvent intercalated iron selenide superconductor withTcâ‰ˆ 45 K | 10.1088/0953-8984/24/38/382202 | A Krzton-Maziopa, E V Pomjakushina, V Yu Pomjakushin, F Von Rohr, A Schilling, K Conder | IOP Publishing | Journal of Physics: Condensed Matter | 2012
61ba9a548452d931a5c50f3d | FeSe 0.98 | -1940066590 |  | Fe1Se0.98 |  |  | Iron-chalcogenides, Chalcogenides |  |  |  | 27 | K |  |  |  | header | abstract | a263684d48 | Synthesis of a new alkali metalâ€“organic solvent intercalated iron selenide superconductor withTcâ‰ˆ 45 K | 10.1088/0953-8984/24/38/382202 | A Krzton-Maziopa, E V Pomjakushina, V Yu Pomjakushin, F Von Rohr, A Schilling, K Conder | IOP Publishing | Journal of Physics: Condensed Matter | 2012
61ba9a54ab9e3e9324c50f70 | Ba 0.65 K 0.35 Fe 2 As 2 | -516749667 |  | K0.35Ba0.65Fe2As2 |  |  | Iron-pnictides, Pnictides |  |  |  | 36 | K |  |  |  | body | paragraph | d441d58018 | Probing Bulk Superconducting Order Parameter in Ba(K)Fe 2 As 2 by Four Complementary Techniques |  | A V Muratov, T E Kuzmicheva, A V Sadakov, S Yu Gavrilkin, D A Knyazev, S A Kuzmichev, Yu A Aleshchenko, A A Kordyuk, V M Pudalov, M Abdel-Hafiez |  |  | 2017
61ba9a54ab9e3e9324c50f71 | BaFe 2 As 2 | -482801166 |  | Ba(FeAs)2 |  |  | Iron-pnictides, Pnictides |  |  |  | 37 | K |  |  |  | body | paragraph | d441d58018 | Probing Bulk Superconducting Order Parameter in Ba(K)Fe 2 As 2 by Four Complementary Techniques |  | A V Muratov, T E Kuzmicheva, A V Sadakov, S Yu Gavrilkin, D A Knyazev, S A Kuzmichev, Yu A Aleshchenko, A A Kordyuk, V M Pudalov, M Abdel-Hafiez |  |  | 2017
61ba9a54ab9e3e9324c50f73 | BaFe 1.9 Ni 0.1 As 2 single crystals | 1922251034 |  | Ba1Fe1.9Ni0.1As2 |  | single crystals | Iron-pnictides, Pnictides |  |  |  | 19 | K |  |  |  | body | paragraph | d441d58018 | Probing Bulk Superconducting Order Parameter in Ba(K)Fe 2 As 2 by Four Complementary Techniques |  | A V Muratov, T E Kuzmicheva, A V Sadakov, S Yu Gavrilkin, D A Knyazev, S A Kuzmichev, Yu A Aleshchenko, A A Kordyuk, V M Pudalov, M Abdel-Hafiez |  |  | 2017
61ba9a547b1a7abb24c50f1d | BaFe 2 As 2 | -190145078 |  | Ba(FeAs)2 |  |  | Iron-pnictides, Pnictides |  |  |  | 35 | K |  | 101325 | Pa | body | paragraph | 135b27959a | Superconducting and magnetic phase diagram of RbEuFe4As4 and CsEuFe4As4 at high pressure | 10.1103/physrevb.98.014518 | Daniel E Jackson, Derrick Vangennep, Wenli Bi, Dongzhou Zhang, Philipp Materne, Yi Liu, Guang-Han Cao, Samuel T Weir, Yogesh K Vohra, James J Hamlin | American Physical Society (APS) | Physical Review B | 2018
61ba9a543136e52869c50f60 | 400 nm thick polycrystalline MgB 2 film | 108289617 |  | MgB2 |  | film | Alloys, Borides | film |  |  | 18 | K |  |  |  | body | paragraph | 32f61c370d | Influence of FeSe doping on superconducting properties of MgB 2 by hybrid microwave method | 10.1016/j.cap.2017.08.008 | Cheng Cheng, Zhenjie Feng, Qing Li, Xu Wang, Chuan Yu, Hao Chu, Ya Yang, Changqin Liu, Yiming Cao, Zhe Li, Jingzhe Chen, Chao Jing, Shixun Cao, Jincang Zhang | Elsevier BV | Current Applied Physics | 2017
61ba9a543136e52869c50f61 | MgB 2 films | 2028468229 |  | MgB2 |  | films | Alloys, Borides |  |  |  | 37.5 | K |  |  |  | body | paragraph | 32f61c370d | Influence of FeSe doping on superconducting properties of MgB 2 by hybrid microwave method | 10.1016/j.cap.2017.08.008 | Cheng Cheng, Zhenjie Feng, Qing Li, Xu Wang, Chuan Yu, Hao Chu, Ya Yang, Changqin Liu, Yiming Cao, Zhe Li, Jingzhe Chen, Chao Jing, Shixun Cao, Jincang Zhang | Elsevier BV | Current Applied Physics | 2017
61ba9a543136e52869c50f62 | polycrystalline Nb 3 Sn on sapphire | 1247501857 |  | Nb3Sn |  | polycrystalline | Alloys |  |  |  | 18 | K |  |  |  | body | paragraph | 32f61c370d | Influence of FeSe doping on superconducting properties of MgB 2 by hybrid microwave method | 10.1016/j.cap.2017.08.008 | Cheng Cheng, Zhenjie Feng, Qing Li, Xu Wang, Chuan Yu, Hao Chu, Ya Yang, Changqin Liu, Yiming Cao, Zhe Li, Jingzhe Chen, Chao Jing, Shixun Cao, Jincang Zhang | Elsevier BV | Current Applied Physics | 2017
61ba9a544217bb9076c50fb4 | NbSe 2 | 213396233 |  | NbSe2 |  |  | Chalcogenides |  |  |  | 7.3 | K |  |  |  | body | paragraph | aa1a6ebf8d | Vortex pinning and creep in high-temperature superconductors with columnar defects | 10.1088/0953-2048/10/7a/003 | Leonardo Civale, Alejandro V Silhanek, Gabriela Pasquini | IOP Publishing | Superconductor Science and Technology | 2003
61ba9a55c0bff55f4cc50f7f | OD Tl2201 | 648765003 | Tl2201 | Tl | OD | [5 empty] | 26.5 | K |  |  |  | body | figure | de4cf94e99 | Incoherent transport across the strange metal regime of highly overdoped cuprates |  | J Ayres, M Berben, M ÄŒulo, Y.-T Hsu, E Van Heumen, Y Huang, J Zaanen, T Kondo, T Takeuchi, J R Cooper, C Putzke, S Friedemann, A Carrington, N E Hussey |  |  | 2020
61ba9a55c0bff55f4cc50f80 | OD Tl2201 | 669946393 | Tl2201 | Tl | OD | [5 empty] | 23 | K |  |  |  | body | figure | de4cf94e99 | Incoherent transport across the strange metal regime of highly overdoped cuprates |  | J Ayres, M Berben, M ÄŒulo, Y.-T Hsu, E Van Heumen, Y Huang, J Zaanen, T Kondo, T Takeuchi, J R Cooper, C Putzke, S Friedemann, A Carrington, N E Hussey |  |  | 2020
61ba9a55c0bff55f4cc50f81 | overdoped Bi2201 | 1473529068 | Bi2201 | Bi | overdoped | [5 empty] | 1 | K |  |  |  | body | figure | de4cf94e99 | Incoherent transport across the strange metal regime of highly overdoped cuprates |  | J Ayres, M Berben, M ÄŒulo, Y.-T Hsu, E Van Heumen, Y Huang, J Zaanen, T Kondo, T Takeuchi, J R Cooper, C Putzke, S Friedemann, A Carrington, N E Hussey |  |  | 2020
61ba9a55c0bff55f4cc50f83 | Bi2201 | 2052659786 | Bi2201 | Bi | [6 empty] | 26.5 | K |  |  |  | body | figure | de4cf94e99 | Incoherent transport across the strange metal regime of highly overdoped cuprates |  | J Ayres, M Berben, M ÄŒulo, Y.-T Hsu, E Van Heumen, Y Huang, J Zaanen, T Kondo, T Takeuchi, J R Cooper, C Putzke, S Friedemann, A Carrington, N E Hussey |  |  | 2020
61ba9a55c0bff55f4cc50f84 | Bi2201 | 2006438942 | Bi2201 | Bi | [6 empty] | 13 | K |  |  |  | body |  | de4cf94e99 | Incoherent transport across the strange metal regime of highly overdoped cuprates |  | J Ayres, M Berben, M ÄŒulo, Y.-T Hsu, E Van Heumen, Y Huang, J Zaanen, T Kondo, T Takeuchi, J R Cooper, C Putzke, S Friedemann, A Carrington, N E Hussey |  |  | 2020
61ba9a55c0bff55f4cc50f85 | Tl2201 | 741097359 | Tl2201 | Tl | [6 empty] | 26.5 | K | resistivity |  |  | body | figure | de4cf94e99 | Incoherent transport across the strange metal regime of highly overdoped cuprates |  | J Ayres, M Berben, M ÄŒulo, Y.-T Hsu, E Van Heumen, Y Huang, J Zaanen, T Kondo, T Takeuchi, J R Cooper, C Putzke, S Friedemann, A Carrington, N E Hussey |  |  | 2020
61ba9a55c0bff55f4cc50f86 | OD Tl2201 | 837420677 | Tl2201 | Tl | OD | [5 empty] | 30 | K |  |  |  | body | paragraph | de4cf94e99 | Incoherent transport across the strange metal regime of highly overdoped cuprates |  | J Ayres, M Berben, M ÄŒulo, Y.-T Hsu, E Van Heumen, Y Huang, J Zaanen, T Kondo, T Takeuchi, J R Cooper, C Putzke, S Friedemann, A Carrington, N E Hussey |  |  | 2020
61ba9a55c0bff55f4cc50f87 | OD Tl2201 | 573664919 | Tl2201 | Tl | OD | [5 empty] | 26.5 | K |  |  |  | body | paragraph | de4cf94e99 | Incoherent transport across the strange metal regime of highly overdoped cuprates |  | J Ayres, M Berben, M ÄŒulo, Y.-T Hsu, E Van Heumen, Y Huang, J Zaanen, T Kondo, T Takeuchi, J R Cooper, C Putzke, S Friedemann, A Carrington, N E Hussey |  |  | 2020
61ba9a55c0bff55f4cc50f88 | OD Bi2201 | -2142148624 | Bi2201 | Bi | OD | [5 empty] | 1 | K |  |  |  | body | paragraph | de4cf94e99 | Incoherent transport across the strange metal regime of highly overdoped cuprates |  | J Ayres, M Berben, M ÄŒulo, Y.-T Hsu, E Van Heumen, Y Huang, J Zaanen, T Kondo, T Takeuchi, J R Cooper, C Putzke, S Friedemann, A Carrington, N E Hussey |  |  | 2020
61ba9a55c0bff55f4cc50f89 | Bi2201 | 2114248210 | Bi2201 | Bi | [6 empty] | 13 | K |  |  |  | body | paragraph | de4cf94e99 | Incoherent transport across the strange metal regime of highly overdoped cuprates |  | J Ayres, M Berben, M ÄŒulo, Y.-T Hsu, E Van Heumen, Y Huang, J Zaanen, T Kondo, T Takeuchi, J R Cooper, C Putzke, S Friedemann, A Carrington, N E Hussey |  |  | 2020
61ba9a55c0bff55f4cc50f8a | Bi2201 | 1879335136 | Bi2201 | Bi | [6 empty] | 1 | K |  |  |  | body | paragraph | de4cf94e99 | Incoherent transport across the strange metal regime of highly overdoped cuprates |  | J Ayres, M Berben, M ÄŒulo, Y.-T Hsu, E Van Heumen, Y Huang, J Zaanen, T Kondo, T Takeuchi, J R Cooper, C Putzke, S Friedemann, A Carrington, N E Hussey |  |  | 2020
61ba9a55e720aae5f4c50f51 | slightly underdoped Bi2212 | -1733162932 | Bi2212 | Bi | slightly underdoped | [5 empty] | 86 | K |  |  |  | body | paragraph | 1347d58ab6 | Superconductivity-Induced Transfer of In-Plane Spectral Weight in Bi 2 Sr 2 CaCu 2 O 8 : Resolving a Controversy |  | A B Kuzmenko, H J A Molegraaf, F Carbone, D Van Der Marel |  |  | 2013
61ba9a55e720aae5f4c50f52 | single crystals of Bi 2 Sr 2 CaCu 2 O 8 (Bi2212) | 623764124 | Bi2212 | Sr2CaCu2(BiO4)2 |  | single crystals | Oxides, Cuprates |  |  |  | 66 | K |  |  |  | body | paragraph | 1347d58ab6 | Superconductivity-Induced Transfer of In-Plane Spectral Weight in Bi 2 Sr 2 CaCu 2 O 8 : Resolving a Controversy |  | A B Kuzmenko, H J A Molegraaf, F Carbone, D Van Der Marel |  |  | 2013
61ba9a55e720aae5f4c50f53 | A2 | -1947654752 |  | A |  |  | Alloys |  |  |  | 88 | K |  |  |  | body |  | 1347d58ab6 | Superconductivity-Induced Transfer of In-Plane Spectral Weight in Bi 2 Sr 2 CaCu 2 O 8 : Resolving a Controversy |  | A B Kuzmenko, H J A Molegraaf, F Carbone, D Van Der Marel |  |  | 2013
61ba9a55e720aae5f4c50f54 | twinned Y123 films | 1249560191 |  | Y |  | films | Alloys | films |  |  | 91 | K |  |  |  | body | paragraph | 1347d58ab6 | Superconductivity-Induced Transfer of In-Plane Spectral Weight in Bi 2 Sr 2 CaCu 2 O 8 : Resolving a Controversy |  | A B Kuzmenko, H J A Molegraaf, F Carbone, D Van Der Marel |  |  | 2013
61ba9a55e720aae5f4c50f55 | Bi2212 | -1766585212 | Bi2212 | Bi | [6 empty] | 88 | K |  |  |  | body | paragraph | 1347d58ab6 | Superconductivity-Induced Transfer of In-Plane Spectral Weight in Bi 2 Sr 2 CaCu 2 O 8 : Resolving a Controversy |  | A B Kuzmenko, H J A Molegraaf, F Carbone, D Van Der Marel |  |  | 2013
61ba9a55e720aae5f4c50f56 | Bi2212 | -1843611516 | Bi2212 | Bi | [6 empty] | 88 | K |  |  |  | body | paragraph | 1347d58ab6 | Superconductivity-Induced Transfer of In-Plane Spectral Weight in Bi 2 Sr 2 CaCu 2 O 8 : Resolving a Controversy |  | A B Kuzmenko, H J A Molegraaf, F Carbone, D Van Der Marel |  |  | 2013
61ba9a55e720aae5f4c50f57 | optimally doped YBa 2 Cu 3 O 6.9 (Y123 | 387594979 | Y123 | Ba2Y1Cu3O6.9 | optimally doped |  | Oxides, Cuprates |  |  |  | 92.7 | K |  |  |  | body | paragraph | 1347d58ab6 | Superconductivity-Induced Transfer of In-Plane Spectral Weight in Bi 2 Sr 2 CaCu 2 O 8 : Resolving a Controversy |  | A B Kuzmenko, H J A Molegraaf, F Carbone, D Van Der Marel |  |  | 2013
61ba9a55e720aae5f4c50f58 | optimally doped Bi2212 | 1233669857 | Bi2212 | Bi | optimally doped | [5 empty] | 88 | K |  |  |  | body | figure | 1347d58ab6 | Superconductivity-Induced Transfer of In-Plane Spectral Weight in Bi 2 Sr 2 CaCu 2 O 8 : Resolving a Controversy |  | A B Kuzmenko, H J A Molegraaf, F Carbone, D Van Der Marel |  |  | 2013
61ba9a557f36ec6458c50f39 | LaFeAsO 0.89 F 0.11 | -557799432 |  | La1Fe1As1O0.89F0.11 |  |  | Iron-pnictides, Pnictides, Oxides, Fluorides |  |  |  | 26 | K |  |  |  | body | paragraph | 1f206e1583 | Cu/Te substitution effects on superconductivity and microstructure of phase-separated K 0.8 Fe 1.75 Se 2 | 10.1209/0295-5075/102/37010 | Z W Wang, Y Cai, Z W Wang, Z A Sun, H X Yang, H F Tian, C Ma, B Zhang, J Q Li | IOP Publishing | EPL (Europhysics Letters) | 2013
61ba9a56e4dc5fe1bac50f3c | La 1.9 Sr 0.1 CuO 4 single crystal | -2076989677 |  | Sr0.1La1.9Cu1O4 |  | single crystal | Oxides, Cuprates |  |  |  | 30 | K |  |  |  | body | paragraph | bba0be1ea7 | Superconducting GapÎ”c, the PseudogapÎ”p, and Pair Fluctuations aboveTcin OverdopedY1âˆ’xCaxBa2Cu3O7âˆ’Î´from Femtosecond Time-Domain Spectroscopy | 10.1103/physrevlett.82.4918 | J Demsar, B Podobnik, V V Kabanov, T H Wolf, D Mihailovic | American Physical Society (APS) | Physical Review Letters | 2020
61ba9a56e4dc5fe1bac50f3e | La 1.84 Sr 0.16 CuO 4 thin film | 1509277212 |  | Sr0.16La1.84Cu1O4 |  | thin film | Oxides, Cuprates |  |  |  | 31 | K |  |  |  | body | paragraph | bba0be1ea7 | Superconducting GapÎ”c, the PseudogapÎ”p, and Pair Fluctuations aboveTcin OverdopedY1âˆ’xCaxBa2Cu3O7âˆ’Î´from Femtosecond Time-Domain Spectroscopy | 10.1103/physrevlett.82.4918 | J Demsar, B Podobnik, V V Kabanov, T H Wolf, D Mihailovic | American Physical Society (APS) | Physical Review Letters | 2020
61ba9a56e4dc5fe1bac50f3f | La 1.9 Sr 0.1 CuO 4 single crystal | 2046622775 |  | Sr0.1La1.9Cu1O4 |  | single crystal | Oxides, Cuprates |  |  |  | 30 | K |  |  |  | body | paragraph | bba0be1ea7 | Superconducting GapÎ”c, the PseudogapÎ”p, and Pair Fluctuations aboveTcin OverdopedY1âˆ’xCaxBa2Cu3O7âˆ’Î´from Femtosecond Time-Domain Spectroscopy | 10.1103/physrevlett.82.4918 | J Demsar, B Podobnik, V V Kabanov, T H Wolf, D Mihailovic | American Physical Society (APS) | Physical Review Letters | 2020
61ba9a56e4dc5fe1bac50f40 | optimally doped LSCO (La 1.84 Sr 0.16 CuO 4 | -436926416 | LSCO | Sr0.16La1.84Cu1O4 | optimally doped |  | Oxides, Cuprates |  |  |  | 38 | K |  |  |  | body | paragraph | bba0be1ea7 | Superconducting GapÎ”c, the PseudogapÎ”p, and Pair Fluctuations aboveTcin OverdopedY1âˆ’xCaxBa2Cu3O7âˆ’Î´from Femtosecond Time-Domain Spectroscopy | 10.1103/physrevlett.82.4918 | J Demsar, B Podobnik, V V Kabanov, T H Wolf, D Mihailovic | American Physical Society (APS) | Physical Review Letters | 2020
61ba9a56d52116ffe1c50f5c | YBa 2 Cu 3 O 7 | 1006693626 |  | Ba2YCu3O7 |  |  | Oxides, Cuprates |  |  |  | 93 | K |  |  |  | body | paragraph | c3ab6a4637 | Effect of pressure on the superconducting and spin-density-wave states ofSmFeAsO1âˆ’xFx | 10.1103/physrevb.78.012505 | B Lorenz, K Sasmal, R P Chaudhury, X H Chen, R H Liu, T Wu, C W Chu | American Physical Society (APS) | Physical Review B | 2013
61ba9a56d52116ffe1c50f5e | LaOFeP | 1103968634 |  | LaFePO |  |  | Iron-pnictides, Oxides, Pnictides |  |  |  | 4 | K |  |  |  | body | paragraph | c3ab6a4637 | Effect of pressure on the superconducting and spin-density-wave states ofSmFeAsO1âˆ’xFx | 10.1103/physrevb.78.012505 | B Lorenz, K Sasmal, R P Chaudhury, X H Chen, R H Liu, T Wu, C W Chu | American Physical Society (APS) | Physical Review B | 2013
61ba9a56d52116ffe1c50f62 | LaONiP | 250524342 |  | LaNiPO |  |  | Oxides, Pnictides |  |  |  | 9 | K |  |  |  | body | paragraph | c3ab6a4637 | Effect of pressure on the superconducting and spin-density-wave states ofSmFeAsO1âˆ’xFx | 10.1103/physrevb.78.012505 | B Lorenz, K Sasmal, R P Chaudhury, X H Chen, R H Liu, T Wu, C W Chu | American Physical Society (APS) | Physical Review B | 2013
61ba9a56d52116ffe1c50f6b | F-doped LaOFeAs | 637390671 |  | LaFeAsO | F |  | Iron-pnictides, Oxides, Pnictides |  |  |  | 3 | K |  |  |  | body | paragraph | c3ab6a4637 | Effect of pressure on the superconducting and spin-density-wave states ofSmFeAsO1âˆ’xFx | 10.1103/physrevb.78.012505 | B Lorenz, K Sasmal, R P Chaudhury, X H Chen, R H Liu, T Wu, C W Chu | American Physical Society (APS) | Physical Review B | 2013
61ba9a56ab9e3e9324c50f76 | PrOs 4 Sb 12 | 799731371 |  | Pr(Sb3Os)4 |  |  | Alloys |  |  |  | 1.2 | K |  |  |  | body | paragraph | 35e3c7b010 | Very-low-temperature tunneling spectroscopy in the heavy-fermion superconductorPrOs4Sb12 | 10.1103/physrevb.69.060504 | H Suderow, S Vieira, J D Strand, S Budâ€™ko, P C Canfield | American Physical Society (APS) | Physical Review B | 2014
61ba9a56ab9e3e9324c50f77 | LaOs 4 Sb 12 | -2033910518 |  | La(Sb3Os)4 |  |  | Alloys |  |  |  | 1 | K |  |  |  | body | paragraph | 35e3c7b010 | Very-low-temperature tunneling spectroscopy in the heavy-fermion superconductorPrOs4Sb12 | 10.1103/physrevb.69.060504 | H Suderow, S Vieira, J D Strand, S Budâ€™ko, P C Canfield | American Physical Society (APS) | Physical Review B | 2014
61ba9a56ab9e3e9324c50f78 | PrOs 4 Sb 12 | 549456341 |  | Pr(Sb3Os)4 |  |  | Alloys |  |  |  | 1.85 | K | spe- cific heat |  |  | body | paragraph | 35e3c7b010 | Very-low-temperature tunneling spectroscopy in the heavy-fermion superconductorPrOs4Sb12 | 10.1103/physrevb.69.060504 | H Suderow, S Vieira, J D Strand, S Budâ€™ko, P C Canfield | American Physical Society (APS) | Physical Review B | 2014
61ba9a5607932c08a9c50fa7 | Fe 1.03 Te 0.7 Se 0.3 | -505877394 |  | Fe1.03Te0.7Se0.3 |  |  | Iron-chalcogenides, Chalcogenides |  |  |  | 13 | K |  |  |  | body | paragraph | fc6cda2e5a | Angle-Resolved Photoemission Spectroscopy of the Iron-Chalcogenide SuperconductorFe1.03Te0.7Se0.3: Strong Coupling Behavior and the Universality of Interband Scattering | 10.1103/physrevlett.105.197001 | K Nakayama, T Sato, P Richard, T Kawahara, Y Sekiba, T Qian, G F Chen, J L Luo, N L Wang, H Ding, T Takahashi | American Physical Society (APS) | Physical Review Letters | 2013
61ba9a5607932c08a9c50fa8 | single crystals of Fe 1.03 Te 0.7 Se 0.3 | 1981572797 |  | Fe1.03Te0.7Se0.3 |  | single crystals | Iron-chalcogenides, Chalcogenides |  |  |  | 13 | K |  |  |  | body | figure | fc6cda2e5a | Angle-Resolved Photoemission Spectroscopy of the Iron-Chalcogenide SuperconductorFe1.03Te0.7Se0.3: Strong Coupling Behavior and the Universality of Interband Scattering | 10.1103/physrevlett.105.197001 | K Nakayama, T Sato, P Richard, T Kawahara, Y Sekiba, T Qian, G F Chen, J L Luo, N L Wang, H Ding, T Takahashi | American Physical Society (APS) | Physical Review Letters | 2013
61ba9a5607932c08a9c50fa9 | Fe 1.03 Te 0.7 Se 0.3 | -590569210 |  | Fe1.03Te0.7Se0.3 |  |  | Iron-chalcogenides, Chalcogenides |  |  |  | 13 | K |  |  |  | body | figure | fc6cda2e5a | Angle-Resolved Photoemission Spectroscopy of the Iron-Chalcogenide SuperconductorFe1.03Te0.7Se0.3: Strong Coupling Behavior and the Universality of Interband Scattering | 10.1103/physrevlett.105.197001 | K Nakayama, T Sato, P Richard, T Kawahara, Y Sekiba, T Qian, G F Chen, J L Luo, N L Wang, H Ding, T Takahashi | American Physical Society (APS) | Physical Review Letters | 2013
61ba9a565cc438644dc50f78 | Nb | -459315577 |  | Nb |  |  | Alloys |  |  |  | 9.2 | K |  |  |  | body | paragraph | b7227fe7a0 | Effect of vortex hotspots on the radio-frequency surface resistance of superconductors | 10.1103/physrevb.87.054502 | A Gurevich, G Ciovati | American Physical Society (APS) | Physical Review B | 2013
61ba9a5712cb23f3dfc50f6d | bulk FeSe crystal | 1009453453 |  | FeSe |  | crystal | Iron-chalcogenides, Chalcogenides |  |  |  | 8 | K |  |  |  | body | paragraph | a9c73c426c | Elliptical vortex and oblique vortex lattice in the FeSe superconductor based on the nematicity and mixed superconducting orders | 10.1038/s41535-018-0087-2 | Da-Chuan Lu, Yang-Yang Lv, Jun Li, Bei-Yi Zhu, Qiang-Hua Wang, Hua-Bing Wang, Pei-Heng Wu | Springer Science and Business Media LLC | npj Quantum Materials | 2018
61ba9a570a416aa3d9c50f31 | Magnesium diboride MgB 2 | -1288964505 | Magnesium diboride | MgB2 |  |  | Alloys, Borides |  |  |  | 40 | K |  |  |  | header | abstract | 802dd9abf8 | Two band superconductivity in MgB 2 : basic anisotropic properties and phase diagram |  | Manuel Angst, Roman Puzniak |  |  | 2008
61ba9a570a416aa3d9c50f32 | MgB 2 | 1417407758 |  | MgB2 |  |  | Alloys, Borides |  |  |  | 39 | K |  |  |  | body | paragraph | 802dd9abf8 | Two band superconductivity in MgB 2 : basic anisotropic properties and phase diagram |  | Manuel Angst, Roman Puzniak |  |  | 2008
61ba9a583961c0f52fc50f40 | X97 crystal | -1699388829 |  | X |  | crystal | Alloys |  |  |  | 70 | K |  |  |  | body | paragraph | a034f0a137 | Two-component uniform spin susceptibility of superconducting HgBa2CuO4+Î´single crystals measured using63Cu and199Hg nuclear magnetic resonance | 10.1103/physrevb.85.104517 | JÃ¼rgen Haase, Damian Rybicki, Charles P Slichter, Martin Greven, Guichuan Yu, Yuan Li, Xudong Zhao | American Physical Society (APS) | Physical Review B | 2012
61ba9a5912cb23f3dfc50f6e | La 0.7 Ca 0.3 MnO 3 | 1893292448 |  | Ca0.3La0.7Mn1O3 |  |  | Oxides |  |  |  | 270 | K |  |  |  | body | paragraph | cc56c66583 | Effects of pressure on electron transport and atomic structure of manganites: Low to high pressure regimes | 10.1103/physrevb.67.104107 | Congwu Cui, Trevor A Tyson, Zhong Zhong, Jeremy P Carlo, Yuhai Qin | American Physical Society (APS) | Physical Review B | 2003
61ba9a590a416aa3d9c50f33 | Ca 0.32 Na 0.68 Fe 2 As 2 | 652417515 |  | Na0.68Ca0.32Fe2As2 |  |  | Iron-pnictides, Pnictides |  |  |  | 34 | K | magnetization |  |  | body | paragraph | 47df909754 | Lower critical field and SNS-Andreev spectroscopy of 122-arsenides: Evidence of nodeless superconducting gap | 10.1103/physrevb.90.054524 | M Abdel-Hafiez, P J Pereira, S A Kuzmichev, T E Kuzmicheva, V M Pudalov, L Harnagea, A A Kordyuk, A V Silhanek, V V Moshchalkov, B Shen, Hai-Hu Wen, A N Vasiliev, Xiao-Jia Chen | American Physical Society (APS) | Physical Review B | 2014
61ba9a59e4552e90a8c50f5a | CeIrIn 5 | 1131411688 |  | CeIn5Ir |  |  | Alloys |  |  |  | 1.2 | K |  |  |  | body | paragraph | ca013ea0ad | Origin of the zero-resistance anomaly in heavy fermion superconductingCeIrIn5:A clue from magnetic-field and Rh-doping studies | 10.1103/physrevb.64.220504 | A Bianchi, R Movshovich, M Jaime, J D Thompson, P G Pagliuso, J L Sarrao | American Physical Society (APS) | Physical Review B | 2013
61ba9a59e4552e90a8c50f5b | pure CeIrIn 5 (x = 0) | 1910427935 |  | CeIn5Ir | pure |  | Alloys |  |  | x=0 | 0.4 | K |  |  |  | body | paragraph | ca013ea0ad | Origin of the zero-resistance anomaly in heavy fermion superconductingCeIrIn5:A clue from magnetic-field and Rh-doping studies | 10.1103/physrevb.64.220504 | A Bianchi, R Movshovich, M Jaime, J D Thompson, P G Pagliuso, J L Sarrao | American Physical Society (APS) | Physical Review B | 2013
61ba9a595ad933a7cac50f0f | MoB 2 | -1614087506 |  | B2Mo |  |  | Alloys, Borides |  |  |  | 3 | K |  | 25-60 GPa |  | body | paragraph | aafe98e71e | MoB 2 under Pressure: Superconducting Mo Enhanced by Boron |  | Yundi Quan, Kwan-Woo Lee, Warren E Pickett |  |  | 2021
61ba9a595ad933a7cac50f10 | MgB 2 | 1665780470 |  | MgB2 |  |  | Alloys, Borides |  |  |  | 23 | K |  | 90000000000 | Pa | body | paragraph | aafe98e71e | MoB 2 under Pressure: Superconducting Mo Enhanced by Boron |  | Yundi Quan, Kwan-Woo Lee, Warren E Pickett |  |  | 2021
61ba9a595ad933a7cac50f12 | H 3 S | -688431160 |  | H3S |  |  | Hydrides, Chalcogenides |  |  |  | 280 | K |  |  |  | body | paragraph | aafe98e71e | MoB 2 under Pressure: Superconducting Mo Enhanced by Boron |  | Yundi Quan, Kwan-Woo Lee, Warren E Pickett |  |  | 2021
61ba9a595ad933a7cac50f14 | MoB 2 | -1652592222 |  | B2Mo |  |  | Alloys, Borides |  |  |  | 6 | K |  |  |  | body | paragraph | aafe98e71e | MoB 2 under Pressure: Superconducting Mo Enhanced by Boron |  | Yundi Quan, Kwan-Woo Lee, Warren E Pickett |  |  | 2021
61ba9a595ad933a7cac50f18 | MgB2 | 93328054 |  | MgB2 |  |  | Alloys, Borides |  |  |  | 32 | K |  | 1E+11 | Pa | header | abstract | aafe98e71e | MoB 2 under Pressure: Superconducting Mo Enhanced by Boron |  | Yundi Quan, Kwan-Woo Lee, Warren E Pickett |  |  | 2021
61ba9a595ad933a7cac50f19 | non- magnetic MoB 2 | 323756597 |  | B2Mo |  |  | Alloys, Borides |  |  |  | 32 | K |  |  |  | body | paragraph | aafe98e71e | MoB 2 under Pressure: Superconducting Mo Enhanced by Boron |  | Yundi Quan, Kwan-Woo Lee, Warren E Pickett |  |  | 2021
61ba9a595ad933a7cac50f1a | MgB2 | 72157912 |  | MgB2 |  |  | Alloys, Borides |  |  |  | 40 | K |  | zero pressure |  | header | abstract | aafe98e71e | MoB 2 under Pressure: Superconducting Mo Enhanced by Boron |  | Yundi Quan, Kwan-Woo Lee, Warren E Pickett |  |  | 2021
61ba9a595ad933a7cac50f1b | MoB 2 | -1417700238 |  | B2Mo |  |  | Alloys, Borides |  |  |  | 30 | K |  |  |  | body | paragraph | aafe98e71e | MoB 2 under Pressure: Superconducting Mo Enhanced by Boron |  | Yundi Quan, Kwan-Woo Lee, Warren E Pickett |  |  | 2021
61ba9a5afa2141a3e5c50f4b | RbV3Sb5 | -101131313 |  | RbV3Sb5 |  |  | Alloys |  |  |  | 0.93 | K |  | 101325 | Pa | header | abstract | 09684c46cd | Double-dome superconductivity under pressure in the V-based Kagome metals AV 3 Sb 5 (A = Rb and K) |  | C C Zhu, X F Yang, W Xia, Q W Yin, L S Wang, C C Zhao, D Z Dai, C P Tu, B Q Song, Z C Tao, Z J Tu, C S Gong, H C Lei, Y F Guo, S Y Li |  |  | 2021
61ba9a5afa2141a3e5c50f4c | KV 3 Sb 5 | 1286531886 |  | KV3Sb5 |  |  | Alloys |  |  |  | 1.24 | K |  | ambient pres- sure |  | body | paragraph | 09684c46cd | Double-dome superconductivity under pressure in the V-based Kagome metals AV 3 Sb 5 (A = Rb and K) |  | C C Zhu, X F Yang, W Xia, Q W Yin, L S Wang, C C Zhao, D Z Dai, C P Tu, B Q Song, Z C Tao, Z J Tu, C S Gong, H C Lei, Y F Guo, S Y Li |  |  | 2021
61ba9a5afa2141a3e5c50f4e | RbV 3 Sb 5 | 1739034276 |  | RbV3Sb5 |  |  | Alloys |  |  |  | 0.93 | K |  | 101325 | Pa | body | paragraph | 09684c46cd | Double-dome superconductivity under pressure in the V-based Kagome metals AV 3 Sb 5 (A = Rb and K) |  | C C Zhu, X F Yang, W Xia, Q W Yin, L S Wang, C C Zhao, D Z Dai, C P Tu, B Q Song, Z C Tao, Z J Tu, C S Gong, H C Lei, Y F Guo, S Y Li |  |  | 2021
61ba9a5a1b5bc7b48bc50f9f | Re 6 Zr | 610661287 |  | ZrRe6 |  |  | Alloys |  |  |  | 0.28 | K | Ï (T ) |  |  | body | paragraph | 9f7e6c9e2d | Superconducting and normal-state properties of the noncentrosymmetric superconductorRe6Zr | 10.1103/physrevb.96.064521 | D A Mayoh, J A T Barker, R P Singh, G Balakrishnan, D Mck. Paul, M R Lees | American Physical Society (APS) | Physical Review B | 2017
61ba9a5aab9e3e9324c50f7a | Eu3Bi2S4F4 | 1584647404 |  | Eu3Bi2(SF)4 |  |  | Chalcogenides, Fluorides |  |  |  | 1.5 | K | magnetic | 101325 | Pa | header | abstract | c2ecb1566b | Pressure-enhanced superconductivity inEu3Bi2S4F4 | 10.1103/physrevb.90.220510 | Yongkang Luo, Hui-Fei Zhai, Pan Zhang, Zhu-An Xu, Guang-Han Cao, J D Thompson | American Physical Society (APS) | Physical Review B | 2014
61ba9a5aab9e3e9324c50f7b | Bi 4 O 4 S 3 | -984294669 |  | Bi4S3O4 |  |  | Chalcogenides, Oxides |  |  |  | 8.6 | K |  |  |  | body | paragraph | c2ecb1566b | Pressure-enhanced superconductivity inEu3Bi2S4F4 | 10.1103/physrevb.90.220510 | Yongkang Luo, Hui-Fei Zhai, Pan Zhang, Zhu-An Xu, Guang-Han Cao, J D Thompson | American Physical Society (APS) | Physical Review B | 2014
61ba9a5aab9e3e9324c50f7c | LaBiS 2 O 0.5 F 0.5 | -1647351172 |  | La1Bi1S2O0.5F0.5 |  |  | Chalcogenides, Oxides, Fluorides |  |  |  | 3.3 | K |  |  |  | body | paragraph | c2ecb1566b | Pressure-enhanced superconductivity inEu3Bi2S4F4 | 10.1103/physrevb.90.220510 | Yongkang Luo, Hui-Fei Zhai, Pan Zhang, Zhu-An Xu, Guang-Han Cao, J D Thompson | American Physical Society (APS) | Physical Review B | 2014
61ba9a5aab9e3e9324c50f7d | LaBiS 2 O 0.5 F 0.5 | -1391256708 |  | La1Bi1S2O0.5F0.5 |  |  | Chalcogenides, Oxides, Fluorides |  |  |  | 10.7 | K |  |  |  | body | paragraph | c2ecb1566b | Pressure-enhanced superconductivity inEu3Bi2S4F4 | 10.1103/physrevb.90.220510 | Yongkang Luo, Hui-Fei Zhai, Pan Zhang, Zhu-An Xu, Guang-Han Cao, J D Thompson | American Physical Society (APS) | Physical Review B | 2014
61ba9a5a720b8b3d36c50f38 | CHI 3 | 2108887473 |  | HCI3 |  |  | Hydrides, Carbides |  |  |  | 140 | K |  |  |  | header | abstract | aefc555a87 | Intercalation and high temperature superconductivity of fullerides | 10.1140/epjb/e20020058 | A Bill, V Z Kresin | Springer Science and Business Media LLC | The European Physical Journal B | 2002
61ba9a5a3961c0f52fc50f42 | Tl2201 | 727615225 | Tl2201 | Tl | [6 empty] | 90 | K |  |  |  | body | paragraph | 742ca37451 | The pseudogap state in high- superconductors: an infrared study | 10.1088/0953-8984/8/48/023 | A V Puchkov, D N Basov, T Timusk | IOP Publishing | Journal of Physics: Condensed Matter | 1996
61ba9a5a3961c0f52fc50f43 | slightly underdoped Bi2212 | -1708126290 | Bi2212 | Bi | slightly underdoped | [5 empty] | 82 | K |  |  |  | body | paragraph | 742ca37451 | The pseudogap state in high- superconductors: an infrared study | 10.1088/0953-8984/8/48/023 | A V Puchkov, D N Basov, T Timusk | IOP Publishing | Journal of Physics: Condensed Matter | 1996
61ba9a5a3961c0f52fc50f44 | double-chained Y124 crystal | -2008936777 | Y124 | Y |  | crystal |  |  |  |  | 82 | K |  |  |  | body | paragraph | 742ca37451 | The pseudogap state in high- superconductors: an infrared study | 10.1088/0953-8984/8/48/023 | A V Puchkov, D N Basov, T Timusk | IOP Publishing | Journal of Physics: Condensed Matter | 1996
61ba9a5a3961c0f52fc50f45 | Tl2201 | 1006801833 | Tl2201 | Tl | [6 empty] | 90 | K |  |  |  | body | paragraph | 742ca37451 | The pseudogap state in high- superconductors: an infrared study | 10.1088/0953-8984/8/48/023 | A V Puchkov, D N Basov, T Timusk | IOP Publishing | Journal of Physics: Condensed Matter | 1996
61ba9a5a3961c0f52fc50f46 | optimally doped Y123 with x = 6.95 | 2065213629 | Y123 | Y | optimally doped |  |  |  |  | x=6.95 | 93.5 | K |  |  |  | body | paragraph | 742ca37451 | The pseudogap state in high- superconductors: an infrared study | 10.1088/0953-8984/8/48/023 | A V Puchkov, D N Basov, T Timusk | IOP Publishing | Journal of Physics: Condensed Matter | 1996
61ba9a5a3961c0f52fc50f48 | Tl2201 | 845064029 | Tl2201 | Tl | [6 empty] | 23 | K |  |  |  | body | figure | 742ca37451 | The pseudogap state in high- superconductors: an infrared study | 10.1088/0953-8984/8/48/023 | A V Puchkov, D N Basov, T Timusk | IOP Publishing | Journal of Physics: Condensed Matter | 1996
61ba9a5a3961c0f52fc50f4b | Tl2201 | 875873707 | Tl2201 | Tl | [6 empty] | 90 | K |  |  |  | body | figure | 742ca37451 | The pseudogap state in high- superconductors: an infrared study | 10.1088/0953-8984/8/48/023 | A V Puchkov, D N Basov, T Timusk | IOP Publishing | Journal of Physics: Condensed Matter | 1996
61ba9a5a3961c0f52fc50f4e | underdoped Bi2212 | 740707599 | Bi2212 | Bi | underdoped | [5 empty] | 67 | K |  |  |  | body | paragraph | 742ca37451 | The pseudogap state in high- superconductors: an infrared study | 10.1088/0953-8984/8/48/023 | A V Puchkov, D N Basov, T Timusk | IOP Publishing | Journal of Physics: Condensed Matter | 1996
61ba9a5a3961c0f52fc50f4f | underdoped B2212 | -231316019 | B2212 | B | underdoped | [5 empty] | 67 | K |  |  |  | body | paragraph | 742ca37451 | The pseudogap state in high- superconductors: an infrared study | 10.1088/0953-8984/8/48/023 | A V Puchkov, D N Basov, T Timusk | IOP Publishing | Journal of Physics: Condensed Matter | 1996
61ba9a5a3961c0f52fc50f50 | Bi2212 | -1830119540 | Bi2212 | Bi | [6 empty] | 90 | K |  |  |  | body | paragraph | 742ca37451 | The pseudogap state in high- superconductors: an infrared study | 10.1088/0953-8984/8/48/023 | A V Puchkov, D N Basov, T Timusk | IOP Publishing | Journal of Physics: Condensed Matter | 1996
61ba9a5a3961c0f52fc50f51 | (Bi/Pb)2212 | 1901750719 | (Bi/Pb)2212 | M | [6 empty] | 70 | K |  |  |  | body | figure | 742ca37451 | The pseudogap state in high- superconductors: an infrared study | 10.1088/0953-8984/8/48/023 | A V Puchkov, D N Basov, T Timusk | IOP Publishing | Journal of Physics: Condensed Matter | 1996
61ba9a5a3961c0f52fc50f53 | Bi2212 crystal | 151767450 | Bi2212 | Bi |  | crystal |  |  |  |  | 67 | K |  |  |  | body | figure | 742ca37451 | The pseudogap state in high- superconductors: an infrared study | 10.1088/0953-8984/8/48/023 | A V Puchkov, D N Basov, T Timusk | IOP Publishing | Journal of Physics: Condensed Matter | 1996
61ba9a5a3961c0f52fc50f54 | Y123 with x = 6.95 | -1471565432 | Y123 | Y | [5 empty] | x=6.95 | 93.5 | K |  |  |  | body | paragraph | 742ca37451 | The pseudogap state in high- superconductors: an infrared study | 10.1088/0953-8984/8/48/023 | A V Puchkov, D N Basov, T Timusk | IOP Publishing | Journal of Physics: Condensed Matter | 1996
61ba9a5a3961c0f52fc50f55 | naturally underdoped Y124 | 1400022275 | Y124 | Y | naturally underdoped | [5 empty] | 80 | K |  |  |  | body | paragraph | 742ca37451 | The pseudogap state in high- superconductors: an infrared study | 10.1088/0953-8984/8/48/023 | A V Puchkov, D N Basov, T Timusk | IOP Publishing | Journal of Physics: Condensed Matter | 1996
61ba9a5a3961c0f52fc50f56 | Bi2212 | -1889812676 | Bi2212 | Bi | [6 empty] | 82 | K |  |  |  | body | figure | 742ca37451 | The pseudogap state in high- superconductors: an infrared study | 10.1088/0953-8984/8/48/023 | A V Puchkov, D N Basov, T Timusk | IOP Publishing | Journal of Physics: Condensed Matter | 1996
61ba9a5a3961c0f52fc50f57 | Bi2212 | -1889812676 | Bi2212 | Bi | [6 empty] | 70 | K |  |  |  | body | figure | 742ca37451 | The pseudogap state in high- superconductors: an infrared study | 10.1088/0953-8984/8/48/023 | A V Puchkov, D N Basov, T Timusk | IOP Publishing | Journal of Physics: Condensed Matter | 1996
61ba9a5a3961c0f52fc50f58 | Tl2201 | 833523581 | Tl2201 | Tl | [6 empty] | 90 | K |  |  |  | body | paragraph | 742ca37451 | The pseudogap state in high- superconductors: an infrared study | 10.1088/0953-8984/8/48/023 | A V Puchkov, D N Basov, T Timusk | IOP Publishing | Journal of Physics: Condensed Matter | 1996
61ba9a5a3961c0f52fc50f59 | overdoped Tl2201 | 227465151 | Tl2201 | Tl | overdoped | [5 empty] | 23 | K |  |  |  | body | figure | 742ca37451 | The pseudogap state in high- superconductors: an infrared study | 10.1088/0953-8984/8/48/023 | A V Puchkov, D N Basov, T Timusk | IOP Publishing | Journal of Physics: Condensed Matter | 1996
61ba9a5a3961c0f52fc50f5a | Bi2212 single crystal | 1196467786 | Bi2212 | Bi |  | single crystal |  |  |  |  | 82 | K |  |  |  | body | paragraph | 742ca37451 | The pseudogap state in high- superconductors: an infrared study | 10.1088/0953-8984/8/48/023 | A V Puchkov, D N Basov, T Timusk | IOP Publishing | Journal of Physics: Condensed Matter | 1996
61ba9a5a3961c0f52fc50f5b | underdoped Bi2212 | 967894703 | Bi2212 | Bi | underdoped | [5 empty] | 67 | K |  |  |  | body | figure | 742ca37451 | The pseudogap state in high- superconductors: an infrared study | 10.1088/0953-8984/8/48/023 | A V Puchkov, D N Basov, T Timusk | IOP Publishing | Journal of Physics: Condensed Matter | 1996
61ba9a5a7ecf8b73e6c50f4a | U 2 Pt 2 | 2088967138 |  | UPt |  |  | Alloys |  |  |  | 0 | K |  |  |  | body | paragraph | cf8b8bf188 | Recovery of the Fermi-liquid state inU3Ni3Sn4by pressure | 10.1103/physrevb.63.212409 | P Estrela, A De Visser, F R De Boer, T Naka, L Shlyk | American Physical Society (APS) | Physical Review B | 2001
61ba9a5b85b12ae79ac50f52 | MgB 2 | 1382752670 |  | MgB2 |  |  | Alloys, Borides |  |  |  | 39 | K |  |  |  | body | paragraph | ff68b7fefb | The hidden competing phase revealed by first-principles calculations of phonon instability in the nearly optimally doped cuprate La |  | Sr, Cuo, Chi-Cheng Lee, Ji-Yao Chiu, Yukiko Yamada-Takamura, Taisuke Ozaki |  |  | 2021
61ba9a5b85b12ae79ac50f53 | H 3 S | -153200704 |  | H3S |  |  | Hydrides, Chalcogenides |  |  |  | 203 | K |  |  |  | body | paragraph | ff68b7fefb | The hidden competing phase revealed by first-principles calculations of phonon instability in the nearly optimally doped cuprate La |  | Sr, Cuo, Chi-Cheng Lee, Ji-Yao Chiu, Yukiko Yamada-Takamura, Taisuke Ozaki |  |  | 2021
61ba9a5b783c1e8128c50f48 | HgBa 2 CuO 4 | -436817142 |  | Ba2CuHgO4 |  |  | Oxides, Cuprates |  |  |  | 100 | K |  |  |  | body | figure | 5261fd0abb | Possible counterintuitive enhancement of superconductivity in ladder-type cuprates by longitudinal compression |  | Hikaru Sakamoto, Kazuhiko Kuroki |  |  | 2020
61ba9a5be614176f2ec50f66 | KTaO 3 | -1582940021 |  | KTaO3 |  |  | Oxides |  |  |  | 2 | K |  |  |  | body | paragraph | 5274ef092a | Theory of superconductivity in doped quantum paraelectrics |  | Yue Yu, Harold Y Hwang, S Raghu, Suk Bum Chung |  |  | 2021
61ba9a5c2a711de29cc50f51 | Sr2VO3FeAs | 1592152932 |  | Sr2VFeAsO3 |  |  | Iron-pnictides, Oxides, Pnictides |  |  |  | 37 | K |  |  |  | header | abstract | ea5fd34af1 | Sr 2 VO 3 FeAs: A nanolayered bimetallic iron pnictide superconductor | 10.1209/0295-5075/89/57008 | K-W Lee, W E Pickett | IOP Publishing | EPL (Europhysics Letters) | 2010
61ba9a5c2a711de29cc50f52 | Sr 2 VO 3 FeAs | 540193833 |  | Sr2VFeAsO3 |  |  | Iron-pnictides, Oxides, Pnictides |  |  |  | 40 | K |  |  |  | body | paragraph | ea5fd34af1 | Sr 2 VO 3 FeAs: A nanolayered bimetallic iron pnictide superconductor | 10.1209/0295-5075/89/57008 | K-W Lee, W E Pickett | IOP Publishing | EPL (Europhysics Letters) | 2010
61ba9a5c2a711de29cc50f53 | Sr 2 VO 3 FeAs | 411193333 |  | Sr2VFeAsO3 |  |  | Iron-pnictides, Oxides, Pnictides |  |  |  | 37 | K |  |  |  | body | paragraph | ea5fd34af1 | Sr 2 VO 3 FeAs: A nanolayered bimetallic iron pnictide superconductor | 10.1209/0295-5075/89/57008 | K-W Lee, W E Pickett | IOP Publishing | EPL (Europhysics Letters) | 2010
61ba9a5c2a711de29cc50f54 | Sr 2 ScO 3 FeP | -463175767 |  | Sr2ScFePO3 |  |  | Iron-pnictides, Oxides, Pnictides |  |  |  | 17 | K |  |  |  | body | paragraph | ea5fd34af1 | Sr 2 VO 3 FeAs: A nanolayered bimetallic iron pnictide superconductor | 10.1209/0295-5075/89/57008 | K-W Lee, W E Pickett | IOP Publishing | EPL (Europhysics Letters) | 2010
61ba9a5c2a711de29cc50f55 | Sr 2 VO 3 FeAs | 509382749 |  | Sr2VFeAsO3 |  |  | Iron-pnictides, Oxides, Pnictides |  |  |  | 37 | K |  |  |  | body | paragraph | ea5fd34af1 | Sr 2 VO 3 FeAs: A nanolayered bimetallic iron pnictide superconductor | 10.1209/0295-5075/89/57008 | K-W Lee, W E Pickett | IOP Publishing | EPL (Europhysics Letters) | 2010
61ba9a5c12cb23f3dfc50f70 | ZrNCl | 2086862137 |  | ZrNCl |  |  | Nitrides |  |  |  | 14 | K |  |  |  | body | paragraph | 0d03651e32 | Negative electronic compressibility and nanoscale inhomogeneity in ionic-liquid gated two-dimensional superconductors | 10.1103/physrevb.98.214507 | G Dezi, N Scopigno, S Caprara, M Grilli | American Physical Society (APS) | Physical Review B | 2018
61ba9a5c61d1c9d20fc50f5d | CeRhSi 3 | -2015704512 |  | CeSi3Rh |  |  | Alloys |  |  |  | 1.3 | K |  | 101325 | Pa | body | figure | 2eaeeac845 | Probing the superconducting ground state of the noncentrosymmetric superconductorsCaTSi3(T= Ir, Pt) using muon-spin relaxation and rotation | 10.1103/physrevb.90.104504 | R P Singh, A D Hillier, D Chowdhury, J A T Barker, D Mck. Paul, M R Lees, G Balakrishnan | American Physical Society (APS) | Physical Review B | 2014
61ba9a5def148cdddfc50f8d | sputtered NbN films | 1001392901 |  | NbN |  | films | Nitrides |  |  |  | 17 | K |  |  |  | body | paragraph | 60cf97abf5 | Superconducting properties of very high quality NbN thin films grown by high temperature chemical vapor deposition | 10.1088/0953-2048/29/10/105011 | D Hazra, N Tsavdaris, S Jebari, A Grimm, F Blanchet, F Mercier, E Blanquet, C Chapelier, M Hofheinz | IOP Publishing | Superconductor Science and Technology | 2016
61ba9a5def148cdddfc50f8e | NbN thin films | 1009377473 |  | NbN |  | thin films | Nitrides |  |  |  | 17 | K |  |  |  | body | paragraph | 60cf97abf5 | Superconducting properties of very high quality NbN thin films grown by high temperature chemical vapor deposition | 10.1088/0953-2048/29/10/105011 | D Hazra, N Tsavdaris, S Jebari, A Grimm, F Blanchet, F Mercier, E Blanquet, C Chapelier, M Hofheinz | IOP Publishing | Superconductor Science and Technology | 2016
61ba9a5def148cdddfc50f8f | NbN thin films | 1221154780 |  | NbN |  | thin films | Nitrides |  |  |  | 17.06 | K | resistance |  |  | body | paragraph | 60cf97abf5 | Superconducting properties of very high quality NbN thin films grown by high temperature chemical vapor deposition | 10.1088/0953-2048/29/10/105011 | D Hazra, N Tsavdaris, S Jebari, A Grimm, F Blanchet, F Mercier, E Blanquet, C Chapelier, M Hofheinz | IOP Publishing | Superconductor Science and Technology | 2016
61ba9a5def148cdddfc50f92 | NbN films | 1307780087 |  | NbN |  | films | Nitrides |  |  |  | 17 | K |  |  |  | body |  | 60cf97abf5 | Superconducting properties of very high quality NbN thin films grown by high temperature chemical vapor deposition | 10.1088/0953-2048/29/10/105011 | D Hazra, N Tsavdaris, S Jebari, A Grimm, F Blanchet, F Mercier, E Blanquet, C Chapelier, M Hofheinz | IOP Publishing | Superconductor Science and Technology | 2016
61ba9a5d8452d931a5c50f4d | overdoped (OD) Bi2212 | -1426773071 | Bi2212 | Bi | overdoped | [5 empty] | 58 | K |  |  |  | body | figure | 3b78ba5860 | Mass-renormalized electronic excitations at(Ï€,0)in the superconducting state ofBi2Sr2CaCu2O8+Î´ | 10.1103/physrevb.68.174520 | A D Gromko, A V Fedorov, Y-D Chuang, J D Koralek, Y Aiura, Y Yamaguchi, K Oka, Yoichi Ando, D S Dessau | American Physical Society (APS) | Physical Review B | 2013
61ba9a5dc2c99830dec50f77 | LaPtSi | 740342374 |  | LaSiPt |  |  | Alloys |  |  |  | 3.7 | K |  |  |  | body | paragraph | e3f0534336 | Strong antisymmetric spinâ€“orbit coupling and superconducting properties: the case of noncentrosymmetric LaPtSi | 10.1088/1361-648x/aac61d | S Palazzese, J F Landaeta, D Subero, E Bauer, I Bonalde | IOP Publishing | Journal of Physics: Condensed Matter | 2019
61ba9a5e5cc438644dc50f7c | Al | 760477574 |  | Al |  |  | Alloys |  |  |  | 1.2 | K |  |  |  | body | paragraph | 73dca4b995 | Metamaterial engineering to triple the critical temperature of a superconductor | 10.1117/2.1201507.006009 | Vera N Smolyaninova, Kathryn Zander, Thomas Gresock, Christopher Jensen, Joseph C Prestigiacomo, Igor I Smolyaninov | SPIE-Intl Soc Optical Eng | SPIE Newsroom | 2015
61ba9a5e61d1c9d20fc50f61 | magnesium diboride (MgB 2 | -634506949 | magnesium diboride | MgB2 |  |  | Alloys, Borides |  |  |  | 39 | K |  |  |  | body | paragraph | a8c924da72 | Anomalous Coherence Peak in the Microwave Conductivity ofc-Axis OrientedMgB2Thin Films | 10.1103/physrevlett.91.127006 | B B Jin, T Dahm, A I Gubin, Eun-Mi Choi, Hyun Jung Kim, Sung- I K Lee, W N Kang, N Klein | American Physical Society (APS) | Physical Review Letters | 2003
61ba9a5e85b12ae79ac50f58 | Nb 3 Ge) | -1612603473 |  | Nb3Ge |  |  | Alloys |  |  |  | 4.2 | K |  |  |  | body | figure | 0a163d37c2 | Experimentally Realized Correlated Electron Materials: From Superconductors to Topological Insulators |  | C Kallin |  |  | 2009
61ba9a5f1b93c0c6bec50fb4 | CsV 3 Sb 5 | -2008068442 |  | CsV3Sb5 |  |  | Alloys |  |  |  | 4.8 | K |  |  |  | body | paragraph | bcaf7e618b | Competition of superconductivity and charge density wave order in NaxTaS2 single crystals | 10.1016/j.stam.2005.06.005 | L Fang, P Y Zou, Y Wang, L Tang, Z Xu, H Chen, C Dong, L Shan, H H Wen | Informa UK Limited | Science and Technology of Advanced Materials | 2021
61ba9a5fe614176f2ec50f67 | BiPd | 1509987872 |  | BiPd |  |  | Alloys |  |  |  | 3.8 | K |  |  |  | body | paragraph | b0c8c4df58 | Dirac surface states and nature of superconductivity in Noncentrosymmetric BiPd | 10.1038/ncomms7633 | Zhixiang Sun, Mostafa Enayat, Ana Maldonado, Calum Lithgow, Ed Yelland, Darren C Peets, Alexander Yaresko, Andreas P Schnyder, Peter Wahl | Springer Science and Business Media LLC | Nature Communications | 2015
61ba9a5fe614176f2ec50f68 | BiPd | 1533096851 |  | BiPd |  |  | Alloys |  |  |  | 3.8 | K | specific heat |  |  | body | paragraph | b0c8c4df58 | Dirac surface states and nature of superconductivity in Noncentrosymmetric BiPd | 10.1038/ncomms7633 | Zhixiang Sun, Mostafa Enayat, Ana Maldonado, Calum Lithgow, Ed Yelland, Darren C Peets, Alexander Yaresko, Andreas P Schnyder, Peter Wahl | Springer Science and Business Media LLC | Nature Communications | 2015
61ba9a5fe614176f2ec50f69 | BiPd | 1806499212 |  | BiPd |  |  | Alloys |  |  |  | 3.8 | K | Resistivity, specific heat |  |  | body | paragraph | b0c8c4df58 | Dirac surface states and nature of superconductivity in Noncentrosymmetric BiPd | 10.1038/ncomms7633 | Zhixiang Sun, Mostafa Enayat, Ana Maldonado, Calum Lithgow, Ed Yelland, Darren C Peets, Alexander Yaresko, Andreas P Schnyder, Peter Wahl | Springer Science and Business Media LLC | Nature Communications | 2015
61ba9a5f14d91e0862c50f60 | FeSe | 1642838228 |  | FeSe |  |  | Iron-chalcogenides, Chalcogenides |  |  |  | 48 | K |  |  |  | body | paragraph | 98a50d833c | High-Temperature Superconductivity in Single-Unit-Cell FeSe Films on AnataseTiO2(001) | 10.1103/physrevlett.117.067001 | Hao Ding, Yan-Feng Lv, Kun Zhao, Wen-Lin Wang, Lili Wang, Can-Li Song, Xi Chen, Xu-Cun Ma, Qi-Kun Xue | American Physical Society (APS) | Physical Review Letters | 2016
61ba9a5f14d91e0862c50f61 | single-unit-cell (SUC) FeSe films | 978923528 | SUC) FeSe | FeSe | single-unit-cell | films |  |  |  |  | 65 | K |  |  |  | body | paragraph | 98a50d833c | High-Temperature Superconductivity in Single-Unit-Cell FeSe Films on AnataseTiO2(001) | 10.1103/physrevlett.117.067001 | Hao Ding, Yan-Feng Lv, Kun Zhao, Wen-Lin Wang, Lili Wang, Can-Li Song, Xi Chen, Xu-Cun Ma, Qi-Kun Xue | American Physical Society (APS) | Physical Review Letters | 2016
61ba9a5f4217bb9076c50fba | CeCoIn 5 | -119509303 |  | CeIn5Co |  |  | Alloys |  |  |  | 2.3 | K |  |  |  | header | abstract | 263b1b1ff2 | Magnetotransport ofCeRhIn5 | 10.1103/physrevb.66.054410 | A D Christianson, A H Lacerda, M F Hundley, P G Pagliuso, J L Sarrao | American Physical Society (APS) | Physical Review B | 2002
61ba9a5f4217bb9076c50fbb | CeIrIn 5 | 1375933366 |  | CeIn5Ir |  |  | Alloys |  |  |  | 0.4 | K |  |  |  | header | abstract | 263b1b1ff2 | Magnetotransport ofCeRhIn5 | 10.1103/physrevb.66.054410 | A D Christianson, A H Lacerda, M F Hundley, P G Pagliuso, J L Sarrao | American Physical Society (APS) | Physical Review B | 2002
61ba9a5f4217bb9076c50fbc | CeRhIn 5 | -917467075 |  | CeIn5Rh |  |  | Alloys |  |  |  | 2.1 | K |  | 1600000000 | Pa | header | abstract | 263b1b1ff2 | Magnetotransport ofCeRhIn5 | 10.1103/physrevb.66.054410 | A D Christianson, A H Lacerda, M F Hundley, P G Pagliuso, J L Sarrao | American Physical Society (APS) | Physical Review B | 2002
61ba9a602c886f0fe6c50f3c | single crystal Rb 0.77 Fe 1.61 Se 2 | 2105713845 |  | Rb0.77Fe1.61Se2 |  | single crystal | Iron-chalcogenides, Chalcogenides |  |  |  | 32 | K |  |  |  | header | abstract | 590de983f7 | Phase separation in iron chalcogenide superconductor Rb0.8+xFe1.6+ySe2as seen by Raman light scattering and band structure calculations | 10.1063/1.4954780 | Yu U Pashkevich, V Gnezdilov, P Lemmens, T Shevtsova, A Gusev, K Lamonova, D Wulferding, S Gnatchenko, E Pomjakushina, K Conder | AIP Publishing | Low Temperature Physics | 2016
61ba9a602c886f0fe6c50f3d | single crystal Rb 0.77 Fe 1.61 Se 2 | 2098015995 |  | Rb0.77Fe1.61Se2 |  | single crystal | Iron-chalcogenides, Chalcogenides |  |  |  | 32 | K |  |  |  | body | figure | 590de983f7 | Phase separation in iron chalcogenide superconductor Rb0.8+xFe1.6+ySe2as seen by Raman light scattering and band structure calculations | 10.1063/1.4954780 | Yu U Pashkevich, V Gnezdilov, P Lemmens, T Shevtsova, A Gusev, K Lamonova, D Wulferding, S Gnatchenko, E Pomjakushina, K Conder | AIP Publishing | Low Temperature Physics | 2016
61ba9a602c886f0fe6c50f3e | Rb 0.82 Fe 1.68 Se 2 | 1787068677 |  | Rb0.82Fe1.68Se2 |  |  | Iron-chalcogenides, Chalcogenides |  |  |  | 32 | K |  |  |  | body | paragraph | 590de983f7 | Phase separation in iron chalcogenide superconductor Rb0.8+xFe1.6+ySe2as seen by Raman light scattering and band structure calculations | 10.1063/1.4954780 | Yu U Pashkevich, V Gnezdilov, P Lemmens, T Shevtsova, A Gusev, K Lamonova, D Wulferding, S Gnatchenko, E Pomjakushina, K Conder | AIP Publishing | Low Temperature Physics | 2016
61ba9a60e720aae5f4c50f5e | SrTiO 3 | -663501692 |  | SrTiO3 |  |  | Oxides |  |  |  | 50 | K |  |  |  | body | paragraph | 93c6374cfa | Mechanism, time-reversal symmetry, and topology of superconductivity in noncentrosymmetric systems | 10.1103/physrevb.93.174509 | M S Scheurer | American Physical Society (APS) | Physical Review B | 2016
61ba9a6011af647618c50f1d | MgB 2 | 1407780876 |  | MgB2 |  |  | Alloys, Borides |  |  |  | 40 | K |  |  |  | body | paragraph | cc7db3e9ab | Low-temperature transition to a superconducting phase in boron-doped silicon films grown on (001)-oriented silicon wafers | 10.1103/physrevb.81.020501 | C Marcenat, J KaÄmarÄÃ­k, R Piquerel, P Achatz, G Prudon, C Dubois, B Gautier, J C Dupuy, E Bustarret, L Ortega, T Klein, J Boulmer, T Kociniewski, D DÃ©barre | American Physical Society (APS) | Physical Review B | 2009
61ba9a61ef148cdddfc50f94 | YPtBi | 926492814 |  | YBiPt |  |  | Alloys |  |  |  | 0.77 | K |  |  |  | body | paragraph | 2486737d23 | Inflated nodes and surface states in superconducting half-Heusler compounds | 10.1103/physrevb.96.094526 | C Timm, A P Schnyder, D F Agterberg, P M R Brydon | American Physical Society (APS) | Physical Review B | 2017
61ba9a61ef148cdddfc50f95 | LuPtBi | -558123101 |  | LuBiPt |  |  | Alloys |  |  |  | 1 | K |  |  |  | body | paragraph | 2486737d23 | Inflated nodes and surface states in superconducting half-Heusler compounds | 10.1103/physrevb.96.094526 | C Timm, A P Schnyder, D F Agterberg, P M R Brydon | American Physical Society (APS) | Physical Review B | 2017
61ba9a6114d91e0862c50f62 | detwinned YBa 2 Cu 3 O 6.67 single crystal | -693223424 |  | Ba2Y1Cu3O6.67 |  | single crystal | Oxides, Cuprates | single crystal |  |  | 67 | K |  |  |  | annex | paragraph | 8b81e1d3ae | Three-dimensional charge density wave order in YBa2Cu3O6.67 at high magnetic fields | 10.1126/science.aac6257 | S Gerber, H Jang, H Nojiri, S Matsuzawa, H Yasumura, D A Bonn, R Liang, W N Hardy, Z Islam, A Mehta, S Song, M Sikorski, D Stefanescu, Y Feng, S A Kivelson, T P Devereaux, Z-X Shen, C-C Kao, W-S Lee, D Zhu, J-S Lee | American Association for the Advancement of Science (AAAS) | Science | 2015
61ba9a627b1a7abb24c50f2c | YBa 2 Cu 3 O 6.45 | 812833053 |  | Ba2Y1Cu3O6.45 |  |  | Oxides, Cuprates |  |  |  | 35 | K |  |  |  | body |  | 77c493629d | Magnetic field resonantly enhanced free spins in heavily underdopedYBa2Cu3O6+x | 10.1103/physrevb.79.184514 | C Stock, W J L Buyers, K C Rule, J-H Chung, R Liang, D Bonn, W N Hardy | American Physical Society (APS) | Physical Review B | 2013
61ba9a62c2c99830dec50f7b | Cs | 1671170349 |  | Cs |  |  | Alloys |  |  |  | 35 | K |  | 700000000 | Pa | body | paragraph | 2935864855 | Nonempirical study of superconductivity in alkali-doped fullerides based on density functional theory for superconductors | 10.1103/physrevb.88.054510 | Ryosuke Akashi, Ryotaro Arita | American Physical Society (APS) | Physical Review B | 2013
61ba9a62c2c99830dec50f7d | A 3 C 60 (A =alkali metal) | 196660123 |  | AC20 |  |  | Alloys |  |  | A=alkali metal | 40 | K |  |  |  | header | abstract | 2935864855 | Nonempirical study of superconductivity in alkali-doped fullerides based on density functional theory for superconductors | 10.1103/physrevb.88.054510 | Ryosuke Akashi, Ryotaro Arita | American Physical Society (APS) | Physical Review B | 2013
61ba9a622c886f0fe6c50f3f | CaSi 2 | -747993933 |  | CaSi2 |  |  | Alloys |  |  |  | 14 | K |  |  |  | body | paragraph | 2c7aa7d679 | Thermodynamic properties and pressure effect on the superconductivity in CaAlSi and SrAlSi | 10.1103/physrevb.68.014512 | B Lorenz, J Cmaidalka, R L Meng, C W Chu | American Physical Society (APS) | Physical Review B | 2014
61ba9a622c886f0fe6c50f40 | magnesium diboride | -78011323 | magnesium diboride | MgB2 | [6 empty] | 7.9 | K |  |  |  | body | paragraph | 2c7aa7d679 | Thermodynamic properties and pressure effect on the superconductivity in CaAlSi and SrAlSi | 10.1103/physrevb.68.014512 | B Lorenz, J Cmaidalka, R L Meng, C W Chu | American Physical Society (APS) | Physical Review B | 2014
61ba9a622c886f0fe6c50f41 | CaAlSi | -1038746531 |  | CaAlSi |  |  | Alloys |  |  |  | 7.9 | K |  |  |  | body | paragraph | 2c7aa7d679 | Thermodynamic properties and pressure effect on the superconductivity in CaAlSi and SrAlSi | 10.1103/physrevb.68.014512 | B Lorenz, J Cmaidalka, R L Meng, C W Chu | American Physical Society (APS) | Physical Review B | 2014
61ba9a622c886f0fe6c50f42 | MgB 2 | 1382752670 |  | MgB2 |  |  | Alloys, Borides |  |  |  | 39 | K |  |  |  | body | paragraph | 2c7aa7d679 | Thermodynamic properties and pressure effect on the superconductivity in CaAlSi and SrAlSi | 10.1103/physrevb.68.014512 | B Lorenz, J Cmaidalka, R L Meng, C W Chu | American Physical Society (APS) | Physical Review B | 2014
61ba9a622c886f0fe6c50f43 | SrAlSi | 2139988420 |  | SrAlSi |  |  | Alloys |  |  |  | 7.9 | K | Mag- netization |  |  | body | paragraph | 2c7aa7d679 | Thermodynamic properties and pressure effect on the superconductivity in CaAlSi and SrAlSi | 10.1103/physrevb.68.014512 | B Lorenz, J Cmaidalka, R L Meng, C W Chu | American Physical Society (APS) | Physical Review B | 2014
61ba9a622c886f0fe6c50f44 | BaAlSi | 566957949 |  | BaAlSi |  |  | Alloys |  |  |  | 7.9 | K |  |  |  | body | paragraph | 2c7aa7d679 | Thermodynamic properties and pressure effect on the superconductivity in CaAlSi and SrAlSi | 10.1103/physrevb.68.014512 | B Lorenz, J Cmaidalka, R L Meng, C W Chu | American Physical Society (APS) | Physical Review B | 2014
61ba9a622c886f0fe6c50f45 | CaAlSi | -1483500850 |  | CaAlSi |  |  | Alloys |  |  |  | 5 | K |  |  |  | body | paragraph | 2c7aa7d679 | Thermodynamic properties and pressure effect on the superconductivity in CaAlSi and SrAlSi | 10.1103/physrevb.68.014512 | B Lorenz, J Cmaidalka, R L Meng, C W Chu | American Physical Society (APS) | Physical Review B | 2014
61ba9a63dc085aa023c50f4f | MgB 2 | 1355806680 |  | MgB2 |  |  | Alloys, Borides |  |  |  | 15 | K |  |  |  | body | paragraph | 176dddb0f0 | Structure of the superconducting gap in MgB2from point-contact spectroscopy | 10.1088/0953-2048/15/4/308 | Y Bugoslavsky, Y Miyoshi, G K Perkins, A V Berenov, Z Lockman, J L Macmanus-Driscoll, L F Cohen, A D Caplin, H Y Zhai, M P Paranthaman, H M Christen, M Blamire | IOP Publishing | Superconductor Science and Technology | 2002
61ba9a63dc085aa023c50f50 | MgB 2 | 1292265322 |  | MgB2 |  |  | Alloys, Borides |  |  |  | 39 | K |  |  |  | body | paragraph | 176dddb0f0 | Structure of the superconducting gap in MgB2from point-contact spectroscopy | 10.1088/0953-2048/15/4/308 | Y Bugoslavsky, Y Miyoshi, G K Perkins, A V Berenov, Z Lockman, J L Macmanus-Driscoll, L F Cohen, A D Caplin, H Y Zhai, M P Paranthaman, H M Christen, M Blamire | IOP Publishing | Superconductor Science and Technology | 2002
61ba9a6385b12ae79ac50f5b | (Sr 0.6 Na 0.4 )Fe 2 As 2 | 1663650580 |  | Na0.4Sr0.6Fe2As2 |  |  | Iron-pnictides, Pnictides |  |  |  | 37 | K |  |  |  | body | paragraph | 45ab0a2143 | Point-contact spectroscopic studies on normal and superconducting AFe2As2-type iron pnictide single crystals | 10.1088/0953-2048/23/5/054009 | Xin Lu, W K Park, H Q Yuan, G F Chen, G L Luo, N L Wang, A S Sefat, M A Mcguire, R Jin, B C Sales, D Mandrus, J Gillett, Suchitra E Sebastian, L H Greene | IOP Publishing | Superconductor Science and Technology | 2009
61ba9a637ce09aab2ac50f75 | BCC | 516999494 |  | BC2 |  |  | Carbides, Borides |  |  |  | 1.8 | K |  |  |  | body | paragraph | 292e20595e | Isoelectronic substitutions and aluminium alloying in the Ta-Nb-Hf-Zr-Ti high-entropy alloy superconductor | 10.1103/physrevmaterials.2.034801 | Fabian O Von Rohr, Robert J Cava | American Physical Society (APS) | Physical Review Materials | 2017
61ba9a6320fc3eae4bc50fc8 | CsV3Sb5 | 1974008832 |  | CsV3Sb5 |  |  | Alloys |  |  |  | 95 | K |  |  |  | body | paragraph | a286eea1d2 | Evolution of electronic structure in pristine and hole-doped kagome metal RbV3Sb5 |  | Jiawei Yu, Kebin Xiao, Yonghao Yuan, Qiangwei Yin, Zhiqiang Hu, Chunsheng Gong, Yunkai Guo, Zhijun Tu, Hechang Lei, Qi-Kun Xue, Wei Li
61ba9a6320fc3eae4bc50fc9 | CsV3Sb5 | -2068722101 |  | CsV3Sb5 |  |  | Alloys |  |  |  | 2.5 | K |  |  |  | body | paragraph | a286eea1d2 | Evolution of electronic structure in pristine and hole-doped kagome metal RbV3Sb5 |  | Jiawei Yu, Kebin Xiao, Yonghao Yuan, Qiangwei Yin, Zhiqiang Hu, Chunsheng Gong, Yunkai Guo, Zhijun Tu, Hechang Lei, Qi-Kun Xue, Wei Li
61ba9a63783c1e8128c50f4c | furnace cooled crystals having K 0.80 Fe 1.76 Se 2 | 1008721713 |  | K0.8Fe1.76Se2 |  | furnace cooled crystals | Iron-chalcogenides, Chalcogenides |  |  |  | 30 | K | magnetization |  |  | body | figure | e611829eb8 | Anisotropic magnetism, resistivity, London penetration depth and magneto-optical imaging of superconducting K0.80Fe1.76Se2single crystals | 10.1088/0953-2048/24/6/065006 | R Hu, K Cho, H Kim, H Hodovanets, W E Straszheim, M A Tanatar, R Prozorov, S L Budâ€™ko, P C Canfield | IOP Publishing | Superconductor Science and Technology | 2013
61ba9a63783c1e8128c50f4d | furnace cooled crystals having K 0.80 Fe 1.76 Se 2 | 1008721713 |  | K0.8Fe1.76Se2 |  | furnace cooled crystals | Iron-chalcogenides, Chalcogenides |  |  |  | 30 | K |  |  |  | body | figure | e611829eb8 | Anisotropic magnetism, resistivity, London penetration depth and magneto-optical imaging of superconducting K0.80Fe1.76Se2single crystals | 10.1088/0953-2048/24/6/065006 | R Hu, K Cho, H Kim, H Hodovanets, W E Straszheim, M A Tanatar, R Prozorov, S L Budâ€™ko, P C Canfield | IOP Publishing | Superconductor Science and Technology | 2013
61ba9a63783c1e8128c50f4f | K 0.83 Fe 1.86 Se 2.09 | 93949578 |  | K0.83Fe1.86Se2.09 |  |  | Iron-chalcogenides, Chalcogenides |  |  |  | 29 | K | magnetization |  |  | body | figure | e611829eb8 | Anisotropic magnetism, resistivity, London penetration depth and magneto-optical imaging of superconducting K0.80Fe1.76Se2single crystals | 10.1088/0953-2048/24/6/065006 | R Hu, K Cho, H Kim, H Hodovanets, W E Straszheim, M A Tanatar, R Prozorov, S L Budâ€™ko, P C Canfield | IOP Publishing | Superconductor Science and Technology | 2013
61ba9a63783c1e8128c50f50 | FeSe 0.5 Te 0.5 | -2112837760 |  | Fe1Te0.5Se0.5 |  |  | Iron-chalcogenides, Chalcogenides |  |  |  | 37 | K |  |  |  | body | paragraph | e611829eb8 | Anisotropic magnetism, resistivity, London penetration depth and magneto-optical imaging of superconducting K0.80Fe1.76Se2single crystals | 10.1088/0953-2048/24/6/065006 | R Hu, K Cho, H Kim, H Hodovanets, W E Straszheim, M A Tanatar, R Prozorov, S L Budâ€™ko, P C Canfield | IOP Publishing | Superconductor Science and Technology | 2013
61ba9a63783c1e8128c50f51 | FeSe | 1486853776 |  | FeSe |  |  | Iron-chalcogenides, Chalcogenides |  |  |  | 8 | K |  |  |  | body | paragraph | e611829eb8 | Anisotropic magnetism, resistivity, London penetration depth and magneto-optical imaging of superconducting K0.80Fe1.76Se2single crystals | 10.1088/0953-2048/24/6/065006 | R Hu, K Cho, H Kim, H Hodovanets, W E Straszheim, M A Tanatar, R Prozorov, S L Budâ€™ko, P C Canfield | IOP Publishing | Superconductor Science and Technology | 2013
61ba9a6349d0b378c6c50f57 | optimally hole-doped Ba 0.6 K 0.4 Fe 2 As 2 | 982770789 |  | K0.4Ba0.6Fe2As2 | optimally hole-doped |  | Iron-pnictides, Pnictides |  |  |  | 37 | K |  |  |  | body | paragraph | 5a19252935 | Nonmagnetic Impurity Resonances as a Signature of Sign-Reversal Pairing in FeAs-Based Superconductors | 10.1103/physrevlett.103.186402 | Degang Zhang | American Physical Society (APS) | Physical Review Letters | 2009
61ba9a6349d0b378c6c50f58 | optimally electron-doped BaFe 1.8 Co 0.2 As 2 | 1546530355 |  | Ba1Fe1.8Co0.2As2 | optimally electron-doped |  | Iron-pnictides, Pnictides |  |  |  | 22.5 | K |  |  |  | body | paragraph | 5a19252935 | Nonmagnetic Impurity Resonances as a Signature of Sign-Reversal Pairing in FeAs-Based Superconductors | 10.1103/physrevlett.103.186402 | Degang Zhang | American Physical Society (APS) | Physical Review Letters | 2009
61ba9a6385fc223534c50f18 | doped SmFeAsO | -337226574 |  | SmFeAsO | doped |  | Iron-pnictides, Oxides, Pnictides |  |  |  | 55 | K |  |  |  | body | paragraph | 385e490816 | Striped antiferromagnetism and electronic structures of SrFeAsF and their implications | 10.1209/0295-5075/85/67009 | Li-Fang Zhu, Bang-Gui Liu | IOP Publishing | EPL (Europhysics Letters) | 2009
61ba9a6385fc223534c50f19 | Sm-doped SrFeAsF | -1451521304 |  | SrFeAsF | Sm |  | Iron-pnictides, Pnictides, Fluorides |  |  |  | 56 | K |  |  |  | body |  | 385e490816 | Striped antiferromagnetism and electronic structures of SrFeAsF and their implications | 10.1209/0295-5075/85/67009 | Li-Fang Zhu, Bang-Gui Liu | IOP Publishing | EPL (Europhysics Letters) | 2009
61ba9a644217bb9076c50fc3 | CeO 0.5 F 0.5 BiS 2 | -1872276119 |  | Ce1Bi1S2O0.5F0.5 |  |  | Chalcogenides, Oxides, Fluorides |  |  |  | 6 | K |  | 2610000000 | Pa | body | paragraph | 4defa0a351 | Chemical pressure effect on T c in BiS 2 -based Ce 1-x Nd x O 0.5 F 0.5 BiS 2 |  | Joe Kajitani, Atsushi Omachi, Takafumi Hiroi, Osuke Miura, Yoshikazu Mizuguchi
61ba9a644217bb9076c50fc4 | CeOBiS 2 | -1032111062 |  | CeBiS2O |  |  | Chalcogenides, Oxides |  |  |  | 8 | K |  | 101325 | Pa | body | paragraph | 4defa0a351 | Chemical pressure effect on T c in BiS 2 -based Ce 1-x Nd x O 0.5 F 0.5 BiS 2 |  | Joe Kajitani, Atsushi Omachi, Takafumi Hiroi, Osuke Miura, Yoshikazu Mizuguchi
61ba9a647f36ec6458c50f43 | SrTiO 3 | -638474892 |  | SrTiO3 |  |  | Oxides |  |  |  | 65 | K |  |  |  | body | paragraph | eb177e6996 | Electronic properties of the FeSe/STO interface from first-principle calculations | 10.1088/0953-2048/29/10/104005 | A Linscheid | IOP Publishing | Superconductor Science and Technology | 2016
61ba9a647f36ec6458c50f44 | sin- gle monolayer of FeSe | 1372125723 |  | FeSe |  |  | Iron-chalcogenides, Chalcogenides |  |  |  | 65 | K |  |  |  | body | paragraph | eb177e6996 | Electronic properties of the FeSe/STO interface from first-principle calculations | 10.1088/0953-2048/29/10/104005 | A Linscheid | IOP Publishing | Superconductor Science and Technology | 2016
61ba9a64a013f06956c50f3a | BaNi 2 As 2 | 1104562334 |  | Ba(NiAs)2 |  |  | Pnictides |  |  |  | 0.7 | K |  |  |  | body | paragraph | c6aa8e31fd | Doping Dependence of Heat Transport in the Iron-Arsenide SuperconductorBa(Fe1âˆ’xCox)2As2: From Isotropic to a Stronglyk-Dependent Gap Structure | 10.1103/physrevlett.104.067002 | M A Tanatar, J.-Ph Reid, H Shakeripour, X G Luo, N Doiron-Leyraud, N Ni, S L Budâ€™ko, P C Canfield, R Prozorov, Louis Taillefer | American Physical Society (APS) | Physical Review Letters | 2010
61ba9a64a013f06956c50f3e | LuNi 2 B 2 C | -1178157790 |  | LuNi2B2C |  |  | Carbides, Borides |  |  |  | 16 | K |  |  |  | body | paragraph | c6aa8e31fd | Doping Dependence of Heat Transport in the Iron-Arsenide SuperconductorBa(Fe1âˆ’xCox)2As2: From Isotropic to a Stronglyk-Dependent Gap Structure | 10.1103/physrevlett.104.067002 | M A Tanatar, J.-Ph Reid, H Shakeripour, X G Luo, N Doiron-Leyraud, N Ni, S L Budâ€™ko, P C Canfield, R Prozorov, Louis Taillefer | American Physical Society (APS) | Physical Review Letters | 2010
61ba9a6549d0b378c6c50f5a | Zn-doped Y124 | -253627560 | Y124 | Y | Zn | [5 empty] | 25 | K |  |  |  | body |  | 89329f1174 | Electronic States and Superconducting Transition Temperature Based on the Tomonagaâ€“Luttinger Liquid in Pr2Ba4Cu7O15-Î´ | 10.1143/jpsj.80.024708 | Tatsuro Habaguchi, Yoshiaki ÅŒno, Hai Ying Du Gh, Kazuhiro Sano, Yuh Yamada | Physical Society of Japan | Journal of the Physical Society of Japan | 2010
61ba9a6549d0b378c6c50f5b | Y124 | -229202544 | Y124 | Y | [6 empty] | 40 | K |  |  |  | body | paragraph | 89329f1174 | Electronic States and Superconducting Transition Temperature Based on the Tomonagaâ€“Luttinger Liquid in Pr2Ba4Cu7O15-Î´ | 10.1143/jpsj.80.024708 | Tatsuro Habaguchi, Yoshiaki ÅŒno, Hai Ying Du Gh, Kazuhiro Sano, Yuh Yamada | Physical Society of Japan | Journal of the Physical Society of Japan | 2010
61ba9a6571dd2853b1c50f71 | MgB 2 | 1346171362 |  | MgB2 |  |  | Alloys, Borides |  |  |  | 39 | K |  |  |  | body | paragraph | f7173c85ef | Effective action approach to the Leggett's mode in two-band superconductors | 10.1140/epjb/e2002-00356-9 | S G Sharapov, V P Gusynin, H Beck | Springer Science and Business Media LLC | The European Physical Journal B | 2014
61ba9a665cc438644dc50f84 | URu2Si2 | -1349254271 |  | U(SiRu)2 |  |  | Alloys |  |  |  | 1.45 | K |  |  |  | body | figure | df319e2455 | Colossal thermomagnetic response in the exotic superconductor URu2Si2 | 10.1038/nphys3170 | T Yamashita, Y Shimoyama, Y Haga, T D Matsuda, E Yamamoto, Y Onuki, H Sumiyoshi, S Fujimoto, A Levchenko, T Shibauchi, Y Matsuda | Springer Science and Business Media LLC | Nature Physics | 2014
61ba9a665cc438644dc50f85 | ultraclean URu 2 Si 2 single crystals | -326061822 |  | U(SiRu)2 |  | single crystals | Alloys |  |  |  | 1.45 | K | in-plane resistivity, resistivity- |  |  | body | paragraph | df319e2455 | Colossal thermomagnetic response in the exotic superconductor URu2Si2 | 10.1038/nphys3170 | T Yamashita, Y Shimoyama, Y Haga, T D Matsuda, E Yamamoto, Y Onuki, H Sumiyoshi, S Fujimoto, A Levchenko, T Shibauchi, Y Matsuda | Springer Science and Business Media LLC | Nature Physics | 2014
61ba9a665cc438644dc50f86 | URu 2 Si 2 | 2056272285 |  | U(SiRu)2 |  |  | Alloys |  |  |  | 1.5 | K |  |  |  | body | paragraph | df319e2455 | Colossal thermomagnetic response in the exotic superconductor URu2Si2 | 10.1038/nphys3170 | T Yamashita, Y Shimoyama, Y Haga, T D Matsuda, E Yamamoto, Y Onuki, H Sumiyoshi, S Fujimoto, A Levchenko, T Shibauchi, Y Matsuda | Springer Science and Business Media LLC | Nature Physics | 2014
61ba9a6612cb23f3dfc50f74 | optimally doped Bi2212 | 1299134623 | Bi2212 | Bi | optimally doped | [5 empty] | 87 | K |  |  |  | body | paragraph | f042a2727d | A Spin Fluctuation Model for d-Wave Superconductivity | 10.1007/978-3-540-73253-2_22 | Andrey V Chubukov, David Pines, JÃ¶rg Schmalian | Springer Berlin Heidelberg |  | 2008
61ba9a6612cb23f3dfc50f75 | CeCoIn 5 | -604717091 |  | CeIn5Co |  |  | Alloys |  |  |  | 2.4 | K |  | ambient pressures |  | body | paragraph | f042a2727d | A Spin Fluctuation Model for d-Wave Superconductivity | 10.1007/978-3-540-73253-2_22 | Andrey V Chubukov, David Pines, JÃ¶rg Schmalian | Springer Berlin Heidelberg |  | 2008
61ba9a6612cb23f3dfc50f76 | Bi2212 | -1855156182 | Bi2212 | Bi | [6 empty] | 91 | K |  |  |  | body | paragraph | f042a2727d | A Spin Fluctuation Model for d-Wave Superconductivity | 10.1007/978-3-540-73253-2_22 | Andrey V Chubukov, David Pines, JÃ¶rg Schmalian | Springer Berlin Heidelberg |  | 2008
61ba9a67e614176f2ec50f6d | MgB 2 | 1375044978 |  | MgB2 |  |  | Alloys, Borides |  |  |  | 39 | K |  |  |  | body | paragraph | 5ec2f0d60c | Phonon Dispersion and Electron-Phonon Coupling inMgB2andAlB2 | 10.1103/physrevlett.86.5771 | K-P Bohnen, R Heid, B Renker | American Physical Society (APS) | Physical Review Letters | 2001
61ba9a67e614176f2ec50f6e | MgB 2 | 1319229590 |  | MgB2 |  |  | Alloys, Borides |  |  |  | 40 | K |  |  |  | body | paragraph | 5ec2f0d60c | Phonon Dispersion and Electron-Phonon Coupling inMgB2andAlB2 | 10.1103/physrevlett.86.5771 | K-P Bohnen, R Heid, B Renker | American Physical Society (APS) | Physical Review Letters | 2001
61ba9a67e614176f2ec50f6f | AlB 2 | 1287590003 |  | AlB2 |  |  | Alloys, Borides |  |  |  | 9 | K |  |  |  | body | paragraph | 5ec2f0d60c | Phonon Dispersion and Electron-Phonon Coupling inMgB2andAlB2 | 10.1103/physrevlett.86.5771 | K-P Bohnen, R Heid, B Renker | American Physical Society (APS) | Physical Review Letters | 2001
61ba9a68e720aae5f4c50f62 | LuNi 2 B 2 C | -1079965562 |  | LuNi2B2C |  |  | Carbides, Borides |  |  |  | 16 | K |  |  |  | body | paragraph | c85a09a189 | Thermopower and thermal conductivity of superconducting perovskiteMgCNi3 | 10.1103/physrevb.65.064534 | S Y Li, W Q Mo, M Yu, W H Zheng, C H Wang, Y M Xiong, R Fan, H S Yang, B M Wu, L Z Cao, X H Chen | American Physical Society (APS) | Physical Review B | 2013
61ba9a68e720aae5f4c50f63 | MgB 2 | 1282637071 |  | MgB2 |  |  | Alloys, Borides |  |  |  | 39 | K |  |  |  | body | paragraph | c85a09a189 | Thermopower and thermal conductivity of superconducting perovskiteMgCNi3 | 10.1103/physrevb.65.064534 | S Y Li, W Q Mo, M Yu, W H Zheng, C H Wang, Y M Xiong, R Fan, H S Yang, B M Wu, L Z Cao, X H Chen | American Physical Society (APS) | Physical Review B | 2013
61ba9a68e720aae5f4c50f64 | MgCNi 3 | -1778954979 |  | MgNi3C |  |  | Carbides |  |  |  | 8 | K |  |  |  | body | paragraph | c85a09a189 | Thermopower and thermal conductivity of superconducting perovskiteMgCNi3 | 10.1103/physrevb.65.064534 | S Y Li, W Q Mo, M Yu, W H Zheng, C H Wang, Y M Xiong, R Fan, H S Yang, B M Wu, L Z Cao, X H Chen | American Physical Society (APS) | Physical Review B | 2013
61ba9a680a416aa3d9c50f3b | Hg1201 | -1528559461 | Hg1201 | Hg | [6 empty] | 100 | K |  |  |  | body | paragraph | e01ae3ad05 | Journal of the Physical Society of Japan DRAFT An enhancement mechanism of two-particle exchange interactions in single-and multi-layer cuprate superconductors |  | Shingo Teranishi, Satoaki Miyao, Kazutaka Nishiguchi, Koichi Kusakabe |  |  | 2017
61ba9a680a416aa3d9c50f3c | Tl1201 | -1480077694 | Tl1201 | Tl | [6 empty] | 50 | K |  |  |  | body | paragraph | e01ae3ad05 | Journal of the Physical Society of Japan DRAFT An enhancement mechanism of two-particle exchange interactions in single-and multi-layer cuprate superconductors |  | Shingo Teranishi, Satoaki Miyao, Kazutaka Nishiguchi, Koichi Kusakabe |  |  | 2017
61ba9a6949d0b378c6c50f5d | Au 2 Pb | 1037048786 |  | PbAu2 |  |  | Alloys |  |  |  | 1.3 | K |  |  |  | header | abstract | bcdb623842 | Superconductivity in topologically nontrivial material Au2Pb | 10.1038/npjquantmats.2016.5 | Ying Xing, He Wang, Chao-Kai Li, Xiao Zhang, Jun Liu, Yangwei Zhang, Jiawei Luo, Ziqiao Wang, Yong Wang, Langsheng Ling, Mingliang Tian, Shuang Jia, Ji Feng, Xiong-Jun Liu, Jian Wei, Jian Wang | Springer Science and Business Media LLC | npj Quantum Materials | 2016
61ba9a6a0a416aa3d9c50f3e | Bi 2 Sr 2 CaCu 2 O 8 | -1296852952 |  | Sr2CaCu2(BiO4)2 |  |  | Oxides, Cuprates |  |  |  | 89 | K | magnetization |  |  | body | paragraph | cee0faaf1f | Ferromagnetic and Superconducting Instabilities in Graphite | 10.1002/chin.200626199 | Y Kopelevich, S Moehlecke, R R Da Silva | Wiley | ChemInform | 1999
61ba9a6aa013f06956c50f43 | Mo 2.91 Ru 0.09 Sb 7 | -1001992751 |  | Sb7Mo2.91Ru0.09 |  |  | Alloys |  |  |  | 2.05 | K |  |  |  | body | paragraph | a184b45acb | Fragile structural transition inMo3Sb7 | 10.1103/physrevb.92.064507 | J-Q Yan, M A Mcguire, A F May, D Parker, D G Mandrus, B C Sales | American Physical Society (APS) | Physical Review B | 2015
61ba9a6aa013f06956c50f44 | Mo 2.90 Cr 0.10 Sb 7 | -70184400 |  | Cr0.1Sb7Mo2.9 |  |  | Alloys |  |  |  | 48 | K |  |  |  | body | paragraph | a184b45acb | Fragile structural transition inMo3Sb7 | 10.1103/physrevb.92.064507 | J-Q Yan, M A Mcguire, A F May, D Parker, D G Mandrus, B C Sales | American Physical Society (APS) | Physical Review B | 2015
61ba9a6aa013f06956c50f45 | Mo 3 Sb 7 | 987761863 |  | Sb7Mo3 |  |  | Alloys |  |  |  | 2.35 | K |  |  |  | body | paragraph | a184b45acb | Fragile structural transition inMo3Sb7 | 10.1103/physrevb.92.064507 | J-Q Yan, M A Mcguire, A F May, D Parker, D G Mandrus, B C Sales | American Physical Society (APS) | Physical Review B | 2015
61ba9a6aa013f06956c50f46 | Mo3Sb7 | 2126417033 |  | Sb7Mo3 |  |  | Alloys |  |  |  | 1.8 | K |  |  |  | header | abstract | a184b45acb | Fragile structural transition inMo3Sb7 | 10.1103/physrevb.92.064507 | J-Q Yan, M A Mcguire, A F May, D Parker, D G Mandrus, B C Sales | American Physical Society (APS) | Physical Review B | 2015
61ba9a6aa013f06956c50f47 | Mo 3 Sb 7 | 1008943253 |  | Sb7Mo3 |  |  | Alloys |  |  |  | 2.08 | K |  |  |  | body | paragraph | a184b45acb | Fragile structural transition inMo3Sb7 | 10.1103/physrevb.92.064507 | J-Q Yan, M A Mcguire, A F May, D Parker, D G Mandrus, B C Sales | American Physical Society (APS) | Physical Review B | 2015
61ba9a6adc085aa023c50f56 | Sr 2 RuO 4 | 1416954174 |  | Sr2RuO4 |  |  | Oxides |  |  |  | 1.5 | K |  |  |  | body | figure | e23ea9c182 | Microscopic Theory of Tunneling Spectroscopy in Sr2RuO4 | 10.7566/jpsj.83.074706 | Keiji Yada, Alexander A Golubov, Yukio Tanaka, Satoshi Kashiwaya | Physical Society of Japan | Journal of the Physical Society of Japan | 2014
61ba9a6a85b12ae79ac50f60 | Li 2 Pt 3 B | -1122395446 |  | Li2BPt3 |  |  | Alloys, Borides |  |  |  | 2.7 | K |  |  |  | body | paragraph | 54109e7aaa | the spin-triplet superconducting state in Li 2 (Pd 1âˆ’x Pt x ) 3 B beyond x=0.8 |  | S Harada, J J Zhou, Y G Yao, Y Inada, Guo-Qing Zheng |  |  | 2012
61ba9a6aa01e2beb09c50fb3 | YB 12 | 557983536 | YB 12 | YB12 | [6 empty] | 4.7 | K |  |  |  | body | paragraph | 512d868f63 | Electronic band structure of low-temperature YB 12 , YB 6 superconductors and layered YB 2 , MgB 2 diborides |  | I R Shein, S V Okatov, N I Medvedeva, A L Ivanovskii |  |  | 2002
61ba9a6aa01e2beb09c50fb4 | MgB 2 | 1363496094 |  | MgB2 |  |  | Alloys, Borides |  |  |  | 40 | K |  |  |  | body | paragraph | 512d868f63 | Electronic band structure of low-temperature YB 12 , YB 6 superconductors and layered YB 2 , MgB 2 diborides |  | I R Shein, S V Okatov, N I Medvedeva, A L Ivanovskii |  |  | 2002
61ba9a6be614176f2ec50f73 | slightly underdoped Hg(Re)1223 | 109976194 | Re)1223 | Re | slightly underdoped Hg | [5 empty] | 129 | K |  |  |  | body | paragraph | 15b5916b1a | Switching current distributions and subgap structures of underdoped (Hg,Re)Ba2Ca2Cu3O8+Î´ intrinsic Josephson junctions | 10.1063/1.3236666 | S Ueda, T Yamaguchi, Y Kubo, S Tsuda, Y Takano, J Shimoyama, K Kishio | AIP Publishing | Journal of Applied Physics | 2009
61ba9a6b8452d931a5c50f56 | CeCoIn 5 | -583531483 |  | CeIn5Co |  |  | Alloys |  |  |  | 2.6 | K |  |  |  | body |  | 8cb508dc9a | Electronic Tuning and Uniform Superconductivity inCeCoIn5 | 10.1103/physrevlett.109.186402 | K Gofryk, F Ronning, J-X Zhu, M N Ou, P H Tobash, S S Stoyko, X Lu, A Mar, T Park, E D Bauer, J D Thompson, Z Fisk | American Physical Society (APS) | Physical Review Letters | 2012
61ba9a6bd7a99c43e8c50fa2 | SrTiO 3 | -669277540 |  | SrTiO3 |  |  | Oxides |  |  |  | 0.3 | K |  |  |  | body | paragraph | 39924db36a | Superconducting and Ferromagnetic Phases inSrTiO3/LaAlO3Oxide Interface Structures: Possibility of Finite Momentum Pairing | 10.1103/physrevlett.108.117003 | Karen Michaeli, Andrew C Potter, Patrick A Lee | American Physical Society (APS) | Physical Review Letters | 2012
61ba9a6b2c886f0fe6c50f4b | Hg0.8Pb0.2Ba2Ca2Cu3O | 830142890 |  | Ba2Ca2Cu3Hg0.8Pb0.2O1 |  |  | Oxides, Cuprates |  |  |  | 131.6 | K |  |  |  | body | paragraph | 57126d2511 | Band spectrum transformation and temperature dependences of thermoelectric power of Hg1-xRxBa2Ca2Cu3O8+Î´ system | 10.5488/cmp.14.13702 | Babych, Gabriel, Lutsiv, Matviyiv, Vasyuk | Institute for Condensed Matter Physics | Condensed Matter Physics | 2011
61ba9a6b7ecf8b73e6c50f53 | Sr 2 RuO 4 (SRO) | 738609481 | SRO | Sr2RuO4 |  |  | Oxides |  |  |  | 1.5 | K |  |  |  | body | paragraph | 1947f0c47c | Theory and applications of the Landau-Ginzburg theory of amorphous ferromagnetism | 10.1016/0304-8853(80)90315-7 | D Wagner, E P Wohlfarth | Elsevier BV | Journal of Magnetism and Magnetic Materials | 2021
61ba9a6c2227d4ac07c50f5f | MgB 2 | 1334622478 |  | MgB2 |  |  | Alloys, Borides |  |  |  | 39 | K |  |  |  | header | abstract | b4a7e2f056 | Angular dependence of the bulk nucleation fieldHc2of alignedMgB2crystallites | 10.1103/physrevb.64.144517 | O F De Lima, C A Cardoso, R A Ribeiro, M A Avila, A A Coelho | American Physical Society (APS) | Physical Review B | 2001
61ba9a6c12cb23f3dfc50f79 | overdoped Tl2201 | 412310565 | Tl2201 | Tl | overdoped | [5 empty] | 15 | K |  |  |  | body | figure | 10b0f5da98 | Anisotropic scattering and anomalous normal-state transport in a high-temperature superconductor | 10.1038/nphys449 | M Abdel-Jawad, M P Kennett, L Balicas, A Carrington, A P Mackenzie, R H Mckenzie, N E Hussey | Springer Science and Business Media LLC | Nature Physics | 2006
61ba9a6c12cb23f3dfc50f7a | overdoped Tl2201 | 304473177 | Tl2201 | Tl | overdoped | [5 empty] | 15 | K |  |  |  | body | paragraph | 10b0f5da98 | Anisotropic scattering and anomalous normal-state transport in a high-temperature superconductor | 10.1038/nphys449 | M Abdel-Jawad, M P Kennett, L Balicas, A Carrington, A P Mackenzie, R H Mckenzie, N E Hussey | Springer Science and Business Media LLC | Nature Physics | 2006
61ba9a6c12cb23f3dfc50f7b | overdoped Tl2201 single crystal | 525571540 | Tl2201 | Tl | overdoped | single crystal |  |  |  |  | 15 | K |  |  |  | annex | paragraph | 10b0f5da98 | Anisotropic scattering and anomalous normal-state transport in a high-temperature superconductor | 10.1038/nphys449 | M Abdel-Jawad, M P Kennett, L Balicas, A Carrington, A P Mackenzie, R H Mckenzie, N E Hussey | Springer Science and Business Media LLC | Nature Physics | 2006
61ba9a6c12cb23f3dfc50f7c | Tl2201 | 785382141 | Tl2201 | Tl | [6 empty] | 15 | K |  |  |  | body | figure | 10b0f5da98 | Anisotropic scattering and anomalous normal-state transport in a high-temperature superconductor | 10.1038/nphys449 | M Abdel-Jawad, M P Kennett, L Balicas, A Carrington, A P Mackenzie, R H Mckenzie, N E Hussey | Springer Science and Business Media LLC | Nature Physics | 2006
61ba9a6c85b12ae79ac50f64 | V B 2 | -1755098450 |  | VB2 |  |  | Alloys, Borides |  |  |  | 9.5 | K |  |  |  | body | paragraph | 886ec88f34 | Superconductivity and electronic structure of perovskiteMgCNi3 | 10.1103/physrevb.64.140507 | D J Singh, I I Mazin | American Physical Society (APS) | Physical Review B | 2014
61ba9a6ce614176f2ec50f75 | quasi-one-dimensional (1D) ladder com- pound BaFe 2 S 3 | 136837806 |  | BaFe2S3 | quasi-one-dimensional |  | Iron-chalcogenides, Chalcogenides |  |  |  | 24 | K |  | 10 to 17 GPa |  | body | figure | c9924d2c26 | Strong ferromagnetic exchange interaction under ambient pressure in BaFe2S3 | 10.1103/physrevb.95.060502 | Meng Wang, S J Jin, Ming Yi, Yu Song, H C Jiang, W L Zhang, H L Sun, H Q Luo, A D Christianson, E Bourret-Courchesne, D H Lee, Dao-Xin Yao, R J Birgeneau | American Physical Society (APS) | Physical Review B | 2016
61ba9a6c14d91e0862c50f68 | SrTiO 3 | -538348008 |  | SrTiO3 |  |  | Oxides |  |  |  | 50 | K |  |  |  | body | paragraph | 16609bec11 | Influence of spin-phonon coupling on antiferromagnetic spin fluctuations in FeSe under pressure: First-principles calculations with van der Waals corrections | 10.1103/physrevb.88.205130 | Qian-Qian Ye, Kai Liu, Zhong-Yi Lu | American Physical Society (APS) | Physical Review B | 2013
61ba9a6c14d91e0862c50f69 | FeSe | 1419468414 |  | FeSe |  |  | Iron-chalcogenides, Chalcogenides |  |  |  | 37 | K |  | 6000000000 | Pa | body | paragraph | 16609bec11 | Influence of spin-phonon coupling on antiferromagnetic spin fluctuations in FeSe under pressure: First-principles calculations with van der Waals corrections | 10.1103/physrevb.88.205130 | Qian-Qian Ye, Kai Liu, Zhong-Yi Lu | American Physical Society (APS) | Physical Review B | 2013
61ba9a6c14d91e0862c50f6a | FeSe | 1477224082 |  | FeSe |  |  | Iron-chalcogenides, Chalcogenides |  |  |  | 8 | K |  | 101325 | Pa | body | paragraph | 16609bec11 | Influence of spin-phonon coupling on antiferromagnetic spin fluctuations in FeSe under pressure: First-principles calculations with van der Waals corrections | 10.1103/physrevb.88.205130 | Qian-Qian Ye, Kai Liu, Zhong-Yi Lu | American Physical Society (APS) | Physical Review B | 2013
61ba9a6c14d91e0862c50f6b | FeSe monolayer on SrTiO 3 | -960886220 |  | FeSe |  | monolayer | Iron-chalcogenides, Chalcogenides |  | SrTiO 3 |  | 50 | K |  |  |  | body | paragraph | 16609bec11 | Influence of spin-phonon coupling on antiferromagnetic spin fluctuations in FeSe under pressure: First-principles calculations with van der Waals corrections | 10.1103/physrevb.88.205130 | Qian-Qian Ye, Kai Liu, Zhong-Yi Lu | American Physical Society (APS) | Physical Review B | 2013
61ba9a6cfa2141a3e5c50f59 | FeSe | 1573490090 |  | FeSe |  |  | Iron-chalcogenides, Chalcogenides |  |  |  | 9 | K |  | 101325 | Pa | body | paragraph | fc6b3f3dfa | Resonance states near a quantum magnetic impurity in single-layer FeSe superconductors with d-wave symmetry | 10.1088/1361-648x/aacd37 | Liang Chen, Wei-Wei Zhao, Rong-Sheng Han | IOP Publishing | Journal of Physics: Condensed Matter | 2018
61ba9a6cfa2141a3e5c50f5a | single-layer FeSe films grown on Nb-doped SrTiO 3 substrate | 665167500 |  | FeSe |  | films | Iron-chalcogenides, Chalcogenides | films | Nb-doped SrTiO 3 |  | 100 | K |  |  |  | body | paragraph | fc6b3f3dfa | Resonance states near a quantum magnetic impurity in single-layer FeSe superconductors with d-wave symmetry | 10.1088/1361-648x/aacd37 | Liang Chen, Wei-Wei Zhao, Rong-Sheng Han | IOP Publishing | Journal of Physics: Condensed Matter | 2018
61ba9a6c1b5bc7b48bc50fb1 | Hg1201 single crystal | -240660168 | Hg1201 | Hg |  | single crystal |  |  |  |  | 97 | K | Ï cc |  |  | body | paragraph | e5e8319189 | Hg-Based Superconducting Cuprates: High T c and Pseudo Spin-Gap |  | Y Itoh, T Machi |  |  | 2013
61ba9a6c1b5bc7b48bc50fb3 | underdoped Hg1201 | 1088477274 | Hg1201 | Hg | underdoped | [5 empty] | 50 | K |  |  |  | body | paragraph | e5e8319189 | Hg-Based Superconducting Cuprates: High T c and Pseudo Spin-Gap |  | Y Itoh, T Machi |  |  | 2013
61ba9a6c1b5bc7b48bc50fb7 | (Hg, Re)1212 | 1760752988 | (Hg, Re)1212 | M | [6 empty] | 117 | K | out-of-plane resistivity |  |  | body | paragraph | e5e8319189 | Hg-Based Superconducting Cuprates: High T c and Pseudo Spin-Gap |  | Y Itoh, T Machi |  |  | 2013
61ba9a6c1b5bc7b48bc50fb9 | La | 1145266205 |  | La |  |  | Alloys |  |  |  | 38 | K |  |  |  | body | paragraph | e5e8319189 | Hg-Based Superconducting Cuprates: High T c and Pseudo Spin-Gap |  | Y Itoh, T Machi |  |  | 2013
61ba9a6c1b5bc7b48bc50fba | optimally doped Bi2212 | 1335731397 | Bi2212 | Bi | optimally doped | [5 empty] | 86 | K |  |  |  | body | figure | e5e8319189 | Hg-Based Superconducting Cuprates: High T c and Pseudo Spin-Gap |  | Y Itoh, T Machi |  |  | 2013
61ba9a6c1b5bc7b48bc50fbb | optimally doped powdered sample of Hg1201 | 255521954 | Hg1201 | Hg | optimally doped powdered | [5 empty] | 98 | K |  |  |  | body | paragraph | e5e8319189 | Hg-Based Superconducting Cuprates: High T c and Pseudo Spin-Gap |  | Y Itoh, T Machi |  |  | 2013
61ba9a6c1b5bc7b48bc50fbc | optimally doped Hg1212 | -2079877922 | Hg1212 | Hg | optimally doped | [5 empty] | 127 | K |  |  |  | body | figure | e5e8319189 | Hg-Based Superconducting Cuprates: High T c and Pseudo Spin-Gap |  | Y Itoh, T Machi |  |  | 2013
61ba9a6c1b5bc7b48bc50fbe | Bi2212 | -1866703660 | Bi2212 | Bi | [6 empty] | 96 | K |  |  |  | body | figure | e5e8319189 | Hg-Based Superconducting Cuprates: High T c and Pseudo Spin-Gap |  | Y Itoh, T Machi |  |  | 2013
61ba9a6c1b5bc7b48bc50fbf | YBa 2 Cu 4 O 8 with double CuO 2 | 708169092 |  | Ba2Y(CuO2)4 |  |  | Oxides, Cuprates |  |  |  | 82 | K |  |  |  | body | paragraph | e5e8319189 | Hg-Based Superconducting Cuprates: High T c and Pseudo Spin-Gap |  | Y Itoh, T Machi |  |  | 2013
61ba9a6c1b5bc7b48bc50fc0 | YBa 2 Cu 4 O 8 with double CuO 2 |  |  | CuO2 |  |  | Oxides, Cuprates |  |  |  | 82 | K |  |  |  | body | paragraph | e5e8319189 | Hg-Based Superconducting Cuprates: High T c and Pseudo Spin-Gap |  | Y Itoh, T Machi |  |  | 2013
61ba9a6c1b5bc7b48bc50fc2 | YBa 2 Cu 3 O 6.93 with double CuO 2 | 1633080914 |  | Ba2Y1Cu3O6.93 |  |  | Oxides, Cuprates |  |  |  | 93 | K |  |  |  | body | paragraph | e5e8319189 | Hg-Based Superconducting Cuprates: High T c and Pseudo Spin-Gap |  | Y Itoh, T Machi |  |  | 2013
61ba9a6c1b5bc7b48bc50fc3 | YBa 2 Cu 3 O 6.93 with double CuO 2 |  |  | CuO2 |  |  | Oxides, Cuprates |  |  |  | 93 | K |  |  |  | body | paragraph | e5e8319189 | Hg-Based Superconducting Cuprates: High T c and Pseudo Spin-Gap |  | Y Itoh, T Machi |  |  | 2013
61ba9a6c1b5bc7b48bc50fc4 | Hg1201 | -1424602633 | Hg1201 | Hg | [6 empty] | 98 | K | magnetic susceptibility |  |  | body | paragraph | e5e8319189 | Hg-Based Superconducting Cuprates: High T c and Pseudo Spin-Gap |  | Y Itoh, T Machi |  |  | 2013
61ba9a6d56f16aed29c50fbf | MgB 2 | 1378897418 |  | MgB2 |  |  | Alloys, Borides |  |  |  | 39 | K |  |  |  | body | paragraph | 34fcc87c2b | Superconductivity of Metallic Boron inMgB2 | 10.1103/physrevlett.86.4656 | J Kortus, I I Mazin, K D Belashchenko, V P Antropov, L L Boyer | American Physical Society (APS) | Physical Review Letters | 2001
61ba9a6d2a711de29cc50f5e | NbSe 2 | 138324269 |  | NbSe2 |  |  | Chalcogenides |  |  |  | 7.2 | K |  |  |  | header | abstract | fe690af38b | STM study of multiband superconductivity in NbSe2 using a superconducting tip | 10.1016/j.physc.2003.10.030 | J G Rodrigo, S Vieira | Elsevier BV | Physica C: Superconductivity | 2004
61ba9a6d7ecf8b73e6c50f54 | LaO 0.5 F 0.5 BiS 2 | -1893930032 |  | La1Bi1S2O0.5F0.5 |  |  | Chalcogenides, Oxides, Fluorides |  |  |  | 10.6 | K |  |  |  | body | paragraph | 9d0031f13a | Charge and quadrupole fluctuations and gap anisotropy in BiS2 -based superconductors | 10.1103/physrevb.96.024513 | Katsuhiro Suzuki, Hidetomo Usui, Kazuhiko Kuroki, Hiroaki Ikeda | American Physical Society (APS) | Physical Review B | 2017
61ba9a6d2b9a12e3d2c50f8a | magnesium diboride (MgB 2 | -518978741 | magnesium diboride | MgB2 |  |  | Alloys, Borides |  |  |  | 39 | K |  |  |  | body | paragraph | a89e38c64e | Scanning tunneling spectroscopy on single crystal MgB2 | 10.1016/s0921-4534(02)02301-8 | M R Eskildsen, M Kugler, G Levy, S Tanaka, J Jun, S M Kazakov, J Karpinski, Ã˜ Fischer | Elsevier BV | Physica C: Superconductivity | 2013
61ba9a6e5ad933a7cac50f26 | Pb | -298068208 |  | Pb |  |  | Alloys |  |  |  | 7.3 | K |  |  |  | body | paragraph | 9b9e40d3a9 | Dynamic pair-breaking current, critical superfluid velocity and nonlinear electromagnetic response of nonequilibrium superconductors |  | Ahmad Sheikhzada, Alex Gurevich |  |  | 2020
61ba9a6f4217bb9076c50fcb | B 2 H 6 | 592396490 |  | BH3 |  |  | Hydrides, Alloys, Borides |  |  |  | 147 | K |  | 3.6E+11 | Pa | body | paragraph | 3dba519f18 | Study of thermodynamic properties of SiH4(H2)2 superconductor under high pressure | 10.1016/j.physc.2012.12.002 | Artur P Durajski, Rados Law SzczÈ©Å›niak, Yinwei Li | Elsevier BV | Physica C: Superconductivity | 2015
61ba9a6f4217bb9076c50fcc | SiH 4 | -1923750320 |  | SiH4 |  |  | Hydrides, Alloys |  |  |  | 107 | K |  | 2.5E+11 | Pa | body | paragraph | 3dba519f18 | Study of thermodynamic properties of SiH4(H2)2 superconductor under high pressure | 10.1016/j.physc.2012.12.002 | Artur P Durajski, Rados Law SzczÈ©Å›niak, Yinwei Li | Elsevier BV | Physica C: Superconductivity | 2015
61ba9a6f4217bb9076c50fcd | CaH 6 | -1157633762 |  | CaH6 |  |  | Hydrides, Alloys |  |  |  | 240 | K |  | 1.5E+11 | Pa | body | paragraph | 3dba519f18 | Study of thermodynamic properties of SiH4(H2)2 superconductor under high pressure | 10.1016/j.physc.2012.12.002 | Artur P Durajski, Rados Law SzczÈ©Å›niak, Yinwei Li | Elsevier BV | Physica C: Superconductivity | 2015
61ba9a6f4217bb9076c50fcf | Si 2 H 6 | -1176631433 |  | SiH3 |  |  | Hydrides, Alloys |  |  |  | 174 | K |  | 2.75E+11 | Pa | body | paragraph | 3dba519f18 | Study of thermodynamic properties of SiH4(H2)2 superconductor under high pressure | 10.1016/j.physc.2012.12.002 | Artur P Durajski, Rados Law SzczÈ©Å›niak, Yinwei Li | Elsevier BV | Physica C: Superconductivity | 2015
61ba9a6f3961c0f52fc50f69 | analogue LaFeAsO | -1207186587 |  | LaFeAsO |  |  | Iron-pnictides, Oxides, Pnictides |  |  |  | 26 | K |  |  |  | body | paragraph | 6f63418fa4 | Progress in nonmagnetic impurity doping studies on Fe-based superconductors | 10.1088/0953-2048/29/5/053001 | Jun Li, Yan-Feng Guo, Zhao-Rong Yang, Kazunari Yamaura, Eiji Takayama-Muromachi, Hua-Bing Wang, Pei-Heng Wu | IOP Publishing | Superconductor Science and Technology | 2016
61ba9a6fc0bff55f4cc50f9c | KFe 2 As 2 | 991896103 |  | K(FeAs)2 |  |  | Iron-pnictides, Pnictides |  |  |  | 4 | K |  |  |  | body | paragraph | 771d4bb7aa | Nodeless Versus Nodal Order Parameters in LiFeAs and LiFeP | 10.1007/978-4-431-54294-0_7 | Kenichiro Hashimoto, S Kasahara, R Katsumata, Y Mizukami, M Yamashita, H Ikeda, T Terashima, A Carrington, Y Matsuda, T Shibauchi | Springer Japan |  | 2011
61ba9a6fc0bff55f4cc50f9d | LaFePO | 1818119066 |  | LaFePO |  |  | Iron-pnictides, Oxides, Pnictides |  |  |  | 6 | K |  |  |  | body | paragraph | 771d4bb7aa | Nodeless Versus Nodal Order Parameters in LiFeAs and LiFeP | 10.1007/978-4-431-54294-0_7 | Kenichiro Hashimoto, S Kasahara, R Katsumata, Y Mizukami, M Yamashita, H Ikeda, T Terashima, A Carrington, Y Matsuda, T Shibauchi | Springer Japan |  | 2011
61ba9a6fc0bff55f4cc50f9e | LiFeP | -1250799816 |  | LiFeP |  |  | Iron-pnictides, Pnictides |  |  |  | 17 | K |  |  |  | body | paragraph | 771d4bb7aa | Nodeless Versus Nodal Order Parameters in LiFeAs and LiFeP | 10.1007/978-4-431-54294-0_7 | Kenichiro Hashimoto, S Kasahara, R Katsumata, Y Mizukami, M Yamashita, H Ikeda, T Terashima, A Carrington, Y Matsuda, T Shibauchi | Springer Japan |  | 2011
61ba9a6f6a35f302ddc50f85 | FM2 | 2111106588 |  | M2F |  |  | Fluorides |  |  |  | 0.45 | K |  | 1200000000 | Pa | body | paragraph | 7f0b9c3a88 | Experimental evidence for ferromagnetic spin-pairing superconductivity emerging inUGe2: AGe73-nuclear-quadrupole-resonance study under pressure | 10.1103/physrevb.75.140502 | A Harada, S Kawasaki, H Mukuda, Y Kitaoka, Y Haga, E Yamamoto, Y ÅŒnuki, K M Itoh, E E Haller, H Harima | American Physical Society (APS) | Physical Review B | 2014
61ba9a6f6a35f302ddc50f86 | FM2 | -1991300572 |  | M2F |  |  | Fluorides |  |  |  | 0.45 | K |  | 1170000000 | Pa | body | paragraph | 7f0b9c3a88 | Experimental evidence for ferromagnetic spin-pairing superconductivity emerging inUGe2: AGe73-nuclear-quadrupole-resonance study under pressure | 10.1103/physrevb.75.140502 | A Harada, S Kawasaki, H Mukuda, Y Kitaoka, Y Haga, E Yamamoto, Y ÅŒnuki, K M Itoh, E E Haller, H Harima | American Physical Society (APS) | Physical Review B | 2014
61ba9a6f7c13e4f711c50f21 | optimally-doped Bi2212 | 869729388 | Bi2212 | Bi | optimally-doped | [5 empty] | 91 | K |  |  |  | body | paragraph | f51b98af74 | Time-resolved ARPES on cuprates: Tracking the low-energy electrodynamics in the time domain |  | M Zonno, F Boschini, A Damascelli |  |  | 2021
61ba9a6f7c13e4f711c50f23 | overdoped Bi2201 | 1565965132 | Bi2201 | Bi | overdoped | [5 empty] | 24 | K |  |  |  | body | figure | f51b98af74 | Time-resolved ARPES on cuprates: Tracking the low-energy electrodynamics in the time domain |  | M Zonno, F Boschini, A Damascelli |  |  | 2021
61ba9a6f7c13e4f711c50f24 | optimally- doped Bi2212 | -1702662864 | Bi2212 | Bi | optimally- doped | [5 empty] | 91 | K |  |  |  | body | paragraph | f51b98af74 | Time-resolved ARPES on cuprates: Tracking the low-energy electrodynamics in the time domain |  | M Zonno, F Boschini, A Damascelli |  |  | 2021
61ba9a6f7c13e4f711c50f25 | optimally doped Bi2212 | 1337644963 | Bi2212 | Bi | optimally doped | [5 empty] | 91 | K |  |  |  | body | figure | f51b98af74 | Time-resolved ARPES on cuprates: Tracking the low-energy electrodynamics in the time domain |  | M Zonno, F Boschini, A Damascelli |  |  | 2021
61ba9a6f7c13e4f711c50f26 | overdoped Bi2212 | 1928134652 | Bi2212 | Bi | overdoped | [5 empty] | 60 | K |  |  |  | body | paragraph | f51b98af74 | Time-resolved ARPES on cuprates: Tracking the low-energy electrodynamics in the time domain |  | M Zonno, F Boschini, A Damascelli |  |  | 2021
61ba9a70ef148cdddfc50f9d | FeSe mono- layers deposited on doped STO substrates | 1444832977 |  | FeSe |  |  | Iron-chalcogenides, Chalcogenides |  |  |  | 109 | K |  |  |  | body | paragraph | c8ac6d04d9 | Fermionic boundary modes in two-dimensional noncentrosymmetric superconductors | 10.1103/physrevb.94.104523 | K V Samokhin, S P Mukherjee | American Physical Society (APS) | Physical Review B | 2016
61ba9a70783c1e8128c50f59 | bulk FeSe | 1076473880 |  | FeSe |  |  | Iron-chalcogenides, Chalcogenides |  |  |  | 8.9 | K |  |  |  | body | paragraph | a43605d864 | What makes the Tc of monolayer FeSe on SrTiO3 so high: a sign-problem-free quantum Monte Carlo study | 10.1007/s11434-016-1087-x | Zi-Xiang Li, Fa Wang, Hong Yao, Dung-Hai Lee | Elsevier BV | Science Bulletin | 2016
61ba9a700cb3d3a5e6c50f44 | Bi2212 | -1362280070 | Bi2212 | Bi | [6 empty] | 10 | K |  |  |  | header | abstract | 1069926ca4 | Doping dependence of phonon and quasiparticle heat transport of pure and Dy-dopedBi2Sr2CaCu2O8+Î´single crystals | 10.1103/physrevb.77.094515 | X F Sun, S Ono, X Zhao, Z Q Pang, Yasushi Abe, Yoichi Ando | American Physical Society (APS) | Physical Review B | 2014
61ba9a70ab9e3e9324c50f89 | La 1.85 Sr 0.15 CuO 4 | -1044124591 |  | Sr0.15La1.85Cu1O4 |  |  | Oxides, Cuprates |  |  |  | 6 | K |  | 4000000000 | Pa | body | figure | 331744e21e | What High Pressure Studies Have Taught us About High-Temperature Superconductivity | 10.1007/978-94-010-0520-3_26 | James S Schilling | Springer Netherlands |  | 2001
61ba9a70ab9e3e9324c50f8b | Rb 3 C 60 | -1338731992 |  | RbC20 |  |  | Carbides |  |  |  | 29.5 | K |  |  |  | body | paragraph | 331744e21e | What High Pressure Studies Have Taught us About High-Temperature Superconductivity | 10.1007/978-94-010-0520-3_26 | James S Schilling | Springer Netherlands |  | 2001
61ba9a70ab9e3e9324c50f8f | MgB 2 | 1444377650 |  | MgB2 |  |  | Alloys, Borides |  |  |  | 39.2 | K |  | 800000000 | Pa | body | paragraph | 331744e21e | What High Pressure Studies Have Taught us About High-Temperature Superconductivity | 10.1007/978-94-010-0520-3_26 | James S Schilling | Springer Netherlands |  | 2001
61ba9a70ab9e3e9324c50f90 | optimally hole-doped C 60 | -230392565 |  | C | optimally hole-doped |  | Carbides |  |  |  | 52 | K |  |  |  | body | paragraph | 331744e21e | What High Pressure Studies Have Taught us About High-Temperature Superconductivity | 10.1007/978-94-010-0520-3_26 | James S Schilling | Springer Netherlands |  | 2001
61ba9a70ab9e3e9324c50f92 | Rb 3 C 60 | -1221274752 |  | RbC20 |  |  | Carbides |  |  |  | 52 | K |  |  |  | body | paragraph | 331744e21e | What High Pressure Studies Have Taught us About High-Temperature Superconductivity | 10.1007/978-94-010-0520-3_26 | James S Schilling | Springer Netherlands |  | 2001
61ba9a70ab9e3e9324c50f94 | MgB 2 | 1486729182 |  | MgB2 |  |  | Alloys, Borides |  |  |  | 37.3 | K | susceptibility | 101325 | Pa | body | figure | 331744e21e | What High Pressure Studies Have Taught us About High-Temperature Superconductivity | 10.1007/978-94-010-0520-3_26 | James S Schilling | Springer Netherlands |  | 2001
61ba9a71c2c99830dec50f86 | PrOs 4 Sb 12 | 424297033 |  | Pr(Sb3Os)4 |  |  | Alloys |  |  |  | 1.85 | K | specific heat |  |  | body | paragraph | 929aa84e45 | Evidence for Point Nodes in the Superconducting Gap Function in the Filled Skutterudite Heavy-Fermion Compound PrOs4Sb12:123Sb-NQR Study under Pressure | 10.1143/jpsj.76.023701 | Kouta Katayama, Shinji Kawasaki, Masahide Nishiyama, Hitoshi Sugawara, Daisuke Kikuchi, Hideyuki Sato, Guo-Qing Zheng | Physical Society of Japan | Journal of the Physical Society of Japan | 2007
61ba9a717ecf8b73e6c50f56 | Pb | -207585041 |  | Pb |  |  | Alloys |  |  |  | 7.19 | K |  | 101325 | Pa | body | paragraph | b3fc7f943d | Magnetic measurements at pressures above 10 GPa in a miniature ceramic anvil cell for a superconducting quantum interference device magnetometer | 10.1063/1.4722945 | Naoyuki Tateiwa, Yoshinori Haga, Tatsuma D Matsuda, Zachary Fisk | AIP Publishing | Review of Scientific Instruments | 2012
61ba9a71e720aae5f4c50f69 | MgB 2 | 1371202380 |  | MgB2 |  |  | Alloys, Borides |  |  |  | 40 | K |  |  |  | body | paragraph | b3f8d244d0 | The behavior of grain boundaries in the Fe-based superconductors | 10.1088/0034-4885/74/12/124511 | J H Durrell, C-B Eom, A Gurevich, E E Hellstrom, C Tarantini, A Yamamoto, D C Larbalestier | IOP Publishing | Reports on Progress in Physics | 2011
61ba9a71e720aae5f4c50f6b | Sm1111 | 1317426528 | Sm1111 | Sm | [6 empty] | 55 | K |  |  |  | body | figure | b3f8d244d0 | The behavior of grain boundaries in the Fe-based superconductors | 10.1088/0034-4885/74/12/124511 | J H Durrell, C-B Eom, A Gurevich, E E Hellstrom, C Tarantini, A Yamamoto, D C Larbalestier | IOP Publishing | Reports on Progress in Physics | 2011
61ba9a725ad933a7cac50f28 | Co 3 Sn 2 S 2 | 1214057987 |  | Co3(SnS)2 |  |  | Chalcogenides |  |  |  | 177 | K |  |  |  | body | paragraph | 5b8f5748c6 | Magnetization-Induced Band Shift in Ferromagnetic Weyl Semimetal Co3Sn2S2 | 10.1103/physrevlett.124.077403 | Run Yang, Tan Zhang, Liqin Zhou, Yaomin Dai, Zhiyu Liao, Hongming Weng, Xianggang Qiu | American Physical Society (APS) | Physical Review Letters | 2019
61ba9a72e614176f2ec50f79 | LuNi 2 B 2 C | -999089630 |  | LuNi2B2C |  |  | Carbides, Borides |  |  |  | 15.5 | K |  |  |  | body | paragraph | f428b1d9df | Local Superconducting Density of States ofErNi2B2C | 10.1103/physrevlett.96.027003 | M Crespo, H Suderow, S Vieira, S Budâ€™ko, P C Canfield | American Physical Society (APS) | Physical Review Letters | 2008
61ba9a7249d0b378c6c50f63 | Eu3Bi2S4F4 | 1609696700 |  | Eu3Bi2(SF)4 |  |  | Chalcogenides, Fluorides |  |  |  | 1.5 | K |  |  |  | header | abstract | 6621671099 | Unusual Mixed Valence of Eu in Two Materialsâ€”EuSr2Bi2S4F4 and Eu2SrBi2S4F4: MÃ¶ssbauer and X-ray Photoemission Spectroscopy Investigations | 10.1021/acs.inorgchem.6b01926 | Zeba Haque, Gohil Singh Thakur, Rangasamy Parthasarathy, Birgit Gerke, Theresa Block, Lukas Heletta, Rainer PÃ¶ttgen, Amish G Joshi, Ganesan Kalai Selvan, Sonachalam Arumugam, Laxmi Chand Gupta, Ashok Kumar Ganguli | American Chemical Society (ACS) | Inorganic Chemistry | 2017
61ba9a7249d0b378c6c50f66 | EuFBiS2 (Eu-1112) | -1439161930 | Eu-1112 | EuBiS2F |  |  | Chalcogenides, Fluorides |  |  |  | 0.3 | K |  |  |  | body | paragraph | 6621671099 | Unusual Mixed Valence of Eu in Two Materialsâ€”EuSr2Bi2S4F4 and Eu2SrBi2S4F4: MÃ¶ssbauer and X-ray Photoemission Spectroscopy Investigations | 10.1021/acs.inorgchem.6b01926 | Zeba Haque, Gohil Singh Thakur, Rangasamy Parthasarathy, Birgit Gerke, Theresa Block, Lukas Heletta, Rainer PÃ¶ttgen, Amish G Joshi, Ganesan Kalai Selvan, Sonachalam Arumugam, Laxmi Chand Gupta, Ashok Kumar Ganguli | American Chemical Society (ACS) | Inorganic Chemistry | 2017
61ba9a72d7a99c43e8c50fa6 | BiH6 | -1092235185 |  | BiH6 |  |  | Hydrides, Alloys |  |  |  | 100 | K |  | 2E+11 | Pa | header | abstract | 0d230c7458 | Description of the thermodynamic properties of BiH 5 and BiH 6 superconductors beyond the mean-field approximation | 10.1016/j.ssc.2018.05.009 | M W Jarosik, E A Drzazga, I A Domagalska, K M SzczÈ©Å›niak, U StÈ©pieÅ„ | Elsevier BV | Solid State Communications | 2018
61ba9a72d7a99c43e8c50fa7 | H 3 S | -334186648 |  | H3S |  |  | Hydrides, Chalcogenides |  |  |  | 203 | K |  | 1.55E+11 | Pa | body | paragraph | 0d230c7458 | Description of the thermodynamic properties of BiH 5 and BiH 6 superconductors beyond the mean-field approximation | 10.1016/j.ssc.2018.05.009 | M W Jarosik, E A Drzazga, I A Domagalska, K M SzczÈ©Å›niak, U StÈ©pieÅ„ | Elsevier BV | Solid State Communications | 2018
61ba9a72d7a99c43e8c50fa8 | CBiH 6 | -747742855 |  | BiH6C |  |  | Hydrides, Carbides |  |  |  | 103 | K |  |  |  | body | paragraph | 0d230c7458 | Description of the thermodynamic properties of BiH 5 and BiH 6 superconductors beyond the mean-field approximation | 10.1016/j.ssc.2018.05.009 | M W Jarosik, E A Drzazga, I A Domagalska, K M SzczÈ©Å›niak, U StÈ©pieÅ„ | Elsevier BV | Solid State Communications | 2018
61ba9a73c2c99830dec50f88 | monolayer FeSe | -1735561143 |  | FeSe |  |  | Iron-chalcogenides, Chalcogenides |  |  |  | 65 | K |  |  |  | body | paragraph | 33e7c63e37 | Review of annealing effects and superconductivity in Fe1+y Te1âˆ’x Se x superconductors | 10.1088/1361-6668/ab30c2 | Yue Sun, Zhixiang Shi, Tsuyoshi Tamegai | IOP Publishing | Superconductor Science and Technology | 2019
61ba9a73c2c99830dec50f89 | FeSe | 1596600512 |  | FeSe |  |  | Iron-chalcogenides, Chalcogenides |  |  |  | 48 | K |  |  |  | body | paragraph | 33e7c63e37 | Review of annealing effects and superconductivity in Fe1+y Te1âˆ’x Se x superconductors | 10.1088/1361-6668/ab30c2 | Yue Sun, Zhixiang Shi, Tsuyoshi Tamegai | IOP Publishing | Superconductor Science and Technology | 2019
61ba9a73c2c99830dec50f8b | FeSe | 1515730204 |  | FeSe |  |  | Iron-chalcogenides, Chalcogenides |  |  |  | 9 | K |  |  |  | body | paragraph | 33e7c63e37 | Review of annealing effects and superconductivity in Fe1+y Te1âˆ’x Se x superconductors | 10.1088/1361-6668/ab30c2 | Yue Sun, Zhixiang Shi, Tsuyoshi Tamegai | IOP Publishing | Superconductor Science and Technology | 2019
61ba9a7356f16aed29c50fc2 | LiFeAs | 85612751 |  | LiFeAs |  |  | Iron-pnictides, Pnictides |  |  |  | 18 | K |  |  |  | body | figure | fde5f6bc6b | Pressure shift of the superconducting T c of LiFeAs | 10.1209/0295-5075/85/27005 | Melissa Gooch, Bing Lv, Joshua H Tapp, Zhongjia Tang, Bernd Lorenz, Arnold M Guloy, Paul C W Chu | IOP Publishing | EPL (Europhysics Letters) | 2009
61ba9a7356f16aed29c50fc3 | CsFe 2 As 2 | -1864896023 |  | Cs(FeAs)2 |  |  | Iron-pnictides, Pnictides |  |  |  | 4 | K |  |  |  | body | paragraph | fde5f6bc6b | Pressure shift of the superconducting T c of LiFeAs | 10.1209/0295-5075/85/27005 | Melissa Gooch, Bing Lv, Joshua H Tapp, Zhongjia Tang, Bernd Lorenz, Arnold M Guloy, Paul C W Chu | IOP Publishing | EPL (Europhysics Letters) | 2009
61ba9a7312cb23f3dfc50f80 | CeAl 0.9 Si 1.1 | 2135321400 |  | Ce1Al0.9Si1.1 |  |  | Alloys |  |  |  | 17 | K |  |  |  | body | paragraph | e7aaecaf46 | Magnetic Order in Rare-Earth Intermetallic Compounds | 10.1103/physrev.136.a240 | J W Cable, W C Koehler, E O Wollan | American Physical Society (APS) | Physical Review | 2014
61ba9a7312cb23f3dfc50f81 | RAl 0.9 Si 1.1 | -91909937 |  | R1Al0.9Si1.1 |  |  | Alloys |  |  |  | 17 | K |  |  |  | body | paragraph | e7aaecaf46 | Magnetic Order in Rare-Earth Intermetallic Compounds | 10.1103/physrev.136.a240 | J W Cable, W C Koehler, E O Wollan | American Physical Society (APS) | Physical Review | 2014
61ba9a732b9a12e3d2c50f90 | hydrogen | -287693517 | hydrogen | H2 | [6 empty] | 16 | K |  |  |  | body | paragraph | 253c124f42 | Magnetism of Carbon-Based Materials | 10.1002/chin.200343201 | Tatiana Makarova | Wiley | ChemInform | 2003
61ba9a73a5c5381c2ec50f9c | MgB 2 | 1681180388 |  | MgB2 |  |  | Alloys, Borides |  |  |  | 25 | K |  | 10 -2 mbar |  | header | abstract | c0967ce8c6 | As-grown magnesium diboride superconducting thin films deposited by pulsed laser deposition | 10.1088/0953-2048/14/9/326 | G Grassano, W Ramadan, V Ferrando, E Bellingeri, D MarrÃ©, C Ferdeghini, G Grasso, M Putti, P Manfrinetti, A Palenzona, A Chincarini | IOP Publishing | Superconductor Science and Technology | 2001
61ba9a73a013f06956c50f4c | Bi2212 | -1614444764 | Bi2212 | Bi | [6 empty] | 91 | K |  |  |  | body | figure | 7311d8e08d | Two energy gaps in cuprates: pairing and coherent gaps. The interpretation of tunneling and inelastic neutron scattering measurements. | 10.1016/s0921-4534(00)00734-6 | A Mourachkine | Elsevier BV | Physica C: Superconductivity | 2000
61ba9a73a013f06956c50f4f | single crystal of (a) Tl2201 | 178932586 | Tl2201 | Tl |  | single crystal |  |  |  |  | 91 | K |  |  |  | body | figure | 7311d8e08d | Two energy gaps in cuprates: pairing and coherent gaps. The interpretation of tunneling and inelastic neutron scattering measurements. | 10.1016/s0921-4534(00)00734-6 | A Mourachkine | Elsevier BV | Physica C: Superconductivity | 2000
61ba9a745ad933a7cac50f29 | RuCu 2 O 8 where R =Eu | -419946472 |  | Cu2RuO8 |  |  | Oxides, Cuprates |  |  | R=Eu | 35 | K |  |  |  | body | figure | ea60f7b13f | Crystal structure, superconductivity and magnetic properties of the superconducting ferromagnets Gd1.4âˆ’xDyxCe0.6Sr2RuCu2O10 (x=0â€“0.6) | 10.1016/s0921-4534(03)00739-1 | S Kalavathi, J Janaki, G V R Reddy, G V N Rao, V Sankara Sastry, Y Hariharan | Elsevier BV | Physica C: Superconductivity | 2003
61ba9a745ad933a7cac50f2a | Dy 0.4 | 296508505 |  | Dy0.4 |  |  | Alloys |  |  |  | 28.5 | K |  |  |  | body | paragraph | ea60f7b13f | Crystal structure, superconductivity and magnetic properties of the superconducting ferromagnets Gd1.4âˆ’xDyxCe0.6Sr2RuCu2O10 (x=0â€“0.6) | 10.1016/s0921-4534(03)00739-1 | S Kalavathi, J Janaki, G V R Reddy, G V N Rao, V Sankara Sastry, Y Hariharan | Elsevier BV | Physica C: Superconductivity | 2003
61ba9a745ad933a7cac50f2c | Dy 0.2 | -561161182 |  | Dy0.2 |  |  | Alloys |  |  |  | 19.2 | K |  |  |  | body | paragraph | ea60f7b13f | Crystal structure, superconductivity and magnetic properties of the superconducting ferromagnets Gd1.4âˆ’xDyxCe0.6Sr2RuCu2O10 (x=0â€“0.6) | 10.1016/s0921-4534(03)00739-1 | S Kalavathi, J Janaki, G V R Reddy, G V N Rao, V Sankara Sastry, Y Hariharan | Elsevier BV | Physica C: Superconductivity | 2003
61ba9a745ad933a7cac50f2d | GdSr 2 RuCu 2 O 8 | 360530404 |  | Sr2GdCu2RuO8 |  |  | Oxides, Cuprates |  |  |  | 46 | K |  |  |  | body | paragraph | ea60f7b13f | Crystal structure, superconductivity and magnetic properties of the superconducting ferromagnets Gd1.4âˆ’xDyxCe0.6Sr2RuCu2O10 (x=0â€“0.6) | 10.1016/s0921-4534(03)00739-1 | S Kalavathi, J Janaki, G V R Reddy, G V N Rao, V Sankara Sastry, Y Hariharan | Elsevier BV | Physica C: Superconductivity | 2003
61ba9a745ad933a7cac50f2e | Gd 1.4 Ce 0.6 Sr 2 RuCu 2 O 10 | -17610799 |  | Sr2Ce0.6Gd1.4Cu2Ru1O10 |  |  | Oxides, Cuprates |  |  |  | 34.4 | K |  |  |  | body | paragraph | ea60f7b13f | Crystal structure, superconductivity and magnetic properties of the superconducting ferromagnets Gd1.4âˆ’xDyxCe0.6Sr2RuCu2O10 (x=0â€“0.6) | 10.1016/s0921-4534(03)00739-1 | S Kalavathi, J Janaki, G V R Reddy, G V N Rao, V Sankara Sastry, Y Hariharan | Elsevier BV | Physica C: Superconductivity | 2003
61ba9a748452d931a5c50f5d | PdBi 2 | -1221992540 |  | Bi2Pd |  |  | Alloys |  |  |  | 5.4 | K |  |  |  | body | figure | f442c972d8 | Chemical doping and high-pressure studies of layeredÎ²âˆ’PdBi2single crystals | 10.1103/physrevb.92.174404 | Kui Zhao, Bing Lv, Yu-Yi Xue, Xi-Yu Zhu, Liangzi Z Deng, Zheng Wu, C W Chu | American Physical Society (APS) | Physical Review B | 2015
61ba9a748452d931a5c50f61 | undoped PdBi 2 | -1918740989 |  | Bi2Pd | undoped |  | Alloys |  |  |  | 5.4 | K |  |  |  | body | paragraph | f442c972d8 | Chemical doping and high-pressure studies of layeredÎ²âˆ’PdBi2single crystals | 10.1103/physrevb.92.174404 | Kui Zhao, Bing Lv, Yu-Yi Xue, Xi-Yu Zhu, Liangzi Z Deng, Zheng Wu, C W Chu | American Physical Society (APS) | Physical Review B | 2015
61ba9a748452d931a5c50f65 | undoped PdBi 2 | -1878324113 |  | Bi2Pd | undoped |  | Alloys |  |  |  | 5.4 | K |  |  |  | header | title | f442c972d8 | Chemical doping and high-pressure studies of layeredÎ²âˆ’PdBi2single crystals | 10.1103/physrevb.92.174404 | Kui Zhao, Bing Lv, Yu-Yi Xue, Xi-Yu Zhu, Liangzi Z Deng, Zheng Wu, C W Chu | American Physical Society (APS) | Physical Review B | 2015
61ba9a748452d931a5c50f66 | Î±-PdBi | 17460028 | Î±-PdBi | BiPd | [6 empty] | 3.8 | K |  |  |  | body | figure | f442c972d8 | Chemical doping and high-pressure studies of layeredÎ²âˆ’PdBi2single crystals | 10.1103/physrevb.92.174404 | Kui Zhao, Bing Lv, Yu-Yi Xue, Xi-Yu Zhu, Liangzi Z Deng, Zheng Wu, C W Chu | American Physical Society (APS) | Physical Review B | 2015
61ba9a748452d931a5c50f67 | Î±-PdBi | 17460028 | Î±-PdBi | BiPd | [6 empty] | 4.25 | K |  |  |  | body | figure | f442c972d8 | Chemical doping and high-pressure studies of layeredÎ²âˆ’PdBi2single crystals | 10.1103/physrevb.92.174404 | Kui Zhao, Bing Lv, Yu-Yi Xue, Xi-Yu Zhu, Liangzi Z Deng, Zheng Wu, C W Chu | American Physical Society (APS) | Physical Review B | 2015
61ba9a74e4dc5fe1bac50f53 | LaSrCuO | -945178764 |  | SrLaCuO |  |  | Oxides, Cuprates |  |  |  | 160 | K |  |  |  | header | abstract | 4bb81c7761 | Stripes, non-fermi-liquid behavior, and high-T c superconductivity | 10.1007/bf02765722 | Eliot Kapit, AndrÃ© Leclair | Springer Science and Business Media LLC | Journal of Superconductivity | 2008
61ba9a74e4dc5fe1bac50f54 | LaSrCuO | -945178764 |  | SrLaCuO |  |  | Oxides, Cuprates |  |  |  | 120 | K |  |  |  | header | abstract | 4bb81c7761 | Stripes, non-fermi-liquid behavior, and high-T c superconductivity | 10.1007/bf02765722 | Eliot Kapit, AndrÃ© Leclair | Springer Science and Business Media LLC | Journal of Superconductivity | 2008
61ba9a752c886f0fe6c50f50 | Bi2212 with p 0.1 | -1500476130 | Bi2212 | Bi | [5 empty] | p=0.1 | 70 | K |  |  |  | body | paragraph | 5d62c216bc | Exploring intertwined orders in cuprate superconductors | 10.1016/j.physb.2014.11.056 | John M Tranquada | Elsevier BV | Physica B: Condensed Matter | 2019
61ba9a752c886f0fe6c50f52 | un- derdoped Bi2212 | 92327983 | Bi2212 | Bi | un- derdoped | [5 empty] | 75 | K |  |  |  | body | paragraph | 5d62c216bc | Exploring intertwined orders in cuprate superconductors | 10.1016/j.physb.2014.11.056 | John M Tranquada | Elsevier BV | Physica B: Condensed Matter | 2019
61ba9a752c886f0fe6c50f53 | Bi2212 | -1402694134 | Bi2212 | Bi | [6 empty] | 75 | K |  |  |  | body | paragraph | 5d62c216bc | Exploring intertwined orders in cuprate superconductors | 10.1016/j.physb.2014.11.056 | John M Tranquada | Elsevier BV | Physica B: Condensed Matter | 2019
61ba9a752c886f0fe6c50f55 | YBa2Cu3O6.6 | 272137337 |  | Ba2Y1Cu3O6.6 |  |  | Oxides, Cuprates |  |  |  | 61 | K |  |  |  | body | paragraph | 5d62c216bc | Exploring intertwined orders in cuprate superconductors | 10.1016/j.physb.2014.11.056 | John M Tranquada | Elsevier BV | Physica B: Condensed Matter | 2019
61ba9a752c886f0fe6c50f56 | Bi2212 | -1745410852 | Bi2212 | Bi | [6 empty] | 75 | K |  |  |  | body | paragraph | 5d62c216bc | Exploring intertwined orders in cuprate superconductors | 10.1016/j.physb.2014.11.056 | John M Tranquada | Elsevier BV | Physica B: Condensed Matter | 2019
61ba9a7561d1c9d20fc50f6e | MoB 2.5 | 1084049091 |  | B2.5Mo1 |  |  | Alloys, Borides |  |  |  | 7.45 | K |  |  |  | body | paragraph | dfb922fe67 | Structure and superconductivity in Zr-stabilized, nonstoichiometric molybdenum diboride | 10.1016/s0921-4534(02)01861-0 | L E Muzzy, M Avdeev, G Lawes, M K Haas, H W Zandbergen, A P Ramirez, J D Jorgensen, R J Cava | Elsevier BV | Physica C: Superconductivity | 2002
61ba9a7561d1c9d20fc50f71 | NbB 2.5 | -784484331 |  | Nb1B2.5 |  |  | Alloys, Borides |  |  |  | 3.9 | K |  |  |  | body | paragraph | dfb922fe67 | Structure and superconductivity in Zr-stabilized, nonstoichiometric molybdenum diboride | 10.1016/s0921-4534(02)01861-0 | L E Muzzy, M Avdeev, G Lawes, M K Haas, H W Zandbergen, A P Ramirez, J D Jorgensen, R J Cava | Elsevier BV | Physica C: Superconductivity | 2002
61ba9a7561d1c9d20fc50f73 | MgB 2 | 1519451020 |  | MgB2 |  |  | Alloys, Borides |  |  |  | 8.3 | K |  |  |  | body | paragraph | dfb922fe67 | Structure and superconductivity in Zr-stabilized, nonstoichiometric molybdenum diboride | 10.1016/s0921-4534(02)01861-0 | L E Muzzy, M Avdeev, G Lawes, M K Haas, H W Zandbergen, A P Ramirez, J D Jorgensen, R J Cava | Elsevier BV | Physica C: Superconductivity | 2002
61ba9a757c13e4f711c50f29 | TbFeAsO | 489867234 |  | TbFeAsO |  |  | Iron-pnictides, Oxides, Pnictides |  |  |  | 52.6 | K |  |  |  | body | figure | 7a00decdc8 | Superconducting properties of the oxygen-deficient iron oxyarsenideTbFeAsO1âˆ’Î´from underdoped to overdoped compositions | 10.1103/physrevb.80.104501 | Y G Shi, S Yu, A A Belik, Y Matsushita, M Tanaka, Y Katsuya, K Kobayashi, Y Hata, H Yasuoka, K Yamaura, E Takayama-Muromachi | American Physical Society (APS) | Physical Review B | 2009
61ba9a76783c1e8128c50f5e | NdFeAsO 0.86 F 0.14 | -1940705929 |  | Nd1Fe1As1O0.86F0.14 |  |  | Iron-pnictides, Pnictides, Oxides, Fluorides |  |  |  | 48 | K |  |  |  | body | paragraph | 96429d9594 | Aligned crystallite powder ofNdFeAsO0.86F0.14: Magnetic hysteresis and penetration depth | 10.1103/physrevb.79.224523 | Yuri L Zuev, Eliot D Specht, Claudia Cantoni, David K Christen, James R Thompson, Rongying Jin, Athena S Sefat, David G Mandrus, Michael A Mcguire, Brian C Sales | American Physical Society (APS) | Physical Review B | 2009
61ba9a76783c1e8128c50f5f | mate- rial BaFe 2 As 2 | -1733605114 |  | Ba(FeAs)2 |  |  | Iron-pnictides, Pnictides |  |  |  | 25 | K |  |  |  | body | paragraph | 96429d9594 | Aligned crystallite powder ofNdFeAsO0.86F0.14: Magnetic hysteresis and penetration depth | 10.1103/physrevb.79.224523 | Yuri L Zuev, Eliot D Specht, Claudia Cantoni, David K Christen, James R Thompson, Rongying Jin, Athena S Sefat, David G Mandrus, Michael A Mcguire, Brian C Sales | American Physical Society (APS) | Physical Review B | 2009
61ba9a77a013f06956c50f52 | LaH 10 | 1588078461 |  | LaH10 |  |  | Hydrides, Alloys |  |  |  | 203 | K |  | 1.55E+11 | Pa | body | paragraph | 9b33a29ddc | Formation mechanism of chemically precompressed hydrogen clathrates in metal superhydrides |  | Shichang Yao, Chongze Wang, Shuyuan Liu, Hyunsoo Jeon, Jun-Hyung Cho |  |  | 2021
61ba9a77a013f06956c50f53 | CeH 9 | -1420551211 |  | CeH9 |  |  | Hydrides, Alloys |  |  |  | 100 | K |  | 1.3E+11 | Pa | body | paragraph | 9b33a29ddc | Formation mechanism of chemically precompressed hydrogen clathrates in metal superhydrides |  | Shichang Yao, Chongze Wang, Shuyuan Liu, Hyunsoo Jeon, Jun-Hyung Cho |  |  | 2021
61ba9a785ad933a7cac50f31 | single crystals of Ba 0.6 K 0.4 Fe 2 As 2 | 624928161 |  | K0.4Ba0.6Fe2As2 |  | single crystals | Iron-pnictides, Pnictides |  |  |  | 37 | K |  |  |  | body | paragraph | 468fce8d92 | Electronic Structure of the BaFe 2 As 2 Family of Iron Pnictides |  | M Yi, D H Lu, J G Analytis, J.-H Chu, S.-K Mo, R.-H He, X J Zhou, G F Chen, J L Luo, N L Wang, Z Hussain, D J Singh, I R Fisher, Z.-X Shen |  |  | 2014
61ba9a785ad933a7cac50f32 | Ba(Co 0.06 Fe 0.94 ) 2 As 2 | 480856824 |  | Ba1Fe1.88Co0.12As2 |  |  | Iron-pnictides, Pnictides |  |  |  | 25 | K |  |  |  | body | paragraph | 468fce8d92 | Electronic Structure of the BaFe 2 As 2 Family of Iron Pnictides |  | M Yi, D H Lu, J G Analytis, J.-H Chu, S.-K Mo, R.-H He, X J Zhou, G F Chen, J L Luo, N L Wang, Z Hussain, D J Singh, I R Fisher, Z.-X Shen |  |  | 2014
61ba9a78ef148cdddfc50fa2 | Sr 0.5 Sm 0.5 FeAsF | -1272327204 |  | Sr0.5Sm0.5Fe1As1F1 |  |  | Iron-pnictides, Pnictides, Fluorides |  |  |  | 56 | K |  |  |  | body | figure | 74b2285be6 | Probing the ground state properties of iron-based superconducting pnictides and related systems by muon-spin spectroscopy | 10.1016/j.physc.2009.03.017 | A Amato, R Khasanov, H Luetkens, H-H Klauss | Elsevier BV | Physica C: Superconductivity | 2014
61ba9a781b93c0c6bec50fc1 | RbFe2As2 | 580557742 |  | Rb(FeAs)2 |  |  | Iron-pnictides, Pnictides |  |  |  | 2.8 | K | specific heat |  |  | body | paragraph | 9b3e6a3a49 | Thermodynamic Signatures of Diagonal Nematicity in RbFe 2 As 2 Superconductor |  | Y Mizukami, O Tanaka, K Ishida, M Tsujii, T Mitsui, S Kitao, M Kurokuzu, M Seto, S Ishida, H Eisaki, K Hashimoto, T Shibauchi |  |  | 2021
61ba9a78ab9e3e9324c50f9a | Ba 0.6 K 0.4 BiO 3 crystal | 1758794868 |  | K0.4Ba0.6Bi1O3 |  | crystal | Oxides |  |  |  | 31 | K |  |  |  | body | paragraph | 65a0a132ce | Calculation of the effective mass of quasiparticles in the Gutzwiller variational theory in the case of less than one electron per atom |  | Hyun-Tak Kim |  |  | 2001
61ba9a783136e52869c50f80 | Si 5 | -2009649530 |  | Si |  |  | Alloys |  |  |  | 5.8 | K | specific heat |  |  | body | paragraph | f986ddb247 | Two-band superconductivity featuring different anisotropies in the ternary iron silicide Lu2Fe3Si5 | 10.1103/physrevb.85.174524 | Yasuyuki Nakajima, Hikaru Hidaka, Tsuyoshi Nakagawa, Tsuyoshi Tamegai, Terukazu Nishizaki, Takahiko Sasaki, Norio Kobayashi | American Physical Society (APS) | Physical Review B | 2012
61ba9a783136e52869c50f81 | Lu 2 Fe 3 Si 5 | -2760247 |  | Lu2Fe3Si5 |  |  | Alloys |  |  |  | 6 | K |  |  |  | body | paragraph | f986ddb247 | Two-band superconductivity featuring different anisotropies in the ternary iron silicide Lu2Fe3Si5 | 10.1103/physrevb.85.174524 | Yasuyuki Nakajima, Hikaru Hidaka, Tsuyoshi Nakagawa, Tsuyoshi Tamegai, Terukazu Nishizaki, Takahiko Sasaki, Norio Kobayashi | American Physical Society (APS) | Physical Review B | 2012
61ba9a78c2c99830dec50f92 | Î²-Na 0.33 CoO 2 | 557377935 |  | Na0.33Co1O2 |  |  | Oxides |  |  |  | 3.7 | K |  |  |  | body | figure | 321ad20764 | Superconductivity, charge ordering and structural properties of Î±, Î²-Na x CoO 2 â€¢y(H 2 O, D 2 O) |  | Y G Shi, H X Yang, H Huang, X Liu, J Q Li
61ba9a78720b8b3d36c50f4c | CaBeSi | -1684850064 |  | CaBeSi |  |  | Alloys |  |  |  | 0.4 | K |  |  |  | body | paragraph | befcd1b91d | Multiband superconductivity in Pb, H under pressure and CaBeSi fromab initiocalculations | 10.1088/0953-8984/21/16/164209 | C Bersier, A Floris, P Cudazzo, G Profeta, A Sanna, F Bernardini, M Monni, S Pittalis, S Sharma, H Glawe, A Continenza, S Massidda, E K U Gross | IOP Publishing | Journal of Physics: Condensed Matter | 2009
61ba9a78720b8b3d36c50f4d | CaBeSi | -1767633938 |  | CaBeSi |  |  | Alloys |  |  |  | 0.4 | K |  |  |  | body | paragraph | befcd1b91d | Multiband superconductivity in Pb, H under pressure and CaBeSi fromab initiocalculations | 10.1088/0953-8984/21/16/164209 | C Bersier, A Floris, P Cudazzo, G Profeta, A Sanna, F Bernardini, M Monni, S Pittalis, S Sharma, H Glawe, A Continenza, S Massidda, E K U Gross | IOP Publishing | Journal of Physics: Condensed Matter | 2009
61ba9a78720b8b3d36c50f4f | MgB 2 | 1350019584 |  | MgB2 |  |  | Alloys, Borides |  |  |  | 0.4 | K |  |  |  | body | paragraph | befcd1b91d | Multiband superconductivity in Pb, H under pressure and CaBeSi fromab initiocalculations | 10.1088/0953-8984/21/16/164209 | C Bersier, A Floris, P Cudazzo, G Profeta, A Sanna, F Bernardini, M Monni, S Pittalis, S Sharma, H Glawe, A Continenza, S Massidda, E K U Gross | IOP Publishing | Journal of Physics: Condensed Matter | 2009
61ba9a7985b12ae79ac50f6f | YBa 2 Cu 3 O 7 | 891165418 |  | Ba2YCu3O7 |  |  | Oxides, Cuprates |  |  |  | 45 | K |  |  |  | body | paragraph | 7326e3286c | An Intercomparison of the Upper Critical Fields (H c 2 ) of Different Superconductorsâ€”YBa2Cu3 O 7, MgB2, NdFeAsO 0 . 8 F 0 . 2 , FeSe 0 . 5 Te 0 . 5 and Nb2PdS5 | 10.1007/s10948-016-3507-1 | R Sultana, P Rani, A K Hafiz, Reena Goyal, V P S. Awana | Springer Science and Business Media LLC | Journal of Superconductivity and Novel Magnetism | 2016
61ba9a7985b12ae79ac50f70 | Nb 2 PdS 5 | 971709469 |  | Nb2PdS5 |  |  | Chalcogenides |  |  |  | 6.69 | K |  |  |  | body | paragraph | 7326e3286c | An Intercomparison of the Upper Critical Fields (H c 2 ) of Different Superconductorsâ€”YBa2Cu3 O 7, MgB2, NdFeAsO 0 . 8 F 0 . 2 , FeSe 0 . 5 Te 0 . 5 and Nb2PdS5 | 10.1007/s10948-016-3507-1 | R Sultana, P Rani, A K Hafiz, Reena Goyal, V P S. Awana | Springer Science and Business Media LLC | Journal of Superconductivity and Novel Magnetism | 2016
61ba9a7985b12ae79ac50f71 | NdFeAsO 0.8 F 0.2 | 630107084 |  | Nd1Fe1As1O0.8F0.2 |  |  | Iron-pnictides, Pnictides, Oxides, Fluorides |  |  |  | 51.8 | K |  |  |  | body | paragraph | 7326e3286c | An Intercomparison of the Upper Critical Fields (H c 2 ) of Different Superconductorsâ€”YBa2Cu3 O 7, MgB2, NdFeAsO 0 . 8 F 0 . 2 , FeSe 0 . 5 Te 0 . 5 and Nb2PdS5 | 10.1007/s10948-016-3507-1 | R Sultana, P Rani, A K Hafiz, Reena Goyal, V P S. Awana | Springer Science and Business Media LLC | Journal of Superconductivity and Novel Magnetism | 2016
61ba9a7985b12ae79ac50f73 | YBa 2 Cu 3 O 7 | 1255042436 |  | Ba2YCu3O7 |  |  | Oxides, Cuprates |  |  |  | 91 | K |  |  |  | body | paragraph | 7326e3286c | An Intercomparison of the Upper Critical Fields (H c 2 ) of Different Superconductorsâ€”YBa2Cu3 O 7, MgB2, NdFeAsO 0 . 8 F 0 . 2 , FeSe 0 . 5 Te 0 . 5 and Nb2PdS5 | 10.1007/s10948-016-3507-1 | R Sultana, P Rani, A K Hafiz, Reena Goyal, V P S. Awana | Springer Science and Business Media LLC | Journal of Superconductivity and Novel Magnetism | 2016
61ba9a7985b12ae79ac50f74 | MgB 2 | 1303818424 |  | MgB2 |  |  | Alloys, Borides |  |  |  | 37.7 | K |  |  |  | body | paragraph | 7326e3286c | An Intercomparison of the Upper Critical Fields (H c 2 ) of Different Superconductorsâ€”YBa2Cu3 O 7, MgB2, NdFeAsO 0 . 8 F 0 . 2 , FeSe 0 . 5 Te 0 . 5 and Nb2PdS5 | 10.1007/s10948-016-3507-1 | R Sultana, P Rani, A K Hafiz, Reena Goyal, V P S. Awana | Springer Science and Business Media LLC | Journal of Superconductivity and Novel Magnetism | 2016
61ba9a79a01e2beb09c50fbc | MWNTs | -2137625443 |  | MWNTs |  |  | Nitrides |  |  |  | 19 | K | magnetization |  |  | body | paragraph | d613dc68c9 | Meissner effect in honeycomb arrays of multiwalled carbon nanotubes | 10.1103/physrevb.76.245424 | N Murata, J Haruyama, Y Ueda, M Matsudaira, H Karino, Y Yagi, E Einarsson, S Chiashi, S Maruyama, T Sugai, N Kishi, H Shinohara | American Physical Society (APS) | Physical Review B | 2007
61ba9a79a01e2beb09c50fc2 | MWNTs | -2037481687 |  | MWNTs |  |  | Nitrides |  |  |  | 12 | K |  |  |  | body | paragraph | d613dc68c9 | Meissner effect in honeycomb arrays of multiwalled carbon nanotubes | 10.1103/physrevb.76.245424 | N Murata, J Haruyama, Y Ueda, M Matsudaira, H Karino, Y Yagi, E Einarsson, S Chiashi, S Maruyama, T Sugai, N Kishi, H Shinohara | American Physical Society (APS) | Physical Review B | 2007
61ba9a7a8452d931a5c50f6b | CeIn 3 | 1461096871 |  | CeIn3 |  |  | Alloys |  |  |  | 0.095 | K |  | 65000000000 | Pa | body | figure | 5702e8164c | Evidence for Unconventional Superconducting Fluctuations in Heavy-Fermion Compound CeNi2Ge2 | 10.1143/jpsj.75.043702 | S Kawasaki, T Sada, T Miyoshi, H Kotegawa, H Mukuda, Y Kitaoka, T C. Kobayashi, T Fukuhara, K Maezawa, K M. Itoh, E E. Haller | Physical Society of Japan | Journal of the Physical Society of Japan | 2008
61ba9a7a8452d931a5c50f6c | CeNi 2 Ge 2 | 1100241725 |  | Ce(NiGe)2 |  |  | Alloys |  |  |  | 0.2 | K | resistance |  |  | body | paragraph | 5702e8164c | Evidence for Unconventional Superconducting Fluctuations in Heavy-Fermion Compound CeNi2Ge2 | 10.1143/jpsj.75.043702 | S Kawasaki, T Sada, T Miyoshi, H Kotegawa, H Mukuda, Y Kitaoka, T C. Kobayashi, T Fukuhara, K Maezawa, K M. Itoh, E E. Haller | Physical Society of Japan | Journal of the Physical Society of Japan | 2008
61ba9a7a0cb3d3a5e6c50f49 | ErNi 2 B 2 C | -2102781949 |  | ErNi2B2C |  |  | Carbides, Borides |  |  |  | 11 | K |  |  |  | body | paragraph | a4537855ee | Torque magnetometry studies of metamagnetic transitions in single-crystal HoNi2B2C and ErNi2B2C at Tâ‰ˆ1.9K | 10.1063/1.2159413 | D G Naugle, K D D Rathnayaka, S A Adegbenro, B I Belevtsev, P C Canfield, S-I Lee | AIP Publishing | Journal of Applied Physics | 2005
61ba9a7a0cb3d3a5e6c50f4a | HoNi 2 B 2 C | 779804528 |  | HoNi2B2C |  |  | Carbides, Borides |  |  |  | 8.7 | K |  |  |  | body | paragraph | a4537855ee | Torque magnetometry studies of metamagnetic transitions in single-crystal HoNi2B2C and ErNi2B2C at Tâ‰ˆ1.9K | 10.1063/1.2159413 | D G Naugle, K D D Rathnayaka, S A Adegbenro, B I Belevtsev, P C Canfield, S-I Lee | AIP Publishing | Journal of Applied Physics | 2005
61ba9a7a07932c08a9c50fbc | semi-metal Bi | 1912784718 |  | Bi |  |  | Alloys |  |  |  | 20 | K |  |  |  | body | paragraph | 943c53d370 | Superconducting Behavior of Interfaces in Graphite: Transport Measurements of Micro-constrictions | 10.1007/s10948-010-0947-x | S Dusari, J Barzola-Quiquia, P Esquinazi | Springer Science and Business Media LLC | Journal of Superconductivity and Novel Magnetism | 2010
61ba9a7ac2c99830dec50f95 | DyNi 2 B 2 C | 851217349 |  | DyNi2B2C |  |  | Carbides, Borides |  |  |  | 6 | K |  |  |  | body | paragraph | fcb9931d9a | Theoretical Model for the Superconducting and Magnetically Ordered Borocarbides | 10.1103/physrevlett.84.1800 | A Amici, P Thalmeier, P Fulde | American Physical Society (APS) | Physical Review Letters | 2000
61ba9a7ac2c99830dec50f97 | Er | -931643232 |  | Er |  |  | Alloys |  |  |  | 11 | K |  |  |  | body | paragraph | fcb9931d9a | Theoretical Model for the Superconducting and Magnetically Ordered Borocarbides | 10.1103/physrevlett.84.1800 | A Amici, P Thalmeier, P Fulde | American Physical Society (APS) | Physical Review Letters | 2000
61ba9a7a4217bb9076c50fd7 | KFe 2 As 2 | 860932827 |  | K(FeAs)2 |  |  | Iron-pnictides, Pnictides |  |  |  | 3.5 | K |  |  |  | body | paragraph | d8636b27c4 | Magnetic penetration depth and self-induced irradiation effects in superconducting probed by muon spin rotation | 10.1016/j.jmmm.2006.10.152 | Kazuki Ohishi, R H Heffner, G D Morris, M J Fluss, E D Bauer, L A Morales, J L Sarrao, D E Maclaughlin, L Shu, T U Ito, W Higemoto | Elsevier BV | Journal of Magnetism and Magnetic Materials | 2011
61ba9a7a2227d4ac07c50f67 | MgB 2 | 1380822232 |  | MgB2 |  |  | Alloys, Borides |  |  |  | 38 | K | resistivity |  |  | body | paragraph | f411f0cbdb | A COMPARISON OF THE RESISTIVITY BEHAVIOR OF MgB2, AlB2 AND AgB2 SYSTEMS | 10.1142/s0217984906011116 | R Lal, V P S Awana, K P Singh, R B Saxena, H Kishan, A V Narlikar | World Scientific Pub Co Pte Lt | Modern Physics Letters B | 2006
61ba9a7b2b9a12e3d2c50f94 | YPtBi | 1278867309 |  | YBiPt |  |  | Alloys |  |  |  | 0.78 | K |  |  |  | body | figure | 267866f9c8 | Topological superconductivity of spin- 3/2 carriers in a three-dimensional doped Luttinger semimetal | 10.1103/physrevb.99.054505 | Bitan Roy, Sayed Ali Akbar Ghorashi, Matthew S Foster, Andriy H Nevidomskyy | American Physical Society (APS) | Physical Review B | 2019
61ba9a7b2b9a12e3d2c50f95 | YPtBi | 988107915 |  | YBiPt |  |  | Alloys |  |  |  | 0.78 | K |  |  |  | body | paragraph | 267866f9c8 | Topological superconductivity of spin- 3/2 carriers in a three-dimensional doped Luttinger semimetal | 10.1103/physrevb.99.054505 | Bitan Roy, Sayed Ali Akbar Ghorashi, Matthew S Foster, Andriy H Nevidomskyy | American Physical Society (APS) | Physical Review B | 2019
61ba9a7b2b9a12e3d2c50f97 | YPtBi | 1124803453 |  | YBiPt |  |  | Alloys |  |  |  | 0.78 | K | Specific heat |  |  | body | paragraph | 267866f9c8 | Topological superconductivity of spin- 3/2 carriers in a three-dimensional doped Luttinger semimetal | 10.1103/physrevb.99.054505 | Bitan Roy, Sayed Ali Akbar Ghorashi, Matthew S Foster, Andriy H Nevidomskyy | American Physical Society (APS) | Physical Review B | 2019
61ba9a7b7f36ec6458c50f54 | KCr 3 As 3 | 1667577057 |  | K(CrAs)3 |  |  | Pnictides |  |  |  | 5 | K |  |  |  | body | paragraph | 59b88bff27 | Realizing Majorana zero mode with a stripe of ionized and isolated magnetic atoms on a layered superconductor |  | Wenjie Ji, Xiao-Gang Wen |  |  | 2019
61ba9a7b7f36ec6458c50f55 | NbSe2 | -2081062233 |  | NbSe2 |  |  | Chalcogenides |  |  |  | 7.2 | K |  |  |  | body | figure | 59b88bff27 | Realizing Majorana zero mode with a stripe of ionized and isolated magnetic atoms on a layered superconductor |  | Wenjie Ji, Xiao-Gang Wen |  |  | 2019
61ba9a7b7f36ec6458c50f56 | K 2 Cr 3 As 3 | 311924120 |  | K2(CrAs)3 |  |  | Pnictides |  |  |  | 6.1 | K |  |  |  | body | paragraph | 59b88bff27 | Realizing Majorana zero mode with a stripe of ionized and isolated magnetic atoms on a layered superconductor |  | Wenjie Ji, Xiao-Gang Wen |  |  | 2019
61ba9a7b7f36ec6458c50f57 | RbCr 3 As 3 | -879821391 |  | Rb(CrAs)3 |  |  | Pnictides |  |  |  | 7.1 | K |  |  |  | body | paragraph | 59b88bff27 | Realizing Majorana zero mode with a stripe of ionized and isolated magnetic atoms on a layered superconductor |  | Wenjie Ji, Xiao-Gang Wen |  |  | 2019
61ba9a7b7f36ec6458c50f5a | Rh 2 Cr 3 As 3 | -726170256 |  | Cr3As3Rh2 |  |  | Pnictides |  |  |  | 4.8 | K |  |  |  | body | paragraph | 59b88bff27 | Realizing Majorana zero mode with a stripe of ionized and isolated magnetic atoms on a layered superconductor |  | Wenjie Ji, Xiao-Gang Wen |  |  | 2019
61ba9a7b7f36ec6458c50f5d | Cs 2 Cr 3 As 3 | -1415565796 |  | Cs2(CrAs)3 |  |  | Pnictides |  |  |  | 2.2 | K |  |  |  | body | paragraph | 59b88bff27 | Realizing Majorana zero mode with a stripe of ionized and isolated magnetic atoms on a layered superconductor |  | Wenjie Ji, Xiao-Gang Wen |  |  | 2019
61ba9a7b7c13e4f711c50f2f | LiFeAs | -51082824 |  | LiFeAs |  |  | Iron-pnictides, Pnictides |  |  |  | 18 | K |  |  |  | body | paragraph | ddbd40fa6c | Two Energy Gaps and Fermi-Surface â€œArcsâ€ inNbSe2 | 10.1103/physrevlett.102.166402 | Sergey V Borisenko, Alexander A Kordyuk, V B Zabolotnyy, D S Inosov, D Evtushinsky, Bernd BÃ¼chner, Alexander N Yaresko, Andrey Varykhalov, R Follath, W Eberhardt, L Patthey, Helmuth Berger | American Physical Society (APS) | Physical Review Letters | 2009
61ba9a7b7c13e4f711c50f30 | LiFeAs | -74191803 |  | LiFeAs |  |  | Iron-pnictides, Pnictides |  |  |  | 18 | K |  |  |  | body | paragraph | ddbd40fa6c | Two Energy Gaps and Fermi-Surface â€œArcsâ€ inNbSe2 | 10.1103/physrevlett.102.166402 | Sergey V Borisenko, Alexander A Kordyuk, V B Zabolotnyy, D S Inosov, D Evtushinsky, Bernd BÃ¼chner, Alexander N Yaresko, Andrey Varykhalov, R Follath, W Eberhardt, L Patthey, Helmuth Berger | American Physical Society (APS) | Physical Review Letters | 2009
61ba9a7c0cb3d3a5e6c50f4c | Hg1212 | -1099007391 | Hg1212 | Hg | [6 empty] | 123 | K |  |  |  | body | paragraph | 4f3150dcaf | X-ray diffraction measurements of thec-axis Debye-Waller factors ofYBa2Cu3O7andHgBa2CaCu2O6 | 10.1103/physrevb.67.092508 | C Kim, A Mehta, D L Feng, K M Shen, N P Armitage, K Char, S H Moon, Y Y Xie, J Wu | American Physical Society (APS) | Physical Review B | 2008
61ba9a7c07932c08a9c50fbe | (TMTSF) 2 ClO 4 | 1944695967 |  | M2T4S2Cl(O2F)2 |  |  | Chalcogenides, Oxides, Fluorides |  |  |  | 1.2 | K |  |  |  | body | paragraph | 8af2b3c74c | Conduction anisotropy, Hall effect and magnetoresistance of (TMTSF)2ReO4 at high temperatures | 10.1016/s0379-6779(02)01072-x | Bojana Korin-HamziÄ‡, Emil Tafra, Mario BasletiÄ‡, Amir HamziÄ‡, Gabriele Untereiner, Martin Dressel | Elsevier BV | Synthetic Metals | 2013
61ba9a7d61d1c9d20fc50f77 | Sr 2 RuO 4 | 1557527460 |  | Sr2RuO4 |  |  | Oxides |  |  |  | 1.4 | K |  |  |  | body | paragraph | fcc25b8c4d | C13 NMR Investigation of the Superconductor MgCNi3 up to 800 K | 10.1103/physrevlett.87.257601 | P M Singer, T Imai, T He, M A Hayward, R J Cava | American Physical Society (APS) | Physical Review Letters | 2015
61ba9a7de720aae5f4c50f74 | MgB 2 | 1450139438 |  | MgB2 |  |  | Alloys, Borides |  |  |  | 39 | K |  |  |  | body | paragraph | d3d18f3b1d | Electron-phonon interaction in the normal and superconducting states ofMgB2 | 10.1103/physrevb.64.020501 | Y Kong, O V Dolgov, O Jepsen, O K Andersen | American Physical Society (APS) | Physical Review B | 2013
61ba9a7de720aae5f4c50f75 | A 3 C | 1088094054 |  | A3C |  |  | Carbides |  |  |  | 5 | K |  |  |  | body | paragraph | d3d18f3b1d | Electron-phonon interaction in the normal and superconducting states ofMgB2 | 10.1103/physrevb.64.020501 | Y Kong, O V Dolgov, O Jepsen, O K Andersen | American Physical Society (APS) | Physical Review B | 2013
61ba9a7d12cb23f3dfc50f86 | YBa2Cu4O8 | -1155397276 |  | Ba2Y(CuO2)4 |  |  | Oxides, Cuprates |  |  |  | 80 | K | Electrical resistivity |  |  | body | figure | ab8c91c876 | Fermi liquid behavior of the in-plane resistivity in the pseudogap state of YBa2Cu4O8 | 10.1073/pnas.1602709113 | Cyril Proust, Baptiste Vignolle, Julien Levallois, S Adachi, Nigel E Hussey | Proceedings of the National Academy of Sciences | Proceedings of the National Academy of Sciences | 2016
61ba9a7d12cb23f3dfc50f87 | underdoped Y124 | 831961837 | Y124 | Y | underdoped | [5 empty] | 80 | K |  |  |  | body | figure | ab8c91c876 | Fermi liquid behavior of the in-plane resistivity in the pseudogap state of YBa2Cu4O8 | 10.1073/pnas.1602709113 | Cyril Proust, Baptiste Vignolle, Julien Levallois, S Adachi, Nigel E Hussey | Proceedings of the National Academy of Sciences | Proceedings of the National Academy of Sciences | 2016
61ba9a7d0a416aa3d9c50f4d | Hg1201 (single-layered) | -788959780 | Hg1201 | Hg | [6 empty] | 97 | K |  |  |  | body | paragraph | c5ea63084a | Superconducting and pseudogap transition temperatures in high-Tc cuprates and the T c dependence on pressure | 10.1088/1361-6668/ab66e5 | E C Marino, Reginaldo O CorrÃªa, R Arouca, Lizardo H C M Nunes, Van SÃ©rgio Alves | IOP Publishing | Superconductor Science and Technology | 2019
61ba9a7d0a416aa3d9c50f4e | Hg1212 (double-layered) | 1277368911 | Hg1212 | Hg | [6 empty] | 97 | K |  |  |  | body | paragraph | c5ea63084a | Superconducting and pseudogap transition temperatures in high-Tc cuprates and the T c dependence on pressure | 10.1088/1361-6668/ab66e5 | E C Marino, Reginaldo O CorrÃªa, R Arouca, Lizardo H C M Nunes, Van SÃ©rgio Alves | IOP Publishing | Superconductor Science and Technology | 2019
61ba9a7e61d1c9d20fc50f79 | MgB 1.8 C 0.2 | -1444015266 |  | Mg1B1.8C0.2 |  |  | Carbides, Borides |  |  |  | 41 | K | resistivity |  |  | body | paragraph | 61d6a92a6b | Substitution Effects on MgB 2 Superconductivity | 10.1088/0253-6102/49/2/52 | Liu Juan, Zhao Yuan, Yi Lin | IOP Publishing | Communications in Theoretical Physics | 2008
61ba9a7e61d1c9d20fc50f7a | MgB 2 | 1638847134 |  | MgB2 |  |  | Alloys, Borides |  |  |  | 37 | K | resistivity |  |  | body | paragraph | 61d6a92a6b | Substitution Effects on MgB 2 Superconductivity | 10.1088/0253-6102/49/2/52 | Liu Juan, Zhao Yuan, Yi Lin | IOP Publishing | Communications in Theoretical Physics | 2008
61ba9a7e2b9a12e3d2c50f99 | La2O2Bi3Ag0.6Sn0.4S6 | 727917899 |  | La2Ag0.6Sn0.4Bi3S6O2 |  |  | Chalcogenides, Oxides |  |  |  | 2.5 | K |  |  |  | header | abstract | ad09329106 | Improvement of superconducting properties by chemical pressure effect in Eu-doped La 2-x Eu x O 2 Bi 3 Ag 0.6 Sn 0.4 S 6 |  | Rajveer Jha, Yosuke Goto, Ryuji Higashinaka, Akira Miura, C Moriyoshi, Yoshihiro Kuroiwa, Yoshikazu Mizuguchi
61ba9a7e2b9a12e3d2c50f9b | La2O2Bi3Ag0.6Sn0.4S5.7Se0.3 | 1733908557 |  | La2Ag0.6Sn0.4Bi3Se0.3S5.7O2 |  |  | Chalcogenides, Oxides |  |  |  | 3.5 | K |  |  |  | body | paragraph | ad09329106 | Improvement of superconducting properties by chemical pressure effect in Eu-doped La 2-x Eu x O 2 Bi 3 Ag 0.6 Sn 0.4 S 6 |  | Rajveer Jha, Yosuke Goto, Ryuji Higashinaka, Akira Miura, C Moriyoshi, Yoshihiro Kuroiwa, Yoshikazu Mizuguchi
61ba9a7e2b9a12e3d2c50f9d | La2O2Bi3AgS6 | -1448834205 |  | La2AgBi3(S3O)2 |  |  | Chalcogenides, Oxides |  |  |  | 0.5 | K |  |  |  | body | paragraph | ad09329106 | Improvement of superconducting properties by chemical pressure effect in Eu-doped La 2-x Eu x O 2 Bi 3 Ag 0.6 Sn 0.4 S 6 |  | Rajveer Jha, Yosuke Goto, Ryuji Higashinaka, Akira Miura, C Moriyoshi, Yoshihiro Kuroiwa, Yoshikazu Mizuguchi
61ba9a7e2b9a12e3d2c50f9e | La2O2Bi3AgS6 | -1448834242 |  | La2AgBi3(S3O)2 |  |  | Chalcogenides, Oxides |  |  |  | 0.5 | K |  |  |  | header | abstract | ad09329106 | Improvement of superconducting properties by chemical pressure effect in Eu-doped La 2-x Eu x O 2 Bi 3 Ag 0.6 Sn 0.4 S 6 |  | Rajveer Jha, Yosuke Goto, Ryuji Higashinaka, Akira Miura, C Moriyoshi, Yoshihiro Kuroiwa, Yoshikazu Mizuguchi
61ba9a7ffa2141a3e5c50f64 | Ce 0.95 Nd 0.05 CoIn 5 | 1125808206 |  | Ce0.95Nd0.05In5Co1 |  |  | Alloys |  |  |  | 1.8 | K |  |  |  | body | paragraph | 976c097a69 | Magnetic Order in Ce0.95Nd0.05CoIn5: The Q-Phase at Zero Magnetic Field | 10.7566/jpsj.83.013707 | StÃ©phane Raymond, Scheilla M Ramos, Dai Aoki, Georg Knebel, Vladimir P Mineev, GÃ©rard Lapertot | Physical Society of Japan | Journal of the Physical Society of Japan | 2013
61ba9a7ffa2141a3e5c50f65 | CeCoIn 5 | -700978881 |  | CeIn5Co |  |  | Alloys |  |  |  | 2.3 | K |  |  |  | body | paragraph | 976c097a69 | Magnetic Order in Ce0.95Nd0.05CoIn5: The Q-Phase at Zero Magnetic Field | 10.7566/jpsj.83.013707 | StÃ©phane Raymond, Scheilla M Ramos, Dai Aoki, Georg Knebel, Vladimir P Mineev, GÃ©rard Lapertot | Physical Society of Japan | Journal of the Physical Society of Japan | 2013
61ba9a7f85fc223534c50f2c | electron-doped BaFe 1.85 Co 0.15 As 2 | 23032429 |  | Ba1Fe1.85Co0.15As2 | electron-doped |  | Iron-pnictides, Pnictides |  |  |  | 25.5 | K |  |  |  | body |  | fd3193255f | Spectroscopic and thermodynamic properties in a four-band model for pnictides | 10.1103/physrevb.80.214522 | L Benfatto, E Cappelluti, C Castellani | American Physical Society (APS) | Physical Review B | 2013
61ba9a803961c0f52fc50f77 | URhGe | -1698513607 |  | UGeRh |  |  | Alloys |  |  |  | 0.25 | K |  | ambi- ent pressure |  | body | paragraph | 818fac11d4 | Superconductivity and Ferromagnetic Quantum Criticality in Uranium Compounds | 10.7566/jpsj.83.061011 | Dai Aoki, Jacques Flouquet | Physical Society of Japan | Journal of the Physical Society of Japan | 2014
61ba9a802c886f0fe6c50f5c | NdNiO 2 | 1586259736 |  | NdNiO2 |  |  | Oxides |  |  |  | 10 | K |  |  |  | body | paragraph | 4ef0763950 | Formation of a two-dimensional single-component correlated electron system and band engineering in the nickelate superconductor NdNiO2 | 10.1103/physrevb.100.205138 | Yusuke Nomura, Motoaki Hirayama, Terumasa Tadano, Yoshihide Yoshimoto, Kazuma Nakamura, Ryotaro Arita | American Physical Society (APS) | Physical Review B | 2019
61ba9a802c886f0fe6c50f5e | CaCuO 2 | 1628927949 |  | CaCuO2 |  |  | Oxides, Cuprates |  |  |  | 110 | K |  |  |  | body | paragraph | 4ef0763950 | Formation of a two-dimensional single-component correlated electron system and band engineering in the nickelate superconductor NdNiO2 | 10.1103/physrevb.100.205138 | Yusuke Nomura, Motoaki Hirayama, Terumasa Tadano, Yoshihide Yoshimoto, Kazuma Nakamura, Ryotaro Arita | American Physical Society (APS) | Physical Review B | 2019
61ba9a812227d4ac07c50f6a | FeSe 0.4 Te 0.6 | -2008175708 |  | Fe1Te0.6Se0.4 |  |  | Iron-chalcogenides, Chalcogenides |  |  |  | 20 | K |  |  |  | body | paragraph | 7a7f27e736 | Effect of the in-plane magnetic field on the neutron spin resonance in optimally doped FeSe0.4Te0.6and BaFe1.9Ni0.1As2superconductors | 10.1103/physrevb.84.024518 | Shiliang Li, Xingye Lu, Meng Wang, Hui-Qian Luo, Miaoyin Wang, Chenglin Zhang, Enrico Faulhaber, Louis-Pierre Regnault, Deepak Singh, Pengcheng Dai | American Physical Society (APS) | Physical Review B | 2011
61ba9a812227d4ac07c50f6b | FeSe 0.4 Te 0.6 | -2008175708 |  | Fe1Te0.6Se0.4 |  |  | Iron-chalcogenides, Chalcogenides |  |  |  | 14 | K |  |  |  | body | paragraph | 7a7f27e736 | Effect of the in-plane magnetic field on the neutron spin resonance in optimally doped FeSe0.4Te0.6and BaFe1.9Ni0.1As2superconductors | 10.1103/physrevb.84.024518 | Shiliang Li, Xingye Lu, Meng Wang, Hui-Qian Luo, Miaoyin Wang, Chenglin Zhang, Enrico Faulhaber, Louis-Pierre Regnault, Deepak Singh, Pengcheng Dai | American Physical Society (APS) | Physical Review B | 2011
61ba9a812227d4ac07c50f6c | FeSe0.4Te0.6 | -932295644 |  | Fe1Te0.6Se0.4 |  |  | Iron-chalcogenides, Chalcogenides |  |  |  | 14 | K |  |  |  | header | abstract | 7a7f27e736 | Effect of the in-plane magnetic field on the neutron spin resonance in optimally doped FeSe0.4Te0.6and BaFe1.9Ni0.1As2superconductors | 10.1103/physrevb.84.024518 | Shiliang Li, Xingye Lu, Meng Wang, Hui-Qian Luo, Miaoyin Wang, Chenglin Zhang, Enrico Faulhaber, Louis-Pierre Regnault, Deepak Singh, Pengcheng Dai | American Physical Society (APS) | Physical Review B | 2011
61ba9a812227d4ac07c50f6d | under- doped BaFe 1.92 Ni 0.08 As 2 | 1613083255 |  | Ba1Fe1.92Ni0.08As2 | under- doped |  | Iron-pnictides, Pnictides |  |  |  | 17 | K |  |  |  | body | paragraph | 7a7f27e736 | Effect of the in-plane magnetic field on the neutron spin resonance in optimally doped FeSe0.4Te0.6and BaFe1.9Ni0.1As2superconductors | 10.1103/physrevb.84.024518 | Shiliang Li, Xingye Lu, Meng Wang, Hui-Qian Luo, Miaoyin Wang, Chenglin Zhang, Enrico Faulhaber, Louis-Pierre Regnault, Deepak Singh, Pengcheng Dai | American Physical Society (APS) | Physical Review B | 2011
61ba9a812227d4ac07c50f6e | BaFe 1.9 Ni 0.1 As 2 | -529923325 |  | Ba1Fe1.9Ni0.1As2 |  |  | Iron-pnictides, Pnictides |  |  |  | 20 | K |  |  |  | body | paragraph | 7a7f27e736 | Effect of the in-plane magnetic field on the neutron spin resonance in optimally doped FeSe0.4Te0.6and BaFe1.9Ni0.1As2superconductors | 10.1103/physrevb.84.024518 | Shiliang Li, Xingye Lu, Meng Wang, Hui-Qian Luo, Miaoyin Wang, Chenglin Zhang, Enrico Faulhaber, Louis-Pierre Regnault, Deepak Singh, Pengcheng Dai | American Physical Society (APS) | Physical Review B | 2011
61ba9a812227d4ac07c50f6f | electron-doped BaFe 1.9 Ni 0.1 As 2 | 2046933003 |  | Ba1Fe1.9Ni0.1As2 | electron-doped |  | Iron-pnictides, Pnictides |  |  |  | 20 | K |  |  |  | body | paragraph | 7a7f27e736 | Effect of the in-plane magnetic field on the neutron spin resonance in optimally doped FeSe0.4Te0.6and BaFe1.9Ni0.1As2superconductors | 10.1103/physrevb.84.024518 | Shiliang Li, Xingye Lu, Meng Wang, Hui-Qian Luo, Miaoyin Wang, Chenglin Zhang, Enrico Faulhaber, Louis-Pierre Regnault, Deepak Singh, Pengcheng Dai | American Physical Society (APS) | Physical Review B | 2011
61ba9a817f36ec6458c50f60 | Nb | -370765697 |  | Nb |  |  | Alloys |  |  |  | 9.2 | K |  |  |  | body | paragraph | bc272620bc | The physics and applications of superconducting metamaterials | 10.1088/2040-8978/13/2/024001 | Steven M Anlage | IOP Publishing | Journal of Optics | 2010
61ba9a81a5c5381c2ec50fa3 | BaFe 2 (As 0.7 P 0.3 ) 2 | -2658047 |  | Ba1Fe2As1.4P0.6 |  |  | Iron-pnictides, Pnictides |  |  |  | 28.2 | K | specific heat |  |  | body | paragraph | 813425bf78 | Specific heat discontinuity, Î”C, atTcin BaFe2(As0.7P0.3)2â€”consistent with unconventional superconductivity | 10.1088/0953-8984/23/22/222201 | J S Kim, G R Stewart, S Kasahara, T Shibauchi, T Terashima, Y Matsuda | IOP Publishing | Journal of Physics: Condensed Matter | 2011
61ba9a81a5c5381c2ec50fa7 | LaFePO | -1918477863 |  | LaFePO |  |  | Iron-pnictides, Oxides, Pnictides |  |  |  | 5.5 | K |  |  |  | body | paragraph | 813425bf78 | Specific heat discontinuity, Î”C, atTcin BaFe2(As0.7P0.3)2â€”consistent with unconventional superconductivity | 10.1088/0953-8984/23/22/222201 | J S Kim, G R Stewart, S Kasahara, T Shibauchi, T Terashima, Y Matsuda | IOP Publishing | Journal of Physics: Condensed Matter | 2011
61ba9a81a5c5381c2ec50fa8 | Co-and Ni-doped BaFe 2 As 2 | 2037720926 |  | Ba(FeAs)2 | Co |  | Iron-pnictides, Pnictides |  |  |  | 1 | K | specific heat |  |  | body | figure | 813425bf78 | Specific heat discontinuity, Î”C, atTcin BaFe2(As0.7P0.3)2â€”consistent with unconventional superconductivity | 10.1088/0953-8984/23/22/222201 | J S Kim, G R Stewart, S Kasahara, T Shibauchi, T Terashima, Y Matsuda | IOP Publishing | Journal of Physics: Condensed Matter | 2011
61ba9a81a5c5381c2ec50fa9 | Co-and Ni-doped BaFe 2 As 2 |  |  | Ba(FeAs)2 | Ni |  | Iron-pnictides, Pnictides |  |  |  | 1 | K | specific heat |  |  | body | figure | 813425bf78 | Specific heat discontinuity, Î”C, atTcin BaFe2(As0.7P0.3)2â€”consistent with unconventional superconductivity | 10.1088/0953-8984/23/22/222201 | J S Kim, G R Stewart, S Kasahara, T Shibauchi, T Terashima, Y Matsuda | IOP Publishing | Journal of Physics: Condensed Matter | 2011
61ba9a81a5c5381c2ec50faa | KFe 2 As 2 | 899448791 |  | K(FeAs)2 |  |  | Iron-pnictides, Pnictides |  |  |  | 3.1 | K | resistivity |  |  | body | paragraph | 813425bf78 | Specific heat discontinuity, Î”C, atTcin BaFe2(As0.7P0.3)2â€”consistent with unconventional superconductivity | 10.1088/0953-8984/23/22/222201 | J S Kim, G R Stewart, S Kasahara, T Shibauchi, T Terashima, Y Matsuda | IOP Publishing | Journal of Physics: Condensed Matter | 2011
61ba9a8185b12ae79ac50f78 | NbSe 2 | 209571913 |  | NbSe2 |  |  | Chalcogenides |  |  |  | 7.2 | K |  |  |  | body | paragraph | e7599d658d | Occurrence of superconductivity when the metal-insulator transition is inhibited in 1T -TaS 2 |  | P Xu, J O Piatek, P.-H Lin, B Sipos, H Berger, L ForrÃ³, H M RÃ¸nnow, M Grioni |  |  | 2013
61ba9a817ce09aab2ac50f86 | Li 2 Pd 3 B | 573311848 |  | Li2BPd3 |  |  | Alloys, Borides |  |  |  | 7.5 | K |  |  |  | body | paragraph | f4f6a9d6a2 | Topological Superconductivity in Multifold Fermion Metals |  | Jason Z S Gao, Xue-Jian Gao, Wen-Yu He, Xiao Yan Xu, T K Ng, K T Law |  |  | 2021
61ba9a817ce09aab2ac50f87 | Li 2 Pt 3 B | -991461696 |  | Li2BPt3 |  |  | Alloys, Borides |  |  |  | 2.13 | K |  |  |  | body | paragraph | f4f6a9d6a2 | Topological Superconductivity in Multifold Fermion Metals |  | Jason Z S Gao, Xue-Jian Gao, Wen-Yu He, Xiao Yan Xu, T K Ng, K T Law |  |  | 2021
61ba9a81ef148cdddfc50fa7 | Sr-doped NdNiO 2 | -1353541003 |  | NdNiO2 | Sr |  | Oxides |  |  |  | 15 | K |  |  |  | body | paragraph | 98d5434bee | Effects of Sr-doping on the electronic and spin-state properties of infinite-layer nickelates |  | Jyoti Krishna, Harrison Labollita, Adolfo O Fumega, Victor Pardo, Antia S Botana |  |  | 2020
61ba9a823136e52869c50f87 | Bi 2 Se 3 doped with Cu | 1482563269 |  | Bi2Se3 |  |  | Chalcogenides |  |  |  | 3.8 | K |  |  |  | body | paragraph | 8134e65202 | Collective modes, ac response, and magnetic properties of the three-dimensional Dirac semimetal in the triplet superconducting state | 10.1103/physrevb.92.054503 | B Rosenstein, B Ya. Shapiro, I Shapiro | American Physical Society (APS) | Physical Review B | 2015
61ba9a823136e52869c50f88 | Bi 2 Se 3 doped with Cu |  |  | Cu |  |  | Alloys |  |  |  | 3.8 | K |  |  |  | body | paragraph | 8134e65202 | Collective modes, ac response, and magnetic properties of the three-dimensional Dirac semimetal in the triplet superconducting state | 10.1103/physrevb.92.054503 | B Rosenstein, B Ya. Shapiro, I Shapiro | American Physical Society (APS) | Physical Review B | 2015
61ba9a82ab9e3e9324c50faf | Sr 2 RuO 4 | 1886759232 |  | Sr2RuO4 |  |  | Oxides |  |  |  | 1.3 | K |  | 0 | Pa | body | paragraph | d006fc95b6 | Large Enhancement of 3-K Phase Superconductivity in the Sr2RuO4â€“Ru Eutectic System by Uniaxial Pressure | 10.1143/jpsj.78.103705 | Shunichiro Kittaka, Hiroshi Yaguchi, Yoshiteru Maeno | Physical Society of Japan | Journal of the Physical Society of Japan | 2009
61ba9a82ab9e3e9324c50fb0 | Sr 2 RuO 4 | 1524766254 |  | Sr2RuO4 |  |  | Oxides |  |  |  | 1.5 | K |  |  |  | header | abstract | d006fc95b6 | Large Enhancement of 3-K Phase Superconductivity in the Sr2RuO4â€“Ru Eutectic System by Uniaxial Pressure | 10.1143/jpsj.78.103705 | Shunichiro Kittaka, Hiroshi Yaguchi, Yoshiteru Maeno | Physical Society of Japan | Journal of the Physical Society of Japan | 2009
61ba9a82ab9e3e9324c50fb1 | pure Sr 2 RuO 4 | 1636382203 |  | Sr2RuO4 | pure |  | Oxides |  |  |  | 3 | K |  |  |  | body | paragraph | d006fc95b6 | Large Enhancement of 3-K Phase Superconductivity in the Sr2RuO4â€“Ru Eutectic System by Uniaxial Pressure | 10.1143/jpsj.78.103705 | Shunichiro Kittaka, Hiroshi Yaguchi, Yoshiteru Maeno | Physical Society of Japan | Journal of the Physical Society of Japan | 2009
61ba9a82ab9e3e9324c50fb2 | Sr 2 RuO 4 | 2081204814 |  | Sr2RuO4 |  |  | Oxides |  |  |  | 3 | K |  |  |  | body | paragraph | d006fc95b6 | Large Enhancement of 3-K Phase Superconductivity in the Sr2RuO4â€“Ru Eutectic System by Uniaxial Pressure | 10.1143/jpsj.78.103705 | Shunichiro Kittaka, Hiroshi Yaguchi, Yoshiteru Maeno | Physical Society of Japan | Journal of the Physical Society of Japan | 2009
61ba9a82c2c99830dec50f9b | BaTi2Bi2O | 338510364 |  | BaTi2Bi2O |  |  | Oxides |  |  |  | 4.6 | K |  |  |  | header | abstract | b5480292f4 | Electronic properties and fermi surface for new Fe-free layered pnictide-oxide superconductor BaTi2Bi2O from first principles | 10.1134/s0021364013040140 | D V Suetin, A L Ivanovskii | Pleiades Publishing Ltd | JETP Letters | 2013
61ba9a82c2c99830dec50f9c | BaTi2Sb2O | -1234225264 |  | BaTi2Sb2O |  |  | Oxides |  |  |  | 1.2 | K |  |  |  | body | paragraph | b5480292f4 | Electronic properties and fermi surface for new Fe-free layered pnictide-oxide superconductor BaTi2Bi2O from first principles | 10.1134/s0021364013040140 | D V Suetin, A L Ivanovskii | Pleiades Publishing Ltd | JETP Letters | 2013
61ba9a82c2c99830dec50f9e | BaTi2Bi2O | 563807804 |  | BaTi2Bi2O |  |  | Oxides |  |  |  | 4.6 | K |  |  |  | body | paragraph | b5480292f4 | Electronic properties and fermi surface for new Fe-free layered pnictide-oxide superconductor BaTi2Bi2O from first principles | 10.1134/s0021364013040140 | D V Suetin, A L Ivanovskii | Pleiades Publishing Ltd | JETP Letters | 2013
61ba9a82c2c99830dec50f9f | BaTi2Bi2O | 583010952 |  | BaTi2Bi2O |  |  | Oxides |  |  |  | 4.6 | K |  |  |  | body | paragraph | b5480292f4 | Electronic properties and fermi surface for new Fe-free layered pnictide-oxide superconductor BaTi2Bi2O from first principles | 10.1134/s0021364013040140 | D V Suetin, A L Ivanovskii | Pleiades Publishing Ltd | JETP Letters | 2013
61ba9a82c2c99830dec50fa0 | BaTi2Sb2O | -1290050494 |  | BaTi2Sb2O |  |  | Oxides |  |  |  | 1.2 | K |  |  |  | body | paragraph | b5480292f4 | Electronic properties and fermi surface for new Fe-free layered pnictide-oxide superconductor BaTi2Bi2O from first principles | 10.1134/s0021364013040140 | D V Suetin, A L Ivanovskii | Pleiades Publishing Ltd | JETP Letters | 2013
61ba9a82e720aae5f4c50f79 | NpO 2 | -33116877 |  | NpO2 |  |  | Oxides |  |  |  | 25.5 | K |  |  |  | body | paragraph | 746c8a44ce | Multipole Coulomb interactions with several electrons per crystal site: Crystal and mean fields, symmetry lowering, and loss of magnetic moments | 10.1103/physrevb.71.165102 | A V Nikolaev, K H Michel | American Physical Society (APS) | Physical Review B | 2014
61ba9a82e720aae5f4c50f7a | NpO 2 | -104364521 |  | NpO2 |  |  | Oxides |  |  |  | 25.5 | K |  |  |  | body | paragraph | 746c8a44ce | Multipole Coulomb interactions with several electrons per crystal site: Crystal and mean fields, symmetry lowering, and loss of magnetic moments | 10.1103/physrevb.71.165102 | A V Nikolaev, K H Michel | American Physical Society (APS) | Physical Review B | 2014
61ba9a82e720aae5f4c50f7b | NpO 2 | -169823663 |  | NpO2 |  |  | Oxides |  |  |  | 100 | K |  |  |  | body | paragraph | 746c8a44ce | Multipole Coulomb interactions with several electrons per crystal site: Crystal and mean fields, symmetry lowering, and loss of magnetic moments | 10.1103/physrevb.71.165102 | A V Nikolaev, K H Michel | American Physical Society (APS) | Physical Review B | 2014
61ba9a82e720aae5f4c50f7c | YbInCu 4 | -1658965671 |  | YbInCu4 |  |  | Alloys |  |  |  | 100 | K |  |  |  | body | paragraph | 746c8a44ce | Multipole Coulomb interactions with several electrons per crystal site: Crystal and mean fields, symmetry lowering, and loss of magnetic moments | 10.1103/physrevb.71.165102 | A V Nikolaev, K H Michel | American Physical Society (APS) | Physical Review B | 2014
61ba9a8212cb23f3dfc50f8a | HfV 2 Ga 4 | 1702020529 |  | Hf(VGa2)2 |  |  | Alloys |  |  |  | 4.1 | K |  |  |  | body | paragraph | bc9f4acb00 | Insights into the unconventional superconductivity in HfV2Ga4 and ScV2Ga4 from first-principles electronic-structure calculations | 10.1103/physrevb.98.045126 | P P Ferreira, F B Santos, A J S Machado, H M Petrilli, L T F Eleno | American Physical Society (APS) | Physical Review B | 2018
61ba9a8212cb23f3dfc50f8b | HfV 2 Ga 4 | 1532603153 |  | Hf(VGa2)2 |  |  | Alloys |  |  |  | 3.9 | K |  |  |  | body | figure | bc9f4acb00 | Insights into the unconventional superconductivity in HfV2Ga4 and ScV2Ga4 from first-principles electronic-structure calculations | 10.1103/physrevb.98.045126 | P P Ferreira, F B Santos, A J S Machado, H M Petrilli, L T F Eleno | American Physical Society (APS) | Physical Review B | 2018
61ba9a827f36ec6458c50f61 | KFe 3 (SO 4 ) 2 | -1385211473 |  | KFe3(SO4)2 |  |  | Iron-chalcogenides, Chalcogenides, Oxides |  |  |  | 64.5 | K |  |  |  | body | paragraph | 12b4bdc6be | Conventional and unconventional orderings in the jarosites | 10.1139/p01-093 | A S Wills, + Pb, = Fe | Canadian Science Publishing | Canadian Journal of Physics | 2013
61ba9a84fa2141a3e5c50f6b | Ga 0.84 In 0.16 As | -111104147 |  | In0.16Ga0.84As1 |  |  | Pnictides |  |  |  | 91 | K |  |  |  | body | paragraph | 4de7b2d415 | Magnetic domains in III-V magnetic semiconductors | 10.1103/physrevb.64.241201 | T Dietl, JÃ¼rgen KÃ¶nig, A H Macdonald | American Physical Society (APS) | Physical Review B | 2013
61ba9a84fa2141a3e5c50f6c | Ga 0.84 In 0.16 As | -111104147 |  | In0.16Ga0.84As1 |  |  | Pnictides |  |  |  | 80 | K |  |  |  | body | paragraph | 4de7b2d415 | Magnetic domains in III-V magnetic semiconductors | 10.1103/physrevb.64.241201 | T Dietl, JÃ¼rgen KÃ¶nig, A H Macdonald | American Physical Society (APS) | Physical Review B | 2013
61ba9a84fa2141a3e5c50f6e | Ga 0.957 Mn 0.043 As | -2144235022 |  | Mn0.043Ga0.957As1 |  |  | Pnictides |  |  |  | 80 | K |  |  |  | body | paragraph | 4de7b2d415 | Magnetic domains in III-V magnetic semiconductors | 10.1103/physrevb.64.241201 | T Dietl, JÃ¼rgen KÃ¶nig, A H Macdonald | American Physical Society (APS) | Physical Review B | 2013
61ba9a845cc438644dc50f94 | Thin films of NbN | 1651542977 |  | NbN |  | Thin films | Nitrides |  |  |  | 16 | K |  |  |  | body | paragraph | 7ad85405fd | Quantitative assessment of pinning forces and magnetic penetration depth in NbN thin films from complementary magnetic force microscopy and transport measurements | 10.1103/physrevb.83.214517 | T Shapoval, H Stopfel, S Haindl, J Engelmann, D S Inosov, B Holzapfel, V Neu, L Schultz | American Physical Society (APS) | Physical Review B | 2011
61ba9a8511af647618c50f33 | CaLi 2 | 167350526 |  | Li2Ca |  |  | Alloys |  |  |  | 13 | K | electrical resistivity | 81000000000 | Pa | header | abstract | cd403608d8 | Pressure-Induced Superconductivity inCaLi2 | 10.1103/physrevlett.100.197003 | T Matsuoka, M Debessai, J J Hamlin, A K Gangopadhyay, J S Schilling, K Shimizu | American Physical Society (APS) | Physical Review Letters | 2008
61ba9a8511af647618c50f34 | Li | 271317216 |  | Li |  |  | Alloys |  |  |  | 0.0004 | K |  |  |  | body | paragraph | cd403608d8 | Pressure-Induced Superconductivity inCaLi2 | 10.1103/physrevlett.100.197003 | T Matsuoka, M Debessai, J J Hamlin, A K Gangopadhyay, J S Schilling, K Shimizu | American Physical Society (APS) | Physical Review Letters | 2008
61ba9a85fa2141a3e5c50f70 | Hg1223 | -282473505 | Hg1223 | Hg | [6 empty] | 130 | K |  |  |  | body | paragraph | c6162416f7 | Exchange Boson Dynamics in Cuprates: Optical Conductivity ofHgBa2CuO4+Î´ | 10.1103/physrevlett.102.027003 | J Yang, J Hwang, E Schachinger, J P Carbotte, R P S M Lobo, D Colson, A Forget, T Timusk | American Physical Society (APS) | Physical Review Letters | 2013
61ba9a85fa2141a3e5c50f71 | Hg1223 | -565480215 | Hg1223 | Hg | [6 empty] | 130 | K |  |  |  | body | paragraph | c6162416f7 | Exchange Boson Dynamics in Cuprates: Optical Conductivity ofHgBa2CuO4+Î´ | 10.1103/physrevlett.102.027003 | J Yang, J Hwang, E Schachinger, J P Carbotte, R P S M Lobo, D Colson, A Forget, T Timusk | American Physical Society (APS) | Physical Review Letters | 2013
61ba9a85fa2141a3e5c50f72 | Hg1223 | -534680379 | Hg1223 | Hg | [6 empty] | 130 | K |  |  |  | body | paragraph | c6162416f7 | Exchange Boson Dynamics in Cuprates: Optical Conductivity ofHgBa2CuO4+Î´ | 10.1103/physrevlett.102.027003 | J Yang, J Hwang, E Schachinger, J P Carbotte, R P S M Lobo, D Colson, A Forget, T Timusk | American Physical Society (APS) | Physical Review Letters | 2013
61ba9a863961c0f52fc50f7a | MgB 2 | 1282637034 |  | MgB2 |  |  | Alloys, Borides |  |  |  | 39 | K |  |  |  | body | paragraph | b55151bffb | Vortex states in mesoscopic three-band superconductors | 10.1103/physrevb.89.024512 | San Gillis, Juha JÃ¤ykkÃ¤, Milorad V MiloÅ¡eviÄ‡ | American Physical Society (APS) | Physical Review B | 2013
61ba9a862c886f0fe6c50f61 | BaNi 2 As 2 | 1050656294 |  | Ba(NiAs)2 |  |  | Pnictides |  |  |  | 0.7 | K |  |  |  | body | paragraph | a37f9ef2b1 | The first order phase transition and superconductivity in BaNi2As2single crystals | 10.1088/0953-8984/20/34/342203 | F Ronning, N Kurita, E D Bauer, B L Scott, T Park, T Klimczuk, R Movshovich, J D Thompson | IOP Publishing | Journal of Physics: Condensed Matter | 2008
61ba9a862c886f0fe6c50f62 | BaNi 2 As 2 | 1119966470 |  | Ba(NiAs)2 |  |  | Pnictides |  |  |  | 0.7 | K |  |  |  | body | paragraph | a37f9ef2b1 | The first order phase transition and superconductivity in BaNi2As2single crystals | 10.1088/0953-8984/20/34/342203 | F Ronning, N Kurita, E D Bauer, B L Scott, T Park, T Klimczuk, R Movshovich, J D Thompson | IOP Publishing | Journal of Physics: Condensed Matter | 2008
61ba9a862c886f0fe6c50f64 | single crystals of BaNi 2 As 2 | 162923781 |  | Ba(NiAs)2 |  | single crystals | Pnictides |  |  |  | 0.7 | K |  |  |  | body |  | a37f9ef2b1 | The first order phase transition and superconductivity in BaNi2As2single crystals | 10.1088/0953-8984/20/34/342203 | F Ronning, N Kurita, E D Bauer, B L Scott, T Park, T Klimczuk, R Movshovich, J D Thompson | IOP Publishing | Journal of Physics: Condensed Matter | 2008
61ba9a86c0bff55f4cc50fab | MgB 2 | 1371198162 |  | MgB2 |  |  | Alloys, Borides |  |  |  | 39 | K |  |  |  | body | paragraph | 77db9c7563 | NMR spectroscopy of the normal and superconducting states ofMgB2and comparison toAlB2 | 10.1103/physrevb.66.104510 | S H Baek, B J Suh, E Pavarini, F Borsa, R G Barnes, S L Budâ€™ko, P C Canfield | American Physical Society (APS) | Physical Review B | 2013
61ba9a862a711de29cc50f6b | SmFeAsO 0.85 | 1637851940 |  | Sm1Fe1As1O0.85 |  |  | Iron-pnictides, Oxides, Pnictides |  |  |  | 52.4 | K |  |  |  | body | paragraph | dbd44da068 | Appearance and Disappearance of Superconductivity with Fe Site Co Substitution in SmFe1âˆ’x Co x AsO (x=0.0 to 1.0) | 10.1007/s10948-010-0910-x | V P S Awana, Anand Pal, M Husain, H Kishan | Springer Science and Business Media LLC | Journal of Superconductivity and Novel Magnetism | 2010
61ba9a862a711de29cc50f6c | SmFeAsO 0.85 | 1543513558 |  | Sm1Fe1As1O0.85 |  |  | Iron-pnictides, Oxides, Pnictides |  |  |  | 52.4 | K |  |  |  | body | paragraph | dbd44da068 | Appearance and Disappearance of Superconductivity with Fe Site Co Substitution in SmFe1âˆ’x Co x AsO (x=0.0 to 1.0) | 10.1007/s10948-010-0910-x | V P S Awana, Anand Pal, M Husain, H Kishan | Springer Science and Business Media LLC | Journal of Superconductivity and Novel Magnetism | 2010
61ba9a862a711de29cc50f6d | SmFe 0.9 Co 0.1 AsO | 557109576 |  | Sm1Fe0.9Co0.1As1O1 |  |  | Iron-pnictides, Oxides, Pnictides |  |  |  | 14 | K |  |  |  | body | paragraph | dbd44da068 | Appearance and Disappearance of Superconductivity with Fe Site Co Substitution in SmFe1âˆ’x Co x AsO (x=0.0 to 1.0) | 10.1007/s10948-010-0910-x | V P S Awana, Anand Pal, M Husain, H Kishan | Springer Science and Business Media LLC | Journal of Superconductivity and Novel Magnetism | 2010
61ba9a862a711de29cc50f6e | SmFe 0.9 Co 0.1 AsO | 566737864 |  | Sm1Fe0.9Co0.1As1O1 |  |  | Iron-pnictides, Oxides, Pnictides |  |  |  | 14 | K |  |  |  | body | paragraph | dbd44da068 | Appearance and Disappearance of Superconductivity with Fe Site Co Substitution in SmFe1âˆ’x Co x AsO (x=0.0 to 1.0) | 10.1007/s10948-010-0910-x | V P S Awana, Anand Pal, M Husain, H Kishan | Springer Science and Business Media LLC | Journal of Superconductivity and Novel Magnetism | 2010
61ba9a862a711de29cc50f71 | SmFe 0.9 Co 0.1 AsO | 553261354 |  | Sm1Fe0.9Co0.1As1O1 |  |  | Iron-pnictides, Oxides, Pnictides |  |  |  | 14 | K |  |  |  | body | paragraph | dbd44da068 | Appearance and Disappearance of Superconductivity with Fe Site Co Substitution in SmFe1âˆ’x Co x AsO (x=0.0 to 1.0) | 10.1007/s10948-010-0910-x | V P S Awana, Anand Pal, M Husain, H Kishan | Springer Science and Business Media LLC | Journal of Superconductivity and Novel Magnetism | 2010
61ba9a862a711de29cc50f72 | SmFeAsO | -1578101924 |  | SmFeAsO |  |  | Iron-pnictides, Oxides, Pnictides |  |  |  | 14 | K |  |  |  | body | paragraph | dbd44da068 | Appearance and Disappearance of Superconductivity with Fe Site Co Substitution in SmFe1âˆ’x Co x AsO (x=0.0 to 1.0) | 10.1007/s10948-010-0910-x | V P S Awana, Anand Pal, M Husain, H Kishan | Springer Science and Business Media LLC | Journal of Superconductivity and Novel Magnetism | 2010
61ba9a862a711de29cc50f74 | Co-doped SmFe 0.9 Co 0.1 AsO | 483169870 |  | Sm1Fe0.9Co0.1As1O1 | Co |  | Iron-pnictides, Oxides, Pnictides |  |  |  | 14 | K |  |  |  | header | title | dbd44da068 | Appearance and Disappearance of Superconductivity with Fe Site Co Substitution in SmFe1âˆ’x Co x AsO (x=0.0 to 1.0) | 10.1007/s10948-010-0910-x | V P S Awana, Anand Pal, M Husain, H Kishan | Springer Science and Business Media LLC | Journal of Superconductivity and Novel Magnetism | 2010
61ba9a8605e6aa6710c50fa2 | CeRu 2 | 754036476 |  | CeRu2 |  |  | Alloys |  |  |  | 6.3 | K |  |  |  | body | paragraph | 1e543679c5 | Effect of pinning and driving force on the metastability effects in weakly pinned superconductors and the determination of spinodal line pertaining to orderâ€”disorder transition | 10.1007/bf02704945 | A D Thakur, S S Banerjee, M J Higgins, S Ramakrishnan, A K Grover | Springer Science and Business Media LLC | Pramana | 2013
61ba9a8605e6aa6710c50fa3 | CeRu 2 | 1218079746 |  | CeRu2 |  |  | Alloys |  |  |  | 6.3 | K |  |  |  | body | figure | 1e543679c5 | Effect of pinning and driving force on the metastability effects in weakly pinned superconductors and the determination of spinodal line pertaining to orderâ€”disorder transition | 10.1007/bf02704945 | A D Thakur, S S Banerjee, M J Higgins, S Ramakrishnan, A K Grover | Springer Science and Business Media LLC | Pramana | 2013
61ba9a87a5c5381c2ec50fad | SmAsFeO | -1816234600 |  | SmFeAsO |  |  | Iron-pnictides, Oxides, Pnictides |  |  |  | 53 | K |  |  |  | header | abstract | 3e50f09791 | Evidence of spin-density-wave order inRFeAsO1âˆ’xFxfrom measurements of thermoelectric power | 10.1103/physrevb.79.212502 | M Matusiak, T Plackowski, Z Bukowski, N D Zhigadlo, J Karpinski | American Physical Society (APS) | Physical Review B | 2009
61ba9a87a5c5381c2ec50fae | SmAsFeO 0.8 F 0.2 | -2070749486 |  | Sm1Fe1As1O0.8F0.2 |  |  | Iron-pnictides, Pnictides, Oxides, Fluorides |  |  |  | 53 | K |  |  |  | body | paragraph | 3e50f09791 | Evidence of spin-density-wave order inRFeAsO1âˆ’xFxfrom measurements of thermoelectric power | 10.1103/physrevb.79.212502 | M Matusiak, T Plackowski, Z Bukowski, N D Zhigadlo, J Karpinski | American Physical Society (APS) | Physical Review B | 2009
61ba9a87a5c5381c2ec50faf | SmAsFeO 0.8 F 0.2 | 1954667926 |  | Sm1Fe1As1O0.8F0.2 |  |  | Iron-pnictides, Pnictides, Oxides, Fluorides |  |  |  | 53 | K |  |  |  | header | abstract | 3e50f09791 | Evidence of spin-density-wave order inRFeAsO1âˆ’xFxfrom measurements of thermoelectric power | 10.1103/physrevb.79.212502 | M Matusiak, T Plackowski, Z Bukowski, N D Zhigadlo, J Karpinski | American Physical Society (APS) | Physical Review B | 2009
61ba9a877c13e4f711c50f37 | fluorine-doped LaFeAsO 1 | -209810956 |  | LaFeAsO | fluorine |  | Iron-pnictides, Oxides, Pnictides |  |  |  | 26 | K |  |  |  | header | abstract | de2a9a6a59 | BaTh2Fe4As4(N0.7O0.3)2: An iron-based superconductor stabilized by inter-block-layer charge transfer | 10.1007/s40843-019-9438-7 | Ye-Ting Shao, Zhi-Cheng Wang, Bai-Zhuo Li, Si-Qi Wu, Ji-Feng Wu, Zhi Ren, Su-Wen Qiu, Can Rao, Cao Wang, Guang-Han Cao | Springer Science and Business Media LLC | Science China Materials | 2019
61ba9a877c13e4f711c50f38 | KCa2Fe4As4F2 | -94909950 |  | KCa2Fe4As4F2 |  |  | Iron-pnictides, Pnictides, Fluorides |  |  |  | 33 | K |  |  |  | header | abstract | de2a9a6a59 | BaTh2Fe4As4(N0.7O0.3)2: An iron-based superconductor stabilized by inter-block-layer charge transfer | 10.1007/s40843-019-9438-7 | Ye-Ting Shao, Zhi-Cheng Wang, Bai-Zhuo Li, Si-Qi Wu, Ji-Feng Wu, Zhi Ren, Su-Wen Qiu, Can Rao, Cao Wang, Guang-Han Cao | Springer Science and Business Media LLC | Science China Materials | 2019
61ba9a877c13e4f711c50f39 | FeSC Ba2Fe2Ti2As4O | -2141442588 |  | Ba2Ti2Fe3As4CSO |  |  | Iron-pnictides, Oxides, Iron-chalcogenides, Chalcogenides, Carbides, Pnictides |  |  |  | 21 | K |  |  |  | header | abstract | de2a9a6a59 | BaTh2Fe4As4(N0.7O0.3)2: An iron-based superconductor stabilized by inter-block-layer charge transfer | 10.1007/s40843-019-9438-7 | Ye-Ting Shao, Zhi-Cheng Wang, Bai-Zhuo Li, Si-Qi Wu, Ji-Feng Wu, Zhi Ren, Su-Wen Qiu, Can Rao, Cao Wang, Guang-Han Cao | Springer Science and Business Media LLC | Science China Materials | 2019
61ba9a877c13e4f711c50f3a | ThFeAsN | -1337656735 |  | ThFeAsN |  |  | Nitrides, Iron-pnictides, Pnictides |  |  |  | 30 | K |  |  |  | header | abstract | de2a9a6a59 | BaTh2Fe4As4(N0.7O0.3)2: An iron-based superconductor stabilized by inter-block-layer charge transfer | 10.1007/s40843-019-9438-7 | Ye-Ting Shao, Zhi-Cheng Wang, Bai-Zhuo Li, Si-Qi Wu, Ji-Feng Wu, Zhi Ren, Su-Wen Qiu, Can Rao, Cao Wang, Guang-Han Cao | Springer Science and Business Media LLC | Science China Materials | 2019
61ba9a8711af647618c50f35 | NdFeAsO 0.8 F 0.2 | 735997162 |  | Nd1Fe1As1O0.8F0.2 |  |  | Iron-pnictides, Pnictides, Oxides, Fluorides |  |  |  | 44 | K |  |  |  | header | abstract | d9ab6595a1 | Evidence for two distinct anisotropies in the oxypnictide |  | Smfeaso, S Weyeneth, R Puzniak, N D Zhigadlo, S Katrych, Z Bukowski, J Karpinski, H Keller |  |  | 2009
61ba9a8711af647618c50f37 | NdFeAsO 0.7 F 0.3 single crystal | -679295603 |  | Nd1Fe1As1O0.7F0.3 |  | single crystal | Iron-pnictides, Pnictides, Oxides, Fluorides |  |  |  | 45 | K | resistivity |  |  | body | figure | d9ab6595a1 | Evidence for two distinct anisotropies in the oxypnictide |  | Smfeaso, S Weyeneth, R Puzniak, N D Zhigadlo, S Katrych, Z Bukowski, J Karpinski, H Keller |  |  | 2009
61ba9a8711af647618c50f38 | single crystal NdFeAsO 0.7 F 0.3 | 1467618735 |  | Nd1Fe1As1O0.7F0.3 |  | single crystal | Iron-pnictides, Pnictides, Oxides, Fluorides |  |  |  | 46 | K |  |  |  | body | paragraph | d9ab6595a1 | Evidence for two distinct anisotropies in the oxypnictide |  | Smfeaso, S Weyeneth, R Puzniak, N D Zhigadlo, S Katrych, Z Bukowski, J Karpinski, H Keller |  |  | 2009
61ba9a87a01e2beb09c50fcc | K-doped AFe 2 As 2 (A = Ba, Sr) | -719256335 |  | A(FeAs)2 | K |  | Iron-pnictides, Pnictides |  |  | A=Ba, Sr | 40 | K |  |  |  | body | paragraph | 18c40fc28e | Pressure Induced Superconductivity inCaFe2As2 | 10.1103/physrevlett.101.057006 | Milton S Torikachvili, Sergey L Budâ€™ko, Ni Ni, Paul C Canfield | American Physical Society (APS) | Physical Review Letters | 2008
61ba9a871b93c0c6bec50fce | Li and tetrahydrofuran (THF) co-intercalated compound b-HfNCl | -1071351524 |  | HfNCl | Li and tetrahydrofuran (THF) co-intercalated |  | Nitrides |  |  |  | 25.5 | K |  |  |  | body | paragraph | e8b1917d6f | Âµ-PES Studies on TiNCl and Quasi-two-dimensional Superconductor Na-intercalated TiNCl | 10.7566/jpsj.88.104709 | Noriyuki Kataoka, Kensei Terashima, Masashi Tanaka, Wataru Hosoda, Takumi Taniguchi, Takanori Wakita, Yuji Muraoka, Takayoshi Yokoya | Physical Society of Japan | Journal of the Physical Society of Japan | 2019
61ba9a880cb3d3a5e6c50f52 | RhIn 2 | -607942582 |  | In2Rh |  |  | Alloys |  |  |  | 2.2 | K |  | 1630000000 | Pa | body | paragraph | 02231f9ab0 | Gapless Magnetic and Quasiparticle Excitations due to the Coexistence of Antiferromagnetism and Superconductivity inCeRhIn5: A Study ofIn115NQR under Pressure | 10.1103/physrevlett.91.137001 | S Kawasaki, T Mito, Y Kawasaki, G-Q Zheng, Y Kitaoka, D Aoki, Y Haga, Y ÅŒnuki | American Physical Society (APS) | Physical Review Letters | 2014
61ba9a88d7a99c43e8c50fb3 | Ba 0.6 K 0.4 Fe 2 As 2 | -181835052 |  | K0.4Ba0.6Fe2As2 |  |  | Iron-pnictides, Pnictides |  |  |  | 36 | K |  |  |  | body | paragraph | cbaf6ef82a | Magnon-mediated pairing and isotope effect in iron-based superconductors | 10.1088/0953-8984/23/9/094203 | Jiansheng Wu, Philip Phillips | IOP Publishing | Journal of Physics: Condensed Matter | 2011
61ba9a883136e52869c50f8c | C 60 | 1588320890 |  | C |  |  | Carbides |  |  |  | 60 | K |  |  |  | body | figure | 79652d8f89 | A New Explanation for Interstitial Migration Anomaly in Transition Metals by Using a Model d-Band | 10.1143/jpsj.53.2181 | Fumihisa Ono, Hiroshi Maeta | Physical Society of Japan | Journal of the Physical Society of Japan | 2012
61ba9a887ecf8b73e6c50f62 | FeSe | 1793000434 |  | FeSe |  |  | Iron-chalcogenides, Chalcogenides |  |  |  | 50 | K |  |  |  | body | paragraph | f91c2210ed | Flux free growth of superconducting FeSe single crystals | 10.1088/2053-1591/3/7/076002 | P K Maheshwari, L M Joshi, Bhasker Gahtori, A K Srivastava, Anurag Gupta, S P Patnaik, V P S Awana | IOP Publishing | Materials Research Express | 2016
61ba9a887ecf8b73e6c50f63 | FeSe | 1413696784 |  | FeSe |  |  | Iron-chalcogenides, Chalcogenides |  |  |  | 100 | K |  |  |  | body | paragraph | f91c2210ed | Flux free growth of superconducting FeSe single crystals | 10.1088/2053-1591/3/7/076002 | P K Maheshwari, L M Joshi, Bhasker Gahtori, A K Srivastava, Anurag Gupta, S P Patnaik, V P S Awana | IOP Publishing | Materials Research Express | 2016
61ba9a887ecf8b73e6c50f64 | SrTiO 3 substrate grown ultra-thin films | 1318578364 |  | SrTiO3 |  | thin films | Oxides |  |  |  | 100 | K |  |  |  | body | paragraph | f91c2210ed | Flux free growth of superconducting FeSe single crystals | 10.1088/2053-1591/3/7/076002 | P K Maheshwari, L M Joshi, Bhasker Gahtori, A K Srivastava, Anurag Gupta, S P Patnaik, V P S Awana | IOP Publishing | Materials Research Express | 2016
61ba9a890a416aa3d9c50f54 | Ba 0.6 K 0.4 Fe 2 As 2 single crystals | -1506788011 |  | K0.4Ba0.6Fe2As2 |  | single crystals | Iron-pnictides, Pnictides |  |  |  | 38.1 | K |  |  |  | body | figure | 81c513502f | Vortex creep and critical current densities in superconducting (Ba,K)Fe2As2single crystals | 10.1103/physrevb.86.024515 | M Konczykowski, C J Van Der Beek, M A Tanatar, Huiqian Luo, Zhaosheng Wang, Bing Shen, Hai Hu Wen, R Prozorov | American Physical Society (APS) | Physical Review B | 2012
61ba9a89dc085aa023c50f67 | FeSe 0.5 Te 0.5 | -2139814682 |  | Fe1Te0.5Se0.5 |  |  | Iron-chalcogenides, Chalcogenides |  |  |  | 14 | K |  |  |  | body | paragraph | 9415ad01b8 | Chalcogen height dependence of magnetism and Fermiology in FeTexSe1âˆ’x | 10.1088/0953-2048/25/9/095002 | Jagdish Kumar, S Auluck, P K Ahluwalia, V P S Awana | IOP Publishing | Superconductor Science and Technology | 2012
61ba9a89dc085aa023c50f68 | FeSe | 1380963698 |  | FeSe |  |  | Iron-chalcogenides, Chalcogenides |  |  |  | 8 | K |  | 8000000000 | Pa | body | paragraph | 9415ad01b8 | Chalcogen height dependence of magnetism and Fermiology in FeTexSe1âˆ’x | 10.1088/0953-2048/25/9/095002 | Jagdish Kumar, S Auluck, P K Ahluwalia, V P S Awana | IOP Publishing | Superconductor Science and Technology | 2012
61ba9a89e4552e90a8c50f74 | Ru-embedded region of Sr2RuO4 | -535910187 |  | Sr2RuO4 | Ru-embedded region |  | Oxides |  |  |  | 3 | K |  |  |  | body | figure | b879325873 | Observation of Andreev Surface Bound States in the 3-K Phase Region ofSr2RuO4 | 10.1103/physrevlett.87.037003 | Z Q Mao, K D Nelson, R Jin, Y Liu, Y Maeno | American Physical Society (APS) | Physical Review Letters | 2013
61ba9a89e4552e90a8c50f75 | Sr2RuO4 | -864957360 |  | Sr2RuO4 |  |  | Oxides |  |  |  | 1.5 | K |  |  |  | body | figure | b879325873 | Observation of Andreev Surface Bound States in the 3-K Phase Region ofSr2RuO4 | 10.1103/physrevlett.87.037003 | Z Q Mao, K D Nelson, R Jin, Y Liu, Y Maeno | American Physical Society (APS) | Physical Review Letters | 2013
61ba9a89e4552e90a8c50f76 | Sr 2 RuO 4 | 1542100828 |  | Sr2RuO4 |  |  | Oxides |  |  |  | 1.5 | K |  |  |  | body | paragraph | b879325873 | Observation of Andreev Surface Bound States in the 3-K Phase Region ofSr2RuO4 | 10.1103/physrevlett.87.037003 | Z Q Mao, K D Nelson, R Jin, Y Liu, Y Maeno | American Physical Society (APS) | Physical Review Letters | 2013
61ba9a89e4552e90a8c50f77 | Sr 2 RuO 4 single crystal | 1625802411 |  | Sr2RuO4 |  | single crystal | Oxides |  |  |  | 3 | K |  |  |  | body | paragraph | b879325873 | Observation of Andreev Surface Bound States in the 3-K Phase Region ofSr2RuO4 | 10.1103/physrevlett.87.037003 | Z Q Mao, K D Nelson, R Jin, Y Liu, Y Maeno | American Physical Society (APS) | Physical Review Letters | 2013
61ba9a89e4dc5fe1bac50f5f | Li | 176978834 |  | Li |  |  | Alloys |  |  |  | 20 | K |  |  |  | body | paragraph | 1259e6dc19 | Materials and mechanisms of hole superconductivity | 10.1016/j.physc.2011.10.006 | J E Hirsch | Elsevier BV | Physica C: Superconductivity | 2012
61ba9a89e4dc5fe1bac50f60 | Y | 225218327 |  | Y |  |  | Alloys |  |  |  | 19.5 | K |  |  |  | body | paragraph | 1259e6dc19 | Materials and mechanisms of hole superconductivity | 10.1016/j.physc.2011.10.006 | J E Hirsch | Elsevier BV | Physica C: Superconductivity | 2012
61ba9a89e4dc5fe1bac50f61 | Ca | -1716276225 |  | Ca |  |  | Alloys |  |  |  | 25 | K |  |  |  | body | paragraph | 1259e6dc19 | Materials and mechanisms of hole superconductivity | 10.1016/j.physc.2011.10.006 | J E Hirsch | Elsevier BV | Physica C: Superconductivity | 2012
61ba9a8a61d1c9d20fc50f80 | Nb3Sn | 1741984781 |  | Nb3Sn |  |  | Alloys |  |  |  | 4.2 | K |  |  |  | body | paragraph | be31f01c9e | High transport current superconductivity in powder-in-tube Ba0.6K0.4Fe2As2tapes at 27 T | 10.1088/1361-6668/aa9912 | He Huang, Chao Yao, Chiheng Dong, Xianping Zhang, Dongliang Wang, Zhe Cheng, Jianqi Li, Satoshi Awaji, Haihu Wen, Yanwei Ma | IOP Publishing | Superconductor Science and Technology | 2017
61ba9a8a05e6aa6710c50fa9 | MgB 2 | 1492486752 |  | MgB2 |  |  | Alloys, Borides |  |  |  | 39 | K |  |  |  | body | paragraph | 33d043c6c0 | Effect of carbon-doping in bulk superconducting MgB2 samples | 10.1016/s0921-4534(01)00424-5 | M Paranthaman, J R Thompson, D K Christen | Elsevier BV | Physica C: Superconductivity | 2001
61ba9a8a05e6aa6710c50faa | MgB 1.8 C 0.2 (x = 0.2) | 558538406 |  | Mg1B1.8C0.2 |  |  | Carbides, Borides |  |  | x=0.2 | 33 | K |  |  |  | body | paragraph | 33d043c6c0 | Effect of carbon-doping in bulk superconducting MgB2 samples | 10.1016/s0921-4534(01)00424-5 | M Paranthaman, J R Thompson, D K Christen | Elsevier BV | Physica C: Superconductivity | 2001
61ba9a8a05e6aa6710c50fab | MgB 2 | 1355794026 |  | MgB2 |  |  | Alloys, Borides |  |  |  | 39 | K |  |  |  | body | paragraph | 33d043c6c0 | Effect of carbon-doping in bulk superconducting MgB2 samples | 10.1016/s0921-4534(01)00424-5 | M Paranthaman, J R Thompson, D K Christen | Elsevier BV | Physica C: Superconductivity | 2001
61ba9a8a05e6aa6710c50fac | pure MgB 2 | -270020571 |  | MgB2 | pure |  | Alloys, Borides |  |  |  | 38.8 | K |  |  |  | body | paragraph | 33d043c6c0 | Effect of carbon-doping in bulk superconducting MgB2 samples | 10.1016/s0921-4534(01)00424-5 | M Paranthaman, J R Thompson, D K Christen | Elsevier BV | Physica C: Superconductivity | 2001
61ba9a8a05e6aa6710c50fad | MgB 2 | 1324995596 |  | MgB2 |  |  | Alloys, Borides |  |  |  | 39 | K |  |  |  | header | abstract | 33d043c6c0 | Effect of carbon-doping in bulk superconducting MgB2 samples | 10.1016/s0921-4534(01)00424-5 | M Paranthaman, J R Thompson, D K Christen | Elsevier BV | Physica C: Superconductivity | 2001
61ba9a8b783c1e8128c50f75 | pure FeSe | -1129623711 |  | FeSe | pure |  | Iron-chalcogenides, Chalcogenides |  |  |  | 8 | K |  |  |  | body | paragraph | bf7a4d9930 | Pressure-induced enhancement of the superconducting properties of single-crystalline FeTe0.5Se0.5 | 10.1088/0953-8984/24/26/265701 | J Pietosa, D J Gawryluk, R Puzniak, A Wisniewski, J Fink-Finowicki, M Kozlowski, M Berkowski | IOP Publishing | Journal of Physics: Condensed Matter | 2012
61ba9a8b783c1e8128c50f77 | FeTe 0.5 Se 0.5 | 1791739422 |  | Fe1Te0.5Se0.5 |  |  | Iron-chalcogenides, Chalcogenides |  |  |  | 26.2 | K |  | 2000000000 | Pa | body | paragraph | bf7a4d9930 | Pressure-induced enhancement of the superconducting properties of single-crystalline FeTe0.5Se0.5 | 10.1088/0953-8984/24/26/265701 | J Pietosa, D J Gawryluk, R Puzniak, A Wisniewski, J Fink-Finowicki, M Kozlowski, M Berkowski | IOP Publishing | Journal of Physics: Condensed Matter | 2012
61ba9a8b783c1e8128c50f78 | pure FeSe | -1081493519 |  | FeSe | pure |  | Iron-chalcogenides, Chalcogenides |  |  |  | 36.7 | K |  | 8900000000 | Pa | body | paragraph | bf7a4d9930 | Pressure-induced enhancement of the superconducting properties of single-crystalline FeTe0.5Se0.5 | 10.1088/0953-8984/24/26/265701 | J Pietosa, D J Gawryluk, R Puzniak, A Wisniewski, J Fink-Finowicki, M Kozlowski, M Berkowski | IOP Publishing | Journal of Physics: Condensed Matter | 2012
61ba9a8b1b93c0c6bec50fd0 | A 100 nm superconducting Nb thin film Nb | -2134277722 |  | Nb |  | thin film | Alloys | thin film |  |  | 8.5 | K |  | 10 -8 Torr |  | body | paragraph | 2bc7c317b2 | Magnetic versus non-magnetic pinning of vortices in superconducting films: Role of effective penetration depth | 10.1063/1.4966222 | J Del Valle, A Gomez, E M Gonzalez, J L Vicent | AIP Publishing | Applied Physics Letters | 2016
61ba9a8bfa2141a3e5c50f78 | LaOFeP | 1088572934 |  | LaFePO |  |  | Iron-pnictides, Oxides, Pnictides |  |  |  | 3.2 | K |  |  |  | body | paragraph | ef32f36ab6 | Synthesis and microstructural studies of iron oxypnictide LaO1âˆ’xFxFeAs superconductors | 10.1088/0953-2048/22/1/015005 | Chandra Shekhar, Sonal Singh, P K Siwach, H K Singh, O N Srivastava | IOP Publishing | Superconductor Science and Technology | 2008
61ba9a8b07932c08a9c50fc6 | Ni | 436428310 |  | Ni |  |  | Alloys |  |  |  | 300 | K |  |  |  | body | paragraph | 793b159e8e | Exchange interactions in magnets | 10.1016/s0921-4526(97)00203-2 | V P Antropov, M I Katsnelson, A I Liechtenstein | Elsevier BV | Physica B: Condensed Matter | 2002
61ba9a8c2227d4ac07c50f75 | MgB 2 | 1353877648 |  | MgB2 |  |  | Alloys, Borides |  |  |  | 40 | K |  |  |  | body | paragraph | a8a30c903d | Extreme electron-phonon coupling in boron-based layered superconductors | 10.1103/physrevb.66.220502 | J M An, S Y Savrasov, H Rosner, W E Pickett | American Physical Society (APS) | Physical Review B | 2013
61ba9a8c7ecf8b73e6c50f68 | Bulk FeSe | 1368588587 |  | FeSe |  | Bulk | Iron-chalcogenides, Chalcogenides |  |  |  | 9 | K |  |  |  | body | paragraph | 09cb13dc21 | Indications for Topological Physics in High-T c Materials |  | Vincent E Sacksteder Iv, Wilson Building |  |  | 2020
61ba9a8c7ecf8b73e6c50f6d | SrTiO 3 substrate | -741850765 |  | SrTiO3 |  |  | Oxides |  |  |  | 65 | K |  |  |  | body | paragraph | 09cb13dc21 | Indications for Topological Physics in High-T c Materials |  | Vincent E Sacksteder Iv, Wilson Building |  |  | 2020
61ba9a8c2b9a12e3d2c50fa9 | Fe(Te,Se) single crystals | 541806318 | Fe(Te,Se | MFe |  | single crystals |  |  |  |  | 40 | K |  |  |  | header | abstract | 2f7d97012b | Dynamics and mechanism of oxygen annealing in Fe1+yTe0.6Se0.4 single crystal | 10.1038/srep04585 | Yue Sun, Yuji Tsuchiya, Toshihiro Taen, Tatsuhiro Yamada, Sunseng Pyon, Akira Sugimoto, Toshikazu Ekino, Zhixiang Shi, Tsuyoshi Tamegai | Springer Science and Business Media LLC | Scientific Reports | 2014
61ba9a8c2b9a12e3d2c50fab | single-layer FeSe | 692957360 |  | FeSe |  |  | Iron-chalcogenides, Chalcogenides |  |  |  | 65 | K |  |  |  | header | abstract | 2f7d97012b | Dynamics and mechanism of oxygen annealing in Fe1+yTe0.6Se0.4 single crystal | 10.1038/srep04585 | Yue Sun, Yuji Tsuchiya, Toshihiro Taen, Tatsuhiro Yamada, Sunseng Pyon, Akira Sugimoto, Toshikazu Ekino, Zhixiang Shi, Tsuyoshi Tamegai | Springer Science and Business Media LLC | Scientific Reports | 2014
61ba9a8c2b9a12e3d2c50fac | FeSe | 1434875362 |  | FeSe |  |  | Iron-chalcogenides, Chalcogenides |  |  |  | 8 | K |  |  |  | header | abstract | 2f7d97012b | Dynamics and mechanism of oxygen annealing in Fe1+yTe0.6Se0.4 single crystal | 10.1038/srep04585 | Yue Sun, Yuji Tsuchiya, Toshihiro Taen, Tatsuhiro Yamada, Sunseng Pyon, Akira Sugimoto, Toshikazu Ekino, Zhixiang Shi, Tsuyoshi Tamegai | Springer Science and Business Media LLC | Scientific Reports | 2014
61ba9a8d85b12ae79ac50f7e | (TMTTF) 2 PF 6 | -894555889 |  | M2T6PF8 |  |  | Pnictides, Fluorides |  |  |  | 10 | K |  | 4000000000 | Pa | body | paragraph | 0d214296fb | Interacting Electrons in Quasi-One-Dimensional Organic Superconductors | 10.1007/978-3-540-76672-8_12 | C Bourbonnais, D JÃ©rome | Springer Berlin Heidelberg |  | 2009
61ba9a8d85b12ae79ac50f7f | (TMTSF) 2 AsF 6 | 1061504503 |  | M2T4As(SF4)2 |  |  | Chalcogenides, Pnictides, Fluorides |  |  |  | 12 | K |  |  |  | body | paragraph | 0d214296fb | Interacting Electrons in Quasi-One-Dimensional Organic Superconductors | 10.1007/978-3-540-76672-8_12 | C Bourbonnais, D JÃ©rome | Springer Berlin Heidelberg |  | 2009
61ba9a8d85b12ae79ac50f81 | (TMTTF) 2 Br | -365745073 |  | M2T6BrF2 |  |  | Fluorides |  |  |  | 10 | K |  | 4000000000 | Pa | body | paragraph | 0d214296fb | Interacting Electrons in Quasi-One-Dimensional Organic Superconductors | 10.1007/978-3-540-76672-8_12 | C Bourbonnais, D JÃ©rome | Springer Berlin Heidelberg |  | 2009
61ba9a8d85b12ae79ac50f82 | SCd | 795971240 |  | CdS |  |  | Chalcogenides |  |  |  | 1 | K |  |  |  | body | paragraph | 0d214296fb | Interacting Electrons in Quasi-One-Dimensional Organic Superconductors | 10.1007/978-3-540-76672-8_12 | C Bourbonnais, D JÃ©rome | Springer Berlin Heidelberg |  | 2009
61ba9a8ddc085aa023c50f6c | HP800 | -1964078977 | HP800 | P800H | [6 empty] | 35.1 | K | resistivity |  |  | body | paragraph | abaa30e346 | Large transport Jc in Cu-sheathed Sr0.6K0.4Fe2As2 superconducting tape conductors | 10.1038/srep11506 | He Lin, Chao Yao, Haitao Zhang, Xianping Zhang, Qianjun Zhang, Chiheng Dong, Dongliang Wang, Yanwei Ma | Springer Science and Business Media LLC | Scientific Reports | 2015
61ba9a8ddc085aa023c50f6d | HP700 | 2036790030 | HP700 | P700H | [6 empty] | 33 | K |  |  |  | body | figure | abaa30e346 | Large transport Jc in Cu-sheathed Sr0.6K0.4Fe2As2 superconducting tape conductors | 10.1038/srep11506 | He Lin, Chao Yao, Haitao Zhang, Xianping Zhang, Qianjun Zhang, Chiheng Dong, Dongliang Wang, Yanwei Ma | Springer Science and Business Media LLC | Scientific Reports | 2015
61ba9a8de4552e90a8c50f7a | CeCoIn 5 | -500747609 |  | CeIn5Co |  |  | Alloys |  |  |  | 2.3 | K |  |  |  | body | paragraph | 56779b8fc1 | Field-induced collective spin-exciton condensation in a quasi-2D dx2â€“y2-wave heavy electron superconductor | 10.1088/1742-6596/391/1/012043 | Vincent P Michal | IOP Publishing | Journal of Physics: Conference Series | 2012
61ba9a8d1b93c0c6bec50fd1 | K 3 | 1141831960 |  | K |  |  | Alloys |  |  |  | 5 | K |  |  |  | body | paragraph | bdd0113d38 | Correlated electronic structures and the phase diagram of hydrocarbon-based superconductors | 10.1088/1367-2630/15/11/113030 | Minjae Kim, Hong Chul Choi, Ji Hoon Shim, B I Min | IOP Publishing | New Journal of Physics | 2013
61ba9a8d1b93c0c6bec50fd2 | K 3 | 1045540644 |  | K |  |  | Alloys |  |  |  | 18 | K |  |  |  | body | paragraph | bdd0113d38 | Correlated electronic structures and the phase diagram of hydrocarbon-based superconductors | 10.1088/1367-2630/15/11/113030 | Minjae Kim, Hong Chul Choi, Ji Hoon Shim, B I Min | IOP Publishing | New Journal of Physics | 2013
61ba9a8d1b93c0c6bec50fd4 | K 3 | 1091761488 |  | K |  |  | Alloys |  |  |  | 15 | K |  |  |  | body | paragraph | bdd0113d38 | Correlated electronic structures and the phase diagram of hydrocarbon-based superconductors | 10.1088/1367-2630/15/11/113030 | Minjae Kim, Hong Chul Choi, Ji Hoon Shim, B I Min | IOP Publishing | New Journal of Physics | 2013
61ba9a8d8452d931a5c50f76 | Tl 2 Mn 2 O 7 | -2013474820 |  | Mn2Tl2O7 |  |  | Oxides |  |  |  | 120 | K | resistivity |  |  | body | paragraph | 2a2897f744 | Charge dynamics in the colossal magnetoresistance pyrochloreTl2Mn2O7 | 10.1103/physrevb.64.180409 | H Okamura, T Koretsune, M Matsunami, S Kimura, T Nanba, H Imai, Y Shimakawa, Y Kubo | American Physical Society (APS) | Physical Review B | 2008
61ba9a8d8452d931a5c50f77 | Tl 2 Mn 2 O 7 | -2005772789 |  | Mn2Tl2O7 |  |  | Oxides |  |  |  | 120 | K | resistivity | 2000000000 | Pa | body | paragraph | 2a2897f744 | Charge dynamics in the colossal magnetoresistance pyrochloreTl2Mn2O7 | 10.1103/physrevb.64.180409 | H Okamura, T Koretsune, M Matsunami, S Kimura, T Nanba, H Imai, Y Shimakawa, Y Kubo | American Physical Society (APS) | Physical Review B | 2008
61ba9a8d14d91e0862c50f84 | sulfur hydride (H 3 S) | -1178609194 | sulfur hydride (H 3 S | S | [6 empty] | 203 | K |  | 100 GPa and 250 GPa |  | body | paragraph | 6a1e099aae | The origin of the Meissner effect in new and old superconductors | 10.1088/0031-8949/85/03/035704 | J E Hirsch, F Marsiglio | IOP Publishing | Physica Scripta | 2021
61ba9a8d85fc223534c50f34 | FeSe | 1486852370 |  | FeSe |  |  | Iron-chalcogenides, Chalcogenides |  |  |  | 35 | K |  | 6000000000 | Pa | body | paragraph | 8845934eaa | Gossamer high-temperature bulk superconductivity in FeSe | 10.1103/physrevb.95.165120 | A A Sinchenko, P D Grigoriev, A P Orlov, A V Frolov, A Shakin, D A Chareev, O S Volkova, A N Vasiliev | American Physical Society (APS) | Physical Review B | 2016
61ba9a8d85fc223534c50f35 | bulk FeSe | 820400543 |  | FeSe |  |  | Iron-chalcogenides, Chalcogenides |  |  |  | 35 | K |  | 101325 | Pa | body | paragraph | 8845934eaa | Gossamer high-temperature bulk superconductivity in FeSe | 10.1103/physrevb.95.165120 | A A Sinchenko, P D Grigoriev, A P Orlov, A V Frolov, A Shakin, D A Chareev, O S Volkova, A N Vasiliev | American Physical Society (APS) | Physical Review B | 2016
61ba9a8d85fc223534c50f37 | SrTiO 3 | -644247928 |  | SrTiO3 |  |  | Oxides |  |  |  | 109 | K |  |  |  | body | paragraph | 8845934eaa | Gossamer high-temperature bulk superconductivity in FeSe | 10.1103/physrevb.95.165120 | A A Sinchenko, P D Grigoriev, A P Orlov, A V Frolov, A Shakin, D A Chareev, O S Volkova, A N Vasiliev | American Physical Society (APS) | Physical Review B | 2016
61ba9a8d85fc223534c50f39 | Pr-doped CaFe 2 As 2 | 945352395 |  | Ca(FeAs)2 | Pr |  | Iron-pnictides, Pnictides |  |  |  | 45 | K |  |  |  | body | paragraph | 8845934eaa | Gossamer high-temperature bulk superconductivity in FeSe | 10.1103/physrevb.95.165120 | A A Sinchenko, P D Grigoriev, A P Orlov, A V Frolov, A Shakin, D A Chareev, O S Volkova, A N Vasiliev | American Physical Society (APS) | Physical Review B | 2016
61ba9a8d1b5bc7b48bc50fd5 | H 2 S hydride | -1630310660 |  | H2S |  |  | Hydrides, Chalcogenides |  |  |  | 190 | K |  |  |  | body | paragraph | 5db0129baf | On the high-pressure superconducting phase in platinum hydride | 10.1088/0953-2048/28/8/085018 | D SzczÈ©Å›niak, T P ZemÅ‚a | IOP Publishing | Superconductor Science and Technology | 2015
61ba9a8e5cc438644dc50f9b | polycrystalline sample of FeSe 0.25 Te 0.75 | -1706256540 |  | Fe1Te0.75Se0.25 |  | polycrystalline | Iron-chalcogenides, Chalcogenides |  |  |  | 14 | K | electrical resistivity |  |  | header | abstract | 7191638892 | Upper Critical Fields of the 11-System Iron-Chalcogenide Superconductor FeSe0.25Te0.75 | 10.1143/jpsj.78.113701 | Takanori Kida, Takahiro Matsunaga, Masayuki Hagiwara, Yoshikazu Mizuguchi, Yoshihiko Takano, Koichi Kindo | Physical Society of Japan | Journal of the Physical Society of Japan | 2009
61ba9a8e5cc438644dc50f9c | LaFeAsO 0.93 F 0.07 | 1774406608 |  | La1Fe1As1O0.93F0.07 |  |  | Iron-pnictides, Pnictides, Oxides, Fluorides |  |  |  | 25 | K |  |  |  | body | paragraph | 7191638892 | Upper Critical Fields of the 11-System Iron-Chalcogenide Superconductor FeSe0.25Te0.75 | 10.1143/jpsj.78.113701 | Takanori Kida, Takahiro Matsunaga, Masayuki Hagiwara, Yoshikazu Mizuguchi, Yoshihiko Takano, Koichi Kindo | Physical Society of Japan | Journal of the Physical Society of Japan | 2009
61ba9a8e5cc438644dc50f9d | (Ba 0.55 K 0.45 )Fe 2 As 2 | 1454770996 |  | K0.45Ba0.55Fe2As2 |  |  | Iron-pnictides, Pnictides |  |  |  | 32 | K |  |  |  | body | paragraph | 7191638892 | Upper Critical Fields of the 11-System Iron-Chalcogenide Superconductor FeSe0.25Te0.75 | 10.1143/jpsj.78.113701 | Takanori Kida, Takahiro Matsunaga, Masayuki Hagiwara, Yoshikazu Mizuguchi, Yoshihiko Takano, Koichi Kindo | Physical Society of Japan | Journal of the Physical Society of Japan | 2009
61ba9a8e5cc438644dc50f9e | FeSe 0.25 Te 0.75 | 1158206243 |  | Fe1Te0.75Se0.25 |  |  | Iron-chalcogenides, Chalcogenides |  |  |  | 14 | K |  |  |  | body |  | 7191638892 | Upper Critical Fields of the 11-System Iron-Chalcogenide Superconductor FeSe0.25Te0.75 | 10.1143/jpsj.78.113701 | Takanori Kida, Takahiro Matsunaga, Masayuki Hagiwara, Yoshikazu Mizuguchi, Yoshihiko Takano, Koichi Kindo | Physical Society of Japan | Journal of the Physical Society of Japan | 2009
61ba9a8e2227d4ac07c50f76 | SC1 | -1176240031 |  | CS |  |  | Carbides, Chalcogenides |  |  |  | 0.1 | K |  |  |  | body | paragraph | 5f274fc675 | Unconventional superconductivity in systems with annular Fermi surfaces: Application to rhombohedral trilayer graphene |  | Areg Ghazaryan, Tobias Holder, Maksym Serbyn, Erez Berg |  |  | 2021
61ba9a8f12cb23f3dfc50f96 | Bi2201 | -1941911429 | Bi2201 | Bi | [6 empty] | 15 | K |  |  |  | body | figure | 0778c836ce | Symmetry of charge order in cuprates | 10.1038/nmat4295 | R Comin, R Sutarto, F He, E H Da Silva Neto, L Chauviere, A FraÃ±o, R Liang, W N Hardy, D A Bonn, Y Yoshida, H Eisaki, A J Achkar, D G Hawthorn, B Keimer, G A Sawatzky, A Damascelli | Springer Science and Business Media LLC | Nature Materials | 2015
61ba9a8f5ad933a7cac50f40 | BaFe 1.86 Co 0.14 As 2 | 240780967 |  | Ba1Fe1.86Co0.14As2 |  |  | Iron-pnictides, Pnictides |  |  |  | 24 | K |  |  |  | body | paragraph | a0e9ff3432 | Three-Dimensional Electronic Structure of Superconducting Iron Pnictides Observed by Angle-Resolved Photoemission Spectroscopy | 10.1143/jpsj.78.123706 | Walid Malaeb, Teppei Yoshida, Atsushi Fujimori, Masato Kubota, Kanta Ono, Kunihiro Kihou, Parasharam M. Shirage, Hijiri Kito, Akira Iyo, Hiroshi Eisaki, Yasuyuki Nakajima, Tsuyoshi Tamegai, Ryotaro Arita | Physical Society of Japan | Journal of the Physical Society of Japan | 2009
61ba9a8ffa2141a3e5c50f7b | Cu0.27Bi2Se3 | 1668325867 |  | Cu0.27Bi2Se3 |  |  | Chalcogenides |  |  |  | 3.8 | K | resistance |  |  | body | figure | 671ee1a0ae | Internal pressure in superconducting Cu-intercalatedBi2Se3 | 10.1103/physrevb.93.064505 | Amit Ribak, Khanan B Chashka, Elias Lahoud, Muntaser Naamneh, Shahar Rinott, Yair Ein-Eli, Nicholas C Plumb, Ming Shi, Emile Rienks, Amit Kanigel | American Physical Society (APS) | Physical Review B | 2016
61ba9a9061d1c9d20fc50f83 | single crystals of NdO 0.82 F 0.18 FeAs | 20542433 |  | Nd1Fe1As1O0.82F0.18 |  | single crystals | Iron-pnictides, Pnictides, Oxides, Fluorides |  |  |  | 50 | K |  |  |  | body | paragraph | 7df4e9e5a4 | Critical fields and anisotropy of NdFeAsO0.82F0.18 single crystals | 10.1063/1.2963361 | Ying Jia, Peng Cheng, Lei Fang, Huiqian Luo, Huan Yang, Cong Ren, Lei Shan, Changzhi Gu, Hai-Hu Wen | AIP Publishing | Applied Physics Letters | 2008
61ba9a9061d1c9d20fc50f84 | fluorine doped LaOFeAs | -1087591216 |  | LaFeAsO |  |  | Iron-pnictides, Oxides, Pnictides |  |  |  | 26 | K |  |  |  | body | paragraph | 7df4e9e5a4 | Critical fields and anisotropy of NdFeAsO0.82F0.18 single crystals | 10.1063/1.2963361 | Ying Jia, Peng Cheng, Lei Fang, Huiqian Luo, Huan Yang, Cong Ren, Lei Shan, Changzhi Gu, Hai-Hu Wen | AIP Publishing | Applied Physics Letters | 2008
61ba9a91a013f06956c50f60 | MgB 2 | 1507902136 |  | MgB2 |  |  | Alloys, Borides |  |  |  | 39 | K |  |  |  | body | paragraph | 5cd49dfc55 | Evidence for vortex pinning induced by fluctuations in the transition temperature ofMgB2superconductors | 10.1103/physrevb.65.132508 | M J Qin, X L Wang, H K Liu, S X Dou | American Physical Society (APS) | Physical Review B | 2001
61ba9a910a416aa3d9c50f58 | GdSr 2 RuCu 2 O 8 | 429839174 |  | Sr2GdCu2RuO8 |  |  | Oxides, Cuprates |  |  |  | 18 | K |  |  |  | body |  | 46a1f94dab | Low frequency transport measurements in $ \mathsf {GdSr_2RuCu_2O_8}$ | 10.1140/epjb/e2003-00019-5 | A Vecchione, D Zola, G Carapella, M Gombos, S Pace, G Costabile, C Noce | Springer Science and Business Media LLC | The European Physical Journal B - Condensed Matter | 2013
61ba9a9149d0b378c6c50f77 | FeSe monolayer | -597613750 |  | FeSe |  | monolayer | Iron-chalcogenides, Chalcogenides |  |  |  | 77 | K |  |  |  | body | paragraph | 4683617c95 | Doping effects of Se vacancies in monolayer FeSe | 10.1103/physrevb.89.020501 | Tom Berlijn, Hai-Ping Cheng, P J Hirschfeld, Wei Ku | American Physical Society (APS) | Physical Review B | 2014
61ba9a918452d931a5c50f79 | LaFePO | 1995242691 |  | LaFePO |  |  | Iron-pnictides, Oxides, Pnictides |  |  |  | 6 | K |  |  |  | body | figure | 77347872d4 | Lifting of nodes by disorder in extended-s-state superconductors: Application to ferropnictides | 10.1103/physrevb.79.094512 | V Mishra, G Boyd, S Graser, T Maier, P J Hirschfeld, D J Scalapino | American Physical Society (APS) | Physical Review B | 2014
61ba9a9114d91e0862c50f86 | Nb films (135 nm and 300 nm thick) | 386935689 |  | Nb |  | films | Alloys | films |  |  | 9.2 | K |  |  |  | body | paragraph | 7301c38e90 | Tunable Broadband Transparency of Macroscopic Quantum Superconducting Metamaterials | 10.1103/physrevx.5.041045 | Daimeng Zhang, Melissa Trepanier, Oleg Mukhanov, Steven M Anlage | American Physical Society (APS) | Physical Review X | 2015
61ba9a92e4dc5fe1bac50f65 | Pb(Zr 0.2 Ti 0.8 )O 3 | 1818268107 |  | Zr0.2Ti0.8Pb1O3 |  |  | Oxides |  |  |  | 0.05 | K | resistivity |  |  | body | paragraph | 0f6e008b0b | Correlated Electron Materials and Field Effect Transistors for Logic: A Review | 10.1080/10408436.2012.719131 | You Zhou, Shriram Ramanathan | Informa UK Limited | Critical Reviews in Solid State and Materials Sciences | 2013
61ba9a92e4dc5fe1bac50f68 | KTaO 3 | -1611808013 |  | KTaO3 |  |  | Oxides |  |  |  | 0.01 | K |  |  |  | body | paragraph | 0f6e008b0b | Correlated Electron Materials and Field Effect Transistors for Logic: A Review | 10.1080/10408436.2012.719131 | You Zhou, Shriram Ramanathan | Informa UK Limited | Critical Reviews in Solid State and Materials Sciences | 2013
61ba9a92720b8b3d36c50f5c | La 1.885 Ba 0.115 CuO 4 (LBCO-115) | -1360324658 | LBCO-115 | Ba0.115La1.885Cu1O4 |  |  | Oxides, Cuprates |  |  |  | 6 | K |  | 50000000 | Pa | body | paragraph | 120f1c80a8 | Surgical Management of Large Radicular Cyst in Mandible | 10.16966/2378-7090.236 | Kumar Nd, Cuo, T J Boyle, M Walker, A Ruiz, E Schierle, Z Zhao, F Boschini, R Sutarto, T D Boyko, W Moore, N Tamura, F He, E Weschke, A Gozar, W Peng, A C Komarek, A Damascelli, C SchÃ¼ÃŸler-Langeheine, A Frano, E H Da, Silva Neto, S Blanco-Canosa | Sci Forschen, Inc. | International Journal of Dentistry and Oral Health | 2020
61ba9a92720b8b3d36c50f5e | Sr 2 RuO 4 | 1759690576 |  | Sr2RuO4 |  |  | Oxides |  |  |  | 2 | K |  |  |  | body |  | 120f1c80a8 | Surgical Management of Large Radicular Cyst in Mandible | 10.16966/2378-7090.236 | Kumar Nd, Cuo, T J Boyle, M Walker, A Ruiz, E Schierle, Z Zhao, F Boschini, R Sutarto, T D Boyko, W Moore, N Tamura, F He, E Weschke, A Gozar, W Peng, A C Komarek, A Damascelli, C SchÃ¼ÃŸler-Langeheine, A Frano, E H Da, Silva Neto, S Blanco-Canosa | Sci Forschen, Inc. | International Journal of Dentistry and Oral Health | 2020
61ba9a92720b8b3d36c50f61 | La 1.875 Ba 0.125 CuO 4 | -222198018 |  | Ba0.125La1.875Cu1O4 |  |  | Oxides, Cuprates |  |  |  | 35 | K |  | 1850000000 | Pa | body | paragraph | 120f1c80a8 | Surgical Management of Large Radicular Cyst in Mandible | 10.16966/2378-7090.236 | Kumar Nd, Cuo, T J Boyle, M Walker, A Ruiz, E Schierle, Z Zhao, F Boschini, R Sutarto, T D Boyko, W Moore, N Tamura, F He, E Weschke, A Gozar, W Peng, A C Komarek, A Damascelli, C SchÃ¼ÃŸler-Langeheine, A Frano, E H Da, Silva Neto, S Blanco-Canosa | Sci Forschen, Inc. | International Journal of Dentistry and Oral Health | 2020
61ba9a923961c0f52fc50f80 | BaFe 2 S 3 | 901042419 |  | BaFe2S3 |  |  | Iron-chalcogenides, Chalcogenides |  |  |  | 24 | K |  | 10000000000 | Pa | body | paragraph | bbeb3809b5 | Intertwined charge, spin, and pairing orders in doped iron ladders |  | Bradraj Pandey, Rahul Soni, Ling-Fang Lin, Gonzalo Alvarez, Elbio Dagotto |  |  | 2021
61ba9a927c13e4f711c50f42 | RNi 2 B 2 C (R=Lu, Y, Tm, Er, and Ho) | -1370687904 |  | RNi2B2C |  |  | Carbides, Borides |  |  | R=Lu, Y, Tm, Er, Ho | 16.6 | K |  |  |  | body | paragraph | fb775b4598 | Temperature dependence of low-energy phonons in magnetic nonsuperconducting TbNi2B2C | 10.1103/physrevb.84.104509 | S Anissimova, A Kreyssig, O Stockert, M Loewenhaupt, D Reznik | American Physical Society (APS) | Physical Review B | 2013
61ba9a927c13e4f711c50f43 | Lu | 1130052054 |  | Lu |  |  | Alloys |  |  |  | 7.5 | K |  |  |  | body | paragraph | fb775b4598 | Temperature dependence of low-energy phonons in magnetic nonsuperconducting TbNi2B2C | 10.1103/physrevb.84.104509 | S Anissimova, A Kreyssig, O Stockert, M Loewenhaupt, D Reznik | American Physical Society (APS) | Physical Review B | 2013
61ba9a93e4552e90a8c50f7d | Nb/Py/SmFe multilayers | 1132515282 |  | Nb |  |  | Alloys |  |  |  | 0.03 | K |  |  |  | body | paragraph | 4782560b57 | Magnetic field tunable superconducting transition in Nb/Co/Py/Nb exchange spring multilayers | 10.1063/1.5139266 | Ekta Bhatia, J M Devine-Stoneman, Zoe H Barber, J W A Robinson, Kartik Senapati | AIP Publishing | Applied Physics Letters | 2020
61ba9a93e4552e90a8c50f7f | Co(30 nm)/Py(90 nm) | -1449168632 |  | Co |  |  | Alloys |  |  |  | 7.7 | K |  |  |  | body | paragraph | 4782560b57 | Magnetic field tunable superconducting transition in Nb/Co/Py/Nb exchange spring multilayers | 10.1063/1.5139266 | Ekta Bhatia, J M Devine-Stoneman, Zoe H Barber, J W A Robinson, Kartik Senapati | AIP Publishing | Applied Physics Letters | 2020
61ba9a93e4552e90a8c50f81 | Nb/NiFe/SmCo | -1357827449 |  | Nb |  |  | Alloys |  |  |  | 0.01 | K | resistance |  |  | body | paragraph | 4782560b57 | Magnetic field tunable superconducting transition in Nb/Co/Py/Nb exchange spring multilayers | 10.1063/1.5139266 | Ekta Bhatia, J M Devine-Stoneman, Zoe H Barber, J W A Robinson, Kartik Senapati | AIP Publishing | Applied Physics Letters | 2020
61ba9a93e4552e90a8c50f82 | Nb/NiFe/SmCo |  |  | FeNi |  |  | Alloys |  |  |  | 0.01 | K | resistance |  |  | body | paragraph | 4782560b57 | Magnetic field tunable superconducting transition in Nb/Co/Py/Nb exchange spring multilayers | 10.1063/1.5139266 | Ekta Bhatia, J M Devine-Stoneman, Zoe H Barber, J W A Robinson, Kartik Senapati | AIP Publishing | Applied Physics Letters | 2020
61ba9a93e4552e90a8c50f83 | Nb/NiFe/SmCo |  |  | SmCo |  |  | Alloys |  |  |  | 0.01 | K | resistance |  |  | body | paragraph | 4782560b57 | Magnetic field tunable superconducting transition in Nb/Co/Py/Nb exchange spring multilayers | 10.1063/1.5139266 | Ekta Bhatia, J M Devine-Stoneman, Zoe H Barber, J W A Robinson, Kartik Senapati | AIP Publishing | Applied Physics Letters | 2020
61ba9a931b5bc7b48bc50fd9 | Bi2212 | -1633718212 | Bi2212 | Bi | [6 empty] | 87 | K |  |  |  | body | paragraph | b9a01d511d | Influence of higherd-wave gap harmonics on the dynamical magnetic susceptibility of high-temperature superconductors | 10.1103/physrevb.70.214511 | A P Schnyder, A Bill, C Mudry, R Gilardi, H M RÃ¸nnow, J Mesot | American Physical Society (APS) | Physical Review B | 2013
61ba9a93ab9e3e9324c50fc0 | MoTe 2 | 1983963618 |  | Te2Mo |  |  | Chalcogenides |  |  |  | 4.1 | K |  |  |  | body | paragraph | f461de9c10 | Superconductivity in doped Weyl semimetal Mo 0.9 Ir 0.1 Te 2 with broken inversion symmetry |  | Manasi Mandal, Chandan Patra, Anshu Kataria, Suvodeep Paul, Surajit Saha, R P Singh |  |  | 2021
61ba9a93ab9e3e9324c50fc2 | MoTe 2 | 1958934006 |  | Te2Mo |  |  | Chalcogenides |  |  |  | 0.1 | K |  |  |  | body | paragraph | f461de9c10 | Superconductivity in doped Weyl semimetal Mo 0.9 Ir 0.1 Te 2 with broken inversion symmetry |  | Manasi Mandal, Chandan Patra, Anshu Kataria, Suvodeep Paul, Surajit Saha, R P Singh |  |  | 2021
61ba9a9405e6aa6710c50fb3 | CaFe 0.88 Co 0.12 AsF | -1130602052 |  | Ca1Fe0.88Co0.12As1F1 |  |  | Iron-pnictides, Pnictides, Fluorides |  |  |  | 21 | K |  |  |  | header | abstract | f9b11dad9a | Two-gap superconductivity in CaFe0.88Co0.12AsF revealed by temperature dependence of the lower critical field Hc1c (T) | 10.1038/s41535-019-0173-0 | Teng Wang, Yonghui Ma, Wei Li, Jianan Chu, Lingling Wang, Jiaxin Feng, Hong Xiao, Zhuojun Li, Tao Hu, Xiaosong Liu, Gang Mu | Springer Science and Business Media LLC | npj Quantum Materials | 2019
61ba9a94a5c5381c2ec50fb7 | single crystals of BaFe 1.Ni 0.09 As 2 | -287145342 |  | Ba1Fe1Ni0.09As2 |  | single crystals | Iron-pnictides, Pnictides |  |  |  | 18 | K |  |  |  | body | figure | 782e5a7c44 | Symmetry of spin excitation spectra in the tetragonal paramagnetic and superconducting phases of 122-ferropnictides | 10.1103/physrevb.82.134503 | J T Park, D S Inosov, A Yaresko, S Graser, D L Sun, Ph H Bourges, Y Sidis, Yuan Li, J-H Kim, D Haug, A Ivanov, K Hradil, A Schneidewind, P Link, E Faulhaber, I Glavatskyy, C T Lin, B Keimer, V Hinkov | American Physical Society (APS) | Physical Review B | 2010
61ba9a94a5c5381c2ec50fb8 | BaFe 1.85 Co 0.15 As 2 | 535877787 |  | Ba1Fe1.85Co0.15As2 |  |  | Iron-pnictides, Pnictides |  |  |  | 25 | K |  |  |  | body | paragraph | 782e5a7c44 | Symmetry of spin excitation spectra in the tetragonal paramagnetic and superconducting phases of 122-ferropnictides | 10.1103/physrevb.82.134503 | J T Park, D S Inosov, A Yaresko, S Graser, D L Sun, Ph H Bourges, Y Sidis, Yuan Li, J-H Kim, D Haug, A Ivanov, K Hradil, A Schneidewind, P Link, E Faulhaber, I Glavatskyy, C T Lin, B Keimer, V Hinkov | American Physical Society (APS) | Physical Review B | 2010
61ba9a94a5c5381c2ec50fb9 | BaFe 1.91 Ni 0.09 As 2 | -1377749214 |  | Ba1Fe1.91Ni0.09As2 |  |  | Iron-pnictides, Pnictides |  |  |  | 18 | K |  |  |  | body | paragraph | 782e5a7c44 | Symmetry of spin excitation spectra in the tetragonal paramagnetic and superconducting phases of 122-ferropnictides | 10.1103/physrevb.82.134503 | J T Park, D S Inosov, A Yaresko, S Graser, D L Sun, Ph H Bourges, Y Sidis, Yuan Li, J-H Kim, D Haug, A Ivanov, K Hradil, A Schneidewind, P Link, E Faulhaber, I Glavatskyy, C T Lin, B Keimer, V Hinkov | American Physical Society (APS) | Physical Review B | 2010
61ba9a94a5c5381c2ec50fba | BaFe 1.91 Ni 0.09 As 2 | -1377749214 |  | Ba1Fe1.91Ni0.09As2 |  |  | Iron-pnictides, Pnictides |  |  |  | 25 | K |  |  |  | body | paragraph | 782e5a7c44 | Symmetry of spin excitation spectra in the tetragonal paramagnetic and superconducting phases of 122-ferropnictides | 10.1103/physrevb.82.134503 | J T Park, D S Inosov, A Yaresko, S Graser, D L Sun, Ph H Bourges, Y Sidis, Yuan Li, J-H Kim, D Haug, A Ivanov, K Hradil, A Schneidewind, P Link, E Faulhaber, I Glavatskyy, C T Lin, B Keimer, V Hinkov | American Physical Society (APS) | Physical Review B | 2010
61ba9a94a5c5381c2ec50fbb | BaFe 1.85 Co 0.15 As 2 | 456919639 |  | Ba1Fe1.85Co0.15As2 |  |  | Iron-pnictides, Pnictides |  |  |  | 25 | K |  |  |  | body | figure | 782e5a7c44 | Symmetry of spin excitation spectra in the tetragonal paramagnetic and superconducting phases of 122-ferropnictides | 10.1103/physrevb.82.134503 | J T Park, D S Inosov, A Yaresko, S Graser, D L Sun, Ph H Bourges, Y Sidis, Yuan Li, J-H Kim, D Haug, A Ivanov, K Hradil, A Schneidewind, P Link, E Faulhaber, I Glavatskyy, C T Lin, B Keimer, V Hinkov | American Physical Society (APS) | Physical Review B | 2010
61ba9a94dc085aa023c50f71 | Bi 3 Ni | -109164381 |  | NiBi3 |  |  | Alloys |  |  |  | 4 | K |  |  |  | body | paragraph | 45dbf9914a | Superconductivity in a Bi/Ni bilayer | 10.1103/physrevb.99.064504 | Sung-Po Chao | American Physical Society (APS) | Physical Review B | 2019
61ba9a94dc085aa023c50f72 | thin film of Bi on top of Ni thin film | 1202203845 |  | Ni |  | thin film, thin film | Alloys |  |  |  | 4 | K |  |  |  | body | paragraph | 45dbf9914a | Superconductivity in a Bi/Ni bilayer | 10.1103/physrevb.99.064504 | Sung-Po Chao | American Physical Society (APS) | Physical Review B | 2019
61ba9a94dc085aa023c50f73 | alloy BiNi | -1519294692 |  | NiBi |  |  | Alloys |  |  |  | 4.25 | K |  |  |  | body | paragraph | 45dbf9914a | Superconductivity in a Bi/Ni bilayer | 10.1103/physrevb.99.064504 | Sung-Po Chao | American Physical Society (APS) | Physical Review B | 2019
61ba9a94dc085aa023c50f74 | Bi grown on top of Ni | 1555171636 |  | Ni | Bi |  | Alloys |  |  |  | 4 | K |  |  |  | body | paragraph | 45dbf9914a | Superconductivity in a Bi/Ni bilayer | 10.1103/physrevb.99.064504 | Sung-Po Chao | American Physical Society (APS) | Physical Review B | 2019
61ba9a94dc085aa023c50f75 | Bi 3 Ni | -95676623 |  | NiBi3 |  |  | Alloys |  |  |  | 5.2 | K |  |  |  | body | paragraph | 45dbf9914a | Superconductivity in a Bi/Ni bilayer | 10.1103/physrevb.99.064504 | Sung-Po Chao | American Physical Society (APS) | Physical Review B | 2019
61ba9a94dc085aa023c50f76 | Bi 3 Ni | -132262149 |  | NiBi3 |  |  | Alloys |  |  |  | 4 | K |  |  |  | body | paragraph | 45dbf9914a | Superconductivity in a Bi/Ni bilayer | 10.1103/physrevb.99.064504 | Sung-Po Chao | American Physical Society (APS) | Physical Review B | 2019
61ba9a94dc085aa023c50f77 | Bi 3 Ni | 96855393 |  | NiBi3 |  |  | Alloys |  |  |  | 4 | K |  |  |  | body | figure | 45dbf9914a | Superconductivity in a Bi/Ni bilayer | 10.1103/physrevb.99.064504 | Sung-Po Chao | American Physical Society (APS) | Physical Review B | 2019
61ba9a9520fc3eae4bc50fe6 | Y123 | 1642526564 | Y123 | Y | [6 empty] | 39 | K |  |  |  | body |  | 40cc2bc165 | Effects of Zn on superconductivity, stripe order, and pseudogap correlations in YBa2(Cu1âˆ’yZny)3O7âˆ’Î´ | 10.1016/j.physc.2012.02.005 | S H Naqib, R S Islam | Elsevier BV | Physica C: Superconductivity | 2012
61ba9a9520fc3eae4bc50fe7 | La214 | 388457283 | La214 | La | [6 empty] | 92 | K |  |  |  | body |  | 40cc2bc165 | Effects of Zn on superconductivity, stripe order, and pseudogap correlations in YBa2(Cu1âˆ’yZny)3O7âˆ’Î´ | 10.1016/j.physc.2012.02.005 | S H Naqib, R S Islam | Elsevier BV | Physica C: Superconductivity | 2012
61ba9a95d52116ffe1c50f95 | FeSe 0.5 Te 0.5 | 2026163362 |  | Fe1Te0.5Se0.5 |  |  | Iron-chalcogenides, Chalcogenides |  |  |  | 13 | K |  |  |  | body | paragraph | 147e78a39b | The local atomic structure of superconducting Fe-Se-Te |  | Martin C Lehman, Despina Louca, Kazumasa Horigane, Anna Llobet, Ryotaro Arita, Sungdae Ji, Naoyuki Katayama, Shun Konbu, Kazuma Nakamura, Peng Tong, Tae-Yeong Koo, Kazuyoshi Yamada
61ba9a9605e6aa6710c50fb4 | Y123 | 1476939132 | Y123 | Y | [6 empty] | 52 | K |  |  |  | body | figure | d9554064ed |  |  | Y Ba, Cu, ( Bi, Sr, S Salem-Sugui, A D Alvarenga, K C Goretta, V N Vieira, B Veal, A P Paulikas |  |  | 2013
61ba9a9605e6aa6710c50fb6 | Y123 | 1530864856 | Y123 | Y | [6 empty] | 62.5 | K |  |  |  | body | figure | d9554064ed |  |  | Y Ba, Cu, ( Bi, Sr, S Salem-Sugui, A D Alvarenga, K C Goretta, V N Vieira, B Veal, A P Paulikas |  |  | 2013
61ba9a9605e6aa6710c50fb9 | Y123 | 1804309397 | Y123 | Y | [6 empty] | 41 | K |  |  |  | body | figure | d9554064ed |  |  | Y Ba, Cu, ( Bi, Sr, S Salem-Sugui, A D Alvarenga, K C Goretta, V N Vieira, B Veal, A P Paulikas |  |  | 2013
61ba9a9605e6aa6710c50fbb | Y123 | 1594418868 | Y123 | Y | [6 empty] | 41 | K |  |  |  | body | figure | d9554064ed |  |  | Y Ba, Cu, ( Bi, Sr, S Salem-Sugui, A D Alvarenga, K C Goretta, V N Vieira, B Veal, A P Paulikas |  |  | 2013
61ba9a9605e6aa6710c50fbd | Y123 | 1738778549 | Y123 | Y | [6 empty] | 62.5 | K |  |  |  | body | figure | d9554064ed |  |  | Y Ba, Cu, ( Bi, Sr, S Salem-Sugui, A D Alvarenga, K C Goretta, V N Vieira, B Veal, A P Paulikas |  |  | 2013
61ba9a9605e6aa6710c50fc0 | Y123 sam- ple | -1635310756 | Y123 | Y | [6 empty] | 62.5 | K |  |  |  | body | paragraph | d9554064ed |  |  | Y Ba, Cu, ( Bi, Sr, S Salem-Sugui, A D Alvarenga, K C Goretta, V N Vieira, B Veal, A P Paulikas |  |  | 2013
61ba9a9605e6aa6710c50fc2 | Y123 | 1480784579 | Y123 | Y | [6 empty] | 62 | K |  |  |  | body | figure | d9554064ed |  |  | Y Ba, Cu, ( Bi, Sr, S Salem-Sugui, A D Alvarenga, K C Goretta, V N Vieira, B Veal, A P Paulikas |  |  | 2013
61ba9a9605e6aa6710c50fc4 | Y123 | 1605924203 | Y123 | Y | [6 empty] | 41 | K | magnetization, magnetization |  |  | body | figure | d9554064ed |  |  | Y Ba, Cu, ( Bi, Sr, S Salem-Sugui, A D Alvarenga, K C Goretta, V N Vieira, B Veal, A P Paulikas |  |  | 2013
61ba9a9714d91e0862c50f89 | Mo 8 Ga 41 (S6) | -196499002 |  | Ga41Mo8 |  |  | Alloys |  |  |  | 10 | K |  |  |  | body | paragraph | 94f3ea15bb | Linear magnetoresistance with a universal energy scale in a strong-coupling superconductor |  | W Zhang, Y J Hu, C N Kuo, S T Kuo, Yue-Wen Fang, Kwing To Lai, X Y Liu, K Y Yip, D Sun, F F Balakirev, C S Lue, Hanghui Chen, Swee K Goh |  |  | 2020
61ba9a9714d91e0862c50f8a | Mo 8 Ga 41 | -1020182422 |  | Ga41Mo8 |  |  | Alloys |  |  |  | 9.8 | K | specific heat |  |  | body | figure | 94f3ea15bb | Linear magnetoresistance with a universal energy scale in a strong-coupling superconductor |  | W Zhang, Y J Hu, C N Kuo, S T Kuo, Yue-Wen Fang, Kwing To Lai, X Y Liu, K Y Yip, D Sun, F F Balakirev, C S Lue, Hanghui Chen, Swee K Goh |  |  | 2020
61ba9a9714d91e0862c50f8b | Mo8Ga41 | -1713942301 |  | Ga41Mo8 |  |  | Alloys |  |  |  | 55 | K | resistivity |  |  | header | abstract | 94f3ea15bb | Linear magnetoresistance with a universal energy scale in a strong-coupling superconductor |  | W Zhang, Y J Hu, C N Kuo, S T Kuo, Yue-Wen Fang, Kwing To Lai, X Y Liu, K Y Yip, D Sun, F F Balakirev, C S Lue, Hanghui Chen, Swee K Goh |  |  | 2020
61ba9a9714d91e0862c50f8c | Mo 8 Ga 41 | -871919722 |  | Ga41Mo8 |  |  | Alloys |  |  |  | 300 | K | resistivity |  |  | body | paragraph | 94f3ea15bb | Linear magnetoresistance with a universal energy scale in a strong-coupling superconductor |  | W Zhang, Y J Hu, C N Kuo, S T Kuo, Yue-Wen Fang, Kwing To Lai, X Y Liu, K Y Yip, D Sun, F F Balakirev, C S Lue, Hanghui Chen, Swee K Goh |  |  | 2020
61ba9a9756f16aed29c50fd6 | PdTe 2 | 639874436 |  | Te2Pd |  |  | Chalcogenides |  |  |  | 1.64 | K |  |  |  | body | figure | 02bf1b3db9 | Superconductivity induced by Se-doping in layered charge-density-wave system 1T-TaS2âˆ’xSex | 10.1063/1.4805003 | Y Liu, R Ang, W J Lu, W H Song, L J Li, Y P Sun | AIP Publishing | Applied Physics Letters | 2021
61ba9a9756f16aed29c50fd9 | PdTe 2 | 322181706 |  | Te2Pd |  |  | Chalcogenides |  |  |  | 1.64 | K | Spe- cific heat, magnetization |  |  | body | paragraph | 02bf1b3db9 | Superconductivity induced by Se-doping in layered charge-density-wave system 1T-TaS2âˆ’xSex | 10.1063/1.4805003 | Y Liu, R Ang, W J Lu, W H Song, L J Li, Y P Sun | AIP Publishing | Applied Physics Letters | 2021
61ba9a9756f16aed29c50fda | PdTe 2 | 622528614 |  | Te2Pd |  |  | Chalcogenides |  |  |  | 1.91 | K |  | 910000000 | Pa | body | figure | 02bf1b3db9 | Superconductivity induced by Se-doping in layered charge-density-wave system 1T-TaS2âˆ’xSex | 10.1063/1.4805003 | Y Liu, R Ang, W J Lu, W H Song, L J Li, Y P Sun | AIP Publishing | Applied Physics Letters | 2021
61ba9a9756f16aed29c50fdb | PdTe 2 | 514719346 |  | Te2Pd |  |  | Chalcogenides |  |  |  | 2.74 | K | resistivity |  |  | body | paragraph | 02bf1b3db9 | Superconductivity induced by Se-doping in layered charge-density-wave system 1T-TaS2âˆ’xSex | 10.1063/1.4805003 | Y Liu, R Ang, W J Lu, W H Song, L J Li, Y P Sun | AIP Publishing | Applied Physics Letters | 2021
61ba9a9707932c08a9c50fcd | graphene-like boron layers intercalated by magnesium (MgB 2 | -473350778 |  | MgB2 |  |  | Alloys, Borides |  |  |  | 40 | K |  |  |  | body | figure | 61f526f905 | Feshbach shape resonance for highTcsuperconductivity in superlattices of nanotubes | 10.1002/pssa.200567003 | Antonio Bianconi | Wiley | physica status solidi (a) | 2006
61ba9a982b9a12e3d2c50fb3 | CePt 3 Si | -2059652949 |  | CeSiPt3 |  |  | Alloys |  |  |  | 0.75 | K |  |  |  | body | paragraph | 634cc169c0 | Nonuniform Spin Triplet Superconductivity due to Antisymmetric Spin-Orbit Coupling in Noncentrosymmetric |  | Superconductor Cept, Si Hiroko Tanaka, Hirono Kaneyasu, Yasumasa Hasegawa |  |  | 2006
61ba9a987c13e4f711c50f46 | Oxygen- doped Al | -2141883021 |  | Al | Oxygen |  | Alloys |  |  |  | 1.9 | K |  |  |  | body | paragraph | bf419e60bc | Measurements of Quasiparticle Tunneling Dynamics in a Band-Gap-Engineered Transmon Qubit | 10.1103/physrevlett.108.230509 | L Sun, L Dicarlo, M D Reed, G Catelani, Lev S Bishop, D I Schuster, B R Johnson, Ge A Yang, L Frunzio, L Glazman, M H Devoret, R J Schoelkopf | American Physical Society (APS) | Physical Review Letters | 2011
61ba9a99dc085aa023c50f79 | KNi 2 S 2 | 1567932045 |  | K(NiS)2 |  |  | Chalcogenides |  |  |  | 0.46 | K |  |  |  | body | paragraph | 2466887150 | Multigap nodeless superconductivity in nickel chalcogenideTlNi2Se2 | 10.1103/physrevb.90.060504 | X C Hong, Z Zhang, S Y Zhou, J Pan, Y Xu, Hangdong Wang, Qianhui Mao, Minghu Fang, J K Dong, S Y Li | American Physical Society (APS) | Physical Review B | 2014
61ba9a99dc085aa023c50f7a | single crystals of TlNi2Se2 | 793863755 |  | Tl(NiSe)2 |  | single crystals | Chalcogenides |  |  |  | 3.7 | K |  |  |  | header | abstract | 2466887150 | Multigap nodeless superconductivity in nickel chalcogenideTlNi2Se2 | 10.1103/physrevb.90.060504 | X C Hong, Z Zhang, S Y Zhou, J Pan, Y Xu, Hangdong Wang, Qianhui Mao, Minghu Fang, J K Dong, S Y Li | American Physical Society (APS) | Physical Review B | 2014
61ba9a99dc085aa023c50f7c | Sr 2 RuO 4 | 1478566500 |  | Sr2RuO4 |  |  | Oxides |  |  |  | 1.5 | K |  |  |  | body | paragraph | 2466887150 | Multigap nodeless superconductivity in nickel chalcogenideTlNi2Se2 | 10.1103/physrevb.90.060504 | X C Hong, Z Zhang, S Y Zhou, J Pan, Y Xu, Hangdong Wang, Qianhui Mao, Minghu Fang, J K Dong, S Y Li | American Physical Society (APS) | Physical Review B | 2014
61ba9a99dc085aa023c50f7d | TlNi 2 Se 2 | -1118500021 |  | Tl(NiSe)2 |  |  | Chalcogenides |  |  |  | 3.7 | K | specific-heat |  |  | body | paragraph | 2466887150 | Multigap nodeless superconductivity in nickel chalcogenideTlNi2Se2 | 10.1103/physrevb.90.060504 | X C Hong, Z Zhang, S Y Zhou, J Pan, Y Xu, Hangdong Wang, Qianhui Mao, Minghu Fang, J K Dong, S Y Li | American Physical Society (APS) | Physical Review B | 2014
61ba9a99dc085aa023c50f7e | KNi 2 Se 2 | 585639109 |  | K(NiSe)2 |  |  | Chalcogenides |  |  |  | 0.8 | K |  |  |  | body | paragraph | 2466887150 | Multigap nodeless superconductivity in nickel chalcogenideTlNi2Se2 | 10.1103/physrevb.90.060504 | X C Hong, Z Zhang, S Y Zhou, J Pan, Y Xu, Hangdong Wang, Qianhui Mao, Minghu Fang, J K Dong, S Y Li | American Physical Society (APS) | Physical Review B | 2014
61ba9a9a7f36ec6458c50f71 | Bi2212 | -1909063628 | Bi2212 | Bi | [6 empty] | 91 | K |  |  |  | body | paragraph | 871b1fe430 | Doping-dependence of the electron-phonon coupling in two families of bilayer superconducting cuprates |  | Yingying Peng, Leonardo Martinelli, Qizhi Li, Matteo Rossi, Matteo Mitrano, Riccardo Arpaia, Marco Moretti Sala, Qiang Gao, Xuefei Guo, Gabriella Maria De Luca, Andrew Walters, Abhishek Nag, Andi Barbour, Genda Gu, Jonathan Pelliciari, Nicholas B Brookes, Peter Abbamonte, Marco Salluzzo, Xingjiang Zhou, Ke-Jin Zhou, Valentina Bisogni, Lucio Braicovich, Steven Johnston, Giacomo Ghiringhelli |  |  | 2021
61ba9a9a11af647618c50f43 | pure YBa 2 Cu 3 O 7 | 226506299 |  | Ba2YCu3O7 | pure |  | Oxides, Cuprates |  |  |  | 91 | K |  |  |  | body | paragraph | 3146c85774 | Interface superconductivity â€“ Possible origin of high critical temperature in layered superconductors | 10.1016/j.physc.2010.06.003 | S S Tinchev | Elsevier BV | Physica C: Superconductivity | 2010
61ba9a9adc085aa023c50f80 | Bi2212 | -1874407134 | Bi2212 | Bi | [6 empty] | 80 | K |  |  |  | body | paragraph | 20f2df44a0 | Upper critical fieldHc2calculations for the high critical temperature superconductors considering inhomogeneities | 10.1103/physrevb.69.024521 | E S Caixeiro, J L GonzÃ¡lez, E V L De Mello | American Physical Society (APS) | Physical Review B | 2013
61ba9a9bd7a99c43e8c50fc3 | NbN | -1149682498 |  | NbN |  |  | Nitrides |  |  |  | 15 | K |  |  |  | body | paragraph | a4adf55baa | Proposal for a phase-coherent thermoelectric transistor | 10.1063/1.4893443 | F Giazotto, J W A Robinson, J S Moodera, F S Bergeret | AIP Publishing | Applied Physics Letters | 2014
61ba9a9c2a711de29cc50f7e | CaCuO 2 | 1619301067 |  | CaCuO2 |  |  | Oxides, Cuprates |  |  |  | 34 | K |  |  |  | body | paragraph | 2d4230c485 | Fracton pairing mechanism for unconventional superconductors: Self-assembling organic polymers and copper-oxide compounds | 10.1103/physrevb.66.134505 | Alexander V Milovanov, Jens J Rasmussen | American Physical Society (APS) | Physical Review B | 2002
61ba9a9ca5c5381c2ec50fc3 | GPI | -681813320 |  | GPI |  |  | Pnictides |  |  |  | 224 | K |  |  |  | body | paragraph | 1ebd1fcd50 | Anomalous Larmour Frequency Dependence of Proton Spin-Lattice Relaxation Time (T1) in the Ferroelectric Glycine Phosphite | 10.1002/(sici)1521-3951(200105)225:1<157::aid-pssb157>3.0.co;2-l | R Kannan, K P Ramesh, J Ramakrishna | Wiley | physica status solidi (b) | 2000
61ba9a9c85b12ae79ac50f8a | Ba(Fe 0.926 Co 0.074 ) 2 As 2 | -895687703 |  | Ba1Fe1.852Co0.148As2 |  |  | Iron-pnictides, Pnictides |  |  |  | 22 | K |  |  |  | body | paragraph | a5dfd346db | Superfluid Density and Field-Induced Magnetism in Ba(Fe 1âˆ’x Co x ) 2 As 2 and Sr(Fe 1âˆ’x Co x ) 2 As 2 Measured with Muon Spin Relaxation |  | T J Williams, A A Aczel, E Baggio-Saitovitch, S L Bud'ko, P C Canfield, J P Carlo, T Goko, H Kageyama, A Kitada, J Munevar, N Ni, S R Saha, K Kirshenbaum, J Paglione, D R Sanchez-Candela, Y J Uemura, G M Luke |  |  | 2010
61ba9a9c7ce09aab2ac50f96 | FeSe | 1475296419 |  | FeSe |  |  | Iron-chalcogenides, Chalcogenides |  |  |  | 8 | K |  |  |  | header | abstract | 916f86fd3b | New Lithium- and Diamine-Intercalated Superconductors Lix(CnH2n+4N2)yMoSe2 (\(n = 2,6\)) | 10.7566/jpsj.87.054704 | Kazuki Sato, Takashi Noji, Takehiro Hatakeda, Takayuki Kawamata, Masatsune Kato, Yoji Koike | Physical Society of Japan | Journal of the Physical Society of Japan | 2018
61ba9a9c7ce09aab2ac50f99 | single-layer FeSe films | 177785051 |  | FeSe |  | films | Iron-chalcogenides, Chalcogenides | films |  |  | 43 | K |  |  |  | body | paragraph | 916f86fd3b | New Lithium- and Diamine-Intercalated Superconductors Lix(CnH2n+4N2)yMoSe2 (\(n = 2,6\)) | 10.7566/jpsj.87.054704 | Kazuki Sato, Takashi Noji, Takehiro Hatakeda, Takayuki Kawamata, Masatsune Kato, Yoji Koike | Physical Society of Japan | Journal of the Physical Society of Japan | 2018
61ba9a9cef148cdddfc50fbb | CeCoIn 5 | -700978881 |  | CeIn5Co |  |  | Alloys |  |  |  | 2.3 | K |  |  |  | body | paragraph | 67f353026f | Towards the Identification of a Quantum Critical Line in the (p,B) Phase Diagram ofCeCoIn5with Thermal-Expansion Measurements | 10.1103/physrevlett.106.087003 | S Zaum, K Grube, R SchÃ¤fer, E D Bauer, J D Thompson, H V. LÃ¶hneysen | American Physical Society (APS) | Physical Review Letters | 2014
61ba9a9c8452d931a5c50f7f | YBCoCO | 1350992241 | YBCoCO | YCoBCO | [6 empty] | 55 | K |  |  |  | body | paragraph | 2a2c31a234 | Proximity effects and pair currents in cuprate junctions | 10.1088/1361-6668/aa5bc0 | Gad Koren | IOP Publishing | Superconductor Science and Technology | 2016
61ba9a9c8452d931a5c50f84 | IVCs | -728251724 |  | CsVI |  |  | Alloys |  |  |  | 61.5 | K |  |  |  | body | paragraph | 2a2c31a234 | Proximity effects and pair currents in cuprate junctions | 10.1088/1361-6668/aa5bc0 | Gad Koren | IOP Publishing | Superconductor Science and Technology | 2016
61ba9a9c8452d931a5c50f85 | YBCoCO | 1169952906 | YBCoCO | YCoBCO | [6 empty] | 76.4 | K |  |  |  | body | paragraph | 2a2c31a234 | Proximity effects and pair currents in cuprate junctions | 10.1088/1361-6668/aa5bc0 | Gad Koren | IOP Publishing | Superconductor Science and Technology | 2016
61ba9a9dfa2141a3e5c50f83 | overdoped Bi2212 single crystal | -772362871 | Bi2212 | Bi | overdoped | single crystal |  |  |  |  | 87.5 | K |  |  |  | body | paragraph | ebf79513b9 | Evidence for a quasi-1D topological-excitation liquid in Bi 2 Sr 2 CaCu 2 O 8 + x from tunneling spectroscopy | 10.1209/epl/i2001-00452-6 | A Mourachkine | IOP Publishing | Europhysics Letters (EPL) | 2003
61ba9a9dfa2141a3e5c50f84 | Bi2212 single crystals | -1502452903 | Bi2212 | Bi |  | single crystals |  |  |  |  | 87 | K |  |  |  | body | figure | ebf79513b9 | Evidence for a quasi-1D topological-excitation liquid in Bi 2 Sr 2 CaCu 2 O 8 + x from tunneling spectroscopy | 10.1209/epl/i2001-00452-6 | A Mourachkine | IOP Publishing | Europhysics Letters (EPL) | 2003
61ba9a9dfa2141a3e5c50f85 | overdoped Bi2212 single crystals | -2113199851 | Bi2212 | Bi | overdoped | single crystals |  |  |  |  | 87 | K |  |  |  | body | paragraph | ebf79513b9 | Evidence for a quasi-1D topological-excitation liquid in Bi 2 Sr 2 CaCu 2 O 8 + x from tunneling spectroscopy | 10.1209/epl/i2001-00452-6 | A Mourachkine | IOP Publishing | Europhysics Letters (EPL) | 2003
61ba9a9dfa2141a3e5c50f86 | slightly overdoped Bi2212 | -546344268 | Bi2212 | Bi | slightly overdoped | [5 empty] | 110 | K |  |  |  | body | paragraph | ebf79513b9 | Evidence for a quasi-1D topological-excitation liquid in Bi 2 Sr 2 CaCu 2 O 8 + x from tunneling spectroscopy | 10.1209/epl/i2001-00452-6 | A Mourachkine | IOP Publishing | Europhysics Letters (EPL) | 2003
61ba9a9dfa2141a3e5c50f87 | overdoped Bi2212 single crystal | -751185699 | Bi2212 | Bi | overdoped | single crystal |  |  |  |  | 88 | K |  |  |  | body | paragraph | ebf79513b9 | Evidence for a quasi-1D topological-excitation liquid in Bi 2 Sr 2 CaCu 2 O 8 + x from tunneling spectroscopy | 10.1209/epl/i2001-00452-6 | A Mourachkine | IOP Publishing | Europhysics Letters (EPL) | 2003
61ba9a9dfa2141a3e5c50f88 | overdoped Bi2212 single crystal | -789704475 | Bi2212 | Bi | overdoped | single crystal |  |  |  |  | 88 | K |  |  |  | body | figure | ebf79513b9 | Evidence for a quasi-1D topological-excitation liquid in Bi 2 Sr 2 CaCu 2 O 8 + x from tunneling spectroscopy | 10.1209/epl/i2001-00452-6 | A Mourachkine | IOP Publishing | Europhysics Letters (EPL) | 2003
61ba9a9dfa2141a3e5c50f89 | overdoped Bi2212 single crystals | 1921805075 | Bi2212 | Bi | overdoped | single crystals |  |  |  |  | 87 | K |  |  |  | body | paragraph | ebf79513b9 | Evidence for a quasi-1D topological-excitation liquid in Bi 2 Sr 2 CaCu 2 O 8 + x from tunneling spectroscopy | 10.1209/epl/i2001-00452-6 | A Mourachkine | IOP Publishing | Europhysics Letters (EPL) | 2003
61ba9a9dfa2141a3e5c50f8a | underdoped Bi2212 single crystal | 2106605504 | Bi2212 | Bi | underdoped | single crystal |  |  |  |  | 83 | K |  |  |  | body | paragraph | ebf79513b9 | Evidence for a quasi-1D topological-excitation liquid in Bi 2 Sr 2 CaCu 2 O 8 + x from tunneling spectroscopy | 10.1209/epl/i2001-00452-6 | A Mourachkine | IOP Publishing | Europhysics Letters (EPL) | 2003
61ba9a9dfa2141a3e5c50f8b | Bi2212 single crystal | 1053976753 | Bi2212 | Bi |  | single crystal |  |  |  |  | 88 | K |  |  |  | body | paragraph | ebf79513b9 | Evidence for a quasi-1D topological-excitation liquid in Bi 2 Sr 2 CaCu 2 O 8 + x from tunneling spectroscopy | 10.1209/epl/i2001-00452-6 | A Mourachkine | IOP Publishing | Europhysics Letters (EPL) | 2003
61ba9a9d720b8b3d36c50f67 | CeCu 2 Si 2 | 1276186738 |  | Ce(CuSi)2 |  |  | Alloys |  |  |  | 0.65 | K |  | 101325 | Pa | body | paragraph | 23adeda37a | Unique Spin Dynamics and Unconventional Superconductivity in the Layered Heavy Fermion CompoundCeIrIn5: NQR Evidence | 10.1103/physrevlett.86.4664 | G-Q Zheng, K Tanabe, T Mito, S Kawasaki, Y Kitaoka, D Aoki, Y Haga, Y Onuki | American Physical Society (APS) | Physical Review Letters | 2001
61ba9a9ea013f06956c50f6b | A Nb3Sn film | 723694320 |  | ANb3Sn |  | film | Alloys |  |  |  | 17.58 | K |  |  |  | body | paragraph | 98d5df7640 | Effect of substrate temperature on the growth of Nb 3 Sn film on Nb by multilayer sputtering |  | Md Nizam Sayeed, Uttar Pudasaini, Charles E Reece, Grigory V Eremeev, Hani E Elsayed-Ali
61ba9a9ea013f06956c50f6c | A15 crystal | -2022131354 |  | A |  | crystal | Alloys |  |  |  | 18 | K |  |  |  | body | paragraph | 98d5df7640 | Effect of substrate temperature on the growth of Nb 3 Sn film on Nb by multilayer sputtering |  | Md Nizam Sayeed, Uttar Pudasaini, Charles E Reece, Grigory V Eremeev, Hani E Elsayed-Ali
61ba9a9ea013f06956c50f6d | Nb3Sn thin film | 1015552247 |  | Nb3Sn |  | thin film | Alloys |  |  |  | 17.58 | K |  |  |  | header | abstract | 98d5df7640 | Effect of substrate temperature on the growth of Nb 3 Sn film on Nb by multilayer sputtering |  | Md Nizam Sayeed, Uttar Pudasaini, Charles E Reece, Grigory V Eremeev, Hani E Elsayed-Ali
61ba9a9ea013f06956c50f6e | Nb3Sn films | 1571655907 |  | Nb3Sn |  | films | Alloys |  |  |  | 17.93 | K |  |  |  | body | paragraph | 98d5df7640 | Effect of substrate temperature on the growth of Nb 3 Sn film on Nb by multilayer sputtering |  | Md Nizam Sayeed, Uttar Pudasaini, Charles E Reece, Grigory V Eremeev, Hani E Elsayed-Ali
61ba9a9e85fc223534c50f46 | Ir 0.95 Pd 0.05 Te 2 | 598510376 |  | Te2Ir0.95Pd0.05 |  |  | Chalcogenides |  |  |  | 2.5 | K | elec- trical resistance |  |  | body | figure | 1ba7ff5113 | Fully gappeds-wave-like superconducting state and electronic structure in Ir0.95Pd0.05Te2single crystals with strong spin-orbital coupling | 10.1103/physrevb.89.100501 | D J Yu, F Yang, Lin Miao, C Q Han, Meng-Yu Yao, Fengfeng Zhu, Y R Song, K F Zhang, J F Ge, X Yao, Z Q Zou, Z J Li, B F Gao, Canhua Liu, D D Guan, C L Gao, Dong Qian, Jin-Feng Jia | American Physical Society (APS) | Physical Review B | 2014
61ba9a9e56f16aed29c50fdf | Ba 1.5 | 1160737118 |  | Ba1.5 |  |  | Alloys |  |  |  | 5.6 | K |  |  |  | body | paragraph | 787906ea66 | Superconductivity at 5 K in alkali-metal-doped phenanthrene | 10.1038/ncomms1513 | X F Wang, R H Liu, Z Gui, Y L Xie, Y J Yan, J J Ying, X G Luo, X H Chen | Springer Science and Business Media LLC | Nature Communications | 2011
61ba9a9e56f16aed29c50fe0 | Rb 3 | 1186737940 |  | Rb |  |  | Alloys |  |  |  | 4.95 | K |  |  |  | body | figure | 787906ea66 | Superconductivity at 5 K in alkali-metal-doped phenanthrene | 10.1038/ncomms1513 | X F Wang, R H Liu, Z Gui, Y L Xie, Y J Yan, J J Ying, X G Luo, X H Chen | Springer Science and Business Media LLC | Nature Communications | 2011
61ba9a9e56f16aed29c50fe1 | K 3 | 591200180 |  | K |  |  | Alloys |  |  |  | 4.75 | K |  |  |  | body | figure | 787906ea66 | Superconductivity at 5 K in alkali-metal-doped phenanthrene | 10.1038/ncomms1513 | X F Wang, R H Liu, Z Gui, Y L Xie, Y J Yan, J J Ying, X G Luo, X H Chen | Springer Science and Business Media LLC | Nature Communications | 2011
61ba9a9e56f16aed29c50fe2 | Ba 1.5 | 823800466 |  | Ba1.5 |  |  | Alloys |  |  |  | 5.4 | K |  |  |  | body |  | 787906ea66 | Superconductivity at 5 K in alkali-metal-doped phenanthrene | 10.1038/ncomms1513 | X F Wang, R H Liu, Z Gui, Y L Xie, Y J Yan, J J Ying, X G Luo, X H Chen | Springer Science and Business Media LLC | Nature Communications | 2011
61ba9a9e56f16aed29c50fe3 | Sr 1.5 | -1595837886 |  | Sr1.5 |  |  | Alloys |  |  |  | 5.4 | K |  |  |  | body | paragraph | 787906ea66 | Superconductivity at 5 K in alkali-metal-doped phenanthrene | 10.1038/ncomms1513 | X F Wang, R H Liu, Z Gui, Y L Xie, Y J Yan, J J Ying, X G Luo, X H Chen | Springer Science and Business Media LLC | Nature Communications | 2011
61ba9a9e56f16aed29c50fe4 | Sr 1.5 | -1932774538 |  | Sr1.5 |  |  | Alloys |  |  |  | 5.6 | K |  |  |  | body |  | 787906ea66 | Superconductivity at 5 K in alkali-metal-doped phenanthrene | 10.1038/ncomms1513 | X F Wang, R H Liu, Z Gui, Y L Xie, Y J Yan, J J Ying, X G Luo, X H Chen | Springer Science and Business Media LLC | Nature Communications | 2011
61ba9a9e56f16aed29c50fe5 | K 3 | 741413002 |  | K |  |  | Alloys |  |  |  | 5 | K |  |  |  | body | figure | 787906ea66 | Superconductivity at 5 K in alkali-metal-doped phenanthrene | 10.1038/ncomms1513 | X F Wang, R H Liu, Z Gui, Y L Xie, Y J Yan, J J Ying, X G Luo, X H Chen | Springer Science and Business Media LLC | Nature Communications | 2011
61ba9a9e56f16aed29c50fe6 | K 3.3 | 950917877 |  | K3.3 |  |  | Alloys |  |  |  | 18 | K |  |  |  | body | figure | 787906ea66 | Superconductivity at 5 K in alkali-metal-doped phenanthrene | 10.1038/ncomms1513 | X F Wang, R H Liu, Z Gui, Y L Xie, Y J Yan, J J Ying, X G Luo, X H Chen | Springer Science and Business Media LLC | Nature Communications | 2011
61ba9a9e56f16aed29c50fe7 | Sr1.5 | 1238185017 |  | Sr1.5 |  |  | Alloys |  |  |  | 5.6 | K |  |  |  | header | abstract | 787906ea66 | Superconductivity at 5 K in alkali-metal-doped phenanthrene | 10.1038/ncomms1513 | X F Wang, R H Liu, Z Gui, Y L Xie, Y J Yan, J J Ying, X G Luo, X H Chen | Springer Science and Business Media LLC | Nature Communications | 2011
61ba9a9f1b5bc7b48bc50fdf | B80KOPT | -156362981 |  | TKB80PO |  |  | Borides, Oxides, Pnictides |  |  |  | 80 | K |  |  |  | body | figure | 97793b795b | Optical Sum Rule in Finite Bands | 10.1007/s10909-006-9228-2 | J P Carbotte, E Schachinger | Springer Science and Business Media LLC | Journal of Low Temperature Physics | 2013
61ba9a9f1b5bc7b48bc50fe0 | B70KUND) | 1527862203 |  | DKUB70N |  |  | Nitrides, Borides |  |  |  | 70 | K |  |  |  | body | figure | 97793b795b | Optical Sum Rule in Finite Bands | 10.1007/s10909-006-9228-2 | J P Carbotte, E Schachinger | Springer Science and Business Media LLC | Journal of Low Temperature Physics | 2013
61ba9a9f1b5bc7b48bc50fe1 | B80KOPT | -242996483 |  | TKB80PO |  |  | Borides, Oxides, Pnictides |  |  |  | 80 | K |  |  |  | body | figure | 97793b795b | Optical Sum Rule in Finite Bands | 10.1007/s10909-006-9228-2 | J P Carbotte, E Schachinger | Springer Science and Business Media LLC | Journal of Low Temperature Physics | 2013
61ba9a9f1b5bc7b48bc50fe2 | B63KOVR | -5620138 |  | RKVB63O |  |  | Oxides, Borides |  |  |  | 63 | K |  |  |  | body | figure | 97793b795b | Optical Sum Rule in Finite Bands | 10.1007/s10909-006-9228-2 | J P Carbotte, E Schachinger | Springer Science and Business Media LLC | Journal of Low Temperature Physics | 2013
61ba9a9f1b5bc7b48bc50fe3 | B63KOVR | 102189130 |  | RKVB63O |  |  | Oxides, Borides |  |  |  | 63 | K |  |  |  | body | figure | 97793b795b | Optical Sum Rule in Finite Bands | 10.1007/s10909-006-9228-2 | J P Carbotte, E Schachinger | Springer Science and Business Media LLC | Journal of Low Temperature Physics | 2013
61ba9a9f1b5bc7b48bc50fe4 | B70KUND | 1316083562 |  | DKUB70N |  |  | Nitrides, Borides |  |  |  | 70 | K |  |  |  | body | figure | 97793b795b | Optical Sum Rule in Finite Bands | 10.1007/s10909-006-9228-2 | J P Carbotte, E Schachinger | Springer Science and Business Media LLC | Journal of Low Temperature Physics | 2013
61ba9a9f7b1a7abb24c50f5e | La 2 CuO 4 | 282116363 |  | La2CuO4 |  |  | Oxides, Cuprates |  |  |  | 42 | K |  |  |  | body | paragraph | cb23245bee | Enhancement of long-range magnetic order by magnetic field in superconductingLa2CuO4+y | 10.1103/physrevb.66.014528 | B Khaykovich, Y S Lee, R W Erwin, S-H Lee, S Wakimoto, K J Thomas, M A Kastner, R J Birgeneau | American Physical Society (APS) | Physical Review B | 2014
61ba9a9f7b1a7abb24c50f61 | undoped La 2 CuO 4 | -1364938224 |  | La2CuO4 | undoped |  | Oxides, Cuprates |  |  |  | 42 | K | magnetization |  |  | body | figure | cb23245bee | Enhancement of long-range magnetic order by magnetic field in superconductingLa2CuO4+y | 10.1103/physrevb.66.014528 | B Khaykovich, Y S Lee, R W Erwin, S-H Lee, S Wakimoto, K J Thomas, M A Kastner, R J Birgeneau | American Physical Society (APS) | Physical Review B | 2014
61ba9a9f3136e52869c50f9c | La 0.8 Ca 0.2 MnO 3 | -2135201848 |  | Ca0.2La0.8Mn1O3 |  |  | Oxides |  |  |  | 3 | K |  |  |  | body | figure | 302ce4fa7d | Argon annealing of the oxygen-isotope-exchanged manganiteLa0.8Ca0.2MnO3+y | 10.1103/physrevb.62.5334 | Guo-Meng Zhao, K Conder, H Keller, K A MÃ¼ller | American Physical Society (APS) | Physical Review B | 2000
61ba9a9f4217bb9076c50fec | Mn Î´-doped GaAs |  |  | GaAs |  |  | Pnictides |  |  |  | 70 | K |  |  |  | body |  | 670a4fbcdc | High Ferromagnetic Transition Temperature (~172K) in Mn Î´-doped GaAs with p-type Selective Doping
61ba9a9f2227d4ac07c50f8f | DyMo 6 S 8 | 1095858737 |  | Dy(Mo3S4)2 |  |  | Chalcogenides |  |  |  | 1.6 | K |  |  |  | body | paragraph | c9e2add64c | Magnetic Flux Penetration and Motion in Antiferromagnetic Superconductors | 10.1002/chin.200313205 | Tomasz KrzysztoÅ„ | Wiley | ChemInform | 2002
61ba9a9f7f36ec6458c50f76 | hole doped Ba 0.6 K 0.4 Fe 2 As | 1288948558 |  | K0.4Ba0.6Fe2As1 | hole doped |  | Iron-pnictides, Pnictides |  |  |  | 38 | K |  |  |  | body | paragraph | 0d75d2d621 | Neutron diffraction study of phase transitions and thermal expansion of SrFeAsF | 10.1103/physrevb.81.094523 | Y Xiao, Y Su, R Mittal, T Chatterji, T Hansen, S Price, C M N Kumar, J Persson, S Matsuishi, Y Inoue, H Hosono, Th H Brueckel | American Physical Society (APS) | Physical Review B | 2009
61ba9aa07ce09aab2ac50f9e | YBa 2 Cu 3 O 6.6 | -753908667 |  | Ba2Y1Cu3O6.6 |  |  | Oxides, Cuprates |  |  |  | 63 | K |  |  |  | body | paragraph | 43ee261830 | Magnetic Order in YBa 2 Cu 3 O 6+x Superconductors |  | H A Mook, Pengcheng Dai, S M Hayden, A Hiess, J W Lynn, S.-H Lee, F Dogan |  |  | 2013
61ba9aa07ce09aab2ac50f9f | YBa 2 Cu 3 O 6.5 | 1035025356 |  | Ba2Y1Cu3O6.5 |  |  | Oxides, Cuprates |  |  |  | 55 | K | magnetic signal |  |  | body | paragraph | 43ee261830 | Magnetic Order in YBa 2 Cu 3 O 6+x Superconductors |  | H A Mook, Pengcheng Dai, S M Hayden, A Hiess, J W Lynn, S.-H Lee, F Dogan |  |  | 2013
61ba9aa07ce09aab2ac50fa0 | YBa 2 Cu 3 O 6.7 | 2000508566 |  | Ba2Y1Cu3O6.7 |  |  | Oxides, Cuprates |  |  |  | 2.7 | K |  |  |  | body | figure | 43ee261830 | Magnetic Order in YBa 2 Cu 3 O 6+x Superconductors |  | H A Mook, Pengcheng Dai, S M Hayden, A Hiess, J W Lynn, S.-H Lee, F Dogan |  |  | 2013
61ba9aa0a01e2beb09c50fdd | YBa 2 Cu 3 O 6.57 | 42660708 |  | Ba2Y1Cu3O6.57 |  |  | Oxides, Cuprates |  |  |  | 62.5 | K |  |  |  | body | figure | 9abac8b2f9 | Investigation of potential fluctuating intra-unit cell magnetic order in cuprates byÎ¼SR | 10.1103/physrevb.94.134514 | A Pal, K Akintola, M Potma, M Ishikado, H Eisaki, W N Hardy, D A Bonn, R Liang, J E Sonier | American Physical Society (APS) | Physical Review B | 2016
61ba9aa0a01e2beb09c50fdf | Bi2212 single crystals | -1286799254 | Bi2212 | Bi |  | single crystals |  |  |  |  | 90 | K |  |  |  | body | figure | 9abac8b2f9 | Investigation of potential fluctuating intra-unit cell magnetic order in cuprates byÎ¼SR | 10.1103/physrevb.94.134514 | A Pal, K Akintola, M Potma, M Ishikado, H Eisaki, W N Hardy, D A Bonn, R Liang, J E Sonier | American Physical Society (APS) | Physical Review B | 2016
61ba9aa05ad933a7cac50f49 | UTe 2 | -810979310 |  | UTe2 |  |  | Chalcogenides |  |  |  | 1.6 | K |  |  |  | body | paragraph | 2d06b2322a | Thermodynamic signatures of short-range magnetic correlations in UTe 2 |  | Kristin Willa, FrÃ©dÃ©ric Hardy, Dai Aoki, Dexin Li, Paul Wiecki, GÃ©rard Lapertot, Christoph Meingast |  |  | 2021
61ba9aa049d0b378c6c50f84 | Eu(Fe 0.89 Co 0.11 ) 2 As 2 single crystals grown us- ing (Fe, Co)As | -1318110358 | Fe, Co)As | Eu1Fe1.78Co0.22As2 |  | single crystals | Iron-pnictides, Pnictides |  |  |  | 21 | K |  |  |  | body | paragraph | fa8a3d01b1 | Phase diagram of Eu magnetic ordering in Sn-flux-grown Eu(Fe1âˆ’xCox)2As2 single crystals | 10.1103/physrevb.94.184513 | W T Jin, Y Xiao, Z Bukowski, Y Su, S Nandi, A P Sazonov, M Meven, O Zaharko, S Demirdis, K Nemkovski, K Schmalzl, Lan Maria Tran, Z Guguchia, E Feng, Z Fu, Th H BrÃ¼ckel | American Physical Society (APS) | Physical Review B | 2016
61ba9aa0e614176f2ec50f92 | EuB 6 | -2077697416 |  | EuB6 |  |  | Alloys, Borides |  |  |  | 15.3 | K | magnetization |  |  | body | paragraph | 79e90bea44 | Magnetic polarons and the metal-semiconductor transitions in(Eu,La)B6and EuO: Raman scattering studies | 10.1103/physrevb.64.174412 | C S Snow, S L Cooper, D P Young, Z Fisk, Arnaud Comment, Jean-Philippe Ansermet | American Physical Society (APS) | Physical Review B | 2013
61ba9aa0e614176f2ec50f93 | EuB 6 | 2067102050 |  | EuB6 |  |  | Alloys, Borides |  |  |  | 15.4 | K |  |  |  | body | figure | 79e90bea44 | Magnetic polarons and the metal-semiconductor transitions in(Eu,La)B6and EuO: Raman scattering studies | 10.1103/physrevb.64.174412 | C S Snow, S L Cooper, D P Young, Z Fisk, Arnaud Comment, Jean-Philippe Ansermet | American Physical Society (APS) | Physical Review B | 2013
61ba9aa0e614176f2ec50f94 | EuB 6 | -1896662262 |  | EuB6 |  |  | Alloys, Borides |  |  |  | 20 | K |  |  |  | body | paragraph | 79e90bea44 | Magnetic polarons and the metal-semiconductor transitions in(Eu,La)B6and EuO: Raman scattering studies | 10.1103/physrevb.64.174412 | C S Snow, S L Cooper, D P Young, Z Fisk, Arnaud Comment, Jean-Philippe Ansermet | American Physical Society (APS) | Physical Review B | 2013
61ba9aa0e614176f2ec50f95 | EuB 6 | 2101750108 |  | EuB6 |  |  | Alloys, Borides |  |  |  | 65 | K |  |  |  | body | paragraph | 79e90bea44 | Magnetic polarons and the metal-semiconductor transitions in(Eu,La)B6and EuO: Raman scattering studies | 10.1103/physrevb.64.174412 | C S Snow, S L Cooper, D P Young, Z Fisk, Arnaud Comment, Jean-Philippe Ansermet | American Physical Society (APS) | Physical Review B | 2013
61ba9aa0e614176f2ec50f96 | EuB 6 | 1845679546 |  | EuB6 |  |  | Alloys, Borides |  |  |  | 20 | K |  |  |  | body | paragraph | 79e90bea44 | Magnetic polarons and the metal-semiconductor transitions in(Eu,La)B6and EuO: Raman scattering studies | 10.1103/physrevb.64.174412 | C S Snow, S L Cooper, D P Young, Z Fisk, Arnaud Comment, Jean-Philippe Ansermet | American Physical Society (APS) | Physical Review B | 2013
61ba9aa0e614176f2ec50f97 | EuB 6 | 1845679546 |  | EuB6 |  |  | Alloys, Borides |  |  |  | 15 | K |  |  |  | body | paragraph | 79e90bea44 | Magnetic polarons and the metal-semiconductor transitions in(Eu,La)B6and EuO: Raman scattering studies | 10.1103/physrevb.64.174412 | C S Snow, S L Cooper, D P Young, Z Fisk, Arnaud Comment, Jean-Philippe Ansermet | American Physical Society (APS) | Physical Review B | 2013
61ba9aa0e614176f2ec50f98 | EuB 6 | -1989125040 |  | EuB6 |  |  | Alloys, Borides |  |  |  | 12 | K |  |  |  | body | paragraph | 79e90bea44 | Magnetic polarons and the metal-semiconductor transitions in(Eu,La)B6and EuO: Raman scattering studies | 10.1103/physrevb.64.174412 | C S Snow, S L Cooper, D P Young, Z Fisk, Arnaud Comment, Jean-Philippe Ansermet | American Physical Society (APS) | Physical Review B | 2013
61ba9aa0e614176f2ec50f99 | EuB 6 | -1690722630 |  | EuB6 |  |  | Alloys, Borides |  |  |  | 15.3 | K | magnetization |  |  | body | paragraph | 79e90bea44 | Magnetic polarons and the metal-semiconductor transitions in(Eu,La)B6and EuO: Raman scattering studies | 10.1103/physrevb.64.174412 | C S Snow, S L Cooper, D P Young, Z Fisk, Arnaud Comment, Jean-Philippe Ansermet | American Physical Society (APS) | Physical Review B | 2013
61ba9aa0e614176f2ec50f9a | EuB 6 | -1690722630 |  | EuB6 |  |  | Alloys, Borides |  |  |  | 12.5 | K | heat capacity |  |  | body | paragraph | 79e90bea44 | Magnetic polarons and the metal-semiconductor transitions in(Eu,La)B6and EuO: Raman scattering studies | 10.1103/physrevb.64.174412 | C S Snow, S L Cooper, D P Young, Z Fisk, Arnaud Comment, Jean-Philippe Ansermet | American Physical Society (APS) | Physical Review B | 2013
61ba9aa0e614176f2ec50f9b | EuB 6 | 1926538606 |  | EuB6 |  |  | Alloys, Borides |  |  |  | 12 | K |  |  |  | body | paragraph | 79e90bea44 | Magnetic polarons and the metal-semiconductor transitions in(Eu,La)B6and EuO: Raman scattering studies | 10.1103/physrevb.64.174412 | C S Snow, S L Cooper, D P Young, Z Fisk, Arnaud Comment, Jean-Philippe Ansermet | American Physical Society (APS) | Physical Review B | 2013
61ba9aa0e614176f2ec50f9c | EuB 6 | -2016045722 |  | EuB6 |  |  | Alloys, Borides |  |  |  | 170 | K |  |  |  | body | paragraph | 79e90bea44 | Magnetic polarons and the metal-semiconductor transitions in(Eu,La)B6and EuO: Raman scattering studies | 10.1103/physrevb.64.174412 | C S Snow, S L Cooper, D P Young, Z Fisk, Arnaud Comment, Jean-Philippe Ansermet | American Physical Society (APS) | Physical Review B | 2013
61ba9aa00cb3d3a5e6c50f5e | MgB 2 | 1357721652 |  | MgB2 |  |  | Alloys, Borides |  |  |  | 40 | K |  |  |  | body | paragraph | 60f3a67271 | Towards the Realization of Higher Connectivity in MgB$_{2}$ Conductors:In-situor SinteredEx-situ? | 10.1143/jjap.51.010105 | Akiyasu Yamamoto, Hiroya Tanaka, Jun-Ichi Shimoyama, Hiraku Ogino, Kohji Kishio, Teruo Matsushita | Japan Society of Applied Physics | Japanese Journal of Applied Physics | 2011
61ba9aa0d7a99c43e8c50fc6 | optimally doped Bi2201 | 765604635 | Bi2201 | Bi | optimally doped | [5 empty] | 33 | K |  |  |  | body | paragraph | 0bf92393e0 | Angle-resolved photoemission spectroscopy study ofHgBa2CuO4+Î´ | 10.1103/physrevb.89.195141 | I M Vishik, N BariÅ¡iÄ‡, M K Chan, Y Li, D D Xia, G Yu, X Zhao, W S Lee, W Meevasana, T P Devereaux, M Greven, Z-X Shen | American Physical Society (APS) | Physical Review B | 2014
61ba9aa0d7a99c43e8c50fc8 | nearly-optimally-doped Hg1201 | 621877230 | Hg1201 | Hg | nearly-optimally-doped | [5 empty] | 95 | K |  |  |  | body | paragraph | 0bf92393e0 | Angle-resolved photoemission spectroscopy study ofHgBa2CuO4+Î´ | 10.1103/physrevb.89.195141 | I M Vishik, N BariÅ¡iÄ‡, M K Chan, Y Li, D D Xia, G Yu, X Zhao, W S Lee, W Meevasana, T P Devereaux, M Greven, Z-X Shen | American Physical Society (APS) | Physical Review B | 2014
61ba9aa156f16aed29c50fe8 | Eu20 | 1681292726 |  | Eu |  |  | Alloys |  |  |  | 16.2 | K |  |  |  | body | paragraph | 5eb1ce1724 | Upper critical fields and two-band superconductivity in Sr1âˆ’xEux(Fe0.89Co0.11)2As2(x=0.20and0.46) | 10.1103/physrevb.85.064511 | Rongwei Hu, Eun Deok Mun, M M Altarawneh, C H Mielke, V S Zapf, S L Bud'ko, P C Canfield | American Physical Society (APS) | Physical Review B | 2011
61ba9aa156f16aed29c50fe9 | Eu46 | 74359758 |  | Eu |  |  | Alloys |  |  |  | 18 | K | magnetic susceptibility |  |  | body | paragraph | 5eb1ce1724 | Upper critical fields and two-band superconductivity in Sr1âˆ’xEux(Fe0.89Co0.11)2As2(x=0.20and0.46) | 10.1103/physrevb.85.064511 | Rongwei Hu, Eun Deok Mun, M M Altarawneh, C H Mielke, V S Zapf, S L Bud'ko, P C Canfield | American Physical Society (APS) | Physical Review B | 2011
61ba9aa1e4dc5fe1bac50f74 | SWCNTs | -123283715 |  | WCSNTs |  |  | Carbides, Nitrides, Chalcogenides |  |  |  | 15 | K |  |  |  | body | paragraph | cd7b18a63b | SUPERCONDUCTIVITY IN 4-ANGSTROM CARBON NANOTUBES | 10.1142/9789812791207_0008 | Zheng-Mao Sheng, Guoxiang Huang | WORLD SCIENTIFIC |  | 2001
61ba9aa107932c08a9c50fd5 | Bi 2 Sr 2 CaCu 2 O 8 single crystal | -7433819 |  | Sr2CaCu2(BiO4)2 |  | single crystal | Oxides, Cuprates |  |  |  | 85 | K |  |  |  | body | paragraph | bb495eeb02 | Magnetic field induced dimensional crossover phenomena in cuprate superconductors and their implications | 10.1016/s0921-4534(98)00684-4 | T Schneider, J M Singer | Elsevier BV | Physica C: Superconductivity | 2014
61ba9aa171dd2853b1c50f91 | NaV 2 O 5 | -1377060681 |  | NaV2O5 |  |  | Oxides |  |  |  | 34 | K | magnetic susceptibility |  |  | body | paragraph | cdf18a89d2 | Theoretical study of charge excitations in NaV2O5 and LiV2O5 | 10.1016/s0921-4526(01)01213-3 | A HÃ¼bsch, C Waidacher, K W Becker, W Von Der Linden | Elsevier BV | Physica B: Condensed Matter | 2001
61ba9aa21b93c0c6bec50fec | Magnesium diboride (MgB 2 ) | 268145234 | Magnesium diboride | MgB2 | [6 empty] | 40 | K |  |  |  | body | paragraph | 49f78c5c5f | Influence of carbon-ion irradiation on the superconducting critical properties of MgB2 thin films | 10.1088/1361-6668/aaf2c4 | Soon-Gil Jung, Seung-Ku Son, Duong Pham, Weon Cheol Lim, Jonghan Song, Won Nam Kang, Tuson Park | IOP Publishing | Superconductor Science and Technology | 2019
61ba9aa2d52116ffe1c50f9d | NbN thin film | 1453499683 |  | NbN |  | thin film | Nitrides |  |  |  | 2.7 | K |  |  |  | body | figure | 9fd1d7441e | Phase diagram of the strongly disordereds-wave superconductor NbN close to the metal-insulator transition | 10.1103/physrevb.85.014508 | Madhavi Chand, Garima Saraswat, Anand Kamlapure, Mintu Mondal, Sanjeev Kumar, John Jesudasan, Vivas Bagwe, Lara Benfatto, Vikram Tripathi, Pratap Raychaudhuri | American Physical Society (APS) | Physical Review B | 2012
61ba9aa256f16aed29c50fea | Ag tip on Bi 2 Se 3 crystals | 903196570 |  | Ag |  | crystals | Alloys |  |  |  | 1.9 | K |  |  |  | body | paragraph | 7287f40fa1 | Erasable superconductivity in topological insulator Bi 2 Se 3 induced by voltage pulse |  | Tian Le, Qikai Ye, Chufan Chen, Lichang Yin, Dongting Zhang, Xiaozhi Wang, Xin Lu |  |  | 2021
61ba9aa256f16aed29c50feb | Ag tip on Bi 2 Se 3 crystals |  |  | Bi2Se3 |  | crystals | Chalcogenides |  |  |  | 1.9 | K |  |  |  | body | paragraph | 7287f40fa1 | Erasable superconductivity in topological insulator Bi 2 Se 3 induced by voltage pulse |  | Tian Le, Qikai Ye, Chufan Chen, Lichang Yin, Dongting Zhang, Xiaozhi Wang, Xin Lu |  |  | 2021
61ba9aa256f16aed29c50fec | Bi 2 Se 3 | 936876676 |  | Bi2Se3 |  |  | Chalcogenides |  |  |  | 4.5 | K |  |  |  | body | paragraph | 7287f40fa1 | Erasable superconductivity in topological insulator Bi 2 Se 3 induced by voltage pulse |  | Tian Le, Qikai Ye, Chufan Chen, Lichang Yin, Dongting Zhang, Xiaozhi Wang, Xin Lu |  |  | 2021
61ba9aa27b1a7abb24c50f66 | Tl2201 | 727616631 | Tl2201 | Tl | [6 empty] | 45 | K |  |  |  | body | paragraph | 937651c2b9 | Charge density waves and Fermi-surface reconstruction in the clean overdoped cuprate superconductor Tl 2 Ba 2 CuO 6+Î´ |  | C C Tam, M Zhu, J Ayres, K Kummer, F Yakhou-Harris, J R Cooper, A Carrington, S M Hayden |  |  | 2021
61ba9aa27b1a7abb24c50f67 | Tl2201 | 768051785 | Tl2201 | Tl | [6 empty] | 22 | K |  |  |  | body | paragraph | 937651c2b9 | Charge density waves and Fermi-surface reconstruction in the clean overdoped cuprate superconductor Tl 2 Ba 2 CuO 6+Î´ |  | C C Tam, M Zhu, J Ayres, K Kummer, F Yakhou-Harris, J R Cooper, A Carrington, S M Hayden |  |  | 2021
61ba9aa312cb23f3dfc50fa1 | Ga 0.947 Mn 0.053 | 1752332289 |  | Mn0.053Ga0.947 |  |  | Alloys |  |  |  | 300 | K |  |  |  | body | paragraph | 575a0d751a
61ba9aa312cb23f3dfc50fa2 | Ga 0.947 Mn 0.053 As | -854736006 |  | Mn0.053Ga0.947As1 |  |  | Pnictides |  |  |  | 110 | K |  |  |  | body | paragraph | 575a0d751a
61ba9aa312cb23f3dfc50fa4 | Ga 0.9 Mn 0.1 As | -575197193 |  | Mn0.1Ga0.9As1 |  |  | Pnictides |  |  |  | 300 | K |  |  |  | body | paragraph | 575a0d751a
61ba9aa3a013f06956c50f73 | YBa 2 Cu 4 O 8 | -2034658960 |  | Ba2Y(CuO2)4 |  |  | Oxides, Cuprates |  |  |  | 30 | K |  |  |  | body | figure | 39882191f2 | Relationship between and implications of the isotope and pressure effects on transition temperature, penetration depths and conductivities | 10.1002/pssb.200404955 | T Schneider | Wiley | physica status solidi (b) | 2004
61ba9aa37c13e4f711c50f4c | Ba(Fe 0.95 Co 0.075 ) 2 As 2 | -980389910 |  | Ba1Fe1.9Co0.15As2 |  |  | Iron-pnictides, Pnictides |  |  |  | 38.7 | K |  |  |  | body | paragraph | 08ed409eda | Electronic specific heat of two-band layered superconductors: Analysis within the generalized two-bandÎ±model | 10.1103/physrevb.84.174504 | E G Maksimov, A E Karakozov, B P Gorshunov, E S Zhukova, Ya. G Ponomarev, M Dressel | American Physical Society (APS) | Physical Review B | 2011
61ba9aa37c13e4f711c50f4d | Ba(Fe 0.925 Co 0.075 ) 2 As 2 | 1286932215 |  | Ba1Fe1.85Co0.15As2 |  |  | Iron-pnictides, Pnictides |  |  |  | 21.4 | K |  |  |  | body | paragraph | 08ed409eda | Electronic specific heat of two-band layered superconductors: Analysis within the generalized two-bandÎ±model | 10.1103/physrevb.84.174504 | E G Maksimov, A E Karakozov, B P Gorshunov, E S Zhukova, Ya. G Ponomarev, M Dressel | American Physical Society (APS) | Physical Review B | 2011
61ba9aa37c13e4f711c50f4e | MgB 2 | 1471348948 |  | MgB2 |  |  | Alloys, Borides |  |  |  | 40.5 | K |  |  |  | body | paragraph | 08ed409eda | Electronic specific heat of two-band layered superconductors: Analysis within the generalized two-bandÎ±model | 10.1103/physrevb.84.174504 | E G Maksimov, A E Karakozov, B P Gorshunov, E S Zhukova, Ya. G Ponomarev, M Dressel | American Physical Society (APS) | Physical Review B | 2011
61ba9aa37c13e4f711c50f4f | Mg 11 B 2 | 439658618 |  | Mg11B2 |  |  | Alloys, Borides |  |  |  | 38.7 | K |  |  |  | body | paragraph | 08ed409eda | Electronic specific heat of two-band layered superconductors: Analysis within the generalized two-bandÎ±model | 10.1103/physrevb.84.174504 | E G Maksimov, A E Karakozov, B P Gorshunov, E S Zhukova, Ya. G Ponomarev, M Dressel | American Physical Society (APS) | Physical Review B | 2011
61ba9aa4e614176f2ec50f9e | CaC 6 | 1252936779 |  | CaC6 |  |  | Carbides |  |  |  | 11.5 | K |  |  |  | body | paragraph | a45a0d08b6 | Granular superconductivity below 5 K in SPI-II pyrolytic graphite | 10.1103/physrevb.91.014502 | Ana Ballestar, Pablo Esquinazi, Winfried BÃ¶hlmann | American Physical Society (APS) | Physical Review B | 2014
61ba9aa4e614176f2ec50f9f | pure and doped Bi bicrystals | 703839035 | Bi bicrystals | Bi | pure | [5 empty] | 21 | K |  |  |  | body | paragraph | a45a0d08b6 | Granular superconductivity below 5 K in SPI-II pyrolytic graphite | 10.1103/physrevb.91.014502 | Ana Ballestar, Pablo Esquinazi, Winfried BÃ¶hlmann | American Physical Society (APS) | Physical Review B | 2014
61ba9aa4d52116ffe1c50fa1 | UPt 3 | 1765027494 |  | UPt3 |  |  | Alloys |  |  |  | 0.5 | K |  |  |  | body | paragraph | 7d5bf7762c | Universality in transport processes of unconventional superconductors | 10.1007/bf02583810 | Matthias J Graf, S-K Yip, J A Sauls | Springer Science and Business Media LLC | Czechoslovak Journal of Physics | 1998
61ba9aa43136e52869c50f9f | MgB 2 films grown on 5 Ã— 5 mm MgO substrate | -1273926964 |  | MgB2 |  | films | Alloys, Borides |  | 5 Ã— 5 mm MgO substrate |  | 36 | K |  |  |  | body | paragraph | 7830ad9fa8 | Band-selective third-harmonic generation in superconducting MgB 2 : Possible evidence for Higgs amplitude mode in the dirty limit |  | Sergey Kovalev, Tao Dong, Li-Yu Shi, Chris Reinhoffer, Tie-Quan Xu, Hong-Zhang Wang, Yue Wang, Zi-Zhao Gan, Semyon Germanskiy, Jan-Christoph Deinert, Igor Ilyakov, Paul H M Van Loosdrecht, Dong Wu, Nan-Lin Wang, Jure Demsar, Zhe Wang |  |  | 2021
61ba9aa43136e52869c50fa0 | MgB 2 | 1479010242 |  | MgB2 |  |  | Alloys, Borides |  |  |  | 36 | K |  |  |  | header | abstract | 7830ad9fa8 | Band-selective third-harmonic generation in superconducting MgB 2 : Possible evidence for Higgs amplitude mode in the dirty limit |  | Sergey Kovalev, Tao Dong, Li-Yu Shi, Chris Reinhoffer, Tie-Quan Xu, Hong-Zhang Wang, Yue Wang, Zi-Zhao Gan, Semyon Germanskiy, Jan-Christoph Deinert, Igor Ilyakov, Paul H M Van Loosdrecht, Dong Wu, Nan-Lin Wang, Jure Demsar, Zhe Wang |  |  | 2021
61ba9aa44217bb9076c50fef | Al | 598751018 |  | Al |  |  | Alloys |  |  |  | 1.4 | K | resistance |  |  | body | figure | a31a20719b | Long-Range Coherence in a Mesoscopic Metal near a Superconducting Interface | 10.1103/physrevlett.76.130 | H Courtois, Ph H Gandit, D Mailly, B Pannetier | American Physical Society (APS) | Physical Review Letters | 2001
61ba9aa4c0bff55f4cc50fbb | Ba(Fe 0.9 Co 0.1 ) 2 As 2 epitaxial film | -1570986537 |  | Ba1Fe1.8Co0.2As2 |  | epitaxial film | Iron-pnictides, Pnictides |  |  |  | 26 | K |  |  |  | body | figure | f6e3904f62 | Tracing thesÂ±symmetry in iron pnictides by controlled disorder | 10.1103/physrevb.93.174515 | M B Schilling, A Baumgartner, B Gorshunov, E S Zhukova, V A Dravin, K V Mitsen, D V Efremov, O V Dolgov, K Iida, M Dressel, S Zapf | American Physical Society (APS) | Physical Review B | 2016
61ba9aa505e6aa6710c50fcd | LiTi 2 O 4 with 1 4 -filled Ti bands | 284294072 |  | LiTi2O4 | 1 4 -filled Ti |  | Oxides |  |  |  | 12 | K |  |  |  | body | paragraph | 156b0942e3 | Local singlets, frustration, and unconventional superconductivity in the organic charge-transfer solids | 10.1016/j.physb.2008.11.079 | R T Clay, S Mazumdar, H Li | Elsevier BV | Physica B: Condensed Matter | 2008
61ba9aa5e720aae5f4c50f8e | Na 0.5 CoO 2 | 35716376 |  | Na0.5Co1O2 |  |  | Oxides |  |  |  | 51 | K |  |  |  | body | paragraph | 733f3f3c0d | Phonon softening and forbidden mode inNa0.5CoO2observed by Raman scattering | 10.1103/physrevb.77.045110 | Qingming Zhang, Ming An, Shikui Yuan, Yong Wu, Dong Wu, Jianlin Luo, Nanlin Wang, Wei Bao, Yening Wang | American Physical Society (APS) | Physical Review B | 2014
61ba9aa5dc085aa023c50f86 | MoGe films | 1967879598 |  | GeMo |  | films | Alloys |  |  |  | 5.5 | K |  |  |  | body | paragraph | 3688b48482 | Flux-flow-induced giant magnetoresistance in all-amorphous superconductor-ferromagnet hybrids | 10.1103/physrevb.74.214520 | C Bell, S TurÅŸucu, J Aarts | American Physical Society (APS) | Physical Review B | 2013
61ba9aa57ce09aab2ac50fa5 | pristine Bi2201 | -948362210 | pristine Bi2201 | Bi | [6 empty] | 9 | K |  |  |  | body | paragraph | a8de9acb00 | Growth, characterization and physical properties of high-quality large single crystals of Bi2(Sr2âˆ’xLax)CuO6+Î´high-temperature superconductors | 10.1088/0953-2048/22/4/045010 | Jianqiao Meng, Guodong Liu, Wentao Zhang, Lin Zhao, Haiyun Liu, Wei Lu, Xiaoli Dong, X J Zhou | IOP Publishing | Superconductor Science and Technology | 2009
61ba9aa57ce09aab2ac50fa8 | Bi2212 | -1791626072 | Bi2212 | Bi | [6 empty] | 90 | K |  |  |  | body | paragraph | a8de9acb00 | Growth, characterization and physical properties of high-quality large single crystals of Bi2(Sr2âˆ’xLax)CuO6+Î´high-temperature superconductors | 10.1088/0953-2048/22/4/045010 | Jianqiao Meng, Guodong Liu, Wentao Zhang, Lin Zhao, Haiyun Liu, Wei Lu, Xiaoli Dong, X J Zhou | IOP Publishing | Superconductor Science and Technology | 2009
61ba9aa57ce09aab2ac50faa | Bi2201 | 2127728938 | Bi2201 | Bi | [6 empty] | 9 | K |  |  |  | body | paragraph | a8de9acb00 | Growth, characterization and physical properties of high-quality large single crystals of Bi2(Sr2âˆ’xLax)CuO6+Î´high-temperature superconductors | 10.1088/0953-2048/22/4/045010 | Jianqiao Meng, Guodong Liu, Wentao Zhang, Lin Zhao, Haiyun Liu, Wei Lu, Xiaoli Dong, X J Zhou | IOP Publishing | Superconductor Science and Technology | 2009
61ba9aa5e4552e90a8c50f8d | La 0.5 Ca 0.5 MnO 3 | 1541307121 |  | Ca0.5La0.5Mn1O3 |  |  | Oxides |  |  |  | 225 | K |  |  |  | body | paragraph | 437271d3f5 | Correlation between magnetic and transport properties of phase separated |  | Mno, J Sacanell, P Levy, L Ghivelder, G Polla, F Parisi |  |  | 2001
61ba9aa5783c1e8128c50f89 | bulk Nb | -1834979388 |  | Nb |  |  | Alloys |  |  |  | 9.26 | K |  |  |  | body | figure | 3d9b826dfd | Fabrication of mesoscopic superconducting Nb wires using conventional electron-beam lithographic techniques | 10.1116/1.1445168 | Nam Kim, Klavs Hansen, Jussi Toppari, Tarmo Suppula, Jukka Pekola | American Vacuum Society | Journal of Vacuum Science & Technology B: Microelectronics and Nanometer Structures | 2001
61ba9aa7a5c5381c2ec50fcc | K-doped BaFe 2 As 2 | 637808554 |  | Ba(FeAs)2 | K |  | Iron-pnictides, Pnictides |  |  |  | 38 | K |  |  |  | body | figure | 866a0c97d6 | Thermodynamic evidence for pressure-induced bulk superconductivity in the Feâ€“As pnictide superconductor CaFe2As2 | 10.1088/1367-2630/14/5/053034 | Y Zheng, Y Wang, B Lv, C W Chu, R Lortz | IOP Publishing | New Journal of Physics | 2012
61ba9aa77ecf8b73e6c50f7d | BaTi 2 Bi 2 O | -1949453201 |  | BaTi2Bi2O |  |  | Oxides |  |  |  | 3.7 | K |  |  |  | body | paragraph | a01ae1f83c | Superconductivity in ThMo 2 Si 2 C with Mo 2 C Square Net Superconductivity in ThMo 2 Si 2 C with Mo 2 C Square Net |  | Zichen Liu, Baizhuo Li, Yusen Xiao, Qingchen Duan, Yanwei Cui, Yuxue Mei, Qian Tao, Shuli Wei, Shugang Tan, Qiang Jing, Qing Lu, Yuping Sun, Yunyan Liu, Shenggui Fu, Hao Jiang, Zhi Ren, Zhu ' An Xu, Cao Wang, Guanghan Cao |  |  | 2021
61ba9aa77ecf8b73e6c50f7f | ThMo 2 Si 2 C | 825861483 |  | ThSi2Mo2C |  |  | Carbides |  |  |  | 2.2 | K |  |  |  | body |  | a01ae1f83c | Superconductivity in ThMo 2 Si 2 C with Mo 2 C Square Net Superconductivity in ThMo 2 Si 2 C with Mo 2 C Square Net |  | Zichen Liu, Baizhuo Li, Yusen Xiao, Qingchen Duan, Yanwei Cui, Yuxue Mei, Qian Tao, Shuli Wei, Shugang Tan, Qiang Jing, Qing Lu, Yuping Sun, Yunyan Liu, Shenggui Fu, Hao Jiang, Zhi Ren, Zhu ' An Xu, Cao Wang, Guanghan Cao |  |  | 2021
61ba9aa87c13e4f711c50f51 | FeSC) | 1376633423 |  | FeCS |  |  | Carbides, Iron-chalcogenides, Chalcogenides |  |  |  | 50 | K |  |  |  | body | paragraph | 51373c7049 | Electronic structure, magnetism and superconductivity of layered iron compounds | 10.1016/j.physc.2009.05.091 | David J Singh, M-H Du, Lijun Zhang, Alaska Subedi, Jiming An | Elsevier BV | Physica C: Superconductivity | 2008
61ba9aa811af647618c50f4a | hole-doped KFe 2 As 2 | 1596106635 |  | K(FeAs)2 |  |  | Iron-pnictides, Pnictides |  |  |  | 3 | K |  |  |  | body | paragraph | c4b81c5f29 | Nodal gap structure of superconducting BaFe2(As1âˆ’xPx)2from angle-resolved thermal conductivity in a magnetic field | 10.1103/physrevb.84.060507 | M Yamashita, Y Senshu, T Shibauchi, S Kasahara, K Hashimoto, D Watanabe, H Ikeda, T Terashima, I Vekhter, A B Vorontsov, Y Matsuda | American Physical Society (APS) | Physical Review B | 2011
61ba9aa811af647618c50f4b | LaFePO | 1820048098 |  | LaFePO |  |  | Iron-pnictides, Oxides, Pnictides |  |  |  | 6 | K |  |  |  | body | paragraph | c4b81c5f29 | Nodal gap structure of superconducting BaFe2(As1âˆ’xPx)2from angle-resolved thermal conductivity in a magnetic field | 10.1103/physrevb.84.060507 | M Yamashita, Y Senshu, T Shibauchi, S Kasahara, K Hashimoto, D Watanabe, H Ikeda, T Terashima, I Vekhter, A B Vorontsov, Y Matsuda | American Physical Society (APS) | Physical Review B | 2011
61ba9aa8e4552e90a8c50f8e | NbTiN film | -2038591492 |  | TiNbN |  | film | Nitrides |  |  |  | 14.7 | K | resistivity |  |  | body | figure | 567d0a07ce | Superconducting Coplanar Waveguide Filters for Submillimeter Wave On-Chip Filterbank Spectrometers | 10.1007/s10909-016-1579-8 | Akira Endo, S J C Yates, J Bueno, David J Thoen, Vignesh Murugesan, A M Baryshev, T M Klapwijk, P P Van Der Werf, Jochem J A Baselmans | Springer Science and Business Media LLC | Journal of Low Temperature Physics | 2016
61ba9aa820fc3eae4bc50ff3 | CeO 0.8 F 0.2 FeAs | 844476915 |  | Ce1Fe1As1O0.8F0.2 |  |  | Iron-pnictides, Pnictides, Oxides, Fluorides |  |  |  | 42.5 | K |  |  |  | body | paragraph | c36fdb95df | Superconductivity in CeO 1-x F x FeAs with upper critical field of 94 T |  | J Prakash, S J Singh, S Patnaik, A K Ganguli
61ba9aa820fc3eae4bc50ff5 | LaOFeAs | 1676826527 |  | LaFeAsO |  |  | Iron-pnictides, Oxides, Pnictides |  |  |  | 26 | K |  |  |  | body | paragraph | c36fdb95df | Superconductivity in CeO 1-x F x FeAs with upper critical field of 94 T |  | J Prakash, S J Singh, S Patnaik, A K Ganguli
61ba9aa8e614176f2ec50fa1 | Y | 437002701 |  | Y |  |  | Alloys |  |  |  | 20 | K |  | 1.15E+11 | Pa | header | abstract | 82e5529fdb | Recent studies in superconductivity at extreme pressures | 10.1088/1742-6596/121/5/052006 | James S Schilling, James J Hamlin | IOP Publishing | Journal of Physics: Conference Series | 2007
61ba9aa8e614176f2ec50fa2 | Li | 317546496 |  | Li |  |  | Alloys |  |  |  | 0.000325 | K |  | 1.15E+11 | Pa | body | paragraph | 82e5529fdb | Recent studies in superconductivity at extreme pressures | 10.1088/1742-6596/121/5/052006 | James S Schilling, James J Hamlin | IOP Publishing | Journal of Physics: Conference Series | 2007
61ba9aa8e614176f2ec50fa5 | Al metal | 49802001 |  | Al |  |  | Alloys |  |  |  | 1.17 | K |  | 6100000000 | Pa | body | paragraph | 82e5529fdb | Recent studies in superconductivity at extreme pressures | 10.1088/1742-6596/121/5/052006 | James S Schilling, James J Hamlin | IOP Publishing | Journal of Physics: Conference Series | 2007
61ba9aa8e614176f2ec50fa6 | CaLi 2 | 40290306 |  | Li2Ca |  |  | Alloys |  |  |  | 1.1 | K |  | 101325 | Pa | body | paragraph | 82e5529fdb | Recent studies in superconductivity at extreme pressures | 10.1088/1742-6596/121/5/052006 | James S Schilling, James J Hamlin | IOP Publishing | Journal of Physics: Conference Series | 2007
61ba9aa8e614176f2ec50fa7 | MgB 2 | 1353877648 |  | MgB2 |  |  | Alloys, Borides |  |  |  | 40 | K |  |  |  | body | paragraph | 82e5529fdb | Recent studies in superconductivity at extreme pressures | 10.1088/1742-6596/121/5/052006 | James S Schilling, James J Hamlin | IOP Publishing | Journal of Physics: Conference Series | 2007
61ba9aa8d52116ffe1c50fa3 | MgB 2 | 1375043572 |  | MgB2 |  |  | Alloys, Borides |  |  |  | 39 | K |  |  |  | body | paragraph | fb4e6e549a | Band structure ofMgB2with different lattice constants | 10.1103/physrevb.65.012502 | Xiangang Wan, Jinming Dong, Hongming Weng, D Y Xing | American Physical Society (APS) | Physical Review B | 2001
61ba9aa9e720aae5f4c50f93 | LaPrCaBCO | 1562795045 | LaPrCaBCO | CaLaPrBCO | [6 empty] | 78 | K |  |  |  | body | paragraph | bffd51defc | Studies on La2âˆ’xPrxCayBa2Cu4+yOz (x=0.1â€“0.5, y=2x) type mixed oxide superconductors | 10.1016/s0038-1098(03)00658-6 | S Rayaprol, K R Mavani, D S Rana, C M Thaker, Manglesh Dixit, Shovit Bhattacharya, D G Kuberkar | Elsevier BV | Solid State Communications | 2003
61ba9aa9a013f06956c50f7c | MgCNi 3 | -1792448361 |  | MgNi3C |  |  | Carbides |  |  |  | 8 | K |  |  |  | body | paragraph | 96a0ddfd1d | Suppression of superconductivity in Mn-substitutedMgCNi3 | 10.1103/physrevb.68.064503 | A Das, R K Kremer | American Physical Society (APS) | Physical Review B | 2011
61ba9aa9a013f06956c50f7d | MgCNi 2.95 V 0.05 | 1748363237 |  | Mg1V0.05Ni2.95C1 |  |  | Carbides |  |  |  | 5.5 | K |  |  |  | body | figure | 96a0ddfd1d | Suppression of superconductivity in Mn-substitutedMgCNi3 | 10.1103/physrevb.68.064503 | A Das, R K Kremer | American Physical Society (APS) | Physical Review B | 2011
61ba9aa9a013f06956c50f82 | MgC 0.96 Ni 3 | -2007498932 |  | Mg1Ni3C0.96 |  |  | Carbides |  |  |  | 8 | K |  |  |  | body | paragraph | 96a0ddfd1d | Suppression of superconductivity in Mn-substitutedMgCNi3 | 10.1103/physrevb.68.064503 | A Das, R K Kremer | American Physical Society (APS) | Physical Review B | 2011
61ba9aaadc085aa023c50f89 | BaFe 1.85 Co 0.15 As 2 single crystals | -92915156 |  | Ba1Fe1.85Co0.15As2 |  | single crystals | Iron-pnictides, Pnictides |  |  |  | 25 | K |  |  |  | body | figure | e5c15a0f44 | Orbital characters of bands in the iron-based superconductor BaFe1.85Co0.15As2 | 10.1103/physrevb.83.054510 | Y Zhang, F Chen, C He, B Zhou, B P Xie, C Fang, W F Tsai, X H Chen, H Hayashi, J Jiang, H Iwasawa, K Shimada, H Namatame, M Taniguchi, J P Hu, D L Feng | American Physical Society (APS) | Physical Review B | 2010
61ba9aaae4552e90a8c50f90 | BaTiO 3 substrates | -288777307 |  | BaTiO3 |  |  | Oxides |  |  |  | 100 | K |  |  |  | body | paragraph | f6ea9db284 | Identifying the dominant pairing interaction in high- Tc FeSe superconductors through Leggett modes | 10.1103/physrevb.97.144507 | Wen Huang, Manfred Sigrist, Zheng-Yu Weng | American Physical Society (APS) | Physical Review B | 2018
61ba9aaae4552e90a8c50f91 | Bulk FeSe | 1368588587 |  | FeSe |  | Bulk | Iron-chalcogenides, Chalcogenides |  |  |  | 37 | K |  | 101325 | Pa | body | paragraph | f6ea9db284 | Identifying the dominant pairing interaction in high- Tc FeSe superconductors through Leggett modes | 10.1103/physrevb.97.144507 | Wen Huang, Manfred Sigrist, Zheng-Yu Weng | American Physical Society (APS) | Physical Review B | 2018
61ba9aaa0cb3d3a5e6c50f63 | SrPd 2 Ge 2 | -136143405 |  | Sr(GePd)2 |  |  | Alloys |  |  |  | 2.7 | K |  |  |  | body | paragraph | 55467092c8 | Conventional superconductivity in SrPd2Ge2 | 10.1103/physrevb.85.014520 | T K Kim, A N Yaresko, V B Zabolotnyy, A A Kordyuk, D V Evtushinsky, N H Sung, B K Cho, T Samuely, P SzabÃ³, J G Rodrigo, J T Park, D S Inosov, P Samuely, B BÃ¼chner, S V Borisenko | American Physical Society (APS) | Physical Review B | 2013
61ba9aaa0cb3d3a5e6c50f64 | SrPd 2 Ge 2 | -191992537 |  | Sr(GePd)2 |  |  | Alloys |  |  |  | 2.9 | K |  |  |  | body | paragraph | 55467092c8 | Conventional superconductivity in SrPd2Ge2 | 10.1103/physrevb.85.014520 | T K Kim, A N Yaresko, V B Zabolotnyy, A A Kordyuk, D V Evtushinsky, N H Sung, B K Cho, T Samuely, P SzabÃ³, J G Rodrigo, J T Park, D S Inosov, P Samuely, B BÃ¼chner, S V Borisenko | American Physical Society (APS) | Physical Review B | 2013
61ba9aaa0cb3d3a5e6c50f65 | KFe 2 As 2 | 920614715 |  | K(FeAs)2 |  |  | Iron-pnictides, Pnictides |  |  |  | 3 | K |  |  |  | body | paragraph | 55467092c8 | Conventional superconductivity in SrPd2Ge2 | 10.1103/physrevb.85.014520 | T K Kim, A N Yaresko, V B Zabolotnyy, A A Kordyuk, D V Evtushinsky, N H Sung, B K Cho, T Samuely, P SzabÃ³, J G Rodrigo, J T Park, D S Inosov, P Samuely, B BÃ¼chner, S V Borisenko | American Physical Society (APS) | Physical Review B | 2013
61ba9aaa0cb3d3a5e6c50f66 | AFe 2 As 2 sys- tems (A = Ca, Sr or Ba) | 895163107 |  | A(FeAs)2 |  |  | Iron-pnictides, Pnictides |  |  | A=Ca, Sr, Ba | 38 | K |  |  |  | body | paragraph | 55467092c8 | Conventional superconductivity in SrPd2Ge2 | 10.1103/physrevb.85.014520 | T K Kim, A N Yaresko, V B Zabolotnyy, A A Kordyuk, D V Evtushinsky, N H Sung, B K Cho, T Samuely, P SzabÃ³, J G Rodrigo, J T Park, D S Inosov, P Samuely, B BÃ¼chner, S V Borisenko | American Physical Society (APS) | Physical Review B | 2013
61ba9aaae4dc5fe1bac50f7b | Mo 6 Ga 31 | 1746538849 |  | Ga31Mo6 |  |  | Alloys |  |  |  | 8 | K |  |  |  | body | paragraph | daacd1c41e | Single-gap superconductivity in Mo8Ga41 | 10.1038/s41598-019-49846-y | Miroslav Marcin, Jozef KaÄmarÄÃ­k, Zuzana PribulovÃ¡, Michal KopÄÃ­k, Pavol SzabÃ³, Ondrej Å ofranko, TomÃ¡Å¡ Samuely, Viliam VaÅˆo, Christophe Marcenat, Valeriy Yu. Verchenko, Andrei V Shevelkov, Peter Samuely | Springer Science and Business Media LLC | Scientific Reports | 2019
61ba9aaae4dc5fe1bac50f7c | Mo 6 Ga 31 | 1663738103 |  | Ga31Mo6 |  |  | Alloys |  |  |  | 8 | K |  |  |  | body | figure | daacd1c41e | Single-gap superconductivity in Mo8Ga41 | 10.1038/s41598-019-49846-y | Miroslav Marcin, Jozef KaÄmarÄÃ­k, Zuzana PribulovÃ¡, Michal KopÄÃ­k, Pavol SzabÃ³, Ondrej Å ofranko, TomÃ¡Å¡ Samuely, Viliam VaÅˆo, Christophe Marcenat, Valeriy Yu. Verchenko, Andrei V Shevelkov, Peter Samuely | Springer Science and Business Media LLC | Scientific Reports | 2019
61ba9aaae4dc5fe1bac50f7d | Mo 8 Ga 41 | -1004781098 |  | Ga41Mo8 |  |  | Alloys |  |  |  | 9.8 | K |  |  |  | body | paragraph | daacd1c41e | Single-gap superconductivity in Mo8Ga41 | 10.1038/s41598-019-49846-y | Miroslav Marcin, Jozef KaÄmarÄÃ­k, Zuzana PribulovÃ¡, Michal KopÄÃ­k, Pavol SzabÃ³, Ondrej Å ofranko, TomÃ¡Å¡ Samuely, Viliam VaÅˆo, Christophe Marcenat, Valeriy Yu. Verchenko, Andrei V Shevelkov, Peter Samuely | Springer Science and Business Media LLC | Scientific Reports | 2019
61ba9aaae4dc5fe1bac50f7e | Mo 8 Ga 41 | -879634444 |  | Ga41Mo8 |  |  | Alloys |  |  |  | 9.9 | K |  |  |  | body |  | daacd1c41e | Single-gap superconductivity in Mo8Ga41 | 10.1038/s41598-019-49846-y | Miroslav Marcin, Jozef KaÄmarÄÃ­k, Zuzana PribulovÃ¡, Michal KopÄÃ­k, Pavol SzabÃ³, Ondrej Å ofranko, TomÃ¡Å¡ Samuely, Viliam VaÅˆo, Christophe Marcenat, Valeriy Yu. Verchenko, Andrei V Shevelkov, Peter Samuely | Springer Science and Business Media LLC | Scientific Reports | 2019
61ba9aabab9e3e9324c50fce | Mo 8 Ga 41 | -689021618 |  | Ga41Mo8 |  |  | Alloys |  |  |  | 9.8 | K |  |  |  | body | paragraph | 8296a9a398 | Nuanced superconductivity in endohedral gallide Mo8Ga41 | 10.1088/2053-1591/aae5b5 | P Neha, P Sivaprakash, K Ishigaki, G Kalaiselvan, K Manikandan, R S Dhaka, Y Uwatoko, S Arumugam, S Patnaik | IOP Publishing | Materials Research Express | 2018
61ba9aabab9e3e9324c50fcf | ReGa 5 | 1416082049 |  | Ga5Re |  |  | Alloys |  |  |  | 18 | K |  |  |  | body | paragraph | 8296a9a398 | Nuanced superconductivity in endohedral gallide Mo8Ga41 | 10.1088/2053-1591/aae5b5 | P Neha, P Sivaprakash, K Ishigaki, G Kalaiselvan, K Manikandan, R S Dhaka, Y Uwatoko, S Arumugam, S Patnaik | IOP Publishing | Materials Research Express | 2018
61ba9aabab9e3e9324c50fd1 | Mo 8 Ga 41 | -898892426 |  | Ga41Mo8 |  |  | Alloys |  |  |  | 9.8 | K | magnetization |  |  | body | paragraph | 8296a9a398 | Nuanced superconductivity in endohedral gallide Mo8Ga41 | 10.1088/2053-1591/aae5b5 | P Neha, P Sivaprakash, K Ishigaki, G Kalaiselvan, K Manikandan, R S Dhaka, Y Uwatoko, S Arumugam, S Patnaik | IOP Publishing | Materials Research Express | 2018
61ba9aabab9e3e9324c50fd2 | Mo 6 Ga 31 | 1896698243 |  | Ga31Mo6 |  |  | Alloys |  |  |  | 8 | K |  |  |  | body | paragraph | 8296a9a398 | Nuanced superconductivity in endohedral gallide Mo8Ga41 | 10.1088/2053-1591/aae5b5 | P Neha, P Sivaprakash, K Ishigaki, G Kalaiselvan, K Manikandan, R S Dhaka, Y Uwatoko, S Arumugam, S Patnaik | IOP Publishing | Materials Research Express | 2018
61ba9aab5cc438644dc50faf | NbSe 2 | -27251878 |  | NbSe2 |  |  | Chalcogenides |  |  |  | 7.2 | K |  |  |  | body | paragraph | 40a3744890 | Higgs Boson in Superconductors |  | C M Varma |  |  | 2001
61ba9aab5cc438644dc50fb0 | NbSe 2 | 34356193 |  | NbSe2 |  |  | Chalcogenides |  |  |  | 7.2 | K |  |  |  | body | figure | 40a3744890 | Higgs Boson in Superconductors |  | C M Varma |  |  | 2001
61ba9aab71dd2853b1c50f97 | MgB2 films | 1205456811 |  | MgB2 |  | films | Alloys, Borides |  |  |  | 88 | K |  |  |  | body |  | 7a3a0115f2 | Significant reduction of the microwave surface resistance of MgB2 films by surface ion milling | 10.1063/1.1418026 | Sang Young Lee, Jung H Lee, Jung Hun Lee, J S Ryu, J Lim, S H Moon, H N Lee, H G Kim, B Oh | AIP Publishing | Applied Physics Letters | 2001
61ba9aab71dd2853b1c50f99 | MgB 2 films | 1843635432 |  | MgB2 |  | films | Alloys, Borides |  |  |  | 39 | K |  |  |  | body | figure | 7a3a0115f2 | Significant reduction of the microwave surface resistance of MgB2 films by surface ion milling | 10.1063/1.1418026 | Sang Young Lee, Jung H Lee, Jung Hun Lee, J S Ryu, J Lim, S H Moon, H N Lee, H G Kim, B Oh | AIP Publishing | Applied Physics Letters | 2001
61ba9aab71dd2853b1c50f9b | MgB 2 films | 1887918845 |  | MgB2 |  | films | Alloys, Borides |  |  |  | 39 | K | resistance |  |  | header | abstract | 7a3a0115f2 | Significant reduction of the microwave surface resistance of MgB2 films by surface ion milling | 10.1063/1.1418026 | Sang Young Lee, Jung H Lee, Jung Hun Lee, J S Ryu, J Lim, S H Moon, H N Lee, H G Kim, B Oh | AIP Publishing | Applied Physics Letters | 2001
61ba9aab71dd2853b1c50f9c | MgB 2 | 1376979634 |  | MgB2 |  |  | Alloys, Borides |  |  |  | 39 | K |  |  |  | body | paragraph | 7a3a0115f2 | Significant reduction of the microwave surface resistance of MgB2 films by surface ion milling | 10.1063/1.1418026 | Sang Young Lee, Jung H Lee, Jung Hun Lee, J S Ryu, J Lim, S H Moon, H N Lee, H G Kim, B Oh | AIP Publishing | Applied Physics Letters | 2001
61ba9aab71dd2853b1c50f9d | MgB 2 films | 1914881707 |  | MgB2 |  | films | Alloys, Borides |  |  |  | 39 | K |  |  |  | body | paragraph | 7a3a0115f2 | Significant reduction of the microwave surface resistance of MgB2 films by surface ion milling | 10.1063/1.1418026 | Sang Young Lee, Jung H Lee, Jung Hun Lee, J S Ryu, J Lim, S H Moon, H N Lee, H G Kim, B Oh | AIP Publishing | Applied Physics Letters | 2001
61ba9aaba013f06956c50f83 | SH149 | 653277060 | SH149 | H149S | [6 empty] | 86 | K |  |  |  | body | figure | c571daa840 | Intrinsic tunneling in cuprates and manganites | 10.1016/s0921-4534(01)01031-0 | S Heim, T Nachtrab, M MÃ¶ÃŸle, R Kleiner, R Koch, S Rother, O Waldmann, P MÃ¼ller, T Kimura, Y Tokura | Elsevier BV | Physica C: Superconductivity | 2001
61ba9aaba013f06956c50f85 | SH146 | 1588399423 | SH146 | H146S | [6 empty] | 81 | K |  |  |  | body | figure | c571daa840 | Intrinsic tunneling in cuprates and manganites | 10.1016/s0921-4534(01)01031-0 | S Heim, T Nachtrab, M MÃ¶ÃŸle, R Kleiner, R Koch, S Rother, O Waldmann, P MÃ¼ller, T Kimura, Y Tokura | Elsevier BV | Physica C: Superconductivity | 2001
61ba9aab7ecf8b73e6c50f8e | HgBa 2 Ca 2 Cu 3 O 8 | 1917461221 |  | Ba2Ca2Cu3HgO8 |  |  | Oxides, Cuprates |  |  |  | 134 | K |  |  |  | body | paragraph | 148e9b5d80 | Dynamic stabilization? | 10.1038/nmat3995 | N Peter Armitage | Springer Science and Business Media LLC | Nature Materials | 2014
61ba9aaca01e2beb09c50fe5 | NbN film | -17441765 |  | NbN |  | film | Nitrides |  |  |  | 4.21 | K |  |  |  | body | paragraph | d078184640 | Dynamic transition from Mott-like to metal-like state of the vortex lattice in a superconducting film with a periodic array of holes | 10.1103/physrevb.95.054513 | Indranil Roy, Prashant Chauhan, Harkirat Singh, Sanjeev Kumar, John Jesudasan, Pradnya Parab, Rajdeep Sensarma, Sangita Bose, Pratap Raychaudhuri | American Physical Society (APS) | Physical Review B | 2017
61ba9aace614176f2ec50fa9 | fcc PuGa 3 | -2138384073 |  | PuGa3 |  |  | Alloys |  |  |  | 3 | K |  |  |  | body | paragraph | f2310ebe3f | Strong electron-phonon coupling inÎ´-phase stabilized Pu | 10.1103/physrevb.72.045135 | M J Graf, T Lookman, J M Wills, D C Wallace, J C Lashley | American Physical Society (APS) | Physical Review B | 2005
61ba9aac1b93c0c6bec50ff1 | Sr 2 RuO 4 | 1472786434 |  | Sr2RuO4 |  |  | Oxides |  |  |  | 1.5 | K |  |  |  | body | paragraph | 141ec90c47 | Pronounced drop of 17 O NMR Knight shift in superconducting state of Sr 2 RuO 4 |  | A Pustogow, Yongkang Luo, A Chronister, Y.-S Su, D Sokolov, F Jerzembeck, A P Mackenzie, C W Hicks, N Kikugawa, S Raghu, E D Bauer, S E Brown |  |  | 2019
61ba9aac0cb3d3a5e6c50f67 | MgB 2 | 1515591550 |  | MgB2 |  |  | Alloys, Borides |  |  |  | 39 | K |  |  |  | body | figure | ccccebd113 | Quantum tunneling of vortices in MgB2 superconductor | 10.1063/1.1530735 | Y Z Zhang, R Deltour, H H Wen, C Q Jin, Y M Ni, S L Jia, G C Che, Z X Zhao | AIP Publishing | Applied Physics Letters | 2002
61ba9aacc2c99830dec50fb6 | Co-and K-doped Ba122 | 2020731828 | Ba122 | Ba | Co | [5 empty] | 22 | K |  |  |  | body | paragraph | 2baa3aad94 | Large Anisotropic Uniaxial Pressure Dependencies ofTcin Single CrystallineBa(Fe0.92Co0.08)2As2 | 10.1103/physrevlett.102.187004 | FrÃ©dÃ©ric Hardy, Peter Adelmann, Thomas Wolf, Hilbert V. LÃ¶hneysen, Christoph Meingast | American Physical Society (APS) | Physical Review Letters | 2009
61ba9aacc2c99830dec50fb7 | Co-and K-doped Ba122 |  | Ba122 | Ba | K | [5 empty] | 22 | K |  |  |  | body | paragraph | 2baa3aad94 | Large Anisotropic Uniaxial Pressure Dependencies ofTcin Single CrystallineBa(Fe0.92Co0.08)2As2 | 10.1103/physrevlett.102.187004 | FrÃ©dÃ©ric Hardy, Peter Adelmann, Thomas Wolf, Hilbert V. LÃ¶hneysen, Christoph Meingast | American Physical Society (APS) | Physical Review Letters | 2009
61ba9aad2b9a12e3d2c50fc2 | metallic Y | 588381373 |  | Y |  |  | Alloys |  |  |  | 20 | K |  |  |  | body | paragraph | d861234a26 | Origin of strong coupling in lithium under pressure | 10.1016/j.physc.2007.03.361 | Deepa Kasinathan, K Koepernik, J KuneÅ¡, H Rosner, W E Pickett | Elsevier BV | Physica C: Superconductivity and its Applications | 2006
61ba9aad2b9a12e3d2c50fc3 | PuCoGa 5 | -1137771377 |  | PuGa5Co |  |  | Alloys |  |  |  | 19 | K |  |  |  | body | paragraph | d861234a26 | Origin of strong coupling in lithium under pressure | 10.1016/j.physc.2007.03.361 | Deepa Kasinathan, K Koepernik, J KuneÅ¡, H Rosner, W E Pickett | Elsevier BV | Physica C: Superconductivity and its Applications | 2006
61ba9aad2b9a12e3d2c50fc4 | MgB 2 | 1504058132 |  | MgB2 |  |  | Alloys, Borides |  |  |  | 40 | K |  | 50000000000 | Pa | body | paragraph | d861234a26 | Origin of strong coupling in lithium under pressure | 10.1016/j.physc.2007.03.361 | Deepa Kasinathan, K Koepernik, J KuneÅ¡, H Rosner, W E Pickett | Elsevier BV | Physica C: Superconductivity and its Applications | 2006
61ba9aade720aae5f4c50f96 | ultrathin film of Al | -1119338385 |  | Al |  | ultrathin film | Alloys |  |  |  | 3 | K |  |  |  | body | paragraph | 26285e8fd0 | On-chip cooling by heating with superconducting tunnel junctions | 10.1209/0295-5075/124/48005 | G Marchegiani, P Virtanen, F Giazotto | IOP Publishing | EPL (Europhysics Letters) | 2017
61ba9aada013f06956c50f87 | FeTe 0.55 Se 0.45 | 1491275641 |  | Fe1Te0.55Se0.45 |  |  | Iron-chalcogenides, Chalcogenides |  |  |  | 14.5 | K |  |  |  | body | paragraph | 8b03d82c68 | Bulk Fermi surface of the layered superconductor TaSe 3 with three-dimensional strong topological insulator state |  | Wei Xia, Xianbiao Shi, Yong Zhang, Hao Su, Qin Wang, Linchao Ding, Leiming Chen, Xia Wang, Zhiqiang Zou, Na Yu, Li Pi, Yufeng Hao, Bin Li, Zengwei Zhu, Weiwei Zhao, Xufeng Kou, Yanfeng Guo
61ba9aada013f06956c50f89 | OHFeSe 23 | 231939870 |  | FeHSe23O |  |  | Hydrides, Iron-chalcogenides, Chalcogenides, Oxides |  |  |  | 35 | K |  |  |  | body | paragraph | 8b03d82c68 | Bulk Fermi surface of the layered superconductor TaSe 3 with three-dimensional strong topological insulator state |  | Wei Xia, Xianbiao Shi, Yong Zhang, Hao Su, Qin Wang, Linchao Ding, Leiming Chen, Xia Wang, Zhiqiang Zou, Na Yu, Li Pi, Yufeng Hao, Bin Li, Zengwei Zhu, Weiwei Zhao, Xufeng Kou, Yanfeng Guo
61ba9aada013f06956c50f8a | CaKFe 4 As 4 | -669395017 |  | KCa(FeAs)4 |  |  | Iron-pnictides, Pnictides |  |  |  | 35 | K |  |  |  | body | paragraph | 8b03d82c68 | Bulk Fermi surface of the layered superconductor TaSe 3 with three-dimensional strong topological insulator state |  | Wei Xia, Xianbiao Shi, Yong Zhang, Hao Su, Qin Wang, Linchao Ding, Leiming Chen, Xia Wang, Zhiqiang Zou, Na Yu, Li Pi, Yufeng Hao, Bin Li, Zengwei Zhu, Weiwei Zhao, Xufeng Kou, Yanfeng Guo
61ba9aad7c13e4f711c50f56 | LiFeAs | -74142593 |  | LiFeAs |  |  | Iron-pnictides, Pnictides |  |  |  | 18 | K |  |  |  | body | paragraph | f8fc1f1732 | Resistivity and Upper Critical Field in KFe2As2Single Crystals | 10.1143/jpsj.78.063702 | Taichi Terashima, Motoi Kimata, Hidetaka Satsukawa, Atsushi Harada, Kaori Hazama, Shinya Uji, Hisatomo Harima, Gen-Fu Chen, Jian-Lin Luo, Nan-Lin Wang | Physical Society of Japan | Journal of the Physical Society of Japan | 2009
61ba9aad7c13e4f711c50f58 | Î±-FeSe | 416590070 | Î±-FeSe | FeSe | [6 empty] | 8 | K |  |  |  | body | paragraph | f8fc1f1732 | Resistivity and Upper Critical Field in KFe2As2Single Crystals | 10.1143/jpsj.78.063702 | Taichi Terashima, Motoi Kimata, Hidetaka Satsukawa, Atsushi Harada, Kaori Hazama, Shinya Uji, Hisatomo Harima, Gen-Fu Chen, Jian-Lin Luo, Nan-Lin Wang | Physical Society of Japan | Journal of the Physical Society of Japan | 2009
61ba9aad7c13e4f711c50f59 | KFe 2 As 2 | 876336963 |  | K(FeAs)2 |  |  | Iron-pnictides, Pnictides |  |  |  | 3.8 | K |  |  |  | body | paragraph | f8fc1f1732 | Resistivity and Upper Critical Field in KFe2As2Single Crystals | 10.1143/jpsj.78.063702 | Taichi Terashima, Motoi Kimata, Hidetaka Satsukawa, Atsushi Harada, Kaori Hazama, Shinya Uji, Hisatomo Harima, Gen-Fu Chen, Jian-Lin Luo, Nan-Lin Wang | Physical Society of Japan | Journal of the Physical Society of Japan | 2009
61ba9aad0cb3d3a5e6c50f68 | Mo 3 S 7 (dmit) 3 (dmit=1,3-dithiol-2-thione-4 | 1863853753 |  | Mo3S7 |  |  | Chalcogenides |  |  |  | 44 | K |  |  |  | body | paragraph | 0e3eb0ca9f | Unconventional superconductivity near a flat band in organic and organometallic materials |  | Jaime Merino, Manuel FernÃ¡ndez LÃ³pez, Ben J Powell |  |  | 2020
61ba9aaed7a99c43e8c50fd3 | FeSe 6 | 1457180057 |  | FeSe6 |  |  | Iron-chalcogenides, Chalcogenides |  |  |  | 37 | K |  |  |  | body | paragraph | 46a1669f96 | The Pressure Effects on Electronic Structure of Iron Chalcogenide Superconductors FeSe1-xTex | 10.12693/aphyspola.121.820 | A Ciechan, M J Winiarski, M Samsel-CzekaÅ‚a | Institute of Physics, Polish Academy of Sciences | Acta Physica Polonica A | 2012
61ba9aae3961c0f52fc50f91 | SrTiO | 1274492858 |  | SrTiO |  |  | Oxides |  |  |  | 0.3 | K |  |  |  | body | paragraph | 65519da994 | SUPERCONDUCTING CONDENSATE FORMATION IN METALLIC SYSTEMS WITH ARBITRARY CARRIER DENSITY | 10.5488/cmp.11.131 | Loktev, Sharapov | Institute for Condensed Matter Physics | Condensed Matter Physics | 1997
61ba9aaf7f36ec6458c50f7e | MgB 2 | 1513689232 |  | MgB2 |  |  | Alloys, Borides |  |  |  | 40 | K |  |  |  | body | paragraph | 5a6784d331 | Preparation and properties of amorphousMgB2âˆ•MgOsuperstructures: Model disordered superconductor | 10.1103/physrevb.77.174506 | W Siemons, M A Steiner, G Koster, D H A Blank, M R Beasley, A Kapitulnik | American Physical Society (APS) | Physical Review B | 2013
61ba9aaf0a416aa3d9c50f67 | TiN films | -294630548 |  | TiN |  | films | Nitrides |  |  |  | 4 | K |  |  |  | body | paragraph | 503953d4e4 | Photon-noise limited sensitivity in titanium nitride kinetic inductance detectors | 10.1063/1.4913418 | J Hubmayr, J Beall, D Becker, H-M Cho, M Devlin, B Dober, C Groppi, G C Hilton, K D Irwin, D Li, P Mauskopf, D P Pappas, J Van Lanen, M R Vissers, Y Wang, L F Wei, J Gao | AIP Publishing | Applied Physics Letters | 2015
61ba9aaf11af647618c50f51 | Y Ba 2 Cu 3 O 6.95 ) | 1206854692 |  | Ba2Y1Cu3O6.95 |  |  | Oxides, Cuprates |  |  |  | 93 | K |  |  |  | body | paragraph | 36c25d20cc | Onset of dielectric modes at 110 K and 60 K due to local lattice distortions in nonsuperconductingYBa2Cu3O6.0crystals | 10.1103/physrevb.63.092508 | Z Zhai, P V Parimi, J B Sokoloff, S Sridhar, A Erb | American Physical Society (APS) | Physical Review B | 2000
61ba9aaf11af647618c50f52 | optimally doped single crystals of Y Ba 2 Cu 3 O 6.95 | -1143360139 |  | Ba2Y1Cu3O6.95 | optimally doped | single crystals | Oxides, Cuprates |  |  |  | 65 | K |  |  |  | body | paragraph | 36c25d20cc | Onset of dielectric modes at 110 K and 60 K due to local lattice distortions in nonsuperconductingYBa2Cu3O6.0crystals | 10.1103/physrevb.63.092508 | Z Zhai, P V Parimi, J B Sokoloff, S Sridhar, A Erb | American Physical Society (APS) | Physical Review B | 2000
61ba9aaf0cb3d3a5e6c50f6a | PrFeAsO 0.6 F 0.35 | -1686560465 |  | Pr1Fe1As1O0.6F0.35 |  |  | Iron-pnictides, Pnictides, Oxides, Fluorides |  |  |  | 24 | K |  |  |  | body | paragraph | f061788caa | Intrinsic Charge Dynamics in High- Tc AFeAs(O,F) Superconductors | 10.1103/physrevlett.120.087001 | A Charnukha, D PrÃ¶pper, N D Zhigadlo, M Naito, M Schmidt, Zhe Wang, J Deisenhofer, A Loidl, B Keimer, A V Boris, D N Basov | American Physical Society (APS) | Physical Review Letters | 2018
61ba9aaf0cb3d3a5e6c50f6c | mono- layer FeSe grown on SrTiO 3 | -462137749 |  | FeSe |  |  | Iron-chalcogenides, Chalcogenides |  | SrTiO 3 |  | 65 | K |  |  |  | body | paragraph | f061788caa | Intrinsic Charge Dynamics in High- Tc AFeAs(O,F) Superconductors | 10.1103/physrevlett.120.087001 | A Charnukha, D PrÃ¶pper, N D Zhigadlo, M Naito, M Schmidt, Zhe Wang, J Deisenhofer, A Loidl, B Keimer, A V Boris, D N Basov | American Physical Society (APS) | Physical Review Letters | 2018
61ba9aaf0cb3d3a5e6c50f6e | mono- layer FeSe | 752161962 |  | FeSe |  |  | Iron-chalcogenides, Chalcogenides |  |  |  | 40 | K |  |  |  | body | paragraph | f061788caa | Intrinsic Charge Dynamics in High- Tc AFeAs(O,F) Superconductors | 10.1103/physrevlett.120.087001 | A Charnukha, D PrÃ¶pper, N D Zhigadlo, M Naito, M Schmidt, Zhe Wang, J Deisenhofer, A Loidl, B Keimer, A V Boris, D N Basov | American Physical Society (APS) | Physical Review Letters | 2018
61ba9ab014d91e0862c50fa1 | KFe2As2 | 55100747 |  | K(FeAs)2 |  |  | Iron-pnictides, Pnictides |  |  |  | 4 | K | specific heat |  |  | body | paragraph | 446efe5451 | Specific heat investigation for line nodes in heavily overdopedBa1âˆ’xKxFe2As2 | 10.1103/physrevb.91.214506 | J S Kim, G R Stewart, Yong Liu, Thomas A Lograsso | American Physical Society (APS) | Physical Review B | 2015
61ba9ab07b1a7abb24c50f6e | MgB 2 | 1525228274 |  | MgB2 |  |  | Alloys, Borides |  |  |  | 0.5 | K |  |  |  | body | paragraph | 57e51192f8 | Structure and Functional Properties of Bulk MgB<sub>2</sub> Superconductors Synthesized and Sintered under Pressure | 10.4028/www.scientific.net/msf.792.21 | Tatiana Prikhna, Michael Eisterer, Wolfgang Gawalek, Athanasios G Mamalis, Artem Kozyrev, Valeriy Kovylaev, Evangelos Hristoforou, Harald W Weber, Jacques G Noudem, Wilfried Goldacker, Viktor Moshchil, Xavier Chaud, Vladimir Sokolovsky, Anton Shaternik, Jan Dellith, Christa Schmidt, Tobias Habisreuther, Doris Litzkendorf, Sergey Dub, Alexander Borimskiy, Nina Sergienko, Vladimir Sverdun, Elena Prisyazhnaya | Trans Tech Publications, Ltd. | Materials Science Forum | 2014
61ba9ab07b1a7abb24c50f6f | MgB 12 | 499140494 |  | MgB12 |  |  | Alloys, Borides |  |  |  | 37 | K |  |  |  | header | abstract | 57e51192f8 | Structure and Functional Properties of Bulk MgB<sub>2</sub> Superconductors Synthesized and Sintered under Pressure | 10.4028/www.scientific.net/msf.792.21 | Tatiana Prikhna, Michael Eisterer, Wolfgang Gawalek, Athanasios G Mamalis, Artem Kozyrev, Valeriy Kovylaev, Evangelos Hristoforou, Harald W Weber, Jacques G Noudem, Wilfried Goldacker, Viktor Moshchil, Xavier Chaud, Vladimir Sokolovsky, Anton Shaternik, Jan Dellith, Christa Schmidt, Tobias Habisreuther, Doris Litzkendorf, Sergey Dub, Alexander Borimskiy, Nina Sergienko, Vladimir Sverdun, Elena Prisyazhnaya | Trans Tech Publications, Ltd. | Materials Science Forum | 2014
61ba9ab07b1a7abb24c50f70 | MgB 12 | 670493932 |  | MgB12 |  |  | Alloys, Borides |  |  |  | 37 | K |  |  |  | body |  | 57e51192f8 | Structure and Functional Properties of Bulk MgB<sub>2</sub> Superconductors Synthesized and Sintered under Pressure | 10.4028/www.scientific.net/msf.792.21 | Tatiana Prikhna, Michael Eisterer, Wolfgang Gawalek, Athanasios G Mamalis, Artem Kozyrev, Valeriy Kovylaev, Evangelos Hristoforou, Harald W Weber, Jacques G Noudem, Wilfried Goldacker, Viktor Moshchil, Xavier Chaud, Vladimir Sokolovsky, Anton Shaternik, Jan Dellith, Christa Schmidt, Tobias Habisreuther, Doris Litzkendorf, Sergey Dub, Alexander Borimskiy, Nina Sergienko, Vladimir Sverdun, Elena Prisyazhnaya | Trans Tech Publications, Ltd. | Materials Science Forum | 2014
61ba9ab07b1a7abb24c50f71 | MgB 12 | 570386732 |  | MgB12 |  |  | Alloys, Borides |  |  |  | 37 | K |  | 2000000000 | Pa | body | figure | 57e51192f8 | Structure and Functional Properties of Bulk MgB<sub>2</sub> Superconductors Synthesized and Sintered under Pressure | 10.4028/www.scientific.net/msf.792.21 | Tatiana Prikhna, Michael Eisterer, Wolfgang Gawalek, Athanasios G Mamalis, Artem Kozyrev, Valeriy Kovylaev, Evangelos Hristoforou, Harald W Weber, Jacques G Noudem, Wilfried Goldacker, Viktor Moshchil, Xavier Chaud, Vladimir Sokolovsky, Anton Shaternik, Jan Dellith, Christa Schmidt, Tobias Habisreuther, Doris Litzkendorf, Sergey Dub, Alexander Borimskiy, Nina Sergienko, Vladimir Sverdun, Elena Prisyazhnaya | Trans Tech Publications, Ltd. | Materials Science Forum | 2014
61ba9ab07b1a7abb24c50f72 | single crystal with composition Mg(B 0.875 C 0.125 ) 2 | -1541842415 |  | Mg1B1.75C0.25 |  | single crystal | Carbides, Borides |  |  |  | 2 | K |  |  |  | body | paragraph | 57e51192f8 | Structure and Functional Properties of Bulk MgB<sub>2</sub> Superconductors Synthesized and Sintered under Pressure | 10.4028/www.scientific.net/msf.792.21 | Tatiana Prikhna, Michael Eisterer, Wolfgang Gawalek, Athanasios G Mamalis, Artem Kozyrev, Valeriy Kovylaev, Evangelos Hristoforou, Harald W Weber, Jacques G Noudem, Wilfried Goldacker, Viktor Moshchil, Xavier Chaud, Vladimir Sokolovsky, Anton Shaternik, Jan Dellith, Christa Schmidt, Tobias Habisreuther, Doris Litzkendorf, Sergey Dub, Alexander Borimskiy, Nina Sergienko, Vladimir Sverdun, Elena Prisyazhnaya | Trans Tech Publications, Ltd. | Materials Science Forum | 2014
61ba9ab007932c08a9c50fdf | PuCoIn 5 | -682422986 |  | PuIn5Co |  |  | Alloys |  |  |  | 2.5 | K |  |  |  | body | paragraph | b36cb5361f | Electronic structure and correlation effects in PuCoIn 5 as compared to PuCoGa 5 | 10.1209/0295-5075/97/57001 | Jian-Xin Zhu, P H Tobash, E D Bauer, F Ronning, B L Scott, K Haule, G Kotliar, R C Albers, J M Wills | IOP Publishing | EPL (Europhysics Letters) | 2011
61ba9ab007932c08a9c50fe0 | PuRhGa 5 | -1858722529 |  | PuGa5Rh |  |  | Alloys |  |  |  | 8.7 | K |  |  |  | body | paragraph | b36cb5361f | Electronic structure and correlation effects in PuCoIn 5 as compared to PuCoGa 5 | 10.1209/0295-5075/97/57001 | Jian-Xin Zhu, P H Tobash, E D Bauer, F Ronning, B L Scott, K Haule, G Kotliar, R C Albers, J M Wills | IOP Publishing | EPL (Europhysics Letters) | 2011
61ba9ab007932c08a9c50fe1 | PuCoGa 5 | -1363068817 |  | PuGa5Co |  |  | Alloys |  |  |  | 18.5 | K |  |  |  | body | paragraph | b36cb5361f | Electronic structure and correlation effects in PuCoIn 5 as compared to PuCoGa 5 | 10.1209/0295-5075/97/57001 | Jian-Xin Zhu, P H Tobash, E D Bauer, F Ronning, B L Scott, K Haule, G Kotliar, R C Albers, J M Wills | IOP Publishing | EPL (Europhysics Letters) | 2011
61ba9ab061d1c9d20fc50f99 | MgB 2 | 1704273938 |  | MgB2 |  |  | Alloys, Borides |  |  |  | 39 | K |  |  |  | body | figure | a7dc7b43a8 | Prediction of different crystal structure phases in metal borides: A lithium monoboride analog toMgB2 | 10.1103/physrevb.73.180501 | Aleksey N Kolmogorov, Stefano Curtarolo | American Physical Society (APS) | Physical Review B | 2013
61ba9ab1a5c5381c2ec50fd1 | single-crystalline optimally hole-doped Ba 0.67 K 0.33 Fe 2 As 2 | -1205432258 |  | K0.33Ba0.67Fe2As2 | single-crystalline optimally hole-doped |  | Iron-pnictides, Pnictides |  |  |  | 38 | K |  |  |  | body | paragraph | 5509444d6c | Anisotropy of incommensurate magnetic excitations in slightly overdopedBa0.5K0.5Fe2As2probed by polarized inelastic neutron scattering experiments | 10.1103/physrevb.90.100502 | N Qureshi, C H Lee, K Kihou, K Schmalzl, P Steffens, M Braden | American Physical Society (APS) | Physical Review B | 2014
61ba9ab10a416aa3d9c50f69 | CaKFe 4 As 4 | -960154411 |  | KCa(FeAs)4 |  |  | Iron-pnictides, Pnictides |  |  |  | 35 | K |  |  |  | body | paragraph | e7c0ba40c8 | Antiferromagnetic order in CaK(Fe1âˆ’xNix)4As4 and its interplay with superconductivity | 10.1103/physrevb.97.224521 | A Kreyssig, J M Wilde, A E BÃ¶hmer, W Tian, W R Meier, Bing Li, B G Ueland, Mingyu Xu, S L Bud'ko, P C Canfield, R J Mcqueeney, A I Goldman | American Physical Society (APS) | Physical Review B | 2018
61ba9ab10a416aa3d9c50f6a | KFe 2 As 2 | 835904621 |  | K(FeAs)2 |  |  | Iron-pnictides, Pnictides |  |  |  | 3.8 | K |  |  |  | body | paragraph | e7c0ba40c8 | Antiferromagnetic order in CaK(Fe1âˆ’xNix)4As4 and its interplay with superconductivity | 10.1103/physrevb.97.224521 | A Kreyssig, J M Wilde, A E BÃ¶hmer, W Tian, W R Meier, Bing Li, B G Ueland, Mingyu Xu, S L Bud'ko, P C Canfield, R J Mcqueeney, A I Goldman | American Physical Society (APS) | Physical Review B | 2018
61ba9ab15ad933a7cac50f52 | (Li 0.8 Fe 0.2 )OHFe 2 Se 2 | 333973669 |  | Li0.8Fe2.2H1Se2O1 |  |  | Hydrides, Iron-chalcogenides, Chalcogenides, Oxides |  |  |  | 42 | K |  |  |  | body | paragraph | 19238a770f | (CaO)(FeSe): A Layered Wide-Gap Oxychalcogenide Semiconductor | 10.1021/acs.chemmater.5b02164 | Fei Han, Di Wang, Christos D Malliakas, Mihai Sturza, Duck Young Chung, Xiangang Wan, Mercouri G Kanatzidis | American Chemical Society (ACS) | Chemistry of Materials | 2015
61ba9ab120fc3eae4bc50ffb | purest single crystals of Sr 2 RuO 4 | -683901625 |  | Sr2RuO4 |  | single crystals | Oxides |  |  |  | 1.5 | K | specific heat |  |  | body | paragraph | 0126c0960b | Models of Superconductivity in Sr 2 RuO 4 |  | Thomas Dahm, Hyekyung Won, Kazumi Maki |  |  | 2000
61ba9ab11b93c0c6bec50ff4 | YBa 2 Cu 3 O 7 | 839170132 |  | Ba2YCu3O7 |  |  | Oxides, Cuprates |  |  |  | 90 | K |  |  |  | body | paragraph | 223cd1f8bb | Nuclear resonance shift in the vortex lattice inYBa2Cu3O7 | 10.1103/physrevb.66.134525 | Pavel LipavskÃ½, Jan KolÃ¡Äek, Klaus Morawetz, Ernst Helmut Brandt | American Physical Society (APS) | Physical Review B | 2002
61ba9ab2720b8b3d36c50f73 | pure and doped MgB 2 | 1446834366 |  | MgB2 | pure |  | Alloys, Borides |  |  |  | 34 | K |  |  |  | body | paragraph | b6b8312301 | Enhancement of flux pinning and high critical current density in graphite doped MgB2 superconductor | 10.1063/1.2805650 | Chandra Shekhar, Rajiv Giri, R S Tiwari, O N Srivastava, S K Malik | AIP Publishing | Journal of Applied Physics | 2007
61ba9ab2720b8b3d36c50f74 | pure MgB 2 | -574277565 |  | MgB2 | pure |  | Alloys, Borides |  |  |  | 40 | K |  |  |  | body | paragraph | b6b8312301 | Enhancement of flux pinning and high critical current density in graphite doped MgB2 superconductor | 10.1063/1.2805650 | Chandra Shekhar, Rajiv Giri, R S Tiwari, O N Srivastava, S K Malik | AIP Publishing | Journal of Applied Physics | 2007
61ba9ab25cc438644dc50fb7 | exfoliated 100 nm thin Sb 2 Te 3 crystal | 1959482680 |  | Sb2Te3 |  | crystal | Chalcogenides | crystal |  |  | 8.6 | K | Resistivity | 1400000 | Pa | body | figure | d420fd27c3 | Emergent surface superconductivity in the topological insulator Sb2Te3 | 10.1038/ncomms9279 | Lukas Zhao, Haiming Deng, Inna Korzhovska, Milan Begliarbekov, Zhiyi Chen, Erick Andrade, Ethan Rosenthal, Abhay Pasupathy, Vadim Oganesyan, Lia Krusin-Elbaum | Springer Science and Business Media LLC | Nature Communications | 2015
61ba9ab25cc438644dc50fb9 | Bi 2 Se 3 doped with Cu 10 . 2 | 248990322 |  | Bi2Se3 |  |  | Chalcogenides |  |  |  | 55 | K |  |  |  | body | paragraph | d420fd27c3 | Emergent surface superconductivity in the topological insulator Sb2Te3 | 10.1038/ncomms9279 | Lukas Zhao, Haiming Deng, Inna Korzhovska, Milan Begliarbekov, Zhiyi Chen, Erick Andrade, Ethan Rosenthal, Abhay Pasupathy, Vadim Oganesyan, Lia Krusin-Elbaum | Springer Science and Business Media LLC | Nature Communications | 2015
61ba9ab22b9a12e3d2c50fc7 | MgB 2 | 1423182200 |  | MgB2 |  |  | Alloys, Borides |  |  |  | 39 | K |  |  |  | body | paragraph | aff1ebb6e4 | Muon spin relaxation study of the magnetic penetration depth inMgB2 | 10.1103/physrevb.65.094512 | Ch H Niedermayer, C Bernhard, T Holden, R K Kremer, K Ahn | American Physical Society (APS) | Physical Review B | 2002
61ba9ab27f36ec6458c50f80 | LiFeAs | 25935081 |  | LiFeAs |  |  | Iron-pnictides, Pnictides |  |  |  | 2 | K |  |  |  | body | paragraph | 6ab59e9fab | Possible way to turn MgFeGe into an iron-based superconductor | 10.1103/physrevb.89.085120 | Ming-Cui Ding, Yu-Zhong Zhang | American Physical Society (APS) | Physical Review B | 2016
61ba9ab27f36ec6458c50f81 | NaFeAs | 1210362537 |  | NaFeAs |  |  | Iron-pnictides, Pnictides |  |  |  | 18 | K |  |  |  | body | paragraph | 6ab59e9fab | Possible way to turn MgFeGe into an iron-based superconductor | 10.1103/physrevb.89.085120 | Ming-Cui Ding, Yu-Zhong Zhang | American Physical Society (APS) | Physical Review B | 2016
61ba9ab312cb23f3dfc50fae | CuNb15 | -1440337418 |  | Nb15Cu |  |  | Alloys |  |  |  | 6.9 | K |  |  |  | body |  | ba32b5cd92 | Microstructure and properties of Cuâ€“Nb and Cuâ€“Ag nanofiber composites | 10.1016/j.acme.2014.12.002 | Zbigniew Rdzawski, Wojciech GÅ‚uchowski, Jerzy Stobrawa, Wojciech KempiÅ„ski, BartÅ‚omiej Andrzejewski | Springer Science and Business Media LLC | Archives of Civil and Mechanical Engineering | 2015
61ba9ab312cb23f3dfc50faf | CuNb15 | -1490396642 |  | Nb15Cu |  |  | Alloys |  |  |  | 6.9 | K |  |  |  | body | figure | ba32b5cd92 | Microstructure and properties of Cuâ€“Nb and Cuâ€“Ag nanofiber composites | 10.1016/j.acme.2014.12.002 | Zbigniew Rdzawski, Wojciech GÅ‚uchowski, Jerzy Stobrawa, Wojciech KempiÅ„ski, BartÅ‚omiej Andrzejewski | Springer Science and Business Media LLC | Archives of Civil and Mechanical Engineering | 2015
61ba9ab312cb23f3dfc50fb1 | pure Nb | -296192194 |  | Nb | pure |  | Alloys |  |  |  | 9.2 | K |  |  |  | body | paragraph | ba32b5cd92 | Microstructure and properties of Cuâ€“Nb and Cuâ€“Ag nanofiber composites | 10.1016/j.acme.2014.12.002 | Zbigniew Rdzawski, Wojciech GÅ‚uchowski, Jerzy Stobrawa, Wojciech KempiÅ„ski, BartÅ‚omiej Andrzejewski | Springer Science and Business Media LLC | Archives of Civil and Mechanical Engineering | 2015
61ba9ab385b12ae79ac50f97 | underdoped Bi2212 | 754175673 | Bi2212 | Bi | underdoped | [5 empty] | 30 | K |  |  |  | body | paragraph | 09175a710e | Distinct Fermi-Momentum-Dependent Energy Gaps in Deeply Underdoped Bi2212 | 10.1126/science.1133411 | Kiyohisa Tanaka, W S Lee, D H Lu, A Fujimori, T Fujii, Risdiana, I Terasaki, D J Scalapino, T P Devereaux, Z Hussain, Z-X Shen | American Association for the Advancement of Science (AAAS) | Science | 2006
61ba9ab35ad933a7cac50f53 | MgB 2 | 1373122976 |  | MgB2 |  |  | Alloys, Borides |  |  |  | 39 | K |  |  |  | header | abstract | f9c4e1ddd0 | Theory for phonon-induced superconductivity inMgB2 | 10.1103/physrevb.65.132518 | C Joas, I Eremin, D Manske, K H Bennemann | American Physical Society (APS) | Physical Review B | 2001
61ba9ab35ad933a7cac50f54 | MgB 2 | 1459756478 |  | MgB2 |  |  | Alloys, Borides |  |  |  | 39 | K |  |  |  | body | paragraph | f9c4e1ddd0 | Theory for phonon-induced superconductivity inMgB2 | 10.1103/physrevb.65.132518 | C Joas, I Eremin, D Manske, K H Bennemann | American Physical Society (APS) | Physical Review B | 2001
61ba9ab4e614176f2ec50fad | potassium intercalated FeSe | 1149638250 |  | FeSe |  | potassium intercalated | Iron-chalcogenides, Chalcogenides |  |  |  | 30 | K |  |  |  | body | paragraph | 99d982c38a | Quenching dependence on superconductivity in the synthesizing process of single crystals of Rb Fe2-Se2 | 10.1016/j.ssc.2017.08.002 | Masashi Tanaka, Hiroyuki Takeya, Yoshihiko Takano | Elsevier BV | Solid State Communications | 2017
61ba9ab4d52116ffe1c50fa9 | MgB 2 | 1380822232 |  | MgB2 |  |  | Alloys, Borides |  |  |  | 40 | K |  |  |  | body | figure | 58c54e29ed | Temperature dependence and anisotropy of the bulk upper critical fieldHc2ofMgB2 | 10.1103/physrevb.65.180505 | A V Sologubenko, J Jun, S M Kazakov, J Karpinski, H R Ott | American Physical Society (APS) | Physical Review B | 2014
61ba9ab4c2c99830dec50fbc | nano-scale C doped MgB 2 | -2143308367 |  | MgB2 | nano-scale C doped |  | Alloys, Borides |  |  |  | 13 | K |  |  |  | body | paragraph | 6d116117df | Physical property characterization of bulk MgB2 superconductor | 10.1140/epjb/e2008-00174-1 | V P S Awana, Arpita Vajpayee, Monika Mudgel, V Ganesan, A M Awasthi, G L Bhalla, H Kishan | Springer Science and Business Media LLC | The European Physical Journal B | 2008
61ba9ab4c2c99830dec50fbd | MgB 2 | 1588755572 |  | MgB2 |  |  | Alloys, Borides |  |  |  | 40 | K |  |  |  | body | paragraph | 6d116117df | Physical property characterization of bulk MgB2 superconductor | 10.1140/epjb/e2008-00174-1 | V P S Awana, Arpita Vajpayee, Monika Mudgel, V Ganesan, A M Awasthi, G L Bhalla, H Kishan | Springer Science and Business Media LLC | The European Physical Journal B | 2008
61ba9ab4c2c99830dec50fbe | polycrystalline MgB 2 | 499511324 |  | MgB2 |  | polycrystalline | Alloys, Borides |  |  |  | 38 | K |  |  |  | body | figure | 6d116117df | Physical property characterization of bulk MgB2 superconductor | 10.1140/epjb/e2008-00174-1 | V P S Awana, Arpita Vajpayee, Monika Mudgel, V Ganesan, A M Awasthi, G L Bhalla, H Kishan | Springer Science and Business Media LLC | The European Physical Journal B | 2008
61ba9ab4c2c99830dec50fbf | MgB 2 | 1348091958 |  | MgB2 |  |  | Alloys, Borides |  |  |  | 39 | K |  |  |  | body | paragraph | 6d116117df | Physical property characterization of bulk MgB2 superconductor | 10.1140/epjb/e2008-00174-1 | V P S Awana, Arpita Vajpayee, Monika Mudgel, V Ganesan, A M Awasthi, G L Bhalla, H Kishan | Springer Science and Business Media LLC | The European Physical Journal B | 2008
61ba9ab4c2c99830dec50fc0 | MgB 2 | 1351950022 |  | MgB2 |  |  | Alloys, Borides |  |  |  | 37.2 | K |  |  |  | body | paragraph | 6d116117df | Physical property characterization of bulk MgB2 superconductor | 10.1140/epjb/e2008-00174-1 | V P S Awana, Arpita Vajpayee, Monika Mudgel, V Ganesan, A M Awasthi, G L Bhalla, H Kishan | Springer Science and Business Media LLC | The European Physical Journal B | 2008
61ba9ab5a5c5381c2ec50fd4 | x = 0.07) by doping Zn | 872821846 |  | Zn |  |  | Alloys |  |  | x=0.07 | 2.2 | K |  |  |  | header | abstract | 28cf32cfa5 | Pauli-limited superconductivity and antiferromagnetism in the heavy-fermion compoundCeCo(In1âˆ’xZnx)5 | 10.1103/physrevb.92.184509 | Makoto Yokoyama, Hiroaki Mashiko, Ryo Otaka, Yumi Sakon, Kenji Fujimura, Kenichi Tenya, Akihiro Kondo, Koichi Kindo, Yoichi Ikeda, Hideki Yoshizawa, Yusei Shimizu, Yohei Kono, Toshiro Sakakibara | American Physical Society (APS) | Physical Review B | 2015
61ba9ab512cb23f3dfc50fb4 | CeCoIn 5 | -700978881 |  | CeIn5Co |  |  | Alloys |  |  |  | 2.3 | K |  |  |  | body | paragraph | 3a0a734b66 | Connection between in-plane upper critical fieldHc2and gap symmetry in layeredd-wave superconductors | 10.1103/physrevb.94.014501 | Jing-Rong Wang, Guo-Zhu Liu, Chang-Jin Zhang | American Physical Society (APS) | Physical Review B | 2016
61ba9ab57ecf8b73e6c50f93 | MgB 2 | 1413576408 |  | MgB2 |  |  | Alloys, Borides |  |  |  | 40.2 | K |  |  |  | body | paragraph | 866f1bdc98 | A new method of probing the phonon mechanism in superconductors, including MgB2 | 10.1088/0953-2048/14/7/103 | Mi-Ae Park, Kerim Savran, Yong-Jihn Kim | IOP Publishing | Superconductor Science and Technology | 2001
61ba9ab57ecf8b73e6c50f94 | Mg 10 B 2 | 1728659895 |  | Mg5B |  |  | Alloys, Borides |  |  |  | 40.2 | K |  |  |  | body | paragraph | 866f1bdc98 | A new method of probing the phonon mechanism in superconductors, including MgB2 | 10.1088/0953-2048/14/7/103 | Mi-Ae Park, Kerim Savran, Yong-Jihn Kim | IOP Publishing | Superconductor Science and Technology | 2001
61ba9ab57ecf8b73e6c50f95 | MgB 2 | 1292265322 |  | MgB2 |  |  | Alloys, Borides |  |  |  | 39.4 | K |  |  |  | body | paragraph | 866f1bdc98 | A new method of probing the phonon mechanism in superconductors, including MgB2 | 10.1088/0953-2048/14/7/103 | Mi-Ae Park, Kerim Savran, Yong-Jihn Kim | IOP Publishing | Superconductor Science and Technology | 2001
61ba9ab649d0b378c6c50f99 | UBe 13 | -195735835 |  | UBe13 |  |  | Alloys |  |  |  | 0.75 | K |  |  |  | body | paragraph | c08d7e5642 | Fuldeâ€“Ferrellâ€“Larkinâ€“Ovchinnikov superconductivity in heavy fermion CeCoIn5 | 10.1016/j.physb.2006.01.124 | H A Radovan, S W Tozer, T P Murphy, E C Palm, N A Fortune, S T Hannahs, C C Agosta, C Martin, J L Sarrao, J C Cooley | Elsevier BV | Physica B: Condensed Matter | 2003
61ba9ab649d0b378c6c50f9a | UBe 13 | -37840629 |  | UBe13 |  |  | Alloys |  |  |  | 0.9 | K | resistance |  |  | body | paragraph | c08d7e5642 | Fuldeâ€“Ferrellâ€“Larkinâ€“Ovchinnikov superconductivity in heavy fermion CeCoIn5 | 10.1016/j.physb.2006.01.124 | H A Radovan, S W Tozer, T P Murphy, E C Palm, N A Fortune, S T Hannahs, C C Agosta, C Martin, J L Sarrao, J C Cooley | Elsevier BV | Physica B: Condensed Matter | 2003
61ba9ab649d0b378c6c50f9b | polycrys- talline UBe 13 | -71423205 |  | UBe13 |  | polycrys- talline | Alloys |  |  |  | 0.77 | K |  |  |  | body | paragraph | c08d7e5642 | Fuldeâ€“Ferrellâ€“Larkinâ€“Ovchinnikov superconductivity in heavy fermion CeCoIn5 | 10.1016/j.physb.2006.01.124 | H A Radovan, S W Tozer, T P Murphy, E C Palm, N A Fortune, S T Hannahs, C C Agosta, C Martin, J L Sarrao, J C Cooley | Elsevier BV | Physica B: Condensed Matter | 2003
61ba9ab649d0b378c6c50f9c | UBe 13 | -161069499 |  | UBe13 |  |  | Alloys |  |  |  | 0.9 | K |  |  |  | body | paragraph | c08d7e5642 | Fuldeâ€“Ferrellâ€“Larkinâ€“Ovchinnikov superconductivity in heavy fermion CeCoIn5 | 10.1016/j.physb.2006.01.124 | H A Radovan, S W Tozer, T P Murphy, E C Palm, N A Fortune, S T Hannahs, C C Agosta, C Martin, J L Sarrao, J C Cooley | Elsevier BV | Physica B: Condensed Matter | 2003
61ba9ab649d0b378c6c50f9d | UBe 13 | -16681735 |  | UBe13 |  |  | Alloys |  |  |  | 0.725 | K |  |  |  | body | paragraph | c08d7e5642 | Fuldeâ€“Ferrellâ€“Larkinâ€“Ovchinnikov superconductivity in heavy fermion CeCoIn5 | 10.1016/j.physb.2006.01.124 | H A Radovan, S W Tozer, T P Murphy, E C Palm, N A Fortune, S T Hannahs, C C Agosta, C Martin, J L Sarrao, J C Cooley | Elsevier BV | Physica B: Condensed Matter | 2003
61ba9ab6d7a99c43e8c50fd7 | K 3 C 14 H 10 | 499321731 |  | K3(H5C7)2 |  |  | Hydrides, Carbides |  |  |  | 5 | K |  |  |  | body | paragraph | d69c4cdc1f | Ab initioelectronic and geometrical structures of tripotassium-intercalated phenanthrene | 10.1103/physrevb.84.144501 | P L De Andres, A Guijarro, J A VergÃ©s | American Physical Society (APS) | Physical Review B | 2013
61ba9ab656f16aed29c50ffa | BaFe 2 As 2 | -330700086 |  | Ba(FeAs)2 |  |  | Iron-pnictides, Pnictides |  |  |  | 32 | K |  |  |  | body | paragraph | 649dc55c51 | Electronic structure and Hâˆ’T phase diagram of Eu(Fe1âˆ’xRhx)2As2 | 10.1103/physrevb.100.054510 | Shaozhu Xiao, Darren C Peets, Wei Liu, Shiju Zhang, Ya Feng, Wen-He Jiao, Guang-Han Cao, Eike F Schwier, Kenya Shimada, Cong Li, Xingjiang Zhou, Shaolong He | American Physical Society (APS) | Physical Review B | 2019
61ba9ab76a35f302ddc50fad | fcc LaH 10 | -98769663 |  | LaH10 |  |  | Hydrides, Alloys |  |  |  | 24 | K |  |  |  | body | paragraph | 9e896429f6 | Multiband nature of room-temperature superconductivity in LaH10 at high pressure | 10.1103/physrevb.101.104506 | Chongze Wang, Seho Yi, Jun-Hyung Cho | American Physical Society (APS) | Physical Review B | 2019
61ba9ab76a35f302ddc50fae | lanthanum hydride LaH 10 | -749310716 | lanthanum hydride | LaH10 |  |  | Hydrides, Alloys |  |  |  | 250 | K |  |  |  | body | paragraph | 9e896429f6 | Multiband nature of room-temperature superconductivity in LaH10 at high pressure | 10.1103/physrevb.101.104506 | Chongze Wang, Seho Yi, Jun-Hyung Cho | American Physical Society (APS) | Physical Review B | 2019
61ba9ab76a35f302ddc50faf | LaH 10 | 1322421791 |  | LaH10 |  |  | Hydrides, Alloys |  |  |  | 233 | K |  |  |  | body | paragraph | 9e896429f6 | Multiband nature of room-temperature superconductivity in LaH10 at high pressure | 10.1103/physrevb.101.104506 | Chongze Wang, Seho Yi, Jun-Hyung Cho | American Physical Society (APS) | Physical Review B | 2019
61ba9ab76a35f302ddc50fb1 | fcc LaH 10 | -141145097 |  | LaH10 |  |  | Hydrides, Alloys |  |  |  | 233 | K |  |  |  | body | paragraph | 9e896429f6 | Multiband nature of room-temperature superconductivity in LaH10 at high pressure | 10.1103/physrevb.101.104506 | Chongze Wang, Seho Yi, Jun-Hyung Cho | American Physical Society (APS) | Physical Review B | 2019
61ba9ab76a35f302ddc50fb2 | fcc YH 10 | 18079538 |  | YH10 |  |  | Hydrides, Alloys |  |  |  | 24 | K |  |  |  | body | paragraph | 9e896429f6 | Multiband nature of room-temperature superconductivity in LaH10 at high pressure | 10.1103/physrevb.101.104506 | Chongze Wang, Seho Yi, Jun-Hyung Cho | American Physical Society (APS) | Physical Review B | 2019
61ba9ab7c0bff55f4cc50fc4 | Rb 2 Fe 4 Se 5 | -376427403 |  | Rb2Fe4Se5 |  |  | Iron-chalcogenides, Chalcogenides |  |  |  | 30 | K |  |  |  | body | paragraph | d7c87e1557 | Revealing the dual nature of magnetism in iron pnictides and iron chalcogenides using x-ray emission spectroscopy | 10.1103/physrevb.84.100509 | H Gretarsson, A Lupascu, Jungho Kim, D Casa, T Gog, W Wu, S R Julian, Z J Xu, J S Wen, G D Gu, R H Yuan, Z G Chen, N-L Wang, S Khim, K H Kim, M Ishikado, I Jarrige, S Shamoto, J-H Chu, I R Fisher, Young-June Kim | American Physical Society (APS) | Physical Review B | 2011
61ba9ab7c0bff55f4cc50fc5 | Ba(Fe 0.915 Co 0.085 ) 2 As 2 | 267517861 |  | Ba1Fe1.83Co0.17As2 |  |  | Iron-pnictides, Pnictides |  |  |  | 17 | K |  |  |  | body | paragraph | d7c87e1557 | Revealing the dual nature of magnetism in iron pnictides and iron chalcogenides using x-ray emission spectroscopy | 10.1103/physrevb.84.100509 | H Gretarsson, A Lupascu, Jungho Kim, D Casa, T Gog, W Wu, S R Julian, Z J Xu, J S Wen, G D Gu, R H Yuan, Z G Chen, N-L Wang, S Khim, K H Kim, M Ishikado, I Jarrige, S Shamoto, J-H Chu, I R Fisher, Young-June Kim | American Physical Society (APS) | Physical Review B | 2011
61ba9ab7a5c5381c2ec50fd9 | LuPtBi | -186524331 |  | LuBiPt |  |  | Alloys |  |  |  | 1 | K |  |  |  | body | paragraph | 1b7a398c68 | Superconductivity and magnetic order in the noncentrosymmetric half-Heusler compound ErPdBi | 10.1209/0295-5075/104/27001 | Y Pan, A M Nikitin, T V Bay, Y K Huang, C Paulsen, B H Yan, A De Visser | IOP Publishing | EPL (Europhysics Letters) | 2013
61ba9ab7a5c5381c2ec50fda | ErPdBi | -1260779532 |  | ErBiPd |  |  | Alloys |  |  |  | 1.22 | K |  |  |  | header | abstract | 1b7a398c68 | Superconductivity and magnetic order in the noncentrosymmetric half-Heusler compound ErPdBi | 10.1209/0295-5075/104/27001 | Y Pan, A M Nikitin, T V Bay, Y K Huang, C Paulsen, B H Yan, A De Visser | IOP Publishing | EPL (Europhysics Letters) | 2013
61ba9ab7a5c5381c2ec50fdb | ErPdBi | -1405182762 |  | ErBiPd |  |  | Alloys |  |  |  | 1.4 | K |  |  |  | body | paragraph | 1b7a398c68 | Superconductivity and magnetic order in the noncentrosymmetric half-Heusler compound ErPdBi | 10.1209/0295-5075/104/27001 | Y Pan, A M Nikitin, T V Bay, Y K Huang, C Paulsen, B H Yan, A De Visser | IOP Publishing | EPL (Europhysics Letters) | 2013
61ba9ab7a5c5381c2ec50fdc | CePt 3 Si | 1790568427 |  | CeSiPt3 |  |  | Alloys |  |  |  | 0.75 | K |  |  |  | body | paragraph | 1b7a398c68 | Superconductivity and magnetic order in the noncentrosymmetric half-Heusler compound ErPdBi | 10.1209/0295-5075/104/27001 | Y Pan, A M Nikitin, T V Bay, Y K Huang, C Paulsen, B H Yan, A De Visser | IOP Publishing | EPL (Europhysics Letters) | 2013
61ba9ab7a5c5381c2ec50fdd | YPtBi | 1271123098 |  | YBiPt |  |  | Alloys |  |  |  | 0.77 | K |  |  |  | body | paragraph | 1b7a398c68 | Superconductivity and magnetic order in the noncentrosymmetric half-Heusler compound ErPdBi | 10.1209/0295-5075/104/27001 | Y Pan, A M Nikitin, T V Bay, Y K Huang, C Paulsen, B H Yan, A De Visser | IOP Publishing | EPL (Europhysics Letters) | 2013
61ba9ab7a5c5381c2ec50fde | ErPdBi | -1112553388 |  | ErBiPd |  |  | Alloys |  |  |  | 1.22 | K | magnetization, Electrical transport |  |  | body |  | 1b7a398c68 | Superconductivity and magnetic order in the noncentrosymmetric half-Heusler compound ErPdBi | 10.1209/0295-5075/104/27001 | Y Pan, A M Nikitin, T V Bay, Y K Huang, C Paulsen, B H Yan, A De Visser | IOP Publishing | EPL (Europhysics Letters) | 2013
61ba9ab7a5c5381c2ec50fdf | LaPtBi | 1696256081 |  | LaBiPt |  |  | Alloys |  |  |  | 0.77 | K |  |  |  | body | paragraph | 1b7a398c68 | Superconductivity and magnetic order in the noncentrosymmetric half-Heusler compound ErPdBi | 10.1209/0295-5075/104/27001 | Y Pan, A M Nikitin, T V Bay, Y K Huang, C Paulsen, B H Yan, A De Visser | IOP Publishing | EPL (Europhysics Letters) | 2013
61ba9ab7a5c5381c2ec50fe0 | LaPtBi | 1696256081 |  | LaBiPt |  |  | Alloys |  |  |  | 0.9 | K |  |  |  | body | paragraph | 1b7a398c68 | Superconductivity and magnetic order in the noncentrosymmetric half-Heusler compound ErPdBi | 10.1209/0295-5075/104/27001 | Y Pan, A M Nikitin, T V Bay, Y K Huang, C Paulsen, B H Yan, A De Visser | IOP Publishing | EPL (Europhysics Letters) | 2013
61ba9ab7a5c5381c2ec50fe1 | ErPdBi single crystals | -455372750 |  | ErBiPd |  | single crystals | Alloys |  |  |  | 1.22 | K | magnetization |  |  | body | paragraph | 1b7a398c68 | Superconductivity and magnetic order in the noncentrosymmetric half-Heusler compound ErPdBi | 10.1209/0295-5075/104/27001 | Y Pan, A M Nikitin, T V Bay, Y K Huang, C Paulsen, B H Yan, A De Visser | IOP Publishing | EPL (Europhysics Letters) | 2013
61ba9ab77ecf8b73e6c50f97 | Ir 0.95 Pt 0.05 Te 2 | -1476707412 |  | Te2Ir0.95Pt0.05 |  |  | Chalcogenides |  |  |  | 3 | K | Specific heat |  |  | body | figure | 2de67de8be | Structural phase transition in IrTe2: A combined study of optical spectroscopy and band structure calculations | 10.1038/srep01153 | A F Fang, G Xu, T Dong, P Zheng, N L Wang | Springer Science and Business Media LLC | Scientific Reports | 2013
61ba9ab77ecf8b73e6c50f98 | IrTe 2 single crystals | -1986666875 |  | Te2Ir |  | single crystals | Chalcogenides |  |  |  | 3 | K | Specific heat |  |  | body | figure | 2de67de8be | Structural phase transition in IrTe2: A combined study of optical spectroscopy and band structure calculations | 10.1038/srep01153 | A F Fang, G Xu, T Dong, P Zheng, N L Wang | Springer Science and Business Media LLC | Scientific Reports | 2013
61ba9ab8ef148cdddfc50fcc | optimally-doped La 1.85 Sr 0.15 CuO 4 (LSCO | -171815770 | LSCO | Sr0.15La1.85Cu1O4 | optimally-doped |  | Oxides, Cuprates |  |  |  | 35 | K |  |  |  | body | paragraph | 8deb279ca8 | Anisotropy of the upper critical fields and the paramagnetic Meissner effect in La1.85Sr0.15CuO4single crystals | 10.1088/0953-8984/25/6/065702 | I Felner, M I Tsindlekht, G Drachuck, A Keren | IOP Publishing | Journal of Physics: Condensed Matter | 2013
61ba9ab8ef148cdddfc50fcd | H C2 | 189542461 |  | HC2 |  |  | Hydrides, Carbides |  |  |  | 92 | K |  |  |  | body | paragraph | 8deb279ca8 | Anisotropy of the upper critical fields and the paramagnetic Meissner effect in La1.85Sr0.15CuO4single crystals | 10.1088/0953-8984/25/6/065702 | I Felner, M I Tsindlekht, G Drachuck, A Keren | IOP Publishing | Journal of Physics: Condensed Matter | 2013
61ba9ab83af0453d0cc50fcc | K-doped (AE)Fe 2 As 2 (AE = Sr, Ba. 122 type) | 606070930 |  | AE(FeAs)2 | K |  | Iron-pnictides, Pnictides |  |  | AE=Sr, Ba. 122 type | 39 | K |  |  |  | body | paragraph | 1eb4b25cbf | Achievement of practical level critical current densities in Ba1âˆ’xKxFe2As2/Ag tapes by conventional cold mechanical deformation | 10.1038/srep04065 | Zhaoshun Gao, Kazumasa Togano, Akiyoshi Matsumoto, Hiroaki Kumakura | Springer Science and Business Media LLC | Scientific Reports | 2014
61ba9ab849d0b378c6c50f9e | a-NbGe | 1502374573 | a-NbGe | NbGe | [6 empty] | 2.88 | K |  |  |  | body | paragraph | 63f660a7e3 | Asymmetric weak-pinning superconducting channels: Vortex ratchets | 10.1103/physrevb.76.220507 | K Yu, T W Heitmann, C Song, M P Defeo, B L T Plourde, M B S Hesselberth, P H Kes | American Physical Society (APS) | Physical Review B | 2013
61ba9ab820fc3eae4bc50ffe | NaCo 2 O 4 with H 2 O | 1044193854 |  | Na(CoO2)2 |  |  | Oxides |  |  |  | 5 | K |  |  |  | body | paragraph | 0ef1c85964 | Possible Spin Triplet Superconductivity inNaxCoO2Â·yH2O | 10.1103/physrevlett.91.257006 | Akihiro Tanaka, Xiao Hu | American Physical Society (APS) | Physical Review Letters | 2003
61ba9ab820fc3eae4bc50fff | NaCo 2 O 4 with H 2 O |  |  | H2O |  |  | Hydrides, Oxides |  |  |  | 5 | K |  |  |  | body | paragraph | 0ef1c85964 | Possible Spin Triplet Superconductivity inNaxCoO2Â·yH2O | 10.1103/physrevlett.91.257006 | Akihiro Tanaka, Xiao Hu | American Physical Society (APS) | Physical Review Letters | 2003
61ba9ab856f16aed29c50ffc | Tl2201 | 775748229 | Tl2201 | Tl | [6 empty] | 93 | K |  |  |  | body | paragraph | dbe1673031 | tâ€²- and tâ€³-dependence of the bulk-limit superconducting condensation energy of the 2D Hubbard model | 10.1016/j.physc.2008.05.015 | K Yamaji, T Yanagisawa, M Miyazaki, R Kadono | Elsevier BV | Physica C: Superconductivity | 2008
61ba9ab856f16aed29c50ffd | Hg1201 | -1484270461 | Hg1201 | Hg | [6 empty] | 98 | K |  |  |  | body | paragraph | dbe1673031 | tâ€²- and tâ€³-dependence of the bulk-limit superconducting condensation energy of the 2D Hubbard model | 10.1016/j.physc.2008.05.015 | K Yamaji, T Yanagisawa, M Miyazaki, R Kadono | Elsevier BV | Physica C: Superconductivity | 2008
61ba9aba8452d931a5c50f98 | SrPt 3 P | -626138793 |  | SrPPt3 |  |  | Pnictides |  |  |  | 8.4 | K |  |  |  | body | paragraph | 2e4a2a8a01 | SrPt3P: A two-band single-gap superconductor | 10.1103/physrevb.90.140507 | R Khasanov, A Amato, P K Biswas, H Luetkens, N D Zhigadlo, B Batlogg | American Physical Society (APS) | Physical Review B | 2014
61ba9aba8452d931a5c50f99 | SrPt3P | -1273342084 |  | SrPPt3 |  |  | Pnictides |  |  |  | 8.4 | K |  |  |  | header | abstract | 2e4a2a8a01 | SrPt3P: A two-band single-gap superconductor | 10.1103/physrevb.90.140507 | R Khasanov, A Amato, P K Biswas, H Luetkens, N D Zhigadlo, B Batlogg | American Physical Society (APS) | Physical Review B | 2014
61ba9aba1b93c0c6bec50ff8 | MgB 2 | 1373124382 |  | MgB2 |  |  | Alloys, Borides |  |  |  | 40 | K |  |  |  | body | paragraph | e4eb75f563 | Determination of superconducting anisotropy from magnetization data on random powders as applied toLuNi2B2C,YNi2B2C,andMgB2 | 10.1103/physrevb.64.180506 | S L Budâ€™ko, V G Kogan, P C Canfield | American Physical Society (APS) | Physical Review B | 2001
61ba9abae4dc5fe1bac50f86 | Magnesium diboride (M gB 2 ) | 1377653731 | Magnesium diboride | MgB2 | [6 empty] | 39 | K |  |  |  | body | paragraph | dff7fc1874 | 1 B NMR and Relaxation in MgB 2 Superconductor |  | J K Jung, Ho Baek, F Borsa, S L Bud'ko, G Lapertot, P C Canfield |  |  | 2014
61ba9abb4217bb9076c50ffa | CeAu 2 Si 2 | -23306322 |  | Ce(SiAu)2 |  |  | Alloys |  |  |  | 1.15 | K |  |  |  | body | paragraph | b3c964be54 | Effect of disorder on the pressure-induced superconducting state ofCeAu2Si2 | 10.1103/physrevb.91.094515 | Z Ren, G Giriat, G W Scheerer, G Lapertot, D Jaccard | American Physical Society (APS) | Physical Review B | 2015
61ba9abb4217bb9076c50ffc | CeAu 2 Si 2 | 207736034 |  | Ce(SiAu)2 |  |  | Alloys |  |  |  | 2.5 | K |  |  |  | body | paragraph | b3c964be54 | Effect of disorder on the pressure-induced superconducting state ofCeAu2Si2 | 10.1103/physrevb.91.094515 | Z Ren, G Giriat, G W Scheerer, G Lapertot, D Jaccard | American Physical Society (APS) | Physical Review B | 2015
61ba9abbab9e3e9324c50fe1 | SnTe | -1752112571 |  | SnTe |  |  | Chalcogenides |  |  |  | 0.3 | K |  |  |  | header | abstract | 3ace2235cb | High-Pressure Synthesis and Superconductivity of Ag-Doped Topological Crystalline Insulator SnTe (Sn1âˆ’xAgxTe with x = 0â€“0.5) | 10.7566/jpsj.85.053702 | Yoshikazu Mizuguchi, Osuke Miura | Physical Society of Japan | Journal of the Physical Society of Japan | 2016
61ba9abbc0bff55f4cc50fc6 | 1-UC FeSe | 1743522079 | 1-UC FeSe | FeSe | [6 empty] | 65 | K |  |  |  | body | paragraph | 2690a46a9a | Heterostructural one-unit-cell FeSe/SrTiO3: from high-temperature superconductivity to topological states | 10.1088/2053-1583/ab734b | Chaofei Liu, Jian Wang | IOP Publishing | 2D Materials | 2020
61ba9abbc0bff55f4cc50fc7 | IBSCs | -676396470 |  | CsBSI |  |  | Chalcogenides, Borides |  |  |  | 55 | K |  |  |  | body | paragraph | 2690a46a9a | Heterostructural one-unit-cell FeSe/SrTiO3: from high-temperature superconductivity to topological states | 10.1088/2053-1583/ab734b | Chaofei Liu, Jian Wang | IOP Publishing | 2D Materials | 2020
61ba9abbc0bff55f4cc50fc8 | FeSe | 1494564280 |  | FeSe |  |  | Iron-chalcogenides, Chalcogenides |  |  |  | 48 | K |  |  |  | body | figure | 2690a46a9a | Heterostructural one-unit-cell FeSe/SrTiO3: from high-temperature superconductivity to topological states | 10.1088/2053-1583/ab734b | Chaofei Liu, Jian Wang | IOP Publishing | 2D Materials | 2020
61ba9abbc0bff55f4cc50fc9 | SrTiO 3 (001) | -1088158519 |  | SrTiO3 |  |  | Oxides |  |  |  | 0.2 | K |  |  |  | body | paragraph | 2690a46a9a | Heterostructural one-unit-cell FeSe/SrTiO3: from high-temperature superconductivity to topological states | 10.1088/2053-1583/ab734b | Chaofei Liu, Jian Wang | IOP Publishing | 2D Materials | 2020
61ba9abbc0bff55f4cc50fcb | FeSe BR | -1108796899 |  | RFeBSe |  |  | Iron-chalcogenides, Chalcogenides, Borides |  |  |  | 55 | K |  |  |  | body | paragraph | 2690a46a9a | Heterostructural one-unit-cell FeSe/SrTiO3: from high-temperature superconductivity to topological states | 10.1088/2053-1583/ab734b | Chaofei Liu, Jian Wang | IOP Publishing | 2D Materials | 2020
61ba9abbc0bff55f4cc50fcc | FeSe M | 445243871 |  | MFeSe |  |  | Iron-chalcogenides, Chalcogenides |  |  |  | 65 | K |  |  |  | body | paragraph | 2690a46a9a | Heterostructural one-unit-cell FeSe/SrTiO3: from high-temperature superconductivity to topological states | 10.1088/2053-1583/ab734b | Chaofei Liu, Jian Wang | IOP Publishing | 2D Materials | 2020
61ba9abbc0bff55f4cc50fd0 | pure FeSe crystal | -1070251184 |  | FeSe | pure | crystal | Iron-chalcogenides, Chalcogenides |  |  |  | 41 | K |  |  |  | body | paragraph | 2690a46a9a | Heterostructural one-unit-cell FeSe/SrTiO3: from high-temperature superconductivity to topological states | 10.1088/2053-1583/ab734b | Chaofei Liu, Jian Wang | IOP Publishing | 2D Materials | 2020
61ba9abbc0bff55f4cc50fd3 | FeSe | 1506106134 |  | FeSe |  |  | Iron-chalcogenides, Chalcogenides |  |  |  | 70 | K |  |  |  | body | paragraph | 2690a46a9a | Heterostructural one-unit-cell FeSe/SrTiO3: from high-temperature superconductivity to topological states | 10.1088/2053-1583/ab734b | Chaofei Liu, Jian Wang | IOP Publishing | 2D Materials | 2020
61ba9abbc0bff55f4cc50fd4 | FeSe thin flake | 363449067 |  | FeSe |  | thin flake | Iron-chalcogenides, Chalcogenides |  |  |  | 5.2 | K |  |  |  | body | figure | 2690a46a9a | Heterostructural one-unit-cell FeSe/SrTiO3: from high-temperature superconductivity to topological states | 10.1088/2053-1583/ab734b | Chaofei Liu, Jian Wang | IOP Publishing | 2D Materials | 2020
61ba9abbc0bff55f4cc50fd5 | bulk FeSe | 806936687 |  | FeSe |  |  | Iron-chalcogenides, Chalcogenides |  |  |  | 8 | K |  |  |  | body | paragraph | 2690a46a9a | Heterostructural one-unit-cell FeSe/SrTiO3: from high-temperature superconductivity to topological states | 10.1088/2053-1583/ab734b | Chaofei Liu, Jian Wang | IOP Publishing | 2D Materials | 2020
61ba9abc1b5bc7b48bc50ff3 | LiFeAs | -191629359 |  | LiFeAs |  |  | Iron-pnictides, Pnictides |  |  |  | 18 | K |  |  |  | body | paragraph | f91b3d9e1d | Density functional theory based first principles electronic structure study on 112 Fe based superconductors: Fermiology and Lifshitz transition | 10.1063/1.5050752 | Abyay Ghosh, Haranath Ghosh | Author(s) |  | 2021
61ba9abc1b5bc7b48bc50ff8 | Î²-Fe 1.01 Se | -787043342 | Î²-Fe 1.01 Se | Fe1.01Se1 | [6 empty] | 8.5 | K |  | 8900000000 | Pa | body | paragraph | f91b3d9e1d | Density functional theory based first principles electronic structure study on 112 Fe based superconductors: Fermiology and Lifshitz transition | 10.1063/1.5050752 | Abyay Ghosh, Haranath Ghosh | Author(s) |  | 2021
61ba9abc1b5bc7b48bc50ffb | FeSC | 128409646 |  | FeCS |  |  | Carbides, Iron-chalcogenides, Chalcogenides |  |  |  | 30 | K |  |  |  | body | paragraph | f91b3d9e1d | Density functional theory based first principles electronic structure study on 112 Fe based superconductors: Fermiology and Lifshitz transition | 10.1063/1.5050752 | Abyay Ghosh, Haranath Ghosh | Author(s) |  | 2021
61ba9abc3961c0f52fc50f98 | Al | 631489728 |  | Al |  |  | Alloys |  |  |  | 1.3 | K |  |  |  | body | paragraph | 8ef10bc98e | Field-Effect Controllable Metallic Josephson Interferometer | 10.1021/acs.nanolett.9b02369 | Federico Paolucci, Francesco Vischi, Giorgio De Simoni, Claudio Guarcello, Paolo Solinas, Francesco Giazotto | American Chemical Society (ACS) | Nano Letters | 2020
61ba9abd7f36ec6458c50f87 | undoped FeSe | -1409328491 |  | FeSe | undoped |  | Iron-chalcogenides, Chalcogenides |  |  |  | 9 | K |  |  |  | body | paragraph | 8d1be49aa3 | Band structure reconstruction across nematic order in high quality FeSe single crystal as revealed by optical spectroscopy study | 10.1007/s11434-016-1102-2 | Haipeng Wang, Zirong Ye, Yan Zhang, Nanlin Wang | Elsevier BV | Science Bulletin | 2016
61ba9abd7f36ec6458c50f88 | single layer FeSe film grown on SrTiO 3 (STO) | -707564057 |  | FeSe |  | single layer, film | Iron-chalcogenides, Chalcogenides |  | SrTiO 3 (STO |  | 60 | K |  |  |  | body | paragraph | 8d1be49aa3 | Band structure reconstruction across nematic order in high quality FeSe single crystal as revealed by optical spectroscopy study | 10.1007/s11434-016-1102-2 | Haipeng Wang, Zirong Ye, Yan Zhang, Nanlin Wang | Elsevier BV | Science Bulletin | 2016
61ba9abd1b93c0c6bec50ffa | optimally doped Y BCO | -1699199154 | Y BCO | Y | optimally doped | [5 empty] | 10 | K | specific heat |  |  | body | paragraph | ee999e2a2b | Condensation energy in strongly coupled superconductors | 10.1103/physrevb.67.140504 | Robert Haslinger, Andrey V Chubukov | American Physical Society (APS) | Physical Review B | 2008
61ba9abd3af0453d0cc50fcf | niobium | -1510975506 | niobium | Nb | [6 empty] | 9.2 | K |  |  |  | body | paragraph | 98b372bbe4 | Development of a Josephson vortex two-state system based on a confocal annular Josephson junction | 10.1088/1361-6668/aa9e17 | Roberto Monaco, Jesper Mygind, Valery P Koshelets | IOP Publishing | Superconductor Science and Technology | 2017
61ba9abe85fc223534c50f59 | Ru1212 | 1100262952 | Ru1212 | Ru | [6 empty] | 40 | K |  |  |  | body | paragraph | 25608fd684 | 99,101 Ru NMR and 63,65 Cu NQR Study of the Magnetic Superconductors RuSr 2 EuCu 2 O 8 and RuSr 2 GdCu 2 O 8 |  | Z H Han, J I Budnick, W A Hines, P W Klamut, M Maxwell, B Dabrowski
61ba9abe85fc223534c50f5a | RuSr 2 EuCu 2 O 8 | -427326465 |  | Sr2EuCu2RuO8 |  |  | Oxides, Cuprates |  |  |  | 25 | K |  |  |  | body | paragraph | 25608fd684 | 99,101 Ru NMR and 63,65 Cu NQR Study of the Magnetic Superconductors RuSr 2 EuCu 2 O 8 and RuSr 2 GdCu 2 O 8 |  | Z H Han, J I Budnick, W A Hines, P W Klamut, M Maxwell, B Dabrowski
61ba9abe85fc223534c50f5b | RuSr 2 YCu 2 O 8 | 39656685 |  | Sr2YCu2RuO8 |  |  | Oxides, Cuprates |  |  |  | 39 | K |  |  |  | body | paragraph | 25608fd684 | 99,101 Ru NMR and 63,65 Cu NQR Study of the Magnetic Superconductors RuSr 2 EuCu 2 O 8 and RuSr 2 GdCu 2 O 8 |  | Z H Han, J I Budnick, W A Hines, P W Klamut, M Maxwell, B Dabrowski
61ba9abee4dc5fe1bac50f88 | Al | 791270380 |  | Al |  |  | Alloys |  |  |  | 1.12 | K |  |  |  | body | paragraph | 488a676756 | Intrinsic atomic-scale modulations of the superconducting gap of2Hâˆ’NbSe2 | 10.1103/physrevb.77.134505 | I Guillamon, H Suderow, F Guinea, S Vieira | American Physical Society (APS) | Physical Review B | 2013
61ba9abe3961c0f52fc50f9b | FeSe | 1635137566 |  | FeSe |  |  | Iron-chalcogenides, Chalcogenides |  |  |  | 55 | K |  |  |  | body | paragraph | ae8fe70a37 | Effect of neutron irradiation on the properties of the FeSe compound in the superconducting and normal states | 10.1134/s0031918x12050031 | A E Karâ€™kin, T Wolf, A N Vasilâ€™ev, O S Volkova, B N Goshchitskii | Pleiades Publishing Ltd | The Physics of Metals and Metallography | 2012
61ba9abec0bff55f4cc50fd8 | BaFe 2 Se 3 | 399323531 |  | BaFe2Se3 |  |  | Iron-chalcogenides, Chalcogenides |  |  |  | 10 | K |  |  |  | body | paragraph | b712a7ace9 | Sequential structural and antiferromagnetic transitions in BaFe2Se3 under pressure | 10.1103/physrevb.97.045119 | Yang Zhang, Ling-Fang Lin, Jun-Jie Zhang, Elbio Dagotto, Shuai Dong | American Physical Society (APS) | Physical Review B | 2018
61ba9abec0bff55f4cc50fd9 | BaFe 2 S 3 | 968424969 |  | BaFe2S3 |  |  | Iron-chalcogenides, Chalcogenides |  |  |  | 24 | K |  | 10000000000 | Pa | body | paragraph | b712a7ace9 | Sequential structural and antiferromagnetic transitions in BaFe2Se3 under pressure | 10.1103/physrevb.97.045119 | Yang Zhang, Ling-Fang Lin, Jun-Jie Zhang, Elbio Dagotto, Shuai Dong | American Physical Society (APS) | Physical Review B | 2018
61ba9abfa5c5381c2ec50fe5 | Cd 2 Re 2 O 7 | 1638619374 |  | Cd2Re2O7 |  |  | Oxides |  |  |  | 1 | K |  |  |  | body | paragraph | 7464e11223 | High-resolution Photoemission Study of Cd 2 Re 2 O 7 * |  | A Irizawa, A Higashiya, S Kasai, T Sasabayashi, A Shigemoto, A Sekiyama, S Imada, S Suga, H Sakai, H Ohno, M Kato, K Yoshimura |  |  | 2002
61ba9abf5ad933a7cac50f5a | UCoGe | 397077131 |  | UCoGe |  |  | Alloys |  |  |  | 0.8 | K | resistivity |  |  | body | paragraph | 7a2d6f13a1 | Pressureâ€“Temperature Phase Diagram of Polycrystalline UCoGe Studied by Resistivity Measurement | 10.1143/jpsj.77.073703 | Elena Hassinger, Dai Aoki, Georg Knebel, Jacques Flouquet | Physical Society of Japan | Journal of the Physical Society of Japan | 2008
61ba9abf5ad933a7cac50f5b | UCoGe | 377820518 |  | UCoGe |  |  | Alloys |  |  |  | 0.8 | K | magnetization | 101325 | Pa | body | paragraph | 7a2d6f13a1 | Pressureâ€“Temperature Phase Diagram of Polycrystalline UCoGe Studied by Resistivity Measurement | 10.1143/jpsj.77.073703 | Elena Hassinger, Dai Aoki, Georg Knebel, Jacques Flouquet | Physical Society of Japan | Journal of the Physical Society of Japan | 2008
61ba9abf56f16aed29c51004 | FeSe | 1486850964 |  | FeSe |  |  | Iron-chalcogenides, Chalcogenides |  |  |  | 40 | K |  |  |  | body | paragraph | a0463f52be | Tunable Fe-vacancy disorder-order transition in FeSe thin films | 10.1103/physrevb.93.184503 | Y Fang, D H Xie, W Zhang, F Chen, W Feng, B P Xie, D L Feng, X C Lai, S Y Tan | American Physical Society (APS) | Physical Review B | 2016
61ba9abf56f16aed29c51005 | NM-FeSe resembles bulk FeSe | 1500358724 |  | FeSe | NM-FeSe |  | Iron-chalcogenides, Chalcogenides |  |  |  | 8 | K |  |  |  | body | paragraph | a0463f52be | Tunable Fe-vacancy disorder-order transition in FeSe thin films | 10.1103/physrevb.93.184503 | Y Fang, D H Xie, W Zhang, F Chen, W Feng, B P Xie, D L Feng, X C Lai, S Y Tan | American Physical Society (APS) | Physical Review B | 2016
61ba9ac06a35f302ddc50fb8 | La 1.88 Sr 0.12 CuO 4 | 49076605 |  | Sr0.12La1.88Cu1O4 |  |  | Oxides, Cuprates |  |  |  | 31 | K |  |  |  | body | paragraph | 915263e28b | Observation of incommensurate magnetic correlations at the lower critical concentration for superconductivity inLa2âˆ’xSrxCuO4(x=0.05) | 10.1103/physrevb.60.r769 | S Wakimoto, G Shirane, Y Endoh, K Hirota, S Ueki, K Yamada, R J Birgeneau, M A Kastner, Y S Lee, P M Gehring, S H Lee | American Physical Society (APS) | Physical Review B | 2013
61ba9ac05cc438644dc50fc1 | Sc 3 InB 0.85 | 1358442527 |  | Sc3In1B0.85 |  |  | Alloys, Borides |  |  |  | 0.5 | K |  |  |  | body |  | 0f4938cb9b | Competition of ferromagnetism and superconductivity in Sc3InB | 10.1002/pssb.200562472 | B Wiendlocha, J Tobola, S Kaprzyk, D Fruchart, J Marcus | Wiley | physica status solidi (b) | 2005
61ba9ac05cc438644dc50fc2 | MgCNi 3 | -1705813453 |  | MgNi3C |  |  | Carbides |  |  |  | 8 | K |  |  |  | body | paragraph | 0f4938cb9b | Competition of ferromagnetism and superconductivity in Sc3InB | 10.1002/pssb.200562472 | B Wiendlocha, J Tobola, S Kaprzyk, D Fruchart, J Marcus | Wiley | physica status solidi (b) | 2005
61ba9ac05cc438644dc50fc3 | Sc 3 InB 0.93 | -1338877542 |  | Sc3In1B0.93 |  |  | Alloys, Borides |  |  |  | 4 | K |  |  |  | body |  | 0f4938cb9b | Competition of ferromagnetism and superconductivity in Sc3InB | 10.1002/pssb.200562472 | B Wiendlocha, J Tobola, S Kaprzyk, D Fruchart, J Marcus | Wiley | physica status solidi (b) | 2005
61ba9ac02a711de29cc50f92 | GdCoAsO | -1157512893 |  | GdCoAsO |  |  | Oxides, Pnictides |  |  |  | 75 | K |  |  |  | body | paragraph | 23e56d9546 | Tunable interplay between3dand4felectrons in Co-doped iron pnictides | 10.1103/physrevb.87.075148 | T Shang, L Yang, Y H Chen, N Cornell, F Ronning, J L Zhang, L Jiao, Y H Chen, J Chen, A Howard, J Dai, J D Thompson, A Zakhidov, M B Salamon, H Q Yuan | American Physical Society (APS) | Physical Review B | 2013
61ba9ac02a711de29cc50f94 | CeFeAsO | 1101440964 |  | CeFeAsO |  |  | Iron-pnictides, Oxides, Pnictides |  |  |  | 41 | K |  |  |  | body | paragraph | 23e56d9546 | Tunable interplay between3dand4felectrons in Co-doped iron pnictides | 10.1103/physrevb.87.075148 | T Shang, L Yang, Y H Chen, N Cornell, F Ronning, J L Zhang, L Jiao, Y H Chen, J Chen, A Howard, J Dai, J D Thompson, A Zakhidov, M B Salamon, H Q Yuan | American Physical Society (APS) | Physical Review B | 2013
61ba9ac02a711de29cc50f95 | LaCoPO | -1305724501 |  | LaCoPO |  |  | Oxides, Pnictides |  |  |  | 60 | K |  |  |  | body | paragraph | 23e56d9546 | Tunable interplay between3dand4felectrons in Co-doped iron pnictides | 10.1103/physrevb.87.075148 | T Shang, L Yang, Y H Chen, N Cornell, F Ronning, J L Zhang, L Jiao, Y H Chen, J Chen, A Howard, J Dai, J D Thompson, A Zakhidov, M B Salamon, H Q Yuan | American Physical Society (APS) | Physical Review B | 2013
61ba9ac02a711de29cc50f98 | CeCoAsO | -1983454881 |  | CeCoAsO |  |  | Oxides, Pnictides |  |  |  | 75 | K |  |  |  | body | paragraph | 23e56d9546 | Tunable interplay between3dand4felectrons in Co-doped iron pnictides | 10.1103/physrevb.87.075148 | T Shang, L Yang, Y H Chen, N Cornell, F Ronning, J L Zhang, L Jiao, Y H Chen, J Chen, A Howard, J Dai, J D Thompson, A Zakhidov, M B Salamon, H Q Yuan | American Physical Society (APS) | Physical Review B | 2013
61ba9ac02a711de29cc50fa0 | Ce- CoPO | 193007528 | Ce- CoPO | CoPO | [6 empty] | 75 | K |  |  |  | body | paragraph | 23e56d9546 | Tunable interplay between3dand4felectrons in Co-doped iron pnictides | 10.1103/physrevb.87.075148 | T Shang, L Yang, Y H Chen, N Cornell, F Ronning, J L Zhang, L Jiao, Y H Chen, J Chen, A Howard, J Dai, J D Thompson, A Zakhidov, M B Salamon, H Q Yuan | American Physical Society (APS) | Physical Review B | 2013
61ba9ac02a711de29cc50fa2 | CeCoAsO | -2016194997 |  | CeCoAsO |  |  | Oxides, Pnictides |  |  |  | 75 | K |  |  |  | body |  | 23e56d9546 | Tunable interplay between3dand4felectrons in Co-doped iron pnictides | 10.1103/physrevb.87.075148 | T Shang, L Yang, Y H Chen, N Cornell, F Ronning, J L Zhang, L Jiao, Y H Chen, J Chen, A Howard, J Dai, J D Thompson, A Zakhidov, M B Salamon, H Q Yuan | American Physical Society (APS) | Physical Review B | 2013
61ba9ac02a711de29cc50fa3 | LaCoAsO | 1457707236 |  | LaCoAsO |  |  | Oxides, Pnictides |  |  |  | 50 | K |  |  |  | body | paragraph | 23e56d9546 | Tunable interplay between3dand4felectrons in Co-doped iron pnictides | 10.1103/physrevb.87.075148 | T Shang, L Yang, Y H Chen, N Cornell, F Ronning, J L Zhang, L Jiao, Y H Chen, J Chen, A Howard, J Dai, J D Thompson, A Zakhidov, M B Salamon, H Q Yuan | American Physical Society (APS) | Physical Review B | 2013
61ba9ac0a5c5381c2ec50fe6 | Cu0.06TiSe2 single crystal | -1074909105 |  | Ti1Cu0.06Se2 |  | single crystal | Chalcogenides |  |  |  | 2.3 | K |  |  |  | body | paragraph | a5ac05f9da | Evidence of s-wave superconductivity in the noncentrosymmetric La7Ir3 | 10.1038/s41598-017-19042-x | B Li, C Q Xu, W Zhou, W H Jiao, R Sankar, F M Zhang, H H Hou, X F Jiang, B Qian, B Chen, A F Bangura, Xiaofeng Xu | Springer Science and Business Media LLC | Scientific Reports | 2008
61ba9ac0a5c5381c2ec50fe7 | Sr 2 RuO 4 | 1742385528 |  | Sr2RuO4 |  |  | Oxides |  |  |  | 1.5 | K |  |  |  | body | figure | a5ac05f9da | Evidence of s-wave superconductivity in the noncentrosymmetric La7Ir3 | 10.1038/s41598-017-19042-x | B Li, C Q Xu, W Zhou, W H Jiao, R Sankar, F M Zhang, H H Hou, X F Jiang, B Qian, B Chen, A F Bangura, Xiaofeng Xu | Springer Science and Business Media LLC | Scientific Reports | 2008
61ba9ac0a5c5381c2ec50fe9 | Cu 0.06 TiSe 2 single crystal | -55109167 |  | Ti1Cu0.06Se2 |  | single crystal | Chalcogenides |  |  |  | 2.3 | K | in-plane resistivity |  |  | body | figure | a5ac05f9da | Evidence of s-wave superconductivity in the noncentrosymmetric La7Ir3 | 10.1038/s41598-017-19042-x | B Li, C Q Xu, W Zhou, W H Jiao, R Sankar, F M Zhang, H H Hou, X F Jiang, B Qian, B Chen, A F Bangura, Xiaofeng Xu | Springer Science and Business Media LLC | Scientific Reports | 2008
61ba9ac0a5c5381c2ec50fea | Tl2201 | 823899474 | Tl2201 | Tl | [6 empty] | 15 | K |  |  |  | body | figure | a5ac05f9da | Evidence of s-wave superconductivity in the noncentrosymmetric La7Ir3 | 10.1038/s41598-017-19042-x | B Li, C Q Xu, W Zhou, W H Jiao, R Sankar, F M Zhang, H H Hou, X F Jiang, B Qian, B Chen, A F Bangura, Xiaofeng Xu | Springer Science and Business Media LLC | Scientific Reports | 2008
61ba9ac0783c1e8128c50f97 | NbC | 747933147 |  | NbC |  |  | Carbides |  |  |  | 8.9 | K |  |  |  | body | figure | 68ec38349e | Superconductivity with Topological non-trivial surface states in NbC |  | N K Karn, M M Sharma, Ganesh Gurjar, S Patnaik, V P S Awana
61ba9ac01b93c0c6bec50ffc | Be 22 Re | 982676507 |  | Be22Re |  |  | Alloys |  |  |  | 9.6 | K |  |  |  | header | abstract | 117ae5c291 | Positron annihilation study of the high-Tc (Bi,Pb)2Sr2Ca2Cu3Ox superconductor | 10.1016/s0921-4526(96)00524-8 | H J Lim, J G Byrne | Elsevier BV | Physica B: Condensed Matter | 2021
61ba9ac01b93c0c6bec50ffd | Li (Z = 3) | 1584407360 |  | Li |  |  | Alloys |  |  | Z=3 | 0.0004 | K |  | 101325 | Pa | body | paragraph | 117ae5c291 | Positron annihilation study of the high-Tc (Bi,Pb)2Sr2Ca2Cu3Ox superconductor | 10.1016/s0921-4526(96)00524-8 | H J Lim, J G Byrne | Elsevier BV | Physica B: Condensed Matter | 2021
61ba9ac01b93c0c6bec50ffe | elemental Be ) | 984209067 | elemental Be | Be | [6 empty] | 9.6 | K |  |  |  | body | paragraph | 117ae5c291 | Positron annihilation study of the high-Tc (Bi,Pb)2Sr2Ca2Cu3Ox superconductor | 10.1016/s0921-4526(96)00524-8 | H J Lim, J G Byrne | Elsevier BV | Physica B: Condensed Matter | 2021
61ba9ac01b93c0c6bec50fff | MgB 2 | 1350020990 |  | MgB2 |  |  | Alloys, Borides |  |  |  | 39 | K |  | 101325 | Pa | body | paragraph | 117ae5c291 | Positron annihilation study of the high-Tc (Bi,Pb)2Sr2Ca2Cu3Ox superconductor | 10.1016/s0921-4526(96)00524-8 | H J Lim, J G Byrne | Elsevier BV | Physica B: Condensed Matter | 2021
61ba9ac01b93c0c6bec51000 | Elemental Be | -537557817 |  | Be |  | Elemental | Alloys |  |  |  | 0.026 | K |  |  |  | body | paragraph | 117ae5c291 | Positron annihilation study of the high-Tc (Bi,Pb)2Sr2Ca2Cu3Ox superconductor | 10.1016/s0921-4526(96)00524-8 | H J Lim, J G Byrne | Elsevier BV | Physica B: Condensed Matter | 2021
61ba9ac161d1c9d20fc50fa2 | BLH1 | 1656805000 |  | LBH |  |  | Hydrides, Alloys, Borides |  |  |  | 4.6 | K |  |  |  | body | figure | 84316a347e | 59Co, 23Na, and 1H NMR Studies of Double-Layer Hydrated Superconductors NaxCoO2 Â· yH2O | 10.1007/978-3-540-74325-5_26 | Y Itoh, H Ohta, C Michioka, M Kato, K Yoshimura | Springer Berlin Heidelberg |  | 2008
61ba9ac161d1c9d20fc50fa3 | BLH1 | 1643327121 |  | LBH |  |  | Hydrides, Alloys, Borides |  |  |  | 4.6 | K |  |  |  | body | paragraph | 84316a347e | 59Co, 23Na, and 1H NMR Studies of Double-Layer Hydrated Superconductors NaxCoO2 Â· yH2O | 10.1007/978-3-540-74325-5_26 | Y Itoh, H Ohta, C Michioka, M Kato, K Yoshimura | Springer Berlin Heidelberg |  | 2008
61ba9ac161d1c9d20fc50fa5 | BLH1 | 1681827582 |  | LBH |  |  | Hydrides, Alloys, Borides |  |  |  | 3 | K |  |  |  | body | paragraph | 84316a347e | 59Co, 23Na, and 1H NMR Studies of Double-Layer Hydrated Superconductors NaxCoO2 Â· yH2O | 10.1007/978-3-540-74325-5_26 | Y Itoh, H Ohta, C Michioka, M Kato, K Yoshimura | Springer Berlin Heidelberg |  | 2008
61ba9ac161d1c9d20fc50fa6 | BLH1 | 1858979401 |  | LBH |  |  | Hydrides, Alloys, Borides |  |  |  | 1.8 | K |  |  |  | body | paragraph | 84316a347e | 59Co, 23Na, and 1H NMR Studies of Double-Layer Hydrated Superconductors NaxCoO2 Â· yH2O | 10.1007/978-3-540-74325-5_26 | Y Itoh, H Ohta, C Michioka, M Kato, K Yoshimura | Springer Berlin Heidelberg |  | 2008
61ba9ac161d1c9d20fc50fa7 | Y1 | 1614503346 |  | Y |  |  | Alloys |  |  |  | 10 | K |  |  |  | body | paragraph | 84316a347e | 59Co, 23Na, and 1H NMR Studies of Double-Layer Hydrated Superconductors NaxCoO2 Â· yH2O | 10.1007/978-3-540-74325-5_26 | Y Itoh, H Ohta, C Michioka, M Kato, K Yoshimura | Springer Berlin Heidelberg |  | 2008
61ba9ac161d1c9d20fc50fa8 | BLHs2 | 1453778554 |  | LBHs2 |  |  | Alloys, Borides |  |  |  | 3 | K |  |  |  | body | paragraph | 84316a347e | 59Co, 23Na, and 1H NMR Studies of Double-Layer Hydrated Superconductors NaxCoO2 Â· yH2O | 10.1007/978-3-540-74325-5_26 | Y Itoh, H Ohta, C Michioka, M Kato, K Yoshimura | Springer Berlin Heidelberg |  | 2008
61ba9ac161d1c9d20fc50faa | BLH2 | 212542072 |  | LBH2 |  |  | Hydrides, Alloys, Borides |  |  |  | 4.5 | K |  |  |  | body | paragraph | 84316a347e | 59Co, 23Na, and 1H NMR Studies of Double-Layer Hydrated Superconductors NaxCoO2 Â· yH2O | 10.1007/978-3-540-74325-5_26 | Y Itoh, H Ohta, C Michioka, M Kato, K Yoshimura | Springer Berlin Heidelberg |  | 2008
61ba9ac27c13e4f711c50f62 | Na0.5CoO2 | -940440394 |  | Na0.5Co1O2 |  |  | Oxides |  |  |  | 51 | K | resistivity |  |  | body | paragraph | 53d6c61a7d | Spin Freezing and Melting in Na 0.5 CoO 2 |  | T Imai, F L Ning, M Van Dyken, F C Chou, A P Reyes, P L Kuhns |  |  | 2013
61ba9ac27c13e4f711c50f63 | Na 0.5 CoO 2 | -72109764 |  | Na0.5Co1O2 |  |  | Oxides |  |  |  | 51 | K |  |  |  | body | figure | 53d6c61a7d | Spin Freezing and Melting in Na 0.5 CoO 2 |  | T Imai, F L Ning, M Van Dyken, F C Chou, A P Reyes, P L Kuhns |  |  | 2013
61ba9ac205e6aa6710c50fe0 | HgBa 2 Ca 2 Cu 3 O 8 | 1734558899 |  | Ba2Ca2Cu3HgO8 |  |  | Oxides, Cuprates |  |  |  | 134 | K |  |  |  | body | paragraph | 6a8f498929 | Symmetry breaking in the Hubbard model A bosonization approach |  | Eike Bick, Christof Wetterich, Otto Nachtmann, Symmetriebrechung Im, Hubbardmodell Ein, Bosonisierungsansatz Zusammenfassung, A Conventions |  |  | 2002
61ba9ac2a013f06956c50f95 | monolayer of FeSe grown on SrTiO 3 | -300737789 |  | FeSe |  |  | Iron-chalcogenides, Chalcogenides |  | SrTiO 3 |  | 100 | K |  |  |  | body | paragraph | 584f45539b | Emergence of the nematic electronic state in FeSe | 10.1103/physrevb.91.155106 | M D Watson, T K Kim, A A Haghighirad, N R Davies, A Mccollam, A Narayanan, S F Blake, Y L Chen, S Ghannadzadeh, A J Schofield, M Hoesch, C Meingast, T Wolf, A I Coldea | American Physical Society (APS) | Physical Review B | 2015
61ba9ac2a013f06956c50f96 | FeSe | 1658225492 |  | FeSe |  |  | Iron-chalcogenides, Chalcogenides |  |  |  | 37 | K |  |  |  | body | paragraph | 584f45539b | Emergence of the nematic electronic state in FeSe | 10.1103/physrevb.91.155106 | M D Watson, T K Kim, A A Haghighirad, N R Davies, A Mccollam, A Narayanan, S F Blake, Y L Chen, S Ghannadzadeh, A J Schofield, M Hoesch, C Meingast, T Wolf, A I Coldea | American Physical Society (APS) | Physical Review B | 2015
61ba9ac2a013f06956c50f97 | FeSe | 1473384296 |  | FeSe |  |  | Iron-chalcogenides, Chalcogenides |  |  |  | 9 | K |  |  |  | body | paragraph | 584f45539b | Emergence of the nematic electronic state in FeSe | 10.1103/physrevb.91.155106 | M D Watson, T K Kim, A A Haghighirad, N R Davies, A Mccollam, A Narayanan, S F Blake, Y L Chen, S Ghannadzadeh, A J Schofield, M Hoesch, C Meingast, T Wolf, A I Coldea | American Physical Society (APS) | Physical Review B | 2015
61ba9ac2dc085aa023c50f97 | LaB 6 | -1029733347 |  | LaB6 |  |  | Alloys, Borides |  |  |  | 0.1 | K |  |  |  | body | paragraph | 0ef479a962 | Conventional mechanisms for exotic superconductivity | 10.1103/physrevb.60.14868 | D F Agterberg, Victor Barzykin, Lev P Gorâ€™kov | American Physical Society (APS) | Physical Review B | 1999
61ba9ac2dc085aa023c50f98 | CeCo 2 | -1895791109 |  | CeCo2 |  |  | Alloys |  |  |  | 1.6 | K |  |  |  | body | paragraph | 0ef479a962 | Conventional mechanisms for exotic superconductivity | 10.1103/physrevb.60.14868 | D F Agterberg, Victor Barzykin, Lev P Gorâ€™kov | American Physical Society (APS) | Physical Review B | 1999
61ba9ac20cb3d3a5e6c50f7a | GaMnAs (x = 0.048 | 2093516740 |  | MnGaAs |  |  | Pnictides |  |  | x=0.048 | 53 | K | resistivity |  |  | body | paragraph | b7052ebb48 | High-temperature Hall effect inGa1âˆ’xMnxAs | 10.1103/physrevb.69.155207 | D Ruzmetov, J Scherschligt, David V Baxter, T Wojtowicz, X Liu, Y Sasaki, J K Furdyna, K M Yu, W Walukiewicz | American Physical Society (APS) | Physical Review B | 2012
61ba9ac37b1a7abb24c50f7f | optimally doped Bi2201 | 929256005 | Bi2201 | Bi | optimally doped | [5 empty] | 35 | K |  |  |  | body | paragraph | 17abe80bd2 | Evidence for Two Energy Scales in the Superconducting State of Optimally Doped(Bi,Pb)2(Sr,La)2CuO6+Î´ | 10.1103/physrevlett.98.267004 | Takeshi Kondo, Tsunehiro Takeuchi, Adam Kaminski, Syunsuke Tsuda, Shik Shin | American Physical Society (APS) | Physical Review Letters | 2008
61ba9ac37b1a7abb24c50f82 | Bi2201 | -2136465236 | Bi2201 | Bi | [6 empty] | 35 | K |  |  |  | body |  | 17abe80bd2 | Evidence for Two Energy Scales in the Superconducting State of Optimally Doped(Bi,Pb)2(Sr,La)2CuO6+Î´ | 10.1103/physrevlett.98.267004 | Takeshi Kondo, Tsunehiro Takeuchi, Adam Kaminski, Syunsuke Tsuda, Shik Shin | American Physical Society (APS) | Physical Review Letters | 2008
61ba9ac31b5bc7b48bc50fff | FeSe0.94Be0.06 | -1155414328 |  | Be0.06Fe1Se0.94 |  |  | Iron-chalcogenides, Chalcogenides |  |  |  | 40 | K |  | 7000000000 | Pa | body | paragraph | af79fb083c | Unusual effects of Be doping in the iron-based superconductor FeSe | 10.1088/1361-648x/aae3cf | J S Kim, D Vangennep, J J Hamlin, X Wang, A S Sefat, G R Stewart | IOP Publishing | Journal of Physics: Condensed Matter | 2018
61ba9ac31b5bc7b48bc51002 | FeSe | 2037520706 |  | FeSe |  |  | Iron-chalcogenides, Chalcogenides |  |  |  | 89 | K | specific heat | 1000000000 | Pa | header | abstract | af79fb083c | Unusual effects of Be doping in the iron-based superconductor FeSe | 10.1088/1361-648x/aae3cf | J S Kim, D Vangennep, J J Hamlin, X Wang, A S Sefat, G R Stewart | IOP Publishing | Journal of Physics: Condensed Matter | 2018
61ba9ac31b5bc7b48bc51004 | FeSe | 1459906380 |  | FeSe |  |  | Iron-chalcogenides, Chalcogenides |  |  |  | 37 | K |  | 7000000000 | Pa | body | paragraph | af79fb083c | Unusual effects of Be doping in the iron-based superconductor FeSe | 10.1088/1361-648x/aae3cf | J S Kim, D Vangennep, J J Hamlin, X Wang, A S Sefat, G R Stewart | IOP Publishing | Journal of Physics: Condensed Matter | 2018
61ba9ac31b5bc7b48bc51005 | FeSe0.94Be0.06 | -1109215943 |  | Be0.06Fe1Se0.94 |  |  | Iron-chalcogenides, Chalcogenides |  |  |  | 0.81 | K |  |  |  | body | paragraph | af79fb083c | Unusual effects of Be doping in the iron-based superconductor FeSe | 10.1088/1361-648x/aae3cf | J S Kim, D Vangennep, J J Hamlin, X Wang, A S Sefat, G R Stewart | IOP Publishing | Journal of Physics: Condensed Matter | 2018
61ba9ac31b5bc7b48bc51009 | monolayer FeSe on SrTiO3 | 923273022 |  | FeSe |  |  | Iron-chalcogenides, Chalcogenides |  | SrTiO3 |  | 100 | K |  |  |  | header | abstract | af79fb083c | Unusual effects of Be doping in the iron-based superconductor FeSe | 10.1088/1361-648x/aae3cf | J S Kim, D Vangennep, J J Hamlin, X Wang, A S Sefat, G R Stewart | IOP Publishing | Journal of Physics: Condensed Matter | 2018
61ba9ac31b5bc7b48bc5100a | pure FeSe | -965977965 |  | FeSe | pure |  | Iron-chalcogenides, Chalcogenides |  |  |  | 9.04 | K |  |  |  | body | paragraph | af79fb083c | Unusual effects of Be doping in the iron-based superconductor FeSe | 10.1088/1361-648x/aae3cf | J S Kim, D Vangennep, J J Hamlin, X Wang, A S Sefat, G R Stewart | IOP Publishing | Journal of Physics: Condensed Matter | 2018
61ba9ac31b5bc7b48bc5100b | single crystals of FeSe | -1689240269 |  | FeSe |  | single crystals | Iron-chalcogenides, Chalcogenides |  |  |  | 0.76 | K | resistivities |  |  | body | paragraph | af79fb083c | Unusual effects of Be doping in the iron-based superconductor FeSe | 10.1088/1361-648x/aae3cf | J S Kim, D Vangennep, J J Hamlin, X Wang, A S Sefat, G R Stewart | IOP Publishing | Journal of Physics: Condensed Matter | 2018
61ba9ac31b5bc7b48bc5100c | FeSe | 1581211842 |  | FeSe |  |  | Iron-chalcogenides, Chalcogenides |  |  |  | 109 | K |  |  |  | body | paragraph | af79fb083c | Unusual effects of Be doping in the iron-based superconductor FeSe | 10.1088/1361-648x/aae3cf | J S Kim, D Vangennep, J J Hamlin, X Wang, A S Sefat, G R Stewart | IOP Publishing | Journal of Physics: Condensed Matter | 2018
61ba9ac31b5bc7b48bc5100e | pure FeSe | -944771267 |  | FeSe | pure |  | Iron-chalcogenides, Chalcogenides |  |  |  | 10.1 | K |  |  |  | body |  | af79fb083c | Unusual effects of Be doping in the iron-based superconductor FeSe | 10.1088/1361-648x/aae3cf | J S Kim, D Vangennep, J J Hamlin, X Wang, A S Sefat, G R Stewart | IOP Publishing | Journal of Physics: Condensed Matter | 2018
61ba9ac31b5bc7b48bc5100f | SrTiO3 | 681583379 |  | SrTiO3 |  |  | Oxides |  |  |  | 37 | K |  | 7000000000 | Pa | body | paragraph | af79fb083c | Unusual effects of Be doping in the iron-based superconductor FeSe | 10.1088/1361-648x/aae3cf | J S Kim, D Vangennep, J J Hamlin, X Wang, A S Sefat, G R Stewart | IOP Publishing | Journal of Physics: Condensed Matter | 2018
61ba9ac31b5bc7b48bc51011 | FeSe0.94Be0.06 | -922451376 |  | Be0.06Fe1Se0.94 |  |  | Iron-chalcogenides, Chalcogenides |  |  |  | 89 | K |  | 1000000000 | Pa | body |  | af79fb083c | Unusual effects of Be doping in the iron-based superconductor FeSe | 10.1088/1361-648x/aae3cf | J S Kim, D Vangennep, J J Hamlin, X Wang, A S Sefat, G R Stewart | IOP Publishing | Journal of Physics: Condensed Matter | 2018
61ba9ac33961c0f52fc50f9e | bilayer NiTe 2 | -700252559 |  | NiTe2 |  | bilayer | Chalcogenides |  |  |  | 11.3 | K |  |  |  | body | paragraph | a99243aeeb | Enhanced Superconductivity in Bilayer PtTe 2 by Alkali-Metal Intercalations |  | Danhong Wu, Yiping Lin, Lingxiao Xiong, Junjie Li, Tiantian Luo, Deyi Chen, Feipeng Zheng |  |  | 2021
61ba9ac33961c0f52fc50f9f | RbPt 2 Te 4 | -2086101223 |  | Rb(Te2Pt)2 |  |  | Chalcogenides |  |  |  | 8 | K |  |  |  | body | paragraph | a99243aeeb | Enhanced Superconductivity in Bilayer PtTe 2 by Alkali-Metal Intercalations |  | Danhong Wu, Yiping Lin, Lingxiao Xiong, Junjie Li, Tiantian Luo, Deyi Chen, Feipeng Zheng |  |  | 2021
61ba9ac33961c0f52fc50fa0 | Pt 2 Te 4 | 1429183309 |  | Te2Pt |  |  | Chalcogenides |  |  |  | 1.1 | K |  |  |  | body | figure | a99243aeeb | Enhanced Superconductivity in Bilayer PtTe 2 by Alkali-Metal Intercalations |  | Danhong Wu, Yiping Lin, Lingxiao Xiong, Junjie Li, Tiantian Luo, Deyi Chen, Feipeng Zheng |  |  | 2021
61ba9ac33961c0f52fc50fa1 | bilayer PtTe2 | -1676861232 |  | Te2Pt |  | bilayer | Chalcogenides |  |  |  | 8 | K |  |  |  | header | abstract | a99243aeeb | Enhanced Superconductivity in Bilayer PtTe 2 by Alkali-Metal Intercalations |  | Danhong Wu, Yiping Lin, Lingxiao Xiong, Junjie Li, Tiantian Luo, Deyi Chen, Feipeng Zheng |  |  | 2021
61ba9ac33961c0f52fc50fa2 | PdTe 2 | 222070288 |  | Te2Pd |  |  | Chalcogenides |  |  |  | 1 | K |  |  |  | body | paragraph | a99243aeeb | Enhanced Superconductivity in Bilayer PtTe 2 by Alkali-Metal Intercalations |  | Danhong Wu, Yiping Lin, Lingxiao Xiong, Junjie Li, Tiantian Luo, Deyi Chen, Feipeng Zheng |  |  | 2021
61ba9ac33961c0f52fc50fa3 | PtTe 2 | -1304198540 |  | Te2Pt |  |  | Chalcogenides |  |  |  | 0 | K |  |  |  | body | figure | a99243aeeb | Enhanced Superconductivity in Bilayer PtTe 2 by Alkali-Metal Intercalations |  | Danhong Wu, Yiping Lin, Lingxiao Xiong, Junjie Li, Tiantian Luo, Deyi Chen, Feipeng Zheng |  |  | 2021
61ba9ac33961c0f52fc50fa4 | RbPt 2 Te 4 | 2104905027 |  | Rb(Te2Pt)2 |  |  | Chalcogenides |  |  |  | 8 | K |  |  |  | body | paragraph | a99243aeeb | Enhanced Superconductivity in Bilayer PtTe 2 by Alkali-Metal Intercalations |  | Danhong Wu, Yiping Lin, Lingxiao Xiong, Junjie Li, Tiantian Luo, Deyi Chen, Feipeng Zheng |  |  | 2021
61ba9ac33961c0f52fc50fa5 | RbPt 2 Te | 1142034052 |  | RbTePt2 |  |  | Chalcogenides |  |  |  | 6.6 | K |  |  |  | body | figure | a99243aeeb | Enhanced Superconductivity in Bilayer PtTe 2 by Alkali-Metal Intercalations |  | Danhong Wu, Yiping Lin, Lingxiao Xiong, Junjie Li, Tiantian Luo, Deyi Chen, Feipeng Zheng |  |  | 2021
61ba9ac33961c0f52fc50fa6 | RbPt 2 Te 4 | -1972492205 |  | Rb(Te2Pt)2 |  |  | Chalcogenides |  |  |  | 8 | K |  |  |  | body | figure | a99243aeeb | Enhanced Superconductivity in Bilayer PtTe 2 by Alkali-Metal Intercalations |  | Danhong Wu, Yiping Lin, Lingxiao Xiong, Junjie Li, Tiantian Luo, Deyi Chen, Feipeng Zheng |  |  | 2021
61ba9ac307932c08a9c50feb | C 60 crystals | 2016697572 |  | C |  | crystals | Carbides |  |  |  | 52 | K |  |  |  | body | figure | d73dddd74c | Possible explanation of electric-field-dopedC60phenomenology in the framework of Eliashberg theory | 10.1103/physrevb.66.104514 | G A Ummarino, R S Gonnelli | American Physical Society (APS) | Physical Review B | 2013
61ba9ac32c886f0fe6c50f84 | Ta2PdSe5 | -582133970 |  | Ta2PdSe5 |  |  | Chalcogenides |  |  |  | 2.5 | K | specific heat |  |  | header | abstract | 1e54f03147 | Superconductivity at 2.5 K in the new transition-metal chalcogenide Ta2PdSe5 | 10.1088/0953-2048/28/11/115015 | J Zhang, J K Dong, Y Xu, J Pan, L P He, L J Zhang, S Y Li | IOP Publishing | Superconductor Science and Technology | 2015
61ba9ac32c886f0fe6c50f85 | Nb 2 PdSe 5 | -929708477 |  | Nb2PdSe5 |  |  | Chalcogenides |  |  |  | 5.5 | K |  |  |  | body | paragraph | 1e54f03147 | Superconductivity at 2.5 K in the new transition-metal chalcogenide Ta2PdSe5 | 10.1088/0953-2048/28/11/115015 | J Zhang, J K Dong, Y Xu, J Pan, L P He, L J Zhang, S Y Li | IOP Publishing | Superconductor Science and Technology | 2015
61ba9ac32c886f0fe6c50f86 | Ta 2 PdSe 5 | 926435084 |  | Ta2PdSe5 |  |  | Chalcogenides |  |  |  | 2.6 | K | resistivity |  |  | body | figure | 1e54f03147 | Superconductivity at 2.5 K in the new transition-metal chalcogenide Ta2PdSe5 | 10.1088/0953-2048/28/11/115015 | J Zhang, J K Dong, Y Xu, J Pan, L P He, L J Zhang, S Y Li | IOP Publishing | Superconductor Science and Technology | 2015
61ba9ac32c886f0fe6c50f87 | Ta 2 PdSe 5 | 735819446 |  | Ta2PdSe5 |  |  | Chalcogenides |  |  |  | 2.5 | K |  |  |  | header | title | 1e54f03147 | Superconductivity at 2.5 K in the new transition-metal chalcogenide Ta2PdSe5 | 10.1088/0953-2048/28/11/115015 | J Zhang, J K Dong, Y Xu, J Pan, L P He, L J Zhang, S Y Li | IOP Publishing | Superconductor Science and Technology | 2015
61ba9ac32c886f0fe6c50f88 | Ta 2 PdSe 5 | 756990994 |  | Ta2PdSe5 |  |  | Chalcogenides |  |  |  | 2.5 | K | specific heat |  |  | body | paragraph | 1e54f03147 | Superconductivity at 2.5 K in the new transition-metal chalcogenide Ta2PdSe5 | 10.1088/0953-2048/28/11/115015 | J Zhang, J K Dong, Y Xu, J Pan, L P He, L J Zhang, S Y Li | IOP Publishing | Superconductor Science and Technology | 2015
61ba9ac405e6aa6710c50fe1 | Bi2212 | -1758887362 | Bi2212 | Bi | [6 empty] | 85 | K |  |  |  | body | paragraph | baa055a526 | Humidity Effect on the High-Tc (Pb,Bi)SrCaCuO Superconductor | 10.1111/j.1151-2916.1991.tb07168.x | Ying-Chung Chen, Kwok-Keung Chong, Teen-Hang Meen, Long Wu, Mau-Phon Houng | Wiley | Journal of the American Ceramic Society | 1991
61ba9ac405e6aa6710c50fe4 | Bi2223 | -1213801460 | Bi2223 | Bi | [6 empty] | 110 | K |  |  |  | body | paragraph | baa055a526 | Humidity Effect on the High-Tc (Pb,Bi)SrCaCuO Superconductor | 10.1111/j.1151-2916.1991.tb07168.x | Ying-Chung Chen, Kwok-Keung Chong, Teen-Hang Meen, Long Wu, Mau-Phon Houng | Wiley | Journal of the American Ceramic Society | 1991
61ba9ac405e6aa6710c50fe5 | Y 2 O 3 | -282448581 |  | Y2O3 |  |  | Oxides |  |  |  | 6.3 | K |  |  |  | body | paragraph | baa055a526 | Humidity Effect on the High-Tc (Pb,Bi)SrCaCuO Superconductor | 10.1111/j.1151-2916.1991.tb07168.x | Ying-Chung Chen, Kwok-Keung Chong, Teen-Hang Meen, Long Wu, Mau-Phon Houng | Wiley | Journal of the American Ceramic Society | 1991
61ba9ac405e6aa6710c50fe6 | Bi2201 | 1998696100 | Bi2201 | Bi | [6 empty] | 20 | K |  |  |  | body | paragraph | baa055a526 | Humidity Effect on the High-Tc (Pb,Bi)SrCaCuO Superconductor | 10.1111/j.1151-2916.1991.tb07168.x | Ying-Chung Chen, Kwok-Keung Chong, Teen-Hang Meen, Long Wu, Mau-Phon Houng | Wiley | Journal of the American Ceramic Society | 1991
61ba9ac405e6aa6710c50fe9 | B(P)SCCO | 1215224386 | SCCO | B |  |  | Alloys, Borides |  |  |  | 2 | K |  |  |  | body | figure | baa055a526 | Humidity Effect on the High-Tc (Pb,Bi)SrCaCuO Superconductor | 10.1111/j.1151-2916.1991.tb07168.x | Ying-Chung Chen, Kwok-Keung Chong, Teen-Hang Meen, Long Wu, Mau-Phon Houng | Wiley | Journal of the American Ceramic Society | 1991
61ba9ac4a013f06956c50f99 | Nb 2 | -1999164353 |  | Nb |  |  | Alloys |  |  |  | 5 | K |  |  |  | body | paragraph | f3dc27df3d | Electronic bands, Fermi surface, and elastic properties of new 4.2K superconductor SrPtAs with a honeycomb structure from first principles calculations | 10.1016/j.physc.2011.07.009 | I R Shein, A L Ivanovskii | Elsevier BV | Physica C: Superconductivity | 2011
61ba9ac4a013f06956c50f9c | Mo 2 GaC | -2122075458 |  | GaMo2C |  |  | Carbides |  |  |  | 4 | K |  |  |  | body | paragraph | f3dc27df3d | Electronic bands, Fermi surface, and elastic properties of new 4.2K superconductor SrPtAs with a honeycomb structure from first principles calculations | 10.1016/j.physc.2011.07.009 | I R Shein, A L Ivanovskii | Elsevier BV | Physica C: Superconductivity | 2011
61ba9ac47ecf8b73e6c50fa1 | YBa 2 Cu 3 O 6.67 | 1814415609 |  | Ba2Y1Cu3O6.67 |  |  | Oxides, Cuprates |  |  |  | 60 | K |  |  |  | body | paragraph | 8068d631f7 | Angular Fluctuations of a Multicomponent Order Describe the Pseudogap of YBa2Cu3O6+x | 10.1126/science.1246310 | Lauren E Hayward, David G Hawthorn, Roger G Melko, Subir Sachdev | American Association for the Advancement of Science (AAAS) | Science | 2014
61ba9ac4e4552e90a8c50f9f | UN74) | -1092491905 |  | UN74 |  |  | Nitrides |  |  |  | 74 | K |  |  |  | body | paragraph | e51a712580 | Electronic spin susceptibilities and superconductivity inHgBa2CuO4+Î´from nuclear magnetic resonance | 10.1103/physrevb.92.081115 | Damian Rybicki, Jonas Kohlrautz, JÃ¼rgen Haase, Martin Greven, Xudong Zhao, Mun K Chan, Chelsey J Dorow, Michael J Veit | American Physical Society (APS) | Physical Review B | 2015
61ba9ac41b93c0c6bec51004 | LiFeAs | -124236967 |  | LiFeAs |  |  | Iron-pnictides, Pnictides |  |  |  | 15 | K | specific heat |  |  | body | paragraph | a45d3ec1d9 | Specific Heat vs Field of LiFe 1-x Cu x As |  | J S Kim, G R Stewart, L Y Xing, X C Wang, C Q Jin
61ba9ac41b93c0c6bec51005 | LiFe 0.98 Cu 0.02 As | 1967148701 |  | Li1Fe0.98Cu0.02As1 |  |  | Iron-pnictides, Pnictides |  |  |  | 9 | K | specific heat |  |  | header | abstract | a45d3ec1d9 | Specific Heat vs Field of LiFe 1-x Cu x As |  | J S Kim, G R Stewart, L Y Xing, X C Wang, C Q Jin
61ba9ac485fc223534c50f60 | overdoped Bi2212 | 1941590035 | Bi2212 | Bi | overdoped | [5 empty] | 80 | K |  |  |  | body | paragraph | 2a9ee3d5f3 | c-Axis twist Bi[sub 2]Sr[sub 2]CaCu[sub 2]O[sub 8+Î´] Josephson junctions: A new phase-sensitive test of order parameter symmetry | 10.1063/1.59596 | Richard A Klemm, C T Rieck, K Scharnberg | AIP |  | 2014
61ba9ac5d52116ffe1c50fb3 | pristine FeSe | -1449745178 |  | FeSe |  |  | Iron-chalcogenides, Chalcogenides |  |  |  | 9 | K |  |  |  | body | paragraph | cbf6829866 | Phonon anomalies in FeS | 10.1103/physrevb.97.054306 | A Baum, A MilosavljeviÄ‡, N LazareviÄ‡, M M RadonjiÄ‡, B NikoliÄ‡, M Mitschek, Z Inanloo Maranloo, M Å Ä‡epanoviÄ‡, M GrujiÄ‡-BrojÄin, N StojiloviÄ‡, M Opel, Aifeng Wang, C Petrovic, Z V PopoviÄ‡, R Hackl | American Physical Society (APS) | Physical Review B | 2018
61ba9ac5d52116ffe1c50fb4 | mono-layer FeSe | 1084784652 |  | FeSe |  |  | Iron-chalcogenides, Chalcogenides |  |  |  | 100 | K |  |  |  | body | paragraph | cbf6829866 | Phonon anomalies in FeS | 10.1103/physrevb.97.054306 | A Baum, A MilosavljeviÄ‡, N LazareviÄ‡, M M RadonjiÄ‡, B NikoliÄ‡, M Mitschek, Z Inanloo Maranloo, M Å Ä‡epanoviÄ‡, M GrujiÄ‡-BrojÄin, N StojiloviÄ‡, M Opel, Aifeng Wang, C Petrovic, Z V PopoviÄ‡, R Hackl | American Physical Society (APS) | Physical Review B | 2018
61ba9ac649d0b378c6c50fa8 | C12A7 | -1243232392 |  | A7C12 |  |  | Carbides |  |  |  | 0.2 | K |  | 101325 | Pa | body | paragraph | fe8dc8bbad | Superconductivity in room-temperature stable electride and high-pressure phases of alkali metals | 10.1098/rsta.2014.0450 | Hideo Hosono, Sung-Wng Kim, Satoru Matsuishi, Shigeki Tanaka, Atsushi Miyake, Tomoko Kagayama, Katsuya Shimizu | The Royal Society | Philosophical Transactions of the Royal Society A: Mathematical, Physical and Engineering Sciences | 2015
61ba9ac73136e52869c50fb6 | optimally-doped Bi2212 | 1376111536 | Bi2212 | Bi | optimally-doped | [5 empty] | 98 | K |  |  |  | body | figure | 9c832d9b07 | Resonant X-Ray Scattering Studies of Charge Order in Cuprates | 10.1146/annurev-conmatphys-031115-011401 | Riccardo Comin, Andrea Damascelli | Annual Reviews | Annual Review of Condensed Matter Physics | 2015
61ba9ac73136e52869c50fb7 | underdoped Nd 1.2 Ba 1.8 Cu 3 O 7 | -68013636 |  | Ba1.8Nd1.2Cu3O7 | underdoped |  | Oxides, Cuprates |  |  |  | 65 | K |  |  |  | body | paragraph | 9c832d9b07 | Resonant X-Ray Scattering Studies of Charge Order in Cuprates | 10.1146/annurev-conmatphys-031115-011401 | Riccardo Comin, Andrea Damascelli | Annual Reviews | Annual Review of Condensed Matter Physics | 2015
61ba9ac73136e52869c50fb8 | Hg1201 | -1374515289 | Hg1201 | Hg | [6 empty] | 72 | K |  |  |  | body | paragraph | 9c832d9b07 | Resonant X-Ray Scattering Studies of Charge Order in Cuprates | 10.1146/annurev-conmatphys-031115-011401 | Riccardo Comin, Andrea Damascelli | Annual Reviews | Annual Review of Condensed Matter Physics | 2015
61ba9ac73136e52869c50fba | Bi2201 | 1987168306 | Bi2201 | Bi | [6 empty] | 15 | K |  |  |  | body | figure | 9c832d9b07 | Resonant X-Ray Scattering Studies of Charge Order in Cuprates | 10.1146/annurev-conmatphys-031115-011401 | Riccardo Comin, Andrea Damascelli | Annual Reviews | Annual Review of Condensed Matter Physics | 2015
61ba9ac73136e52869c50fbc | underdoped Bi2201 | 361216159 | Bi2201 | Bi | underdoped | [5 empty] | 15 | K |  |  |  | body | figure | 9c832d9b07 | Resonant X-Ray Scattering Studies of Charge Order in Cuprates | 10.1146/annurev-conmatphys-031115-011401 | Riccardo Comin, Andrea Damascelli | Annual Reviews | Annual Review of Condensed Matter Physics | 2015
61ba9ac75cc438644dc50fc7 | Nb 0.9 Bi 1.2 Se 3 | -1059098517 |  | Nb0.9Bi1.2Se3 |  |  | Chalcogenides |  |  |  | 2.1 | K | resistivity |  |  | body | figure | 9fbf58935a | Flux Growth and Superconducting Properties of (Ce,Pr)OBiS2 Single Crystals | 10.3389/fchem.2020.00044 | Masanori Nagao, Akira Miura, Daisuke Urushihara, Yuki Maruyama, Yosuke Goto, Yoshikazu Mizuguchi, Chikako Moriyoshi, Yoshihiro Kuroiwa, Yongming Wang, Satoshi Watauchi, Toru Asaka, Yoshihiko Takano, Kiyoharu Tadanaga, Isao Tanaka | Frontiers Media SA | Frontiers in Chemistry | 2020
61ba9ac75cc438644dc50fc8 | Nb 0.9 Bi 1.2 S 3 | -749089257 |  | Nb0.9Bi1.2S3 |  |  | Chalcogenides |  |  |  | 0.31 | K |  |  |  | body | figure | 9fbf58935a | Flux Growth and Superconducting Properties of (Ce,Pr)OBiS2 Single Crystals | 10.3389/fchem.2020.00044 | Masanori Nagao, Akira Miura, Daisuke Urushihara, Yuki Maruyama, Yosuke Goto, Yoshikazu Mizuguchi, Chikako Moriyoshi, Yoshihiro Kuroiwa, Yongming Wang, Satoshi Watauchi, Toru Asaka, Yoshihiko Takano, Kiyoharu Tadanaga, Isao Tanaka | Frontiers Media SA | Frontiers in Chemistry | 2020
61ba9ac75cc438644dc50fca | Nb 0.9 Bi 1.2 Se 3 | -1203482063 |  | Nb0.9Bi1.2Se3 |  |  | Chalcogenides |  |  |  | 3.2 | K |  |  |  | body | paragraph | 9fbf58935a | Flux Growth and Superconducting Properties of (Ce,Pr)OBiS2 Single Crystals | 10.3389/fchem.2020.00044 | Masanori Nagao, Akira Miura, Daisuke Urushihara, Yuki Maruyama, Yosuke Goto, Yoshikazu Mizuguchi, Chikako Moriyoshi, Yoshihiro Kuroiwa, Yongming Wang, Satoshi Watauchi, Toru Asaka, Yoshihiko Takano, Kiyoharu Tadanaga, Isao Tanaka | Frontiers Media SA | Frontiers in Chemistry | 2020
61ba9ac75cc438644dc50fcd | Nb 0.9 Bi 1.2 S 3 | -716374449 |  | Nb0.9Bi1.2S3 |  |  | Chalcogenides |  |  |  | 0.31 | K | electric resistivity |  |  | header | abstract | 9fbf58935a | Flux Growth and Superconducting Properties of (Ce,Pr)OBiS2 Single Crystals | 10.3389/fchem.2020.00044 | Masanori Nagao, Akira Miura, Daisuke Urushihara, Yuki Maruyama, Yosuke Goto, Yoshikazu Mizuguchi, Chikako Moriyoshi, Yoshihiro Kuroiwa, Yongming Wang, Satoshi Watauchi, Toru Asaka, Yoshihiko Takano, Kiyoharu Tadanaga, Isao Tanaka | Frontiers Media SA | Frontiers in Chemistry | 2020
61ba9ac87ce09aab2ac50fbe | CeCoIn 5 | -560422467 |  | CeIn5Co |  |  | Alloys |  |  |  | 2.3 | K |  | 101325 | Pa | body | paragraph | 75d35ad33c | Magnetic-Field-Induced Pattern of Coexisting Condensates in the Superconducting State ofCeCoIn5 | 10.1103/physrevlett.104.216403 | Alexandros Aperis, Georgios Varelogiannis, Peter B Littlewood | American Physical Society (APS) | Physical Review Letters | 2009
61ba9ac985fc223534c50f64 | BaBi3 | -1873026449 |  | BaBi3 |  |  | Alloys |  |  |  | 6 | K |  |  |  | body | paragraph | e26a35a93c | Two Superconducting Phases and Their Characteristics in Layered BaTi 2 (Sb 1âˆ’ x Bi x ) 2 O with x = 0.16 | 10.1088/0256-307x/31/7/077401 | Yue Wu, Xiao-Li Dong, Ming-Wei Ma, Huai-Xin Yang, Chao Zhang, Fang Zhou, Xing-Jiang Zhou, Zhong-Xian Zhao | IOP Publishing | Chinese Physics Letters | 2014
61ba9ac985fc223534c50f65 | amorphous Bi | 686244688 |  | Bi |  |  | Alloys |  |  |  | 6 | K |  |  |  | body | paragraph | e26a35a93c | Two Superconducting Phases and Their Characteristics in Layered BaTi 2 (Sb 1âˆ’ x Bi x ) 2 O with x = 0.16 | 10.1088/0256-307x/31/7/077401 | Yue Wu, Xiao-Li Dong, Ming-Wei Ma, Huai-Xin Yang, Chao Zhang, Fang Zhou, Xing-Jiang Zhou, Zhong-Xian Zhao | IOP Publishing | Chinese Physics Letters | 2014
61ba9ac985fc223534c50f66 | BaTi 2 (Sb 0.84 Bi 0.16 ) 2 O | 520125221 |  | Ba1Ti2Bi0.32Sb1.68O1 |  |  | Oxides |  |  |  | 3.4 | K |  |  |  | body | paragraph | e26a35a93c | Two Superconducting Phases and Their Characteristics in Layered BaTi 2 (Sb 1âˆ’ x Bi x ) 2 O with x = 0.16 | 10.1088/0256-307x/31/7/077401 | Yue Wu, Xiao-Li Dong, Ming-Wei Ma, Huai-Xin Yang, Chao Zhang, Fang Zhou, Xing-Jiang Zhou, Zhong-Xian Zhao | IOP Publishing | Chinese Physics Letters | 2014
61ba9ac985fc223534c50f67 | BaTi 2 (Sb 0.84 Bi 0.16 ) 2 O | 520125221 |  | Ba1Ti2Bi0.32Sb1.68O1 |  |  | Oxides |  |  |  | 6 | K |  |  |  | body | paragraph | e26a35a93c | Two Superconducting Phases and Their Characteristics in Layered BaTi 2 (Sb 1âˆ’ x Bi x ) 2 O with x = 0.16 | 10.1088/0256-307x/31/7/077401 | Yue Wu, Xiao-Li Dong, Ming-Wei Ma, Huai-Xin Yang, Chao Zhang, Fang Zhou, Xing-Jiang Zhou, Zhong-Xian Zhao | IOP Publishing | Chinese Physics Letters | 2014
61ba9ac985fc223534c50f68 | BaBi 3 | -1403647376 |  | BaBi3 |  |  | Alloys |  |  |  | 5.69 | K |  |  |  | body | paragraph | e26a35a93c | Two Superconducting Phases and Their Characteristics in Layered BaTi 2 (Sb 1âˆ’ x Bi x ) 2 O with x = 0.16 | 10.1088/0256-307x/31/7/077401 | Yue Wu, Xiao-Li Dong, Ming-Wei Ma, Huai-Xin Yang, Chao Zhang, Fang Zhou, Xing-Jiang Zhou, Zhong-Xian Zhao | IOP Publishing | Chinese Physics Letters | 2014
61ba9ac9720b8b3d36c50f80 | Al | 610298496 |  | Al |  |  | Alloys |  |  |  | 1.2 | K |  |  |  | body | paragraph | aa7568db3e | Simulation of Higher-Order Topological Phases and Related Topological Phase Transitions in a Superconducting Qubit |  | Jingjing Niu, Tongxing Yan, Yuxuan Zhou, Ziyu Tao, Xiaole Li, Weiyang Liu, Libo Zhang, Hao Jia, Song Liu, Zhongbo Yan, Yuanzhen Chen, Dapeng Yu |  |  | 2021
61ba9ac94217bb9076c51004 | MgB 2 | 1392378146 |  | MgB2 |  |  | Alloys, Borides |  |  |  | 40 | K |  |  |  | body | paragraph | dddb20b740 | Extraction of the electron-phonon interaction from tunneling data in the multigap superconductorMgB2 | 10.1103/physrevb.68.132503 | O V Dolgov, R S Gonnelli, G A Ummarino, A A Golubov, S V Shulga, J Kortus | American Physical Society (APS) | Physical Review B | 2003
61ba9ac93961c0f52fc50fa9 | LiHo 0.44 Y 0.56 F 4 | -1625026593 |  | Li1Y0.56Ho0.44F4 |  |  | Fluorides |  |  |  | 0.673 | K |  |  |  | body | paragraph | 7fa9283057 | Quantum Annealing of a Disordered Magnet | 10.1126/science.284.5415.779 | J Brooke, D Bitko, T F Rosenbaum, G Aeppli | American Association for the Advancement of Science (AAAS) | Science | 2001
61ba9aca7c13e4f711c50f68 | ErRh 4 B 4 | 1441267174 |  | Er(BRh)4 |  |  | Alloys, Borides |  |  |  | 8.5 | K |  |  |  | body | paragraph | cc797e4f8c | Helical structures in layered magnetic superconductors due to indirect exchange interactions mediated by interlayer tunneling | 10.1103/physrevb.100.224503 | A E Koshelev | American Physical Society (APS) | Physical Review B | 2019
61ba9aca7c13e4f711c50f69 | EuFe 2 As 2 | 591757267 |  | Eu(FeAs)2 |  |  | Iron-pnictides, Pnictides |  |  |  | 15 | K |  |  |  | body | paragraph | cc797e4f8c | Helical structures in layered magnetic superconductors due to indirect exchange interactions mediated by interlayer tunneling | 10.1103/physrevb.100.224503 | A E Koshelev | American Physical Society (APS) | Physical Review B | 2019
61ba9aca7c13e4f711c50f6a | Ho 1.2 Mo 6 S 8 | -2019716811 |  | Ho1.2Mo6S8 |  |  | Chalcogenides |  |  |  | 1.2 | K |  |  |  | body | paragraph | cc797e4f8c | Helical structures in layered magnetic superconductors due to indirect exchange interactions mediated by interlayer tunneling | 10.1103/physrevb.100.224503 | A E Koshelev | American Physical Society (APS) | Physical Review B | 2019
61ba9aca05e6aa6710c50fee | Sr 2 RuO 4 | 1544027048 |  | Sr2RuO4 |  |  | Oxides |  |  |  | 1.4 | K |  |  |  | body | paragraph | 258bf04861 | First-principles study of spin-orbit effects and NMR inSr2RuO4 | 10.1103/physrevb.74.035115 | E Pavarini, I I Mazin | American Physical Society (APS) | Physical Review B | 2013
61ba9aca783c1e8128c50f9c | CeFeAsO | 1330545852 |  | CeFeAsO |  |  | Iron-pnictides, Oxides, Pnictides |  |  |  | 136 | K | specific heat |  |  | body | figure | 0c431546b7 | Influence of the rare-earth element on the effects of the structural and magnetic phase transitions in CeFeAsO, PrFeAsO and NdFeAsO | 10.1088/1367-2630/11/2/025011 | Michael A Mcguire, RaphaÃ«l P Hermann, Athena S Sefat, Brian C Sales, Rongying Jin, David Mandrus, Fernande Grandjean, Gary J Long | IOP Publishing | New Journal of Physics | 2009
61ba9aca783c1e8128c50f9d | doped LaFeAsO | -1932372675 |  | LaFeAsO | doped |  | Iron-pnictides, Oxides, Pnictides |  |  |  | 26 | K |  |  |  | body | paragraph | 0c431546b7 | Influence of the rare-earth element on the effects of the structural and magnetic phase transitions in CeFeAsO, PrFeAsO and NdFeAsO | 10.1088/1367-2630/11/2/025011 | Michael A Mcguire, RaphaÃ«l P Hermann, Athena S Sefat, Brian C Sales, Rongying Jin, David Mandrus, Fernande Grandjean, Gary J Long | IOP Publishing | New Journal of Physics | 2009
61ba9acb14d91e0862c50fb7 | FeSe thin films | -1056556825 |  | FeSe |  | thin films | Iron-chalcogenides, Chalcogenides |  |  |  | 7.5 | K |  |  |  | body | paragraph | 5940040b74 | Analysis of superconducting FeSe thin films deposited by a sputtering technique | 10.1088/0953-2048/26/5/055014 | R Schneider, A G Zaitsev, D Fuchs, R Fromknecht | IOP Publishing | Superconductor Science and Technology | 2015
61ba9acb85fc223534c50f6a | single crystal of YBa2Cu3O6.5 | -1768925725 |  | Ba2Y1Cu3O6.5 |  | single crystal | Oxides, Cuprates |  |  |  | 52 | K |  |  |  | body | paragraph | 15db0ec6f3 | Detailed Structure of the Magnetic Excitation Spectra of YBa2Cu3Oyand Its Implication on the Physical Characteristics of the Electron System | 10.1143/jpsj.71.265 | Masafumi Ito, Hiroshi Harashina, Yukio Yasui, Masaki Kanada, Satoshi Iikubo, Masatoshi Sato, Akito Kobayashi, Kazuhisa Kakurai | Physical Society of Japan | Journal of the Physical Society of Japan | 2002
61ba9acbe4dc5fe1bac50f8f | single layer of FeSe | -151573798 |  | FeSe |  | single layer | Iron-chalcogenides, Chalcogenides |  |  |  | 100 | K |  |  |  | body | paragraph | 0f047538c0 | Self-Consistent Two-Gap Approach in Studying Multi-Band Superconductivity of NdFeAsO0.65F0.35 | 10.3389/fphy.2020.00002 | Ritu Gupta, Alexander Maisuradze, Nikolai D Zhigadlo, Hubertus Luetkens, Alex Amato, Rustem Khasanov | Frontiers Media SA | Frontiers in Physics | 2019
61ba9acb720b8b3d36c50f81 | YBa 2 Cu 3 O 7 | 875750034 |  | Ba2YCu3O7 |  |  | Oxides, Cuprates |  |  |  | 90 | K |  |  |  | body | paragraph | 7be1171738 | Magnetic neutron scattering resonance of high-Tcsuperconductors in external magnetic fields: An SO(5) study | 10.1103/physrevb.62.8703 | Niels Asger Mortensen, H M RÃ¸nnow, Henrik Bruus, Per HedegÃ¥rd | American Physical Society (APS) | Physical Review B | 2000
61ba9acb4217bb9076c51006 | Rb | -11672705 |  | Rb |  |  | Alloys |  |  |  | 4.5 | K |  |  |  | body | figure | 2d65573543 | Chemical trends of superconducting properties in pyrochlore oxides | 10.1016/j.physc.2007.03.023 | Zenji Hiroi, Jun-Ichi Yamaura, Shigeki Yonezawa, Hisatomo Harima | Elsevier BV | Physica C: Superconductivity and its Applications | 2007
61ba9acb4217bb9076c51009 | Cd 2 Re 2 O 7 | 1690602006 |  | Cd2Re2O7 |  |  | Oxides |  |  |  | 1 | K |  |  |  | body | paragraph | 2d65573543 | Chemical trends of superconducting properties in pyrochlore oxides | 10.1016/j.physc.2007.03.023 | Zenji Hiroi, Jun-Ichi Yamaura, Shigeki Yonezawa, Hisatomo Harima | Elsevier BV | Physica C: Superconductivity and its Applications | 2007
61ba9acb4217bb9076c5100a | KOs 2 O 6 | 1484561796 |  | K(OsO3)2 |  |  | Oxides |  |  |  | 5.2 | K | resistivity |  |  | body | paragraph | 2d65573543 | Chemical trends of superconducting properties in pyrochlore oxides | 10.1016/j.physc.2007.03.023 | Zenji Hiroi, Jun-Ichi Yamaura, Shigeki Yonezawa, Hisatomo Harima | Elsevier BV | Physica C: Superconductivity and its Applications | 2007
61ba9acb4217bb9076c5100b | Cd 2 Re 2 O 7 | 1734893818 |  | Cd2Re2O7 |  |  | Oxides |  |  |  | 1 | K |  |  |  | header | abstract | 2d65573543 | Chemical trends of superconducting properties in pyrochlore oxides | 10.1016/j.physc.2007.03.023 | Zenji Hiroi, Jun-Ichi Yamaura, Shigeki Yonezawa, Hisatomo Harima | Elsevier BV | Physica C: Superconductivity and its Applications | 2007
61ba9acb2c886f0fe6c50f8d | Bi 2 Sr 2 CaCu 2 O 8 | -1422020696 |  | Sr2CaCu2(BiO4)2 |  |  | Oxides, Cuprates |  |  |  | 83 | K |  |  |  | body | paragraph | c0debab8d8 | The origin of the Meissner effect in new and old superconductors | 10.1088/0031-8949/85/03/035704 | J E Hirsch | IOP Publishing | Physica Scripta | 2011
61ba9acc2b9a12e3d2c50fd5 | FeSe | 1380963698 |  | FeSe |  |  | Iron-chalcogenides, Chalcogenides |  |  |  | 8 | K |  |  |  | body | paragraph | 594b2d113d | Imaging anisotropic vortex dynamics in FeSe | 10.1103/physrevb.100.024514 | Irene P Zhang, Johanna C Palmstrom, Hilary Noad, Logan Bishop-Van Horn, Yusuke Iguchi, Zheng Cui, Eli Mueller, John R Kirtley, Ian R Fisher, Kathryn A Moler | American Physical Society (APS) | Physical Review B | 2019
61ba9acca5c5381c2ec50ff2 | LiFe 0.88 Co 0.12 As | -1097171318 |  | Li1Fe0.88Co0.12As1 |  |  | Iron-pnictides, Pnictides |  |  |  | 4 | K |  |  |  | body | paragraph | 806921610d | Coexistence of orbital degeneracy lifting and superconductivity in iron-based superconductors | 10.1103/physrevb.89.220503 | H Miao, L-M Wang, P Richard, S-F Wu, J Ma, T Qian, L-Y Xing, X-C Wang, C-Q Jin, C-P Chou, Z Wang, W Ku, H Ding | American Physical Society (APS) | Physical Review B | 2014
61ba9acca5c5381c2ec50ff3 | LiFeAs | -41434815 |  | LiFeAs |  |  | Iron-pnictides, Pnictides |  |  |  | 18 | K |  |  |  | body | paragraph | 806921610d | Coexistence of orbital degeneracy lifting and superconductivity in iron-based superconductors | 10.1103/physrevb.89.220503 | H Miao, L-M Wang, P Richard, S-F Wu, J Ma, T Qian, L-Y Xing, X-C Wang, C-Q Jin, C-P Chou, Z Wang, W Ku, H Ding | American Physical Society (APS) | Physical Review B | 2014
61ba9acc0a416aa3d9c50f7b | CeRhIn 5 | -1121550787 |  | CeIn5Rh |  |  | Alloys |  |  |  | 2.1 | K |  | 1600000000 | Pa | body | paragraph | 8a3ac27f39 | London penetration depth measurements of the heavy-fermion superconductor CeCoIn 5 near a magnetic quantum critical point | 10.1209/epl/i2003-00411-9 | S Ã–zcan, D M Broun, B Morgan, R K W Haselwimmer, J L Sarrao, Saeid Kamal, C P Bidinosti, P J Turner, M Raudsepp, J R Waldram | IOP Publishing | Europhysics Letters (EPL) | 2013
61ba9acca013f06956c50fa1 | Eu 0.7 Na 0.3 Fe 2 As 2 | -1380626656 |  | Na0.3Eu0.7Fe2As2 |  |  | Iron-pnictides, Pnictides |  |  |  | 15 | K |  |  |  | header | abstract | f4c0387bdb | Fabrication and characterization of iron pnictide wires and bulk materials through the powder-in-tube method | 10.1016/j.physc.2009.03.024 | Yanwei Ma, Zhaoshun Gao, Yanpeng Qi, Xianping Zhang, Lei Wang, Zhiyu Zhang, Dongliang Wang | Elsevier BV | Physica C: Superconductivity | 2009
61ba9acca013f06956c50fa3 | SmCoFeAsO | 973949346 |  | SmFeCoAsO |  |  | Iron-pnictides, Oxides, Pnictides |  |  |  | 35 | K |  |  |  | header | abstract | f4c0387bdb | Fabrication and characterization of iron pnictide wires and bulk materials through the powder-in-tube method | 10.1016/j.physc.2009.03.024 | Yanwei Ma, Zhaoshun Gao, Yanpeng Qi, Xianping Zhang, Lei Wang, Zhiyu Zhang, Dongliang Wang | Elsevier BV | Physica C: Superconductivity | 2009
61ba9acca013f06956c50fa4 | Eu 0.5 K 0.5 Fe 2 As 2 | -1768038955 |  | K0.5Eu0.5Fe2As2 |  |  | Iron-pnictides, Pnictides |  |  |  | 34.7 | K |  |  |  | body | paragraph | f4c0387bdb | Fabrication and characterization of iron pnictide wires and bulk materials through the powder-in-tube method | 10.1016/j.physc.2009.03.024 | Yanwei Ma, Zhaoshun Gao, Yanpeng Qi, Xianping Zhang, Lei Wang, Zhiyu Zhang, Dongliang Wang | Elsevier BV | Physica C: Superconductivity | 2009
61ba9acc7ce09aab2ac50fc0 | FeSe | 1409842938 |  | FeSe |  |  | Iron-chalcogenides, Chalcogenides |  |  |  | 8 | K |  | 101325 | Pa | body | paragraph | 9a0aa9a592 | van der Waals interaction in iron-chalcogenide superconductors | 10.1103/physrevb.87.184105 | F Ricci, G Profeta | American Physical Society (APS) | Physical Review B | 2013
61ba9acca01e2beb09c50ff6 | CeCoIn 5 | -700978881 |  | CeIn5Co |  |  | Alloys |  |  |  | 2.3 | K |  |  |  | body | paragraph | 97c1ae5c93 | Strong pinning of vortices by antiferromagnetic domain boundaries in CeCo(In1âˆ’xCdx)5 | 10.1088/1367-2630/18/9/093031 | D-J Jang, Luis Pedrero, L D Pham, Z Fisk, Manuel Brando | IOP Publishing | New Journal of Physics | 2016
61ba9acc783c1e8128c50f9f | Ca 2 CuO 2 Cl 2 | 1357373444 |  | Ca2Cu(ClO)2 |  |  | Oxides, Cuprates |  |  |  | 26 | K |  |  |  | body | paragraph | b371d9358b | Combined density functional and dynamical cluster quantum Monte Carlo calculations of the three-band Hubbard model for hole-doped cuprate superconductors | 10.1103/physrevb.78.035132 | P R C Kent, T Saha-Dasgupta, O Jepsen, O K Andersen, A Macridin, T A Maier, M Jarrell, T C Schulthess | American Physical Society (APS) | Physical Review B | 2013
61ba9acc783c1e8128c50fa0 | La 2 CuO 4 | 183925541 |  | La2CuO4 |  |  | Oxides, Cuprates |  |  |  | 40 | K |  |  |  | body | paragraph | b371d9358b | Combined density functional and dynamical cluster quantum Monte Carlo calculations of the three-band Hubbard model for hole-doped cuprate superconductors | 10.1103/physrevb.78.035132 | P R C Kent, T Saha-Dasgupta, O Jepsen, O K Andersen, A Macridin, T A Maier, M Jarrell, T C Schulthess | American Physical Society (APS) | Physical Review B | 2013
61ba9acc783c1e8128c50fa1 | Tl 2 Ba 2 CuO 6 | 1037367556 |  | Ba2Tl2CuO6 |  |  | Oxides, Cuprates |  |  |  | 90 | K |  |  |  | body | paragraph | b371d9358b | Combined density functional and dynamical cluster quantum Monte Carlo calculations of the three-band Hubbard model for hole-doped cuprate superconductors | 10.1103/physrevb.78.035132 | P R C Kent, T Saha-Dasgupta, O Jepsen, O K Andersen, A Macridin, T A Maier, M Jarrell, T C Schulthess | American Physical Society (APS) | Physical Review B | 2013
61ba9acc783c1e8128c50fa2 | Tl 2 Ba 2 CuO 6 | 1037367556 |  | Ba2Tl2CuO6 |  |  | Oxides, Cuprates |  |  |  | 85 | K |  |  |  | body | paragraph | b371d9358b | Combined density functional and dynamical cluster quantum Monte Carlo calculations of the three-band Hubbard model for hole-doped cuprate superconductors | 10.1103/physrevb.78.035132 | P R C Kent, T Saha-Dasgupta, O Jepsen, O K Andersen, A Macridin, T A Maier, M Jarrell, T C Schulthess | American Physical Society (APS) | Physical Review B | 2013
61ba9acc783c1e8128c50fa3 | HgBa 2 CuO 4 | -498444934 |  | Ba2CuHgO4 |  |  | Oxides, Cuprates |  |  |  | 90 | K |  |  |  | body | paragraph | b371d9358b | Combined density functional and dynamical cluster quantum Monte Carlo calculations of the three-band Hubbard model for hole-doped cuprate superconductors | 10.1103/physrevb.78.035132 | P R C Kent, T Saha-Dasgupta, O Jepsen, O K Andersen, A Macridin, T A Maier, M Jarrell, T C Schulthess | American Physical Society (APS) | Physical Review B | 2013
61ba9acc783c1e8128c50fa4 | TlBaLaCuO 5 | -1930701868 |  | BaLaTlCuO5 |  |  | Oxides, Cuprates |  |  |  | 52 | K |  |  |  | body | paragraph | b371d9358b | Combined density functional and dynamical cluster quantum Monte Carlo calculations of the three-band Hubbard model for hole-doped cuprate superconductors | 10.1103/physrevb.78.035132 | P R C Kent, T Saha-Dasgupta, O Jepsen, O K Andersen, A Macridin, T A Maier, M Jarrell, T C Schulthess | American Physical Society (APS) | Physical Review B | 2013
61ba9acc1b93c0c6bec5100a | Fe 1.11 Te 0.6 Se 0.4 | 1927094663 |  | Fe1.11Te0.6Se0.4 |  |  | Iron-chalcogenides, Chalcogenides |  |  |  | 14 | K |  |  |  | body | paragraph | 41fccc566f | Upper critical field and its anisotropy in LiFeAs | 10.1103/physrevb.83.174506 | J L Zhang, L Jiao, F F Balakirev, X C Wang, C Q Jin, H Q Yuan | American Physical Society (APS) | Physical Review B | 2011
61ba9acc1b93c0c6bec5100c | LiFeAs | -164677745 |  | LiFeAs |  |  | Iron-pnictides, Pnictides |  |  |  | 18 | K |  |  |  | body | paragraph | 41fccc566f | Upper critical field and its anisotropy in LiFeAs | 10.1103/physrevb.83.174506 | J L Zhang, L Jiao, F F Balakirev, X C Wang, C Q Jin, H Q Yuan | American Physical Society (APS) | Physical Review B | 2011
61ba9acc0cb3d3a5e6c50f81 | FM2 | 1985957122 |  | M2F |  |  | Fluorides |  |  |  | 0.35 | K |  | 1150000000 | Pa | body | paragraph | ce789f8750 | Evidence for Uniform Coexistence of Ferromagnetism and Unconventional Superconductivity in UGe2: A73Ge-NQR Study under Pressure | 10.1143/jpsj.74.705 | H Kotegawa, A Harada, S Kawasaki, Y Kawasaki, Y Kitaoka, Y Haga, E Yamamoto, Y ÅŒnuki, K M. Itoh, E E. Haller, H Harima | Physical Society of Japan | Journal of the Physical Society of Japan | 2013
61ba9acc0cb3d3a5e6c50f82 | FM1 | -629845383 |  | MF |  |  | Fluorides |  |  |  | 0.55 | K |  | 1300000000 | Pa | body | paragraph | ce789f8750 | Evidence for Uniform Coexistence of Ferromagnetism and Unconventional Superconductivity in UGe2: A73Ge-NQR Study under Pressure | 10.1143/jpsj.74.705 | H Kotegawa, A Harada, S Kawasaki, Y Kawasaki, Y Kitaoka, Y Haga, E Yamamoto, Y ÅŒnuki, K M. Itoh, E E. Haller, H Harima | Physical Society of Japan | Journal of the Physical Society of Japan | 2013
61ba9acd3136e52869c50fc0 | MgB 2 | 1573351436 |  | MgB2 |  |  | Alloys, Borides |  |  |  | 38 | K |  |  |  | header | abstract | b5f88191c4 | Realization and properties of MgB2 metal-masked ion damage junctions | 10.1063/1.1519965 | D-J Kang, N H Peng, R Webb, C Jeynes, J H Yun, S H Moon, B Oh, G Burnell, E J Tarte, D F Moore, M G Blamire | AIP Publishing | Applied Physics Letters | 2013
61ba9acd05e6aa6710c50fef | single crystal NbN | 2123333686 |  | NbN |  | single crystal | Nitrides |  |  |  | 12.44 | K |  |  |  | body | paragraph | caade409bb | Universal scaling behaviour near vortex-solid/glass to vortex-fluid transition in type-II superconductors in two and three dimensions | 10.1209/0295-5075/128/27001 | Hemanta Kumar Kundu, John Jesudasan, Pratap Raychaudhuri, Subroto Mukerjee, Aveek Bid | IOP Publishing | EPL (Europhysics Letters) | 2020
61ba9ace85b12ae79ac50fa6 | MgB 2 | 1400080214 |  | MgB2 |  |  | Alloys, Borides |  |  |  | 39 | K |  |  |  | body | paragraph | 79f00b9fc8 | Field Dependence of Electronic Specific Heat in Two-Band Superconductors | 10.1143/jpsj.71.23 | Noriyuki Nakai, Masanori Ichioka, Kazushige Machida | Physical Society of Japan | Journal of the Physical Society of Japan | 2001
61ba9acea01e2beb09c50ff7 | Pb | -271116557 |  | Pb |  |  | Alloys |  |  |  | 7.2 | K |  |  |  | body | paragraph | 1df5cd0ccd | A bound on the superconducting transition temperature | 10.1038/s41535-018-0133-0 | I Esterlis, S A Kivelson, D J Scalapino | Springer Science and Business Media LLC | npj Quantum Materials | 2018
61ba9acea01e2beb09c50ff9 | Hg | -893408034 |  | Hg |  |  | Alloys |  |  |  | 4.15 | K |  |  |  | body | paragraph | 1df5cd0ccd | A bound on the superconducting transition temperature | 10.1038/s41535-018-0133-0 | I Esterlis, S A Kivelson, D J Scalapino | Springer Science and Business Media LLC | npj Quantum Materials | 2018
61ba9acea01e2beb09c50ffb | Nb | -397693409 |  | Nb |  |  | Alloys |  |  |  | 9.25 | K |  |  |  | body | paragraph | 1df5cd0ccd | A bound on the superconducting transition temperature | 10.1038/s41535-018-0133-0 | I Esterlis, S A Kivelson, D J Scalapino | Springer Science and Business Media LLC | npj Quantum Materials | 2018
61ba9acea01e2beb09c50ffc | H 3 S | -553652000 |  | H3S |  |  | Hydrides, Chalcogenides |  |  |  | 203 | K |  | 1.55E+11 | Pa | body | paragraph | 1df5cd0ccd | A bound on the superconducting transition temperature | 10.1038/s41535-018-0133-0 | I Esterlis, S A Kivelson, D J Scalapino | Springer Science and Business Media LLC | npj Quantum Materials | 2018
61ba9acea01e2beb09c50ffd | Nb 3 Ga | 525753169 |  | Nb3Ga |  |  | Alloys |  |  |  | 17.9 | K |  |  |  | body | paragraph | 1df5cd0ccd | A bound on the superconducting transition temperature | 10.1038/s41535-018-0133-0 | I Esterlis, S A Kivelson, D J Scalapino | Springer Science and Business Media LLC | npj Quantum Materials | 2018
61ba9acf3961c0f52fc50fac | monolayer FeSe film grown on SrTiO 3 | 437668156 |  | FeSe |  | film | Iron-chalcogenides, Chalcogenides |  | SrTiO 3 |  | 30 | K |  |  |  | body | paragraph | 5d73a6dc47 | Flatband-Induced Itinerant Ferromagnetism in RbCo 2 Se 2 |  | Jianwei Huang, Zhicai Wang, Hongsheng Pang, Han Wu, Huibo Cao, Sung-Kwan Mo, Avinash Rustagi, A F Kemper, Meng Wang, Ming Yi, R J Birgeneau |  |  | 2021
61ba9acf7c13e4f711c50f6d | K1509) | -368614260 | K1509 | K | [6 empty] | 86.5 | K |  |  |  | body | paragraph | 72631d02b4 | Origin of paramagnetic magnetization in field-cooledYBa2Cu3O7âˆ’Î´films | 10.1103/physrevb.69.024506 | D A Luzhbin, A V Pan, V A Komashko, V S Flis, V M Pan, S X Dou, P Esquinazi | American Physical Society (APS) | Physical Review B | 2003
61ba9acfe4552e90a8c50fa6 | LaOBiS 2 | -496155553 |  | LaBiS2O |  |  | Chalcogenides, Oxides |  |  |  | 10.6 | K |  |  |  | body | paragraph | 06f0a5c32d | Evidence for fully gapped strong coupling s-wave superconductivity in Bi4O4S3 | 10.1088/0953-8984/25/31/312202 | Shruti, P Srivastava, S Patnaik | IOP Publishing | Journal of Physics: Condensed Matter | 2013
61ba9acfe4552e90a8c50fa7 | Bi 4 O 4 S 3 | -404509479 |  | Bi4S3O4 |  |  | Chalcogenides, Oxides |  |  |  | 5 | K |  |  |  | annex | paragraph | 06f0a5c32d | Evidence for fully gapped strong coupling s-wave superconductivity in Bi4O4S3 | 10.1088/0953-8984/25/31/312202 | Shruti, P Srivastava, S Patnaik | IOP Publishing | Journal of Physics: Condensed Matter | 2013
61ba9acfe4552e90a8c50fa8 | Bi 4 O 4 S 3 | -966975561 |  | Bi4S3O4 |  |  | Chalcogenides, Oxides |  |  |  | 300 | K | resistivity |  |  | body | paragraph | 06f0a5c32d | Evidence for fully gapped strong coupling s-wave superconductivity in Bi4O4S3 | 10.1088/0953-8984/25/31/312202 | Shruti, P Srivastava, S Patnaik | IOP Publishing | Journal of Physics: Condensed Matter | 2013
61ba9ad00cb3d3a5e6c50f84 | MgB 2 | 1299963172 |  | MgB2 |  |  | Alloys, Borides |  |  |  | 40 | K |  |  |  | body | paragraph | 1e3bc44fc0 | Multi-band Eilenberger Theory of Superconductivity: Systematic Low-Energy Projection | 10.7566/jpsj.85.074707 | Yuki Nagai, Hiroki Nakamura | Physical Society of Japan | Journal of the Physical Society of Japan | 2016
61ba9ad085fc223534c50f6d | PrFeAsO 0.7 | -1771256499 |  | Pr1Fe1As1O0.7 |  |  | Iron-pnictides, Oxides, Pnictides |  |  |  | 42 | K |  |  |  | body | paragraph | 968237158 | Angle-resolved photoemission spectroscopy study of PrFeAsO0.7: Comparison with LaFePO | 10.1103/physrevb.84.014504 | I Nishi, M Ishikado, S Ideta, W Malaeb, T Yoshida, A Fujimori, Y Kotani, M Kubota, K Ono, M Yi, D H Lu, R Moore, Z-X Shen, A Iyo, K Kihou, H Kito, H Eisaki, S Shamoto, R Arita | American Physical Society (APS) | Physical Review B | 2014
61ba9ad085fc223534c50f6e | LaFePO | 1939418904 |  | LaFePO |  |  | Iron-pnictides, Oxides, Pnictides |  |  |  | 6 | K |  |  |  | body | figure | 968237158 | Angle-resolved photoemission spectroscopy study of PrFeAsO0.7: Comparison with LaFePO | 10.1103/physrevb.84.014504 | I Nishi, M Ishikado, S Ideta, W Malaeb, T Yoshida, A Fujimori, Y Kotani, M Kubota, K Ono, M Yi, D H Lu, R Moore, Z-X Shen, A Iyo, K Kihou, H Kito, H Eisaki, S Shamoto, R Arita | American Physical Society (APS) | Physical Review B | 2014
61ba9ad085fc223534c50f6f | single crystals of the electron-doped com- pound PrFeAsO 0.7 | 1461233895 |  | Pr1Fe1As1O0.7 |  | single crystals | Iron-pnictides, Oxides, Pnictides | single crystals |  |  | 42 | K |  |  |  | body | paragraph | 968237158 | Angle-resolved photoemission spectroscopy study of PrFeAsO0.7: Comparison with LaFePO | 10.1103/physrevb.84.014504 | I Nishi, M Ishikado, S Ideta, W Malaeb, T Yoshida, A Fujimori, Y Kotani, M Kubota, K Ono, M Yi, D H Lu, R Moore, Z-X Shen, A Iyo, K Kihou, H Kito, H Eisaki, S Shamoto, R Arita | American Physical Society (APS) | Physical Review B | 2014
61ba9ad07b1a7abb24c50f89 | ErNi 2 B 2 C | -2037321364 |  | ErNi2B2C |  |  | Carbides, Borides |  |  |  | 11 | K |  |  |  | body | paragraph | f5c0f491ab | Prediction of Polaronlike Vortices and a Dissociation Depinning Transition in Magnetic Superconductors: The Example ofErNi2B2C | 10.1103/physrevlett.109.027001 | Lev N Bulaevskii, Shi-Zeng Lin | American Physical Society (APS) | Physical Review Letters | 2012
61ba9ad01b5bc7b48bc5101c | underdoped Bi 2212 crystal | 1714218957 | Bi 2212 | Bi | underdoped | crystal |  |  |  |  | 50 | K |  |  |  | body | paragraph | 6ebe62e96a | Possible double-pairing effect in high-T c superconductors | 10.1007/bf01316701 | W Wang, M L Ristig | Springer Science and Business Media LLC | Zeitschrift fï¿½r Physik B Condensed Matter | 2008
61ba9ad01b5bc7b48bc51020 | UD Bi 2212 | 941136754 | UD Bi 2212 | Bi | [6 empty] | 50 | K | Magnetization |  |  | body | paragraph | 6ebe62e96a | Possible double-pairing effect in high-T c superconductors | 10.1007/bf01316701 | W Wang, M L Ristig | Springer Science and Business Media LLC | Zeitschrift fï¿½r Physik B Condensed Matter | 2008
61ba9ad01b5bc7b48bc51021 | underdoped Bi 2212 | -1045900235 | Bi 2212 | Bi | underdoped | [5 empty] | 50 | K |  |  |  | body | paragraph | 6ebe62e96a | Possible double-pairing effect in high-T c superconductors | 10.1007/bf01316701 | W Wang, M L Ristig | Springer Science and Business Media LLC | Zeitschrift fï¿½r Physik B Condensed Matter | 2008
61ba9ad01b5bc7b48bc51026 | OV Bi 2201 (y La = 0.2) | 1845145035 | OV Bi 2201 | Bi | [5 empty] | y La=0.2 | 22 | K |  |  |  | body | paragraph | 6ebe62e96a | Possible double-pairing effect in high-T c superconductors | 10.1007/bf01316701 | W Wang, M L Ristig | Springer Science and Business Media LLC | Zeitschrift fï¿½r Physik B Condensed Matter | 2008
61ba9ad01b5bc7b48bc5102a | OP Bi 2212 | -609210524 | OP Bi 2212 | Bi | [6 empty] | 91 | K |  |  |  | body | paragraph | 6ebe62e96a | Possible double-pairing effect in high-T c superconductors | 10.1007/bf01316701 | W Wang, M L Ristig | Springer Science and Business Media LLC | Zeitschrift fï¿½r Physik B Condensed Matter | 2008
61ba9ad01b5bc7b48bc5102b | La:0.7 | -1574217314 |  | La |  |  | Alloys |  |  |  | 22 | K |  |  |  | body | paragraph | 6ebe62e96a | Possible double-pairing effect in high-T c superconductors | 10.1007/bf01316701 | W Wang, M L Ristig | Springer Science and Business Media LLC | Zeitschrift fï¿½r Physik B Condensed Matter | 2008
61ba9ad01b5bc7b48bc5102c | thin-film samples of Bi 2212 | 167625215 | Bi 2212 | Bi |  | thin-film |  |  |  |  | 74 | K |  |  |  | body | paragraph | 6ebe62e96a | Possible double-pairing effect in high-T c superconductors | 10.1007/bf01316701 | W Wang, M L Ristig | Springer Science and Business Media LLC | Zeitschrift fï¿½r Physik B Condensed Matter | 2008
61ba9ad01b5bc7b48bc5102d | OP Bi 2223 | -125745384 | OP Bi 2223 | Bi | [6 empty] | 109 | K |  |  |  | body | figure | 6ebe62e96a | Possible double-pairing effect in high-T c superconductors | 10.1007/bf01316701 | W Wang, M L Ristig | Springer Science and Business Media LLC | Zeitschrift fï¿½r Physik B Condensed Matter | 2008
61ba9ad01b5bc7b48bc51031 | OP Bi 2201 | -1056098574 | OP Bi 2201 | Bi | [6 empty] | 28 | K |  |  |  | body | figure | 6ebe62e96a | Possible double-pairing effect in high-T c superconductors | 10.1007/bf01316701 | W Wang, M L Ristig | Springer Science and Business Media LLC | Zeitschrift fï¿½r Physik B Condensed Matter | 2008
61ba9ad171dd2853b1c50fb1 | YBCO3 | 561806614 | YBCO3 | YBCO3 | [6 empty] | 92.12 | K |  |  |  | body | paragraph | 39e707338e | D-XY critical behavior in cuprate superconductors | 10.1016/s0921-4534(00)00397-x | T Schneider, J M Singer | Elsevier BV | Physica C: Superconductivity | 2000
61ba9ad171dd2853b1c50fb2 | YBCO3 | 661950407 | YBCO3 | YBCO3 | [6 empty] | 92.12 | K |  |  |  | body | figure | 39e707338e | D-XY critical behavior in cuprate superconductors | 10.1016/s0921-4534(00)00397-x | T Schneider, J M Singer | Elsevier BV | Physica C: Superconductivity | 2000
61ba9ad10a416aa3d9c50f7e | FeSe | 1459900756 |  | FeSe |  |  | Iron-chalcogenides, Chalcogenides |  |  |  | 8 | K |  |  |  | body | paragraph | d5e124c9e6 | Direct Probe of Interplay between Local Structure and Superconductivity in FeTe0.55Se0.45 | 10.1021/nn400012q | Wenzhi Lin, Qing Li, Brian C Sales, Stephen Jesse, Athena S Sefat, Sergei V Kalinin, Minghu Pan | American Chemical Society (ACS) | ACS Nano | 2013
61ba9ad10a416aa3d9c50f7f | FeTe0.43Se0.57 | -82434706 |  | Fe1Te0.43Se0.57 |  |  | Iron-chalcogenides, Chalcogenides |  |  |  | 40 | K |  | ambient |  | body | paragraph | d5e124c9e6 | Direct Probe of Interplay between Local Structure and Superconductivity in FeTe0.55Se0.45 | 10.1021/nn400012q | Wenzhi Lin, Qing Li, Brian C Sales, Stephen Jesse, Athena S Sefat, Sergei V Kalinin, Minghu Pan | American Chemical Society (ACS) | ACS Nano | 2013
61ba9ad112cb23f3dfc50fc5 | LaFeSiH | 799649214 |  | LaFeSiH |  |  | Hydrides, Alloys |  |  |  | 10 | K |  |  |  | body | paragraph | 5ffa425a29 | Evidence of nodal superconductivity in LaFeSiH |  | A Bhattacharyya, P RodiÃ¨re, J.-B Vaney, P K Biswas, A D Hillier, A Bosin, F Bernardini, S TencÃ©, D T Adroja, A Cano |  |  | 2020
61ba9ad285fc223534c50f71 | LaPt 4 Ge 12 crystals | -632494088 |  | La(Ge3Pt)4 |  | crystals | Alloys |  |  |  | 8.2 | K | electrical resistivity |  |  | body | figure | 32b4c05a6a | Weak interband-coupling superconductivity in the filled skutteruditeLaPt4Ge12 | 10.1103/physrevb.92.220503 | J L Zhang, G M Pang, L Jiao, M Nicklas, Y Chen, Z F Weng, M Smidman, W Schnelle, A Leithe-Jasper, A Maisuradze, C Baines, R Khasanov, A Amato, F Steglich, R Gumeniuk, H Q Yuan | American Physical Society (APS) | Physical Review B | 2015
61ba9ad2d52116ffe1c50fbb | PM2 | 1222956696 |  | M2P |  |  | Pnictides |  |  |  | 2 | K |  |  |  | body | paragraph | 78f0ce782e | Ultra-strong photon-to-magnon coupling in multilayered heterostructures involving superconducting coherence via ferromagnetic layers |  | I A Golovchanskiy, N N Abramov, V S Stolyarov, M Weides, V V Ryazanov, A A Golubov, A V Ustinov, M Yu Kupriyanov |  |  | 2020
61ba9ad207932c08a9c50ff6 | single crystalline CaKFe4As4 | 309326992 |  | KCa(FeAs)4 |  | single crystalline | Iron-pnictides, Pnictides |  |  |  | 25 | K | resistance |  |  | header | abstract | 6a6af5c3a0 | Anisotropic upper critical fields up to 63 T in CaKFe<sub>4</sub>As<sub>4</sub> single crystals | 10.2172/1343722 | Tai Kong, Fedor Fedorovich Balakirev, William R Meier, Alex Gurevich, Paul C Canfield, Sergey L Bud'ko | Office of Scientific and Technical Information (OSTI) |  | 2016
61ba9ad22a711de29cc50fad | PbIn | -1451718244 |  | InPb |  |  | Alloys |  |  |  | 7.2 | K |  |  |  | body | paragraph | 874052671e | Planar hybrid superconductor-normal metal-superconductor thin film junctions based on BaFe1.8Co0.2As2 | 10.1016/j.physc.2012.03.030 | S DÃ¶ring, S Schmidt, F Schmidl, V Tympel, S Haindl, F Kurth, K Iida, I MÃ¶nch, B Holzapfel, P Seidel | Elsevier BV | Physica C: Superconductivity | 2011
61ba9ad371dd2853b1c50fb3 | KCuF 3 | 1310984767 |  | KCuF3 |  |  | Fluorides |  |  |  | 38 | K |  |  |  | body | paragraph | ab9b049771 | [5 empty] | 2016
61ba9ad385b12ae79ac50fab | YBa 2 Cu 3 O 6.63 | 135671529 |  | Ba2Y1Cu3O6.63 |  |  | Oxides, Cuprates |  |  |  | 62 | K |  |  |  | body | paragraph | bd02e3fd48 | Uniform Mixing of Antiferromagnetism and High-Temperature Superconductivity in Electron-Doped Layers of Four-LayeredBa2Ca3Cu4O8F2: A New Phenomenon in an Electron Underdoped Regime | 10.1103/physrevlett.98.257002 | S Shimizu, H Mukuda, Y Kitaoka, A Iyo, Y Tanaka, Y Kodama, K Tokiwa, T Watanabe | American Physical Society (APS) | Physical Review Letters | 2013
61ba9ad385b12ae79ac50fad | YBa 2 Cu 3 O 6.63 | 174173433 |  | Ba2Y1Cu3O6.63 |  |  | Oxides, Cuprates |  |  |  | 62 | K |  |  |  | body | paragraph | bd02e3fd48 | Uniform Mixing of Antiferromagnetism and High-Temperature Superconductivity in Electron-Doped Layers of Four-LayeredBa2Ca3Cu4O8F2: A New Phenomenon in an Electron Underdoped Regime | 10.1103/physrevlett.98.257002 | S Shimizu, H Mukuda, Y Kitaoka, A Iyo, Y Tanaka, Y Kodama, K Tokiwa, T Watanabe | American Physical Society (APS) | Physical Review Letters | 2013
61ba9ad3783c1e8128c50fa8 | MgB 2 | 1282637034 |  | MgB2 |  |  | Alloys, Borides |  |  |  | 39 | K | magnetization |  |  | body | paragraph | a3136f094a | Vortex microavalanches in superconducting Pb thin films | 10.1103/physrevb.68.224509 | H A Radovan, R J Zieve | American Physical Society (APS) | Physical Review B | 2003
61ba9ad4d7a99c43e8c50fe7 | NbC | 886581582 |  | NbC |  |  | Carbides |  |  |  | 11.2 | K |  |  |  | body | paragraph | cb6a6bcd84 | Superconductivity near lattice instability: the case of NbC 1âˆ’x N x and NbN |  | Simon Blackburn, Michel CÃ´tÃ©, Steven G Louie, Marvin L Cohen |  |  | 2011
61ba9ad4d7a99c43e8c50fe9 | NbN | -1242093291 |  | NbN |  |  | Nitrides |  |  |  | 17.3 | K |  |  |  | body | paragraph | cb6a6bcd84 | Superconductivity near lattice instability: the case of NbC 1âˆ’x N x and NbN |  | Simon Blackburn, Michel CÃ´tÃ©, Steven G Louie, Marvin L Cohen |  |  | 2011
61ba9ad4d7a99c43e8c50fea | MgB 2 | 1592606606 |  | MgB2 |  |  | Alloys, Borides |  |  |  | 40 | K |  |  |  | body | paragraph | cb6a6bcd84 | Superconductivity near lattice instability: the case of NbC 1âˆ’x N x and NbN |  | Simon Blackburn, Michel CÃ´tÃ©, Steven G Louie, Marvin L Cohen |  |  | 2011
61ba9ad4d7a99c43e8c50feb | nitride NbN | 1308604069 |  | NbN |  |  | Nitrides |  |  |  | 17.3 | K |  |  |  | body | paragraph | cb6a6bcd84 | Superconductivity near lattice instability: the case of NbC 1âˆ’x N x and NbN |  | Simon Blackburn, Michel CÃ´tÃ©, Steven G Louie, Marvin L Cohen |  |  | 2011
61ba9ad4d7a99c43e8c50fec | NbN | -1082278858 |  | NbN |  |  | Nitrides |  |  |  | 17.3 | K |  |  |  | body | paragraph | cb6a6bcd84 | Superconductivity near lattice instability: the case of NbC 1âˆ’x N x and NbN |  | Simon Blackburn, Michel CÃ´tÃ©, Steven G Louie, Marvin L Cohen |  |  | 2011
61ba9ad40cb3d3a5e6c50f88 | C 60 crystals | 2016697572 |  | C |  | crystals | Carbides |  |  |  | 52 | K |  |  |  | body | paragraph | 32395ba846 | Possible explanation of electric-field-dopedC60phenomenology in the framework of Eliashberg theory | 10.1103/physrevb.66.104514 | G A Ummarino, R S Gonnelli | American Physical Society (APS) | Physical Review B | 2011
61ba9ad507932c08a9c50ff9 | CeCoIn 5 | -700978881 |  | CeIn5Co |  |  | Alloys |  |  |  | 2.3 | K |  |  |  | body | paragraph | 1c587fd3ac | Yb valence change in Ce1âˆ’xYbxCoIn5from spectroscopy and bulk properties | 10.1103/physrevb.88.165118 | L Dudy, J D Denlinger, L Shu, M Janoschek, J W Allen, M B Maple | American Physical Society (APS) | Physical Review B | 2013
61ba9ad512cb23f3dfc50fc6 | BaFe 2 As 2 | -505903152 |  | Ba(FeAs)2 |  |  | Iron-pnictides, Pnictides |  |  |  | 40 | K |  |  |  | body | paragraph | 2da021bbd1 | Optical properties of AFe2As2 ( A=Ca , Sr, and Ba) single crystals | 10.1103/physrevb.94.195142 | Y M Dai, Ana Akrap, S L Bud'ko, P C Canfield, C C Homes | American Physical Society (APS) | Physical Review B | 2017
61ba9ad5e4552e90a8c50fac | H 2 S | -940155421 |  | H2S |  |  | Hydrides, Chalcogenides |  |  |  | 150 | K |  |  |  | body | paragraph | 42659bde9a | Possible â€œMagnÃ©liâ€ Phases and Self-Alloying in the Superconducting Sulfur Hydride | 10.1103/physrevlett.117.075503 | Ryosuke Akashi, Wataru Sano, Ryotaro Arita, Shinji Tsuneyuki | American Physical Society (APS) | Physical Review Letters | 2016
61ba9ad6783c1e8128c50fa9 | Lu 2 Fe 3 Si 5 | 160923461 |  | Lu2Fe3Si5 |  |  | Alloys |  |  |  | 6.1 | K |  |  |  | body | paragraph | 03ce8176ac | Superconductivity in iron compounds | 10.1103/revmodphys.83.1589 | G R Stewart | American Physical Society (APS) | Reviews of Modern Physics | 2011
61ba9ad6783c1e8128c50faa | fluorine doped SmFeAsO 0.9 F 0.1 | -806783489 |  | Sm1Fe1As1O0.9F0.1 |  |  | Iron-pnictides, Pnictides, Oxides, Fluorides |  |  |  | 55 | K |  |  |  | body | paragraph | 03ce8176ac | Superconductivity in iron compounds | 10.1103/revmodphys.83.1589 | G R Stewart | American Physical Society (APS) | Reviews of Modern Physics | 2011
61ba9ad6783c1e8128c50fab | single crystals of FeSe 0.4 Te 0.6 | -653085301 |  | Fe1Te0.6Se0.4 |  | single crystals | Iron-chalcogenides, Chalcogenides |  |  |  | 14.5 | K | specific heat |  |  | body | paragraph | 03ce8176ac | Superconductivity in iron compounds | 10.1103/revmodphys.83.1589 | G R Stewart | American Physical Society (APS) | Reviews of Modern Physics | 2011
61ba9ad6783c1e8128c50fad | single crystal of LiFeAs | 559000753 |  | LiFeAs |  | single crystal | Iron-pnictides, Pnictides |  |  |  | 17 | K |  |  |  | body | paragraph | 03ce8176ac | Superconductivity in iron compounds | 10.1103/revmodphys.83.1589 | G R Stewart | American Physical Society (APS) | Reviews of Modern Physics | 2011
61ba9ad6783c1e8128c50fae | LaFeAsO doped with F | -1219259240 |  | LaFeAsO |  |  | Iron-pnictides, Oxides, Pnictides |  |  |  | 26 | K |  |  |  | body | figure | 03ce8176ac | Superconductivity in iron compounds | 10.1103/revmodphys.83.1589 | G R Stewart | American Physical Society (APS) | Reviews of Modern Physics | 2011
61ba9ad6783c1e8128c50faf | LaFeAsO doped with F |  |  | F2 |  |  | Fluorides |  |  |  | 26 | K |  |  |  | body | figure | 03ce8176ac | Superconductivity in iron compounds | 10.1103/revmodphys.83.1589 | G R Stewart | American Physical Society (APS) | Reviews of Modern Physics | 2011
61ba9ad6783c1e8128c50fb0 | Ba 0.6 K 0.4 Fe 2 As 2 | -181835052 |  | K0.4Ba0.6Fe2As2 |  |  | Iron-pnictides, Pnictides |  |  |  | 37 | K |  |  |  | body | paragraph | 03ce8176ac | Superconductivity in iron compounds | 10.1103/revmodphys.83.1589 | G R Stewart | American Physical Society (APS) | Reviews of Modern Physics | 2011
61ba9ad6783c1e8128c50fb1 | FeSe/LaFePO | -100571301 |  | FeSe |  |  | Iron-chalcogenides, Chalcogenides |  |  |  | 8 | K |  |  |  | body | paragraph | 03ce8176ac | Superconductivity in iron compounds | 10.1103/revmodphys.83.1589 | G R Stewart | American Physical Society (APS) | Reviews of Modern Physics | 2011
61ba9ad6783c1e8128c50fb2 | FeSe/LaFePO |  |  | LaFePO |  |  | Iron-pnictides, Oxides, Pnictides |  |  |  | 8 | K |  |  |  | body | paragraph | 03ce8176ac | Superconductivity in iron compounds | 10.1103/revmodphys.83.1589 | G R Stewart | American Physical Society (APS) | Reviews of Modern Physics | 2011
61ba9ad6783c1e8128c50fb5 | RbFe 2 As 2 | -1561289441 |  | Rb(FeAs)2 |  |  | Iron-pnictides, Pnictides |  |  |  | 2.6 | K |  |  |  | body | paragraph | 03ce8176ac | Superconductivity in iron compounds | 10.1103/revmodphys.83.1589 | G R Stewart | American Physical Society (APS) | Reviews of Modern Physics | 2011
61ba9ad6783c1e8128c50fba | single crystal LiFeAs | -2123111975 |  | LiFeAs |  | single crystal | Iron-pnictides, Pnictides |  |  |  | 19.7 | K |  |  |  | body | figure | 03ce8176ac | Superconductivity in iron compounds | 10.1103/revmodphys.83.1589 | G R Stewart | American Physical Society (APS) | Reviews of Modern Physics | 2011
61ba9ad6783c1e8128c50fbb | Sr 2 VO 3 FeAs | 507469183 |  | Sr2VFeAsO3 |  |  | Iron-pnictides, Oxides, Pnictides |  |  |  | 36 | K |  | 4000000000 | Pa | body | figure | 03ce8176ac | Superconductivity in iron compounds | 10.1103/revmodphys.83.1589 | G R Stewart | American Physical Society (APS) | Reviews of Modern Physics | 2011
61ba9ad6783c1e8128c50fbc | LiFeAs | -124237004 |  | LiFeAs |  |  | Iron-pnictides, Pnictides |  |  |  | 6 | K |  | 2750000000 | Pa | body | paragraph | 03ce8176ac | Superconductivity in iron compounds | 10.1103/revmodphys.83.1589 | G R Stewart | American Physical Society (APS) | Reviews of Modern Physics | 2011
61ba9ad6783c1e8128c50fbd | single crystal K-doped BaFe 2 As 2 | 1193742351 |  | Ba(FeAs)2 | K | single crystal | Iron-pnictides, Pnictides |  |  |  | 36.5 | K |  |  |  | body | paragraph | 03ce8176ac | Superconductivity in iron compounds | 10.1103/revmodphys.83.1589 | G R Stewart | American Physical Society (APS) | Reviews of Modern Physics | 2011
61ba9ad6783c1e8128c50fbe | Ba 0.6 K 0.4 Fe 2 As 2 | -93262676 |  | K0.4Ba0.6Fe2As2 |  |  | Iron-pnictides, Pnictides |  |  |  | 38 | K |  |  |  | body | paragraph | 03ce8176ac | Superconductivity in iron compounds | 10.1103/revmodphys.83.1589 | G R Stewart | American Physical Society (APS) | Reviews of Modern Physics | 2011
61ba9ad6783c1e8128c50fbf | F-doped LaFeAsO | -1488778173 |  | LaFeAsO | F |  | Iron-pnictides, Oxides, Pnictides |  |  |  | 26 | K |  |  |  | body | paragraph | 03ce8176ac | Superconductivity in iron compounds | 10.1103/revmodphys.83.1589 | G R Stewart | American Physical Society (APS) | Reviews of Modern Physics | 2011
61ba9ad6783c1e8128c50fc3 | Sr 2 ScO 3 FeP | -311043755 |  | Sr2ScFePO3 |  |  | Iron-pnictides, Oxides, Pnictides |  |  |  | 16 | K |  |  |  | body | figure | 03ce8176ac | Superconductivity in iron compounds | 10.1103/revmodphys.83.1589 | G R Stewart | American Physical Society (APS) | Reviews of Modern Physics | 2011
61ba9ad6783c1e8128c50fc4 | MgB 2 | 1432804864 |  | MgB2 |  |  | Alloys, Borides |  |  |  | 38.7 | K |  |  |  | body | paragraph | 03ce8176ac | Superconductivity in iron compounds | 10.1103/revmodphys.83.1589 | G R Stewart | American Physical Society (APS) | Reviews of Modern Physics | 2011
61ba9ad6783c1e8128c50fc5 | SmFeAsO 0.85 | 1657128200 |  | Sm1Fe1As1O0.85 |  |  | Iron-pnictides, Oxides, Pnictides |  |  |  | 55 | K |  |  |  | body | paragraph | 03ce8176ac | Superconductivity in iron compounds | 10.1103/revmodphys.83.1589 | G R Stewart | American Physical Society (APS) | Reviews of Modern Physics | 2011
61ba9ad6783c1e8128c50fc8 | Sr 2 VO 3 FeAs | 465100742 |  | Sr2VFeAsO3 |  |  | Iron-pnictides, Oxides, Pnictides |  |  |  | 37 | K |  |  |  | body | paragraph | 03ce8176ac | Superconductivity in iron compounds | 10.1103/revmodphys.83.1589 | G R Stewart | American Physical Society (APS) | Reviews of Modern Physics | 2011
61ba9ad6783c1e8128c50fc9 | FeSe | 1419475444 |  | FeSe |  |  | Iron-chalcogenides, Chalcogenides |  |  |  | 37 | K |  | 7000000000 | Pa | body | paragraph | 03ce8176ac | Superconductivity in iron compounds | 10.1103/revmodphys.83.1589 | G R Stewart | American Physical Society (APS) | Reviews of Modern Physics | 2011
61ba9ad6783c1e8128c50fca | BaFe 1.84 Co 0.16 | 420890752 |  | Ba1Fe1.84Co0.16 |  |  | Alloys |  |  |  | 24 | K |  |  |  | body | paragraph | 03ce8176ac | Superconductivity in iron compounds | 10.1103/revmodphys.83.1589 | G R Stewart | American Physical Society (APS) | Reviews of Modern Physics | 2011
61ba9ad6783c1e8128c50fcb | underdoped BaFe 1.92 Ni 0.08 As 2 | -1402025819 |  | Ba1Fe1.92Ni0.08As2 | underdoped |  | Iron-pnictides, Pnictides |  |  |  | 17 | K |  |  |  | body | paragraph | 03ce8176ac | Superconductivity in iron compounds | 10.1103/revmodphys.83.1589 | G R Stewart | American Physical Society (APS) | Reviews of Modern Physics | 2011
61ba9ad6783c1e8128c50fcc | Sr 2 Mg 0.2 Ti 0.8 O 3 FeAs | -1544349056 |  | Sr2Mg0.2Ti0.8Fe1As1O3 |  |  | Iron-pnictides, Oxides, Pnictides |  |  |  | 17 | K |  |  |  | body | figure | 03ce8176ac | Superconductivity in iron compounds | 10.1103/revmodphys.83.1589 | G R Stewart | American Physical Society (APS) | Reviews of Modern Physics | 2011
61ba9ad6783c1e8128c50fcd | single crystal LiFeAs | 2100604865 |  | LiFeAs |  | single crystal | Iron-pnictides, Pnictides |  |  |  | 18 | K |  |  |  | body | paragraph | 03ce8176ac | Superconductivity in iron compounds | 10.1103/revmodphys.83.1589 | G R Stewart | American Physical Society (APS) | Reviews of Modern Physics | 2011
61ba9ad6783c1e8128c50fcf | BaFe 1.9 Ni 0.1 As 2 | -911164443 |  | Ba1Fe1.9Ni0.1As2 |  |  | Iron-pnictides, Pnictides |  |  |  | 20 | K |  |  |  | body | paragraph | 03ce8176ac | Superconductivity in iron compounds | 10.1103/revmodphys.83.1589 | G R Stewart | American Physical Society (APS) | Reviews of Modern Physics | 2011
61ba9ad6783c1e8128c50fd0 | Ba 0.6 K 0.4 Fe 2 As 2 | -112505192 |  | K0.4Ba0.6Fe2As2 |  |  | Iron-pnictides, Pnictides |  |  |  | 38 | K |  |  |  | body | paragraph | 03ce8176ac | Superconductivity in iron compounds | 10.1103/revmodphys.83.1589 | G R Stewart | American Physical Society (APS) | Reviews of Modern Physics | 2011
61ba9ad6783c1e8128c50fd1 | 200 nm films of SrFe 2 As 2 grown using PLD on 700 o C LSAT single crystal substrates | 1356515765 |  | Sr(FeAs)2 |  | films, single crystal | Iron-pnictides, Pnictides | films, single crystal | 700 o C LSAT |  | 25 | K |  |  |  | body | paragraph | 03ce8176ac | Superconductivity in iron compounds | 10.1103/revmodphys.83.1589 | G R Stewart | American Physical Society (APS) | Reviews of Modern Physics | 2011
61ba9ad6783c1e8128c50fd3 | Single crystal LaFe 0.92 Co 0.08 AsO | 670666305 |  | La1Fe0.92Co0.08As1O1 |  | Single crystal | Iron-pnictides, Oxides, Pnictides |  |  |  | 9 | K |  |  |  | body | paragraph | 03ce8176ac | Superconductivity in iron compounds | 10.1103/revmodphys.83.1589 | G R Stewart | American Physical Society (APS) | Reviews of Modern Physics | 2011
61ba9ad6783c1e8128c50fd6 | SrFe 1.75 Co 0.25 As 2 | 499339683 |  | Sr1Fe1.75Co0.25As2 |  |  | Iron-pnictides, Pnictides |  |  |  | 13 | K |  |  |  | body | figure | 03ce8176ac | Superconductivity in iron compounds | 10.1103/revmodphys.83.1589 | G R Stewart | American Physical Society (APS) | Reviews of Modern Physics | 2011
61ba9ad6783c1e8128c50fd7 | Ba(Fe 0.95 Pt 0.05 ) 2 As 2 | 407721380 |  | Ba1Fe1.9As2Pt0.1 |  |  | Iron-pnictides, Pnictides |  |  |  | 20 | K |  |  |  | body | paragraph | 03ce8176ac | Superconductivity in iron compounds | 10.1103/revmodphys.83.1589 | G R Stewart | American Physical Society (APS) | Reviews of Modern Physics | 2011
61ba9ad6783c1e8128c50fd8 | Polycrystalline Gd 0.8 Th 0.2 FeAsO | 1186896498 |  | Gd0.8Th0.2Fe1As1O1 |  | Polycrystalline | Iron-pnictides, Oxides, Pnictides |  |  |  | 56 | K | magnetic susceptibility |  |  | body | paragraph | 03ce8176ac | Superconductivity in iron compounds | 10.1103/revmodphys.83.1589 | G R Stewart | American Physical Society (APS) | Reviews of Modern Physics | 2011
61ba9ad6783c1e8128c50fda | fluorine- doped LaFeAsO | 1326763125 |  | LaFeAsO | fluorine |  | Iron-pnictides, Oxides, Pnictides |  |  |  | 26 | K |  |  |  | header | abstract | 03ce8176ac | Superconductivity in iron compounds | 10.1103/revmodphys.83.1589 | G R Stewart | American Physical Society (APS) | Reviews of Modern Physics | 2011
61ba9ad6783c1e8128c50fdb | LiFeAs | -91516572 |  | LiFeAs |  |  | Iron-pnictides, Pnictides |  |  |  | 18 | K |  |  |  | body | figure | 03ce8176ac | Superconductivity in iron compounds | 10.1103/revmodphys.83.1589 | G R Stewart | American Physical Society (APS) | Reviews of Modern Physics | 2011
61ba9ad6783c1e8128c50fdc | FeSe doping with Te and S | 31384695 |  | FeSe |  |  | Iron-chalcogenides, Chalcogenides |  |  |  | 0.6 | K |  |  |  | body | paragraph | 03ce8176ac | Superconductivity in iron compounds | 10.1103/revmodphys.83.1589 | G R Stewart | American Physical Society (APS) | Reviews of Modern Physics | 2011
61ba9ad6783c1e8128c50fdd | SrFe 1.7 Rh 0.3 As 2 | -1340352 |  | Sr1Fe1.7As2Rh0.3 |  |  | Iron-pnictides, Pnictides |  |  |  | 21 | K | resistivity |  |  | body | paragraph | 03ce8176ac | Superconductivity in iron compounds | 10.1103/revmodphys.83.1589 | G R Stewart | American Physical Society (APS) | Reviews of Modern Physics | 2011
61ba9ad6783c1e8128c50fde | Sr 2 Mg 0.3 Ti 0.7 O 3 FeAs | -2145408119 |  | Sr2Mg0.3Ti0.7Fe1As1O3 |  |  | Iron-pnictides, Oxides, Pnictides |  |  |  | 37 | K |  | 4200000000 | Pa | body | figure | 03ce8176ac | Superconductivity in iron compounds | 10.1103/revmodphys.83.1589 | G R Stewart | American Physical Society (APS) | Reviews of Modern Physics | 2011
61ba9ad6783c1e8128c50fdf | FeSe | 1388665729 |  | FeSe |  |  | Iron-chalcogenides, Chalcogenides |  |  |  | 8 | K |  |  |  | body | paragraph | 03ce8176ac | Superconductivity in iron compounds | 10.1103/revmodphys.83.1589 | G R Stewart | American Physical Society (APS) | Reviews of Modern Physics | 2011
61ba9ad6783c1e8128c50fe1 | LiFeP | -961953988 |  | LiFeP |  |  | Iron-pnictides, Pnictides |  |  |  | 6 | K |  |  |  | body | paragraph | 03ce8176ac | Superconductivity in iron compounds | 10.1103/revmodphys.83.1589 | G R Stewart | American Physical Society (APS) | Reviews of Modern Physics | 2011
61ba9ad6783c1e8128c50fe3 | single crystal BaFe 1.9 Ni 0.1 As 2 | -953832868 |  | Ba1Fe1.9Ni0.1As2 |  | single crystal | Iron-pnictides, Pnictides |  |  |  | 20.3 | K |  |  |  | body | paragraph | 03ce8176ac | Superconductivity in iron compounds | 10.1103/revmodphys.83.1589 | G R Stewart | American Physical Society (APS) | Reviews of Modern Physics | 2011
61ba9ad6783c1e8128c50fe5 | KFe 2 As 2 samples (RRRâ‰ˆ90) | 315256485 |  | K(FeAs)2 |  |  | Iron-pnictides, Pnictides |  |  |  | 3.5 | K |  |  |  | body | paragraph | 03ce8176ac | Superconductivity in iron compounds | 10.1103/revmodphys.83.1589 | G R Stewart | American Physical Society (APS) | Reviews of Modern Physics | 2011
61ba9ad6783c1e8128c50fe7 | single crystals of Cs 0.8 Fe 2 Se 2 | -1332077631 |  | Cs0.8Fe2Se2 |  | single crystals | Iron-chalcogenides, Chalcogenides |  |  |  | 27.4 | K |  |  |  | body | paragraph | 03ce8176ac | Superconductivity in iron compounds | 10.1103/revmodphys.83.1589 | G R Stewart | American Physical Society (APS) | Reviews of Modern Physics | 2011
61ba9ad6783c1e8128c50fea | TlFe 1.7 Se 2 | -1291341907 |  | Tl1Fe1.7Se2 |  |  | Iron-chalcogenides, Chalcogenides |  |  |  | 20 | K |  |  |  | body | paragraph | 03ce8176ac | Superconductivity in iron compounds | 10.1103/revmodphys.83.1589 | G R Stewart | American Physical Society (APS) | Reviews of Modern Physics | 2011
61ba9ad6783c1e8128c50fec | optimally doped Ba(Fe 0.92 Co 0.08 ) 2 As 2 | 1481583163 |  | Ba1Fe1.84Co0.16As2 | optimally doped |  | Iron-pnictides, Pnictides |  |  |  | 25 | K |  |  |  | body | paragraph | 03ce8176ac | Superconductivity in iron compounds | 10.1103/revmodphys.83.1589 | G R Stewart | American Physical Society (APS) | Reviews of Modern Physics | 2011
61ba9ad6783c1e8128c50fee | FeSe 0.88 | -142759341 |  | Fe1Se0.88 |  |  | Iron-chalcogenides, Chalcogenides |  |  |  | 8 | K |  |  |  | body | paragraph | 03ce8176ac | Superconductivity in iron compounds | 10.1103/revmodphys.83.1589 | G R Stewart | American Physical Society (APS) | Reviews of Modern Physics | 2011
61ba9ad6783c1e8128c50fef | SrTiO 3 substrates | -510480141 |  | SrTiO3 |  |  | Oxides |  |  |  | 17 | K |  |  |  | body | paragraph | 03ce8176ac | Superconductivity in iron compounds | 10.1103/revmodphys.83.1589 | G R Stewart | American Physical Society (APS) | Reviews of Modern Physics | 2011
61ba9ad6783c1e8128c50ff0 | LaFeAsO 0.92 F 0.08 | 1906014650 |  | La1Fe1As1O0.92F0.08 |  |  | Iron-pnictides, Pnictides, Oxides, Fluorides |  |  |  | 26 | K |  |  |  | body | paragraph | 03ce8176ac | Superconductivity in iron compounds | 10.1103/revmodphys.83.1589 | G R Stewart | American Physical Society (APS) | Reviews of Modern Physics | 2011
61ba9ad6783c1e8128c50ff1 | NdFeAsO 0.8 F 0.2 | 778390874 |  | Nd1Fe1As1O0.8F0.2 |  |  | Iron-pnictides, Pnictides, Oxides, Fluorides |  |  |  | 50 | K |  |  |  | body | paragraph | 03ce8176ac | Superconductivity in iron compounds | 10.1103/revmodphys.83.1589 | G R Stewart | American Physical Society (APS) | Reviews of Modern Physics | 2011
61ba9ad6783c1e8128c50ff2 | undoped 111 LiFeAs | -2054555490 |  | LiFeAs | undoped 111 |  | Iron-pnictides, Pnictides |  |  |  | 18 | K |  |  |  | body | figure | 03ce8176ac | Superconductivity in iron compounds | 10.1103/revmodphys.83.1589 | G R Stewart | American Physical Society (APS) | Reviews of Modern Physics | 2011
61ba9ad6783c1e8128c50ff9 | SmFeAsO 0.85 | 1782281884 |  | Sm1Fe1As1O0.85 |  |  | Iron-pnictides, Oxides, Pnictides |  |  |  | 53.5 | K |  |  |  | body | figure | 03ce8176ac | Superconductivity in iron compounds | 10.1103/revmodphys.83.1589 | G R Stewart | American Physical Society (APS) | Reviews of Modern Physics | 2011
61ba9ad6783c1e8128c50ffa | LiFeAs | 368679919 |  | LiFeAs |  |  | Iron-pnictides, Pnictides |  |  |  | 18 | K |  |  |  | body | paragraph | 03ce8176ac | Superconductivity in iron compounds | 10.1103/revmodphys.83.1589 | G R Stewart | American Physical Society (APS) | Reviews of Modern Physics | 2011
61ba9ad6783c1e8128c50ffb | single crystal Sr(Fe 0.92 Pt 0.08 ) 2 As 2 | 71308473 |  | Sr1Fe1.84As2Pt0.16 |  | single crystal | Iron-pnictides, Pnictides |  |  |  | 14.5 | K |  |  |  | body | paragraph | 03ce8176ac | Superconductivity in iron compounds | 10.1103/revmodphys.83.1589 | G R Stewart | American Physical Society (APS) | Reviews of Modern Physics | 2011
61ba9ad6783c1e8128c50ffc | FeSe 0.5 Te 0.5 | 1764322576 |  | Fe1Te0.5Se0.5 |  |  | Iron-chalcogenides, Chalcogenides |  |  |  | 14 | K |  |  |  | body | figure | 03ce8176ac | Superconductivity in iron compounds | 10.1103/revmodphys.83.1589 | G R Stewart | American Physical Society (APS) | Reviews of Modern Physics | 2011
61ba9ad6783c1e8128c50ffd | SrFe 2 As 2 | -485918290 |  | Sr(FeAs)2 |  |  | Iron-pnictides, Pnictides |  |  |  | 27 | K |  | 3200000000 | Pa | body | paragraph | 03ce8176ac | Superconductivity in iron compounds | 10.1103/revmodphys.83.1589 | G R Stewart | American Physical Society (APS) | Reviews of Modern Physics | 2011
61ba9ad6783c1e8128c50ffe | LaFePO | -1941595278 |  | LaFePO |  |  | Iron-pnictides, Oxides, Pnictides |  |  |  | 5 | K |  |  |  | body | paragraph | 03ce8176ac | Superconductivity in iron compounds | 10.1103/revmodphys.83.1589 | G R Stewart | American Physical Society (APS) | Reviews of Modern Physics | 2011
61ba9ad6783c1e8128c50fff | single crystal PrFeAsO 0.7 | -1015549836 |  | Pr1Fe1As1O0.7 |  | single crystal | Iron-pnictides, Oxides, Pnictides |  |  |  | 35 | K |  |  |  | body | paragraph | 03ce8176ac | Superconductivity in iron compounds | 10.1103/revmodphys.83.1589 | G R Stewart | American Physical Society (APS) | Reviews of Modern Physics | 2011
61ba9ad6783c1e8128c51000 | HgBa 2 Ca 2 Cu 3 O 8 | 2135136735 |  | Ba2Ca2Cu3HgO8 |  |  | Oxides, Cuprates |  |  |  | 133 | K |  |  |  | body | paragraph | 03ce8176ac | Superconductivity in iron compounds | 10.1103/revmodphys.83.1589 | G R Stewart | American Physical Society (APS) | Reviews of Modern Physics | 2011
61ba9ad6783c1e8128c51001 | CeCoIn 5 | -523806009 |  | CeIn5Co |  |  | Alloys |  |  |  | 0.63 | K |  |  |  | body | paragraph | 03ce8176ac | Superconductivity in iron compounds | 10.1103/revmodphys.83.1589 | G R Stewart | American Physical Society (APS) | Reviews of Modern Physics | 2011
61ba9ad6783c1e8128c51002 | NdFeAsO 0.85 | -1805528170 |  | Nd1Fe1As1O0.85 |  |  | Iron-pnictides, Oxides, Pnictides |  |  |  | 53.5 | K |  |  |  | body | paragraph | 03ce8176ac | Superconductivity in iron compounds | 10.1103/revmodphys.83.1589 | G R Stewart | American Physical Society (APS) | Reviews of Modern Physics | 2011
61ba9ad6783c1e8128c51003 | Sr 2 ScO 3 FeP | -422735026 |  | Sr2ScFePO3 |  |  | Iron-pnictides, Oxides, Pnictides |  |  |  | 17 | K |  |  |  | body | paragraph | 03ce8176ac | Superconductivity in iron compounds | 10.1103/revmodphys.83.1589 | G R Stewart | American Physical Society (APS) | Reviews of Modern Physics | 2011
61ba9ad6783c1e8128c51004 | optimally doped LaFeAsO 0.89 F 0.11 | -1919032301 |  | La1Fe1As1O0.89F0.11 | optimally doped |  | Iron-pnictides, Pnictides, Oxides, Fluorides |  |  |  | 43 | K |  | 4000000000 | Pa | body | figure | 03ce8176ac | Superconductivity in iron compounds | 10.1103/revmodphys.83.1589 | G R Stewart | American Physical Society (APS) | Reviews of Modern Physics | 2011
61ba9ad6783c1e8128c51006 | single crystal of Ba 0.72 K 0.28 Fe 2 As 2 | 213860468 |  | K0.28Ba0.72Fe2As2 |  | single crystal | Iron-pnictides, Pnictides |  |  |  | 31.5 | K |  |  |  | body | paragraph | 03ce8176ac | Superconductivity in iron compounds | 10.1103/revmodphys.83.1589 | G R Stewart | American Physical Society (APS) | Reviews of Modern Physics | 2011
61ba9ad6783c1e8128c51009 | K 0.8 Fe 1.70 Co 0.01 Se 2 | 1672844918 |  | K0.8Fe1.7Co0.01Se2 |  |  | Iron-chalcogenides, Chalcogenides |  |  |  | 5 | K |  |  |  | body | paragraph | 03ce8176ac | Superconductivity in iron compounds | 10.1103/revmodphys.83.1589 | G R Stewart | American Physical Society (APS) | Reviews of Modern Physics | 2011
61ba9ad6783c1e8128c5100a | Sr 2 Mg 0.2 Ti 0.8 O 3 FeAs | -1451904519 |  | Sr2Mg0.2Ti0.8Fe1As1O3 |  |  | Iron-pnictides, Oxides, Pnictides |  |  |  | 39 | K |  |  |  | body | paragraph | 03ce8176ac | Superconductivity in iron compounds | 10.1103/revmodphys.83.1589 | G R Stewart | American Physical Society (APS) | Reviews of Modern Physics | 2011
61ba9ad6783c1e8128c5100b | single crystal LiFe 0.95 Co 0.05 As | 880166152 |  | Li1Fe0.95Co0.05As1 |  | single crystal | Iron-pnictides, Pnictides |  |  |  | 8 | K |  |  |  | body | paragraph | 03ce8176ac | Superconductivity in iron compounds | 10.1103/revmodphys.83.1589 | G R Stewart | American Physical Society (APS) | Reviews of Modern Physics | 2011
61ba9ad6783c1e8128c5100e | LaFeAsO 0.9 F 0.1 | 799643847 |  | La1Fe1As1O0.9F0.1 |  |  | Iron-pnictides, Pnictides, Oxides, Fluorides |  |  |  | 26 | K |  |  |  | body | paragraph | 03ce8176ac | Superconductivity in iron compounds | 10.1103/revmodphys.83.1589 | G R Stewart | American Physical Society (APS) | Reviews of Modern Physics | 2011
61ba9ad6783c1e8128c5100f | LaFePO | -2087937419 |  | LaFePO |  |  | Iron-pnictides, Oxides, Pnictides |  |  |  | 5 | K |  |  |  | body | figure | 03ce8176ac | Superconductivity in iron compounds | 10.1103/revmodphys.83.1589 | G R Stewart | American Physical Society (APS) | Reviews of Modern Physics | 2011
61ba9ad6783c1e8128c51012 | FeTe films | -1944746490 |  | FeTe |  | films | Iron-chalcogenides, Chalcogenides |  |  |  | 13 | K |  |  |  | body | paragraph | 03ce8176ac | Superconductivity in iron compounds | 10.1103/revmodphys.83.1589 | G R Stewart | American Physical Society (APS) | Reviews of Modern Physics | 2011
61ba9ad6783c1e8128c51013 | BaFe 1.8 Co 0.2 As 2 | -204185438 |  | Ba1Fe1.8Co0.2As2 |  |  | Iron-pnictides, Pnictides |  |  |  | 22 | K |  |  |  | body | paragraph | 03ce8176ac | Superconductivity in iron compounds | 10.1103/revmodphys.83.1589 | G R Stewart | American Physical Society (APS) | Reviews of Modern Physics | 2011
61ba9ad6783c1e8128c51015 | U 6 Fe | -1534938595 |  | U6Fe |  |  | Alloys |  |  |  | 3.9 | K |  |  |  | body | paragraph | 03ce8176ac | Superconductivity in iron compounds | 10.1103/revmodphys.83.1589 | G R Stewart | American Physical Society (APS) | Reviews of Modern Physics | 2011
61ba9ad6783c1e8128c51017 | FeSe | 1488796868 |  | FeSe |  |  | Iron-chalcogenides, Chalcogenides |  |  |  | 18 | K |  |  |  | body | paragraph | 03ce8176ac | Superconductivity in iron compounds | 10.1103/revmodphys.83.1589 | G R Stewart | American Physical Society (APS) | Reviews of Modern Physics | 2011
61ba9ad6783c1e8128c5101b | K-doped BaFe 2 As 2 | 657032792 |  | Ba(FeAs)2 | K |  | Iron-pnictides, Pnictides |  |  |  | 38 | K |  |  |  | body | paragraph | 03ce8176ac | Superconductivity in iron compounds | 10.1103/revmodphys.83.1589 | G R Stewart | American Physical Society (APS) | Reviews of Modern Physics | 2011
61ba9ad6783c1e8128c5101c | single crystal FeSe 0.43 Te 0.57 | -1989877978 |  | Fe1Te0.57Se0.43 |  | single crystal | Iron-chalcogenides, Chalcogenides |  |  |  | 14.2 | K | specific heat |  |  | body | paragraph | 03ce8176ac | Superconductivity in iron compounds | 10.1103/revmodphys.83.1589 | G R Stewart | American Physical Society (APS) | Reviews of Modern Physics | 2011
61ba9ad6783c1e8128c5101e | PrFeAsO 0.89 F 0.11 | -181031655 |  | Pr1Fe1As1O0.89F0.11 |  |  | Iron-pnictides, Pnictides, Oxides, Fluorides |  |  |  | 45 | K |  |  |  | body | paragraph | 03ce8176ac | Superconductivity in iron compounds | 10.1103/revmodphys.83.1589 | G R Stewart | American Physical Society (APS) | Reviews of Modern Physics | 2011
61ba9ad6783c1e8128c5101f | LiFeAs | -70325340 |  | LiFeAs |  |  | Iron-pnictides, Pnictides |  |  |  | 17 | K |  |  |  | body | paragraph | 03ce8176ac | Superconductivity in iron compounds | 10.1103/revmodphys.83.1589 | G R Stewart | American Physical Society (APS) | Reviews of Modern Physics | 2011
61ba9ad6783c1e8128c51021 | LaFePO | 1864325850 |  | LaFePO |  |  | Iron-pnictides, Oxides, Pnictides |  |  |  | 5 | K |  |  |  | body | paragraph | 03ce8176ac | Superconductivity in iron compounds | 10.1103/revmodphys.83.1589 | G R Stewart | American Physical Society (APS) | Reviews of Modern Physics | 2011
61ba9ad6783c1e8128c51024 | KFe 2 As 2 | 901376417 |  | K(FeAs)2 |  |  | Iron-pnictides, Pnictides |  |  |  | 3.4 | K |  |  |  | body | paragraph | 03ce8176ac | Superconductivity in iron compounds | 10.1103/revmodphys.83.1589 | G R Stewart | American Physical Society (APS) | Reviews of Modern Physics | 2011
61ba9ad6783c1e8128c51025 | A 0.8 Fe 1.6 Se 2 | -2117312481 |  | A0.8Fe1.6Se2 |  |  | Iron-chalcogenides, Chalcogenides |  |  |  | 37 | K |  |  |  | body | paragraph | 03ce8176ac | Superconductivity in iron compounds | 10.1103/revmodphys.83.1589 | G R Stewart | American Physical Society (APS) | Reviews of Modern Physics | 2011
61ba9ad6783c1e8128c51026 | Sr 2 VO 3 FeAs | 524798096 |  | Sr2VFeAsO3 |  |  | Iron-pnictides, Oxides, Pnictides |  |  |  | 33 | K |  |  |  | body | paragraph | 03ce8176ac | Superconductivity in iron compounds | 10.1103/revmodphys.83.1589 | G R Stewart | American Physical Society (APS) | Reviews of Modern Physics | 2011
61ba9ad6783c1e8128c51028 | HoNi 2 B 2 C | 756699730 |  | HoNi2B2C |  |  | Carbides, Borides |  |  |  | 7.6 | K | resistivity |  |  | body | paragraph | 03ce8176ac | Superconductivity in iron compounds | 10.1103/revmodphys.83.1589 | G R Stewart | American Physical Society (APS) | Reviews of Modern Physics | 2011
61ba9ad6783c1e8128c51029 | Ba 0.5 K 0.5 Fe 2 As 2 | -117758822 |  | K0.5Ba0.5Fe2As2 |  |  | Iron-pnictides, Pnictides |  |  |  | 38 | K |  |  |  | body | paragraph | 03ce8176ac | Superconductivity in iron compounds | 10.1103/revmodphys.83.1589 | G R Stewart | American Physical Society (APS) | Reviews of Modern Physics | 2011
61ba9ad6783c1e8128c5102b | LiFeAs | 176163369 |  | LiFeAs |  |  | Iron-pnictides, Pnictides |  |  |  | 8 | K |  | 11000000000 | Pa | body | paragraph | 03ce8176ac | Superconductivity in iron compounds | 10.1103/revmodphys.83.1589 | G R Stewart | American Physical Society (APS) | Reviews of Modern Physics | 2011
61ba9ad6783c1e8128c5102e | LaFePO | 1860483215 |  | LaFePO |  |  | Iron-pnictides, Oxides, Pnictides |  |  |  | 6 | K |  |  |  | body | figure | 03ce8176ac | Superconductivity in iron compounds | 10.1103/revmodphys.83.1589 | G R Stewart | American Physical Society (APS) | Reviews of Modern Physics | 2011
61ba9ad6783c1e8128c5102f | F-doped LaFeAsO | -1121036024 |  | LaFeAsO | F |  | Iron-pnictides, Oxides, Pnictides |  |  |  | 26 | K |  |  |  | body | paragraph | 03ce8176ac | Superconductivity in iron compounds | 10.1103/revmodphys.83.1589 | G R Stewart | American Physical Society (APS) | Reviews of Modern Physics | 2011
61ba9ad6783c1e8128c51030 | LaFeAsO 0.6 | 1159724915 |  | La1Fe1As1O0.6 |  |  | Iron-pnictides, Oxides, Pnictides |  |  |  | 28 | K |  |  |  | body | paragraph | 03ce8176ac | Superconductivity in iron compounds | 10.1103/revmodphys.83.1589 | G R Stewart | American Physical Society (APS) | Reviews of Modern Physics | 2011
61ba9ad6783c1e8128c51031 | CaFe 2 As 2 | 40505113 |  | Ca(FeAs)2 |  |  | Iron-pnictides, Pnictides |  |  |  | 12 | K |  | 500000000 | Pa | body | paragraph | 03ce8176ac | Superconductivity in iron compounds | 10.1103/revmodphys.83.1589 | G R Stewart | American Physical Society (APS) | Reviews of Modern Physics | 2011
61ba9ad6783c1e8128c51032 | K 0.8 Fe 1.7 Se 2 | -796344176 |  | K0.8Fe1.7Se2 |  |  | Iron-chalcogenides, Chalcogenides |  |  |  | 32 | K |  | 1000000000 | Pa | body | paragraph | 03ce8176ac | Superconductivity in iron compounds | 10.1103/revmodphys.83.1589 | G R Stewart | American Physical Society (APS) | Reviews of Modern Physics | 2011
61ba9ad6783c1e8128c51033 | Ba 0.6 K 0.4 Fe 2 As 2 | 424696476 |  | K0.4Ba0.6Fe2As2 |  |  | Iron-pnictides, Pnictides |  |  |  | 38 | K |  |  |  | body | paragraph | 03ce8176ac | Superconductivity in iron compounds | 10.1103/revmodphys.83.1589 | G R Stewart | American Physical Society (APS) | Reviews of Modern Physics | 2011
61ba9ad6783c1e8128c51034 | optimally doped NdFeAsO 0.6 | -1826971693 |  | Nd1Fe1As1O0.6 | optimally doped |  | Iron-pnictides, Oxides, Pnictides |  |  |  | 53 | K |  | 18000000000 | Pa | body | paragraph | 03ce8176ac | Superconductivity in iron compounds | 10.1103/revmodphys.83.1589 | G R Stewart | American Physical Society (APS) | Reviews of Modern Physics | 2011
61ba9ad6783c1e8128c51035 | Tl 0.5 K 0.3 Fe 1.6 Se 2 | -443301392 |  | K0.3Tl0.5Fe1.6Se2 |  |  | Iron-chalcogenides, Chalcogenides |  |  |  | 29 | K |  |  |  | body | paragraph | 03ce8176ac | Superconductivity in iron compounds | 10.1103/revmodphys.83.1589 | G R Stewart | American Physical Society (APS) | Reviews of Modern Physics | 2011
61ba9ad6783c1e8128c51037 | Ba 0.55 K 0.45 Fe 2 As 2 | 800583895 |  | K0.45Ba0.55Fe2As2 |  |  | Iron-pnictides, Pnictides |  |  |  | 28 | K |  |  |  | body | paragraph | 03ce8176ac | Superconductivity in iron compounds | 10.1103/revmodphys.83.1589 | G R Stewart | American Physical Society (APS) | Reviews of Modern Physics | 2011
61ba9ad6783c1e8128c51038 | CeCoIn 5 | -469912623 |  | CeIn5Co |  |  | Alloys |  |  |  | 2.25 | K |  |  |  | body | paragraph | 03ce8176ac | Superconductivity in iron compounds | 10.1103/revmodphys.83.1589 | G R Stewart | American Physical Society (APS) | Reviews of Modern Physics | 2011
61ba9ad6783c1e8128c5103a | SrFe 2 As 2 | -354976104 |  | Sr(FeAs)2 |  |  | Iron-pnictides, Pnictides |  |  |  | 34 | K |  | 4000000000 | Pa | body | paragraph | 03ce8176ac | Superconductivity in iron compounds | 10.1103/revmodphys.83.1589 | G R Stewart | American Physical Society (APS) | Reviews of Modern Physics | 2011
61ba9ad6783c1e8128c5103b | polycrystalline Eu 0.5 K 0.5 Fe 2 As 2 | 1593362585 |  | K0.5Eu0.5Fe2As2 |  | polycrystalline | Iron-pnictides, Pnictides |  |  |  | 32 | K |  |  |  | body | paragraph | 03ce8176ac | Superconductivity in iron compounds | 10.1103/revmodphys.83.1589 | G R Stewart | American Physical Society (APS) | Reviews of Modern Physics | 2011
61ba9ad6783c1e8128c5103c | IIB3 | 140676800 |  | B3I2 |  |  | Alloys, Borides |  |  |  | 47 | K |  |  |  | body | paragraph | 03ce8176ac | Superconductivity in iron compounds | 10.1103/revmodphys.83.1589 | G R Stewart | American Physical Society (APS) | Reviews of Modern Physics | 2011
61ba9ad6783c1e8128c51040 | FeSe 0.48 Te 0.52 | -1150103113 |  | Fe1Te0.52Se0.48 |  |  | Iron-chalcogenides, Chalcogenides |  |  |  | 13.5 | K |  |  |  | body | paragraph | 03ce8176ac | Superconductivity in iron compounds | 10.1103/revmodphys.83.1589 | G R Stewart | American Physical Society (APS) | Reviews of Modern Physics | 2011
61ba9ad6783c1e8128c51043 | CeIrIn 5 | 884968008 |  | CeIn5Ir |  |  | Alloys |  |  |  | 0.4 | K |  |  |  | body | paragraph | 03ce8176ac | Superconductivity in iron compounds | 10.1103/revmodphys.83.1589 | G R Stewart | American Physical Society (APS) | Reviews of Modern Physics | 2011
61ba9ad6783c1e8128c51044 | Ba 0.68 K 0.32 Fe 2 As 2 | -1105671651 |  | K0.32Ba0.68Fe2As2 |  |  | Iron-pnictides, Pnictides |  |  |  | 38.5 | K |  |  |  | body | paragraph | 03ce8176ac | Superconductivity in iron compounds | 10.1103/revmodphys.83.1589 | G R Stewart | American Physical Society (APS) | Reviews of Modern Physics | 2011
61ba9ad6783c1e8128c51045 | CaFeAsF | -891869801 |  | CaFeAsF |  |  | Iron-pnictides, Pnictides, Fluorides |  |  |  | 22 | K |  |  |  | body | paragraph | 03ce8176ac | Superconductivity in iron compounds | 10.1103/revmodphys.83.1589 | G R Stewart | American Physical Society (APS) | Reviews of Modern Physics | 2011
61ba9ad6783c1e8128c51047 | Ba 0.6 K 0.4 Fe 2 As 2 | 619187050 |  | K0.4Ba0.6Fe2As2 |  |  | Iron-pnictides, Pnictides |  |  |  | 40 | K |  |  |  | body | paragraph | 03ce8176ac | Superconductivity in iron compounds | 10.1103/revmodphys.83.1589 | G R Stewart | American Physical Society (APS) | Reviews of Modern Physics | 2011
61ba9ad6783c1e8128c51049 | UBe 13 | -195714745 |  | UBe13 |  |  | Alloys |  |  |  | 0.94 | K |  |  |  | body | paragraph | 03ce8176ac | Superconductivity in iron compounds | 10.1103/revmodphys.83.1589 | G R Stewart | American Physical Society (APS) | Reviews of Modern Physics | 2011
61ba9ad6783c1e8128c5104b | single crystal Ba 0.6 K 0.4 Fe 2 As 2 | 992603011 |  | K0.4Ba0.6Fe2As2 |  | single crystal | Iron-pnictides, Pnictides |  |  |  | 34.7 | K |  |  |  | body | paragraph | 03ce8176ac | Superconductivity in iron compounds | 10.1103/revmodphys.83.1589 | G R Stewart | American Physical Society (APS) | Reviews of Modern Physics | 2011
61ba9ad6783c1e8128c5104c | oxygen deficient SmFeAsO 0.85 | -1029580806 |  | Sm1Fe1As1O0.85 | oxygen deficient |  | Iron-pnictides, Oxides, Pnictides |  |  |  | 55 | K |  |  |  | body | paragraph | 03ce8176ac | Superconductivity in iron compounds | 10.1103/revmodphys.83.1589 | G R Stewart | American Physical Society (APS) | Reviews of Modern Physics | 2011
61ba9ad6783c1e8128c5104e | Sr 2 VO 3 FeAs | 661511949 |  | Sr2VFeAsO3 |  |  | Iron-pnictides, Oxides, Pnictides |  |  |  | 37 | K |  |  |  | body | paragraph | 03ce8176ac | Superconductivity in iron compounds | 10.1103/revmodphys.83.1589 | G R Stewart | American Physical Society (APS) | Reviews of Modern Physics | 2011
61ba9ad6783c1e8128c5104f | single crystal of FeSe 0.48 Te 0.52 | 152755166 |  | Fe1Te0.52Se0.48 |  | single crystal | Iron-chalcogenides, Chalcogenides |  |  |  | 15 | K |  |  |  | body | figure | 03ce8176ac | Superconductivity in iron compounds | 10.1103/revmodphys.83.1589 | G R Stewart | American Physical Society (APS) | Reviews of Modern Physics | 2011
61ba9ad6783c1e8128c51050 | SmFeAsO 0.85 F 0.15 | 1951743345 |  | Sm1Fe1As1O0.85F0.15 |  |  | Iron-pnictides, Pnictides, Oxides, Fluorides |  |  |  | 41 | K |  |  |  | body | paragraph | 03ce8176ac | Superconductivity in iron compounds | 10.1103/revmodphys.83.1589 | G R Stewart | American Physical Society (APS) | Reviews of Modern Physics | 2011
61ba9ad6783c1e8128c51052 | Tl 0.5 Rb 0.3 Fe 1.6 Se 2 | 1771171652 |  | Rb0.3Tl0.5Fe1.6Se2 |  |  | Iron-chalcogenides, Chalcogenides |  |  |  | 31 | K |  |  |  | body | paragraph | 03ce8176ac | Superconductivity in iron compounds | 10.1103/revmodphys.83.1589 | G R Stewart | American Physical Society (APS) | Reviews of Modern Physics | 2011
61ba9ad6783c1e8128c51053 | Co-doping of SrFeAsF | 529126414 |  | SrFeAsF | Co |  | Iron-pnictides, Pnictides, Fluorides |  |  |  | 4 | K |  |  |  | body | paragraph | 03ce8176ac | Superconductivity in iron compounds | 10.1103/revmodphys.83.1589 | G R Stewart | American Physical Society (APS) | Reviews of Modern Physics | 2011
61ba9ad6783c1e8128c51054 | NdFeAsO 0.9 F 0.1 | -23495618 |  | Nd1Fe1As1O0.9F0.1 |  |  | Iron-pnictides, Pnictides, Oxides, Fluorides |  |  |  | 36 | K |  |  |  | body | paragraph | 03ce8176ac | Superconductivity in iron compounds | 10.1103/revmodphys.83.1589 | G R Stewart | American Physical Society (APS) | Reviews of Modern Physics | 2011
61ba9ad6783c1e8128c51056 | EuFe 2 As 2 | 510896801 |  | Eu(FeAs)2 |  |  | Iron-pnictides, Pnictides |  |  |  | 22 | K |  | 2000000000 | Pa | body | paragraph | 03ce8176ac | Superconductivity in iron compounds | 10.1103/revmodphys.83.1589 | G R Stewart | American Physical Society (APS) | Reviews of Modern Physics | 2011
61ba9ad6783c1e8128c51057 | single crystal of PrFeAsO 0.9 | -127098108 |  | Pr1Fe1As1O0.9 |  | single crystal | Iron-pnictides, Oxides, Pnictides |  |  |  | 35 | K |  |  |  | body | figure | 03ce8176ac | Superconductivity in iron compounds | 10.1103/revmodphys.83.1589 | G R Stewart | American Physical Society (APS) | Reviews of Modern Physics | 2011
61ba9ad6783c1e8128c51058 | polycrystalline Sr 2 VO 3 FeAs | 294561178 |  | Sr2VFeAsO3 |  | polycrystalline | Iron-pnictides, Oxides, Pnictides |  |  |  | 33 | K | Resistivity |  |  | body | figure | 03ce8176ac | Superconductivity in iron compounds | 10.1103/revmodphys.83.1589 | G R Stewart | American Physical Society (APS) | Reviews of Modern Physics | 2011
61ba9ad6783c1e8128c51059 | single crystal Rb 0.8 Fe 2 Se 2 | -645719487 |  | Rb0.8Fe2Se2 |  | single crystal | Iron-chalcogenides, Chalcogenides |  |  |  | 31 | K |  |  |  | body | paragraph | 03ce8176ac | Superconductivity in iron compounds | 10.1103/revmodphys.83.1589 | G R Stewart | American Physical Society (APS) | Reviews of Modern Physics | 2011
61ba9ad6783c1e8128c5105a | single crystals of unannealed overdoped BaFe 1.8 Co 0.2 As 2 | 1003152573 |  | Ba1Fe1.8Co0.2As2 |  | single crystals | Iron-pnictides, Pnictides | single crystals |  |  | 19 | K |  |  |  | body | paragraph | 03ce8176ac | Superconductivity in iron compounds | 10.1103/revmodphys.83.1589 | G R Stewart | American Physical Society (APS) | Reviews of Modern Physics | 2011
61ba9ad6783c1e8128c5105c | single crystal LiFeAs | -2084619913 |  | LiFeAs |  | single crystal | Iron-pnictides, Pnictides |  |  |  | 19 | K |  |  |  | body | paragraph | 03ce8176ac | Superconductivity in iron compounds | 10.1103/revmodphys.83.1589 | G R Stewart | American Physical Society (APS) | Reviews of Modern Physics | 2011
61ba9ad6783c1e8128c5105d | Cs 0.8 Fe 2 Se 2 | 470608856 |  | Cs0.8Fe2Se2 |  |  | Iron-chalcogenides, Chalcogenides |  |  |  | 30 | K |  | 1000000000 | Pa | body | paragraph | 03ce8176ac | Superconductivity in iron compounds | 10.1103/revmodphys.83.1589 | G R Stewart | American Physical Society (APS) | Reviews of Modern Physics | 2011
61ba9ad6783c1e8128c5105e | single crystal NdFeAsO 0.82 F 0.18 | -80394540 |  | Nd1Fe1As1O0.82F0.18 |  | single crystal | Iron-pnictides, Pnictides, Oxides, Fluorides |  |  |  | 52 | K |  |  |  | body | figure | 03ce8176ac | Superconductivity in iron compounds | 10.1103/revmodphys.83.1589 | G R Stewart | American Physical Society (APS) | Reviews of Modern Physics | 2011
61ba9ad6783c1e8128c51060 | KFe 2 As 2 | 1186350121 |  | K(FeAs)2 |  |  | Iron-pnictides, Pnictides |  |  |  | 10 | K | Specific heat |  |  | body | paragraph | 03ce8176ac | Superconductivity in iron compounds | 10.1103/revmodphys.83.1589 | G R Stewart | American Physical Society (APS) | Reviews of Modern Physics | 2011
61ba9ad6783c1e8128c51061 | Single crystal electron-doped NdFe 0.95 Co 0.05 AsO | 1621648228 |  | Nd1Fe0.95Co0.05As1O1 |  | Single crystal | Iron-pnictides, Oxides, Pnictides | Single crystal |  |  | 25 | K |  |  |  | body | paragraph | 03ce8176ac | Superconductivity in iron compounds | 10.1103/revmodphys.83.1589 | G R Stewart | American Physical Society (APS) | Reviews of Modern Physics | 2011
61ba9ad6783c1e8128c51062 | Co-doped SrFe 2 As 2 films | -1559231616 |  | Sr(FeAs)2 | Co | films | Iron-pnictides, Pnictides |  |  |  | 20 | K |  |  |  | body | paragraph | 03ce8176ac | Superconductivity in iron compounds | 10.1103/revmodphys.83.1589 | G R Stewart | American Physical Society (APS) | Reviews of Modern Physics | 2011
61ba9ad6783c1e8128c51063 | 400 nm films of FeSe 0.5 Te 0.5 | -146951433 |  | Fe1Te0.5Se0.5 |  | films | Iron-chalcogenides, Chalcogenides | films |  |  | 15 | K |  |  |  | body | paragraph | 03ce8176ac | Superconductivity in iron compounds | 10.1103/revmodphys.83.1589 | G R Stewart | American Physical Society (APS) | Reviews of Modern Physics | 2011
61ba9ad6783c1e8128c51065 | CeCu 2 Si 2 | 1330106838 |  | Ce(CuSi)2 |  |  | Alloys |  |  |  | 2.25 | K |  |  |  | body | paragraph | 03ce8176ac | Superconductivity in iron compounds | 10.1103/revmodphys.83.1589 | G R Stewart | American Physical Society (APS) | Reviews of Modern Physics | 2011
61ba9ad6783c1e8128c51066 | Mg 0.2 Ti 0.8 | -328929185 |  | Mg0.2Ti0.8 |  |  | Alloys |  |  |  | 39 | K |  |  |  | body | figure | 03ce8176ac | Superconductivity in iron compounds | 10.1103/revmodphys.83.1589 | G R Stewart | American Physical Society (APS) | Reviews of Modern Physics | 2011
61ba9ad6783c1e8128c51067 | SmFeAsO 0.85 F 0.15 | -2042862983 |  | Sm1Fe1As1O0.85F0.15 |  |  | Iron-pnictides, Pnictides, Oxides, Fluorides |  |  |  | 43 | K |  |  |  | body | paragraph | 03ce8176ac | Superconductivity in iron compounds | 10.1103/revmodphys.83.1589 | G R Stewart | American Physical Society (APS) | Reviews of Modern Physics | 2011
61ba9ad6783c1e8128c51068 | single crystals of K 0.8 Fe 1.6 Se 2 | -1352927678 |  | K0.8Fe1.6Se2 |  | single crystals | Iron-chalcogenides, Chalcogenides |  |  |  | 32 | K |  |  |  | body | paragraph | 03ce8176ac | Superconductivity in iron compounds | 10.1103/revmodphys.83.1589 | G R Stewart | American Physical Society (APS) | Reviews of Modern Physics | 2011
61ba9ad6783c1e8128c51069 | Sn-flux grown single crystal LaFePO | 1463391734 |  | LaFePO | Sn-flux grown | single crystal | Iron-pnictides, Oxides, Pnictides |  |  |  | 7.4 | K |  |  |  | body | paragraph | 03ce8176ac | Superconductivity in iron compounds | 10.1103/revmodphys.83.1589 | G R Stewart | American Physical Society (APS) | Reviews of Modern Physics | 2011
61ba9ad6783c1e8128c5106a | single crystal PrFeAsO 0.7 | -778724602 |  | Pr1Fe1As1O0.7 |  | single crystal | Iron-pnictides, Oxides, Pnictides |  |  |  | 35 | K |  |  |  | body | paragraph | 03ce8176ac | Superconductivity in iron compounds | 10.1103/revmodphys.83.1589 | G R Stewart | American Physical Society (APS) | Reviews of Modern Physics | 2011
61ba9ad6783c1e8128c5106b | LaFePO | 1858561213 |  | LaFePO |  |  | Iron-pnictides, Oxides, Pnictides |  |  |  | 5.8 | K |  |  |  | body | paragraph | 03ce8176ac | Superconductivity in iron compounds | 10.1103/revmodphys.83.1589 | G R Stewart | American Physical Society (APS) | Reviews of Modern Physics | 2011
61ba9ad6783c1e8128c5106d | Fe 2 Se 2 | 47041843 |  | FeSe |  |  | Iron-chalcogenides, Chalcogenides |  |  |  | 30 | K |  |  |  | body | paragraph | 03ce8176ac | Superconductivity in iron compounds | 10.1103/revmodphys.83.1589 | G R Stewart | American Physical Society (APS) | Reviews of Modern Physics | 2011
61ba9ad6783c1e8128c5106e | optimally doped polycrystalline LaFeO 0.89 F 0.11 | -1566468463 |  | La1Fe1O0.89F0.11 | optimally doped | polycrystalline | Oxides, Fluorides |  |  |  | 28 | K |  |  |  | body | figure | 03ce8176ac | Superconductivity in iron compounds | 10.1103/revmodphys.83.1589 | G R Stewart | American Physical Society (APS) | Reviews of Modern Physics | 2011
61ba9ad6783c1e8128c5106f | single crystals of Rb 0.8 Fe 2 As 2 | -698248211 |  | Rb0.8Fe2As2 |  | single crystals | Iron-pnictides, Pnictides |  |  |  | 31 | K |  |  |  | body | paragraph | 03ce8176ac | Superconductivity in iron compounds | 10.1103/revmodphys.83.1589 | G R Stewart | American Physical Society (APS) | Reviews of Modern Physics | 2011
61ba9ad6783c1e8128c51072 | polycrystalline Ba 0.5 K 0.5 Fe 2 As 2 | -608493630 |  | K0.5Ba0.5Fe2As2 |  | polycrystalline | Iron-pnictides, Pnictides |  |  |  | 36 | K |  |  |  | body | paragraph | 03ce8176ac | Superconductivity in iron compounds | 10.1103/revmodphys.83.1589 | G R Stewart | American Physical Society (APS) | Reviews of Modern Physics | 2011
61ba9ad6783c1e8128c51073 | CeIrIn 5 | 985089268 |  | CeIn5Ir |  |  | Alloys |  |  |  | 0.4 | K |  |  |  | body | paragraph | 03ce8176ac | Superconductivity in iron compounds | 10.1103/revmodphys.83.1589 | G R Stewart | American Physical Society (APS) | Reviews of Modern Physics | 2011
61ba9ad6783c1e8128c51075 | FeSe | 1429100920 |  | FeSe |  |  | Iron-chalcogenides, Chalcogenides |  |  |  | 27 | K |  | 2600000000 | Pa | body | paragraph | 03ce8176ac | Superconductivity in iron compounds | 10.1103/revmodphys.83.1589 | G R Stewart | American Physical Society (APS) | Reviews of Modern Physics | 2011
61ba9ad6783c1e8128c51076 | FeSe | 1429100920 |  | FeSe |  |  | Iron-chalcogenides, Chalcogenides |  |  |  | 8 | K |  | zero pressure |  | body | paragraph | 03ce8176ac | Superconductivity in iron compounds | 10.1103/revmodphys.83.1589 | G R Stewart | American Physical Society (APS) | Reviews of Modern Physics | 2011
61ba9ad6783c1e8128c51077 | LiFeP | -1300857671 |  | LiFeP |  |  | Iron-pnictides, Pnictides |  |  |  | 4 | K |  |  |  | body | paragraph | 03ce8176ac | Superconductivity in iron compounds | 10.1103/revmodphys.83.1589 | G R Stewart | American Physical Society (APS) | Reviews of Modern Physics | 2011
61ba9ad6783c1e8128c51078 | underdoped NdFeAsO 0.8 | -1383504917 |  | Nd1Fe1As1O0.8 | underdoped |  | Iron-pnictides, Oxides, Pnictides |  |  |  | 41 | K |  |  |  | body | paragraph | 03ce8176ac | Superconductivity in iron compounds | 10.1103/revmodphys.83.1589 | G R Stewart | American Physical Society (APS) | Reviews of Modern Physics | 2011
61ba9ad6783c1e8128c51079 | single crystals of LiFeAs | -622663131 |  | LiFeAs |  | single crystals | Iron-pnictides, Pnictides |  |  |  | 17.5 | K |  |  |  | body | paragraph | 03ce8176ac | Superconductivity in iron compounds | 10.1103/revmodphys.83.1589 | G R Stewart | American Physical Society (APS) | Reviews of Modern Physics | 2011
61ba9ad6783c1e8128c5107a | K 0.8 Fe 1.6 Se 2 | 1194398991 |  | K0.8Fe1.6Se2 |  |  | Iron-chalcogenides, Chalcogenides |  |  |  | 32 | K |  |  |  | body | paragraph | 03ce8176ac | Superconductivity in iron compounds | 10.1103/revmodphys.83.1589 | G R Stewart | American Physical Society (APS) | Reviews of Modern Physics | 2011
61ba9ad6783c1e8128c5107c | single crystal of FeSe 0.5 Te 0.5 | 234570681 |  | Fe1Te0.5Se0.5 |  | single crystal | Iron-chalcogenides, Chalcogenides |  |  |  | 15 | K |  |  |  | body | figure | 03ce8176ac | Superconductivity in iron compounds | 10.1103/revmodphys.83.1589 | G R Stewart | American Physical Society (APS) | Reviews of Modern Physics | 2011
61ba9ad6783c1e8128c5107d | Ba 0.68 K 0.32 Fe 2 As 2 | -1063300435 |  | K0.32Ba0.68Fe2As2 |  |  | Iron-pnictides, Pnictides |  |  |  | 38.5 | K |  |  |  | body | paragraph | 03ce8176ac | Superconductivity in iron compounds | 10.1103/revmodphys.83.1589 | G R Stewart | American Physical Society (APS) | Reviews of Modern Physics | 2011
61ba9ad6783c1e8128c5107e | CaFe 2 As 2 | -21118461 |  | Ca(FeAs)2 |  |  | Iron-pnictides, Pnictides |  |  |  | 13 | K |  | 690000000 | Pa | body | paragraph | 03ce8176ac | Superconductivity in iron compounds | 10.1103/revmodphys.83.1589 | G R Stewart | American Physical Society (APS) | Reviews of Modern Physics | 2011
61ba9ad6783c1e8128c5107f | (RRRâ‰ˆ1200) crystals of KFe 2 As 2 | 602880930 | (RRRâ‰ˆ1200 | K(FeAs)2 |  | crystals | Iron-pnictides, Pnictides |  |  |  | 3.4 | K |  |  |  | body | figure | 03ce8176ac | Superconductivity in iron compounds | 10.1103/revmodphys.83.1589 | G R Stewart | American Physical Society (APS) | Reviews of Modern Physics | 2011
61ba9ad6783c1e8128c51080 | LaFePO | 2018371391 |  | LaFePO |  |  | Iron-pnictides, Oxides, Pnictides |  |  |  | 5.9 | K |  |  |  | body | figure | 03ce8176ac | Superconductivity in iron compounds | 10.1103/revmodphys.83.1589 | G R Stewart | American Physical Society (APS) | Reviews of Modern Physics | 2011
61ba9ad6783c1e8128c51081 | Ca 0.5 Na 0.5 Fe 2 As 2 | 136661620 |  | Na0.5Ca0.5Fe2As2 |  |  | Iron-pnictides, Pnictides |  |  |  | 18 | K |  |  |  | body | paragraph | 03ce8176ac | Superconductivity in iron compounds | 10.1103/revmodphys.83.1589 | G R Stewart | American Physical Society (APS) | Reviews of Modern Physics | 2011
61ba9ad6783c1e8128c51082 | FeSe 0.9 | 620869153 |  | Fe1Se0.9 |  |  | Iron-chalcogenides, Chalcogenides |  |  |  | 11 | K |  |  |  | body | paragraph | 03ce8176ac | Superconductivity in iron compounds | 10.1103/revmodphys.83.1589 | G R Stewart | American Physical Society (APS) | Reviews of Modern Physics | 2011
61ba9ad6783c1e8128c51083 | Ba-doped La 2 CuO 4 | -1744794656 |  | La2CuO4 | Ba |  | Oxides, Cuprates |  |  |  | 35 | K |  |  |  | body | paragraph | 03ce8176ac | Superconductivity in iron compounds | 10.1103/revmodphys.83.1589 | G R Stewart | American Physical Society (APS) | Reviews of Modern Physics | 2011
61ba9ad6783c1e8128c51087 | Sr 0.6 La 0.4 FeAsF (La provides electron doping of SrFeAsF | -428387002 |  | Sr0.6La0.4Fe1As1F1 |  |  | Iron-pnictides, Pnictides, Fluorides |  |  |  | 32 | K |  |  |  | body | paragraph | 03ce8176ac | Superconductivity in iron compounds | 10.1103/revmodphys.83.1589 | G R Stewart | American Physical Society (APS) | Reviews of Modern Physics | 2011
61ba9ad6783c1e8128c51088 | Sr 0.6 La 0.4 FeAsF (La provides electron doping of SrFeAsF |  |  | SrFeAsF |  |  | Iron-pnictides, Pnictides, Fluorides |  |  |  | 32 | K |  |  |  | body | paragraph | 03ce8176ac | Superconductivity in iron compounds | 10.1103/revmodphys.83.1589 | G R Stewart | American Physical Society (APS) | Reviews of Modern Physics | 2011
61ba9ad6783c1e8128c51089 | LaFeAsO 0.92 F 0.08 | 1815528708 |  | La1Fe1As1O0.92F0.08 |  |  | Iron-pnictides, Pnictides, Oxides, Fluorides |  |  |  | 23 | K |  |  |  | body | paragraph | 03ce8176ac | Superconductivity in iron compounds | 10.1103/revmodphys.83.1589 | G R Stewart | American Physical Society (APS) | Reviews of Modern Physics | 2011
61ba9ad6783c1e8128c5108a | YBa 2 (Cu 0.98 Zn 0.02 ) 3 O 7 | 1803960659 |  | Ba2Y1Zn0.06Cu2.94O7 |  |  | Oxides, Cuprates |  |  |  | 65 | K |  |  |  | body | paragraph | 03ce8176ac | Superconductivity in iron compounds | 10.1103/revmodphys.83.1589 | G R Stewart | American Physical Society (APS) | Reviews of Modern Physics | 2011
61ba9ad6783c1e8128c5108b | Sr(Fe 0.925 Ni 0.075 ) 2 As 2 | -1248653382 |  | Sr1Fe1.85Ni0.15As2 |  |  | Iron-pnictides, Pnictides |  |  |  | 8.5 | K |  |  |  | body | paragraph | 03ce8176ac | Superconductivity in iron compounds | 10.1103/revmodphys.83.1589 | G R Stewart | American Physical Society (APS) | Reviews of Modern Physics | 2011
61ba9ad6783c1e8128c5108c | underdoped single crystal of Ba 0.86 K 0.14 Fe 2 As 2 | 987220293 |  | K0.14Ba0.86Fe2As2 | underdoped | single crystal | Iron-pnictides, Pnictides |  |  |  | 20 | K |  |  |  | body | paragraph | 03ce8176ac | Superconductivity in iron compounds | 10.1103/revmodphys.83.1589 | G R Stewart | American Physical Society (APS) | Reviews of Modern Physics | 2011
61ba9ad6783c1e8128c5108d | epitaxial thin films of Co- doped BaFe 2 As 2 | 1923977356 |  | Ba(FeAs)2 | Co | thin films | Iron-pnictides, Pnictides |  |  |  | 21.5 | K |  |  |  | body | paragraph | 03ce8176ac | Superconductivity in iron compounds | 10.1103/revmodphys.83.1589 | G R Stewart | American Physical Society (APS) | Reviews of Modern Physics | 2011
61ba9ad6783c1e8128c5108e | Sr 2 VO 3 FeAs | 649968689 |  | Sr2VFeAsO3 |  |  | Iron-pnictides, Oxides, Pnictides |  |  |  | 37 | K |  |  |  | body | paragraph | 03ce8176ac | Superconductivity in iron compounds | 10.1103/revmodphys.83.1589 | G R Stewart | American Physical Society (APS) | Reviews of Modern Physics | 2011
61ba9ad6783c1e8128c5108f | SrFe 1.8 Co 0.2 As 2 epitaxial films on mixed perovskite (La,Sr)(Al,Ta)O 3 ("LSAT") substrates at 670 o C | -1327314685 |  | Sr1Fe1.8Co0.2As2 | mixed perovskite (La,Sr)(Al | epitaxial films | Iron-pnictides, Pnictides |  |  |  | 17.1 | K |  |  |  | body | paragraph | 03ce8176ac | Superconductivity in iron compounds | 10.1103/revmodphys.83.1589 | G R Stewart | American Physical Society (APS) | Reviews of Modern Physics | 2011
61ba9ad6783c1e8128c51091 | single crystal of BaFe 2 (As 0.7 P 0.3 ) 2 | 1756723228 |  | Ba1Fe2As1.4P0.6 |  | single crystal | Iron-pnictides, Pnictides |  |  |  | 30 | K |  |  |  | body | figure | 03ce8176ac | Superconductivity in iron compounds | 10.1103/revmodphys.83.1589 | G R Stewart | American Physical Society (APS) | Reviews of Modern Physics | 2011
61ba9ad6783c1e8128c51092 | K-doped BaFe 2 As 2 onto single crystal Al 2 O 3 substrates | 2038804641 |  | Ba(FeAs)2 | K | single crystal | Iron-pnictides, Pnictides |  |  |  | 37 | K |  |  |  | body | paragraph | 03ce8176ac | Superconductivity in iron compounds | 10.1103/revmodphys.83.1589 | G R Stewart | American Physical Society (APS) | Reviews of Modern Physics | 2011
61ba9ad6783c1e8128c51093 | K-doped BaFe 2 As 2 onto single crystal Al 2 O 3 substrates |  |  | Al2O3 | K | single crystal | Oxides |  |  |  | 37 | K |  |  |  | body | paragraph | 03ce8176ac | Superconductivity in iron compounds | 10.1103/revmodphys.83.1589 | G R Stewart | American Physical Society (APS) | Reviews of Modern Physics | 2011
61ba9ad6783c1e8128c51095 | NdFeAsO 0.9 F 0.1 | 65058480 |  | Nd1Fe1As1O0.9F0.1 |  |  | Iron-pnictides, Pnictides, Oxides, Fluorides |  |  |  | 53 | K |  |  |  | body | figure | 03ce8176ac | Superconductivity in iron compounds | 10.1103/revmodphys.83.1589 | G R Stewart | American Physical Society (APS) | Reviews of Modern Physics | 2011
61ba9ad6783c1e8128c51096 | pure KFe 2 As 2 | 1253679882 |  | K(FeAs)2 | pure |  | Iron-pnictides, Pnictides |  |  |  | 4 | K |  |  |  | body | paragraph | 03ce8176ac | Superconductivity in iron compounds | 10.1103/revmodphys.83.1589 | G R Stewart | American Physical Society (APS) | Reviews of Modern Physics | 2011
61ba9ad6783c1e8128c51097 | P-doping of an As pnictide | 131090425 | As pnictide | As | [6 empty] | 0.5 | K |  |  |  | body | paragraph | 03ce8176ac | Superconductivity in iron compounds | 10.1103/revmodphys.83.1589 | G R Stewart | American Physical Society (APS) | Reviews of Modern Physics | 2011
61ba9ad6783c1e8128c51098 | BaFe 2 As 2 | -532857578 |  | Ba(FeAs)2 |  |  | Iron-pnictides, Pnictides |  |  |  | 29 | K |  | 4500000000 | Pa | body | paragraph | 03ce8176ac | Superconductivity in iron compounds | 10.1103/revmodphys.83.1589 | G R Stewart | American Physical Society (APS) | Reviews of Modern Physics | 2011
61ba9ad6783c1e8128c51099 | F-doped LaFeAsO | -1490710017 |  | LaFeAsO | F |  | Iron-pnictides, Oxides, Pnictides |  |  |  | 26 | K |  | 4000000000 | Pa | body | paragraph | 03ce8176ac | Superconductivity in iron compounds | 10.1103/revmodphys.83.1589 | G R Stewart | American Physical Society (APS) | Reviews of Modern Physics | 2011
61ba9ad6783c1e8128c5109a | A 0.8 Fe 1.6 Se 2 | 2044720327 |  | A0.8Fe1.6Se2 |  |  | Iron-chalcogenides, Chalcogenides |  |  |  | 32 | K |  |  |  | body | paragraph | 03ce8176ac | Superconductivity in iron compounds | 10.1103/revmodphys.83.1589 | G R Stewart | American Physical Society (APS) | Reviews of Modern Physics | 2011
61ba9ad6e4dc5fe1bac50f95 | NdCoAsO | -547838652 |  | NdCoAsO |  |  | Oxides, Pnictides |  |  |  | 13 | K |  |  |  | body | paragraph | 4e7a85099c | Magnetic phase transitions in NdCoAsO | 10.1103/physrevb.81.104405 | Michael A Mcguire, Delphine J Gout, V Ovidiu Garlea, Athena S Sefat, Brian C Sales, David Mandrus | American Physical Society (APS) | Physical Review B | 2013
61ba9ad72c886f0fe6c50f93 | MgB 2 powder | 1509468828 |  | MgB2 |  | powder | Alloys, Borides |  |  |  | 37 | K | Magnetization |  |  | body | paragraph | 7b434fc590 | Strongly linked current flow in polycrystalline forms of the superconductor MgB2 | 10.1038/35065559 | D C Larbalestier, L D Cooley, M O Rikel, A A Polyanskii, J Y Jiang, S Patnaik, X Y Cai, D M Feldmann, A Gurevich, A A Squitieri, M T Naus, C B Eom, E E Hellstrom, R J Cava, K A Regan, N Rogado, M A Hayward, T He, J S Slusky, P Khalifah, K Inumaru, M Haas | Springer Science and Business Media LLC | Nature | 2001
61ba9ad72c886f0fe6c50f95 | Nb 3 Sn | 603465138 |  | Nb3Sn |  |  | Alloys |  |  |  | 38 | K |  |  |  | body | figure | 7b434fc590 | Strongly linked current flow in polycrystalline forms of the superconductor MgB2 | 10.1038/35065559 | D C Larbalestier, L D Cooley, M O Rikel, A A Polyanskii, J Y Jiang, S Patnaik, X Y Cai, D M Feldmann, A Gurevich, A A Squitieri, M T Naus, C B Eom, E E Hellstrom, R J Cava, K A Regan, N Rogado, M A Hayward, T He, J S Slusky, P Khalifah, K Inumaru, M Haas | Springer Science and Business Media LLC | Nature | 2001
61ba9ad805e6aa6710c50ff5 | Bi2212 | -1795454610 | Bi2212 | Bi | [6 empty] | 87 | K |  |  |  | body | figure | e561d17307 | Fingerprints of spin mediated pairing in cuprates | 10.1016/s0368-2048(01)00251-1 | Ar R Abanov, Andrey V Chubukov, JÃ¶rg Schmalian | Elsevier BV | Journal of Electron Spectroscopy and Related Phenomena | 2013
61ba9ad805e6aa6710c50ff6 | Bi2212 | -1845526488 | Bi2212 | Bi | [6 empty] | 91 | K |  |  |  | body | paragraph | e561d17307 | Fingerprints of spin mediated pairing in cuprates | 10.1016/s0368-2048(01)00251-1 | Ar R Abanov, Andrey V Chubukov, JÃ¶rg Schmalian | Elsevier BV | Journal of Electron Spectroscopy and Related Phenomena | 2013
61ba9ad8dc085aa023c50fa3 | HgBa 2 CuO 4 | -590848660 |  | Ba2CuHgO4 |  |  | Oxides, Cuprates |  |  |  | 100 | K |  |  |  | body | paragraph | 0d8351c08e | DMFT Study on the Electronâ€“hole Asymmetry of the Electron Correlation Strength in the High Tc Cuprates | 10.7566/jpsj.86.114706 | Ryota Mizuno, Masayuki Ochi, Kazuhiko Kuroki | Physical Society of Japan | Journal of the Physical Society of Japan | 2017
61ba9ad8fa2141a3e5c50fac | C7 | -2110312064 |  | C |  |  | Carbides |  |  |  | 1.5 | K |  |  |  | body | figure | fb81f8a17e | Carbon-substituted MgB2 single crystals | 10.1016/s0921-4534(03)01296-6 | Sergey Lee, Takahiko Masui, Ayako Yamamoto, Hiroshi Uchiyama, Setsuko Tajima | Elsevier BV | Physica C: Superconductivity | 2003
61ba9ad9c2c99830dec50fd6 | Sr 0.6 K 0.4 Fe 2 As 2 | 349507312 |  | K0.4Sr0.6Fe2As2 |  |  | Iron-pnictides, Pnictides |  |  |  | 34 | K |  |  |  | header | abstract | 66d113b11a | Large transport critical currents of powder-in-tube Sr0.6K0.4Fe2As2/Ag superconducting wires and tapes | 10.1016/j.physc.2009.12.030 | Lei Wang, Yanpeng Qi, Dongliang Wang, Xianping Zhang, Zhaoshun Gao, Zhiyu Zhang, Yanwei Ma, Satoshi Awaji, Gen Nishijima, Kazuo Watanabe | Elsevier BV | Physica C: Superconductivity | 2010
61ba9ad9c2c99830dec50fd9 | Sr 0.6 K 0.4 Fe 2 As 2 | 424620050 |  | K0.4Sr0.6Fe2As2 |  |  | Iron-pnictides, Pnictides |  |  |  | 34 | K |  |  |  | body | paragraph | 66d113b11a | Large transport critical currents of powder-in-tube Sr0.6K0.4Fe2As2/Ag superconducting wires and tapes | 10.1016/j.physc.2009.12.030 | Lei Wang, Yanpeng Qi, Dongliang Wang, Xianping Zhang, Zhaoshun Gao, Zhiyu Zhang, Yanwei Ma, Satoshi Awaji, Gen Nishijima, Kazuo Watanabe | Elsevier BV | Physica C: Superconductivity | 2010
61ba9ad93136e52869c50fc6 | magnesium diboride | -349483209 | magnesium diboride | MgB2 | [6 empty] | 40 | K |  |  |  | body | paragraph | 3340a31b4d | An effective mean field theory for the coexistence of anti-ferromagnetism and superconductivity: Applications to iron-based superconductors and cold Boseâ€“Fermi atomic mixtures | 10.1016/j.physleta.2016.08.013 | Jeremy Brackett, Joseph Newman, Theja N De Silva | Elsevier BV | Physics Letters A | 2016
61ba9ad91b5bc7b48bc51036 | FeSe | 1525358492 |  | FeSe |  |  | Iron-chalcogenides, Chalcogenides |  |  |  | 8 | K |  | 101325 | Pa | body | paragraph | 72e274036a | Local Electronic Structure of a Single Nonmagnetic Impurity as a Test of the Pairing Symmetry of Electrons in(K,Tl)FexSe2Superconductors | 10.1103/physrevlett.107.167002 | Jian-Xin Zhu, Rong Yu, A V Balatsky, Qimiao Si | American Physical Society (APS) | Physical Review Letters | 2011
61ba9ad9ab9e3e9324c50ff2 | FeSe0.5Te0.5 (FST) films | 2074788799 |  | T1Fe1Te0.5Se0.5S1F1 |  | films | Iron-chalcogenides, Chalcogenides, Fluorides |  |  |  | 21 | K |  |  |  | body | paragraph | e9bd5581f2 | High performance FeSe0.5Te0.5thin films grown at low temperature by pulsed laser deposition | 10.1088/0953-2048/28/6/065009 | Pusheng Yuan, Zhongtang Xu, Haitao Zhang, Dongliang Wang, Yanwei Ma, Ming Zhang, Jianqi Li | IOP Publishing | Superconductor Science and Technology | 2015
61ba9ad9ab9e3e9324c50ff3 | FeSe | 1596587858 |  | FeSe |  |  | Iron-chalcogenides, Chalcogenides |  |  |  | 8 | K |  |  |  | body | paragraph | e9bd5581f2 | High performance FeSe0.5Te0.5thin films grown at low temperature by pulsed laser deposition | 10.1088/0953-2048/28/6/065009 | Pusheng Yuan, Zhongtang Xu, Haitao Zhang, Dongliang Wang, Yanwei Ma, Ming Zhang, Jianqi Li | IOP Publishing | Superconductor Science and Technology | 2015
61ba9ad9ab9e3e9324c50ff4 | FeTe0.5Se0.5 | 535492900 |  | Fe1Te0.5Se0.5 |  |  | Iron-chalcogenides, Chalcogenides |  |  |  | 14 | K |  |  |  | body | figure | e9bd5581f2 | High performance FeSe0.5Te0.5thin films grown at low temperature by pulsed laser deposition | 10.1088/0953-2048/28/6/065009 | Pusheng Yuan, Zhongtang Xu, Haitao Zhang, Dongliang Wang, Yanwei Ma, Ming Zhang, Jianqi Li | IOP Publishing | Superconductor Science and Technology | 2015
61ba9ad92227d4ac07c50fb0 | Li 0.8 Fe 0.2 OHFeSe | 2050118023 |  | Li0.8Fe1.2H1Se1O1 |  |  | Hydrides, Iron-chalcogenides, Chalcogenides, Oxides |  |  |  | 36 | K | magnetization |  |  | body |  | d0b11af968 | Deviation from Canonical Collective Creep Behavior in Li0.8Fe0.2OHFeSe | 10.7566/jpsj.88.034703 | Yue Sun, Sunseng Pyon, Run Yang, Xianggang Qiu, Jiajia Feng, Zhixiang Shi, Tsuyoshi Tamegai | Physical Society of Japan | Journal of the Physical Society of Japan | 2019
61ba9ad985b12ae79ac50fb0 | bulk FeSe | 726064936 |  | FeSe |  |  | Iron-chalcogenides, Chalcogenides |  |  |  | 8 | K |  |  |  | body | paragraph | 3850b13d52 | HighTcvia Spin Fluctuations from Incipient Bands: Application to Monolayers and Intercalates of FeSe | 10.1103/physrevlett.117.077003 | A Linscheid, S Maiti, Y Wang, S Johnston, P J Hirschfeld | American Physical Society (APS) | Physical Review Letters | 2016
61ba9ad985b12ae79ac50fb1 | ammonia intercalated FeSe | -2130039055 |  | FeSe |  |  | Iron-chalcogenides, Chalcogenides |  |  |  | 35 | K |  |  |  | body | paragraph | 3850b13d52 | HighTcvia Spin Fluctuations from Incipient Bands: Application to Monolayers and Intercalates of FeSe | 10.1103/physrevlett.117.077003 | A Linscheid, S Maiti, Y Wang, S Johnston, P J Hirschfeld | American Physical Society (APS) | Physical Review Letters | 2016
61ba9ad9a013f06956c50fac | Ba 0.6 K 0.4 Fe 2 As 2 | -39360854 |  | K0.4Ba0.6Fe2As2 |  |  | Iron-pnictides, Pnictides |  |  |  | 37 | K |  |  |  | body | paragraph | 980e73a941 | Band-dependent Quasiparticle Dynamics in Single Crystals of theBa0.6K0.4Fe2As2Superconductor Revealed by Pump-Probe Spectroscopy | 10.1103/physrevlett.105.027005 | Darius H Torchinsky, G F Chen, J L Luo, N L Wang, Nuh Gedik | American Physical Society (APS) | Physical Review Letters | 2010
61ba9ada11af647618c50f6a | CaF 2 | 631658294 |  | CaF2 |  |  | Fluorides |  |  |  | 27 | K |  |  |  | header | abstract | 319cfbefb0 | Versatile fluoride substrates for Fe-based superconducting thin films | 10.1063/1.4801312 | F Kurth, E Reich, J HÃ¤nisch, A Ichinose, I Tsukada, R HÃ¼hne, S Trommler, J Engelmann, L Schultz, B Holzapfel, K Iida | AIP Publishing | Applied Physics Letters | 2013
61ba9ada11af647618c50f6b | BaFe 1.84 Co 0.16 As 2 | 647971053 |  | Ba1Fe1.84Co0.16As2 |  |  | Iron-pnictides, Pnictides |  |  |  | 23.7 | K | magnetization |  |  | body | figure | 319cfbefb0 | Versatile fluoride substrates for Fe-based superconducting thin films | 10.1063/1.4801312 | F Kurth, E Reich, J HÃ¤nisch, A Ichinose, I Tsukada, R HÃ¼hne, S Trommler, J Engelmann, L Schultz, B Holzapfel, K Iida | AIP Publishing | Applied Physics Letters | 2013
61ba9ada11af647618c50f6c | CaF 2 | 618195844 |  | CaF2 |  |  | Fluorides |  |  |  | 28 | K |  |  |  | body |  | 319cfbefb0 | Versatile fluoride substrates for Fe-based superconducting thin films | 10.1063/1.4801312 | F Kurth, E Reich, J HÃ¤nisch, A Ichinose, I Tsukada, R HÃ¼hne, S Trommler, J Engelmann, L Schultz, B Holzapfel, K Iida | AIP Publishing | Applied Physics Letters | 2013
61ba9adadc085aa023c50fa4 | Cd 2 Re 2 O 7 | 1756065366 |  | Cd2Re2O7 |  |  | Oxides |  |  |  | 1.1 | K |  |  |  | body | paragraph | 2e145ceab6 | Superconductivity in a pyrochlore oxide, Cd2Re2O7 | 10.1088/0953-8984/13/33/105 | Hironori Sakai, Kazuyoshi Yoshimura, Hiroyuki Ohno, Harukazu Kato, Shinsaku Kambe, Russell E Walstedt, Tatsuma D Matsuda, Yoshinori Haga, Yoshichika Onuki | IOP Publishing | Journal of Physics: Condensed Matter | 2001
61ba9adadc085aa023c50fa5 | Cd 2 Re 2 O 7 | 1731034348 |  | Cd2Re2O7 |  |  | Oxides |  |  |  | 1.1 | K |  |  |  | header | abstract | 2e145ceab6 | Superconductivity in a pyrochlore oxide, Cd2Re2O7 | 10.1088/0953-8984/13/33/105 | Hironori Sakai, Kazuyoshi Yoshimura, Hiroyuki Ohno, Harukazu Kato, Shinsaku Kambe, Russell E Walstedt, Tatsuma D Matsuda, Yoshinori Haga, Yoshichika Onuki | IOP Publishing | Journal of Physics: Condensed Matter | 2001
61ba9adadc085aa023c50fa6 | rhenium metal | 1102285023 | rhenium metal | Re | [6 empty] | 1.7 | K |  |  |  | body | paragraph | 2e145ceab6 | Superconductivity in a pyrochlore oxide, Cd2Re2O7 | 10.1088/0953-8984/13/33/105 | Hironori Sakai, Kazuyoshi Yoshimura, Hiroyuki Ohno, Harukazu Kato, Shinsaku Kambe, Russell E Walstedt, Tatsuma D Matsuda, Yoshinori Haga, Yoshichika Onuki | IOP Publishing | Journal of Physics: Condensed Matter | 2001
61ba9adaef148cdddfc50fdf | BaFe2S3 | 649697069 |  | BaFe2S3 |  |  | Iron-chalcogenides, Chalcogenides |  |  |  | 14 | K |  | 10000000000 | Pa | header | abstract | f797c65482 | Non-superconducting electronic ground state in pressurized BaFe 2 S 3 and BaFe 2 S 2.5 Se 0.5 |  | Hualei Sun, Xiaodong Li, Yazhou Zhou, Jia Yu, Benjamin A Frandsen, Shan Wu, Zhijun Xu, Sheng Jiang, Qingzhen Huang, Edith Bourret-Courchesne, Liling Sun, Jeffrey W Lynn, Robert J Birgeneau, Meng Wang
61ba9ada0cb3d3a5e6c50f8c | LaOFeP | 1050062594 |  | LaFePO |  |  | Iron-pnictides, Oxides, Pnictides |  |  |  | 50 | K |  |  |  | body | paragraph | 0e3affd9f3 | Collective modes and emergent symmetry of superconductivity and magnetism in the iron pnictides | 10.1209/0295-5075/88/17004 | Daniel Podolsky, H-Y Kee, Yong B Kim | IOP Publishing | EPL (Europhysics Letters) | 2013
61ba9ada7b1a7abb24c50f8e | sulfur | 1651959200 | sulfur | S | [6 empty] | 15 | K |  | 101325 | Pa | body | paragraph | 8e120254ac | MÃ¶ssbauer study of the â€˜11â€™ iron-based superconductors parent compound Fe1+xTe | 10.1088/0953-8984/24/38/386006 | A BÅ‚achowski, K Ruebenbauer, P Zajdel, E E Rodriguez, M A Green | IOP Publishing | Journal of Physics: Condensed Matter | 2012
61ba9adb07932c08a9c50fff | electron-doped BaFe 1.84 Co 0.16 As 2 | 304613371 |  | Ba1Fe1.84Co0.16As2 | electron-doped |  | Iron-pnictides, Pnictides |  |  |  | 22 | K |  |  |  | body | figure | 5769bf08da | A universal relationship between magnetic resonance and superconducting gap in unconventional superconductors | 10.1038/nphys1426 | G Yu, Y Li, E M Motoyama, M Greven | Springer Science and Business Media LLC | Nature Physics | 2009
61ba9adb07932c08a9c51000 | BaFe 1.9 Ni 0.1 As 2 | -843779081 |  | Ba1Fe1.9Ni0.1As2 |  |  | Iron-pnictides, Pnictides |  |  |  | 20 | K |  |  |  | body | figure | 5769bf08da | A universal relationship between magnetic resonance and superconducting gap in unconventional superconductors | 10.1038/nphys1426 | G Yu, Y Li, E M Motoyama, M Greven | Springer Science and Business Media LLC | Nature Physics | 2009
61ba9adb61d1c9d20fc50fb7 | C 6 Li | -1588992867 |  | LiC6 |  |  | Carbides |  |  |  | 8.41 | K |  |  |  | body | paragraph | 80b0560d3c | Superconductivity in graphene-lithium | 10.1088/2053-1583/1/2/021005 | D M Guzman, H M Alyahyaei, R A Jishi | IOP Publishing | 2D Materials | 2013
61ba9adb61d1c9d20fc50fba | C Li | -692278991 | C Li | LiC | [6 empty] | 13.54 | K |  |  |  | body | paragraph | 80b0560d3c | Superconductivity in graphene-lithium | 10.1088/2053-1583/1/2/021005 | D M Guzman, H M Alyahyaei, R A Jishi | IOP Publishing | 2D Materials | 2013
61ba9adb61d1c9d20fc50fbb | C 6 Li | -1795044979 |  | LiC6 |  |  | Carbides |  |  |  | 10.88 | K |  |  |  | body | paragraph | 80b0560d3c | Superconductivity in graphene-lithium | 10.1088/2053-1583/1/2/021005 | D M Guzman, H M Alyahyaei, R A Jishi | IOP Publishing | 2D Materials | 2013
61ba9adba5c5381c2ec51001 | FeSe | 1413695378 |  | FeSe |  |  | Iron-chalcogenides, Chalcogenides |  |  |  | 90 | K |  |  |  | body | paragraph | 16f7894975 | Separate tuning of nematicity and spin fluctuations to unravel the origin of superconductivity in FeSe | 10.1038/s41535-020-0211-y | Seung-Ho Baek, Jong Mok Ok, Jun Sung Kim, Saicharan Aswartham, Igor Morozov, Dmitriy Chareev, Takahiro Urata, Katsumi Tanigaki, Yoichi Tanabe, Bernd BÃ¼chner, Dmitri V Efremov | Springer Science and Business Media LLC | npj Quantum Materials | 2020
61ba9adca01e2beb09c51005 | Sr 2 RuO 4 | 1490116790 |  | Sr2RuO4 |  |  | Oxides |  |  |  | 1.5 | K |  |  |  | body | paragraph | a1374e8e10 | Distinguishing d xz + id yz and d x 2 âˆ’y 2 pairing in Sr 2 RuO 4 by high magnetic field H-T phase diagrams |  | R Gupta, S Shallcross, J Quintanilla, M Gradhand, J Annett |  |  | 2021
61ba9adc1b93c0c6bec51014 | Ti thin films | -620894647 |  | Ti |  | thin films | Alloys |  |  |  | 0.54 | K |  |  |  | body |  | ef4ca174f1 | Ultra-Efficient Superconducting Dayem Bridge Field-Effect Transistor | 10.1021/acs.nanolett.8b01010 | Federico Paolucci, Giorgio De Simoni, Elia Strambini, Paolo Solinas, Francesco Giazotto | American Chemical Society (ACS) | Nano Letters | 2018
61ba9adc0cb3d3a5e6c50f8e | Bi 2 Sr 1.65 La 0.35 CuO 6 | -1164873475 |  | Sr1.65La0.35Cu1Bi2O6 |  |  | Oxides, Cuprates |  |  |  | 29 | K |  |  |  | body | paragraph | aae511a07f | Physical Mechanism of Superconductivity Part 1 -High T c Superconductors |  | Xue-Shu Zhao, Yu-Ru Ge, Xin Zhao, Hong Zhao
61ba9adc0cb3d3a5e6c50f8f | YBa 2 Cu 3 O 7 | 1089453598 |  | Ba2YCu3O7 |  |  | Oxides, Cuprates |  |  |  | 90 | K |  |  |  | body | paragraph | aae511a07f | Physical Mechanism of Superconductivity Part 1 -High T c Superconductors |  | Xue-Shu Zhao, Yu-Ru Ge, Xin Zhao, Hong Zhao
61ba9adc0cb3d3a5e6c50f90 | Bi 2 Sr 2 CaCu 2 O 8 | -1229456342 |  | Sr2CaCu2(BiO4)2 |  |  | Oxides, Cuprates |  |  |  | 100 | K |  |  |  | body | paragraph | aae511a07f | Physical Mechanism of Superconductivity Part 1 -High T c Superconductors |  | Xue-Shu Zhao, Yu-Ru Ge, Xin Zhao, Hong Zhao
61ba9adc0cb3d3a5e6c50f92 | YBa 2 Cu 3 O 7 | 850730264 |  | Ba2YCu3O7 |  |  | Oxides, Cuprates |  |  |  | 90 | K |  |  |  | body | paragraph | aae511a07f | Physical Mechanism of Superconductivity Part 1 -High T c Superconductors |  | Xue-Shu Zhao, Yu-Ru Ge, Xin Zhao, Hong Zhao
61ba9adc0cb3d3a5e6c50f93 | Nb 3 Ge alloy with A-15 | 744974820 | A-15 | Nb3Ge |  |  | Alloys |  |  |  | 23.2 | K |  |  |  | body | paragraph | aae511a07f | Physical Mechanism of Superconductivity Part 1 -High T c Superconductors |  | Xue-Shu Zhao, Yu-Ru Ge, Xin Zhao, Hong Zhao
61ba9adc783c1e8128c5109e | Nb 3 Sn | 451375306 |  | Nb3Sn |  |  | Alloys |  |  |  | 9 | K |  |  |  | body | paragraph | 18a45a18ac | Very high upper critical fields in MgB2produced by selective tuning of impurity scattering | 10.1088/0953-2048/17/2/008 | A Gurevich, S Patnaik, V Braccini, K H Kim, C Mielke, X Song, L D Cooley, S D Bu, D M Kim, J H Choi, L J Belenky, J Giencke, M K Lee, W Tian, X Q Pan, A Siri, E E Hellstrom, C B Eom, D C Larbalestier | IOP Publishing | Superconductor Science and Technology | 2003
61ba9adc783c1e8128c510a0 | MgB 2 | 1402005028 |  | MgB2 |  |  | Alloys, Borides |  |  |  | 39 | K |  |  |  | body | paragraph | 18a45a18ac | Very high upper critical fields in MgB2produced by selective tuning of impurity scattering | 10.1088/0953-2048/17/2/008 | A Gurevich, S Patnaik, V Braccini, K H Kim, C Mielke, X Song, L D Cooley, S D Bu, D M Kim, J H Choi, L J Belenky, J Giencke, M K Lee, W Tian, X Q Pan, A Siri, E E Hellstrom, C B Eom, D C Larbalestier | IOP Publishing | Superconductor Science and Technology | 2003
61ba9adc783c1e8128c510a1 | MgB 2 | 1371203786 |  | MgB2 |  |  | Alloys, Borides |  |  |  | 35 | K |  |  |  | body | paragraph | 18a45a18ac | Very high upper critical fields in MgB2produced by selective tuning of impurity scattering | 10.1088/0953-2048/17/2/008 | A Gurevich, S Patnaik, V Braccini, K H Kim, C Mielke, X Song, L D Cooley, S D Bu, D M Kim, J H Choi, L J Belenky, J Giencke, M K Lee, W Tian, X Q Pan, A Siri, E E Hellstrom, C B Eom, D C Larbalestier | IOP Publishing | Superconductor Science and Technology | 2003
61ba9adc783c1e8128c510a2 | MgB 2 | 1328845224 |  | MgB2 |  |  | Alloys, Borides |  |  |  | 40 | K |  |  |  | body | paragraph | 18a45a18ac | Very high upper critical fields in MgB2produced by selective tuning of impurity scattering | 10.1088/0953-2048/17/2/008 | A Gurevich, S Patnaik, V Braccini, K H Kim, C Mielke, X Song, L D Cooley, S D Bu, D M Kim, J H Choi, L J Belenky, J Giencke, M K Lee, W Tian, X Q Pan, A Siri, E E Hellstrom, C B Eom, D C Larbalestier | IOP Publishing | Superconductor Science and Technology | 2003
61ba9addfa2141a3e5c50faf | MgB 2 | 1376972604 |  | MgB2 |  |  | Alloys, Borides |  |  |  | 39 | K |  |  |  | body | paragraph | c2783a9082 | Bandwidth- and Doping-Dependent Pressure Effects on the Ferromagnetic Transition in Perovskite Manganites | 10.1143/jpsj.66.556 | Yutaka Moritomo, Hideki Kuwahara, Yoshinori Tokura | Physical Society of Japan | Journal of the Physical Society of Japan | 2001
61ba9add5cc438644dc50fde | single crystals of Fe doped H-NbSe 2 (200 ppm of Fe, size 8 x 6 x 0.5 mm 3 |  |  | Fe | Fe | single crystals | Alloys |  |  | x=0.5 mm 3 | 5.5 | K |  |  |  | body | paragraph | d6211fde73 | Why pinning by surface irregularities can explain the peak effect in transport properties and neutron diffraction results in NbSe2 and Bi- 2212 crystals? | 10.1007/bf02704939 | Charles Simon, Alain Pautrat, Christophe Goupil, Joseph Scola, Patrice Mathieu, Annie Brulet, Antoine Ruyter, M J Higgins, Shobo Bhattacharya, D Plessis | Springer Science and Business Media LLC | Pramana | 2006
61ba9add7c13e4f711c50f75 | SiC | 802781112 |  | SiC |  |  | Carbides |  |  |  | 41.3 | K |  |  |  | body | paragraph | 12359ba2a6 | Microwave surface impedance of MgB2thin film | 10.1088/0953-2048/16/2/314 | B B Jin, N Klein, W N Kang, Hyeong-Jin Kim, Eun-Mi Choi, Sung-I K Lee, T Dahm, K Maki | IOP Publishing | Superconductor Science and Technology | 2003
61ba9add7c13e4f711c50f76 | Nb | -374606889 |  | Nb |  |  | Alloys |  |  |  | 9.2 | K |  |  |  | body | paragraph | 12359ba2a6 | Microwave surface impedance of MgB2thin film | 10.1088/0953-2048/16/2/314 | B B Jin, N Klein, W N Kang, Hyeong-Jin Kim, Eun-Mi Choi, Sung-I K Lee, T Dahm, K Maki | IOP Publishing | Superconductor Science and Technology | 2003
61ba9add7c13e4f711c50f77 | Nb 3 Sn | 476395076 |  | Nb3Sn |  |  | Alloys |  |  |  | 18 | K |  |  |  | body | paragraph | 12359ba2a6 | Microwave surface impedance of MgB2thin film | 10.1088/0953-2048/16/2/314 | B B Jin, N Klein, W N Kang, Hyeong-Jin Kim, Eun-Mi Choi, Sung-I K Lee, T Dahm, K Maki | IOP Publishing | Superconductor Science and Technology | 2003
61ba9add7c13e4f711c50f78 | NbN | -1124640232 |  | NbN |  |  | Nitrides |  |  |  | 16 | K |  |  |  | body | paragraph | 12359ba2a6 | Microwave surface impedance of MgB2thin film | 10.1088/0953-2048/16/2/314 | B B Jin, N Klein, W N Kang, Hyeong-Jin Kim, Eun-Mi Choi, Sung-I K Lee, T Dahm, K Maki | IOP Publishing | Superconductor Science and Technology | 2003
61ba9ade7ecf8b73e6c50faf | MgCNi3 | 451200286 |  | MgNi3C |  |  | Carbides |  |  |  | 8 | K |  |  |  | header | abstract | 38372038fa | Phonon spectrum and soft-mode behavior ofMgCNi3 | 10.1103/physrevb.69.092511 | R Heid, B Renker, H Schober, P Adelmann, D Ernst, K-P Bohnen | American Physical Society (APS) | Physical Review B | 2008
61ba9ade7ecf8b73e6c50fb0 | MgCNi 3 | -1740461511 |  | MgNi3C |  |  | Carbides |  |  |  | 8 | K |  |  |  | body | paragraph | 38372038fa | Phonon spectrum and soft-mode behavior ofMgCNi3 | 10.1103/physrevb.69.092511 | R Heid, B Renker, H Schober, P Adelmann, D Ernst, K-P Bohnen | American Physical Society (APS) | Physical Review B | 2008
61ba9aded7a99c43e8c50ff1 | MgB 2 single crystal | -1772445707 |  | MgB2 |  | single crystal | Alloys, Borides |  |  |  | 38.83 | K | magnetization |  |  | body | paragraph | 9dfa9d6882 | Probing superconductivity in MgB2confined to magnetic field tuned cylinders by means of critical fluctuations | 10.1088/0953-8984/20/13/135208 | S Weyeneth, T Schneider, N D Zhigadlo, J Karpinski, H Keller | IOP Publishing | Journal of Physics: Condensed Matter | 2009
61ba9aded7a99c43e8c50ff2 | MgB 2 single crystal | -1766674077 |  | MgB2 |  | single crystal | Alloys, Borides |  |  |  | 38.83 | K | magnetization |  |  | header | abstract | 9dfa9d6882 | Probing superconductivity in MgB2confined to magnetic field tuned cylinders by means of critical fluctuations | 10.1088/0953-8984/20/13/135208 | S Weyeneth, T Schneider, N D Zhigadlo, J Karpinski, H Keller | IOP Publishing | Journal of Physics: Condensed Matter | 2009
61ba9ade3136e52869c50fcc | Y 0.8 Ca 0.2 Ba 2 Cu 3 O 6.95 | -1787214198 |  | Ba2Ca0.2Y0.8Cu3O6.95 |  |  | Oxides, Cuprates |  |  |  | 73 | K |  |  |  | body | figure | fb56c60b04 | Oxygen Superstructures Throughout the Phase Diagram of(Y,Ca)Ba2Cu3O6+x | 10.1103/physrevlett.93.157007 | J Strempfer, I Zegkinoglou, U RÃ¼tt, M V. Zimmermann, C Bernhard, C T Lin, Th H Wolf, B Keimer | American Physical Society (APS) | Physical Review Letters | 2014
61ba9ade3136e52869c50fce | untwinned YBa 2 Cu 4 O 8 crystal | 924279802 |  | Ba2Y(CuO2)4 |  | crystal | Oxides, Cuprates | crystal |  |  | 81 | K |  |  |  | body | paragraph | fb56c60b04 | Oxygen Superstructures Throughout the Phase Diagram of(Y,Ca)Ba2Cu3O6+x | 10.1103/physrevlett.93.157007 | J Strempfer, I Zegkinoglou, U RÃ¼tt, M V. Zimmermann, C Bernhard, C T Lin, Th H Wolf, B Keimer | American Physical Society (APS) | Physical Review Letters | 2014
61ba9ade1b5bc7b48bc5103a | MgB 2 | 1367348534 |  | MgB2 |  |  | Alloys, Borides |  |  |  | 39 | K |  |  |  | body | paragraph | 257bfe994f | MgB2 Superconducting Thin Films with a Transition Temperature of 39 Kelvin | 10.1126/science.1060822 | W N Kang, Hyeong-Jin Kim, Eun-Mi Choi, C U Jung, Sung-Ik Lee | American Association for the Advancement of Science (AAAS) | Science | 2001
61ba9ade1b5bc7b48bc5103b | thin films grown on (1 1 0 2) Al 2 O 3 | -527876427 |  | Al2O3 |  | thin films | Oxides |  |  |  | 39 | K |  |  |  | header | abstract | 257bfe994f | MgB2 Superconducting Thin Films with a Transition Temperature of 39 Kelvin | 10.1126/science.1060822 | W N Kang, Hyeong-Jin Kim, Eun-Mi Choi, C U Jung, Sung-Ik Lee | American Association for the Advancement of Science (AAAS) | Science | 2001
61ba9ade1b5bc7b48bc5103c | MgB 2 thin film | 530495751 |  | MgB2 |  | thin film | Alloys, Borides |  |  |  | 39 | K | magnetization |  |  | body | paragraph | 257bfe994f | MgB2 Superconducting Thin Films with a Transition Temperature of 39 Kelvin | 10.1126/science.1060822 | W N Kang, Hyeong-Jin Kim, Eun-Mi Choi, C U Jung, Sung-Ik Lee | American Association for the Advancement of Science (AAAS) | Science | 2001
61ba9ade3961c0f52fc50fb6 | NdFeAsO 0.6 F 0.4 | -2140069278 |  | Nd1Fe1As1O0.6F0.4 |  |  | Iron-pnictides, Pnictides, Oxides, Fluorides |  |  |  | 38 | K |  |  |  | body | paragraph | 4f580350bd | Electronic band structure of optimal superconductors: From cuprates to ferropnictides and back again (Review Article) | 10.1063/1.5037550 | A A Kordyuk | AIP Publishing | Low Temperature Physics | 2018
61ba9ade3961c0f52fc50fb9 | KFe 2 As 2 | 878261777 |  | K(FeAs)2 |  |  | Iron-pnictides, Pnictides |  |  |  | 4 | K |  |  |  | body | paragraph | 4f580350bd | Electronic band structure of optimal superconductors: From cuprates to ferropnictides and back again (Review Article) | 10.1063/1.5037550 | A A Kordyuk | AIP Publishing | Low Temperature Physics | 2018
61ba9adf05e6aa6710c50ffa | YPd 2 Sn | 1299498547 |  | YSnPd2 |  |  | Alloys |  |  |  | 4.55 | K |  |  |  | body | paragraph | 345967e693 | Magnetic fluctuations and superconductivity in YbPd2Sn | 10.1016/s0921-4526(02)01631-9 | Alex Amato, B Roessli, P Fischer, N Bernhoeft, A Stunault, C Baines, A DÃ¶nni, H Sugawara | Elsevier BV | Physica B: Condensed Matter | 2011
61ba9adf05e6aa6710c50ffb | YbPd 2 Sn | 391879535 |  | YbSnPd2 |  |  | Alloys |  |  |  | 2.3 | K |  |  |  | body | paragraph | 345967e693 | Magnetic fluctuations and superconductivity in YbPd2Sn | 10.1016/s0921-4526(02)01631-9 | Alex Amato, B Roessli, P Fischer, N Bernhoeft, A Stunault, C Baines, A DÃ¶nni, H Sugawara | Elsevier BV | Physica B: Condensed Matter | 2011
61ba9adfe720aae5f4c50fb4 | MgB 2 | 1282637034 |  | MgB2 |  |  | Alloys, Borides |  |  |  | 40 | K |  |  |  | body | paragraph | e03ef40cba | Resonating-valence-bond contribution to superconductivity inMgB2 | 10.1103/physrevb.65.212505 | G Baskaran | American Physical Society (APS) | Physical Review B | 2017
61ba9adfe720aae5f4c50fb5 | La 2 CuO 4 | -37499775 |  | La2CuO4 |  |  | Oxides, Cuprates |  |  |  | 90 | K |  |  |  | body | paragraph | e03ef40cba | Resonating-valence-bond contribution to superconductivity inMgB2 | 10.1103/physrevb.65.212505 | G Baskaran | American Physical Society (APS) | Physical Review B | 2017
61ba9adfe720aae5f4c50fb8 | PH 3 | 155744064 |  | PH3 |  |  | Hydrides, Pnictides |  |  |  | 100 | K |  |  |  | body | paragraph | e03ef40cba | Resonating-valence-bond contribution to superconductivity inMgB2 | 10.1103/physrevb.65.212505 | G Baskaran | American Physical Society (APS) | Physical Review B | 2017
61ba9ae085fc223534c50f78 | PuCoGa 5 | -1305299089 |  | PuGa5Co |  |  | Alloys |  |  |  | 18.5 | K |  |  |  | body | paragraph | cdca5d7c5f | Spin Fluctuations and the Peak-Dip-Hump Feature in the Photoemission Spectrum of Actinides | 10.1103/physrevlett.108.017001 | Tanmoy Das, Jian-Xin Zhu, Matthias J Graf | American Physical Society (APS) | Physical Review Letters | 2011
61ba9ae085fc223534c50f79 | PuCoIn 5 | -732489240 |  | PuIn5Co |  |  | Alloys |  |  |  | 2.4 | K |  |  |  | body | paragraph | cdca5d7c5f | Spin Fluctuations and the Peak-Dip-Hump Feature in the Photoemission Spectrum of Actinides | 10.1103/physrevlett.108.017001 | Tanmoy Das, Jian-Xin Zhu, Matthias J Graf | American Physical Society (APS) | Physical Review Letters | 2011
61ba9ae085fc223534c50f7a | UCoGa 5 | -969001576 |  | UGa5Co |  |  | Alloys |  |  |  | 0 | K |  |  |  | body | paragraph | cdca5d7c5f | Spin Fluctuations and the Peak-Dip-Hump Feature in the Photoemission Spectrum of Actinides | 10.1103/physrevlett.108.017001 | Tanmoy Das, Jian-Xin Zhu, Matthias J Graf | American Physical Society (APS) | Physical Review Letters | 2011
61ba9ae085fc223534c50f7b | PuRhGa 5 | -1833685887 |  | PuGa5Rh |  |  | Alloys |  |  |  | 8.7 | K |  |  |  | body | paragraph | cdca5d7c5f | Spin Fluctuations and the Peak-Dip-Hump Feature in the Photoemission Spectrum of Actinides | 10.1103/physrevlett.108.017001 | Tanmoy Das, Jian-Xin Zhu, Matthias J Graf | American Physical Society (APS) | Physical Review Letters | 2011
61ba9ae0c0bff55f4cc50fec | Ba 2 Ti 2 Fe 2 As 4 O | 641055392 |  | Ba2Ti2Fe2As4O |  |  | Iron-pnictides, Oxides, Pnictides |  |  |  | 21 | K |  |  |  | body | paragraph | 9d90ee361b | Superconductivity and ferromagnetism in hole-dopedRbEuFe4As4 | 10.1103/physrevb.93.214503 | Yi Liu, Ya-Bin Liu, Zhang-Tu Tang, Hao Jiang, Zhi-Cheng Wang, Abduweli Ablimit, Wen-He Jiao, Qian Tao, Chun-Mu Feng, Zhu-An Xu, Guang-Han Cao | American Physical Society (APS) | Physical Review B | 2016
61ba9ae0c0bff55f4cc50fed | doped EuFe 2 As 2 | 1104628289 |  | Eu(FeAs)2 | doped |  | Iron-pnictides, Pnictides |  |  |  | 36.5 | K |  |  |  | body | paragraph | 9d90ee361b | Superconductivity and ferromagnetism in hole-dopedRbEuFe4As4 | 10.1103/physrevb.93.214503 | Yi Liu, Ya-Bin Liu, Zhang-Tu Tang, Hao Jiang, Zhi-Cheng Wang, Abduweli Ablimit, Wen-He Jiao, Qian Tao, Chun-Mu Feng, Zhu-An Xu, Guang-Han Cao | American Physical Society (APS) | Physical Review B | 2016
61ba9ae10a416aa3d9c50f87 | Mo 8 Ga 41 | -937398548 |  | Ga41Mo8 |  |  | Alloys |  |  |  | 10 | K |  |  |  | header | abstract | f9f44a976b | Three-dimensional Fermi surface and small effective masses in Mo 8 Ga 41 |  | Zhixiang Hu, â€¡ D Graf, Yu Liu, C Petrovic |  |  | 2020
61ba9ae10a416aa3d9c50f88 | MgB 2 | 1500223970 |  | MgB2 |  |  | Alloys, Borides |  |  |  | 9.7 | K |  |  |  | body | paragraph | f9f44a976b | Three-dimensional Fermi surface and small effective masses in Mo 8 Ga 41 |  | Zhixiang Hu, â€¡ D Graf, Yu Liu, C Petrovic |  |  | 2020
61ba9ae17c13e4f711c50f7a | Sr 2 RuO 4 | 1563282218 |  | Sr2RuO4 |  |  | Oxides |  |  |  | 1.5 | K |  |  |  | body | paragraph | 53df67310d | Inter-orbital p-and d-wave pairings between d xz/yz and d xy orbitals in Sr 2 RuO 4 |  | Weipeng Chen, Jin An |  |  | 2020
61ba9ae171dd2853b1c50fbc | Nb 3 Sn | 751706748 |  | Nb3Sn |  |  | Alloys |  |  |  | 18 | K |  |  |  | body | paragraph | 937ba6fac4 | Effect of SiC-Impurity Layer and Growth Temperature on MgB2 Superconducting Tapes Fabricated by HPCVD | 10.1002/cvde.201106935 | Mahipal Ranot, Won Kyung Seong, Soon-Gil Jung, Won Nam Kang, Jinho J Joo, Chan-Joong Kim, Byung-Hyuk Jun, Sangjun Oh | Wiley | Chemical Vapor Deposition | 2012
61ba9ae171dd2853b1c50fbd | MgB 2 | 1407773846 |  | MgB2 |  |  | Alloys, Borides |  |  |  | 39 | K |  |  |  | body | paragraph | 937ba6fac4 | Effect of SiC-Impurity Layer and Growth Temperature on MgB2 Superconducting Tapes Fabricated by HPCVD | 10.1002/cvde.201106935 | Mahipal Ranot, Won Kyung Seong, Soon-Gil Jung, Won Nam Kang, Jinho J Joo, Chan-Joong Kim, Byung-Hyuk Jun, Sangjun Oh | Wiley | Chemical Vapor Deposition | 2012
61ba9ae185b12ae79ac50fb5 | FeSe | 1521506052 |  | FeSe |  |  | Iron-chalcogenides, Chalcogenides |  |  |  | 8 | K |  | 101325 | Pa | body | paragraph | ee6baed1c8 | Nematic antiferromagnetic states in bulk FeSe | 10.1103/physrevb.93.205154 | Kai Liu, Zhong-Yi Lu, Tao Xiang | American Physical Society (APS) | Physical Review B | 2015
61ba9ae17ce09aab2ac50fcc | LaOFeAs | -1815264190 |  | LaFeAsO |  |  | Iron-pnictides, Oxides, Pnictides |  |  |  | 26 | K |  |  |  | body | paragraph | 48eb24ce9b | Why magnetism in CeO 1âˆ’x F x FeAs and LaO 1âˆ’x F x FeAs is different |  | S Sharma, S Shallcross, J K Dewhurst, A Sanna, C Bersier, H Glawe, E K U Gross |  |  | 2009
61ba9ae35cc438644dc50fe4 | PdTe | 661925158 |  | TePd |  |  | Chalcogenides |  |  |  | 4.5 | K |  |  |  | body | paragraph | 88bb4feb46 | Proximity effect in a superconductor-topological insulator heterostructure based on first principles |  | Kyungwha Park, Gabor Csire, Balazs Ujfalussy |  |  | 2020
61ba9ae307932c08a9c51006 | Bi2212 | -1845529300 | Bi2212 | Bi | [6 empty] | 90 | K |  |  |  | body | figure | 6496861d8a | Superconducting coherence peak in the electronic excitations of a single layer cuprate |  | Superconductor Bi, Cuo, J Wei, Y Zhang, H W Ou, B P Xie, D W Shen, J F Zhao, L X Yang, M Arita, K Shimada, H Namatame, M Taniguchi, Y Yoshida, H Eisaki, D L Feng |  |  | 2013
61ba9ae307932c08a9c5100a | Bi2223 | -1373604608 | Bi2223 | Bi | [6 empty] | 108 | K |  |  |  | body | paragraph | 6496861d8a | Superconducting coherence peak in the electronic excitations of a single layer cuprate |  | Superconductor Bi, Cuo, J Wei, Y Zhang, H W Ou, B P Xie, D W Shen, J F Zhao, L X Yang, M Arita, K Shimada, H Namatame, M Taniguchi, Y Yoshida, H Eisaki, D L Feng |  |  | 2013
61ba9ae307932c08a9c5100c | Bi2223 | -1292748360 | Bi2223 | Bi | [6 empty] | 108 | K |  |  |  | body | figure | 6496861d8a | Superconducting coherence peak in the electronic excitations of a single layer cuprate |  | Superconductor Bi, Cuo, J Wei, Y Zhang, H W Ou, B P Xie, D W Shen, J F Zhao, L X Yang, M Arita, K Shimada, H Namatame, M Taniguchi, Y Yoshida, H Eisaki, D L Feng |  |  | 2013
61ba9ae307932c08a9c5100d | Bi2212 | -1693414160 | Bi2212 | Bi | [6 empty] | 96 | K |  |  |  | body | figure | 6496861d8a | Superconducting coherence peak in the electronic excitations of a single layer cuprate |  | Superconductor Bi, Cuo, J Wei, Y Zhang, H W Ou, B P Xie, D W Shen, J F Zhao, L X Yang, M Arita, K Shimada, H Namatame, M Taniguchi, Y Yoshida, H Eisaki, D L Feng |  |  | 2013
61ba9ae37f36ec6458c50f9f | platinum-arsenide-layer (Ca 10 (FeAs) 10 Pt 4 As 8 | 39154424 | platinum-arsenide-layer | Ca5Fe5As9Pt2 |  |  | Iron-pnictides, Pnictides |  |  |  | 38 | K |  |  |  | body | paragraph | 466bda3688 | Superconductivity and crystal structure of the palladiumâ€“ironâ€“arsenides Ca10(Fe1âˆ’xPdxAs)10Pd3As8 | 10.1080/14786435.2013.816450 | C Hieke, J Lippmann, T StÃ¼rzer, G Friederichs, F Nitsche, F Winter, R PÃ¶ttgen, D Johrendt | Informa UK Limited | Philosophical Magazine | 2013
61ba9ae37f36ec6458c50fa1 | Ca 10 (FeAs) 10 Pt 4 As 8 | -1270985132 |  | Ca5Fe5As9Pt2 |  |  | Iron-pnictides, Pnictides |  |  |  | 38 | K |  |  |  | body | paragraph | 466bda3688 | Superconductivity and crystal structure of the palladiumâ€“ironâ€“arsenides Ca10(Fe1âˆ’xPdxAs)10Pd3As8 | 10.1080/14786435.2013.816450 | C Hieke, J Lippmann, T StÃ¼rzer, G Friederichs, F Nitsche, F Winter, R PÃ¶ttgen, D Johrendt | Informa UK Limited | Philosophical Magazine | 2013
61ba9ae37ce09aab2ac50fcd | FeSe | 1467594388 |  | FeSe |  |  | Iron-chalcogenides, Chalcogenides |  |  |  | 9 | K |  |  |  | body | figure | 127424e686 | Evidence for an Fulde-Ferrell-Larkin-Ovchinnikov State with Segmented Vortices in the BCS-BEC-Crossover Superconductor FeSe | 10.1103/physrevlett.124.107001 | S Kasahara, Y Sato, S Licciardello, M ÄŒulo, S ArsenijeviÄ‡, T Ottenbros, T Tominaga, J BÃ¶ker, I Eremin, T Shibauchi, J Wosnitza, N E Hussey, Y Matsuda | American Physical Society (APS) | Physical Review Letters | 2019
61ba9ae3a01e2beb09c5100b | B6A | 614283845 |  | AB6 |  |  | Alloys, Borides |  |  |  | 15.1 | K |  |  |  | body | paragraph | 5630136a11 | Enhancement of the upper critical field of Nb3Sn utilizing disorder introduced by ball milling the elements | 10.1063/1.2193047 | L D Cooley, Y F Hu, A R Moodenbaugh | AIP Publishing | Applied Physics Letters | 2006
61ba9ae3a01e2beb09c5100c | pure Nb 3 Sn | 614961647 |  | Nb3Sn | pure |  | Alloys |  |  |  | 18 | K |  |  |  | body | paragraph | 5630136a11 | Enhancement of the upper critical field of Nb3Sn utilizing disorder introduced by ball milling the elements | 10.1063/1.2193047 | L D Cooley, Y F Hu, A R Moodenbaugh | AIP Publishing | Applied Physics Letters | 2006
61ba9ae41b5bc7b48bc5103f | overdoped Bi2212 | 1933892222 | Bi2212 | Bi | overdoped | [5 empty] | 58 | K |  |  |  | body | figure | bfa059473b | Persistence of an Energy Scale in Over-Doped High-T c Superconductors |  | T Cuk, A D Gromko, Zhe Sun, Z.-X Shen, D S Dessau
61ba9ae407932c08a9c5100e | Pr 0.7 Ca 0.3 MnO 3 | 2019712083 |  | Ca0.3Pr0.7Mn1O3 |  |  | Oxides |  |  |  | 115 | K |  |  |  | body | paragraph | b1de1efc89 | Pressure induced reentrant electronic and magnetic state in Pr 0.7 Ca 0.3 MnO 3 manganite |  | Congwu Cui, Trevor A Tyson |  |  | 2003
61ba9ae511af647618c50f73 | under-doped Bi2212 | 2040143019 | Bi2212 | Bi | under-doped | [5 empty] | 65 | K |  |  |  | body | figure | 1c720c8beb | On the Reconstructed Fermi Surface in the Underdoped Cuprates |  | H.-B Yang, J D Rameau, Z.-H Pan, G D Gu, P D Johnson, H Claus, D G Hinks, T E Kidd |  |  | 2010
61ba9ae511af647618c50f74 | under- doped Bi2212 | 767579105 | Bi2212 | Bi | under- doped | [5 empty] | 65 | K |  |  |  | body | figure | 1c720c8beb | On the Reconstructed Fermi Surface in the Underdoped Cuprates |  | H.-B Yang, J D Rameau, Z.-H Pan, G D Gu, P D Johnson, H Claus, D G Hinks, T E Kidd |  |  | 2010
61ba9ae5e4552e90a8c50fb4 | MgB 2 | 1369270536 |  | MgB2 |  |  | Alloys, Borides |  |  |  | 39 | K |  |  |  | body | paragraph | 723c415ac0 | Improvement of critical current density in the Cu/MgB2 and Ag/MgB2 superconducting wires using the fast formation method | 10.1016/s0921-4534(02)01881-6 | S Soltanian, X L Wang, J Horvat, A H Li, H K Liu, S X Dou | Elsevier BV | Physica C: Superconductivity | 2002
61ba9ae656f16aed29c51018 | Bi | -434795779 |  | Bi |  |  | Alloys |  |  |  | 89 | K |  |  |  | body | paragraph | d01a5d70d1 | Ubiquitous antinodal quasiparticles and deviation from simple d -wave form in underdoped Bi-2212: Supplementary materials |  | I M Vishik, Makoto Hashimoto, W S Lee, T P Devereaux, Z X Shen |  |  | 2017
61ba9ae6c2c99830dec50fe0 | MgB 2 | 1282637034 |  | MgB2 |  |  | Alloys, Borides |  |  |  | 39 | K |  |  |  | body | paragraph | 30ce72c624 | Reactivity of MgB2 with common substrate and electronic materials | 10.1063/1.1433915 | T He, R J Cava, John M Rowell | AIP Publishing | Applied Physics Letters | 2002
61ba9ae6c2c99830dec50fe1 | MgB 2 | 1644607516 |  | MgB2 |  |  | Alloys, Borides |  |  |  | 3 | K |  |  |  | body | paragraph | 30ce72c624 | Reactivity of MgB2 with common substrate and electronic materials | 10.1063/1.1433915 | T He, R J Cava, John M Rowell | AIP Publishing | Applied Physics Letters | 2002
61ba9ae6c2c99830dec50fe2 | MgB 2 | 1542568472 |  | MgB2 |  |  | Alloys, Borides |  |  |  | 39 | K |  |  |  | body | paragraph | 30ce72c624 | Reactivity of MgB2 with common substrate and electronic materials | 10.1063/1.1433915 | T He, R J Cava, John M Rowell | AIP Publishing | Applied Physics Letters | 2002
61ba9ae6c2c99830dec50fe3 | Al 2 O 3 | 354065486 |  | Al2O3 |  |  | Oxides |  |  |  | 3 | K |  |  |  | body | paragraph | 30ce72c624 | Reactivity of MgB2 with common substrate and electronic materials | 10.1063/1.1433915 | T He, R J Cava, John M Rowell | AIP Publishing | Applied Physics Letters | 2002
61ba9ae6c2c99830dec50fe4 | MgB 2 | 1529079308 |  | MgB2 |  |  | Alloys, Borides |  |  |  | 38 | K | magnetic susceptibility |  |  | body | paragraph | 30ce72c624 | Reactivity of MgB2 with common substrate and electronic materials | 10.1063/1.1433915 | T He, R J Cava, John M Rowell | AIP Publishing | Applied Physics Letters | 2002
61ba9ae6c2c99830dec50fe5 | pure MgB 2 | -31312703 |  | MgB2 | pure |  | Alloys, Borides |  |  |  | 38 | K |  |  |  | body | paragraph | 30ce72c624 | Reactivity of MgB2 with common substrate and electronic materials | 10.1063/1.1433915 | T He, R J Cava, John M Rowell | AIP Publishing | Applied Physics Letters | 2002
61ba9ae6c2c99830dec50fe6 | MgB 2 | 1375060444 |  | MgB2 |  |  | Alloys, Borides |  |  |  | 38 | K |  |  |  | body | paragraph | 30ce72c624 | Reactivity of MgB2 with common substrate and electronic materials | 10.1063/1.1433915 | T He, R J Cava, John M Rowell | AIP Publishing | Applied Physics Letters | 2002
61ba9ae607932c08a9c51010 | Single crystalline KCa 2 Fe 4 As 4 F 2 (K12442) | 466864134 | K12442 | KCa2Fe4As4F2 |  | Single crystalline | Iron-pnictides, Pnictides, Fluorides |  |  |  | 33.5 | K |  |  |  | body | figure | a2458793ba | Pseudogap and Strong Pairing Induced by Incipient and Shallow Bands in the Quasi-Two-Dimensional KCa 2 Fe 4 As 4 F 2 |  | Jiahao Hao, Wenshan Hong, Xiaoxiang Zhou, Ying Xiang, Yaomin Dai, Huan Yang, Shiliang Li, Huiqian Luo, Hai-Hu Wen |  |  | 2021
61ba9ae607932c08a9c51011 | K12442 | 1594183196 | K12442 | K | [6 empty] | 33.5 | K |  |  |  | body |  | a2458793ba | Pseudogap and Strong Pairing Induced by Incipient and Shallow Bands in the Quasi-Two-Dimensional KCa 2 Fe 4 As 4 F 2 |  | Jiahao Hao, Wenshan Hong, Xiaoxiang Zhou, Ying Xiang, Yaomin Dai, Huan Yang, Shiliang Li, Huiqian Luo, Hai-Hu Wen |  |  | 2021
61ba9ae607932c08a9c51015 | K12442 | 1576862682 | K12442 | K | [6 empty] | 33.5 | K |  |  |  | body | paragraph | a2458793ba | Pseudogap and Strong Pairing Induced by Incipient and Shallow Bands in the Quasi-Two-Dimensional KCa 2 Fe 4 As 4 F 2 |  | Jiahao Hao, Wenshan Hong, Xiaoxiang Zhou, Ying Xiang, Yaomin Dai, Huan Yang, Shiliang Li, Huiqian Luo, Hai-Hu Wen |  |  | 2021
61ba9ae607932c08a9c51016 | KCa 2 (Fe 0.95 Ni 0.05 ) 4 As 4 F 2 (Ni-K12442) | -1125248338 | Ni-K12442 | K1Ca2Fe3.8Ni0.2As4F2 |  |  | Iron-pnictides, Pnictides, Fluorides |  |  |  | 29 | K |  |  |  | body | figure | a2458793ba | Pseudogap and Strong Pairing Induced by Incipient and Shallow Bands in the Quasi-Two-Dimensional KCa 2 Fe 4 As 4 F 2 |  | Jiahao Hao, Wenshan Hong, Xiaoxiang Zhou, Ying Xiang, Yaomin Dai, Huan Yang, Shiliang Li, Huiqian Luo, Hai-Hu Wen |  |  | 2021
61ba9ae607932c08a9c51017 | KCa2Fe4As4F2 (K12442 | -1487224249 | K12442 | KCa2Fe4As4F2 |  |  | Iron-pnictides, Pnictides, Fluorides |  |  |  | 33.5 | K |  |  |  | header | abstract | a2458793ba | Pseudogap and Strong Pairing Induced by Incipient and Shallow Bands in the Quasi-Two-Dimensional KCa 2 Fe 4 As 4 F 2 |  | Jiahao Hao, Wenshan Hong, Xiaoxiang Zhou, Ying Xiang, Yaomin Dai, Huan Yang, Shiliang Li, Huiqian Luo, Hai-Hu Wen |  |  | 2021
61ba9ae67f36ec6458c50fa5 | MgB 2 | 1382752670 |  | MgB2 |  |  | Alloys, Borides |  |  |  | 39 | K |  |  |  | body | paragraph | 57e62197e8 | Doping effect of nano-diamond on superconductivity and flux pinning in MgB2 | 10.1088/0953-2048/16/10/310 | C H Cheng, H Zhang, Y Zhao, Y Feng, X F Rui, P Munroe, H M Zeng, N Koshizuka, M Murakami | IOP Publishing | Superconductor Science and Technology | 2003
61ba9ae785b12ae79ac50fb8 | AgAlO 2 | 1571175538 |  | AlAgO2 |  |  | Oxides |  |  |  | 40 | K |  |  |  | body | paragraph | 6b0b781ae1 | Computational materials design of attractive Fermion system with large negative effective Ueff in the hole-doped Delafossite of CuAlO2, AgAlO2 and AuAlO2: Charge-excitation induced Ueff < 0 | 10.1016/j.physc.2015.10.007 | A Nakanishi, T Fukushima, H Uede, H Katayama-Yoshida | Elsevier BV | Physica C: Superconductivity and its Applications | 2015
61ba9ae785b12ae79ac50fb9 | AuAlO 2 | -883838256 |  | AlAuO2 |  |  | Oxides |  |  |  | 50 | K |  |  |  | body | paragraph | 6b0b781ae1 | Computational materials design of attractive Fermion system with large negative effective Ueff in the hole-doped Delafossite of CuAlO2, AgAlO2 and AuAlO2: Charge-excitation induced Ueff < 0 | 10.1016/j.physc.2015.10.007 | A Nakanishi, T Fukushima, H Uede, H Katayama-Yoshida | Elsevier BV | Physica C: Superconductivity and its Applications | 2015
61ba9ae785b12ae79ac50fba | CuAlO 2 | -1385402966 |  | AlCuO2 |  |  | Oxides, Cuprates |  |  |  | 50 | K |  |  |  | body | paragraph | 6b0b781ae1 | Computational materials design of attractive Fermion system with large negative effective Ueff in the hole-doped Delafossite of CuAlO2, AgAlO2 and AuAlO2: Charge-excitation induced Ueff < 0 | 10.1016/j.physc.2015.10.007 | A Nakanishi, T Fukushima, H Uede, H Katayama-Yoshida | Elsevier BV | Physica C: Superconductivity and its Applications | 2015
61ba9ae785b12ae79ac50fbc | CuAlO 2 | -1158186336 |  | AlCuO2 |  |  | Oxides, Cuprates |  |  |  | 50 | K |  |  |  | body | paragraph | 6b0b781ae1 | Computational materials design of attractive Fermion system with large negative effective Ueff in the hole-doped Delafossite of CuAlO2, AgAlO2 and AuAlO2: Charge-excitation induced Ueff < 0 | 10.1016/j.physc.2015.10.007 | A Nakanishi, T Fukushima, H Uede, H Katayama-Yoshida | Elsevier BV | Physica C: Superconductivity and its Applications | 2015
61ba9ae785b12ae79ac50fc0 | AgAlO 2 | 2021731050 |  | AlAgO2 |  |  | Oxides |  |  |  | 40 | K |  |  |  | body | paragraph | 6b0b781ae1 | Computational materials design of attractive Fermion system with large negative effective Ueff in the hole-doped Delafossite of CuAlO2, AgAlO2 and AuAlO2: Charge-excitation induced Ueff < 0 | 10.1016/j.physc.2015.10.007 | A Nakanishi, T Fukushima, H Uede, H Katayama-Yoshida | Elsevier BV | Physica C: Superconductivity and its Applications | 2015
61ba9ae785b12ae79ac50fc1 | CuAlO 2 | -1346875754 |  | AlCuO2 |  |  | Oxides, Cuprates |  |  |  | 50 | K |  |  |  | body | paragraph | 6b0b781ae1 | Computational materials design of attractive Fermion system with large negative effective Ueff in the hole-doped Delafossite of CuAlO2, AgAlO2 and AuAlO2: Charge-excitation induced Ueff < 0 | 10.1016/j.physc.2015.10.007 | A Nakanishi, T Fukushima, H Uede, H Katayama-Yoshida | Elsevier BV | Physica C: Superconductivity and its Applications | 2015
61ba9ae785b12ae79ac50fc2 | AuAlO 2 | -381281834 |  | AlAuO2 |  |  | Oxides |  |  |  | 3 | K |  |  |  | body | paragraph | 6b0b781ae1 | Computational materials design of attractive Fermion system with large negative effective Ueff in the hole-doped Delafossite of CuAlO2, AgAlO2 and AuAlO2: Charge-excitation induced Ueff < 0 | 10.1016/j.physc.2015.10.007 | A Nakanishi, T Fukushima, H Uede, H Katayama-Yoshida | Elsevier BV | Physica C: Superconductivity and its Applications | 2015
61ba9ae785b12ae79ac50fc3 | CuAlO 2 | -1470097594 |  | AlCuO2 |  |  | Oxides, Cuprates |  |  |  | 3 | K |  |  |  | body | paragraph | 6b0b781ae1 | Computational materials design of attractive Fermion system with large negative effective Ueff in the hole-doped Delafossite of CuAlO2, AgAlO2 and AuAlO2: Charge-excitation induced Ueff < 0 | 10.1016/j.physc.2015.10.007 | A Nakanishi, T Fukushima, H Uede, H Katayama-Yoshida | Elsevier BV | Physica C: Superconductivity and its Applications | 2015
61ba9ae785b12ae79ac50fc4 | AuAlO 2 | -583450574 |  | AlAuO2 |  |  | Oxides |  |  |  | 3 | K |  |  |  | body | paragraph | 6b0b781ae1 | Computational materials design of attractive Fermion system with large negative effective Ueff in the hole-doped Delafossite of CuAlO2, AgAlO2 and AuAlO2: Charge-excitation induced Ueff < 0 | 10.1016/j.physc.2015.10.007 | A Nakanishi, T Fukushima, H Uede, H Katayama-Yoshida | Elsevier BV | Physica C: Superconductivity and its Applications | 2015
61ba9ae785b12ae79ac50fc5 | AgAlO 2 | 1815709870 |  | AlAgO2 |  |  | Oxides |  |  |  | 40 | K |  |  |  | body | paragraph | 6b0b781ae1 | Computational materials design of attractive Fermion system with large negative effective Ueff in the hole-doped Delafossite of CuAlO2, AgAlO2 and AuAlO2: Charge-excitation induced Ueff < 0 | 10.1016/j.physc.2015.10.007 | A Nakanishi, T Fukushima, H Uede, H Katayama-Yoshida | Elsevier BV | Physica C: Superconductivity and its Applications | 2015
61ba9ae785b12ae79ac50fc6 | CuAlO 2 | -532401044 |  | AlCuO2 |  |  | Oxides, Cuprates |  |  |  | 50 | K |  |  |  | body | paragraph | 6b0b781ae1 | Computational materials design of attractive Fermion system with large negative effective Ueff in the hole-doped Delafossite of CuAlO2, AgAlO2 and AuAlO2: Charge-excitation induced Ueff < 0 | 10.1016/j.physc.2015.10.007 | A Nakanishi, T Fukushima, H Uede, H Katayama-Yoshida | Elsevier BV | Physica C: Superconductivity and its Applications | 2015
61ba9ae77ce09aab2ac50fcf | URu 2 Si 2 | -1210497053 |  | U(SiRu)2 |  |  | Alloys |  |  |  | 17.4 | K | specific heat |  |  | body | figure | 655e54fd2d | Specific heat ofURu2Si2in fields up to 42 T: Clues to the hidden order | 10.1103/physrevb.67.014404 | J S Kim, D Hall, P Kumar, G R Stewart | American Physical Society (APS) | Physical Review B | 2003
61ba9ae7ef148cdddfc50fe8 | Bi2201 crystal | 775023240 | Bi2201 | Bi |  | crystal |  |  |  |  | 19 | K | specific heat |  |  | annex | paragraph | 7954680a37 | Universal T-linear resistivity and Planckian dissipation in overdoped cuprates | 10.1038/s41567-018-0334-2 | A Legros, S Benhabib, W Tabis, F LalibertÃ©, M Dion, M Lizaire, B Vignolle, D Vignolles, H Raffy, Z Z Li, P Auban-Senzier, N Doiron-Leyraud, P Fournier, D Colson, L Taillefer, C Proust | Springer Science and Business Media LLC | Nature Physics | 2018
61ba9ae7ef148cdddfc50fe9 | Bi2201 | 1954422529 | Bi2201 | Bi | [6 empty] | 10 | K |  |  |  | annex | paragraph | 7954680a37 | Universal T-linear resistivity and Planckian dissipation in overdoped cuprates | 10.1038/s41567-018-0334-2 | A Legros, S Benhabib, W Tabis, F LalibertÃ©, M Dion, M Lizaire, B Vignolle, D Vignolles, H Raffy, Z Z Li, P Auban-Senzier, N Doiron-Leyraud, P Fournier, D Colson, L Taillefer, C Proust | Springer Science and Business Media LLC | Nature Physics | 2018
61ba9ae82b9a12e3d2c50fe5 | bulk polycrystalline Ta 4 Pd 3 Te 16 | 592811927 |  | Ta4Te16Pd3 |  | polycrystalline | Chalcogenides |  |  |  | 4.4 | K |  |  |  | body | paragraph | 1cd07deada | Superconductivity at 4.4 K in PdTe2 Chains of a Ta-Based Compound | 10.1007/s10948-014-2935-z | Reena Goyal, Brajesh Tiwari, Rajveer Jha, V P S Awana | Springer Science and Business Media LLC | Journal of Superconductivity and Novel Magnetism | 2014
61ba9ae82b9a12e3d2c50fe6 | nominal Ta 2 Pd 0.97 Te 6 | -2118786320 |  | Ta2Te6Pd0.97 |  |  | Chalcogenides |  |  |  | 4.4 | K |  |  |  | body | paragraph | 1cd07deada | Superconductivity at 4.4 K in PdTe2 Chains of a Ta-Based Compound | 10.1007/s10948-014-2935-z | Reena Goyal, Brajesh Tiwari, Rajveer Jha, V P S Awana | Springer Science and Business Media LLC | Journal of Superconductivity and Novel Magnetism | 2014
61ba9ae82b9a12e3d2c50fe7 | telluride Ta 4 Pd 3 Te 16 | -289931882 |  | Ta4Te16Pd3 |  |  | Chalcogenides |  |  |  | 4.5 | K |  | 101325 | Pa | body | paragraph | 1cd07deada | Superconductivity at 4.4 K in PdTe2 Chains of a Ta-Based Compound | 10.1007/s10948-014-2935-z | Reena Goyal, Brajesh Tiwari, Rajveer Jha, V P S Awana | Springer Science and Business Media LLC | Journal of Superconductivity and Novel Magnetism | 2014
61ba9ae82b9a12e3d2c50fe8 | PdTe 2 | 258651596 |  | Te2Pd |  |  | Chalcogenides |  |  |  | 4.4 | K |  |  |  | header | title | 1cd07deada | Superconductivity at 4.4 K in PdTe2 Chains of a Ta-Based Compound | 10.1007/s10948-014-2935-z | Reena Goyal, Brajesh Tiwari, Rajveer Jha, V P S Awana | Springer Science and Business Media LLC | Journal of Superconductivity and Novel Magnetism | 2014
61ba9ae82227d4ac07c50fb8 | rare earth doped CaFe 2 As 2 | 815145874 |  | Ca(FeAs)2 | rare earth doped |  | Iron-pnictides, Pnictides |  |  |  | 49 | K |  |  |  | body | paragraph | 08304b9fb4 | Phase diagram as a function of doping level and pressure in the Eu1âˆ’xLaxFe2As2system | 10.1103/physrevb.85.092503 | M Zhang, J J Ying, Y J Yan, A F Wang, X F Wang, Z J Xiang, G J Ye, P Cheng, X G Luo, Jiangping Hu, X H Chen | American Physical Society (APS) | Physical Review B | 2012
61ba9ae82227d4ac07c50fb9 | EuFe 2 As 2 | 420398205 |  | Eu(FeAs)2 |  |  | Iron-pnictides, Pnictides |  |  |  | 31 | K |  | 3000000000 | Pa | body | paragraph | 08304b9fb4 | Phase diagram as a function of doping level and pressure in the Eu1âˆ’xLaxFe2As2system | 10.1103/physrevb.85.092503 | M Zhang, J J Ying, Y J Yan, A F Wang, X F Wang, Z J Xiang, G J Ye, P Cheng, X G Luo, Jiangping Hu, X H Chen | American Physical Society (APS) | Physical Review B | 2012
61ba9ae87c13e4f711c50f7e | single crystal of underdoped YBa 2 Cu 3 O 6.6 | -814400785 |  | Ba2Y1Cu3O6.6 | underdoped | single crystal | Oxides, Cuprates |  |  |  | 63 | K |  |  |  | body | paragraph | 4592f672d7 | Neutron scattering measurements on YBa{sub 2}Cu{sub 3}O{sub 7-{delta}} | 10.2172/224866 | H A Mook, P Dai, M E Mostoller, F Dogan, K Salama, G Aeppli | Office of Scientific and Technical Information (OSTI) |  | 2008
61ba9ae812cb23f3dfc50fd0 | MgB 2 | 1423176576 |  | MgB2 |  |  | Alloys, Borides |  |  |  | 39 | K |  |  |  | body | paragraph | d9829b9d58 | Electron-phonon coupling and two-band superconductivity of Al- and C-dopedMgB2 | 10.1103/physrevb.82.224508 | O De La PeÃ±a-Seaman, R De Coss, R Heid, K-P Bohnen | American Physical Society (APS) | Physical Review B | 2010
61ba9ae8a01e2beb09c5100f | LaPd3P | 1271128343 |  | LaPPd3 |  |  | Pnictides |  |  |  | 0.3 | K |  |  |  | body | paragraph | c2a1852b75 | Antiperovskite superconductor LaPd3P with noncentrosymmetric cubic structure |  | Akira Iyo, Izumi Hase, Hiroshi Fujihisa, Yoshito Gotoh, Shigeyuki Ishida, Hiroki Ninomiya, Yoshiyuki Yoshida, Hiroshi Eisaki, Hishiro T Hirose, Taichi Terashima, Kenji Kawashima
61ba9ae8a01e2beb09c51010 | SrPt3P | -1390768355 |  | SrPPt3 |  |  | Pnictides |  |  |  | 8.4 | K |  |  |  | body | paragraph | c2a1852b75 | Antiperovskite superconductor LaPd3P with noncentrosymmetric cubic structure |  | Akira Iyo, Izumi Hase, Hiroshi Fujihisa, Yoshito Gotoh, Shigeyuki Ishida, Hiroki Ninomiya, Yoshiyuki Yoshida, Hiroshi Eisaki, Hishiro T Hirose, Taichi Terashima, Kenji Kawashima
61ba9ae8a01e2beb09c51011 | LaPd3P | 1298081363 |  | LaPPd3 |  |  | Pnictides |  |  |  | 0.32 | K |  |  |  | body | paragraph | c2a1852b75 | Antiperovskite superconductor LaPd3P with noncentrosymmetric cubic structure |  | Akira Iyo, Izumi Hase, Hiroshi Fujihisa, Yoshito Gotoh, Shigeyuki Ishida, Hiroki Ninomiya, Yoshiyuki Yoshida, Hiroshi Eisaki, Hishiro T Hirose, Taichi Terashima, Kenji Kawashima
61ba9ae8a01e2beb09c51012 | LaPd3P | 1219142899 |  | LaPPd3 |  |  | Pnictides |  |  |  | 0.28 | K |  |  |  | header | abstract | c2a1852b75 | Antiperovskite superconductor LaPd3P with noncentrosymmetric cubic structure |  | Akira Iyo, Izumi Hase, Hiroshi Fujihisa, Yoshito Gotoh, Shigeyuki Ishida, Hiroki Ninomiya, Yoshiyuki Yoshida, Hiroshi Eisaki, Hishiro T Hirose, Taichi Terashima, Kenji Kawashima
61ba9ae8a01e2beb09c51013 | LaPd3P | 1301942239 |  | LaPPd3 |  |  | Pnictides |  |  |  | 0.28 | K |  |  |  | body | paragraph | c2a1852b75 | Antiperovskite superconductor LaPd3P with noncentrosymmetric cubic structure |  | Akira Iyo, Izumi Hase, Hiroshi Fujihisa, Yoshito Gotoh, Shigeyuki Ishida, Hiroki Ninomiya, Yoshiyuki Yoshida, Hiroshi Eisaki, Hishiro T Hirose, Taichi Terashima, Kenji Kawashima
61ba9ae8a01e2beb09c51014 | (Ca0.6Sr0.4)Pd3P | 1674704619 |  | Sr0.4Ca0.6P1Pd3 |  |  | Pnictides |  |  |  | 0.32 | K |  |  |  | body | paragraph | c2a1852b75 | Antiperovskite superconductor LaPd3P with noncentrosymmetric cubic structure |  | Akira Iyo, Izumi Hase, Hiroshi Fujihisa, Yoshito Gotoh, Shigeyuki Ishida, Hiroki Ninomiya, Yoshiyuki Yoshida, Hiroshi Eisaki, Hishiro T Hirose, Taichi Terashima, Kenji Kawashima
61ba9ae97ecf8b73e6c50fb9 | NaBi | -209543900 |  | NaBi |  |  | Alloys |  |  |  | 2.15 | K | heat capacity |  |  | body | paragraph | b31d80ecab | Superconducting properties and electronic structure of NaBi | 10.1088/0953-8984/26/21/212201 | S K Kushwaha, J W Krizan, Jun Xiong, T Klimczuk, Q D Gibson, Tian Liang, N P Ong, R J Cava | IOP Publishing | Journal of Physics: Condensed Matter | 2014
61ba9ae97ecf8b73e6c50fba | NaBi | 179402135 |  | NaBi |  |  | Alloys |  |  |  | 2.15 | K |  |  |  | body | paragraph | b31d80ecab | Superconducting properties and electronic structure of NaBi | 10.1088/0953-8984/26/21/212201 | S K Kushwaha, J W Krizan, Jun Xiong, T Klimczuk, Q D Gibson, Tian Liang, N P Ong, R J Cava | IOP Publishing | Journal of Physics: Condensed Matter | 2014
61ba9ae949d0b378c6c50fbf | MgB 2 | 1282637034 |  | MgB2 |  |  | Alloys, Borides |  |  |  | 40 | K |  |  |  | body | paragraph | 0d9a77e87f | Interpretation of the de Haasâ€“van Alphen experiments inMgB2 | 10.1103/physrevb.65.180510 | I I Mazin, Jens Kortus | American Physical Society (APS) | Physical Review B | 2014
61ba9ae90cb3d3a5e6c50f9d | TiN film | 1079670542 |  | TiN |  | film | Nitrides |  |  |  | 3.7 | K | resistivity |  |  | body | paragraph | fd99a55d3a | On the Role of Out-of-Equilibrium Phonons in Gated Superconducting Switches |  | M F Ritter, N Crescini, D Z Haxell, M Hinderling, H Riel, C Bruder, A Fuhrer, F Nichele |  |  | 2021
61ba9aea2b9a12e3d2c50fea | Cu-intercalated Bi2Se3 bulk crystal | 1336199460 |  | Bi2Se3 | Cu | bulk crystal | Chalcogenides |  |  |  | 3.8 | K |  |  |  | body | paragraph | 1571fd7310 | Revealing Surface States in In-Doped SnTe Nanoplates with Low Bulk Mobility | 10.1021/acs.nanolett.5b00576 | Jie Shen, Yujun Xie, Judy J Cha | American Chemical Society (ACS) | Nano Letters | 2015
61ba9aea12cb23f3dfc50fd3 | Sn | -1341082184 |  | Sn |  |  | Alloys |  |  |  | 3.7 | K |  |  |  | body | paragraph | 7c13408431 | Specific heat studies of pure Nb3Sn single crystals at low temperature | 10.1088/0953-8984/21/32/325701 | R Escudero, F Morales, S BernÃ¨s | IOP Publishing | Journal of Physics: Condensed Matter | 2013
61ba9aea12cb23f3dfc50fd4 | SN1 | 2031369985 |  | SN |  |  | Nitrides, Chalcogenides |  |  |  | 46 | K |  |  |  | body | paragraph | 7c13408431 | Specific heat studies of pure Nb3Sn single crystals at low temperature | 10.1088/0953-8984/21/32/325701 | R Escudero, F Morales, S BernÃ¨s | IOP Publishing | Journal of Physics: Condensed Matter | 2013
61ba9aea12cb23f3dfc50fd5 | Nb 6 Sn 5 | 1219005176 |  | Nb6Sn5 |  |  | Alloys |  |  |  | 2.6 | K |  |  |  | body | paragraph | 7c13408431 | Specific heat studies of pure Nb3Sn single crystals at low temperature | 10.1088/0953-8984/21/32/325701 | R Escudero, F Morales, S BernÃ¨s | IOP Publishing | Journal of Physics: Condensed Matter | 2013
61ba9aea12cb23f3dfc50fd6 | SN4 | 1265695930 |  | SN4 |  |  | Nitrides, Chalcogenides |  |  |  | 50 | K | specific heat |  |  | body | paragraph | 7c13408431 | Specific heat studies of pure Nb3Sn single crystals at low temperature | 10.1088/0953-8984/21/32/325701 | R Escudero, F Morales, S BernÃ¨s | IOP Publishing | Journal of Physics: Condensed Matter | 2013
61ba9aea12cb23f3dfc50fd7 | NbSn 2 | -1101652866 |  | NbSn2 |  |  | Alloys |  |  |  | 2.1 | K |  |  |  | body | paragraph | 7c13408431 | Specific heat studies of pure Nb3Sn single crystals at low temperature | 10.1088/0953-8984/21/32/325701 | R Escudero, F Morales, S BernÃ¨s | IOP Publishing | Journal of Physics: Condensed Matter | 2013
61ba9aeaa01e2beb09c51016 | electron- compensated Ba 0.67 K 0.33 (Fe 0.92 Co 0.08 ) 2 As 2 | -636657029 |  | K0.33Ba0.67Fe1.84Co0.16As2 | electron- compensated |  | Iron-pnictides, Pnictides |  |  |  | 28 | K |  |  |  | body | paragraph | 1589d290ce | Neutron spin resonance as a probe of Fermi surface nesting and superconducting gap symmetry in Ba0.67K0.33(Fe1âˆ’xCox)2As2 | 10.1103/physrevb.98.060502 | Rui Zhang, Weiyi Wang, Thomas A Maier, Meng Wang, Matthew B Stone, Songxue Chi, Barry Winn, Pengcheng Dai | American Physical Society (APS) | Physical Review B | 2018
61ba9aeaa01e2beb09c51017 | hole-doped Ba 0.67 K 0.33 Fe 2 As 2 | 1600260917 |  | K0.33Ba0.67Fe2As2 | hole-doped |  | Iron-pnictides, Pnictides |  |  |  | 38 | K |  |  |  | body | paragraph | 1589d290ce | Neutron spin resonance as a probe of Fermi surface nesting and superconducting gap symmetry in Ba0.67K0.33(Fe1âˆ’xCox)2As2 | 10.1103/physrevb.98.060502 | Rui Zhang, Weiyi Wang, Thomas A Maier, Meng Wang, Matthew B Stone, Songxue Chi, Barry Winn, Pengcheng Dai | American Physical Society (APS) | Physical Review B | 2018
61ba9aeb85fc223534c50f82 | SrTiO 3 | -700092842 |  | SrTiO3 |  |  | Oxides |  |  |  | 50 | K |  |  |  | body | paragraph | df5c955d3c | Multiband full-bandwidth anisotropic Eliashberg theory of interfacial electron-phonon coupling and highâˆ’Tc superconductivity in FeSe/SrTiO3 | 10.1103/physrevb.97.060501 | Alex Aperis, Peter M Oppeneer | American Physical Society (APS) | Physical Review B | 2018
61ba9aeb85fc223534c50f83 | bulk FeSe | 1063005843 |  | FeSe |  |  | Iron-chalcogenides, Chalcogenides |  |  |  | 50 | K |  |  |  | body | paragraph | df5c955d3c | Multiband full-bandwidth anisotropic Eliashberg theory of interfacial electron-phonon coupling and highâˆ’Tc superconductivity in FeSe/SrTiO3 | 10.1103/physrevb.97.060501 | Alex Aperis, Peter M Oppeneer | American Physical Society (APS) | Physical Review B | 2018
61ba9aeb85fc223534c50f84 | monolayer FeSe | -1874171616 |  | FeSe |  |  | Iron-chalcogenides, Chalcogenides |  |  |  | 57 | K |  |  |  | body | paragraph | df5c955d3c | Multiband full-bandwidth anisotropic Eliashberg theory of interfacial electron-phonon coupling and highâˆ’Tc superconductivity in FeSe/SrTiO3 | 10.1103/physrevb.97.060501 | Alex Aperis, Peter M Oppeneer | American Physical Society (APS) | Physical Review B | 2018
61ba9aebe4dc5fe1bac50fa1 | ZrB 12 | -92307284 |  | ZrB12 |  |  | Alloys, Borides |  |  |  | 6.1 | K |  |  |  | body | figure | a37c4a79d8 | Coexistence of type-I and type-II superconductivity signatures in ZrB 12 probed by muon spin rotation measurements |  | P K Biswas, F N Rybakov, R P Singh, Saumya Mukherjee, N Parzyk, G Balakrishnan, M R Lees, C D Dewhurst, E Babaev, A D Hillier, D M, K Paul |  |  | 2020
61ba9aeb1b5bc7b48bc51043 | Bi 2 Se 3 film | -1753921668 |  | Bi2Se3 |  | film | Chalcogenides |  |  |  | 9.5 | K |  |  |  | body | paragraph | 84cb24b197 | Magnetoresistance, Gating and Proximity Effects in Ultrathin NbN-Bi<sub>2</sub>Se<sub>3</sub> Bilayers | 10.20944/preprints201703.0049.v1 | Gad Koren | MDPI AG |  | 2018
61ba9aeb3961c0f52fc50fc6 | SrFe 2 (As 0.65 P 0.35 ) 2 | 563456546 |  | Sr1Fe2As1.3P0.7 |  |  | Iron-pnictides, Pnictides |  |  |  | 33 | K |  |  |  | body | figure | 60aed135ef | Electronic Phase Diagram of SrFe2(As1âˆ’xPx)2: Effect of Structural Dimensionality | 10.7566/jpsj.83.104702 | Tatsuya Kobayashi, Shigeki Miyasaka, Setsuko Tajima, Noriko Chikumoto | Physical Society of Japan | Journal of the Physical Society of Japan | 2014
61ba9aeb3961c0f52fc50fc8 | BaFe 2 As 2 | -261377256 |  | Ba(FeAs)2 |  |  | Iron-pnictides, Pnictides |  |  |  | 30 | K |  |  |  | body | paragraph | 60aed135ef | Electronic Phase Diagram of SrFe2(As1âˆ’xPx)2: Effect of Structural Dimensionality | 10.7566/jpsj.83.104702 | Tatsuya Kobayashi, Shigeki Miyasaka, Setsuko Tajima, Noriko Chikumoto | Physical Society of Japan | Journal of the Physical Society of Japan | 2014
61ba9aeb2227d4ac07c50fbc | Sm2Mo2O7 | 1887153732 |  | Sm2Mo2O7 |  |  | Oxides |  |  |  | 73 | K |  |  |  | body |  | 042c4770b4 | Spin Chirality Fluctuations and Anomalous Hall Effect in Itinerant Ferromagnets | 10.1103/physrevlett.90.196602 | Shigeki Onoda, Naoto Nagaosa | American Physical Society (APS) | Physical Review Letters | 2002
61ba9aec05e6aa6710c51002 | YBa 2 Cu 3 O 6.35 | -1126473462 |  | Ba2Y1Cu3O6.35 |  |  | Oxides, Cuprates |  |  |  | 10 | K |  |  |  | header | abstract | 592728d2ba | Neutron scattering study of the magnetic phase diagram of underdoped YBa2Cu3O6+x | 10.1088/1367-2630/12/10/105006 | D Haug, V Hinkov, Y Sidis, P Bourges, N B Christensen, A Ivanov, T Keller, C T Lin, B Keimer | IOP Publishing | New Journal of Physics | 2010
61ba9aec05e6aa6710c51003 | YBa 2 Cu 3 O 6.45 | 937965647 |  | Ba2Y1Cu3O6.45 |  |  | Oxides, Cuprates |  |  |  | 35 | K |  |  |  | header | abstract | 592728d2ba | Neutron scattering study of the magnetic phase diagram of underdoped YBa2Cu3O6+x | 10.1088/1367-2630/12/10/105006 | D Haug, V Hinkov, Y Sidis, P Bourges, N B Christensen, A Ivanov, T Keller, C T Lin, B Keimer | IOP Publishing | New Journal of Physics | 2010
61ba9aec3af0453d0cc50fe7 | A 2 Cr 3 As 3 (A = K, Rb, Cs) | 91299508 |  | A2(CrAs)3 |  |  | Pnictides |  |  | A=K, Rb, Cs | 6.1 | K |  | 101325 | Pa | body | paragraph | 2831764f3f | Ferromagnetic Spin Fluctuation and Unconventional Superconductivity inRb2Cr3As3Revealed byAs75NMR and NQR | 10.1103/physrevlett.115.147002 | J Yang, Z T Tang, G H Cao, Guo-Qing Zheng | American Physical Society (APS) | Physical Review Letters | 2015
61ba9aec3af0453d0cc50fe8 | CrAs | -826512720 |  | CrAs |  |  | Pnictides |  |  |  | 2 | K |  |  |  | body | paragraph | 2831764f3f | Ferromagnetic Spin Fluctuation and Unconventional Superconductivity inRb2Cr3As3Revealed byAs75NMR and NQR | 10.1103/physrevlett.115.147002 | J Yang, Z T Tang, G H Cao, Guo-Qing Zheng | American Physical Society (APS) | Physical Review Letters | 2015
61ba9aec3af0453d0cc50fea | Rb 2 Cr 3 As 3 | -1399754824 |  | Rb2(CrAs)3 |  |  | Pnictides |  |  |  | 4.8 | K |  |  |  | body | paragraph | 2831764f3f | Ferromagnetic Spin Fluctuation and Unconventional Superconductivity inRb2Cr3As3Revealed byAs75NMR and NQR | 10.1103/physrevlett.115.147002 | J Yang, Z T Tang, G H Cao, Guo-Qing Zheng | American Physical Society (APS) | Physical Review Letters | 2015
61ba9aec1b93c0c6bec5101d | Cs) | -1846361444 |  | Cs |  |  | Alloys |  |  |  | 52 | K | Magnetic susceptibility |  |  | header | abstract | a4e1afa499 | Influence of Rb, Cs, and Ba on the superconductivity of magnesium diboride | 10.1134/s0021364007160126 | A V Palnichenko, O M Vyaselev, N S Sidorov | Pleiades Publishing Ltd | JETP Letters | 2013
61ba9aec1b93c0c6bec5101f | MgB 2 | 1400071778 |  | MgB2 |  |  | Alloys, Borides |  |  |  | 39 | K |  |  |  | body | paragraph | a4e1afa499 | Influence of Rb, Cs, and Ba on the superconductivity of magnesium diboride | 10.1134/s0021364007160126 | A V Palnichenko, O M Vyaselev, N S Sidorov | Pleiades Publishing Ltd | JETP Letters | 2013
61ba9aecd7a99c43e8c50ffd | Cs | 1740462247 |  | Cs |  |  | Alloys |  |  |  | 25 | K |  |  |  | body | paragraph | d1c9ce4c31 | Formation of As-As Interlayer Bonding in the collapsed tetragonal phase of NaFe2As2 under pressure | 10.1038/srep09868 | Elissaios Stavrou, Xiao-Jia H Chen, Artem R Oganov, A F Wang, Y J Yan, X G Luo, Xiao-Jia H Chen, Alexander F Goncharov | Springer Science and Business Media LLC | Scientific Reports | 2015
61ba9aedfa2141a3e5c50fbc | C3 | 860200656 |  | C |  |  | Carbides |  |  |  | 90 | K |  |  |  | body | paragraph | 5d1dad5f92 | Coexistence of Fermi and Charge-Spin Separated Liquids in High-T c Superconductors |  | Andrew Das Arulsamy |  |  | 2003
61ba9aed0a416aa3d9c50f90 | Cs and Rb co-doped RbCs2C60 films | 1212292370 |  | Cs2RbC60 | Cs and Rb co-doped | films | Carbides |  |  |  | 23 | K |  |  |  | body | paragraph | 215879fc4c | Merohedral disorder and impurity impacts on superconductivity of fullerenes |  | Shu-Ze Wang, Ming-Qiang Ren, Sha Han, Fang-Jun Cheng, Xu-Cun Ma, Qi-Kun Xue, Can-Li Song
61ba9aeda5c5381c2ec5100b | MgB 2 | 1365425126 |  | MgB2 |  |  | Alloys, Borides |  |  |  | 39 | K |  |  |  | header | abstract | 092913a0e9 | Evidence for a two-band behavior of MgB2 from point-contact and tunneling spectroscopy | 10.1016/j.ssc.2003.09.024 | Ya. G Ponomarev, S A Kuzmichev, M G Mikheev, M V Sudakova, S N Tchesnokov, N Z Timergaleev, A V Yarigin, E G Maksimov, S I Krasnosvobodtsev, A V Varlashkin, M A Hein, G MÃ¼ller, H Piel, L G Sevastyanova, O V Kravchenko, K P Burdina, B M Bulychev | Elsevier BV | Solid State Communications | 2004
61ba9aeda5c5381c2ec5100d | MgB 2 SnS | 1072233378 |  | MgSnB2S |  |  | Chalcogenides, Borides |  |  |  | 34.5 | K |  |  |  | body | figure | 092913a0e9 | Evidence for a two-band behavior of MgB2 from point-contact and tunneling spectroscopy | 10.1016/j.ssc.2003.09.024 | Ya. G Ponomarev, S A Kuzmichev, M G Mikheev, M V Sudakova, S N Tchesnokov, N Z Timergaleev, A V Yarigin, E G Maksimov, S I Krasnosvobodtsev, A V Varlashkin, M A Hein, G MÃ¼ller, H Piel, L G Sevastyanova, O V Kravchenko, K P Burdina, B M Bulychev | Elsevier BV | Solid State Communications | 2004
61ba9aeda5c5381c2ec5100f | MgB 2 | 1307669458 |  | MgB2 |  |  | Alloys, Borides |  |  |  | 37 | K |  |  |  | body | paragraph | 092913a0e9 | Evidence for a two-band behavior of MgB2 from point-contact and tunneling spectroscopy | 10.1016/j.ssc.2003.09.024 | Ya. G Ponomarev, S A Kuzmichev, M G Mikheev, M V Sudakova, S N Tchesnokov, N Z Timergaleev, A V Yarigin, E G Maksimov, S I Krasnosvobodtsev, A V Varlashkin, M A Hein, G MÃ¼ller, H Piel, L G Sevastyanova, O V Kravchenko, K P Burdina, B M Bulychev | Elsevier BV | Solid State Communications | 2004
61ba9aeedc085aa023c50fb2 | V3Ge | -1349427851 |  | V3Ge |  |  | Alloys |  |  |  | 6.4 | K |  |  |  | header | abstract | 14e8f301dd | Improvement of upper critical field by the compositionally-complexalloy concept in A15 superconductor V 3 X (X: Al, Si, Ga, Ge, Sn) |  | Yuki Nakahira, Ryosuke Kiyama, Aichi Yamashita, Hiroaki Itou, Akira Miura, Chikako Moriyoshi, Yosuke Goto, Yoshikazu Mizuguchi
61ba9aee3136e52869c50fd9 | Nb 2 Se 3 | 897374975 |  | Nb2Se3 |  |  | Chalcogenides |  |  |  | 2.4 | K |  |  |  | body | paragraph | a148d328a7 | Anisotropy of electrical transport and superconductivity in metal chains ofNb2Se3 | 10.1103/physrevb.75.064517 | Rongwei Hu, K Lauritch-Kullas, J Oâ€™brian, V F Mitrovic, C Petrovic | American Physical Society (APS) | Physical Review B | 2008
61ba9aee3136e52869c50fda | Nb 2 Se 3 | 1278621717 |  | Nb2Se3 |  |  | Chalcogenides |  |  |  | 2 | K | specific heat |  |  | body | figure | a148d328a7 | Anisotropy of electrical transport and superconductivity in metal chains ofNb2Se3 | 10.1103/physrevb.75.064517 | Rongwei Hu, K Lauritch-Kullas, J Oâ€™brian, V F Mitrovic, C Petrovic | American Physical Society (APS) | Physical Review B | 2008
61ba9aee3136e52869c50fdb | Nb 3 Se 4 | 1664886015 |  | Nb3Se4 |  |  | Chalcogenides |  |  |  | 2.31 | K |  |  |  | body | paragraph | a148d328a7 | Anisotropy of electrical transport and superconductivity in metal chains ofNb2Se3 | 10.1103/physrevb.75.064517 | Rongwei Hu, K Lauritch-Kullas, J Oâ€™brian, V F Mitrovic, C Petrovic | American Physical Society (APS) | Physical Review B | 2008
61ba9aee3136e52869c50fdc | Nb 2 Se 3 | 997484987 |  | Nb2Se3 |  |  | Chalcogenides |  |  |  | 2 | K |  |  |  | body | paragraph | a148d328a7 | Anisotropy of electrical transport and superconductivity in metal chains ofNb2Se3 | 10.1103/physrevb.75.064517 | Rongwei Hu, K Lauritch-Kullas, J Oâ€™brian, V F Mitrovic, C Petrovic | American Physical Society (APS) | Physical Review B | 2008
61ba9aef0a416aa3d9c50f92 | V3Ge | -1343607011 |  | V3Ge |  |  | Alloys |  |  |  | 6.1 | K |  |  |  | body | paragraph | c71e7bfc2e | Vortex Lattice Melting Theories as an Example of Science Fiction | 10.1007/978-94-011-4834-4_12 | Alexey Nikulov | Springer Netherlands |  | 2003
61ba9aef0a416aa3d9c50f96 | single-crystal V 3 Ge sample | 1994668713 |  | V3Ge |  | single-crystal | Alloys |  |  |  | 6.1 | K |  |  |  | body | paragraph | c71e7bfc2e | Vortex Lattice Melting Theories as an Example of Science Fiction | 10.1007/978-94-011-4834-4_12 | Alexey Nikulov | Springer Netherlands |  | 2003
61ba9aef0a416aa3d9c50f97 | single-crystal V3Ge | 179354982 |  | V3Ge |  | single-crystal | Alloys |  |  |  | 6.1 | K |  |  |  | body | figure | c71e7bfc2e | Vortex Lattice Melting Theories as an Example of Science Fiction | 10.1007/978-94-011-4834-4_12 | Alexey Nikulov | Springer Netherlands |  | 2003
61ba9aef0a416aa3d9c50f98 | Gi2D â‰ˆ 0.0001) | -550355230 |  | DGi2 |  |  | Alloys |  |  |  | 5.7 | K |  |  |  | body | paragraph | c71e7bfc2e | Vortex Lattice Melting Theories as an Example of Science Fiction | 10.1007/978-94-011-4834-4_12 | Alexey Nikulov | Springer Netherlands |  | 2003
61ba9aef71dd2853b1c50fc8 | over- doped Tl2201 | 1624578567 | Tl2201 | Tl | over- doped | [5 empty] | 23 | K |  |  |  | body | paragraph | aeda3c588e | Critical temperature of a proximity junction using Eliashberg theory | 10.1007/bf00681482 | E Schachinger, J P Carbotte | Springer Science and Business Media LLC | Journal of Low Temperature Physics | 2002
61ba9aef71dd2853b1c50fc9 | Y124 | -333173432 | Y124 | Y | [6 empty] | 82 | K |  |  |  | body | paragraph | aeda3c588e | Critical temperature of a proximity junction using Eliashberg theory | 10.1007/bf00681482 | E Schachinger, J P Carbotte | Springer Science and Business Media LLC | Journal of Low Temperature Physics | 2002
61ba9aef71dd2853b1c50fca | Y124 | -258086002 | Y124 | Y | [6 empty] | 82 | K |  |  |  | body | paragraph | aeda3c588e | Critical temperature of a proximity junction using Eliashberg theory | 10.1007/bf00681482 | E Schachinger, J P Carbotte | Springer Science and Business Media LLC | Journal of Low Temperature Physics | 2002
61ba9aef71dd2853b1c50fcb | Tl2201 | 895138719 | Tl2201 | Tl | [6 empty] | 90 | K |  |  |  | body | paragraph | aeda3c588e | Critical temperature of a proximity junction using Eliashberg theory | 10.1007/bf00681482 | E Schachinger, J P Carbotte | Springer Science and Business Media LLC | Journal of Low Temperature Physics | 2002
61ba9aef71dd2853b1c50fcc | over- doped sample of Tl2201 | -553658808 | Tl2201 | Tl | over | [5 empty] | 23 | K |  |  |  | body | figure | aeda3c588e | Critical temperature of a proximity junction using Eliashberg theory | 10.1007/bf00681482 | E Schachinger, J P Carbotte | Springer Science and Business Media LLC | Journal of Low Temperature Physics | 2002
61ba9aef71dd2853b1c50fcd | Tl2201 | 908595545 | Tl2201 | Tl | [6 empty] | 23 | K |  |  |  | body | paragraph | aeda3c588e | Critical temperature of a proximity junction using Eliashberg theory | 10.1007/bf00681482 | E Schachinger, J P Carbotte | Springer Science and Business Media LLC | Journal of Low Temperature Physics | 2002
61ba9aef71dd2853b1c50fce | Tl2201 | 814262787 | Tl2201 | Tl | [6 empty] | 90 | K |  |  |  | body | figure | aeda3c588e | Critical temperature of a proximity junction using Eliashberg theory | 10.1007/bf00681482 | E Schachinger, J P Carbotte | Springer Science and Business Media LLC | Journal of Low Temperature Physics | 2002
61ba9aef71dd2853b1c50fcf | Bi2212 single crystals | -1423521469 | Bi2212 | Bi |  | single crystals |  |  |  |  | 95 | K |  |  |  | body | paragraph | aeda3c588e | Critical temperature of a proximity junction using Eliashberg theory | 10.1007/bf00681482 | E Schachinger, J P Carbotte | Springer Science and Business Media LLC | Journal of Low Temperature Physics | 2002
61ba9aef71dd2853b1c50fd1 | optimally doped Bi2212 single crystals | -1288259386 | Bi2212 | Bi | optimally doped | single crystals |  |  |  |  | 91 | K |  |  |  | body | figure | aeda3c588e | Critical temperature of a proximity junction using Eliashberg theory | 10.1007/bf00681482 | E Schachinger, J P Carbotte | Springer Science and Business Media LLC | Journal of Low Temperature Physics | 2002
61ba9af1d52116ffe1c50fd4 | n-SiC doped and 750 0 C synthesized MgB 2 | -311254048 |  | MgB2 | n-SiC |  | Alloys, Borides |  |  |  | 15 | K |  |  |  | header | abstract | 97f403c097 | The effect of synthesis temperature on the superconducting properties of n-SiC added bulk MgB2superconductor | 10.1088/0953-2048/24/4/045013 | Arpita Vajpayee, R Jha, A K Srivastava, H Kishan, M Tropeano, C Ferdeghini, V P S Awana | IOP Publishing | Superconductor Science and Technology | 2011
61ba9af1d52116ffe1c50fd6 | n-SiC doped and 750 0 C synthesized MgB 2 | -343984322 |  | MgB2 | n-SiC |  | Alloys, Borides |  |  |  | 15 | K |  |  |  | body | figure | 97f403c097 | The effect of synthesis temperature on the superconducting properties of n-SiC added bulk MgB2superconductor | 10.1088/0953-2048/24/4/045013 | Arpita Vajpayee, R Jha, A K Srivastava, H Kishan, M Tropeano, C Ferdeghini, V P S Awana | IOP Publishing | Superconductor Science and Technology | 2011
61ba9af1d52116ffe1c50fd7 | pure, 5- wt% & 10-wt% doped MgB2 | -269114542 |  | MgB2 | pure, 5- wt% & 10-wt% doped |  | Alloys, Borides |  |  |  | 20 | K | AC susceptibility |  |  | body | figure | 97f403c097 | The effect of synthesis temperature on the superconducting properties of n-SiC added bulk MgB2superconductor | 10.1088/0953-2048/24/4/045013 | Arpita Vajpayee, R Jha, A K Srivastava, H Kishan, M Tropeano, C Ferdeghini, V P S Awana | IOP Publishing | Superconductor Science and Technology | 2011
61ba9af1d52116ffe1c50fd8 | pure MgB 2 | -574270535 |  | MgB2 | pure |  | Alloys, Borides |  |  |  | 7.4 | K |  |  |  | body | paragraph | 97f403c097 | The effect of synthesis temperature on the superconducting properties of n-SiC added bulk MgB2superconductor | 10.1088/0953-2048/24/4/045013 | Arpita Vajpayee, R Jha, A K Srivastava, H Kishan, M Tropeano, C Ferdeghini, V P S Awana | IOP Publishing | Superconductor Science and Technology | 2011
61ba9af1d52116ffe1c50fd9 | pure MgB 2 | -162242235 |  | MgB2 | pure |  | Alloys, Borides |  |  |  | 38.6 | K | susceptibility |  |  | body | figure | 97f403c097 | The effect of synthesis temperature on the superconducting properties of n-SiC added bulk MgB2superconductor | 10.1088/0953-2048/24/4/045013 | Arpita Vajpayee, R Jha, A K Srivastava, H Kishan, M Tropeano, C Ferdeghini, V P S Awana | IOP Publishing | Superconductor Science and Technology | 2011
61ba9af1d52116ffe1c50fda | MgB 2 | 1363496094 |  | MgB2 |  |  | Alloys, Borides |  |  |  | 39 | K |  |  |  | body | paragraph | 97f403c097 | The effect of synthesis temperature on the superconducting properties of n-SiC added bulk MgB2superconductor | 10.1088/0953-2048/24/4/045013 | Arpita Vajpayee, R Jha, A K Srivastava, H Kishan, M Tropeano, C Ferdeghini, V P S Awana | IOP Publishing | Superconductor Science and Technology | 2011
61ba9af161d1c9d20fc50fc7 | nominally 10% Cd-doped CeCoIn5 | 1113690223 |  | CeIn5Co | nominally 10% Cd |  | Alloys |  |  |  | 1.3 | K |  |  |  | header | abstract | 2a3c3f5958 | Magnetic structure of Cd-dopedCeCoIn5 | 10.1103/physrevb.76.052401 | M Nicklas, O Stockert, Tuson Park, K Habicht, K Kiefer, L D Pham, J D Thompson, Z Fisk, F Steglich | American Physical Society (APS) | Physical Review B | 2007
61ba9af161d1c9d20fc50fc8 | CeCoIn 5 | -543114607 |  | CeIn5Co |  |  | Alloys |  |  |  | 2.3 | K |  |  |  | body | paragraph | 2a3c3f5958 | Magnetic structure of Cd-dopedCeCoIn5 | 10.1103/physrevb.76.052401 | M Nicklas, O Stockert, Tuson Park, K Habicht, K Kiefer, L D Pham, J D Thompson, Z Fisk, F Steglich | American Physical Society (APS) | Physical Review B | 2007
61ba9af111af647618c50f7c | Gd 2 Ti 2 O 7 | 1386991619 |  | Gd2Ti2O7 |  |  | Oxides |  |  |  | 1 | K |  |  |  | body | paragraph | 6961445bb8 | Multiple Field-Induced Phase Transitions in the Geometrically Frustrated Dipolar Magnet:Gd2Ti2O7 | 10.1103/physrevlett.89.067202 | A P Ramirez, B S Shastry, A Hayashi, J J Krajewski, D A Huse, R J Cava | American Physical Society (APS) | Physical Review Letters | 2002
61ba9af105e6aa6710c51007 | Rb 2 Mo 6 Se 6 | 2127856207 |  | Rb(MoSe)3 |  |  | Chalcogenides |  |  |  | 170 | K |  |  |  | body | paragraph | 8f05120bec | A new quasi-one-dimensional compound Ba3TiTe5 and superconductivity induced by pressure | 10.1038/s41427-019-0158-2 | Jun Zhang, Yating Jia, Xiancheng Wang, Zhi Li, Lei Duan, Wenmin Li, Jianfa Zhao, Lipeng Cao, Guangyang Dai, Zheng Deng, Sijia Zhang, Shaomin Feng, Runze Yu, Qingqing Liu, Jiangping Hu, Jinlong Zhu, Changqing Jin | Springer Science and Business Media LLC | NPG Asia Materials | 2019
61ba9af105e6aa6710c51008 | Li 0.9 Mo 6 O 17 | 846185900 |  | Li0.9Mo6O17 |  |  | Oxides |  |  |  | 1.9 | K |  |  |  | body | paragraph | 8f05120bec | A new quasi-one-dimensional compound Ba3TiTe5 and superconductivity induced by pressure | 10.1038/s41427-019-0158-2 | Jun Zhang, Yating Jia, Xiancheng Wang, Zhi Li, Lei Duan, Wenmin Li, Jianfa Zhao, Lipeng Cao, Guangyang Dai, Zheng Deng, Sijia Zhang, Shaomin Feng, Runze Yu, Qingqing Liu, Jiangping Hu, Jinlong Zhu, Changqing Jin | Springer Science and Business Media LLC | NPG Asia Materials | 2019
61ba9af105e6aa6710c51009 | In 2 Mo 6 Se 6 | -1293176244 |  | In(MoSe)3 |  |  | Chalcogenides |  |  |  | 2.8 | K |  |  |  | body | paragraph | 8f05120bec | A new quasi-one-dimensional compound Ba3TiTe5 and superconductivity induced by pressure | 10.1038/s41427-019-0158-2 | Jun Zhang, Yating Jia, Xiancheng Wang, Zhi Li, Lei Duan, Wenmin Li, Jianfa Zhao, Lipeng Cao, Guangyang Dai, Zheng Deng, Sijia Zhang, Shaomin Feng, Runze Yu, Qingqing Liu, Jiangping Hu, Jinlong Zhu, Changqing Jin | Springer Science and Business Media LLC | NPG Asia Materials | 2019
61ba9af105e6aa6710c5100a | K 2 Cr 3 As 3 | 385069864 |  | K2(CrAs)3 |  |  | Pnictides |  |  |  | 6.1 | K |  |  |  | body | paragraph | 8f05120bec | A new quasi-one-dimensional compound Ba3TiTe5 and superconductivity induced by pressure | 10.1038/s41427-019-0158-2 | Jun Zhang, Yating Jia, Xiancheng Wang, Zhi Li, Lei Duan, Wenmin Li, Jianfa Zhao, Lipeng Cao, Guangyang Dai, Zheng Deng, Sijia Zhang, Shaomin Feng, Runze Yu, Qingqing Liu, Jiangping Hu, Jinlong Zhu, Changqing Jin | Springer Science and Business Media LLC | NPG Asia Materials | 2019
61ba9af105e6aa6710c5100b | Tl 2 Mo 6 Se 6 | -894922051 |  | Tl(MoSe)3 |  |  | Chalcogenides |  |  |  | 4.2 | K |  |  |  | body | paragraph | 8f05120bec | A new quasi-one-dimensional compound Ba3TiTe5 and superconductivity induced by pressure | 10.1038/s41427-019-0158-2 | Jun Zhang, Yating Jia, Xiancheng Wang, Zhi Li, Lei Duan, Wenmin Li, Jianfa Zhao, Lipeng Cao, Guangyang Dai, Zheng Deng, Sijia Zhang, Shaomin Feng, Runze Yu, Qingqing Liu, Jiangping Hu, Jinlong Zhu, Changqing Jin | Springer Science and Business Media LLC | NPG Asia Materials | 2019
61ba9af27ecf8b73e6c50fbf | LiFeAs | -74177743 |  | LiFeAs |  |  | Iron-pnictides, Pnictides |  |  |  | 18 | K |  |  |  | body | paragraph | 2d6e0d6360 | Spin-Fluctuation-Induced Non-Fermi-Liquid Behavior with Suppressed Superconductivity inLiFe1âˆ’xCoxAs | 10.1103/physrevx.5.031035 | Y M Dai, H Miao, L Y Xing, X C Wang, P S Wang, H Xiao, T Qian, P Richard, X G Qiu, W Yu, C Q Jin, Z Wang, P D Johnson, C C Homes, H Ding | American Physical Society (APS) | Physical Review X | 2015
61ba9af256f16aed29c51021 | bulk Ca 2 RuO 4 | -391409948 |  | Ca2RuO4 |  |  | Oxides |  |  |  | 0.4 | K |  | 9000000000 | Pa | body | paragraph | 72b7295926 | Co-appearance of superconductivity and ferromagnetism in a Ca2RuO4 nanofilm crystal | 10.1038/s41598-020-60313-x | Hiroyoshi Nobukane, Kosei Yanagihara, Yuji Kunisada, Yunito Ogasawara, Kakeru Isono, Kazushige Nomura, Keita Tanahashi, Takahiro Nomura, Tomohiro Akiyama, Satoshi Tanda | Springer Science and Business Media LLC | Scientific Reports | 2020
61ba9af256f16aed29c51022 | Ca 2 RuO 4 thin film | 818081230 |  | Ca2RuO4 |  | thin film | Oxides |  |  |  | 64 | K | electric transport |  |  | header | abstract | 72b7295926 | Co-appearance of superconductivity and ferromagnetism in a Ca2RuO4 nanofilm crystal | 10.1038/s41598-020-60313-x | Hiroyoshi Nobukane, Kosei Yanagihara, Yuji Kunisada, Yunito Ogasawara, Kakeru Isono, Kazushige Nomura, Keita Tanahashi, Takahiro Nomura, Tomohiro Akiyama, Satoshi Tanda | Springer Science and Business Media LLC | Scientific Reports | 2020
61ba9af256f16aed29c51023 | Sr 2 RuO 4 | 1453531264 |  | Sr2RuO4 |  |  | Oxides |  |  |  | 1.5 | K |  |  |  | body | paragraph | 72b7295926 | Co-appearance of superconductivity and ferromagnetism in a Ca2RuO4 nanofilm crystal | 10.1038/s41598-020-60313-x | Hiroyoshi Nobukane, Kosei Yanagihara, Yuji Kunisada, Yunito Ogasawara, Kakeru Isono, Kazushige Nomura, Keita Tanahashi, Takahiro Nomura, Tomohiro Akiyama, Satoshi Tanda | Springer Science and Business Media LLC | Scientific Reports | 2020
61ba9af256f16aed29c51024 | Sr 2 RuO 4 | 1443907194 |  | Sr2RuO4 |  |  | Oxides |  |  |  | 1.5 | K |  |  |  | body | paragraph | 72b7295926 | Co-appearance of superconductivity and ferromagnetism in a Ca2RuO4 nanofilm crystal | 10.1038/s41598-020-60313-x | Hiroyoshi Nobukane, Kosei Yanagihara, Yuji Kunisada, Yunito Ogasawara, Kakeru Isono, Kazushige Nomura, Keita Tanahashi, Takahiro Nomura, Tomohiro Akiyama, Satoshi Tanda | Springer Science and Business Media LLC | Scientific Reports | 2020
61ba9af33961c0f52fc50fcc | Cs 2 RbC 60 | -690038659 |  | Cs2RbC60 |  |  | Carbides |  |  |  | 33 | K |  | 1500000000 | Pa | body | paragraph | fb1ec32f94 | Ab initioelectronic structure of solid coronene: Differences from and commonalities to picene | 10.1103/physrevb.84.020507 | Taichi Kosugi, Takashi Miyake, Shoji Ishibashi, Ryotaro Arita, Hideo Aoki | American Physical Society (APS) | Physical Review B | 2011
61ba9af33961c0f52fc50fcd | K 3 C 60 | -301448610 |  | KC20 |  |  | Carbides |  |  |  | 20 | K |  |  |  | body | paragraph | fb1ec32f94 | Ab initioelectronic structure of solid coronene: Differences from and commonalities to picene | 10.1103/physrevb.84.020507 | Taichi Kosugi, Takashi Miyake, Shoji Ishibashi, Ryotaro Arita, Hideo Aoki | American Physical Society (APS) | Physical Review B | 2011
61ba9af33961c0f52fc50fcf | CaC 6 | 1499404361 |  | CaC6 |  |  | Carbides |  |  |  | 11.6 | K |  |  |  | body | paragraph | fb1ec32f94 | Ab initioelectronic structure of solid coronene: Differences from and commonalities to picene | 10.1103/physrevb.84.020507 | Taichi Kosugi, Takashi Miyake, Shoji Ishibashi, Ryotaro Arita, Hideo Aoki | American Physical Society (APS) | Physical Review B | 2011
61ba9af35cc438644dc50ff3 | PrFe 0.85 Co 0.15 AsO | 1580606527 |  | Pr1Fe0.85Co0.15As1O1 |  |  | Iron-pnictides, Oxides, Pnictides |  |  |  | 11.12 | K | resistivity |  |  | body | paragraph | 34b349fd19 | Evolution of superconductivity in PrFe 1-x Co x AsO (x = 0.0 -1.0) |  | Rani Poonam, Anand Pal, V P S Awana, K S Krishnan Road, New Delhi-110012
61ba9af35cc438644dc50ff7 | PrFe 0.90 Co 0.10 AsO | -2000811152 |  | Pr1Fe0.9Co0.1As1O1 |  |  | Iron-pnictides, Oxides, Pnictides |  |  |  | 13.3 | K | resistivity |  |  | body | paragraph | 34b349fd19 | Evolution of superconductivity in PrFe 1-x Co x AsO (x = 0.0 -1.0) |  | Rani Poonam, Anand Pal, V P S Awana, K S Krishnan Road, New Delhi-110012
61ba9af47f36ec6458c50fb2 | CeRu 2 | 646210336 |  | CeRu2 |  |  | Alloys |  |  |  | 6.3 | K | specific heat |  |  | header | abstract | 4487630690 | Verification of Anisotropics-Wave Superconducting Gap Structure in CeRu2from Low-Temperature Field-Angle-Resolved Specific Heat Measurements | 10.7566/jpsj.82.123706 | Shunichiro Kittaka, Toshiro Sakakibara, Masato Hedo, Yoshichika ÅŒnuki, Kazushige Machida | Physical Society of Japan | Journal of the Physical Society of Japan | 2013
61ba9af47f36ec6458c50fb3 | A 4 | -488666171 |  | A |  |  | Alloys |  |  |  | 6.3 | K |  |  |  | body | figure | 4487630690 | Verification of Anisotropics-Wave Superconducting Gap Structure in CeRu2from Low-Temperature Field-Angle-Resolved Specific Heat Measurements | 10.7566/jpsj.82.123706 | Shunichiro Kittaka, Toshiro Sakakibara, Masato Hedo, Yoshichika ÅŒnuki, Kazushige Machida | Physical Society of Japan | Journal of the Physical Society of Japan | 2013
61ba9af411af647618c50f7d | LuPtBi | -535029588 |  | LuBiPt |  |  | Alloys |  |  |  | 1 | K |  |  |  | header | abstract | 4fda8d5f73 | Superconductivity in the noncentrosymmetric half-Heusler compound LuPtBi: A candidate for topological superconductivity | 10.1103/physrevb.87.184504 | F F Tafti, Takenori Fujii, A Juneau-Fecteau, S RenÃ© De Cotret, N Doiron-Leyraud, Atsushi Asamitsu, Louis Taillefer | American Physical Society (APS) | Physical Review B | 2013
61ba9af411af647618c50f7e | LuPtBi | -590863254 |  | LuBiPt |  |  | Alloys |  |  |  | 1 | K |  |  |  | body | figure | 4fda8d5f73 | Superconductivity in the noncentrosymmetric half-Heusler compound LuPtBi: A candidate for topological superconductivity | 10.1103/physrevb.87.184504 | F F Tafti, Takenori Fujii, A Juneau-Fecteau, S RenÃ© De Cotret, N Doiron-Leyraud, Atsushi Asamitsu, Louis Taillefer | American Physical Society (APS) | Physical Review B | 2013
61ba9af40cb3d3a5e6c50fa6 | CeRhIn 5 | -1187029613 |  | CeIn5Rh |  |  | Alloys |  |  |  | 2 | K |  |  |  | body | paragraph | 4571d673b1 | Pressure-induced change in the magnetic modulation ofCeRhIn5 | 10.1103/physrevb.66.212502 | S Majumdar, G Balakrishnan, M R Lees, D Mck. Paul, G J Mcintyre | American Physical Society (APS) | Physical Review B | 2013
61ba9af40cb3d3a5e6c50fa7 | CeRhIn 5 | -1125411663 |  | CeIn5Rh |  |  | Alloys |  |  |  | 2 | K | heat capac- ity | 1600000000 | Pa | body | paragraph | 4571d673b1 | Pressure-induced change in the magnetic modulation ofCeRhIn5 | 10.1103/physrevb.66.212502 | S Majumdar, G Balakrishnan, M R Lees, D Mck. Paul, G J Mcintyre | American Physical Society (APS) | Physical Review B | 2013
61ba9af53136e52869c50fe1 | V 1.4 Nb 1.4 Mo 0.2 Al 0.5 Ga 0.5 | 2138659251 |  | Nb1.4Al0.5V1.4Ga0.5Mo0.2 |  |  | Alloys |  |  |  | 10.2 | K |  |  |  | body | paragraph | e3d2673e3b | Superconductivity in hexagonal Nb-Mo-Ru-Rh-Pd high-entropy alloys | 10.1016/j.scriptamat.2020.03.004 | Bin Liu, Jifeng Wu, Yanwei Cui, Qinqing Zhu, Guorui Xiao, Siqi Wu, Guanghan Cao, Zhi Ren | Elsevier BV | Scripta Materialia | 2020
61ba9af53136e52869c50fe2 | HEAs | -839199136 |  | EAsH |  |  | Hydrides, Pnictides |  |  |  | 3.6 | K |  |  |  | header | abstract | e3d2673e3b | Superconductivity in hexagonal Nb-Mo-Ru-Rh-Pd high-entropy alloys | 10.1016/j.scriptamat.2020.03.004 | Bin Liu, Jifeng Wu, Yanwei Cui, Qinqing Zhu, Guorui Xiao, Siqi Wu, Guanghan Cao, Zhi Ren | Elsevier BV | Scripta Materialia | 2020
61ba9af53136e52869c50fe4 | Re 0.56 Nb 0.11 Ti 0.11 Zr 0.11 Hf 0.11 | 1318388933 |  | Hf0.11Zr0.11Ti0.11Nb0.11Re0.56 |  |  | Alloys |  |  |  | 4.4 | K |  |  |  | body | paragraph | e3d2673e3b | Superconductivity in hexagonal Nb-Mo-Ru-Rh-Pd high-entropy alloys | 10.1016/j.scriptamat.2020.03.004 | Bin Liu, Jifeng Wu, Yanwei Cui, Qinqing Zhu, Guorui Xiao, Siqi Wu, Guanghan Cao, Zhi Ren | Elsevier BV | Scripta Materialia | 2020
61ba9af55cc438644dc50ff9 | un- derdoped YBa 2 Cu 3 O 6.353 | 296273939 |  | Ba2Y1Cu3O6.353 | un- derdoped |  | Oxides, Cuprates |  |  |  | 18 | K |  |  |  | body | paragraph | fc93150c51 | Quantum spin excitations through the metal-to-insulator crossover inYBa2Cu3O6+y | 10.1103/physrevb.77.014523 | Shiliang Li, Zahra Yamani, Hye Jung Kang, Kouji Segawa, Yoichi Ando, Xin Yao, H A Mook, Pengcheng Dai | American Physical Society (APS) | Physical Review B | 2007
61ba9af55cc438644dc50ffa | YBa 2 Cu 3 O 6.353 | 1564978926 |  | Ba2Y1Cu3O6.353 |  |  | Oxides, Cuprates |  |  |  | 18 | K |  |  |  | body | paragraph | fc93150c51 | Quantum spin excitations through the metal-to-insulator crossover inYBa2Cu3O6+y | 10.1103/physrevb.77.014523 | Shiliang Li, Zahra Yamani, Hye Jung Kang, Kouji Segawa, Yoichi Ando, Xin Yao, H A Mook, Pengcheng Dai | American Physical Society (APS) | Physical Review B | 2007
61ba9af55cc438644dc50ffb | under- doped YBa 2 Cu 3 O 6.45 | 1575304714 |  | Ba2Y1Cu3O6.45 | under |  | Oxides, Cuprates |  |  |  | 48 | K |  |  |  | body | paragraph | fc93150c51 | Quantum spin excitations through the metal-to-insulator crossover inYBa2Cu3O6+y | 10.1103/physrevb.77.014523 | Shiliang Li, Zahra Yamani, Hye Jung Kang, Kouji Segawa, Yoichi Ando, Xin Yao, H A Mook, Pengcheng Dai | American Physical Society (APS) | Physical Review B | 2007
61ba9af55cc438644dc50ffc | YBa2Cu3O6.5 | 1860835870 |  | Ba2Y1Cu3O6.5 |  |  | Oxides, Cuprates |  |  |  | 58 | K |  |  |  | body | paragraph | fc93150c51 | Quantum spin excitations through the metal-to-insulator crossover inYBa2Cu3O6+y | 10.1103/physrevb.77.014523 | Shiliang Li, Zahra Yamani, Hye Jung Kang, Kouji Segawa, Yoichi Ando, Xin Yao, H A Mook, Pengcheng Dai | American Physical Society (APS) | Physical Review B | 2007
61ba9af55cc438644dc50ffe | electron-doped su- perconducting Pr 0.88 LaCe 0.12 CuO 4 | 1944221864 |  | La1Ce0.12Pr0.88Cu1O4 |  |  | Oxides, Cuprates |  |  |  | 21 | K |  |  |  | body | paragraph | fc93150c51 | Quantum spin excitations through the metal-to-insulator crossover inYBa2Cu3O6+y | 10.1103/physrevb.77.014523 | Shiliang Li, Zahra Yamani, Hye Jung Kang, Kouji Segawa, Yoichi Ando, Xin Yao, H A Mook, Pengcheng Dai | American Physical Society (APS) | Physical Review B | 2007
61ba9af55cc438644dc50fff | YBa 2 Cu 3 O 6.45 | 762773829 |  | Ba2Y1Cu3O6.45 |  |  | Oxides, Cuprates |  |  |  | 48 | K |  |  |  | body | figure | fc93150c51 | Quantum spin excitations through the metal-to-insulator crossover inYBa2Cu3O6+y | 10.1103/physrevb.77.014523 | Shiliang Li, Zahra Yamani, Hye Jung Kang, Kouji Segawa, Yoichi Ando, Xin Yao, H A Mook, Pengcheng Dai | American Physical Society (APS) | Physical Review B | 2007
61ba9af5c0bff55f4cc50ffb | Bi2212 | -1683776067 | Bi2212 | Bi | [6 empty] | 91 | K |  |  |  | body | figure | 4349226a15 | Prepairing and the â€œfillingâ€ gap in the cuprates from the tomographic density of states | 10.1103/physrevb.87.060506 | T J Reber, N C Plumb, Y Cao, Z Sun, Q Wang, K P Mcelroy, H Iwasawa, M Arita, J S Wen, Z J Xu, G Gu, Y Yoshida, H Eisaki, Y Aiura, D S Dessau | American Physical Society (APS) | Physical Review B | 2014
61ba9af5c0bff55f4cc50ffc | Bi2212 | -1373817706 | Bi2212 | Bi | [6 empty] | 91 | K |  |  |  | body | paragraph | 4349226a15 | Prepairing and the â€œfillingâ€ gap in the cuprates from the tomographic density of states | 10.1103/physrevb.87.060506 | T J Reber, N C Plumb, Y Cao, Z Sun, Q Wang, K P Mcelroy, H Iwasawa, M Arita, J S Wen, Z J Xu, G Gu, Y Yoshida, H Eisaki, Y Aiura, D S Dessau | American Physical Society (APS) | Physical Review B | 2014
61ba9af5c0bff55f4cc50ffd | Bi2212 | -1533599764 | Bi2212 | Bi | [6 empty] | 85 | K |  |  |  | body | paragraph | 4349226a15 | Prepairing and the â€œfillingâ€ gap in the cuprates from the tomographic density of states | 10.1103/physrevb.87.060506 | T J Reber, N C Plumb, Y Cao, Z Sun, Q Wang, K P Mcelroy, H Iwasawa, M Arita, J S Wen, Z J Xu, G Gu, Y Yoshida, H Eisaki, Y Aiura, D S Dessau | American Physical Society (APS) | Physical Review B | 2014
61ba9af5c0bff55f4cc50ffe | Bi2212 | -1458533461 | Bi2212 | Bi | [6 empty] | 85 | K |  |  |  | body | paragraph | 4349226a15 | Prepairing and the â€œfillingâ€ gap in the cuprates from the tomographic density of states | 10.1103/physrevb.87.060506 | T J Reber, N C Plumb, Y Cao, Z Sun, Q Wang, K P Mcelroy, H Iwasawa, M Arita, J S Wen, Z J Xu, G Gu, Y Yoshida, H Eisaki, Y Aiura, D S Dessau | American Physical Society (APS) | Physical Review B | 2014
61ba9af57f36ec6458c50fb6 | La 2 CuO 4.06 | -957795656 |  | La2Cu1O4.06 |  |  | Oxides, Cuprates |  |  |  | 29 | K | susceptibility |  |  | body | paragraph | d20114b589 | The flux dynamics behavior of the two competing high temperature superconducting phases in underdoped LaCuO4.06 | 10.1039/c6cp01400c | D Di Gioacchino, A Puri, A Marcelli, N Poccia, A Ricci, A Bianconi | Royal Society of Chemistry (RSC) | Physical Chemistry Chemical Physics | 2016
61ba9af57f36ec6458c50fb7 | La 2 CuO 4.06 | -957795656 |  | La2Cu1O4.06 |  |  | Oxides, Cuprates |  |  |  | 16 | K |  |  |  | body | paragraph | d20114b589 | The flux dynamics behavior of the two competing high temperature superconducting phases in underdoped LaCuO4.06 | 10.1039/c6cp01400c | D Di Gioacchino, A Puri, A Marcelli, N Poccia, A Ricci, A Bianconi | Royal Society of Chemistry (RSC) | Physical Chemistry Chemical Physics | 2016
61ba9af612cb23f3dfc50fdd | EuSe | 804407798 |  | EuSe |  |  | Chalcogenides |  |  |  | 66.8 | K |  |  |  | body | paragraph | e4fb4a0f64 | Paving the Way for the Success of Magneto-Optics | 10.1007/978-94-007-1007-8_1 | Hanns-Ulrich Habermeier, Mpi-Fkf Stuttgart, Germany | Springer Netherlands |  | 2004
61ba9af612cb23f3dfc50fde | EuS | -627813912 |  | EuS |  |  | Chalcogenides |  |  |  | 16.9 | K |  |  |  | body | paragraph | e4fb4a0f64 | Paving the Way for the Success of Magneto-Optics | 10.1007/978-94-007-1007-8_1 | Hanns-Ulrich Habermeier, Mpi-Fkf Stuttgart, Germany | Springer Netherlands |  | 2004
61ba9af6e720aae5f4c50fc5 | optimally doped Bi 2 Sr 2 CaCu 2 O 8 (Bi2212) | 669198396 | Bi2212 | Sr2CaCu2(BiO4)2 | optimally doped |  | Oxides, Cuprates |  |  |  | 90 | K |  |  |  | body | paragraph | fc70ba003a | Development of a vacuum ultraviolet laser-based angle-resolved photoemission system with a superhigh energy resolution better than 1 meV | 10.1063/1.2835901 | Guodong Liu, Guiling Wang, Yong Zhu, Hongbo Zhang, Guochun Zhang, Xiaoyang Wang, Yong Zhou, Wentao Zhang, Haiyun Liu, Lin Zhao, Jianqiao Meng, Xiaoli Dong, Chuangtian Chen, Zuyan Xu, X J Zhou | AIP Publishing | Review of Scientific Instruments | 2007
61ba9af6e720aae5f4c50fc6 | underdoped Bi2212 | 875481135 | Bi2212 | Bi | underdoped | [5 empty] | 75 | K |  |  |  | body | paragraph | fc70ba003a | Development of a vacuum ultraviolet laser-based angle-resolved photoemission system with a superhigh energy resolution better than 1 meV | 10.1063/1.2835901 | Guodong Liu, Guiling Wang, Yong Zhu, Hongbo Zhang, Guochun Zhang, Xiaoyang Wang, Yong Zhou, Wentao Zhang, Haiyun Liu, Lin Zhao, Jianqiao Meng, Xiaoli Dong, Chuangtian Chen, Zuyan Xu, X J Zhou | AIP Publishing | Review of Scientific Instruments | 2007
61ba9af685b12ae79ac50fd4 | FeSe | 1386740915 |  | FeSe |  |  | Iron-chalcogenides, Chalcogenides |  |  |  | 1 | K |  |  |  | body | figure | aa6c2bc702 | Calorimetric evidence of nodal gaps in the nematic superconductor FeSe | 10.1103/physrevb.99.035157 | FrÃ©dÃ©ric Hardy, Mingquan He, Liran Wang, Thomas Wolf, Peter Schweiss, Michael Merz, Maik Barth, Peter Adelmann, Robert Eder, Amir-Abbas Haghighirad, Christoph Meingast | American Physical Society (APS) | Physical Review B | 2020
61ba9af685b12ae79ac50fd5 | FeSe | 1432957578 |  | FeSe |  |  | Iron-chalcogenides, Chalcogenides |  |  |  | 9 | K |  |  |  | body | paragraph | aa6c2bc702 | Calorimetric evidence of nodal gaps in the nematic superconductor FeSe | 10.1103/physrevb.99.035157 | FrÃ©dÃ©ric Hardy, Mingquan He, Liran Wang, Thomas Wolf, Peter Schweiss, Michael Merz, Maik Barth, Peter Adelmann, Robert Eder, Amir-Abbas Haghighirad, Christoph Meingast | American Physical Society (APS) | Physical Review B | 2020
61ba9af756f16aed29c51027 | Î±-PdBi | -103838404 | Î±-PdBi | BiPd | [6 empty] | 3.8 | K |  |  |  | body | paragraph | 9b5f5a8218 | Dirac state in a centrosymmetric superconductor Î±âˆ’PdBi2 | 10.1103/physrevb.97.144514 | Klauss Dimitri, M Mofazzel Hosen, Gyanendra Dhakal, Hongchul Choi, Firoza Kabir, Christopher Sims, Dariusz Kaczorowski, Tomasz Durakiewicz, Jian-Xin Zhu, Madhab Neupane | American Physical Society (APS) | Physical Review B | 2017
61ba9af76a35f302ddc50fd7 | LiC 6 | 735753442 |  | LiC6 |  |  | Carbides |  |  |  | 0.39 | K |  |  |  | body | paragraph | fb62b89337 | Electronic Structure of SuperconductingKC8and NonsuperconductingLiC6Graphite Intercalation Compounds: Evidence for a Graphene-Sheet-Driven Superconducting State | 10.1103/physrevlett.106.187002 | Z-H Pan, J Camacho, M H Upton, A V Fedorov, C A Howard, M Ellerby, T Valla | American Physical Society (APS) | Physical Review Letters | 2011
61ba9af76a35f302ddc50fd8 | KC 8 | -186922629 |  | KC8 |  |  | Carbides |  |  |  | 0.39 | K |  |  |  | body | paragraph | fb62b89337 | Electronic Structure of SuperconductingKC8and NonsuperconductingLiC6Graphite Intercalation Compounds: Evidence for a Graphene-Sheet-Driven Superconducting State | 10.1103/physrevlett.106.187002 | Z-H Pan, J Camacho, M H Upton, A V Fedorov, C A Howard, M Ellerby, T Valla | American Physical Society (APS) | Physical Review Letters | 2011
61ba9af76a35f302ddc50fda | CaC 6 | 1464709905 |  | CaC6 |  |  | Carbides |  |  |  | 11.5 | K |  |  |  | body | paragraph | fb62b89337 | Electronic Structure of SuperconductingKC8and NonsuperconductingLiC6Graphite Intercalation Compounds: Evidence for a Graphene-Sheet-Driven Superconducting State | 10.1103/physrevlett.106.187002 | Z-H Pan, J Camacho, M H Upton, A V Fedorov, C A Howard, M Ellerby, T Valla | American Physical Society (APS) | Physical Review Letters | 2011
61ba9af76a35f302ddc50fdb | KC 8 | -350566969 |  | KC8 |  |  | Carbides |  |  |  | 0.39 | K |  |  |  | body | paragraph | fb62b89337 | Electronic Structure of SuperconductingKC8and NonsuperconductingLiC6Graphite Intercalation Compounds: Evidence for a Graphene-Sheet-Driven Superconducting State | 10.1103/physrevlett.106.187002 | Z-H Pan, J Camacho, M H Upton, A V Fedorov, C A Howard, M Ellerby, T Valla | American Physical Society (APS) | Physical Review Letters | 2011
61ba9af7ab9e3e9324c51005 | Sr 2 RuO 4 | 1649956494 |  | Sr2RuO4 |  |  | Oxides |  |  |  | 3.4 | K |  |  |  | body | paragraph | 0abb87d8ae | Observation of a mixed pairing state in Ru microdomains embedded in Sr 2 RuO 4 |  | Z Long, C Andreou, Z Q Mao, H Yaguchi, Y Maeno, Y Liu |  |  | 2013
61ba9af7ab9e3e9324c51006 | Sr 2 RuO 4 | 1599871962 |  | Sr2RuO4 |  |  | Oxides |  |  |  | 3 | K |  |  |  | body | paragraph | 0abb87d8ae | Observation of a mixed pairing state in Ru microdomains embedded in Sr 2 RuO 4 |  | Z Long, C Andreou, Z Q Mao, H Yaguchi, Y Maeno, Y Liu |  |  | 2013
61ba9af7ab9e3e9324c51007 | Sr2RuO4 | -793727994 |  | Sr2RuO4 |  |  | Oxides |  |  |  | 1.5 | K |  |  |  | header | abstract | 0abb87d8ae | Observation of a mixed pairing state in Ru microdomains embedded in Sr 2 RuO 4 |  | Z Long, C Andreou, Z Q Mao, H Yaguchi, Y Maeno, Y Liu |  |  | 2013
61ba9af871dd2853b1c50fd6 | NbN | -974454124 |  | NbN |  |  | Nitrides |  |  |  | 15 | K |  |  |  | body | paragraph | 1964e28603 | Nonequilibrium superconducting thin films with sub-gap and pair-breaking photon illumination | 10.1088/0953-2048/28/5/054002 | T Guruswamy, D J Goldie, S Withington | IOP Publishing | Superconductor Science and Technology | 2015
61ba9af871dd2853b1c50fd7 | NbN | -1132326871 |  | NbN |  |  | Nitrides |  |  |  | 4.4 | K |  |  |  | body | paragraph | 1964e28603 | Nonequilibrium superconducting thin films with sub-gap and pair-breaking photon illumination | 10.1088/0953-2048/28/5/054002 | T Guruswamy, D J Goldie, S Withington | IOP Publishing | Superconductor Science and Technology | 2015
61ba9af9c2c99830dec50ff2 | EuFe 2 (As 0.7 P 0.3 ) 2 | 827494764 |  | Eu1Fe2As1.4P0.6 |  |  | Iron-pnictides, Pnictides |  |  |  | 26 | K |  | 9000000000 | Pa | body | paragraph | 078b2d9f71 | Chemical Pressure and Physical Pressure in BaFe 2 (As 1âˆ’x P x ) 2 |  | Lina E Klintberg, Swee K Goh, Shigeru Kasahara, Yusuke Nakai, Kenji Ishida, Michael Sutherland, Takasada Shibauchi, Yuji Matsuda, Takahito Terashima |  |  | 2010
61ba9af9c2c99830dec50ff4 | EuFe 2 As 2 | 466606395 |  | Eu(FeAs)2 |  |  | Iron-pnictides, Pnictides |  |  |  | 41 | K |  | 10000000000 | Pa | body | paragraph | 078b2d9f71 | Chemical Pressure and Physical Pressure in BaFe 2 (As 1âˆ’x P x ) 2 |  | Lina E Klintberg, Swee K Goh, Shigeru Kasahara, Yusuke Nakai, Kenji Ishida, Michael Sutherland, Takasada Shibauchi, Yuji Matsuda, Takahito Terashima |  |  | 2010
61ba9af9720b8b3d36c50f9a | KFe 2 As 2 | 1024582791 |  | K(FeAs)2 |  |  | Iron-pnictides, Pnictides |  |  |  | 3.5 | K |  |  |  | body | figure | b996c19335 | Fermi surface reconstruction in(Ba1âˆ’xKx)Fe2As2 (0.44â‰¤xâ‰¤1)probed by thermoelectric power measurements | 10.1103/physrevb.89.224517 | Halyna Hodovanets, Yong Liu, Anton Jesche, Sheng Ran, Eun Deok Mun, Thomas A Lograsso, Sergey L Bud'ko, Paul C Canfield | American Physical Society (APS) | Physical Review B | 2014
61ba9af92b9a12e3d2c50ff3 | CaC 6 | 1297215937 |  | CaC6 |  |  | Carbides |  |  |  | 11.5 | K |  |  |  | body | paragraph | 03e0c16526 | Superconductivity in Ca-intercalated bilayer graphene | 10.1080/09500839.2010.487473 | I I Mazin, A V Balatsky | Informa UK Limited | Philosophical Magazine Letters | 2008
61ba9af92b9a12e3d2c50ff4 | CaC6 | 172079514 |  | CaC6 |  |  | Carbides |  |  |  | 11.5 | K |  |  |  | header | abstract | 03e0c16526 | Superconductivity in Ca-intercalated bilayer graphene | 10.1080/09500839.2010.487473 | I I Mazin, A V Balatsky | Informa UK Limited | Philosophical Magazine Letters | 2008
61ba9afa85b12ae79ac50fd7 | MgB 2 films | 1839785841 |  | MgB2 |  | films | Alloys, Borides |  |  |  | 33 | K |  |  |  | header | abstract | 528793057d | Superconducting properties of MgB2 thin films prepared on flexible plastic substrates | 10.1063/1.1507828 | Peter KÃºÅ¡, Andrej Plecenik, Leonid Satrapinsky, Ying Xu, Roman Sobolewski | AIP Publishing | Applied Physics Letters | 2002
61ba9afa85b12ae79ac50fd8 | MgB 2 thin films | 239590061 |  | MgB2 |  | thin films | Alloys, Borides |  |  |  | 39 | K |  |  |  | body | paragraph | 528793057d | Superconducting properties of MgB2 thin films prepared on flexible plastic substrates | 10.1063/1.1507828 | Peter KÃºÅ¡, Andrej Plecenik, Leonid Satrapinsky, Ying Xu, Roman Sobolewski | AIP Publishing | Applied Physics Letters | 2002
61ba9afa85b12ae79ac50fd9 | MgB 2 | 1407776658 |  | MgB2 |  |  | Alloys, Borides |  |  |  | 33 | K |  |  |  | body | paragraph | 528793057d | Superconducting properties of MgB2 thin films prepared on flexible plastic substrates | 10.1063/1.1507828 | Peter KÃºÅ¡, Andrej Plecenik, Leonid Satrapinsky, Ying Xu, Roman Sobolewski | AIP Publishing | Applied Physics Letters | 2002
61ba9afa7ecf8b73e6c50fc3 | granular Al films | -90871280 | granular Al | Al |  | films |  |  |  |  | 3 | K | resistivity |  |  | body | figure | f662620bdb | Paraconductivity of granular Al films at high reduced temperatures and magnetic fields | 10.1103/physrevb.100.104509 | D SÃ³Ã±ora, C Carballeira, J J Ponte, F Vidal, T Grenet, J Mosqueira | American Physical Society (APS) | Physical Review B | 2019
61ba9afb3961c0f52fc50fd4 | pure crystalline Nb | -1083529891 |  | Nb | pure | crystalline | Alloys |  |  |  | 9.2 | K |  |  |  | body | figure | 4ab0c55a56 | The fractional a.c. Josephson effect in a semiconductorâ€“superconductor nanowire as a signature of Majorana particles | 10.1038/nphys2429 | Leonid P Rokhinson, Xinyu Liu, Jacek K Furdyna | Springer Science and Business Media LLC | Nature Physics | 2012
61ba9afb2c886f0fe6c50fad | PuCoGa 5 | -1361128537 |  | PuGa5Co |  |  | Alloys |  |  |  | 30 | K |  |  |  | body |  | 0bc3c097f1 | Anisotropic Superconducting Gap in Transuranium Superconductor PuRhGa5: Ga NQR Study on a Single Crystal | 10.1143/jpsj.74.1710 | Hironori Sakai, Yo Tokunaga, Tatsuya Fujimoto, Shinsaku Kambe, Russell E. Walstedt, Hiroshi Yasuoka, Dai Aoki, Yoshiya Homma, Etsuji Yamamoto, Akio Nakamura, Yoshinobu Shiokawa, Kunihisa Nakajima, Yasuo Arai, Tatsuma D. Matsuda, Yoshinori Haga, Yoshichika ÅŒnuki | Physical Society of Japan | Journal of the Physical Society of Japan | 2005
61ba9afb2c886f0fe6c50fae | CeIrIn 5 | 1304718060 |  | CeIn5Ir |  |  | Alloys |  |  |  | 2.3 | K |  |  |  | header | abstract | 0bc3c097f1 | Anisotropic Superconducting Gap in Transuranium Superconductor PuRhGa5: Ga NQR Study on a Single Crystal | 10.1143/jpsj.74.1710 | Hironori Sakai, Yo Tokunaga, Tatsuya Fujimoto, Shinsaku Kambe, Russell E. Walstedt, Hiroshi Yasuoka, Dai Aoki, Yoshiya Homma, Etsuji Yamamoto, Akio Nakamura, Yoshinobu Shiokawa, Kunihisa Nakajima, Yasuo Arai, Tatsuma D. Matsuda, Yoshinori Haga, Yoshichika ÅŒnuki | Physical Society of Japan | Journal of the Physical Society of Japan | 2005
61ba9afb2c886f0fe6c50faf | CeCoIn 5 | -223468943 |  | CeIn5Co |  |  | Alloys |  |  |  | 0.4 | K |  |  |  | header | abstract | 0bc3c097f1 | Anisotropic Superconducting Gap in Transuranium Superconductor PuRhGa5: Ga NQR Study on a Single Crystal | 10.1143/jpsj.74.1710 | Hironori Sakai, Yo Tokunaga, Tatsuya Fujimoto, Shinsaku Kambe, Russell E. Walstedt, Hiroshi Yasuoka, Dai Aoki, Yoshiya Homma, Etsuji Yamamoto, Akio Nakamura, Yoshinobu Shiokawa, Kunihisa Nakajima, Yasuo Arai, Tatsuma D. Matsuda, Yoshinori Haga, Yoshichika ÅŒnuki | Physical Society of Japan | Journal of the Physical Society of Japan | 2005
61ba9afb2c886f0fe6c50fb0 | CeIrIn 5 | 929254196 |  | CeIn5Ir |  |  | Alloys |  |  |  | 0.4 | K |  |  |  | body | paragraph | 0bc3c097f1 | Anisotropic Superconducting Gap in Transuranium Superconductor PuRhGa5: Ga NQR Study on a Single Crystal | 10.1143/jpsj.74.1710 | Hironori Sakai, Yo Tokunaga, Tatsuya Fujimoto, Shinsaku Kambe, Russell E. Walstedt, Hiroshi Yasuoka, Dai Aoki, Yoshiya Homma, Etsuji Yamamoto, Akio Nakamura, Yoshinobu Shiokawa, Kunihisa Nakajima, Yasuo Arai, Tatsuma D. Matsuda, Yoshinori Haga, Yoshichika ÅŒnuki | Physical Society of Japan | Journal of the Physical Society of Japan | 2005
61ba9afb2c886f0fe6c50fb1 | CeCoIn 5 | -504576147 |  | CeIn5Co |  |  | Alloys |  |  |  | 2.3 | K |  |  |  | body | paragraph | 0bc3c097f1 | Anisotropic Superconducting Gap in Transuranium Superconductor PuRhGa5: Ga NQR Study on a Single Crystal | 10.1143/jpsj.74.1710 | Hironori Sakai, Yo Tokunaga, Tatsuya Fujimoto, Shinsaku Kambe, Russell E. Walstedt, Hiroshi Yasuoka, Dai Aoki, Yoshiya Homma, Etsuji Yamamoto, Akio Nakamura, Yoshinobu Shiokawa, Kunihisa Nakajima, Yasuo Arai, Tatsuma D. Matsuda, Yoshinori Haga, Yoshichika ÅŒnuki | Physical Society of Japan | Journal of the Physical Society of Japan | 2005
61ba9afb2c886f0fe6c50fb2 | PuRhGa 5 | -1833711195 |  | PuGa5Rh |  |  | Alloys |  |  |  | 9 | K |  |  |  | header | abstract | 0bc3c097f1 | Anisotropic Superconducting Gap in Transuranium Superconductor PuRhGa5: Ga NQR Study on a Single Crystal | 10.1143/jpsj.74.1710 | Hironori Sakai, Yo Tokunaga, Tatsuya Fujimoto, Shinsaku Kambe, Russell E. Walstedt, Hiroshi Yasuoka, Dai Aoki, Yoshiya Homma, Etsuji Yamamoto, Akio Nakamura, Yoshinobu Shiokawa, Kunihisa Nakajima, Yasuo Arai, Tatsuma D. Matsuda, Yoshinori Haga, Yoshichika ÅŒnuki | Physical Society of Japan | Journal of the Physical Society of Japan | 2005
61ba9afb2c886f0fe6c50fb3 | PuRhGa 5 | -1652701349 |  | PuGa5Rh |  |  | Alloys |  |  |  | 9 | K |  |  |  | header | abstract | 0bc3c097f1 | Anisotropic Superconducting Gap in Transuranium Superconductor PuRhGa5: Ga NQR Study on a Single Crystal | 10.1143/jpsj.74.1710 | Hironori Sakai, Yo Tokunaga, Tatsuya Fujimoto, Shinsaku Kambe, Russell E. Walstedt, Hiroshi Yasuoka, Dai Aoki, Yoshiya Homma, Etsuji Yamamoto, Akio Nakamura, Yoshinobu Shiokawa, Kunihisa Nakajima, Yasuo Arai, Tatsuma D. Matsuda, Yoshinori Haga, Yoshichika ÅŒnuki | Physical Society of Japan | Journal of the Physical Society of Japan | 2005
61ba9afb2c886f0fe6c50fb4 | PuCoGa 5 | -1130091805 |  | PuGa5Co |  |  | Alloys |  |  |  | 18 | K |  |  |  | header | abstract | 0bc3c097f1 | Anisotropic Superconducting Gap in Transuranium Superconductor PuRhGa5: Ga NQR Study on a Single Crystal | 10.1143/jpsj.74.1710 | Hironori Sakai, Yo Tokunaga, Tatsuya Fujimoto, Shinsaku Kambe, Russell E. Walstedt, Hiroshi Yasuoka, Dai Aoki, Yoshiya Homma, Etsuji Yamamoto, Akio Nakamura, Yoshinobu Shiokawa, Kunihisa Nakajima, Yasuo Arai, Tatsuma D. Matsuda, Yoshinori Haga, Yoshichika ÅŒnuki | Physical Society of Japan | Journal of the Physical Society of Japan | 2005
61ba9afb2227d4ac07c50fc5 | single crystals of underdoped YBa 2 Cu 4 O 8 | -1561663374 |  | Ba2Y(CuO2)4 | underdoped | single crystals | Oxides, Cuprates |  |  |  | 80 | K |  |  |  | body | figure | ad30c585f0 | Anomalous asymmetry in the Fermi surface of the high-temperature superconductorYBa2Cu4O8revealed by angle-resolved photoemission spectroscopy | 10.1103/physrevb.80.100505 | Takeshi Kondo, R Khasanov, Y Sassa, A Bendounan, S Pailhes, J Chang, J Mesot, H Keller, N D Zhigadlo, M Shi, Z Bukowski, J Karpinski, A Kaminski | American Physical Society (APS) | Physical Review B | 2013
61ba9afcd7a99c43e8c51005 | NCS SCs | 1416782283 |  | CsS |  |  | Chalcogenides |  |  |  | 1.1 | K |  |  |  | body | paragraph | 2523c3b13c | Superconductivity in noncentrosymmetric YPtBi under pressure | 10.1103/physrevb.86.064515 | T V Bay, T Naka, Y K Huang, A De Visser | American Physical Society (APS) | Physical Review B | 2012
61ba9afcd7a99c43e8c51006 | Mo 3 Al 2 C | 1550416909 |  | Al2Mo3C |  |  | Carbides |  |  |  | 9.2 | K |  |  |  | body | paragraph | 2523c3b13c | Superconductivity in noncentrosymmetric YPtBi under pressure | 10.1103/physrevb.86.064515 | T V Bay, T Naka, Y K Huang, A De Visser | American Physical Society (APS) | Physical Review B | 2012
61ba9afcd7a99c43e8c51007 | LaPtBi 16 | -333670851 |  | LaBi16Pt |  |  | Alloys |  |  |  | 0.9 | K |  |  |  | body | paragraph | 2523c3b13c | Superconductivity in noncentrosymmetric YPtBi under pressure | 10.1103/physrevb.86.064515 | T V Bay, T Naka, Y K Huang, A De Visser | American Physical Society (APS) | Physical Review B | 2012
61ba9afcd7a99c43e8c51008 | CeIrSi 3 | 131393193 |  | CeSi3Ir |  |  | Alloys |  |  |  | 1.6 | K |  |  |  | body | paragraph | 2523c3b13c | Superconductivity in noncentrosymmetric YPtBi under pressure | 10.1103/physrevb.86.064515 | T V Bay, T Naka, Y K Huang, A De Visser | American Physical Society (APS) | Physical Review B | 2012
61ba9afcd7a99c43e8c51009 | Li 2 Pt 3 B | -922126212 |  | Li2BPt3 |  |  | Alloys, Borides |  |  |  | 2.6 | K |  |  |  | body | paragraph | 2523c3b13c | Superconductivity in noncentrosymmetric YPtBi under pressure | 10.1103/physrevb.86.064515 | T V Bay, T Naka, Y K Huang, A De Visser | American Physical Society (APS) | Physical Review B | 2012
61ba9afcd7a99c43e8c5100a | CePt 3 Si | 1913793079 |  | CeSiPt3 |  |  | Alloys |  |  |  | 0.75 | K |  |  |  | body | paragraph | 2523c3b13c | Superconductivity in noncentrosymmetric YPtBi under pressure | 10.1103/physrevb.86.064515 | T V Bay, T Naka, Y K Huang, A De Visser | American Physical Society (APS) | Physical Review B | 2012
61ba9afcd7a99c43e8c5100b | YPtBi | 1030453860 |  | YBiPt |  |  | Alloys |  |  |  | 0.77 | K |  |  |  | header | abstract | 2523c3b13c | Superconductivity in noncentrosymmetric YPtBi under pressure | 10.1103/physrevb.86.064515 | T V Bay, T Naka, Y K Huang, A De Visser | American Physical Society (APS) | Physical Review B | 2012
61ba9afcd7a99c43e8c5100c | YPtBi 1 | -1630871675 |  | YBiPt |  |  | Alloys |  |  |  | 0.77 | K |  |  |  | body | paragraph | 2523c3b13c | Superconductivity in noncentrosymmetric YPtBi under pressure | 10.1103/physrevb.86.064515 | T V Bay, T Naka, Y K Huang, A De Visser | American Physical Society (APS) | Physical Review B | 2012
61ba9afce4dc5fe1bac50faa | lead | -2079389255 | lead | Pb | [6 empty] | 7.2 | K |  | 0 | Pa | body | paragraph | e69f466b50 | Absence of a boron isotope effect in the magnetic penetration depth ofMgB2 | 10.1103/physrevb.70.014519 | D Di Castro, M Angst, D G Eshchenko, R Khasanov, J Roos, I M SaviÄ‡, A Shengelaya, S L Budâ€™ko, P C Canfield, K Conder, J Karpinski, S M Kazakov, R A Ribeiro, H Keller | American Physical Society (APS) | Physical Review B | 2004
61ba9afea01e2beb09c51021 | LiFeAs | -145422575 |  | LiFeAs |  |  | Iron-pnictides, Pnictides |  |  |  | 18 | K |  |  |  | body | paragraph | b5694013f9 | Multiple Phase Transitions in Single-CrystallineNa1âˆ’Î´FeAs | 10.1103/physrevlett.102.227004 | G F Chen, W Z Hu, J L Luo, N L Wang | American Physical Society (APS) | Physical Review Letters | 2009
61ba9afea01e2beb09c51022 | NaFeAs (111) | 706213414 |  | NaFeAs |  |  | Iron-pnictides, Pnictides |  |  |  | 25 | K |  | 101325 | Pa | body | paragraph | b5694013f9 | Multiple Phase Transitions in Single-CrystallineNa1âˆ’Î´FeAs | 10.1103/physrevlett.102.227004 | G F Chen, W Z Hu, J L Luo, N L Wang | American Physical Society (APS) | Physical Review Letters | 2009
61ba9afe85fc223534c50f90 | magnesium diboride (MgB 2 | -570959967 | magnesium diboride | MgB2 |  |  | Alloys, Borides |  |  |  | 39 | K |  |  |  | body | paragraph | 3ce5b15e09 | Electrons and phonons in the ternary alloyCaAl2âˆ’xSixas a function of composition | 10.1103/physrevb.72.224512 | Matteo Giantomassi, Lilia Boeri, Giovanni B Bachelet | American Physical Society (APS) | Physical Review B | 2008
61ba9afee4dc5fe1bac50fab | Cu 0.03 TaS 2 | -497478007 |  | Ta1Cu0.03S2 |  |  | Chalcogenides |  |  |  | 4.03 | K |  |  |  | header | abstract | c3f48c7aa7 | Anisotropic intermediate coupling superconductivity in Cu0.03TaS2 | 10.1088/0953-8984/21/14/145701 | Xiangde Zhu, Yuping Sun, Shuhua Zhang, Jianglong Wang, Liangjian Zou, Lance E Delong, Xuebin Zhu, Xuan Luo, Bosen Wang, Gang Li, Zhaorong Yang, Wenhai Song | IOP Publishing | Journal of Physics: Condensed Matter | 2009
61ba9afee4dc5fe1bac50fad | Cu 0.03 TaS 2 | -293385859 |  | Ta1Cu0.03S2 |  |  | Chalcogenides |  |  |  | 4.03 | K | specific heat |  |  | body | paragraph | c3f48c7aa7 | Anisotropic intermediate coupling superconductivity in Cu0.03TaS2 | 10.1088/0953-8984/21/14/145701 | Xiangde Zhu, Yuping Sun, Shuhua Zhang, Jianglong Wang, Liangjian Zou, Lance E Delong, Xuebin Zhu, Xuan Luo, Bosen Wang, Gang Li, Zhaorong Yang, Wenhai Song | IOP Publishing | Journal of Physics: Condensed Matter | 2009
61ba9afee4dc5fe1bac50fae | CaC 6 | 1227897325 |  | CaC6 |  |  | Carbides |  |  |  | 11.5 | K |  |  |  | body | paragraph | c3f48c7aa7 | Anisotropic intermediate coupling superconductivity in Cu0.03TaS2 | 10.1088/0953-8984/21/14/145701 | Xiangde Zhu, Yuping Sun, Shuhua Zhang, Jianglong Wang, Liangjian Zou, Lance E Delong, Xuebin Zhu, Xuan Luo, Bosen Wang, Gang Li, Zhaorong Yang, Wenhai Song | IOP Publishing | Journal of Physics: Condensed Matter | 2009
61ba9aff7f36ec6458c50fc1 | single-crystalline FeCr 2 S 4 | -1455739240 |  | Cr2FeS4 |  | single-crystalline | Iron-chalcogenides, Chalcogenides |  |  |  | 167 | K |  |  |  | body | paragraph | 57ea849268 | Anisotropic colossal magnetoresistance effects inFe1âˆ’xCuxCr2S4 | 10.1103/physrevb.67.144419 | V Fritsch, J Deisenhofer, R Fichtl, J Hemberger, H-A Krug Von Nidda, M MÃ¼cksch, M Nicklas, D Samusi, J D Thompson, R Tidecks, V Tsurkan, A Loidl | American Physical Society (APS) | Physical Review B | 2003
61ba9aff7f36ec6458c50fc2 | Pb | -213358077 |  | Pb |  |  | Alloys |  |  |  | 0.015 | K |  |  |  | body | paragraph | 57ea849268 | Anisotropic colossal magnetoresistance effects inFe1âˆ’xCuxCr2S4 | 10.1103/physrevb.67.144419 | V Fritsch, J Deisenhofer, R Fichtl, J Hemberger, H-A Krug Von Nidda, M MÃ¼cksch, M Nicklas, D Samusi, J D Thompson, R Tidecks, V Tsurkan, A Loidl | American Physical Society (APS) | Physical Review B | 2003
61ba9aff85b12ae79ac50fdc | TaTe 2 | 80186859 |  | TaTe2 |  |  | Chalcogenides |  |  |  | 2.5 | K | susceptibility |  |  | body | paragraph | 3828823405 | Separation of the charge density wave and superconducting states by an intermediate semimetal phase in pressurized TaTe 2 |  | Jing Guo, Huixia Luo, Huaixin Yang, Linlin Wei, Honghong Wang, Wei Yi, Yazhou Zhou, Zhe Wang, Shu Cai, Shan Zhang, Xiaodong Li, Yanchun Li, Jing Liu, Ke Yang, Aiguo Li, Jianqi Li, Qi Wu, Robert J Cava, Liling Sun
61ba9b00e4552e90a8c50fc7 | RbV 3 Sb 5 | 2102902858 |  | RbV3Sb5 |  |  | Alloys |  |  |  | 0.92 | K |  |  |  | body | figure | c84d2e7fc9 | Charge-density-wave-induced bands renormalization and energy gaps in a kagome superconductor RbV 3 Sb 5 |  | Zhonghao Liu, Ningning Zhao, Qiangwei Yin, Chunsheng Gong, Zhijun Tu, Man Li, Wenhua Song, Zhengtai Liu, Dawei Shen, Yaobo Huang, Kai Liu, Hechang Lei, Shancai Wang
61ba9b0049d0b378c6c50fcd | CePd 2 Si 2 | -894705718 |  | Ce(SiPd)2 |  |  | Alloys |  |  |  | 2.2 | K |  | 1630000000 | Pa | body | paragraph | 902372b52a | Pressure-induced anomalous magnetism and unconventional superconductivity inCeRhIn5:115In-NQR study under pressure | 10.1103/physrevb.63.220507 | T Mito, S Kawasaki, G-Q Zheng, Y Kawasaki, K Ishida, Y Kitaoka, D Aoki, Y Haga, Y Onuki | American Physical Society (APS) | Physical Review B | 2001
61ba9b00d7a99c43e8c5100f | underdoped Hg1201 | 1810486394 | Hg1201 | Hg | underdoped | [5 empty] | 67 | K |  |  |  | body | paragraph | 05fd116028 | Emergence of superconductivity in the cuprates via a universal percolation process | 10.1038/s41467-018-06707-y | Damjan Pelc, Marija VuÄkoviÄ‡, Mihael S GrbiÄ‡, Miroslav PoÅ¾ek, Guichuan Yu, Takao Sasagawa, Martin Greven, Neven BariÅ¡iÄ‡ | Springer Science and Business Media LLC | Nature Communications | 2018
61ba9b00d7a99c43e8c51010 | underdoped Hg1201 | 1810486394 | Hg1201 | Hg | underdoped | [5 empty] | 2 | K |  |  |  | body | paragraph | 05fd116028 | Emergence of superconductivity in the cuprates via a universal percolation process | 10.1038/s41467-018-06707-y | Damjan Pelc, Marija VuÄkoviÄ‡, Mihael S GrbiÄ‡, Miroslav PoÅ¾ek, Guichuan Yu, Takao Sasagawa, Martin Greven, Neven BariÅ¡iÄ‡ | Springer Science and Business Media LLC | Nature Communications | 2018
61ba9b0014d91e0862c50fd2 | CaCuO 2 | 1742515877 |  | CaCuO2 |  |  | Oxides, Cuprates |  |  |  | 110 | K |  |  |  | body | paragraph | dca9f563f4 | Effect of epitaxial strain on the electronic structure and magnetic correlations in infinite-layer (Nd,Sr)NiO 2 |  | I Leonov, S Y Savrasov |  |  | 2020
61ba9b0014d91e0862c50fd3 | NdNiO 2 | 1599743276 |  | NdNiO2 |  |  | Oxides |  |  |  | 110 | K |  |  |  | body | paragraph | dca9f563f4 | Effect of epitaxial strain on the electronic structure and magnetic correlations in infinite-layer (Nd,Sr)NiO 2 |  | I Leonov, S Y Savrasov |  |  | 2020
61ba9b0014d91e0862c50fd4 | Sr-doped infinite-layer nickelate NdNiO 2 | 91898662 |  | NdNiO2 | Sr |  | Oxides |  |  |  | 15 | K |  |  |  | body | paragraph | dca9f563f4 | Effect of epitaxial strain on the electronic structure and magnetic correlations in infinite-layer (Nd,Sr)NiO 2 |  | I Leonov, S Y Savrasov |  |  | 2020
61ba9b0085fc223534c50f92 | MoTe 2 | 2091784134 |  | Te2Mo |  |  | Chalcogenides |  |  |  | 10 | K |  |  |  | body | paragraph | 2fd1a6bcd8 | Platform for nodal topological superconductors in monolayer molybdenum dichalcogenides | 10.1103/physrevb.98.205411 | Lin Wang, Tomas Orn Rosdahl, Doru Sticlet | American Physical Society (APS) | Physical Review B | 2018
61ba9b0085fc223534c50f93 | MoS 2 | 428628981 |  | MoS2 |  |  | Chalcogenides |  |  |  | 10 | K |  |  |  | body | paragraph | 2fd1a6bcd8 | Platform for nodal topological superconductors in monolayer molybdenum dichalcogenides | 10.1103/physrevb.98.205411 | Lin Wang, Tomas Orn Rosdahl, Doru Sticlet | American Physical Society (APS) | Physical Review B | 2018
61ba9b007b1a7abb24c50faa | La 1.85 Ba 0.15 CuO 4 | 28163337 |  | Ba0.15La1.85Cu1O4 |  |  | Oxides, Cuprates |  |  |  | 45 | K |  |  |  | body | paragraph | 8d118a1872 | Phase control in La-214 epitaxial thin films | 10.1117/12.455498 | Michio Naito, Akio Tsukada, Tine Greibe, Hisashi Sato | SPIE |  | 2002
61ba9b017f36ec6458c50fc4 | bulk FeSe | 1207402006 |  | FeSe |  |  | Iron-chalcogenides, Chalcogenides |  |  |  | 10 | K |  |  |  | body | paragraph | 27b640ecb4 | Superconducting gaps in FeSe studied by soft point-contact Andreev reflection spectroscopy | 10.1103/physrevb.96.094517 | Yu. G Naidyuk, O E Kvitnitskaya, N V Gamayunova, D L Bashlakov, L V Tyutrina, G Fuchs, R HÃ¼hne, D A Chareev, A N Vasiliev | American Physical Society (APS) | Physical Review B | 2017
61ba9b017c13e4f711c50f8d | La2O2Bi3Ag0.6Sn0.4S6 | 639355365 |  | La2Ag0.6Sn0.4Bi3S6O2 |  |  | Chalcogenides, Oxides |  |  |  | 2.5 | K |  |  |  | body | paragraph | 4a048d6afe | Bulk superconductivity in a four-layer-type Bi-based compound La2O2Bi3Ag0.6Sn0.4S5.7Se0.3 | 10.1038/s41598-019-49934-z | Rajveer Jha, Yosuke Goto, Tatsuma D Matsuda, Yuji Aoki, Masanori Nagao, Isao Tanaka, Yoshikazu Mizuguchi | Springer Science and Business Media LLC | Scientific Reports | 2019
61ba9b017c13e4f711c50f8f | La2O2Bi3AgS6 (M = Bi0.5Ag0.5) | 377826054 |  | La2AgBi3(S3O)2 |  |  | Chalcogenides, Oxides |  |  | M=Bi0.5Ag0.5 | 0.5 | K |  |  |  | body | paragraph | 4a048d6afe | Bulk superconductivity in a four-layer-type Bi-based compound La2O2Bi3Ag0.6Sn0.4S5.7Se0.3 | 10.1038/s41598-019-49934-z | Rajveer Jha, Yosuke Goto, Tatsuma D Matsuda, Yuji Aoki, Masanori Nagao, Isao Tanaka, Yoshikazu Mizuguchi | Springer Science and Business Media LLC | Scientific Reports | 2019
61ba9b017c13e4f711c50f95 | La2O2Bi3Ag0.6Sn0.4S5.7Se0.3 | 1770485647 |  | La2Ag0.6Sn0.4Bi3Se0.3S5.7O2 |  |  | Chalcogenides, Oxides |  |  |  | 3.5 | K |  |  |  | body | paragraph | 4a048d6afe | Bulk superconductivity in a four-layer-type Bi-based compound La2O2Bi3Ag0.6Sn0.4S5.7Se0.3 | 10.1038/s41598-019-49934-z | Rajveer Jha, Yosuke Goto, Tatsuma D Matsuda, Yuji Aoki, Masanori Nagao, Isao Tanaka, Yoshikazu Mizuguchi | Springer Science and Business Media LLC | Scientific Reports | 2019
61ba9b01dc085aa023c50fc2 | MgB 2 | 1546406852 |  | MgB2 |  |  | Alloys, Borides |  |  |  | 40 | K |  |  |  | body | paragraph | e3c0201811 | Temperature-dependentHc2anisotropy inMgB2as inferred from measurements on polycrystals | 10.1103/physrevb.65.212501 | Sergey L Budâ€™ko, Paul C Canfield | American Physical Society (APS) | Physical Review B | 2013
61ba9b0120fc3eae4bc51031 | single-crystalline Sr 0.06 Bi 2 Se 3 | -771296233 |  | Sr0.06Bi2Se3 |  | single-crystalline | Chalcogenides |  |  |  | 2.8 | K |  |  |  | body | paragraph | d8a0c21c50 | Piezoelectric-based uniaxial strain cell with high strain throughput and homogeneity | 10.1063/1.5063729 | Ivan Kostylev, Shingo Yonezawa, Yoshiteru Maeno | AIP Publishing | Journal of Applied Physics | 2019
61ba9b0149d0b378c6c50fce | MgB 2 | 1282637071 |  | MgB2 |  |  | Alloys, Borides |  |  |  | 39 | K |  |  |  | header | abstract | 835bf63e74 | Ab initioHartree-Fock study of structural and electronic properties of Î²-Si3N4and Î²-C3N4compounds | 10.1103/physrevb.52.6293 | Armando Reyes-Serrato, Donald H GalvÃ¡n, Ignacio L GarzÃ³n | American Physical Society (APS) | Physical Review B | 2013
61ba9b027b1a7abb24c50fb0 | F- doped SmFeAsO | 316786323 |  | SmFeAsO | F |  | Iron-pnictides, Oxides, Pnictides |  |  |  | 55 | K |  |  |  | body | paragraph | 7205e0bf41 | Hydrostatic and chemical pressure tuning of CeFeAs1âˆ’xPxO single crystals | 10.1103/physrevb.86.134523 | K Mydeen, E Lengyel, A Jesche, C Geibel, M Nicklas | American Physical Society (APS) | Physical Review B | 2012
61ba9b027b1a7abb24c50fb1 | CeFeAs 0.70 P 0.30 O | 379759531 |  | Ce1Fe1As0.7P0.3O1 |  |  | Iron-pnictides, Oxides, Pnictides |  |  |  | 4.1 | K |  |  |  | body | paragraph | 7205e0bf41 | Hydrostatic and chemical pressure tuning of CeFeAs1âˆ’xPxO single crystals | 10.1103/physrevb.86.134523 | K Mydeen, E Lengyel, A Jesche, C Geibel, M Nicklas | American Physical Society (APS) | Physical Review B | 2012
61ba9b027b1a7abb24c50fb2 | CeFeAs 0.65 P 0.35 O | 1701764992 |  | Ce1Fe1As0.65P0.35O1 |  |  | Iron-pnictides, Oxides, Pnictides |  |  |  | 4.3 | K |  |  |  | body | paragraph | 7205e0bf41 | Hydrostatic and chemical pressure tuning of CeFeAs1âˆ’xPxO single crystals | 10.1103/physrevb.86.134523 | K Mydeen, E Lengyel, A Jesche, C Geibel, M Nicklas | American Physical Society (APS) | Physical Review B | 2012
61ba9b027b1a7abb24c50fb3 | CeFeAs 0.65 P 0.35 O | 1659399400 |  | Ce1Fe1As0.65P0.35O1 |  |  | Iron-pnictides, Oxides, Pnictides |  |  |  | 3.7 | K |  | 290000000 | Pa | body | paragraph | 7205e0bf41 | Hydrostatic and chemical pressure tuning of CeFeAs1âˆ’xPxO single crystals | 10.1103/physrevb.86.134523 | K Mydeen, E Lengyel, A Jesche, C Geibel, M Nicklas | American Physical Society (APS) | Physical Review B | 2012
61ba9b032227d4ac07c50fc9 | LaFePO | -2020512652 |  | LaFePO |  |  | Iron-pnictides, Oxides, Pnictides |  |  |  | 3 | K |  |  |  | body | paragraph | b0c5deea53 | Unconventional Pairing Originating from the Disconnected Fermi Surfaces of SuperconductingLaFeAsO1âˆ’xFx | 10.1103/physrevlett.101.087004 | Kazuhiko Kuroki, Seiichiro Onari, Ryotaro Arita, Hidetomo Usui, Yukio Tanaka, Hiroshi Kontani, Hideo Aoki | American Physical Society (APS) | Physical Review Letters | 2013
61ba9b037f36ec6458c50fc5 | La 1.85 Sr 0.15 CuO 4 | -1117295643 |  | Sr0.15La1.85Cu1O4 |  |  | Oxides, Cuprates |  |  |  | 37 | K |  |  |  | body | paragraph | 9a969e7e8b | Photoresponse of La 1.85 Sr 0.15 CuO 4 nanostrip |  | Hiroyuki Shibata, Naoto Kirigane, Kentaro Fukao, Daisuke Sakai, Shinichi Karimoto, Hideki Yamamoto
61ba9b037f36ec6458c50fc6 | MgB 2 | 1373127194 |  | MgB2 |  |  | Alloys, Borides |  |  |  | 39 | K |  |  |  | body | paragraph | 9a969e7e8b | Photoresponse of La 1.85 Sr 0.15 CuO 4 nanostrip |  | Hiroyuki Shibata, Naoto Kirigane, Kentaro Fukao, Daisuke Sakai, Shinichi Karimoto, Hideki Yamamoto
61ba9b037f36ec6458c50fc8 | SSPDs | -1881580496 |  | PS2Ds |  |  | Chalcogenides, Pnictides |  |  |  | 40 | K |  |  |  | body | figure | 9a969e7e8b | Photoresponse of La 1.85 Sr 0.15 CuO 4 nanostrip |  | Hiroyuki Shibata, Naoto Kirigane, Kentaro Fukao, Daisuke Sakai, Shinichi Karimoto, Hideki Yamamoto
61ba9b03e720aae5f4c50fce | BaPb 0.75 Bi 0.25 O 3 | -1876946799 |  | Ba1Bi0.25Pb0.75O3 |  |  | Oxides |  |  |  | 12 | K |  |  |  | body | paragraph | d95f87dd1b | Electron-Phonon Superconductivity | 10.1007/978-3-540-73253-2_3 | F Marsiglio, J P Carbotte | Springer Berlin Heidelberg |  | 2008
61ba9b03e720aae5f4c50fd1 | MgB 2 | 1484795932 |  | MgB2 |  |  | Alloys, Borides |  |  |  | 39 | K |  |  |  | body | paragraph | d95f87dd1b | Electron-Phonon Superconductivity | 10.1007/978-3-540-73253-2_3 | F Marsiglio, J P Carbotte | Springer Berlin Heidelberg |  | 2008
61ba9b03e720aae5f4c50fd2 | Sulfur | 1532293292 | Sulfur | S | [6 empty] | 17 | K |  |  |  | body | paragraph | d95f87dd1b | Electron-Phonon Superconductivity | 10.1007/978-3-540-73253-2_3 | F Marsiglio, J P Carbotte | Springer Berlin Heidelberg |  | 2008
61ba9b03e720aae5f4c50fd3 | BaPb 0.75 Bi 0.25 O 3 | -1630512961 |  | Ba1Bi0.25Pb0.75O3 |  |  | Oxides |  |  |  | 12 | K |  |  |  | body | paragraph | d95f87dd1b | Electron-Phonon Superconductivity | 10.1007/978-3-540-73253-2_3 | F Marsiglio, J P Carbotte | Springer Berlin Heidelberg |  | 2008
61ba9b03e720aae5f4c50fd4 | BaPb 0.75 Bi 0.25 O 3 | -1630512961 |  | Ba1Bi0.25Pb0.75O3 |  |  | Oxides |  |  |  | 30 | K |  |  |  | body | paragraph | d95f87dd1b | Electron-Phonon Superconductivity | 10.1007/978-3-540-73253-2_3 | F Marsiglio, J P Carbotte | Springer Berlin Heidelberg |  | 2008
61ba9b04e4552e90a8c50fc9 | bulk FeTe | -1304212258 |  | FeTe |  |  | Iron-chalcogenides, Chalcogenides |  |  |  | 13 | K |  |  |  | body | paragraph | c972694cfb | Strain effects in monolayer iron-chalcogenide superconductors | 10.1088/2053-1583/2/1/015001 | Cesare Tresca, Fabio Ricci, Gianni Profeta | IOP Publishing | 2D Materials | 2015
61ba9b04e4552e90a8c50fca | FeSe | 1380963698 |  | FeSe |  |  | Iron-chalcogenides, Chalcogenides |  |  |  | 8 | K |  |  |  | body | paragraph | c972694cfb | Strain effects in monolayer iron-chalcogenide superconductors | 10.1088/2053-1583/2/1/015001 | Cesare Tresca, Fabio Ricci, Gianni Profeta | IOP Publishing | 2D Materials | 2015
61ba9b04e4552e90a8c50fcb | fluorine doped iron arsenide LaFeAsO | -848434647 | iron arsenide | LaFeAsO |  |  | Iron-pnictides, Oxides, Pnictides |  |  |  | 26 | K |  |  |  | body | paragraph | c972694cfb | Strain effects in monolayer iron-chalcogenide superconductors | 10.1088/2053-1583/2/1/015001 | Cesare Tresca, Fabio Ricci, Gianni Profeta | IOP Publishing | 2D Materials | 2015
61ba9b04e4552e90a8c50fcc | FeTe | -653164567 |  | FeTe |  |  | Iron-chalcogenides, Chalcogenides |  |  |  | 15 | K |  |  |  | body | paragraph | c972694cfb | Strain effects in monolayer iron-chalcogenide superconductors | 10.1088/2053-1583/2/1/015001 | Cesare Tresca, Fabio Ricci, Gianni Profeta | IOP Publishing | 2D Materials | 2015
61ba9b04e4552e90a8c50fcd | FeSe monolayer grown on Nb doped STO | 628626536 |  | FeSe |  | monolayer | Iron-chalcogenides, Chalcogenides | monolayer |  |  | 70 | K |  |  |  | body | paragraph | c972694cfb | Strain effects in monolayer iron-chalcogenide superconductors | 10.1088/2053-1583/2/1/015001 | Cesare Tresca, Fabio Ricci, Gianni Profeta | IOP Publishing | 2D Materials | 2015
61ba9b04e4552e90a8c50fce | FeSe | 1504196786 |  | FeSe |  |  | Iron-chalcogenides, Chalcogenides |  |  |  | 37 | K |  | 9000000000 | Pa | body | paragraph | c972694cfb | Strain effects in monolayer iron-chalcogenide superconductors | 10.1088/2053-1583/2/1/015001 | Cesare Tresca, Fabio Ricci, Gianni Profeta | IOP Publishing | 2D Materials | 2015
61ba9b046a35f302ddc50fe2 | Ba 0.6 K 0.4 Fe 2 As 2 (BaK122) | -1335294556 | BaK122 | K0.4Ba0.6Fe2As2 |  |  | Iron-pnictides, Pnictides |  |  |  | 40 | K |  |  |  | body | paragraph | 7c955c0ec6 | Comparative study of vortex dynamics in CaKFe4As4 and Ba0.6K0.4Fe2As2 single crystals | 10.1016/j.scib.2018.12.024 | Wang Cheng, Hai Lin, Bing Shen, Hai-Hu Wen | Elsevier BV | Science Bulletin | 2018
61ba9b046a35f302ddc50fe3 | CaKFe 4 As 4 (CaK1144) | 1161585801 | CaK1144 | KCa(FeAs)4 |  |  | Iron-pnictides, Pnictides |  |  |  | 36 | K |  |  |  | body | paragraph | 7c955c0ec6 | Comparative study of vortex dynamics in CaKFe4As4 and Ba0.6K0.4Fe2As2 single crystals | 10.1016/j.scib.2018.12.024 | Wang Cheng, Hai Lin, Bing Shen, Hai-Hu Wen | Elsevier BV | Science Bulletin | 2018
61ba9b046a35f302ddc50fe4 | CaK1144 | -1668750311 | CaK1144 | K1144Ca | [6 empty] | 35 | K |  |  |  | body | figure | 7c955c0ec6 | Comparative study of vortex dynamics in CaKFe4As4 and Ba0.6K0.4Fe2As2 single crystals | 10.1016/j.scib.2018.12.024 | Wang Cheng, Hai Lin, Bing Shen, Hai-Hu Wen | Elsevier BV | Science Bulletin | 2018
61ba9b052b9a12e3d2c50ffa | Bi2Se3 | -600316588 |  | Bi2Se3 |  |  | Chalcogenides |  |  |  | 3.8 | K |  |  |  | body | paragraph | 35ebe72d96 | Misfit phase (BiSe)1.10NbSe2 as the origin of superconductivity in nobiumdoped bismuth selenide |  | Machteld E Kamminga, Maria Batuk, Joke Hadermann, Simon J Clarke
61ba9b050a416aa3d9c50fa5 | BaNi 2 As 2 | 1015998394 |  | Ba(NiAs)2 |  |  | Pnictides |  |  |  | 0.7 | K |  |  |  | body | paragraph | c1768e5a96 | Absence of precursor incommensurate charge order in electronic nematic Ba 0.35 Sr 0.65 Ni 2 As 2 |  | John Collini, Sangjun Lee, -L Sun, Chris Eckberg, Daniel Campbell, Jeff Lynn, Peter Abbamonte, Johnpierre Paglione |  |  | 2021
61ba9b050a416aa3d9c50fa6 | SrNi 2 As 2 | 972429244 |  | Sr(NiAs)2 |  |  | Pnictides |  |  |  | 0.62 | K |  |  |  | body | paragraph | c1768e5a96 | Absence of precursor incommensurate charge order in electronic nematic Ba 0.35 Sr 0.65 Ni 2 As 2 |  | John Collini, Sangjun Lee, -L Sun, Chris Eckberg, Daniel Campbell, Jeff Lynn, Peter Abbamonte, Johnpierre Paglione |  |  | 2021
61ba9b0571dd2853b1c50fe1 | SrTiO 3 (STO) | 508960802 | STO | SrTiO3 |  |  | Oxides |  |  |  | 90 | K |  |  |  | body | figure | 28d98a39dd | Attenuation of superconductivity in manganite/cuprate heterostructures by epitaxially-induced CuO intergrowths | 10.1063/1.4813840 | H Zhang, N Gauquelin, G A Botton, J Y T Wei | AIP Publishing | Applied Physics Letters | 2013
61ba9b067ecf8b73e6c50fcc | RuSr 2 GdCu 2 O 8 | 893024584 |  | Sr2GdCu2RuO8 |  |  | Oxides, Cuprates |  |  |  | 5 | K | susceptibility |  |  | body | paragraph | a7c492f701 | Magnetism and Superconductivity in Ru1âˆ’x Sr2RECu2+x O8âˆ’d (RE=Gd, Eu) and RuSr2Gd1âˆ’y CeyCu2O8 Compounds | 10.1007/3-540-45814-x_12 | P W Klamut, B Dabrowski, S M Mini, S Kolesnik, M Maxwell, J Mais, A Shengelaya, R Khazanov, I Savic, H Keller, C Sulkowski, D Wlosewicz, M Matusiak, A Wisniewski, R Puzniak, I Fita | Springer Berlin Heidelberg |  | 2002
61ba9b067ecf8b73e6c50fcd | GdBa 2 Cu 3 O 7 | 62316709 |  | Ba2GdCu3O7 |  |  | Oxides, Cuprates |  |  |  | 92 | K |  |  |  | body | figure | a7c492f701 | Magnetism and Superconductivity in Ru1âˆ’x Sr2RECu2+x O8âˆ’d (RE=Gd, Eu) and RuSr2Gd1âˆ’y CeyCu2O8 Compounds | 10.1007/3-540-45814-x_12 | P W Klamut, B Dabrowski, S M Mini, S Kolesnik, M Maxwell, J Mais, A Shengelaya, R Khazanov, I Savic, H Keller, C Sulkowski, D Wlosewicz, M Matusiak, A Wisniewski, R Puzniak, I Fita | Springer Berlin Heidelberg |  | 2002
61ba9b067ecf8b73e6c50fd0 | RuSr 2 GdCu 2 O 8 | 792893482 |  | Sr2GdCu2RuO8 |  |  | Oxides, Cuprates |  |  |  | 45 | K |  |  |  | body | paragraph | a7c492f701 | Magnetism and Superconductivity in Ru1âˆ’x Sr2RECu2+x O8âˆ’d (RE=Gd, Eu) and RuSr2Gd1âˆ’y CeyCu2O8 Compounds | 10.1007/3-540-45814-x_12 | P W Klamut, B Dabrowski, S M Mini, S Kolesnik, M Maxwell, J Mais, A Shengelaya, R Khazanov, I Savic, H Keller, C Sulkowski, D Wlosewicz, M Matusiak, A Wisniewski, R Puzniak, I Fita | Springer Berlin Heidelberg |  | 2002
61ba9b07d52116ffe1c50fe7 | FeSe | 1658221274 |  | FeSe |  |  | Iron-chalcogenides, Chalcogenides |  |  |  | 30 | K |  |  |  | body | paragraph | b1cc78206f | Emergence of magnetism and controlling factors of superconductivity in Li/Na-ammonia cointercalatedFeSe1âˆ’zTez | 10.1103/physrevb.90.214508 | Hechang Lei, Jiangang Guo, Fumitaka Hayashi, Hideo Hosono | American Physical Society (APS) | Physical Review B | 2014
61ba9b07d52116ffe1c50fe9 | intercalated FeSe | 834626949 |  | FeSe | intercalated |  | Iron-chalcogenides, Chalcogenides |  |  |  | 30 | K |  |  |  | body | paragraph | b1cc78206f | Emergence of magnetism and controlling factors of superconductivity in Li/Na-ammonia cointercalatedFeSe1âˆ’zTez | 10.1103/physrevb.90.214508 | Hechang Lei, Jiangang Guo, Fumitaka Hayashi, Hideo Hosono | American Physical Society (APS) | Physical Review B | 2014
61ba9b07720b8b3d36c50fa1 | MgB 2 | 1371200974 |  | MgB2 |  |  | Alloys, Borides |  |  |  | 39 | K |  |  |  | body | paragraph | 6ae9e648fa | Carbon concentration dependence of the superconducting transition temperature and structure of MgCxNi3 | 10.1016/s0038-1098(01)00470-7 | T G Amos, Q Huang, J W Lynn, T He, R J Cava | Elsevier BV | Solid State Communications | 2002
61ba9b07720b8b3d36c50fa2 | MgCNi 3 | -1782811637 |  | MgNi3C |  |  | Carbides |  |  |  | 8.2 | K |  |  |  | body | paragraph | 6ae9e648fa | Carbon concentration dependence of the superconducting transition temperature and structure of MgCxNi3 | 10.1016/s0038-1098(01)00470-7 | T G Amos, Q Huang, J W Lynn, T He, R J Cava | Elsevier BV | Solid State Communications | 2002
61ba9b075cc438644dc51009 | Al | 947285727 |  | Al |  |  | Alloys |  |  |  | 1.2 | K |  |  |  | body | paragraph | a596ca4914 | Long-Range Spin-Triplet Helix in Proximity Induced Superconductivity in Spin-Orbit-Coupled Systems | 10.1103/physrevlett.113.227002 | Xin Liu, J K Jain, Chao-Xing Liu | American Physical Society (APS) | Physical Review Letters | 2014
61ba9b075ad933a7cac50f84 | MgB 2 | 1363505936 |  | MgB2 |  |  | Alloys, Borides |  |  |  | 49 | K |  |  |  | body | paragraph | 9d8ae5256d | Substitution effect of Zn and Cu in MgB2 on Tc and structure | 10.1016/s0038-1098(01)00207-1 | S M Kazakov, M Angst, J Karpinski, I M Fita, R Puzniak | Elsevier BV | Solid State Communications | 2001
61ba9b075ad933a7cac50f85 | MgB 2 | 1382751264 |  | MgB2 |  |  | Alloys, Borides |  |  |  | 39 | K |  |  |  | body | paragraph | 9d8ae5256d | Substitution effect of Zn and Cu in MgB2 on Tc and structure | 10.1016/s0038-1098(01)00207-1 | S M Kazakov, M Angst, J Karpinski, I M Fita, R Puzniak | Elsevier BV | Solid State Communications | 2001
61ba9b08ef148cdddfc50ffb | YBa 2 Cu 4 O 8 | -1913353498 |  | Ba2Y(CuO2)4 |  |  | Oxides, Cuprates |  |  |  | 81 | K |  |  |  | body | paragraph | 72c4c11dca | Properties of the Electronic Fluid of Superconducting Cuprates from 63Cu NMR Shift and Relaxation | 10.1007/s10948-019-05174-w | Marija Avramovska, Danica PaviÄ‡eviÄ‡, JÃ¼rgen Haase | Springer Science and Business Media LLC | Journal of Superconductivity and Novel Magnetism | 2019
61ba9b082227d4ac07c50fcf | SnTe | -1715529857 |  | SnTe |  |  | Chalcogenides |  |  |  | 0.3 | K |  |  |  | body | paragraph | a47a3067b7 | Majorana Modes at the Ends of Superconductor Vortices in Doped Topological Insulators | 10.1103/physrevlett.107.097001 | Pavan Hosur, Pouyan Ghaemi, Roger S K Mong, Ashvin Vishwanath | American Physical Society (APS) | Physical Review Letters | 2011
61ba9b082227d4ac07c50fd1 | n-doping Bi 2 Te 3 | -1816719372 |  | Bi2Te3 |  |  | Chalcogenides |  |  |  | 5.5 | K |  |  |  | body | paragraph | a47a3067b7 | Majorana Modes at the Ends of Superconductor Vortices in Doped Topological Insulators | 10.1103/physrevlett.107.097001 | Pavan Hosur, Pouyan Ghaemi, Roger S K Mong, Ashvin Vishwanath | American Physical Society (APS) | Physical Review Letters | 2011
61ba9b082227d4ac07c50fd2 | Bi 2 Se 3 | 675041514 |  | Bi2Se3 |  |  | Chalcogenides |  |  |  | 3.8 | K |  |  |  | body | paragraph | a47a3067b7 | Majorana Modes at the Ends of Superconductor Vortices in Doped Topological Insulators | 10.1103/physrevlett.107.097001 | Pavan Hosur, Pouyan Ghaemi, Roger S K Mong, Ashvin Vishwanath | American Physical Society (APS) | Physical Review Letters | 2011
61ba9b082227d4ac07c50fd3 | GeTe | 1631554656 |  | GeTe |  |  | Chalcogenides |  |  |  | 0.3 | K |  |  |  | body | paragraph | a47a3067b7 | Majorana Modes at the Ends of Superconductor Vortices in Doped Topological Insulators | 10.1103/physrevlett.107.097001 | Pavan Hosur, Pouyan Ghaemi, Roger S K Mong, Ashvin Vishwanath | American Physical Society (APS) | Physical Review Letters | 2011
61ba9b093af0453d0cc50ff9 | Pr 0.33 Ca 1.67 MnO 4 | -2071744180 |  | Ca1.67Pr0.33Mn1O4 |  |  | Oxides |  |  |  | 100 | K |  |  |  | body | figure | 42320696b4 | Hourglass Dispersion in Overdoped Single-Layered Manganites | 10.1103/physrevlett.108.247209 | H Ulbrich, P Steffens, D Lamago, Y Sidis, M Braden | American Physical Society (APS) | Physical Review Letters | 2011
61ba9b0a783c1e8128c510c4 | YPd 2 Sn | 1172434109 |  | YSnPd2 |  |  | Alloys |  |  |  | 5.4 | K |  |  |  | body |  | f2b6ab64ec | Î¼SR and NMR study of the superconducting Heusler compound YPd2Sn | 10.1103/physrevb.88.094518 | H Saadaoui, T Shiroka, A Amato, C Baines, H Luetkens, E Pomjakushina, V Pomjakushin, J Mesot, M Pikulski, E Morenzoni | American Physical Society (APS) | Physical Review B | 2013
61ba9b0a783c1e8128c510c5 | YPd2Sn | 648156051 |  | YSnPd2 |  |  | Alloys |  |  |  | 5.4 | K |  |  |  | header | abstract | f2b6ab64ec | Î¼SR and NMR study of the superconducting Heusler compound YPd2Sn | 10.1103/physrevb.88.094518 | H Saadaoui, T Shiroka, A Amato, C Baines, H Luetkens, E Pomjakushina, V Pomjakushin, J Mesot, M Pikulski, E Morenzoni | American Physical Society (APS) | Physical Review B | 2013
61ba9b0a85fc223534c50f98 | MgB 2 | 1394298742 |  | MgB2 |  |  | Alloys, Borides |  |  |  | 38 | K |  |  |  | body | paragraph | c48495acd2 | Irreversibility line of the MgB 2 superconductor |  | Y Z Zhang, R Deltour, H H Wen, J F De Marneffe, H Chen, S F Wang, S Y Dai, Y L Zhou, Q Li, A G M Jansen, P Wyder, Z X Zhao |  |  | 2002
61ba9b0a85fc223534c50f9a | MgB 2 | 1490580216 |  | MgB2 |  |  | Alloys, Borides |  |  |  | 39 | K |  |  |  | body | paragraph | c48495acd2 | Irreversibility line of the MgB 2 superconductor |  | Y Z Zhang, R Deltour, H H Wen, J F De Marneffe, H Chen, S F Wang, S Y Dai, Y L Zhou, Q Li, A G M Jansen, P Wyder, Z X Zhao |  |  | 2002
61ba9b0a85fc223534c50f9b | MgB 2 | 1798707928 |  | MgB2 |  |  | Alloys, Borides |  |  |  | 39 | K |  |  |  | body | paragraph | c48495acd2 | Irreversibility line of the MgB 2 superconductor |  | Y Z Zhang, R Deltour, H H Wen, J F De Marneffe, H Chen, S F Wang, S Y Dai, Y L Zhou, Q Li, A G M Jansen, P Wyder, Z X Zhao |  |  | 2002
61ba9b0a56f16aed29c51032 | NbN | -1176629894 |  | NbN |  |  | Nitrides |  |  |  | 15 | K |  |  |  | body | paragraph | 7dc4d04f42 | Bright On-Demand Source of Antibunched Microwave Photons Based on Inelastic Cooper Pair Tunneling | 10.1103/physrevx.9.021016 | A Grimm, F Blanchet, R Albert, J LeppÃ¤kangas, S Jebari, D Hazra, F Gustavo, J-L Thomassin, E Dupont-Ferrier, F Portier, M Hofheinz | American Physical Society (APS) | Physical Review X | 2018
61ba9b0a3136e52869c50ff1 | Sr 2 RuO 4 | 1605643592 |  | Sr2RuO4 |  |  | Oxides |  |  |  | 1.5 | K |  |  |  | body | paragraph | b1cb2b3625 | Detailed study of the ac susceptibility ofSr2RuO4in oriented magnetic fields | 10.1103/physrevb.66.214514 | Hiroshi Yaguchi, Takashi Akima, Zhiqiang Mao, Yoshiteru Maeno, Takehiko Ishiguro | American Physical Society (APS) | Physical Review B | 2014
61ba9b0a5cc438644dc5100b | Al | 695029643 |  | Al |  |  | Alloys |  |  |  | 1.2 | K |  |  |  | body | figure | f33a259ca7 | Strong-coupling BCS models of Josephson qubits | 10.1088/0953-8984/25/3/035701 | Robert Alicki, W Miklaszewski | IOP Publishing | Journal of Physics: Condensed Matter | 2011
61ba9b0a12cb23f3dfc50fe9 | CaC 6 | 1389618257 |  | CaC6 |  |  | Carbides |  |  |  | 11.5 | K |  |  |  | body | paragraph | 4b3d69a095 | Muon spin rotation study of the magnetic penetration depth in the intercalated graphite superconductorCaC6 | 10.1103/physrevb.82.014530 | D Di Castro, A Kanigel, A Maisuradze, A Keren, P Postorino, D Rosenmann, U Welp, G Karapetrov, H Claus, D G Hinks, A Amato, J C Campuzano | American Physical Society (APS) | Physical Review B | 2010
61ba9b0bdc085aa023c50fc9 | undoped sample Ba 0.5 K 0.5 Fe 2 As 2 | -1232096668 |  | K0.5Ba0.5Fe2As2 | undoped |  | Iron-pnictides, Pnictides |  |  |  | 35 | K |  |  |  | body | paragraph | 7516406500 | Contrasting impurity scattering and pair-breaking effects by doping Mn and Zn inBa0.5K0.5Fe2As2 | 10.1103/physrevb.81.174529 | Peng Cheng, Bing Shen, Jiangping Hu, Hai-Hu Wen | American Physical Society (APS) | Physical Review B | 2010
61ba9b0c7b1a7abb24c50fb9 | MgB 2 | 1303815612 |  | MgB2 |  |  | Alloys, Borides |  |  |  | 28 | K |  |  |  | body | paragraph | 36a51a7128 | Growth and Properties of Superconducting MgB 2 Thin Films |  | Michio Naito, Kenji Ueda
61ba9b0c7b1a7abb24c50fba | MgB 2 | 1413559536 |  | MgB2 |  |  | Alloys, Borides |  |  |  | 40 | K |  |  |  | body | paragraph | 36a51a7128 | Growth and Properties of Superconducting MgB 2 Thin Films |  | Michio Naito, Kenji Ueda
61ba9b0c7b1a7abb24c50fbb | MgB 2 films | 2126694201 |  | MgB2 |  | films | Alloys, Borides |  |  |  | 25 | K |  |  |  | body | paragraph | 36a51a7128 | Growth and Properties of Superconducting MgB 2 Thin Films |  | Michio Naito, Kenji Ueda
61ba9b0c7b1a7abb24c50fbe | MgB 2 thin films | 380132415 |  | MgB2 |  | thin films | Alloys, Borides |  |  |  | 36 | K |  |  |  | body | paragraph | 36a51a7128 | Growth and Properties of Superconducting MgB 2 Thin Films |  | Michio Naito, Kenji Ueda
61ba9b0c7b1a7abb24c50fbf | MgB 2 | 1348094770 |  | MgB2 |  |  | Alloys, Borides |  |  |  | 23 | K |  |  |  | body | paragraph | 36a51a7128 | Growth and Properties of Superconducting MgB 2 Thin Films |  | Michio Naito, Kenji Ueda
61ba9b0c7b1a7abb24c50fc0 | Nb 3 Ge | -1990365659 |  | Nb3Ge |  |  | Alloys |  |  |  | 23 | K |  |  |  | body | paragraph | 36a51a7128 | Growth and Properties of Superconducting MgB 2 Thin Films |  | Michio Naito, Kenji Ueda
61ba9b0c7b1a7abb24c50fc1 | MgB 2 | 1394311396 |  | MgB2 |  |  | Alloys, Borides |  |  |  | 40 | K |  |  |  | body | paragraph | 36a51a7128 | Growth and Properties of Superconducting MgB 2 Thin Films |  | Michio Naito, Kenji Ueda
61ba9b0c7b1a7abb24c50fc2 | MgB 2 films | 1924498747 |  | MgB2 |  | films | Alloys, Borides |  |  |  | 33 | K |  |  |  | body | paragraph | 36a51a7128 | Growth and Properties of Superconducting MgB 2 Thin Films |  | Michio Naito, Kenji Ueda
61ba9b0c7b1a7abb24c50fc3 | MgB 2 films | 1995753421 |  | MgB2 |  | films | Alloys, Borides |  |  |  | 28 | K |  |  |  | body | paragraph | 36a51a7128 | Growth and Properties of Superconducting MgB 2 Thin Films |  | Michio Naito, Kenji Ueda
61ba9b0c7b1a7abb24c50fc4 | YPd 2 B 2 C | 1519185900 |  | YB2Pd2C |  |  | Carbides, Borides |  |  |  | 40 | K |  |  |  | body | paragraph | 36a51a7128 | Growth and Properties of Superconducting MgB 2 Thin Films |  | Michio Naito, Kenji Ueda
61ba9b0c7b1a7abb24c50fc5 | MgB 2 films | 2120894451 |  | MgB2 |  | films | Alloys, Borides |  |  |  | 24 | K |  |  |  | body | paragraph | 36a51a7128 | Growth and Properties of Superconducting MgB 2 Thin Films |  | Michio Naito, Kenji Ueda
61ba9b0cc0bff55f4cc51009 | CeAu 2 Si 2 | 26750090 |  | Ce(SiAu)2 |  |  | Alloys |  |  |  | 2.5 | K | Superconduc- tivity |  |  | body | paragraph | 16797ac92f | High-Pressure Study of the Ground- and Superconducting-State Properties of CeAu2Si2 | 10.7566/jpsj.86.064710 | Gernot W Scheerer, GaÃ©tan Giriat, Zhi Ren, GÃ©rard Lapertot, Didier Jaccard | Physical Society of Japan | Journal of the Physical Society of Japan | 2017
61ba9b0ca5c5381c2ec51020 | indium | -130712013 | indium | In | [6 empty] | 3.4 | K | magnetization |  |  | body | paragraph | 93bbf40f96 | Anomalous electron-phonon coupling probed on the surface of superconductorZrB12 | 10.1103/physrevb.72.224509 | R Khasanov, D Di Castro, M Belogolovskii, Yu U Paderno, V Filippov, R BrÃ¼tsch, H Keller | American Physical Society (APS) | Physical Review B | 2013
61ba9b0ca5c5381c2ec51021 | zirconium dodeca- boride ZrB12 | -678366328 | zirconium dodeca- boride ZrB12 | ZrB12 | [6 empty] | 6 | K | Magnetization | 1050000000 | Pa | header | abstract | 93bbf40f96 | Anomalous electron-phonon coupling probed on the surface of superconductorZrB12 | 10.1103/physrevb.72.224509 | R Khasanov, D Di Castro, M Belogolovskii, Yu U Paderno, V Filippov, R BrÃ¼tsch, H Keller | American Physical Society (APS) | Physical Review B | 2013
61ba9b0d7c13e4f711c50f9b | Sr 2 RuO 4 crystals without Ti and Ir substitutions | -377755429 |  | Sr2RuO4 |  | crystals | Oxides | crystals |  |  | 1.42 | K | Ï ab |  |  | body | paragraph | f3306a2cef | Effects of In-Plane Impurity Substitution in Sr2RuO4 | 10.1143/jpsj.72.237 | Naoki Kikugawa, Andrew Peter Mackenzie, Yoshiteru Maeno | Physical Society of Japan | Journal of the Physical Society of Japan | 2002
61ba9b0d85b12ae79ac50fe4 | binary inter-metallic compound magnesium diboride (MgB 2 ) (1,2) | 1905308123 | magnesium diboride | MgB2 |  |  | Alloys, Borides |  |  |  | 39 | K |  |  |  | body | paragraph | 71f6692939 | Growth mechanism of superconducting MgB2 films prepared by various methods | 10.1557/jmr.2001.0375 | H Y Zhai, H M Christen, L Zhang, M Paranthaman, C Cantoni, B C Sales, P H Fleming, D K Christen, D H Lowndes | Cambridge University Press (CUP) | Journal of Materials Research | 2001
61ba9b0d20fc3eae4bc51038 | LiTi 2 O 4 | -130329624 |  | LiTi2O4 |  |  | Oxides |  |  |  | 13.7 | K |  |  |  | body | paragraph | ca5677077c | Superconductivity in the Î²-pyrochlore osmates | 10.1016/j.physc.2007.03.376 | M BrÃ¼hwiler, T Schulze, S M Kazakov, Z Bukowski, R Puzniak, N D Zhigadlo, J Karpinski, B Batlogg | Elsevier BV | Physica C: Superconductivity and its Applications | 2007
61ba9b0d20fc3eae4bc51039 | Cd 2 Re 2 O 7 | 1813815410 |  | Cd2Re2O7 |  |  | Oxides |  |  |  | 1 | K |  |  |  | body | paragraph | ca5677077c | Superconductivity in the Î²-pyrochlore osmates | 10.1016/j.physc.2007.03.376 | M BrÃ¼hwiler, T Schulze, S M Kazakov, Z Bukowski, R Puzniak, N D Zhigadlo, J Karpinski, B Batlogg | Elsevier BV | Physica C: Superconductivity and its Applications | 2007
61ba9b0d20fc3eae4bc5103a | Sr 2 RuO 4 | 1438132752 |  | Sr2RuO4 |  |  | Oxides |  |  |  | 1 | K |  |  |  | body | paragraph | ca5677077c | Superconductivity in the Î²-pyrochlore osmates | 10.1016/j.physc.2007.03.376 | M BrÃ¼hwiler, T Schulze, S M Kazakov, Z Bukowski, R Puzniak, N D Zhigadlo, J Karpinski, B Batlogg | Elsevier BV | Physica C: Superconductivity and its Applications | 2007
61ba9b0d20fc3eae4bc5103b | Cd 2 Re 2 O 7 single crystal | 389005991 |  | Cd2Re2O7 |  | single crystal | Oxides |  |  |  | 0.98 | K | specific heat |  |  | body | paragraph | ca5677077c | Superconductivity in the Î²-pyrochlore osmates | 10.1016/j.physc.2007.03.376 | M BrÃ¼hwiler, T Schulze, S M Kazakov, Z Bukowski, R Puzniak, N D Zhigadlo, J Karpinski, B Batlogg | Elsevier BV | Physica C: Superconductivity and its Applications | 2007
61ba9b0d20fc3eae4bc5103c | Cd 2 Re 2 O 7 single crystal | 389005991 |  | Cd2Re2O7 |  | single crystal | Oxides |  |  |  | 0.97 | K |  |  |  | body | paragraph | ca5677077c | Superconductivity in the Î²-pyrochlore osmates | 10.1016/j.physc.2007.03.376 | M BrÃ¼hwiler, T Schulze, S M Kazakov, Z Bukowski, R Puzniak, N D Zhigadlo, J Karpinski, B Batlogg | Elsevier BV | Physica C: Superconductivity and its Applications | 2007
61ba9b0d6a35f302ddc50fe9 | Bi2212 | -1843603080 | Bi2212 | Bi | [6 empty] | 91 | K |  |  |  | body |  | 599b78ddb2 | A relation between the resonance neutron peak and ARPES data in cuprates | 10.1016/s0921-4526(99)01570-7 | Ar Abanov, Andrey V Chubukov | Elsevier BV | Physica B: Condensed Matter | 2013
61ba9b0d6a35f302ddc50fea | Bi2212 | -1814716847 | Bi2212 | Bi | [6 empty] | 87 | K |  |  |  | body |  | 599b78ddb2 | A relation between the resonance neutron peak and ARPES data in cuprates | 10.1016/s0921-4526(99)01570-7 | Ar Abanov, Andrey V Chubukov | Elsevier BV | Physica B: Condensed Matter | 2013
61ba9b0e2a711de29cc50fcc | NbN films | 1292378763 |  | NbN |  | films | Nitrides |  |  |  | 14.5 | K | resistivity |  |  | body | paragraph | 7bf935b95d | Room temperature deposition of superconducting niobium nitride films by ion beam assisted sputtering | 10.1063/1.5031904 | Tomas Polakovic, Sergi Lendinez, John E Pearson, Axel Hoffmann, Volodymyr Yefremenko, Clarence L Chang, Whitney Armstrong, Kawtar Hafidi, Goran Karapetrov, Valentine Novosad | AIP Publishing | APL Materials | 2018
61ba9b0ea5c5381c2ec51022 | poly- crystalline MgB 2 | -1442612028 |  | MgB2 | poly- crystalline |  | Alloys, Borides |  |  |  | 38.7 | K |  |  |  | body | paragraph | 35ffe20069 | Negative thermal expansion ofMgB2in the superconducting state and anomalous behavior of the bulk GrÃ¼neisen function | 10.1103/physrevb.72.220505 | J J Neumeier, T Tomita, M Debessai, J S Schilling, P W Barnes, D G Hinks, J D Jorgensen | American Physical Society (APS) | Physical Review B | 2013
61ba9b0ea5c5381c2ec51023 | MgB 2 | 1831379150 |  | MgB2 |  |  | Alloys, Borides |  |  |  | 24.5 | K |  |  |  | body | paragraph | 35ffe20069 | Negative thermal expansion ofMgB2in the superconducting state and anomalous behavior of the bulk GrÃ¼neisen function | 10.1103/physrevb.72.220505 | J J Neumeier, T Tomita, M Debessai, J S Schilling, P W Barnes, D G Hinks, J D Jorgensen | American Physical Society (APS) | Physical Review B | 2013
61ba9b0ea5c5381c2ec51024 | MgB 2 | 1411645970 |  | MgB2 |  |  | Alloys, Borides |  |  |  | 4.4 | K |  |  |  | body | paragraph | 35ffe20069 | Negative thermal expansion ofMgB2in the superconducting state and anomalous behavior of the bulk GrÃ¼neisen function | 10.1103/physrevb.72.220505 | J J Neumeier, T Tomita, M Debessai, J S Schilling, P W Barnes, D G Hinks, J D Jorgensen | American Physical Society (APS) | Physical Review B | 2013
61ba9b0f1b93c0c6bec51030 | BaFe 2 As 2 | -398061546 |  | Ba(FeAs)2 |  |  | Iron-pnictides, Pnictides |  |  |  | 30 | K |  |  |  | body | paragraph | e0e205bc04 | Spin excitations in optimally P-dopedBaFe2(As0.7P0.3)2superconductor | 10.1103/physrevb.94.094504 | Ding Hu, Zhiping Yin, Wenliang Zhang, R A Ewings, Kazuhiko Ikeuchi, Mitsutaka Nakamura, Bertrand Roessli, Yuan Wei, Lingxiao Zhao, Genfu Chen, Shiliang Li, Huiqian Luo, Kristjan Haule, Gabriel Kotliar, Pengcheng Dai | American Physical Society (APS) | Physical Review B | 2016
61ba9b0f1b93c0c6bec51031 | BaFe 2 (As 0.7 P 0.3 ) 2 | 55091997 |  | Ba1Fe2As1.4P0.6 |  |  | Iron-pnictides, Pnictides |  |  |  | 30 | K |  |  |  | body | paragraph | e0e205bc04 | Spin excitations in optimally P-dopedBaFe2(As0.7P0.3)2superconductor | 10.1103/physrevb.94.094504 | Ding Hu, Zhiping Yin, Wenliang Zhang, R A Ewings, Kazuhiko Ikeuchi, Mitsutaka Nakamura, Bertrand Roessli, Yuan Wei, Lingxiao Zhao, Genfu Chen, Shiliang Li, Huiqian Luo, Kristjan Haule, Gabriel Kotliar, Pengcheng Dai | American Physical Society (APS) | Physical Review B | 2016
61ba9b0fd52116ffe1c50ff5 | Re | -729215162 |  | Re |  |  | Alloys |  |  |  | 1 | K |  |  |  | body | paragraph | 988bfdc125 | Evidence of multiband superconductivity in theÎ²-phase Mo1âˆ’xRexalloys | 10.1088/0953-8984/27/4/045701 | Shyam Sundar, L S Sharath Chandra, M K Chattopadhyay, S B Roy | IOP Publishing | Journal of Physics: Condensed Matter | 2015
61ba9b0fd52116ffe1c50ff9 | Mo | 866019135 |  | Mo |  |  | Alloys |  |  |  | 0.9 | K |  |  |  | body | paragraph | 988bfdc125 | Evidence of multiband superconductivity in theÎ²-phase Mo1âˆ’xRexalloys | 10.1088/0953-8984/27/4/045701 | Shyam Sundar, L S Sharath Chandra, M K Chattopadhyay, S B Roy | IOP Publishing | Journal of Physics: Condensed Matter | 2015
61ba9b0f56f16aed29c51039 | Al | 552562475 |  | Al |  |  | Alloys |  |  |  | 2 | K |  |  |  | body | paragraph | ff9da0d55c | Optimizing Anharmonicity in Nanoscale Weak Link Josephson Junction Oscillators | 10.1103/physrevlett.103.087003 | R Vijay, J D Sau, Marvin L Cohen, I Siddiqi | American Physical Society (APS) | Physical Review Letters | 2009
61ba9b0f6a35f302ddc50feb | LaRu 3 Si 2 | -487264911 |  | LaSi2Ru3 |  |  | Alloys |  |  |  | 7.8 | K |  |  |  | body | figure | 32a0c2202f | Anomalous properties in the normal and superconducting states of LaRu3Si2 | 10.1103/physrevb.84.214527 | Sheng Li, Bin Zeng, Xiangang Wan, Jian Tao, Fei Han, Huan Yang, Zhihe Wang, Hai-Hu Wen | American Physical Society (APS) | Physical Review B | 2011
61ba9b0f6a35f302ddc50fec | LaRu 3 Si 2 | -1191981637 |  | LaSi2Ru3 |  |  | Alloys |  |  |  | 7.8 | K | specific heat |  |  | body |  | 32a0c2202f | Anomalous properties in the normal and superconducting states of LaRu3Si2 | 10.1103/physrevb.84.214527 | Sheng Li, Bin Zeng, Xiangang Wan, Jian Tao, Fei Han, Huan Yang, Zhihe Wang, Hai-Hu Wen | American Physical Society (APS) | Physical Review B | 2011
61ba9b0f6a35f302ddc50fed | LaRu 2 P 2 | -961396343 |  | La(PRu)2 |  |  | Pnictides |  |  |  | 4.1 | K |  |  |  | body | paragraph | 32a0c2202f | Anomalous properties in the normal and superconducting states of LaRu3Si2 | 10.1103/physrevb.84.214527 | Sheng Li, Bin Zeng, Xiangang Wan, Jian Tao, Fei Han, Huan Yang, Zhihe Wang, Hai-Hu Wen | American Physical Society (APS) | Physical Review B | 2011
61ba9b0f6a35f302ddc50fee | CeRu 3 Si 2 | -1735633832 |  | CeSi2Ru3 |  |  | Alloys |  |  |  | 1 | K |  |  |  | body | figure | 32a0c2202f | Anomalous properties in the normal and superconducting states of LaRu3Si2 | 10.1103/physrevb.84.214527 | Sheng Li, Bin Zeng, Xiangang Wan, Jian Tao, Fei Han, Huan Yang, Zhihe Wang, Hai-Hu Wen | American Physical Society (APS) | Physical Review B | 2011
61ba9b0f2227d4ac07c50fd9 | Mo 2 CBr 2 | -1935698722 |  | Mo2CBr2 |  |  | Carbides |  |  |  | 12.8 | K |  |  |  | body | paragraph | 215758bd07 | Superconductivity of monolayer Mo2C: The key role of functional groups | 10.1063/1.4974085 | Jun-Jie Zhang, Shuai Dong | AIP Publishing | The Journal of Chemical Physics | 2017
61ba9b0f2227d4ac07c50fdb | monolayer Mo 2 C | 360902430 |  | Mo2C |  |  | Carbides |  |  |  | 12 | K |  |  |  | body | paragraph | 215758bd07 | Superconductivity of monolayer Mo2C: The key role of functional groups | 10.1063/1.4974085 | Jun-Jie Zhang, Shuai Dong | AIP Publishing | The Journal of Chemical Physics | 2017
61ba9b10d7a99c43e8c5101c | SrSn 3 Sb 4 | 1028197748 |  | SrSn3Sb4 |  |  | Alloys |  |  |  | 3.9 | K | magnetic susceptibility |  |  | header | abstract | 324e55558a | Superconductivity in Ba 2 Sn 3 Sb 6 and SrSn 3 Sb 4 |  | Laura Deakin, Robert Lam, Frank Marsiglio, Arthur Mar
61ba9b10d7a99c43e8c5101d | SrSn 3 | -1504962796 |  | SrSn3 |  |  | Alloys |  |  |  | 5.4 | K |  |  |  | body | paragraph | 324e55558a | Superconductivity in Ba 2 Sn 3 Sb 6 and SrSn 3 Sb 4 |  | Laura Deakin, Robert Lam, Frank Marsiglio, Arthur Mar
61ba9b10d7a99c43e8c5101e | elemental Sn | -1614333383 |  | Sn |  |  | Alloys |  |  |  | 3.722 | K |  |  |  | body | paragraph | 324e55558a | Superconductivity in Ba 2 Sn 3 Sb 6 and SrSn 3 Sb 4 |  | Laura Deakin, Robert Lam, Frank Marsiglio, Arthur Mar
61ba9b10d7a99c43e8c5101f | La 13 Ga 8 Sb 21 | -1545729662 |  | La13Ga8Sb21 |  |  | Alloys |  |  |  | 2.4 | K |  |  |  | body | paragraph | 324e55558a | Superconductivity in Ba 2 Sn 3 Sb 6 and SrSn 3 Sb 4 |  | Laura Deakin, Robert Lam, Frank Marsiglio, Arthur Mar
61ba9b10d7a99c43e8c51020 | GaSb 3 | 97204135 |  | GaSb3 |  |  | Alloys |  |  |  | 2.4 | K |  |  |  | body | paragraph | 324e55558a | Superconductivity in Ba 2 Sn 3 Sb 6 and SrSn 3 Sb 4 |  | Laura Deakin, Robert Lam, Frank Marsiglio, Arthur Mar
61ba9b10d7a99c43e8c51021 | BaSn 3 | 1153401702 |  | BaSn3 |  |  | Alloys |  |  |  | 4.3 | K |  |  |  | body | paragraph | 324e55558a | Superconductivity in Ba 2 Sn 3 Sb 6 and SrSn 3 Sb 4 |  | Laura Deakin, Robert Lam, Frank Marsiglio, Arthur Mar
61ba9b1014d91e0862c50fdf | LiFeAs | -174301815 |  | LiFeAs |  |  | Iron-pnictides, Pnictides |  |  |  | 18 | K |  |  |  | body | paragraph | 968a5af129 | Small and nearly isotropic hole-like Fermi surfaces in LiFeAs detected through de Haasâ€“van Alphen effect | 10.1103/physrevb.88.144518 | B Zeng, D Watanabe, Q R Zhang, G Li, T Besara, T Siegrist, L Y Xing, X C Wang, C Q Jin, P Goswami, M D Johannes, L Balicas | American Physical Society (APS) | Physical Review B | 2013
61ba9b1014d91e0862c50fe0 | LiFeP | -1127576570 |  | LiFeP |  |  | Iron-pnictides, Pnictides |  |  |  | 5 | K |  |  |  | body | paragraph | 968a5af129 | Small and nearly isotropic hole-like Fermi surfaces in LiFeAs detected through de Haasâ€“van Alphen effect | 10.1103/physrevb.88.144518 | B Zeng, D Watanabe, Q R Zhang, G Li, T Besara, T Siegrist, L Y Xing, X C Wang, C Q Jin, P Goswami, M D Johannes, L Balicas | American Physical Society (APS) | Physical Review B | 2013
61ba9b10783c1e8128c510c9 | CaK(Fe 0.967 Ni 0.033 ) 4 As 4 | 525332453 |  | K1Ca1Fe3.868Ni0.132As4 |  |  | Iron-pnictides, Pnictides |  |  |  | 20 | K |  |  |  | body | paragraph | 23e7c382d0 | Coexistence of superconductivity and magnetism in CaK(Fe1âˆ’xNix)4As4 as probed by 57Fe MÃ¶ssbauer spectroscopy | 10.1103/physrevb.98.144520 | Sergey L Bud'ko, Vladimir G Kogan, Ruslan Prozorov, William R Meier, Mingyu Xu, Paul C Canfield | American Physical Society (APS) | Physical Review B | 2018
61ba9b11c2c99830dec51001 | underdoped YBa 2 Cu 3 O 6.5 | 356597915 |  | Ba2Y1Cu3O6.5 | underdoped |  | Oxides, Cuprates |  |  |  | 50 | K |  |  |  | body | paragraph | 0ec3151a37 | Anomalies of the infrared-active phonons in underdoped YBa2Cu3Oy as evidence for the intra-bilayer Josephson effect | 10.1016/s0038-1098(99)00377-4 | D Munzar, C Bernhard, A Golnik, J HumlÄ±ÌÄek, M Cardona | Elsevier BV | Solid State Communications | 1999
61ba9b11c2c99830dec51003 | YBa 2 Cu 3 O 6.5 | 1052344464 |  | Ba2Y1Cu3O6.5 |  |  | Oxides, Cuprates |  |  |  | 53 | K |  |  |  | body | figure | 0ec3151a37 | Anomalies of the infrared-active phonons in underdoped YBa2Cu3Oy as evidence for the intra-bilayer Josephson effect | 10.1016/s0038-1098(99)00377-4 | D Munzar, C Bernhard, A Golnik, J HumlÄ±ÌÄek, M Cardona | Elsevier BV | Solid State Communications | 1999
61ba9b11c2c99830dec51005 | YBa2Cu3O6.5 | 1935931736 |  | Ba2Y1Cu3O6.5 |  |  | Oxides, Cuprates |  |  |  | 53 | K |  |  |  | body | paragraph | 0ec3151a37 | Anomalies of the infrared-active phonons in underdoped YBa2Cu3Oy as evidence for the intra-bilayer Josephson effect | 10.1016/s0038-1098(99)00377-4 | D Munzar, C Bernhard, A Golnik, J HumlÄ±ÌÄek, M Cardona | Elsevier BV | Solid State Communications | 1999
61ba9b11d52116ffe1c50ffe | Nb 3 Sn | 312722616 |  | Nb3Sn |  |  | Alloys |  |  |  | 18 | K |  |  |  | body | paragraph | c83258cbe0 | Superconductivity in the Î·-carbide-type oxides Zr4Rh2Ox | 10.1016/j.jallcom.2019.04.318 | Keyuan Ma, Jorge Lago, Fabian O Von Rohr | Elsevier BV | Journal of Alloys and Compounds | 2021
61ba9b113136e52869c50ff6 | over-doped BaFe 1.85 Ni 0.15 As 2 | 1161157414 |  | Ba1Fe1.85Ni0.15As2 | over-doped |  | Iron-pnictides, Pnictides |  |  |  | 14 | K |  |  |  | body | paragraph | a80482cc22 | Polarized neutron scattering studies of magnetic excitations in electron-overdoped superconducting BaFe1.85Ni0.15As2 | 10.1103/physrevb.85.214516 | Mengshu Liu, C Lester, Jiri Kulda, Xinye Lu, Huiqian Luo, Meng Wang, Stephen M Hayden, Pengcheng Dai | American Physical Society (APS) | Physical Review B | 2012
61ba9b113136e52869c50ff7 | BaFe 1.85 Ni 0.15 As 2 | 1423298546 |  | Ba1Fe1.85Ni0.15As2 |  |  | Iron-pnictides, Pnictides |  |  |  | 14 | K |  |  |  | body | figure | a80482cc22 | Polarized neutron scattering studies of magnetic excitations in electron-overdoped superconducting BaFe1.85Ni0.15As2 | 10.1103/physrevb.85.214516 | Mengshu Liu, C Lester, Jiri Kulda, Xinye Lu, Huiqian Luo, Meng Wang, Stephen M Hayden, Pengcheng Dai | American Physical Society (APS) | Physical Review B | 2012
61ba9b113136e52869c50ff8 | BaFe1.9Ni0.1As2 | -531939593 |  | Ba1Fe1.9Ni0.1As2 |  |  | Iron-pnictides, Pnictides |  |  |  | 20 | K |  |  |  | header | abstract | a80482cc22 | Polarized neutron scattering studies of magnetic excitations in electron-overdoped superconducting BaFe1.85Ni0.15As2 | 10.1103/physrevb.85.214516 | Mengshu Liu, C Lester, Jiri Kulda, Xinye Lu, Huiqian Luo, Meng Wang, Stephen M Hayden, Pengcheng Dai | American Physical Society (APS) | Physical Review B | 2012
61ba9b113961c0f52fc50fe0 | Sr 0.5 MnO 3 | -667710184 |  | Sr0.5Mn1O3 |  |  | Oxides |  |  |  | 244 | K |  |  |  | body | paragraph | 158ac846a8 | High temperature specific heat and magnetic measurements in |  | Mno, = Nd, J LÃ³pez, O F De Lima |  |  | 2002
61ba9b112c886f0fe6c50fc0 | MgB 2 | 1536774346 |  | MgB2 |  |  | Alloys, Borides |  |  |  | 39 | K |  |  |  | body | paragraph | e92e8eb560 | POINT-CONTACT SPECTROSCOPY OF MAGNESIUM DIBORIDE WITH DIFFERENT COUNTER-ELECTRODES | 10.1142/s0217984903006505 | A I D'yachenko, V Yu. Tarenkov, M A Belogolovskii, V N Varyukhin, A V Abal'oshev, S J Lewandowski | World Scientific Pub Co Pte Lt | Modern Physics Letters B | 201310
61ba9b112a711de29cc50fcf | PbTe doped with around 1% Tl | -263195915 |  | TePb | 1% Tl |  | Chalcogenides |  |  |  | 1.5 | K |  |  |  | body | paragraph | 504cbadcaa | Josephson tunneling spectroscopy of negative-Ucenters | 10.1103/physrevb.65.172504 | Vadim Oganesyan, Steven Kivelson, Theodore Geballe, Boris Moyzhes | American Physical Society (APS) | Physical Review B | 2001
61ba9b127ce09aab2ac50fe8 | PrFeAsO 0.7 | -1636491399 |  | Pr1Fe1As1O0.7 |  |  | Iron-pnictides, Oxides, Pnictides |  |  |  | 42 | K |  |  |  | header | abstract | 5bf32ce09e | Resonant inelastic X-ray scattering in single-crystal superconducting PrFeAsO0.7 | 10.1016/j.physc.2009.11.039 | I Jarrige, K Ishii, M Yoshida, T Fukuda, K Ikeuchi, M Ishikado, N Hiraoka, K D Tsuei, H Kito, A Iyo, H Eisaki, S Shamoto | Elsevier BV | Physica C: Superconductivity and its Applications | 2009
61ba9b1211af647618c50f8f | PrO 0.75 FeAs | 1741017112 |  | Pr1Fe1As1O0.75 |  |  | Iron-pnictides, Oxides, Pnictides |  |  |  | 30 | K | magnetic |  |  | body | paragraph | 79aba6d0ce | Superconductivity induced by heat treatment under high pressure in PrFeAsO0.75 | 10.1088/0953-2048/21/12/125018 | Qingping Ding, Yangguang Shi, Hongbo Huang, Shaolong Tang, Shaoguang Yang | IOP Publishing | Superconductor Science and Technology | 2008
61ba9b1285b12ae79ac50fe8 | CaSn 3 | -900888447 |  | CaSn3 |  |  | Alloys |  |  |  | 4.15 | K | resistivity |  |  | body | paragraph | abdeff8933 | Nematic superconductivity in topological semimetal CaSn 3 |  | Hasan Siddiquee, Riffat Munir, Charuni Dissanayake, Priyanka Vaidya, Cameron Nickle, Enrique Del Barco, Derrick Vangennep, James Hamlin, Yasuyuki Nakajima |  |  | 2019
61ba9b123af0453d0cc50ffe | LaFeAsO | 430542325 |  | LaFeAsO |  |  | Iron-pnictides, Oxides, Pnictides |  |  |  | 26 | K |  |  |  | body | paragraph | 81886aff88 | First-Principles Electronic Structure of Superconductor Ca 4 Al 2 O 6 Fe 2 P 2 : Comparison with LaFePO and Ca 4 Al 2 O 6 Fe 2 As 2 |  | Taichi Kosugi, Takashi Miyake, Shoji Ishibashi |  |  | 2011
61ba9b123af0453d0cc50fff | LaFePO | 1893203684 |  | LaFePO |  |  | Iron-pnictides, Oxides, Pnictides |  |  |  | 5 | K |  |  |  | body | paragraph | 81886aff88 | First-Principles Electronic Structure of Superconductor Ca 4 Al 2 O 6 Fe 2 P 2 : Comparison with LaFePO and Ca 4 Al 2 O 6 Fe 2 As 2 |  | Taichi Kosugi, Takashi Miyake, Shoji Ishibashi |  |  | 2011
61ba9b123af0453d0cc51000 | SmFeAsO | -1595425250 |  | SmFeAsO |  |  | Iron-pnictides, Oxides, Pnictides |  |  |  | 55 | K |  |  |  | body | paragraph | 81886aff88 | First-Principles Electronic Structure of Superconductor Ca 4 Al 2 O 6 Fe 2 P 2 : Comparison with LaFePO and Ca 4 Al 2 O 6 Fe 2 As 2 |  | Taichi Kosugi, Takashi Miyake, Shoji Ishibashi |  |  | 2011
61ba9b123af0453d0cc51001 | Ca 4 Al 2 O 6 Fe 2 As 2 | 1822888621 |  | Ca2AlFeAsO3 |  |  | Iron-pnictides, Oxides, Pnictides |  |  |  | 17.1 | K |  |  |  | body | paragraph | 81886aff88 | First-Principles Electronic Structure of Superconductor Ca 4 Al 2 O 6 Fe 2 P 2 : Comparison with LaFePO and Ca 4 Al 2 O 6 Fe 2 As 2 |  | Taichi Kosugi, Takashi Miyake, Shoji Ishibashi |  |  | 2011
61ba9b127ecf8b73e6c50fd8 | PdTe 2 | 283681208 |  | Te2Pd |  |  | Chalcogenides |  |  |  | 1.7 | K |  |  |  | body | paragraph | 443efa7778 | Single full gap with mixed type-I and type-II superconductivity on surface of the type-II Dirac semimetal PdTe2 by point-contact spectroscopy | 10.1103/physrevb.99.180504 | Tian Le, Lichang Yin, Zili Feng, Qi Huang, Liqiang Che, Jie Li, Youguo Shi, Xin Lu | American Physical Society (APS) | Physical Review B | 2019
61ba9b127ecf8b73e6c50fd9 | PdTe2 | 776316050 |  | Te2Pd |  |  | Chalcogenides |  |  |  | 1.65 | K |  |  |  | header | abstract | 443efa7778 | Single full gap with mixed type-I and type-II superconductivity on surface of the type-II Dirac semimetal PdTe2 by point-contact spectroscopy | 10.1103/physrevb.99.180504 | Tian Le, Lichang Yin, Zili Feng, Qi Huang, Liqiang Che, Jie Li, Youguo Shi, Xin Lu | American Physical Society (APS) | Physical Review B | 2019
61ba9b127ecf8b73e6c50fda | PdTe 2 | 470441594 |  | Te2Pd |  |  | Chalcogenides |  |  |  | 1.65 | K |  |  |  | body | paragraph | 443efa7778 | Single full gap with mixed type-I and type-II superconductivity on surface of the type-II Dirac semimetal PdTe2 by point-contact spectroscopy | 10.1103/physrevb.99.180504 | Tian Le, Lichang Yin, Zili Feng, Qi Huang, Liqiang Che, Jie Li, Youguo Shi, Xin Lu | American Physical Society (APS) | Physical Review B | 2019
61ba9b13783c1e8128c510ca | Bi âˆ’ 2212 | 1891391846 | Bi âˆ’ 2212 | Bi | [6 empty] | 82 | K |  |  |  | body | paragraph | 34002da053 | Pseudogap in high-temperature superconductors | 10.1070/pu2001v044n05abeh000902 | Mikhail V Sadovskii | Uspekhi Fizicheskikh Nauk (UFN) Journal | Physics-Uspekhi | 2001
61ba9b13783c1e8128c510cb | Bi âˆ’ 2212 | 1910654009 | Bi âˆ’ 2212 | Bi | [6 empty] | 87 | K |  |  |  | body | figure | 34002da053 | Pseudogap in high-temperature superconductors | 10.1070/pu2001v044n05abeh000902 | Mikhail V Sadovskii | Uspekhi Fizicheskikh Nauk (UFN) Journal | Physics-Uspekhi | 2001
61ba9b13783c1e8128c510cc | Bi âˆ’ 2212 | 1987674726 | Bi âˆ’ 2212 | Bi | [6 empty] | 83 | K |  |  |  | body | paragraph | 34002da053 | Pseudogap in high-temperature superconductors | 10.1070/pu2001v044n05abeh000902 | Mikhail V Sadovskii | Uspekhi Fizicheskikh Nauk (UFN) Journal | Physics-Uspekhi | 2001
61ba9b13783c1e8128c510cd | Bi âˆ’ 2212 | 1933760250 | Bi âˆ’ 2212 | Bi | [6 empty] | 85 | K |  |  |  | body | paragraph | 34002da053 | Pseudogap in high-temperature superconductors | 10.1070/pu2001v044n05abeh000902 | Mikhail V Sadovskii | Uspekhi Fizicheskikh Nauk (UFN) Journal | Physics-Uspekhi | 2001
61ba9b13c2c99830dec51008 | Mg(B 0.9 C 0.1 ) 2 | -603052585 |  | Mg1B1.8C0.2 |  |  | Carbides, Borides |  |  |  | 22 | K | specific heat |  |  | header | abstract | fcdecc662e | Crystal chemistry of carbon-substituted MgB2 | 10.1016/s0921-4534(03)00722-6 | M Avdeev, J D Jorgensen, R A Ribeiro, S L Budâ€™ko, P C Canfield | Elsevier BV | Physica C: Superconductivity | 2003
61ba9b13c2c99830dec5100a | MgB 2 C 2 | -796593085 |  | Mg(BC)2 |  |  | Carbides, Borides |  |  |  | 22 | K |  |  |  | body | paragraph | fcdecc662e | Crystal chemistry of carbon-substituted MgB2 | 10.1016/s0921-4534(03)00722-6 | M Avdeev, J D Jorgensen, R A Ribeiro, S L Budâ€™ko, P C Canfield | Elsevier BV | Physica C: Superconductivity | 2003
61ba9b130a416aa3d9c50fb0 | MgB 2 | 1409709908 |  | MgB2 |  |  | Alloys, Borides |  |  |  | 37.3 | K | magnetization |  |  | body | paragraph | ff029bd660 | Hump structure below Tc in the thermal conductivity of MgB2 superconductor | 10.1016/j.physc.2008.12.005 | R Lal, Arpita Vajpayee, V P S Awana, H Kishan, A M Awasthi | Elsevier BV | Physica C: Superconductivity | 2009
61ba9b1471dd2853b1c50fef | Sr 0.63 Na 0.37 Fe 2 As 2 | 150412554 |  | Na0.37Sr0.63Fe2As2 |  |  | Iron-pnictides, Pnictides |  |  |  | 12 | K |  |  |  | body | paragraph | 0f261428d9 | Double-Q spin-density wave in iron arsenide superconductors | 10.1038/nphys3629 | J M Allred, K M Taddei, D E Bugaris, M J Krogstad, S H Lapidus, D Y Chung, H Claus, M G Kanatzidis, D E Brown, J Kang, R M Fernandes, I Eremin, S Rosenkranz, O Chmaissem, R Osborn | Springer Science and Business Media LLC | Nature Physics | 2015
61ba9b1405e6aa6710c5101d | FeTe 0.6 Se 0.4 (SC40) | 1167249805 |  | Fe1Te0.6Se0.4 |  |  | Iron-chalcogenides, Chalcogenides |  |  |  | 14 | K |  |  |  | body | paragraph | 731579cfd4 | Unexpected Enhancement of Three-Dimensional Low-Energy Spin Correlations in Quasi-Two-Dimensional Fe 1+y Te 1âˆ’x Se x System at High Temperature |  | Zhijun Xu, J A Schneeloch, Jinsheng Wen, B L Winn, G E Granroth, Yang Zhao, Genda Gu, Igor Zaliznyak, J M Tranquada, R J Birgeneau, Guangyong Xu |  |  | 2017
61ba9b148452d931a5c50fce | Nb 5 Sb 4 | 670567300 |  | Nb5Sb4 |  |  | Alloys |  |  |  | 8.6 | K |  |  |  | body | paragraph | 96430a49e6 | Quantum interference of electrons inNb5âˆ’Î´Te4single crystals | 10.1103/physrevb.71.144519 | A Stolovits, A Sherman, R K Kremer, Hj J Mattausch, H Okudera, X-M Ren, A Simon, J R Oâ€™brien | American Physical Society (APS) | Physical Review B | 2014
61ba9b148452d931a5c50fcf | Nb 5 Se 2 S 2 | -1160505934 |  | Nb5(SeS)2 |  |  | Chalcogenides |  |  |  | 3.4 | K |  |  |  | body | paragraph | 96430a49e6 | Quantum interference of electrons inNb5âˆ’Î´Te4single crystals | 10.1103/physrevb.71.144519 | A Stolovits, A Sherman, R K Kremer, Hj J Mattausch, H Okudera, X-M Ren, A Simon, J R Oâ€™brien | American Physical Society (APS) | Physical Review B | 2014
61ba9b148452d931a5c50fd0 | Nb09 | 45986865 |  | Nb |  |  | Alloys |  |  |  | 0.73 | K | heat capacity |  |  | body | paragraph | 96430a49e6 | Quantum interference of electrons inNb5âˆ’Î´Te4single crystals | 10.1103/physrevb.71.144519 | A Stolovits, A Sherman, R K Kremer, Hj J Mattausch, H Okudera, X-M Ren, A Simon, J R Oâ€™brien | American Physical Society (APS) | Physical Review B | 2014
61ba9b140cb3d3a5e6c50fba | LaOFeP | 1317686258 |  | LaFePO |  |  | Iron-pnictides, Oxides, Pnictides |  |  |  | 5 | K |  |  |  | body | paragraph | aa55d7d7af | Electronic structure of Fe 1.04 (Te 0.66 Se 0.34 ) |  | Fei Chen, Bo Zhou, Yan Zhang, Jia Wei, Hong-Wei Ou, Jia-Feng Zhao, Cheng He, Qing-Qin Ge, Masashi Arita, Kenya Shimada, Hirofumi Namatame, Masaki Taniguchi, Zhong-Yi Lu, Jiangping Hu, Xiao-Yu Cui, D L Feng |  |  | 2013
61ba9b147ecf8b73e6c50fdb | Tl1245 | 503832248 | Tl1245 | Tl | [6 empty] | 100 | K |  |  |  | body | paragraph | e13928ee52 | Novel Interplay between High-TcSuperconductivity and Antiferromagnetism in Tl-Based Six-CuO2-Layered Cuprates:205Tl- and63Cu-NMR Probes | 10.7566/jpsj.85.083701 | Hidekazu Mukuda, Nozomu Shiki, Naoki Kimoto, Mitsuharu Yashima, Yoshio Kitaoka, Kazuyasu Tokiwa, Akira Iyo | Physical Society of Japan | Journal of the Physical Society of Japan | 2016
61ba9b147ecf8b73e6c50fdc | Tl1256 | 1035426174 | Tl1256 | Tl | [6 empty] | 100 | K |  |  |  | body | figure | e13928ee52 | Novel Interplay between High-TcSuperconductivity and Antiferromagnetism in Tl-Based Six-CuO2-Layered Cuprates:205Tl- and63Cu-NMR Probes | 10.7566/jpsj.85.083701 | Hidekazu Mukuda, Nozomu Shiki, Naoki Kimoto, Mitsuharu Yashima, Yoshio Kitaoka, Kazuyasu Tokiwa, Akira Iyo | Physical Society of Japan | Journal of the Physical Society of Japan | 2016
61ba9b147ecf8b73e6c50fe1 | Tl1245(n=5) | 1006277801 | Tl1245 | Tl | [5 empty] | n=5 | 100 | K |  |  |  | body | figure | e13928ee52 | Novel Interplay between High-TcSuperconductivity and Antiferromagnetism in Tl-Based Six-CuO2-Layered Cuprates:205Tl- and63Cu-NMR Probes | 10.7566/jpsj.85.083701 | Hidekazu Mukuda, Nozomu Shiki, Naoki Kimoto, Mitsuharu Yashima, Yoshio Kitaoka, Kazuyasu Tokiwa, Akira Iyo | Physical Society of Japan | Journal of the Physical Society of Japan | 2016
61ba9b147ecf8b73e6c50fe2 | Tl1223(n=3) | 1204484453 | Tl1223 | Tl | [5 empty] | n=3 | 133 | K |  |  |  | body | figure | e13928ee52 | Novel Interplay between High-TcSuperconductivity and Antiferromagnetism in Tl-Based Six-CuO2-Layered Cuprates:205Tl- and63Cu-NMR Probes | 10.7566/jpsj.85.083701 | Hidekazu Mukuda, Nozomu Shiki, Naoki Kimoto, Mitsuharu Yashima, Yoshio Kitaoka, Kazuyasu Tokiwa, Akira Iyo | Physical Society of Japan | Journal of the Physical Society of Japan | 2016
61ba9b147ecf8b73e6c50fe3 | six-layered Tl1256 | 455580885 | Tl1256 | Tl | [6 empty] | 100 | K |  |  |  | body |  | e13928ee52 | Novel Interplay between High-TcSuperconductivity and Antiferromagnetism in Tl-Based Six-CuO2-Layered Cuprates:205Tl- and63Cu-NMR Probes | 10.7566/jpsj.85.083701 | Hidekazu Mukuda, Nozomu Shiki, Naoki Kimoto, Mitsuharu Yashima, Yoshio Kitaoka, Kazuyasu Tokiwa, Akira Iyo | Physical Society of Japan | Journal of the Physical Society of Japan | 2016
61ba9b147ecf8b73e6c50fe5 | Tl1256 with n(IP)=4 | 1486177150 | Tl1256 | Tl | [6 empty] | 100 | K |  |  |  | body |  | e13928ee52 | Novel Interplay between High-TcSuperconductivity and Antiferromagnetism in Tl-Based Six-CuO2-Layered Cuprates:205Tl- and63Cu-NMR Probes | 10.7566/jpsj.85.083701 | Hidekazu Mukuda, Nozomu Shiki, Naoki Kimoto, Mitsuharu Yashima, Yoshio Kitaoka, Kazuyasu Tokiwa, Akira Iyo | Physical Society of Japan | Journal of the Physical Society of Japan | 2016
61ba9b14c2c99830dec5100b | LaCoAsO | 1230493418 |  | LaCoAsO |  |  | Oxides, Pnictides |  |  |  | 66 | K |  |  |  | body | paragraph | 6679488ee6 | Effect of Zn doping on magnetic order and superconductivity in LaFeAsO | 10.1088/1367-2630/11/5/053008 | Yuke Li, Xiao Lin, Qian Tao, Cao Wang, Tong Zhou, Linjun Li, Qingbo Wang, Mi He, Guanghan Cao, Zhu'an Xu | IOP Publishing | New Journal of Physics | 2009
61ba9b143136e52869c50ffa | FeCo) | -603493079 |  | FeCo |  |  | Alloys |  |  |  | 22 | K |  |  |  | body | paragraph | e539c0a69f | Phonons in doped and undopedBaFe2As2investigated by inelastic x-ray scattering | 10.1103/physrevb.80.214534 | D Reznik, K Lokshin, D C Mitchell, D Parshall, W Dmowski, D Lamago, R Heid, K-P Bohnen, A S Sefat, M A Mcguire, B C Sales, D G Mandrus, A Subedi, D J Singh, A Alatas, M H Upton, A H Said, A Cunsolo, Y U Shvydâ€™ko, T Egami | American Physical Society (APS) | Physical Review B | 2009
61ba9b156a35f302ddc50ff1 | EuFe 2 As 2 | 576346101 |  | Eu(FeAs)2 |  |  | Iron-pnictides, Pnictides |  |  |  | 30 | K |  |  |  | body | paragraph | 3ec7c4457e | EuFe2As2 under High Pressure: An Antiferromagnetic Bulk Superconductor | 10.1143/jpsj.78.083701 | Taichi Terashima, Motoi Kimata, Hidetaka Satsukawa, Atsushi Harada, Kaori Hazama, Shinya Uji, Hiroyuki S. Suzuki, Takehiko Matsumoto, Keizo Murata | Physical Society of Japan | Journal of the Physical Society of Japan | 2009
61ba9b156a35f302ddc50ff4 | EuFe 2 As 2 | 730380431 |  | Eu(FeAs)2 |  |  | Iron-pnictides, Pnictides |  |  |  | 30 | K |  | 2800000000 | Pa | header | abstract | 3ec7c4457e | EuFe2As2 under High Pressure: An Antiferromagnetic Bulk Superconductor | 10.1143/jpsj.78.083701 | Taichi Terashima, Motoi Kimata, Hidetaka Satsukawa, Atsushi Harada, Kaori Hazama, Shinya Uji, Hiroyuki S. Suzuki, Takehiko Matsumoto, Keizo Murata | Physical Society of Japan | Journal of the Physical Society of Japan | 2009
61ba9b15c0bff55f4cc5100e | YBa 2 Cu 4 O 8 | -1803618010 |  | Ba2Y(CuO2)4 |  |  | Oxides, Cuprates |  |  |  | 80 | K |  |  |  | body | paragraph | eb0a9ddcd0 | Oxygen Isotope Effect in theab-Plane Reflectance of UnderdopedYBa2Cu3O7âˆ’Î´ | 10.1103/physrevlett.89.087003 | N L Wang, T Timusk, J P Franck, P Schweiss, M Braden, A Erb | American Physical Society (APS) | Physical Review Letters | 2002
61ba9b150a416aa3d9c50fb1 | La 1.875 Ba 01.25 CuO 4 | -1830302830 |  | Ba1.25La1.875Cu1O4 |  |  | Oxides, Cuprates |  |  |  | 16 | K |  |  |  | header | abstract | c7ea19283a | Nature of Stripes in the Generalized t âˆ’ J Model Applied to The |  | Cuprate Superconductors, Kai-Yu Yang, Wei Qiang Chen, T M Rice, M Sigrist, Fu-Chun Zhang |  |  | 2009
61ba9b155ad933a7cac50f8f | pure Bi2212 | -412277321 | Bi2212 | Bi | pure | [5 empty] | 89 | K |  |  |  | body | paragraph | 4298a71102 | Origin of the Peak-Dip-Hump Line Shape in the Superconducting-State(Ï€,0)Photoemission Spectra ofBi2Sr2CaCu2O8 | 10.1103/physrevlett.89.077003 | A A Kordyuk, S V Borisenko, T K Kim, K A Nenkov, M Knupfer, J Fink, M S Golden, H Berger, R Follath | American Physical Society (APS) | Physical Review Letters | 2001
61ba9b160cb3d3a5e6c50fbb | GaMnSb | 1054514430 |  | MnGaSb |  |  | Alloys |  |  |  | 25 | K |  |  |  | body | paragraph | e9bdc8b7f7
61ba9b160cb3d3a5e6c50fbc | GaMnAs | 149687833 |  | MnGaAs |  |  | Pnictides |  |  |  | 110 | K |  |  |  | body | paragraph | e9bdc8b7f7
61ba9b160cb3d3a5e6c50fbd | GaMnSb | 912045893 |  | MnGaSb |  |  | Alloys |  |  |  | 25 | K |  |  |  | body | paragraph | e9bdc8b7f7
61ba9b167b1a7abb24c50fcb | MgCNi 3 | -1675003775 |  | MgNi3C |  |  | Carbides |  |  |  | 8.5 | K |  |  |  | body | paragraph | 3cfcb7d779 | Superconductivity Near Ferromagnetism in MgCNi3 | 10.1557/proc-718-d11.3 | H Rosner, R Weht, M D Johannes, W E Pickett, E Tosatti | Cambridge University Press (CUP) | MRS Proceedings | 2001
61ba9b163961c0f52fc50fe3 | NaFe 0.985 Co 0.015 | -801621332 |  | Na1Fe0.985Co0.015 |  |  | Alloys |  |  |  | 15 | K |  |  |  | body | paragraph | 48f55e5f42 | Neutron spin resonance as a probe of superconducting gap anisotropy in partially detwinned electron underdopedNaFe0.985Co0.015As | 10.1103/physrevb.91.104520 | Chenglin Zhang, J T Park, Xingye Lu, Rong Yu, Yu Li, Wenliang Zhang, Yang Zhao, J W Lynn, Qimiao Si, Pengcheng Dai | American Physical Society (APS) | Physical Review B | 2015
61ba9b163961c0f52fc50fe4 | NaFe 0.955 Co 0.045 | -47622058 |  | Na1Fe0.955Co0.045 |  |  | Alloys |  |  |  | 20 | K |  |  |  | body | paragraph | 48f55e5f42 | Neutron spin resonance as a probe of superconducting gap anisotropy in partially detwinned electron underdopedNaFe0.985Co0.015As | 10.1103/physrevb.91.104520 | Chenglin Zhang, J T Park, Xingye Lu, Rong Yu, Yu Li, Wenliang Zhang, Yang Zhao, J W Lynn, Qimiao Si, Pengcheng Dai | American Physical Society (APS) | Physical Review B | 2015
61ba9b164217bb9076c51035 | Nb | -366913257 |  | Nb |  |  | Alloys |  |  |  | 9.25 | K |  |  |  | body | paragraph | fde36e830c | Evidence of nodes in the order parameter of the superconducting doped topological insulator NbxBi2Se3 via penetration depth measurements | 10.1103/physrevb.94.180510 | M P Smylie, H Claus, U Welp, W-K Kwok, Y Qiu, Y S Hor, A Snezhko | American Physical Society (APS) | Physical Review B | 2016
61ba9b164217bb9076c51036 | NbSe 2 | 113298875 |  | NbSe2 |  |  | Chalcogenides |  |  |  | 7.2 | K |  |  |  | body | paragraph | fde36e830c | Evidence of nodes in the order parameter of the superconducting doped topological insulator NbxBi2Se3 via penetration depth measurements | 10.1103/physrevb.94.180510 | M P Smylie, H Claus, U Welp, W-K Kwok, Y Qiu, Y S Hor, A Snezhko | American Physical Society (APS) | Physical Review B | 2016
61ba9b172a711de29cc50fd3 | LaO 0.5 F 0.5 BiS 2 | -1248965494 |  | La1Bi1S2O0.5F0.5 |  |  | Chalcogenides, Oxides, Fluorides |  |  |  | 10.1 | K | Electrical resistivity |  |  | body | paragraph | c64c16171b | Superconductivity in La1âˆ’xSmxO0.5F0.5BiS2(x = 0.2, 0.8) under hydrostatic pressure | 10.1088/0022-3727/49/27/275002 | G Kalai Selvan, Gohil S Thakur, K Manikandan, A Banerjee, Zeba Haque, L C Gupta, Ashok K Ganguli, S Arumugam | IOP Publishing | Journal of Physics D: Applied Physics | 2016
61ba9b172a711de29cc50fd7 | Bi 4 O 4 S 3 | -957348679 |  | Bi4S3O4 |  |  | Chalcogenides, Oxides |  |  |  | 8.6 | K |  |  |  | body | paragraph | c64c16171b | Superconductivity in La1âˆ’xSmxO0.5F0.5BiS2(x = 0.2, 0.8) under hydrostatic pressure | 10.1088/0022-3727/49/27/275002 | G Kalai Selvan, Gohil S Thakur, K Manikandan, A Banerjee, Zeba Haque, L C Gupta, Ashok K Ganguli, S Arumugam | IOP Publishing | Journal of Physics D: Applied Physics | 2016
61ba9b172a711de29cc50fdb | La 0.8 Sm 0.2 O 0.5 F 0.5 BiS 2 | 647145568 |  | La0.8Sm0.2Bi1S2O0.5F0.5 |  |  | Chalcogenides, Oxides, Fluorides |  |  |  | 3.2 | K |  |  |  | body | paragraph | c64c16171b | Superconductivity in La1âˆ’xSmxO0.5F0.5BiS2(x = 0.2, 0.8) under hydrostatic pressure | 10.1088/0022-3727/49/27/275002 | G Kalai Selvan, Gohil S Thakur, K Manikandan, A Banerjee, Zeba Haque, L C Gupta, Ashok K Ganguli, S Arumugam | IOP Publishing | Journal of Physics D: Applied Physics | 2016
61ba9b17a01e2beb09c51031 | A1 | -499523844 |  | A |  |  | Alloys |  |  |  | 77.7 | K |  |  |  | body | figure | 5f49d1bddf | Mutually synchronized macroscopic Josephson oscillations demonstrated by polarization analysis of superconducting terahertz emitters |  | M Tsujimoto, S Fujita, G Kuwano, K Maeda, A Elarabi, J Hawecker, J Tignon, J Mangeney, S S Dhillon, I Kakeya |  |  | 2020
61ba9b17a01e2beb09c51032 | A2 | 2079683293 |  | A |  |  | Alloys |  |  |  | 81.4 | K |  |  |  | body | figure | 5f49d1bddf | Mutually synchronized macroscopic Josephson oscillations demonstrated by polarization analysis of superconducting terahertz emitters |  | M Tsujimoto, S Fujita, G Kuwano, K Maeda, A Elarabi, J Hawecker, J Tignon, J Mangeney, S S Dhillon, I Kakeya |  |  | 2020
61ba9b17a01e2beb09c51033 | A2 | 2079683293 |  | A |  |  | Alloys |  |  |  | 77.7 | K |  |  |  | body | figure | 5f49d1bddf | Mutually synchronized macroscopic Josephson oscillations demonstrated by polarization analysis of superconducting terahertz emitters |  | M Tsujimoto, S Fujita, G Kuwano, K Maeda, A Elarabi, J Hawecker, J Tignon, J Mangeney, S S Dhillon, I Kakeya |  |  | 2020
61ba9b171b93c0c6bec51036 | Dy 2 O 3 | 1544185980 |  | Dy2O3 |  |  | Alloys |  |  |  | 37.5 | K |  |  |  | body | paragraph | b898380c91 | Strong pinning enhancement in MgB2 using very small Dy2O3 additions | 10.1063/1.2203209 | S K Chen, M Wei, J L Macmanus-Driscoll | AIP Publishing | Applied Physics Letters | 2006
61ba9b1785fc223534c50fa3 | EuNi 2 As 2 | -1886754295 |  | Eu(NiAs)2 |  |  | Pnictides |  |  |  | 0.4 | K |  |  |  | body | paragraph | 799b05712c | Superconductivity in SrNi 2 As 2 Single Crystals |  | E D Bauer, F Ronning, B L Scott, J D Thompson |  |  | 2008
61ba9b1785fc223534c50fa4 | single crystals of SrNi 2 As 2 | 115499379 |  | Sr(NiAs)2 |  | single crystals | Pnictides |  |  |  | 0.62 | K | heat capacity |  |  | body | paragraph | 799b05712c | Superconductivity in SrNi 2 As 2 Single Crystals |  | E D Bauer, F Ronning, B L Scott, J D Thompson |  |  | 2008
61ba9b1785fc223534c50fa5 | SrNi 2 As 2 single crys- tals | -1401774381 |  | Sr(NiAs)2 |  | single crys- tals | Pnictides |  |  |  | 0.62 | K | electrical resistivity |  |  | body | figure | 799b05712c | Superconductivity in SrNi 2 As 2 Single Crystals |  | E D Bauer, F Ronning, B L Scott, J D Thompson |  |  | 2008
61ba9b1785fc223534c50fa6 | SrNi 2 As 2 | 1074466882 |  | Sr(NiAs)2 |  |  | Pnictides |  |  |  | 0.62 | K |  |  |  | header | abstract | 799b05712c | Superconductivity in SrNi 2 As 2 Single Crystals |  | E D Bauer, F Ronning, B L Scott, J D Thompson |  |  | 2008
61ba9b1756f16aed29c51040 | bulk FeSe 0.5 Te 0.5 | -885280233 |  | Fe1Te0.5Se0.5 |  |  | Iron-chalcogenides, Chalcogenides |  |  |  | 15 | K |  |  |  | body | paragraph | df46c2b6e1 | Strain effects on electronic structure and superconductivity in the iron telluride | 10.1016/j.intermet.2014.03.018 | M J Winiarski, M Samsel-CzekaÅ‚a, A Ciechan | Elsevier BV | Intermetallics | 2014
61ba9b184217bb9076c51037 | MgB 2 | 1282637034 |  | MgB2 |  |  | Alloys, Borides |  |  |  | 39 | K |  |  |  | body | paragraph | 194c9d8da4 | Quantitative imaging of flux vortices in the type-II superconductor MgB2using cryo-Lorentz transmission electron microscopy | 10.1103/physrevb.88.014505 | M J G Cottet, M Cantoni, B Mansart, D T L Alexander, C HÃ©bert, N D Zhigadlo, J Karpinski, F Carbone | American Physical Society (APS) | Physical Review B | 2014
61ba9b18dc085aa023c50fd5 | UBe 12.94 Cu 0.06 | -968938052 |  | U1Be12.94Cu0.06 |  |  | Alloys |  |  |  | 0.015 | K |  |  |  | body | paragraph | e7ceab7ae4 | Heavy-ion irradiation of UBe13 superconductors | 10.1016/s0022-3697(02)00477-8 | H A Radovan, E Behne, R J Zieve, J S Kim, G R Stewart, W-K Kwok, R D Field | Elsevier BV | Journal of Physics and Chemistry of Solids | 2002
61ba9b197ecf8b73e6c50fe9 | Nd 6 Ni 5 O 12 | -1430432115 |  | Nd6Ni5O12 |  |  | Oxides |  |  |  | 13 | K |  |  |  | body | paragraph | ccf2c9f9ff | Superconductivity in a quintuple-layer square-planar nickelate |  | Grace A Pan, Dan Ferenc Segedin, Harrison Labollita, Qi Song, Emilian M Nica, Berit H Goodge, Andrew T Pierce, Spencer Doyle, Steve Novakov, Denisse CÃ³rdova Carrizales, Alpha T N'diaye, Padraic Shafer, Hanjong Paik, John T Heron, Jarad A Mason, Amir Yacoby, Lena F Kourkoutis, Onur Erten, Charles M Brooks, Antia S Botana, Julia A Mundy |  |  | 2021
61ba9b19ef148cdddfc51005 | UCoGe | 593461587 |  | UCoGe |  |  | Alloys |  |  |  | 0.6 | K |  |  |  | body | paragraph | 01be9bd510 | 73Ge-Nuclear Magnetic Resonance/Nuclear Quadrupole Resonance Investigation of Magnetic Properties of URhGe | 10.7566/jpsj.84.054710 | Hisashi Kotegawa, Kenta Fukumoto, Toshihiro Toyama, Hideki Tou, Hisatomo Harima, Atsushi Harada, Yoshio Kitaoka, Yoshinori Haga, Etsuji Yamamoto, Yoshichika ÅŒnuki, Kohei M Itoh, Eugene E Haller | Physical Society of Japan | Journal of the Physical Society of Japan | 2015
61ba9b19ef148cdddfc51006 | UCoGe | 818781486 |  | UCoGe |  |  | Alloys |  |  |  | 0.6 | K |  | 1200000000 | Pa | body | paragraph | 01be9bd510 | 73Ge-Nuclear Magnetic Resonance/Nuclear Quadrupole Resonance Investigation of Magnetic Properties of URhGe | 10.7566/jpsj.84.054710 | Hisashi Kotegawa, Kenta Fukumoto, Toshihiro Toyama, Hideki Tou, Hisatomo Harima, Atsushi Harada, Yoshio Kitaoka, Yoshinori Haga, Etsuji Yamamoto, Yoshichika ÅŒnuki, Kohei M Itoh, Eugene E Haller | Physical Society of Japan | Journal of the Physical Society of Japan | 2015
61ba9b19ef148cdddfc51007 | URhGe | -1419325593 |  | UGeRh |  |  | Alloys |  |  |  | 0.25 | K |  |  |  | body | paragraph | 01be9bd510 | 73Ge-Nuclear Magnetic Resonance/Nuclear Quadrupole Resonance Investigation of Magnetic Properties of URhGe | 10.7566/jpsj.84.054710 | Hisashi Kotegawa, Kenta Fukumoto, Toshihiro Toyama, Hideki Tou, Hisatomo Harima, Atsushi Harada, Yoshio Kitaoka, Yoshinori Haga, Etsuji Yamamoto, Yoshichika ÅŒnuki, Kohei M Itoh, Eugene E Haller | Physical Society of Japan | Journal of the Physical Society of Japan | 2015
61ba9b19ef148cdddfc51008 | URhGe | -1706215675 |  | UGeRh |  |  | Alloys |  |  |  | 0.25 | K |  |  |  | body | paragraph | 01be9bd510 | 73Ge-Nuclear Magnetic Resonance/Nuclear Quadrupole Resonance Investigation of Magnetic Properties of URhGe | 10.7566/jpsj.84.054710 | Hisashi Kotegawa, Kenta Fukumoto, Toshihiro Toyama, Hideki Tou, Hisatomo Harima, Atsushi Harada, Yoshio Kitaoka, Yoshinori Haga, Etsuji Yamamoto, Yoshichika ÅŒnuki, Kohei M Itoh, Eugene E Haller | Physical Society of Japan | Journal of the Physical Society of Japan | 2015
61ba9b1914d91e0862c50fe5 | intermetallic diboride MgB 2 | 1266578948 |  | MgB2 |  |  | Alloys, Borides |  |  |  | 39 | K |  |  |  | body | paragraph | 7599fb2098 | HIGH Tc SUPERCONDUCTIVITY IN DIBORIDES BY MICRO-STRAIN AND FERMI LEVEL TUNING | 10.1142/s021797920201141x | A Bianconi, N L Saini, D Di Castro, S Agrestini, G Campi, A Saccone, S De Negri, M Giovannini, M Colapietro | World Scientific Pub Co Pte Lt | International Journal of Modern Physics B | 2001
61ba9b1914d91e0862c50fe6 | MgB 2 | 1340396920 |  | MgB2 |  |  | Alloys, Borides |  |  |  | 39 | K |  |  |  | body | paragraph | 7599fb2098 | HIGH Tc SUPERCONDUCTIVITY IN DIBORIDES BY MICRO-STRAIN AND FERMI LEVEL TUNING | 10.1142/s021797920201141x | A Bianconi, N L Saini, D Di Castro, S Agrestini, G Campi, A Saccone, S De Negri, M Giovannini, M Colapietro | World Scientific Pub Co Pte Lt | International Journal of Modern Physics B | 2001
61ba9b1914d91e0862c50fe7 | Mg 10 B 2 | 1705526977 |  | Mg5B |  |  | Alloys, Borides |  |  |  | 1 | K |  |  |  | body | paragraph | 7599fb2098 | HIGH Tc SUPERCONDUCTIVITY IN DIBORIDES BY MICRO-STRAIN AND FERMI LEVEL TUNING | 10.1142/s021797920201141x | A Bianconi, N L Saini, D Di Castro, S Agrestini, G Campi, A Saccone, S De Negri, M Giovannini, M Colapietro | World Scientific Pub Co Pte Lt | International Journal of Modern Physics B | 2001
61ba9b1914d91e0862c50fe8 | MgB 2 | 1307666646 |  | MgB2 |  |  | Alloys, Borides |  |  |  | 39 | K |  |  |  | header | abstract | 7599fb2098 | HIGH Tc SUPERCONDUCTIVITY IN DIBORIDES BY MICRO-STRAIN AND FERMI LEVEL TUNING | 10.1142/s021797920201141x | A Bianconi, N L Saini, D Di Castro, S Agrestini, G Campi, A Saccone, S De Negri, M Giovannini, M Colapietro | World Scientific Pub Co Pte Lt | International Journal of Modern Physics B | 2001
61ba9b19783c1e8128c510d1 | CaC 6 | 1383852251 |  | CaC6 |  |  | Carbides |  |  |  | 11.5 | K |  |  |  | body | paragraph | 14966836de | Nonadiabatic phonons within the doped graphene layers ofXC6compounds | 10.1103/physrevb.81.045405 | Mark P M Dean, Christopher A Howard, Siddharth S Saxena, Mark Ellerby | American Physical Society (APS) | Physical Review B | 2010
61ba9b1956f16aed29c51041 | hydrogen sulfide | -704406807 | hydrogen sulfide | H2S | [6 empty] | 203 | K |  | 1.55E+11 | Pa | body | figure | c50c0d5799 | Electrides as a New Platform of Topological Materials | 10.1103/physrevx.8.031067 | Motoaki Hirayama, Satoru Matsuishi, Hideo Hosono, Shuichi Murakami | American Physical Society (APS) | Physical Review X | 2018
61ba9b1ac0bff55f4cc51011 | UPt3 | -219716720 |  | UPt3 |  |  | Alloys |  |  |  | 0.56 | K |  |  |  | body | paragraph | 60cf5cdaa7 | Broken time-reversal symmetry in the topological superconductor UPt3 | 10.1038/s41567-020-0822-z | K E Avers, W J Gannon, S J Kuhn, W P Halperin, J A Sauls, L Debeer-Schmitt, C D Dewhurst, J Gavilano, G Nagy, U Gasser, M R Eskildsen | Springer Science and Business Media LLC | Nature Physics | 2018
61ba9b1a7ce09aab2ac50fed | REFeAsO | -751660429 |  | ERFeAsO |  |  | Iron-pnictides, Oxides, Pnictides |  |  |  | 40 | K |  |  |  | body | paragraph | 19b01ed989 | One-Step Atmospheric Pressure Synthesis of the Ground State of Fe Based LaFeAsO1âˆ’Î´ | 10.1007/s10948-008-0320-5 | V P S Awana, Arpita Vajpayee, Monika Mudgel, Anuj Kumar, R S Meena, Rahul Tripathi, Shiva Kumar, R K Kotnala, Hari Kishan | Springer Science and Business Media LLC | Journal of Superconductivity and Novel Magnetism | 2008
61ba9b1aa01e2beb09c51035 | polycrystalline form MgB 2 | -1270523931 |  | MgB2 |  | polycrystalline | Alloys, Borides |  |  |  | 39 | K |  |  |  | body | paragraph | 2d5bc61212 | Cellulose-bound magnesium diboride superconductivity | 10.1109/tic-sth.2009.5444375 | Y L Lin, M O Pekguleryuz, J Lefebvre, C J Voyer, D H Ryan, M Hilke | IEEE |  | 2009
61ba9b1b1b93c0c6bec51038 | Pb | 144789491 |  | Pb |  |  | Alloys |  |  |  | 7.2 | K |  | 101325 | Pa | body | figure | fc82d316b8 | Superconductivity in the vicinity of antiferromagnetic order in CrAs | 10.1038/ncomms6508 | Wei Wu, Jinguang Cheng, Kazuyuki Matsubayashi, Panpan Kong, Fukun Lin, Changqing Jin, Nanlin Wang, Yoshiya Uwatoko, Jianlin Luo | Springer Science and Business Media LLC | Nature Communications | 2014
61ba9b1c85fc223534c50fa9 | La 1.68 Eu 0.2 Sr 0.12 CuO 4 | -976096394 |  | Sr0.12La1.68Eu0.2Cu1O4 |  |  | Oxides, Cuprates |  |  |  | 5 | K | susceptibility |  |  | body | paragraph | 69f0c35080 | Quantum effects in heat and mass transport processes | 10.1063/1.470765 | Byung Chan Eu, Cuo, La 1 88âˆ’y Eu Y Sr, X F Sun, Seiki Komiya, Yoichi Ando | AIP Publishing | The Journal of Chemical Physics | 2013
61ba9b1d85b12ae79ac50fee | NdLSCO | -1294518350 |  | LNdCSO |  |  | Carbides, Chalcogenides, Oxides |  |  |  | 20 | K | electrical resistivity |  |  | body | paragraph | b99adac71f | Superconductivity and Pseudogap in Quasi-Two-Dimensional Metals around the Antiferromagnetic Quantum Critical Point | 10.1143/jpsj.78.013704 | Hisashi Kondo, TÃ´ru Moriya | Physical Society of Japan | Journal of the Physical Society of Japan | 2013
61ba9b1def148cdddfc5100a | URhGe | -1675411621 |  | UGeRh |  |  | Alloys |  |  |  | 0.25 | K |  |  |  | body | paragraph | a0cea21b7b | Dilatometry study of the ferromagnetic order in single-crystalline URhGe | 10.1103/physrevb.67.144407 | S Sakarya, N H Van Dijk, A De Visser, E BrÃ¼ck | American Physical Society (APS) | Physical Review B | 2013
61ba9b1def148cdddfc5100b | single-crystalline URhGe 12 | -1864158429 |  | UGe12Rh |  | single-crystalline | Alloys |  |  |  | 9.6 | K |  |  |  | body | paragraph | a0cea21b7b | Dilatometry study of the ferromagnetic order in single-crystalline URhGe | 10.1103/physrevb.67.144407 | S Sakarya, N H Van Dijk, A De Visser, E BrÃ¼ck | American Physical Society (APS) | Physical Review B | 2013
61ba9b1def148cdddfc5100c | UGe 2 | -486100815 |  | UGe2 |  |  | Alloys |  |  |  | 9.5 | K |  | 101325 | Pa | body | paragraph | a0cea21b7b | Dilatometry study of the ferromagnetic order in single-crystalline URhGe | 10.1103/physrevb.67.144407 | S Sakarya, N H Van Dijk, A De Visser, E BrÃ¼ck | American Physical Society (APS) | Physical Review B | 2013
61ba9b1e720b8b3d36c50fb8 | Bi2201 (Bi 2 Sr 2 CuO 6 | 946612641 | Bi2201 | Sr2Cu(BiO3)2 |  |  | Oxides, Cuprates |  |  |  | 20 | K |  |  |  | body | paragraph | 7b4e9fb8bf | Charge Complementarity and Interlayer Coupling Between Charge Ordered Layers of Cuprates | 10.1023/b:josc.0000011842.21466.e5 | P SÃ¼le | Springer Science and Business Media LLC | Journal of Superconductivity | 2013
61ba9b1e720b8b3d36c50fbb | Hg1212 | -1020067521 | Hg1212 | Hg | [6 empty] | 126 | K |  |  |  | body | paragraph | 7b4e9fb8bf | Charge Complementarity and Interlayer Coupling Between Charge Ordered Layers of Cuprates | 10.1023/b:josc.0000011842.21466.e5 | P SÃ¼le | Springer Science and Business Media LLC | Journal of Superconductivity | 2013
61ba9b1e720b8b3d36c50fbc | Hg1223 | -473056805 | Hg1223 | Hg | [6 empty] | 135 | K |  |  |  | body | paragraph | 7b4e9fb8bf | Charge Complementarity and Interlayer Coupling Between Charge Ordered Layers of Cuprates | 10.1023/b:josc.0000011842.21466.e5 | P SÃ¼le | Springer Science and Business Media LLC | Journal of Superconductivity | 2013
61ba9b1f5ad933a7cac50f96 | iron selenide (FeSe) | -1122800702 | iron selenide (FeSe | FeSe | [6 empty] | 9 | K |  | ambient pressures |  | body | paragraph | 398cec87ad | Aspects of electronâ€“phonon interactions with strong forward scattering in FeSe Thin Films on SrTiO3substrates | 10.1088/0953-2048/29/5/054009 | Y Wang, K Nakatsukasa, L Rademaker, T Berlijn, S Johnston | IOP Publishing | Superconductor Science and Technology | 2016
61ba9b1f49d0b378c6c50fe1 | Bi 4 O 4 S 3 | -932313443 |  | Bi4S3O4 |  |  | Chalcogenides, Oxides |  |  |  | 8.6 | K |  |  |  | body | paragraph | f12dba3bbc | Superconductivity appears in the vicinity of semiconducting-like behavior in CeO1âˆ’xFxBiS2 | 10.1103/physrevb.86.214518 | Jie Xing, Sheng Li, Xiaxin Ding, Huan Yang, Hai-Hu Wen | American Physical Society (APS) | Physical Review B | 2012
61ba9b1f7ecf8b73e6c50fec | CaKFe4As4 single crystal | -436782012 |  | KCa(FeAs)4 |  | single crystal | Iron-pnictides, Pnictides |  |  |  | 35 | K |  |  |  | header | abstract | 3fd9336747 | Anisotropy induced vortex lattice rearrangement in CaKFe4As4 | 10.1103/physrevb.99.140507 | Rustem Khasanov, William R Meier, Sergey L Bud'ko, Hubertus Luetkens, Paul C Canfield, Alex Amato | American Physical Society (APS) | Physical Review B | 2019
61ba9b1f7ecf8b73e6c50fed | CaKFe 4 As 4 single crystal | 660798066 |  | KCa(FeAs)4 |  | single crystal | Iron-pnictides, Pnictides |  |  |  | 35 | K |  |  |  | body | paragraph | 3fd9336747 | Anisotropy induced vortex lattice rearrangement in CaKFe4As4 | 10.1103/physrevb.99.140507 | Rustem Khasanov, William R Meier, Sergey L Bud'ko, Hubertus Luetkens, Paul C Canfield, Alex Amato | American Physical Society (APS) | Physical Review B | 2019
61ba9b207b1a7abb24c50fd0 | Ba 0.6 K 0.4 Fe 2 As 2 single-crystals | 652447206 |  | K0.4Ba0.6Fe2As2 |  | single-crystals | Iron-pnictides, Pnictides |  |  |  | 37 | K |  |  |  | body | paragraph | 3d69e327e4 | Angle-Resolved Photoemission Spectroscopy of the Fe-BasedBa0.6K0.4Fe2As2High Temperature Superconductor: Evidence for an Orbital Selective Electron-Mode Coupling | 10.1103/physrevlett.102.047003 | P Richard, T Sato, K Nakayama, S Souma, T Takahashi, Y-M Xu, G F Chen, J L Luo, N L Wang, H Ding | American Physical Society (APS) | Physical Review Letters | 2008
61ba9b207b1a7abb24c50fd1 | single crystals of Ba 0.6 K 0.4 Fe 2 As 2 | 624928161 |  | K0.4Ba0.6Fe2As2 |  | single crystals | Iron-pnictides, Pnictides |  |  |  | 37 | K |  |  |  | body | paragraph | 3d69e327e4 | Angle-Resolved Photoemission Spectroscopy of the Fe-BasedBa0.6K0.4Fe2As2High Temperature Superconductor: Evidence for an Orbital Selective Electron-Mode Coupling | 10.1103/physrevlett.102.047003 | P Richard, T Sato, K Nakayama, S Souma, T Takahashi, Y-M Xu, G F Chen, J L Luo, N L Wang, H Ding | American Physical Society (APS) | Physical Review Letters | 2008
61ba9b202b9a12e3d2c51013 | CeCoIn 5 | -541185575 |  | CeIn5Co |  |  | Alloys |  |  |  | 2.3 | K |  |  |  | header | abstract | 730e164a6f | Comparison of the Crystal Structure of the Heavy Comparison of the Crystal Structure of the Heavy Comparison of the Crystal Structure of the Heavy Comparison of the Crystal Structure of the Heavy----Fermion Materials Fermion Materials Fermion Materials Fermion Materials |  | Cecoin Cecoin, E G Moshopoulou, J L Sarrao, P G Pagliuso, N O Moreno, J D Thompson, Z Fisk, R M Ibberson |  |  | 2002
61ba9b202b9a12e3d2c51014 | CeRhIn 5 | -1277512706 |  | CeIn5Rh |  |  | Alloys |  |  |  | 2.1 | K | specific heat | 1600000000 | Pa | body | paragraph | 730e164a6f | Comparison of the Crystal Structure of the Heavy Comparison of the Crystal Structure of the Heavy Comparison of the Crystal Structure of the Heavy Comparison of the Crystal Structure of the Heavy----Fermion Materials Fermion Materials Fermion Materials Fermion Materials |  | Cecoin Cecoin, E G Moshopoulou, J L Sarrao, P G Pagliuso, N O Moreno, J D Thompson, Z Fisk, R M Ibberson |  |  | 2002
61ba9b202b9a12e3d2c51015 | CeIrIn 5 | 852239177 |  | CeIn5Ir |  |  | Alloys |  |  |  | 0.4 | K |  | 101325 | Pa | body | paragraph | 730e164a6f | Comparison of the Crystal Structure of the Heavy Comparison of the Crystal Structure of the Heavy Comparison of the Crystal Structure of the Heavy Comparison of the Crystal Structure of the Heavy----Fermion Materials Fermion Materials Fermion Materials Fermion Materials |  | Cecoin Cecoin, E G Moshopoulou, J L Sarrao, P G Pagliuso, N O Moreno, J D Thompson, Z Fisk, R M Ibberson |  |  | 2002
61ba9b202b9a12e3d2c51016 | CeCoIn 5 | -700978844 |  | CeIn5Co |  |  | Alloys |  |  |  | 2.3 | K |  | 101325 | Pa | body | paragraph | 730e164a6f | Comparison of the Crystal Structure of the Heavy Comparison of the Crystal Structure of the Heavy Comparison of the Crystal Structure of the Heavy Comparison of the Crystal Structure of the Heavy----Fermion Materials Fermion Materials Fermion Materials Fermion Materials |  | Cecoin Cecoin, E G Moshopoulou, J L Sarrao, P G Pagliuso, N O Moreno, J D Thompson, Z Fisk, R M Ibberson |  |  | 2002
61ba9b202b9a12e3d2c51017 | CeRhIn 5 | -1175473699 |  | CeIn5Rh |  |  | Alloys |  |  |  | 0.2 | K |  | 2500000000 | Pa | body | paragraph | 730e164a6f | Comparison of the Crystal Structure of the Heavy Comparison of the Crystal Structure of the Heavy Comparison of the Crystal Structure of the Heavy Comparison of the Crystal Structure of the Heavy----Fermion Materials Fermion Materials Fermion Materials Fermion Materials |  | Cecoin Cecoin, E G Moshopoulou, J L Sarrao, P G Pagliuso, N O Moreno, J D Thompson, Z Fisk, R M Ibberson |  |  | 2002
61ba9b202b9a12e3d2c51018 | CeIn 3 ] | 1177152942 |  | CeIn3 |  |  | Alloys |  |  |  | 0.4 | K |  |  |  | header | abstract | 730e164a6f | Comparison of the Crystal Structure of the Heavy Comparison of the Crystal Structure of the Heavy Comparison of the Crystal Structure of the Heavy Comparison of the Crystal Structure of the Heavy----Fermion Materials Fermion Materials Fermion Materials Fermion Materials |  | Cecoin Cecoin, E G Moshopoulou, J L Sarrao, P G Pagliuso, N O Moreno, J D Thompson, Z Fisk, R M Ibberson |  |  | 2002
61ba9b202b9a12e3d2c51019 | CeCoIn 5 | -620121227 |  | CeIn5Co |  |  | Alloys |  |  |  | 0.2 | K |  | 2500000000 | Pa | body | paragraph | 730e164a6f | Comparison of the Crystal Structure of the Heavy Comparison of the Crystal Structure of the Heavy Comparison of the Crystal Structure of the Heavy Comparison of the Crystal Structure of the Heavy----Fermion Materials Fermion Materials Fermion Materials Fermion Materials |  | Cecoin Cecoin, E G Moshopoulou, J L Sarrao, P G Pagliuso, N O Moreno, J D Thompson, Z Fisk, R M Ibberson |  |  | 2002
61ba9b2061d1c9d20fc50fe8 | YBa 2 Cu 3 O 6.75 | -1138986270 |  | Ba2Y1Cu3O6.75 |  |  | Oxides, Cuprates |  |  |  | 175 | K |  |  |  | body | figure | d431ecb4c6 | Lattice dynamical signature of charge density wave formation in underdopedYBa2Cu3O6+x | 10.1103/physrevb.88.214517 | M Bakr, S M Souliou, S Blanco-Canosa, I Zegkinoglou, H Gretarsson, J Strempfer, T Loew, C T Lin, R Liang, D A Bonn, W N Hardy, B Keimer, M Le Tacon | American Physical Society (APS) | Physical Review B | 2013
61ba9b2061d1c9d20fc50fe9 | YBa 2 Cu 3 O 6.6 (p âˆ¼ 0.12 | -975179721 |  | Ba2Y1Cu3O6.6 |  |  | Oxides, Cuprates |  |  | p=âˆ¼ 0.12 | 61 | K |  |  |  | body | paragraph | d431ecb4c6 | Lattice dynamical signature of charge density wave formation in underdopedYBa2Cu3O6+x | 10.1103/physrevb.88.214517 | M Bakr, S M Souliou, S Blanco-Canosa, I Zegkinoglou, H Gretarsson, J Strempfer, T Loew, C T Lin, R Liang, D A Bonn, W N Hardy, B Keimer, M Le Tacon | American Physical Society (APS) | Physical Review B | 2013
61ba9b2061d1c9d20fc50feb | YBa 2 Cu 3 O 6.55 | -907390246 |  | Ba2Y1Cu3O6.55 |  |  | Oxides, Cuprates |  |  |  | 61 | K |  |  |  | body | paragraph | d431ecb4c6 | Lattice dynamical signature of charge density wave formation in underdopedYBa2Cu3O6+x | 10.1103/physrevb.88.214517 | M Bakr, S M Souliou, S Blanco-Canosa, I Zegkinoglou, H Gretarsson, J Strempfer, T Loew, C T Lin, R Liang, D A Bonn, W N Hardy, B Keimer, M Le Tacon | American Physical Society (APS) | Physical Review B | 2013
61ba9b2061d1c9d20fc50fed | YBa 2 Cu 3 O 6.75 (p âˆ¼ 0.135 | -798723011 |  | Ba2Y1Cu3O6.75 |  |  | Oxides, Cuprates |  |  | p=âˆ¼ 0.135 | 75 | K |  |  |  | body | paragraph | d431ecb4c6 | Lattice dynamical signature of charge density wave formation in underdopedYBa2Cu3O6+x | 10.1103/physrevb.88.214517 | M Bakr, S M Souliou, S Blanco-Canosa, I Zegkinoglou, H Gretarsson, J Strempfer, T Loew, C T Lin, R Liang, D A Bonn, W N Hardy, B Keimer, M Le Tacon | American Physical Society (APS) | Physical Review B | 2013
61ba9b2061d1c9d20fc50fef | YBa 2 Cu 3 O 6.55 | -1257865272 |  | Ba2Y1Cu3O6.55 |  |  | Oxides, Cuprates |  |  |  | 175 | K |  |  |  | body | figure | d431ecb4c6 | Lattice dynamical signature of charge density wave formation in underdopedYBa2Cu3O6+x | 10.1103/physrevb.88.214517 | M Bakr, S M Souliou, S Blanco-Canosa, I Zegkinoglou, H Gretarsson, J Strempfer, T Loew, C T Lin, R Liang, D A Bonn, W N Hardy, B Keimer, M Le Tacon | American Physical Society (APS) | Physical Review B | 2013
61ba9b2061d1c9d20fc50ff0 | YBa 2 Cu 3 O 6.45 | 1249987979 |  | Ba2Y1Cu3O6.45 |  |  | Oxides, Cuprates |  |  |  | 35 | K |  |  |  | body | paragraph | d431ecb4c6 | Lattice dynamical signature of charge density wave formation in underdopedYBa2Cu3O6+x | 10.1103/physrevb.88.214517 | M Bakr, S M Souliou, S Blanco-Canosa, I Zegkinoglou, H Gretarsson, J Strempfer, T Loew, C T Lin, R Liang, D A Bonn, W N Hardy, B Keimer, M Le Tacon | American Physical Society (APS) | Physical Review B | 2013
61ba9b2061d1c9d20fc50ff1 | detwinned opti- mally doped YBa2Cu3O6.99 | 1027881048 |  | Ba2Y1Cu3O6.99 | detwinned opti- mally |  | Oxides, Cuprates |  |  |  | 0 | K |  |  |  | body | figure | d431ecb4c6 | Lattice dynamical signature of charge density wave formation in underdopedYBa2Cu3O6+x | 10.1103/physrevb.88.214517 | M Bakr, S M Souliou, S Blanco-Canosa, I Zegkinoglou, H Gretarsson, J Strempfer, T Loew, C T Lin, R Liang, D A Bonn, W N Hardy, B Keimer, M Le Tacon | American Physical Society (APS) | Physical Review B | 2013
61ba9b2061d1c9d20fc50ff2 | single crystals of compositions YBa 2 Cu 3 O 6.99 | -1097153289 |  | Ba2Y1Cu3O6.99 |  | single crystals | Oxides, Cuprates |  |  |  | 90 | K |  |  |  | body | paragraph | d431ecb4c6 | Lattice dynamical signature of charge density wave formation in underdopedYBa2Cu3O6+x | 10.1103/physrevb.88.214517 | M Bakr, S M Souliou, S Blanco-Canosa, I Zegkinoglou, H Gretarsson, J Strempfer, T Loew, C T Lin, R Liang, D A Bonn, W N Hardy, B Keimer, M Le Tacon | American Physical Society (APS) | Physical Review B | 2013
61ba9b2061d1c9d20fc50ff3 | YBa 2 Cu 3 O 6.6 | -484370031 |  | Ba2Y1Cu3O6.6 |  |  | Oxides, Cuprates |  |  |  | 200 | K |  |  |  | body | figure | d431ecb4c6 | Lattice dynamical signature of charge density wave formation in underdopedYBa2Cu3O6+x | 10.1103/physrevb.88.214517 | M Bakr, S M Souliou, S Blanco-Canosa, I Zegkinoglou, H Gretarsson, J Strempfer, T Loew, C T Lin, R Liang, D A Bonn, W N Hardy, B Keimer, M Le Tacon | American Physical Society (APS) | Physical Review B | 2013
61ba9b2171dd2853b1c50ff6 | LaRu 4 Sb 12 | 1955421361 |  | La(Sb3Ru)4 |  |  | Alloys |  |  |  | 3.5 | K |  |  |  | body | figure | d11f268542 | Transport properties of the heavy-fermion superconductorPrOs4Sb12 | 10.1103/physrevb.72.014519 | H Sugawara, M Kobayashi, S Osaki, S R Saha, T Namiki, Y Aoki, H Sato | American Physical Society (APS) | Physical Review B | 2013
61ba9b2171dd2853b1c50ff7 | LaOs 4 Sb 12 | -2014655348 |  | La(Sb3Os)4 |  |  | Alloys |  |  |  | 1 | K |  |  |  | body | figure | d11f268542 | Transport properties of the heavy-fermion superconductorPrOs4Sb12 | 10.1103/physrevb.72.014519 | H Sugawara, M Kobayashi, S Osaki, S R Saha, T Namiki, Y Aoki, H Sato | American Physical Society (APS) | Physical Review B | 2013
61ba9b2171dd2853b1c50ff8 | PrOs 4 Sb 12 | 792082731 |  | Pr(Sb3Os)4 |  |  | Alloys |  |  |  | 0 | K |  |  |  | body | figure | d11f268542 | Transport properties of the heavy-fermion superconductorPrOs4Sb12 | 10.1103/physrevb.72.014519 | H Sugawara, M Kobayashi, S Osaki, S R Saha, T Namiki, Y Aoki, H Sato | American Physical Society (APS) | Physical Review B | 2013
61ba9b2171dd2853b1c50ff9 | PrRu 4 Sb 12 | 37778654 |  | Pr(Sb3Ru)4 |  |  | Alloys |  |  |  | 1 | K |  |  |  | body | figure | d11f268542 | Transport properties of the heavy-fermion superconductorPrOs4Sb12 | 10.1103/physrevb.72.014519 | H Sugawara, M Kobayashi, S Osaki, S R Saha, T Namiki, Y Aoki, H Sato | American Physical Society (APS) | Physical Review B | 2013
61ba9b215ad933a7cac50f99 | YBa 2 Cu 3 O 6.95 | -931536298 |  | Ba2Y1Cu3O6.95 | [6 empty] | 92 | K |  |  |  | body | paragraph | 2402b091b0 | Evolution of the resonance and incommensurate spin fluctuations in superconducting YBa 2 Cu 3 O 6+x |  | Pengcheng Dai, H A Mook, R D Hunt, F Dogan |  |  | 2008
61ba9b21ef148cdddfc5100e | double-layer Bi2212 | -2115551526 | Bi2212 | Bi | [6 empty] | 89.5 | K |  |  |  | body | paragraph | 0b4b953a13 | Two energy gaps in cuprates: pairing and coherent gaps. The interpretation of tunneling and inelastic neutron scattering measurements. | 10.1016/s0921-4534(00)00734-6 | A Mourachkine | Elsevier BV | Physica C: Superconductivity | 1999
61ba9b21ef148cdddfc51011 | Bi2212 | -1685705062 | Bi2212 | Bi | [6 empty] | 4.2 | K |  |  |  | body | figure | 0b4b953a13 | Two energy gaps in cuprates: pairing and coherent gaps. The interpretation of tunneling and inelastic neutron scattering measurements. | 10.1016/s0921-4534(00)00734-6 | A Mourachkine | Elsevier BV | Physica C: Superconductivity | 1999
61ba9b21ef148cdddfc51012 | single-layer Tl2201 | -1317747088 | Tl2201 | Tl | [6 empty] | 91 | K |  |  |  | body | paragraph | 0b4b953a13 | Two energy gaps in cuprates: pairing and coherent gaps. The interpretation of tunneling and inelastic neutron scattering measurements. | 10.1016/s0921-4534(00)00734-6 | A Mourachkine | Elsevier BV | Physica C: Superconductivity | 1999
61ba9b21ef148cdddfc51015 | Bi2212 single crystal | 1358192936 | Bi2212 | Bi |  | single crystal |  |  |  |  | 89 | K |  |  |  | body | paragraph | 0b4b953a13 | Two energy gaps in cuprates: pairing and coherent gaps. The interpretation of tunneling and inelastic neutron scattering measurements. | 10.1016/s0921-4534(00)00734-6 | A Mourachkine | Elsevier BV | Physica C: Superconductivity | 1999
61ba9b21ef148cdddfc51016 | single crystal of (a) Tl2201 | 196258724 | Tl2201 | Tl |  | single crystal |  |  |  |  | 91 | K |  |  |  | body | figure | 0b4b953a13 | Two energy gaps in cuprates: pairing and coherent gaps. The interpretation of tunneling and inelastic neutron scattering measurements. | 10.1016/s0921-4534(00)00734-6 | A Mourachkine | Elsevier BV | Physica C: Superconductivity | 1999
61ba9b223961c0f52fc50fea | pristine FeSe single crystal | -81860839 | pristine FeSe | FeSe |  | single crystal |  |  |  |  | 9 | K | magnetic susceptibility |  |  | body | paragraph | 47a0d8095b | Symmetry-unprotected nodes or gap minima in the s++ state of monocrystalline FeSe | 10.1103/physrevb.96.140505 | Yue Sun, Akiyoshi Park, Sunseng Pyon, Tsuyoshi Tamegai, Hisashi Kitamura | American Physical Society (APS) | Physical Review B | 2017
61ba9b223961c0f52fc50feb | FeSe | 1496491906 |  | FeSe |  |  | Iron-chalcogenides, Chalcogenides |  |  |  | 0.4 | K |  |  |  | body | paragraph | 47a0d8095b | Symmetry-unprotected nodes or gap minima in the s++ state of monocrystalline FeSe | 10.1103/physrevb.96.140505 | Yue Sun, Akiyoshi Park, Sunseng Pyon, Tsuyoshi Tamegai, Hisashi Kitamura | American Physical Society (APS) | Physical Review B | 2017
61ba9b223961c0f52fc50fec | FeSe | 1486853776 |  | FeSe |  |  | Iron-chalcogenides, Chalcogenides |  |  |  | 0.5 | K |  |  |  | body | paragraph | 47a0d8095b | Symmetry-unprotected nodes or gap minima in the s++ state of monocrystalline FeSe | 10.1103/physrevb.96.140505 | Yue Sun, Akiyoshi Park, Sunseng Pyon, Tsuyoshi Tamegai, Hisashi Kitamura | American Physical Society (APS) | Physical Review B | 2017
61ba9b223961c0f52fc50fed | FeSe | 1434875362 |  | FeSe |  |  | Iron-chalcogenides, Chalcogenides |  |  |  | 10 | K |  |  |  | body | paragraph | 47a0d8095b | Symmetry-unprotected nodes or gap minima in the s++ state of monocrystalline FeSe | 10.1103/physrevb.96.140505 | Yue Sun, Akiyoshi Park, Sunseng Pyon, Tsuyoshi Tamegai, Hisashi Kitamura | American Physical Society (APS) | Physical Review B | 2017
61ba9b223961c0f52fc50fee | monolayer of FeSe grown on SrTiO 3 | -591484529 |  | FeSe |  |  | Iron-chalcogenides, Chalcogenides |  | SrTiO 3 |  | 100 | K |  |  |  | body | paragraph | 47a0d8095b | Symmetry-unprotected nodes or gap minima in the s++ state of monocrystalline FeSe | 10.1103/physrevb.96.140505 | Yue Sun, Akiyoshi Park, Sunseng Pyon, Tsuyoshi Tamegai, Hisashi Kitamura | American Physical Society (APS) | Physical Review B | 2017
61ba9b22a5c5381c2ec5102f | YBa 2 Cu 3 O 6.99 | 893556916 |  | Ba2Y1Cu3O6.99 |  |  | Oxides, Cuprates |  |  |  | 1 | K |  |  |  | body | figure | 03e559359d | Stability of nodal quasiparticles in underdopedYBa2Cu3O6+yprobed by penetration depth and microwave spectroscopy | 10.1103/physrevb.80.104509 | W A Huttema, J S Bobowski, P J Turner, Ruixing Liang, W N Hardy, D A Bonn, D M Broun | American Physical Society (APS) | Physical Review B | 2008
61ba9b23a01e2beb09c5103a | MgB 2 H 0.03 | -725520326 |  | Mg1B2H0.03 |  |  | Hydrides, Alloys, Borides |  |  |  | 0.5 | K |  |  |  | body | paragraph | 76d5f569d7 | Synthesis and Sintering of MgB2 under High Pressure | 10.1002/9781118405932.ch32 | T A Prikhna, Ya M Savchuk, N V Sergienko, V E Moshchil, S N Dub, P A Nagorny, W Gawalek, T Habisreuther, M Wendt, A B Surzhenko, D Litzkendorf, Ch Schmidt, J Dellith, V S Melnikov | John Wiley & Sons, Inc. |  | 2012
61ba9b2349d0b378c6c50fe5 | CsC 60 | 1991994448 |  | CsC60 |  |  | Carbides |  |  |  | 20 | K |  | 500000000 | Pa | body | paragraph | d654d067bc | Anomalous metallicity and electronic phase separation in theCsC60polymerized fulleride | 10.1103/physrevb.63.125410 | Barbara SimoviÄ, Denis JÃ©rome, LÃ¡szlÃ³ ForrÃ³ | American Physical Society (APS) | Physical Review B | 2013
61ba9b23e720aae5f4c50fe6 | Nb 3 Sn | 393618232 |  | Nb3Sn |  |  | Alloys |  |  |  | 18.9 | K |  |  |  | body | paragraph | 17895ea0fd | Effect of transport current on suppression of superconductivity with ultrashort laser pulse |  | P F Kartsev, I O Kuznetsov |  |  | 2021
61ba9b230cb3d3a5e6c50fc5 | â€¢ SrPt3P crystals | 1415581757 |  | SrPPt3 |  | crystals | Pnictides |  |  |  | 8.6 | K |  |  |  | annex | paragraph | 4e58b22eaa | High pressure crystal growth of the antiperovskite centrosymmetric superconductor SrPt3P | 10.1016/j.jcrysgro.2016.10.003 | Nikolai D Zhigadlo | Elsevier BV | Journal of Crystal Growth | 2016
61ba9b238452d931a5c50fd8 | optimally doped Hg1201 | 1650745490 | Hg1201 | Hg | optimally doped | [5 empty] | 95 | K |  |  |  | body | paragraph | d49b6c4eeb | Origin of kinks in the energy dispersion of strongly correlated matter | 10.1103/physrevb.95.165435 | Kazue Matsuyama, Edward Perepelitsky, B Sriram Shastry | American Physical Society (APS) | Physical Review B | 2016
61ba9b24d7a99c43e8c5102c | EuFe 2 As 2 | 493558009 |  | Eu(FeAs)2 |  |  | Iron-pnictides, Pnictides |  |  |  | 30 | K |  | 2800000000 | Pa | body | paragraph | 231d9550f7 | Anomalous compressibility effects and superconductivity of EuFe2As2under high pressures | 10.1088/0953-8984/22/29/292202 | Walter Uhoya, Georgiy Tsoi, Yogesh K Vohra, Michael A Mcguire, Athena S Sefat, Brian C Sales, David Mandrus, Samuel T Weir | IOP Publishing | Journal of Physics: Condensed Matter | 2010
61ba9b24e4dc5fe1bac50fc6 | FeSe film | -1731788223 |  | FeSe |  | film | Iron-chalcogenides, Chalcogenides |  |  |  | 56.6 | K |  |  |  | body | paragraph | 264d9dbd16 | Detection of Bosonic Mode as a Signature of Magnetic Excitation in One-Unit-Cell FeSe on SrTiO3 | 10.1021/acs.nanolett.9b00144 | Chaofei Liu, Ziqiao Wang, Shusen Ye, Cheng Chen, Yi Liu, Qingyan Wang, Qiang-Hua Wang, Jian Wang | American Chemical Society (ACS) | Nano Letters | 2019
61ba9b24e4dc5fe1bac50fc7 | 1-UC FeSe/STO grown by molecular-beam epitaxy (MBE) | -1090022 |  | FeSe | 1-UC |  | Iron-chalcogenides, Chalcogenides |  |  |  | 65 | K |  |  |  | body | paragraph | 264d9dbd16 | Detection of Bosonic Mode as a Signature of Magnetic Excitation in One-Unit-Cell FeSe on SrTiO3 | 10.1021/acs.nanolett.9b00144 | Chaofei Liu, Ziqiao Wang, Shusen Ye, Cheng Chen, Yi Liu, Qingyan Wang, Qiang-Hua Wang, Jian Wang | American Chemical Society (ACS) | Nano Letters | 2019
61ba9b241b5bc7b48bc51062 | Bi2201 | 2037214876 | Bi2201 | Bi | [6 empty] | 35 | K |  |  |  | body | paragraph | 67e29c4638 | Disentangling Cooper-pair formation above the transition temperature from the pseudogap state in the cuprates | 10.1038/nphys1851 | Takeshi Kondo, Yoichiro Hamaya, Ari D Palczewski, Tsunehiro Takeuchi, J S Wen, Z J Xu, Genda Gu, JÃ¶rg Schmalian, Adam Kaminski | Springer Science and Business Media LLC | Nature Physics | 2010
61ba9b241b5bc7b48bc51063 | optimally doped Bi2212 | 1304904847 | Bi2212 | Bi | optimally doped | [5 empty] | 90 | K |  |  |  | body | figure | 67e29c4638 | Disentangling Cooper-pair formation above the transition temperature from the pseudogap state in the cuprates | 10.1038/nphys1851 | Takeshi Kondo, Yoichiro Hamaya, Ari D Palczewski, Tsunehiro Takeuchi, J S Wen, Z J Xu, Genda Gu, JÃ¶rg Schmalian, Adam Kaminski | Springer Science and Business Media LLC | Nature Physics | 2010
61ba9b241b5bc7b48bc51066 | optimally doped Bi2212 | 1447377639 | Bi2212 | Bi | optimally doped | [5 empty] | 90 | K |  |  |  | body | paragraph | 67e29c4638 | Disentangling Cooper-pair formation above the transition temperature from the pseudogap state in the cuprates | 10.1038/nphys1851 | Takeshi Kondo, Yoichiro Hamaya, Ari D Palczewski, Tsunehiro Takeuchi, J S Wen, Z J Xu, Genda Gu, JÃ¶rg Schmalian, Adam Kaminski | Springer Science and Business Media LLC | Nature Physics | 2010
61ba9b2411af647618c50f99 | single crystal of YBa2Cu3O6.5 | -1768925725 |  | Ba2Y1Cu3O6.5 |  | single crystal | Oxides, Cuprates |  |  |  | 52 | K |  |  |  | body | paragraph | ddf3a03598 | Detailed Structure of the Magnetic Excitation Spectra of YBa2Cu3Oyand Its Implication on the Physical Characteristics of the Electron System | 10.1143/jpsj.71.265 | Masafumi Ito, Hiroshi Harashina, Yukio Yasui, Masaki Kanada, Satoshi Iikubo, Masatoshi Sato, Akito Kobayashi, Kazuhisa Kakurai | Physical Society of Japan | Journal of the Physical Society of Japan | 2002
61ba9b247c13e4f711c50fb1 | YBa 2 Cu 3 O 6.95 | -866072938 |  | Ba2Y1Cu3O6.95 |  |  | Oxides, Cuprates |  |  |  | 93 | K | magnetic ex- citations |  |  | body | paragraph | 001aee215d | Magnetic energy change available to superconducting condensation in optimally doped YBa2Cu3O6.95 | 10.1038/nphys394 | Hyungje Woo, Pengcheng Dai, S M Hayden, H A Mook, T Dahm, D J Scalapino, T G Perring, F DoÄŸan | Springer Science and Business Media LLC | Nature Physics | 2006
61ba9b25e4552e90a8c50fe1 | pure SrRuO | -474590266 |  | SrRuO | pure |  | Oxides |  |  |  | 1.51 | K |  |  |  | body | figure | f01d57daff | Identifying the pairing symmetry in theSr2RuO4superconductor | 10.1103/physrevb.62.9697 | Matthias J Graf, A V Balatsky | American Physical Society (APS) | Physical Review B | 2000
61ba9b253af0453d0cc5100d | Sn 0.8 Ag 0.2 Te | 1607662991 |  | Ag0.2Sn0.8Te1 |  |  | Chalcogenides |  |  |  | 1.8 | K | specific heat |  |  | body | paragraph | 216ef219fa | Specific Heat and Electrical Transport Properties of Sn0.8Ag0.2Te Superconductor | 10.7566/jpsj.85.103701 | Yoshikazu Mizuguchi, Akira Yamada, Ryuji Higashinaka, Tatsuma D Matsuda, Yuji Aoki, Osuke Miura, Masanori Nagao | Physical Society of Japan | Journal of the Physical Society of Japan | 2016
61ba9b253af0453d0cc5100e | Sn 0.8 Ag 0.2 Te | 1469017331 |  | Ag0.2Sn0.8Te1 |  |  | Chalcogenides |  |  |  | 2.1 | K |  |  |  | body | paragraph | 216ef219fa | Specific Heat and Electrical Transport Properties of Sn0.8Ag0.2Te Superconductor | 10.7566/jpsj.85.103701 | Yoshikazu Mizuguchi, Akira Yamada, Ryuji Higashinaka, Tatsuma D Matsuda, Yuji Aoki, Osuke Miura, Masanori Nagao | Physical Society of Japan | Journal of the Physical Society of Japan | 2016
61ba9b253af0453d0cc51011 | Sn 0.8 Ag 0.2 Te | 1363121629 |  | Ag0.2Sn0.8Te1 |  |  | Chalcogenides |  |  |  | 2.4 | K |  |  |  | header | abstract | 216ef219fa | Specific Heat and Electrical Transport Properties of Sn0.8Ag0.2Te Superconductor | 10.7566/jpsj.85.103701 | Yoshikazu Mizuguchi, Akira Yamada, Ryuji Higashinaka, Tatsuma D Matsuda, Yuji Aoki, Osuke Miura, Masanori Nagao | Physical Society of Japan | Journal of the Physical Society of Japan | 2016
61ba9b253af0453d0cc51012 | Ag-substituted SnTe | -1635853190 |  | SnTe | Ag-substituted |  | Chalcogenides |  |  |  | 2.4 | K |  |  |  | header | abstract | 216ef219fa | Specific Heat and Electrical Transport Properties of Sn0.8Ag0.2Te Superconductor | 10.7566/jpsj.85.103701 | Yoshikazu Mizuguchi, Akira Yamada, Ryuji Higashinaka, Tatsuma D Matsuda, Yuji Aoki, Osuke Miura, Masanori Nagao | Physical Society of Japan | Journal of the Physical Society of Japan | 2016
61ba9b25ef148cdddfc5101a | La 1.83 Sr 0.17 CuO 4 | -1398101723 |  | Sr0.17La1.83Cu1O4 |  |  | Oxides, Cuprates |  |  |  | 38 | K |  |  |  | body | paragraph | 03929064c6 | Hall coefficient and H c2 in underdoped LaFeAsO 0.95 F 0.05 | 10.1209/0295-5075/84/37005 | Y Kohama, Y Kamihara, S Riggs, F F Balakirev, T Atake, M Jaime, M Hirano, H Hosono | IOP Publishing | EPL (Europhysics Letters) | 2008
61ba9b266a35f302ddc50ffe | optimally doped sample Ba 0.68 K 0.32 Fe 2 As 2 | -1648002963 |  | K0.32Ba0.68Fe2As2 | optimally doped |  | Iron-pnictides, Pnictides |  |  |  | 38.5 | K |  |  |  | body | paragraph | d0b93a186c | Microscopic coexistence of antiferromagnetic order and superconductivity in Ba0.77K0.23Fe2As2 | 10.1103/physrevb.86.180501 | Z Li, R Zhou, Y Liu, D L Sun, J Yang, C T Lin, Guo-Qing Zheng | American Physical Society (APS) | Physical Review B | 2012
61ba9b266a35f302ddc51000 | underdoped single-crystal Ba 0.77 K 0.23 Fe 2 As 2 | -1342624562 |  | K0.23Ba0.77Fe2As2 | underdoped | single-crystal | Iron-pnictides, Pnictides |  |  |  | 16.5 | K |  |  |  | body |  | d0b93a186c | Microscopic coexistence of antiferromagnetic order and superconductivity in Ba0.77K0.23Fe2As2 | 10.1103/physrevb.86.180501 | Z Li, R Zhou, Y Liu, D L Sun, J Yang, C T Lin, Guo-Qing Zheng | American Physical Society (APS) | Physical Review B | 2012
61ba9b266a35f302ddc51001 | underdoped single-crystal Ba 0.77 K 0.23 Fe 2 As 2 | -1354177664 |  | K0.23Ba0.77Fe2As2 | underdoped | single-crystal | Iron-pnictides, Pnictides |  |  |  | 16.5 | K |  |  |  | body | paragraph | d0b93a186c | Microscopic coexistence of antiferromagnetic order and superconductivity in Ba0.77K0.23Fe2As2 | 10.1103/physrevb.86.180501 | Z Li, R Zhou, Y Liu, D L Sun, J Yang, C T Lin, Guo-Qing Zheng | American Physical Society (APS) | Physical Review B | 2012
61ba9b266a35f302ddc51002 | underdoped single-crystal Ba 0.77 K 0.23 Fe 2 As 2 | -1323375016 |  | K0.23Ba0.77Fe2As2 | underdoped | single-crystal | Iron-pnictides, Pnictides |  |  |  | 16.5 | K |  |  |  | header | abstract | d0b93a186c | Microscopic coexistence of antiferromagnetic order and superconductivity in Ba0.77K0.23Fe2As2 | 10.1103/physrevb.86.180501 | Z Li, R Zhou, Y Liu, D L Sun, J Yang, C T Lin, Guo-Qing Zheng | American Physical Society (APS) | Physical Review B | 2012
61ba9b2720fc3eae4bc5104a | NbSe2 | -1509223755 |  | NbSe2 |  |  | Chalcogenides |  |  |  | 7.2 | K | resistance |  |  | body | figure | e274821575 | van der Waals heterostructures based on atomically-thin superconductors |  | Carla Boix-Constant, Samuel MaÃ±as-Valero, Rosa CÃ³rdoba, Eugenio Coronado
61ba9b2720fc3eae4bc5104b | NbSe2 flake | 220733002 |  | NbSe2 |  |  | Chalcogenides |  |  |  | 6.1 | K | resistance |  |  | body | paragraph | e274821575 | van der Waals heterostructures based on atomically-thin superconductors |  | Carla Boix-Constant, Samuel MaÃ±as-Valero, Rosa CÃ³rdoba, Eugenio Coronado
61ba9b2720fc3eae4bc5104c | NbSe2 | -1746053244 |  | NbSe2 |  |  | Chalcogenides |  |  |  | 33 | K |  |  |  | body | figure | e274821575 | van der Waals heterostructures based on atomically-thin superconductors |  | Carla Boix-Constant, Samuel MaÃ±as-Valero, Rosa CÃ³rdoba, Eugenio Coronado
61ba9b27783c1e8128c510da | YSr 2 Cu 3 O 7 | -55971638 |  | Sr2YCu3O7 |  |  | Oxides, Cuprates |  |  |  | 60 | K |  | 7000000000 | Pa | body | figure | ba7f7dbcab | On the effect of heterovalent substitutions in ruthenocuprates | 10.1016/s0921-4534(03)00637-3 | P W Klamut, B Dabrowski, S M Mini, M Maxwell, J Mais, I Felner, U Asaf, F Ritter, A Shengelaya, R Khasanov, I M Savic, H Keller, A Wisniewski, R Puzniak, I M Fita, C Sulkowski, M Matusiak | Elsevier BV | Physica C: Superconductivity | 2003
61ba9b27783c1e8128c510dc | RuSr 2 GdCu 2 O 8 | 794818296 |  | Sr2GdCu2RuO8 |  |  | Oxides, Cuprates |  |  |  | 6 | K |  |  |  | body | figure | ba7f7dbcab | On the effect of heterovalent substitutions in ruthenocuprates | 10.1016/s0921-4534(03)00637-3 | P W Klamut, B Dabrowski, S M Mini, M Maxwell, J Mais, I Felner, U Asaf, F Ritter, A Shengelaya, R Khasanov, I M Savic, H Keller, A Wisniewski, R Puzniak, I M Fita, C Sulkowski, M Matusiak | Elsevier BV | Physica C: Superconductivity | 2003
61ba9b2785fc223534c50fb0 | SrC 6 | 597605642 |  | SrC6 |  |  | Carbides |  |  |  | 5.16 | K |  |  |  | body | paragraph | 0c7d3163ea | Possibility of superconductivity in graphite intercalated with alkaline earths investigated with density functional theory | 10.1103/physrevb.74.094507 | Matteo Calandra, Francesco Mauri | American Physical Society (APS) | Physical Review B | 2008
61ba9b2785fc223534c50fb1 | CaC 6 | 1351143067 |  | CaC6 |  |  | Carbides |  |  |  | 11.5 | K |  |  |  | body | paragraph | 0c7d3163ea | Possibility of superconductivity in graphite intercalated with alkaline earths investigated with density functional theory | 10.1103/physrevb.74.094507 | Matteo Calandra, Francesco Mauri | American Physical Society (APS) | Physical Review B | 2008
61ba9b2785fc223534c50fb2 | CaC 6 | 1341504937 |  | CaC6 |  |  | Carbides |  |  |  | 15.1 | K |  | 8000000000 | Pa | body | paragraph | 0c7d3163ea | Possibility of superconductivity in graphite intercalated with alkaline earths investigated with density functional theory | 10.1103/physrevb.74.094507 | Matteo Calandra, Francesco Mauri | American Physical Society (APS) | Physical Review B | 2008
61ba9b2785fc223534c50fb3 | YbC 6 | -782587422 |  | YbC6 |  |  | Carbides |  |  |  | 7 | K |  | 2000000000 | Pa | body | paragraph | 0c7d3163ea | Possibility of superconductivity in graphite intercalated with alkaline earths investigated with density functional theory | 10.1103/physrevb.74.094507 | Matteo Calandra, Francesco Mauri | American Physical Society (APS) | Physical Review B | 2008
61ba9b2785fc223534c50fb4 | BaC 6 | -1689524438 |  | BaC6 |  |  | Carbides |  |  |  | 0.81 | K |  | 8000000000 | Pa | body | paragraph | 0c7d3163ea | Possibility of superconductivity in graphite intercalated with alkaline earths investigated with density functional theory | 10.1103/physrevb.74.094507 | Matteo Calandra, Francesco Mauri | American Physical Society (APS) | Physical Review B | 2008
61ba9b2785fc223534c50fb5 | YbC 6 | -717119844 |  | YbC6 |  |  | Carbides |  |  |  | 6.5 | K |  |  |  | body | paragraph | 0c7d3163ea | Possibility of superconductivity in graphite intercalated with alkaline earths investigated with density functional theory | 10.1103/physrevb.74.094507 | Matteo Calandra, Francesco Mauri | American Physical Society (APS) | Physical Review B | 2008
61ba9b2785fc223534c50fb6 | BaC 6 | -1907077630 |  | BaC6 |  |  | Carbides |  |  |  | 0.23 | K |  |  |  | body | figure | 0c7d3163ea | Possibility of superconductivity in graphite intercalated with alkaline earths investigated with density functional theory | 10.1103/physrevb.74.094507 | Matteo Calandra, Francesco Mauri | American Physical Society (APS) | Physical Review B | 2008
61ba9b2785fc223534c50fb7 | SrC 6 | 380052450 |  | SrC6 |  |  | Carbides |  |  |  | 3.02 | K |  |  |  | body | figure | 0c7d3163ea | Possibility of superconductivity in graphite intercalated with alkaline earths investigated with density functional theory | 10.1103/physrevb.74.094507 | Matteo Calandra, Francesco Mauri | American Physical Society (APS) | Physical Review B | 2008
61ba9b27720b8b3d36c50fc3 | electron-doped TiNCl | 1569623392 |  | TiNCl | electron-doped |  | Nitrides |  |  |  | 16 | K |  |  |  | header | abstract | f0978b44fd | Spin and charge fluctuations inÎ±-structure layered nitride superconductors | 10.1103/physrevb.83.014509 | Quan Yin, Erik R Ylvisaker, Warren E Pickett | American Physical Society (APS) | Physical Review B | 2010
61ba9b27720b8b3d36c50fc5 | SmSI | 1460455290 |  | SmSI |  |  | Chalcogenides |  |  |  | 15 | K |  |  |  | body | paragraph | f0978b44fd | Spin and charge fluctuations inÎ±-structure layered nitride superconductors | 10.1103/physrevb.83.014509 | Quan Yin, Erik R Ylvisaker, Warren E Pickett | American Physical Society (APS) | Physical Review B | 2010
61ba9b28ab9e3e9324c51021 | SrTiO 3 | -671207978 |  | SrTiO3 |  |  | Oxides |  |  |  | 100 | K |  |  |  | body | paragraph | 7d61e52e43
61ba9b285cc438644dc5101b | LaO 0.5 F 0.5 BiS 2 | -1622424402 |  | La1Bi1S2O0.5F0.5 |  |  | Chalcogenides, Oxides, Fluorides |  |  |  | 3 | K |  |  |  | body | paragraph | f4033db3af | High-pressure effects on nonfluorinated BiS2 -based superconductors La1âˆ’xMxOBiS2 ( M=Ti and Th) | 10.1103/physrevb.96.214505 | Y Fang, D Yazici, I Jeon, M B Maple | American Physical Society (APS) | Physical Review B | 2018
61ba9b285cc438644dc5101c | La 0.80 Ti 0.20 OBiS 2 | 1009475318 |  | La0.8Ti0.2Bi1S2O1 |  |  | Chalcogenides, Oxides |  |  |  | 3.5 | K |  | 101325 | Pa | body | paragraph | f4033db3af | High-pressure effects on nonfluorinated BiS2 -based superconductors La1âˆ’xMxOBiS2 ( M=Ti and Th) | 10.1103/physrevb.96.214505 | Y Fang, D Yazici, I Jeon, M B Maple | American Physical Society (APS) | Physical Review B | 2018
61ba9b290cb3d3a5e6c50fc8 | monolayer of FeSe | -401428095 |  | FeSe |  |  | Iron-chalcogenides, Chalcogenides |  |  |  | 65 | K |  |  |  | body | paragraph | 1700d60ebe | Strain-tuning of nematicity and superconductivity in single crystals of FeSe |  | Michele Ghini, Matthew Bristow, Joseph C A Prentice, Samuel Sutherland, Samuele Sanna, A A Haghighirad, A I Coldea, Alexander Steppke, Lishan Zhao, Mark E Barber, Thomas Scaf- Fidi, Fabian Jerzembeck, Helge Rosner, Alexandra S Gibbs, Yoshiteru Maeno, Steven H Simon, Andrew P Mackenzie, Clifford W Hicks, Paul Malinowski, Qianni Jiang, Joshua Sanchez, Zhaoyu Liu, Joshua Mutch, Preston Went, Jian Liu, Philip Ryan, Jong-Woo Kim, Jiun-Haw Chu |  |  | 2021
61ba9b290cb3d3a5e6c50fc9 | FeSe | 1442571806 |  | FeSe |  |  | Iron-chalcogenides, Chalcogenides |  |  |  | 40 | K |  | 9000000000 | Pa | body | paragraph | 1700d60ebe | Strain-tuning of nematicity and superconductivity in single crystals of FeSe |  | Michele Ghini, Matthew Bristow, Joseph C A Prentice, Samuel Sutherland, Samuele Sanna, A A Haghighirad, A I Coldea, Alexander Steppke, Lishan Zhao, Mark E Barber, Thomas Scaf- Fidi, Fabian Jerzembeck, Helge Rosner, Alexandra S Gibbs, Yoshiteru Maeno, Steven H Simon, Andrew P Mackenzie, Clifford W Hicks, Paul Malinowski, Qianni Jiang, Joshua Sanchez, Zhaoyu Liu, Joshua Mutch, Preston Went, Jian Liu, Philip Ryan, Jong-Woo Kim, Jiun-Haw Chu |  |  | 2021
61ba9b290cb3d3a5e6c50fca | FeSe | 1431024328 |  | FeSe |  |  | Iron-chalcogenides, Chalcogenides |  |  |  | 9 | K | resistivity |  |  | body | paragraph | 1700d60ebe | Strain-tuning of nematicity and superconductivity in single crystals of FeSe |  | Michele Ghini, Matthew Bristow, Joseph C A Prentice, Samuel Sutherland, Samuele Sanna, A A Haghighirad, A I Coldea, Alexander Steppke, Lishan Zhao, Mark E Barber, Thomas Scaf- Fidi, Fabian Jerzembeck, Helge Rosner, Alexandra S Gibbs, Yoshiteru Maeno, Steven H Simon, Andrew P Mackenzie, Clifford W Hicks, Paul Malinowski, Qianni Jiang, Joshua Sanchez, Zhaoyu Liu, Joshua Mutch, Preston Went, Jian Liu, Philip Ryan, Jong-Woo Kim, Jiun-Haw Chu |  |  | 2021
61ba9b29ef148cdddfc5101d | FeSe | 1405993310 |  | FeSe |  |  | Iron-chalcogenides, Chalcogenides |  |  |  | 8 | K |  |  |  | body | paragraph | e0eb6f441f | AnisotropicHc2ofK0.8Fe1.76Se2determined up to 60 T | 10.1103/physrevb.83.100514 | E D Mun, M M Altarawneh, C H Mielke, V S Zapf, R Hu, S L Budâ€™ko, P C Canfield | American Physical Society (APS) | Physical Review B | 2011
61ba9b2914d91e0862c50ff0 | MgB 2 | 1361569874 |  | MgB2 |  |  | Alloys, Borides |  |  |  | 39 | K |  |  |  | body | paragraph | 487b2ff11e | Ab-initio investigation of the covalent bond energies in the metallic covalent superconductor MgB 2 and in AlB 2 |  | G Bester, M FÃ¤hnle |  |  | 2008
61ba9b29783c1e8128c510df | CHBr 3 | -925006913 |  | HCBr3 |  |  | Hydrides, Carbides |  |  |  | 117 | K |  |  |  | body | paragraph | 185e045397 | Critical temperature Tc versus charging energy Ec in MgB2 and C60/CHBr3 | 10.1016/s0921-4534(02)01416-8 | Chikao Kawabata, Nobuhiko Hayashi, Fumihisa Ono | Elsevier BV | Physica C: Superconductivity | 2014
61ba9b29783c1e8128c510e0 | C 60 | 1736589214 |  | C |  |  | Carbides |  |  |  | 152 | K | calculate |  |  | body | paragraph | 185e045397 | Critical temperature Tc versus charging energy Ec in MgB2 and C60/CHBr3 | 10.1016/s0921-4534(02)01416-8 | Chikao Kawabata, Nobuhiko Hayashi, Fumihisa Ono | Elsevier BV | Physica C: Superconductivity | 2014
61ba9b29783c1e8128c510e3 | Cs 3 C 60 | 225819780 |  | CsC20 |  |  | Carbides |  |  |  | 40 | K |  |  |  | body | paragraph | 185e045397 | Critical temperature Tc versus charging energy Ec in MgB2 and C60/CHBr3 | 10.1016/s0921-4534(02)01416-8 | Chikao Kawabata, Nobuhiko Hayashi, Fumihisa Ono | Elsevier BV | Physica C: Superconductivity | 2014
61ba9b29783c1e8128c510e4 | Rb 3 C 60 | -1228962760 |  | RbC20 |  |  | Carbides |  |  |  | 30 | K |  |  |  | body | paragraph | 185e045397 | Critical temperature Tc versus charging energy Ec in MgB2 and C60/CHBr3 | 10.1016/s0921-4534(02)01416-8 | Chikao Kawabata, Nobuhiko Hayashi, Fumihisa Ono | Elsevier BV | Physica C: Superconductivity | 2014
61ba9b2985fc223534c50fb8 | Lu 2 Fe 3 Si 5 | -39337337 |  | Lu2Fe3Si5 |  |  | Alloys |  |  |  | 10 | K |  |  |  | body | paragraph | 0703c22cc3 | Superconductivity in iron silicideLu2Fe3Si5probed by radiation-induced disordering | 10.1103/physrevb.84.054541 | A E Karkin, M R Yangirov, Yu. N Akshentsev, B N Goshchitskii | American Physical Society (APS) | Physical Review B | 2011
61ba9b2985fc223534c50fb9 | Lu 2 Fe 3 Si 5 | 126245877 |  | Lu2Fe3Si5 |  |  | Alloys |  |  |  | 3 | K | low-T re- sistivity |  |  | body | paragraph | 0703c22cc3 | Superconductivity in iron silicideLu2Fe3Si5probed by radiation-induced disordering | 10.1103/physrevb.84.054541 | A E Karkin, M R Yangirov, Yu. N Akshentsev, B N Goshchitskii | American Physical Society (APS) | Physical Review B | 2011
61ba9b2985fc223534c50fba | Lu 2 Fe 3 Si 5 | 366931987 |  | Lu2Fe3Si5 |  |  | Alloys |  |  |  | 5 | K |  |  |  | body | paragraph | 0703c22cc3 | Superconductivity in iron silicideLu2Fe3Si5probed by radiation-induced disordering | 10.1103/physrevb.84.054541 | A E Karkin, M R Yangirov, Yu. N Akshentsev, B N Goshchitskii | American Physical Society (APS) | Physical Review B | 2011
61ba9b29c0bff55f4cc51019 | Nb/Au/CSCO/YBCO | 1490771314 |  | Nb |  |  | Alloys |  |  |  | 9.2 | K |  |  |  | body | figure | 6be6ea9050 | Anomalous proximity effect in superconducting oxide structures with an antiferromagnetic layer | 10.1134/s0021364006170073 | G A Ovsyannikov, I V Borisenko, P V KomissinskiÄ­, Yu. V KislinskiÄ­, A V ZaÄ­tsev | Pleiades Publishing Ltd | JETP Letters | 2006
61ba9b29c0bff55f4cc5101a | Nb/Au/CSCO/YBCO |  | CSCO | Au |  |  | Alloys |  |  |  | 9.2 | K |  |  |  | body | figure | 6be6ea9050 | Anomalous proximity effect in superconducting oxide structures with an antiferromagnetic layer | 10.1134/s0021364006170073 | G A Ovsyannikov, I V Borisenko, P V KomissinskiÄ­, Yu. V KislinskiÄ­, A V ZaÄ­tsev | Pleiades Publishing Ltd | JETP Letters | 2006
61ba9b292c886f0fe6c50fce | CsV3Sb5 | 1925875828 |  | CsV3Sb5 |  |  | Alloys |  |  |  | 3.34 | K |  |  |  | header | abstract | b36e542af7 | Revealing the competition between charge-density wave and superconductivity in CsV 3 Sb 5 through uniaxial strain |  | Tiema Qian, Morten H Christensen, Chaowei Hu, Amartyajyoti Saha, Brian M Andersen, Rafael M Fernandes, Turan Birol, Ni Ni |  |  | 2021
61ba9b2a2a711de29cc50ff1 | La 1.85 Sr 0.15 CuO 4 | -1046062059 |  | Sr0.15La1.85Cu1O4 |  |  | Oxides, Cuprates |  |  |  | 37.7 | K |  |  |  | body | figure | 8438155483 | Local Lattice Instability and Superconductivity in |  | La 1 85 Sr, 15 Cu, M = Mn, J Ni, Zhang, H Oyanagi |  |  | 2009
61ba9b2a3af0453d0cc51018 | orthorhombic FeSe | 860000134 |  | FeSe |  | orthorhombic | Iron-chalcogenides, Chalcogenides |  |  |  | 8 | K |  |  |  | body | paragraph | 1c9ede09e6 | Enhancement of charge instabilities in Hund's metals by the breaking of rotational symmetry |  | Maria Chatzieleftheriou, Maja BeroviÄ‡, Pablo Villar Arribi, Massimo Capone, Luca De' Medici |  |  | 2020
61ba9b2be720aae5f4c50feb | MgB 2 | 1419346632 |  | MgB2 |  |  | Alloys, Borides |  |  |  | 0.5 | K |  |  |  | body | paragraph | 26505e174c | Carbon solubility and superconductivity in MgB2 | 10.1016/s0921-4534(02)01139-5 | A Bharathi, S Jemima Balaselvi, S Kalavathi, G L N Reddy, V Sankara Sastry, Y Hariharan, T S Radhakrishnan | Elsevier BV | Physica C: Superconductivity | 2002
61ba9b2be720aae5f4c50fec | pristine MgB 2 | 703707645 |  | MgB2 |  |  | Alloys, Borides |  |  |  | 39.4 | K | resistivity |  |  | body | paragraph | 26505e174c | Carbon solubility and superconductivity in MgB2 | 10.1016/s0921-4534(02)01139-5 | A Bharathi, S Jemima Balaselvi, S Kalavathi, G L N Reddy, V Sankara Sastry, Y Hariharan, T S Radhakrishnan | Elsevier BV | Physica C: Superconductivity | 2002
61ba9b2be720aae5f4c50fed | MgB 2 | 1398155400 |  | MgB2 |  |  | Alloys, Borides |  |  |  | 1.5 | K |  |  |  | body | paragraph | 26505e174c | Carbon solubility and superconductivity in MgB2 | 10.1016/s0921-4534(02)01139-5 | A Bharathi, S Jemima Balaselvi, S Kalavathi, G L N Reddy, V Sankara Sastry, Y Hariharan, T S Radhakrishnan | Elsevier BV | Physica C: Superconductivity | 2002
61ba9b2be720aae5f4c50fef | MgAlB 4 | -826752878 |  | MgAlB4 |  |  | Alloys, Borides |  |  |  | 12 | K |  |  |  | body | paragraph | 26505e174c | Carbon solubility and superconductivity in MgB2 | 10.1016/s0921-4534(02)01139-5 | A Bharathi, S Jemima Balaselvi, S Kalavathi, G L N Reddy, V Sankara Sastry, Y Hariharan, T S Radhakrishnan | Elsevier BV | Physica C: Superconductivity | 2002
61ba9b2be720aae5f4c50ff0 | MgB 2 | 1382751264 |  | MgB2 |  |  | Alloys, Borides |  |  |  | 39 | K |  |  |  | body | paragraph | 26505e174c | Carbon solubility and superconductivity in MgB2 | 10.1016/s0921-4534(02)01139-5 | A Bharathi, S Jemima Balaselvi, S Kalavathi, G L N Reddy, V Sankara Sastry, Y Hariharan, T S Radhakrishnan | Elsevier BV | Physica C: Superconductivity | 2002
61ba9b2c1b5bc7b48bc5106a | FeSe | 1500326068 |  | FeSe |  |  | Iron-chalcogenides, Chalcogenides |  |  |  | 8 | K |  |  |  | body | paragraph | 211a541171 | Charge-carrier localization induced by excess Fe in the superconductorFe1+yTe1âˆ’xSex | 10.1103/physrevb.80.174509 | T J Liu, X Ke, B Qian, J Hu, D Fobes, E K Vehstedt, H Pham, J H Yang, M H Fang, L Spinu, P Schiffer, Y Liu, Z Q Mao | American Physical Society (APS) | Physical Review B | 2009
61ba9b2c85fc223534c50fbb | URu 2 Si 2 | 2056272285 |  | U(SiRu)2 |  |  | Alloys |  |  |  | 1.5 | K |  |  |  | body | paragraph | 549b111aff | Symmetry-Protected Topological Superfluids and Superconductors â€”From the Basics to3Heâ€” | 10.7566/jpsj.85.022001 | Takeshi Mizushima, Yasumasa Tsutsumi, Takuto Kawakami, Masatoshi Sato, Masanori Ichioka, Kazushige Machida | Physical Society of Japan | Journal of the Physical Society of Japan | 2016
61ba9b2c2227d4ac07c50fe9 | V 3 Si | -1376142015 |  | V3Si |  |  | Alloys |  |  |  | 16.5 | K |  |  |  | body | paragraph | c2c27bae8e | Highly Anisotropic Gap Function in Borocarbide SuperconductorLuNi2B2C | 10.1103/physrevlett.87.237001 | Etienne Boaknin, R W Hill, Cyril Proust, C Lupien, Louis Taillefer, P C Canfield | American Physical Society (APS) | Physical Review Letters | 2014
61ba9b2c2227d4ac07c50fea | LuNi 2 B 2 C | -1322556802 |  | LuNi2B2C |  |  | Carbides, Borides |  |  |  | 16 | K |  |  |  | body | figure | c2c27bae8e | Highly Anisotropic Gap Function in Borocarbide SuperconductorLuNi2B2C | 10.1103/physrevlett.87.237001 | Etienne Boaknin, R W Hill, Cyril Proust, C Lupien, Louis Taillefer, P C Canfield | American Physical Society (APS) | Physical Review Letters | 2014
61ba9b2c2227d4ac07c50feb | LuNi 2 B 2 C | -737236227 |  | LuNi2B2C |  |  | Carbides, Borides |  |  |  | 15.5 | K |  |  |  | body | paragraph | c2c27bae8e | Highly Anisotropic Gap Function in Borocarbide SuperconductorLuNi2B2C | 10.1103/physrevlett.87.237001 | Etienne Boaknin, R W Hill, Cyril Proust, C Lupien, Louis Taillefer, P C Canfield | American Physical Society (APS) | Physical Review Letters | 2014
61ba9b2d12cb23f3dfc50ffc | magnesium diboride | -488099343 | magnesium diboride | MgB2 | [6 empty] | 40 | K |  |  |  | body | paragraph | 27e848ccbf | Critical field of Al-dopedMgB2samples: Correlation with the suppression of theÏƒ-band gap | 10.1103/physrevb.71.144505 | M Putti, C Ferdeghini, M Monni, I Pallecchi, C Tarantini, P Manfrinetti, A Palenzona, D Daghero, R S Gonnelli, V A Stepanov | American Physical Society (APS) | Physical Review B | 2005
61ba9b2de720aae5f4c50ff1 | La 2 C 3 | 1009115660 |  | La2C3 |  |  | Carbides |  |  |  | 11 | K |  |  |  | body | paragraph | 830af9ad98 | Electronic structure and electron-phonon coupling in the 18K superconductor Y2C3 | 10.1103/physrevb.70.052504 | D J Singh, I I Mazin | American Physical Society (APS) | Physical Review B | 2013
61ba9b2de720aae5f4c50ff2 | Y 2 C 3 | -325261195 |  | Y2C3 |  |  | Carbides |  |  |  | 10.5 | K |  |  |  | body | paragraph | 830af9ad98 | Electronic structure and electron-phonon coupling in the 18K superconductor Y2C3 | 10.1103/physrevb.70.052504 | D J Singh, I I Mazin | American Physical Society (APS) | Physical Review B | 2013
61ba9b2de720aae5f4c50ff3 | Y 2 C 3 | -413822323 |  | Y2C3 |  |  | Carbides |  |  |  | 18 | K |  | 4- 5.5 GPa |  | body | paragraph | 830af9ad98 | Electronic structure and electron-phonon coupling in the 18K superconductor Y2C3 | 10.1103/physrevb.70.052504 | D J Singh, I I Mazin | American Physical Society (APS) | Physical Review B | 2013
61ba9b2de720aae5f4c50ff4 | Th doped Y 2 C 3 | -1048336014 |  | Y2C3 |  |  | Carbides |  |  |  | 17 | K |  |  |  | body | paragraph | 830af9ad98 | Electronic structure and electron-phonon coupling in the 18K superconductor Y2C3 | 10.1103/physrevb.70.052504 | D J Singh, I I Mazin | American Physical Society (APS) | Physical Review B | 2013
61ba9b2def148cdddfc5101f | MgB 2 films | 1818608669 |  | MgB2 |  | films | Alloys, Borides |  |  |  | 38 | K | resistivity |  |  | body | paragraph | 4002cd2fc1 | Superconducting MgB2 films via precursor postprocessing approach | 10.1063/1.1377323 | M Paranthaman, C Cantoni, H Y Zhai, H M Christen, T Aytug, S Sathyamurthy, E D Specht, J R Thompson, D H Lowndes, H R Kerchner, D K Christen | AIP Publishing | Applied Physics Letters | 2001
61ba9b2def148cdddfc51020 | MgB 2 films | 1853263757 |  | MgB2 |  | films | Alloys, Borides |  |  |  | 38.6 | K |  |  |  | body | paragraph | 4002cd2fc1 | Superconducting MgB2 films via precursor postprocessing approach | 10.1063/1.1377323 | M Paranthaman, C Cantoni, H Y Zhai, H M Christen, T Aytug, S Sathyamurthy, E D Specht, J R Thompson, D H Lowndes, H R Kerchner, D K Christen | AIP Publishing | Applied Physics Letters | 2001
61ba9b2def148cdddfc51021 | MgB 2 film | 474144671 |  | MgB2 |  | film | Alloys, Borides |  |  |  | 32.5 | K |  |  |  | body | paragraph | 4002cd2fc1 | Superconducting MgB2 films via precursor postprocessing approach | 10.1063/1.1377323 | M Paranthaman, C Cantoni, H Y Zhai, H M Christen, T Aytug, S Sathyamurthy, E D Specht, J R Thompson, D H Lowndes, H R Kerchner, D K Christen | AIP Publishing | Applied Physics Letters | 2001
61ba9b2def148cdddfc51022 | Mg 10 B 2 | 1647774121 |  | Mg5B |  |  | Alloys, Borides |  |  |  | 40.2 | K |  |  |  | header | abstract | 4002cd2fc1 | Superconducting MgB2 films via precursor postprocessing approach | 10.1063/1.1377323 | M Paranthaman, C Cantoni, H Y Zhai, H M Christen, T Aytug, S Sathyamurthy, E D Specht, J R Thompson, D H Lowndes, H R Kerchner, D K Christen | AIP Publishing | Applied Physics Letters | 2001
61ba9b2def148cdddfc51023 | MgB 2 films | 1810906638 |  | MgB2 |  | films | Alloys, Borides |  |  |  | 38 | K |  |  |  | body | figure | 4002cd2fc1 | Superconducting MgB2 films via precursor postprocessing approach | 10.1063/1.1377323 | M Paranthaman, C Cantoni, H Y Zhai, H M Christen, T Aytug, S Sathyamurthy, E D Specht, J R Thompson, D H Lowndes, H R Kerchner, D K Christen | AIP Publishing | Applied Physics Letters | 2001
61ba9b2def148cdddfc51024 | Al 2 O 3 single crystal substrates using electron beam evaporated B films | 1562780104 |  | Al2O3 |  | single crystal, films | Oxides |  |  |  | 38.6 | K |  |  |  | body | paragraph | 4002cd2fc1 | Superconducting MgB2 films via precursor postprocessing approach | 10.1063/1.1377323 | M Paranthaman, C Cantoni, H Y Zhai, H M Christen, T Aytug, S Sathyamurthy, E D Specht, J R Thompson, D H Lowndes, H R Kerchner, D K Christen | AIP Publishing | Applied Physics Letters | 2001
61ba9b2def148cdddfc51025 | MgB 2 | 1373127194 |  | MgB2 |  |  | Alloys, Borides |  |  |  | 39 | K |  |  |  | header | abstract | 4002cd2fc1 | Superconducting MgB2 films via precursor postprocessing approach | 10.1063/1.1377323 | M Paranthaman, C Cantoni, H Y Zhai, H M Christen, T Aytug, S Sathyamurthy, E D Specht, J R Thompson, D H Lowndes, H R Kerchner, D K Christen | AIP Publishing | Applied Physics Letters | 2001
61ba9b2def148cdddfc51026 | MgB 2 films | 1897541509 |  | MgB2 |  | films | Alloys, Borides |  |  |  | 38.6 | K |  |  |  | body | paragraph | 4002cd2fc1 | Superconducting MgB2 films via precursor postprocessing approach | 10.1063/1.1377323 | M Paranthaman, C Cantoni, H Y Zhai, H M Christen, T Aytug, S Sathyamurthy, E D Specht, J R Thompson, D H Lowndes, H R Kerchner, D K Christen | AIP Publishing | Applied Physics Letters | 2001
61ba9b2ed52116ffe1c51012 | Sb co-doped (Ca,La)112 | 496954092 | Ca,La)112 | M | Sb co-doped | [5 empty] | 47 | K |  |  |  | body | paragraph | bfa51ddeae | Dependences on RE of superconducting properties of transition metal co-doped (Ca,RE)FeAs2 with RE= Laâ€“Gd | 10.1016/j.physc.2015.02.041 | H Yakita, H Ogino, A Sala, T Okada, A Yamamoto, K Kishio, A Iyo, H Eisaki, J Shimoyama | Elsevier BV | Physica C: Superconductivity and its Applications | 2015
61ba9b2ed52116ffe1c51014 | Co-co-doped (Ca,La)112 | -2030234621 | Ca,La)112 | M | Co-co-doped | [5 empty] | 31 | K |  |  |  | body | paragraph | bfa51ddeae | Dependences on RE of superconducting properties of transition metal co-doped (Ca,RE)FeAs2 with RE= Laâ€“Gd | 10.1016/j.physc.2015.02.041 | H Yakita, H Ogino, A Sala, T Okada, A Yamamoto, K Kishio, A Iyo, H Eisaki, J Shimoyama | Elsevier BV | Physica C: Superconductivity and its Applications | 2015
61ba9b2ed52116ffe1c51016 | Co-co-doped (Ca,Eu)112 | 1262857701 | Ca,Eu)112 | M | Co-co-doped | [5 empty] | 21 | K |  |  |  | header | abstract | bfa51ddeae | Dependences on RE of superconducting properties of transition metal co-doped (Ca,RE)FeAs2 with RE= Laâ€“Gd | 10.1016/j.physc.2015.02.041 | H Yakita, H Ogino, A Sala, T Okada, A Yamamoto, K Kishio, A Iyo, H Eisaki, J Shimoyama | Elsevier BV | Physica C: Superconductivity and its Applications | 2015
61ba9b2f0a416aa3d9c50fc3 | MoN film | 958151945 |  | MoN |  | film | Nitrides |  |  |  | 7.8 | K |  |  |  | body | paragraph | 394e0ac9a7 | Voltage controllable superconducting state in the multi-terminal superconductor-normal metal bridge |  | M Yu Levichev, I Yu Pashenkin, N S Gusev, D Yu, Vodolazov |  |  | 2021
61ba9b2f05e6aa6710c51030 | magnesium diboride | -453442849 | magnesium diboride | MgB2 | [6 empty] | 39 | K |  |  |  | header | abstract | 455996e645 | High critical current density and enhanced irreversibility field in superconducting MgB2 thin films | 10.1038/35079018 | C B Eom, M K Lee, J H Choi, L J Belenky, X Song, L D Cooley, M T Naus, S Patnaik, J Jiang, M Rikel, A Polyanskii, A Gurevich, X Y Cai, S D Bu, S E Babcock, E E Hellstrom, D C Larbalestier, N Rogado, K A Regan, M A Hayward, T He, J S Slusky, K Inumaru, M K Haas, R J Cava | Springer Science and Business Media LLC | Nature | 2001
61ba9b2f3af0453d0cc5101d | pure bulk MgCNi 3 | 1278493939 |  | MgNi3C | pure |  | Carbides |  |  |  | 7.5 | K |  |  |  | body | paragraph | 6a60deedd3 | Effect of Ru substitution for Ni on the superconductivity inMgCNi3âˆ’xRux | 10.1103/physrevb.70.094511 | T Klimczuk, V Gupta, G Lawes, A P Ramirez, R J Cava | American Physical Society (APS) | Physical Review B | 2004
61ba9b2fef148cdddfc51028 | magnesium diboride (MgB 2 | -634506949 | magnesium diboride | MgB2 |  |  | Alloys, Borides |  |  |  | 39 | K |  |  |  | body | paragraph | 1c39ad3604 | Revisiting optical properties of MgB2 with a high-quality sample prepared by a HPCVD method | 10.1038/s41598-017-09248-4 | Yu-Seong Seo, Jae Hak Lee, Won Nam Kang, Jungseek Hwang | Springer Science and Business Media LLC | Scientific Reports | 2017
61ba9b2fd7a99c43e8c51032 | NbN film | -61716705 |  | NbN |  | film | Nitrides |  |  |  | 12.65 | K |  |  |  | body | figure | 4e03ef092d | Investigation of superconducting properties of NbN films deposited by DC magnetron sputtering on high-k dielectric HfO 2 buffer layer |  | N V Porokhov, Yu V Anufriev
61ba9b2fd7a99c43e8c51033 | NbN film | 26845829 |  | NbN |  | film | Nitrides |  |  |  | 13.6 | K |  |  |  | body | figure | 4e03ef092d | Investigation of superconducting properties of NbN films deposited by DC magnetron sputtering on high-k dielectric HfO 2 buffer layer |  | N V Porokhov, Yu V Anufriev
61ba9b2fd7a99c43e8c51034 | niobium nitride film | -152999405 | niobium nitride | Nb3N5 |  | film |  |  |  |  | 0.5 | K |  |  |  | body |  | 4e03ef092d | Investigation of superconducting properties of NbN films deposited by DC magnetron sputtering on high-k dielectric HfO 2 buffer layer |  | N V Porokhov, Yu V Anufriev
61ba9b2fe614176f2ec50ffc | LaNiC 2 | -526411957 |  | LaNiC2 |  |  | Carbides |  |  |  | 2.7 | K | specific heat |  |  | body | paragraph | 29e2761a19 | Electron-phonon superconductivity in noncentrosymmetricLaNiC2: First-principles calculations | 10.1103/physrevb.80.092506 | Alaska Subedi, David J Singh | American Physical Society (APS) | Physical Review B | 2009
61ba9b2fe614176f2ec50ffd | LaNiC 2 | -693924203 |  | LaNiC2 |  |  | Carbides |  |  |  | 3 | K |  |  |  | body | paragraph | 29e2761a19 | Electron-phonon superconductivity in noncentrosymmetricLaNiC2: First-principles calculations | 10.1103/physrevb.80.092506 | Alaska Subedi, David J Singh | American Physical Society (APS) | Physical Review B | 2009
61ba9b305cc438644dc51021 | CaMnO 3 | 2015336461 |  | CaMnO3 |  |  | Oxides |  |  |  | 120 | K |  |  |  | body | paragraph | 393a9e62cf | Jahn-Teller, charge and magnetic ordering in half-doped manganese oxides | 10.1007/s100510170123 | S Fratini, D Feinberg, M Grilli | Springer Science and Business Media LLC | The European Physical Journal B | 2000
61ba9b31e4552e90a8c50fea | niobium | -1591828905 | niobium | Nb | [6 empty] | 9.2 | K |  |  |  | body | paragraph | dfee6a462e | Superconducting materials: Challenges and opportunities for large-scale applications |  | Chao Yao, Yanwei Ma
61ba9b31e4552e90a8c50fef | MgB2 | -18328030 |  | MgB2 |  |  | Alloys, Borides |  |  |  | 39 | K |  |  |  | body | paragraph | dfee6a462e | Superconducting materials: Challenges and opportunities for large-scale applications |  | Chao Yao, Yanwei Ma
61ba9b31e4552e90a8c50ff0 | MgB2 | -91492052 |  | MgB2 |  |  | Alloys, Borides |  |  |  | 39 | K |  |  |  | body | figure | dfee6a462e | Superconducting materials: Challenges and opportunities for large-scale applications |  | Chao Yao, Yanwei Ma
61ba9b31e4552e90a8c50ff1 | LaBaCuO | 889377425 | LaBaCuO | BaLaCuO | [6 empty] | 35 | K |  |  |  | body | figure | dfee6a462e | Superconducting materials: Challenges and opportunities for large-scale applications |  | Chao Yao, Yanwei Ma
61ba9b311b93c0c6bec51044 | pure Sn | -1692048678 |  | Sn | pure |  | Alloys |  |  |  | 3.7 | K |  |  |  | body | paragraph | 9db3ffef5e | Superconductivity in the antiperovskite Dirac-metal oxide Sr3âˆ’xSnO | 10.1038/ncomms13617 | Mohamed Oudah, Atsutoshi Ikeda, Jan Niklas Hausmann, Shingo Yonezawa, Toshiyuki Fukumoto, Shingo Kobayashi, Masatoshi Sato, Yoshiteru Maeno | Springer Science and Business Media LLC | Nature Communications | 2016
61ba9b311b93c0c6bec51045 | Sr 3 SnO | -1458713509 |  | Sr3SnO |  |  | Oxides |  |  |  | 5 | K |  |  |  | header | abstract | 9db3ffef5e | Superconductivity in the antiperovskite Dirac-metal oxide Sr3âˆ’xSnO | 10.1038/ncomms13617 | Mohamed Oudah, Atsutoshi Ikeda, Jan Niklas Hausmann, Shingo Yonezawa, Toshiyuki Fukumoto, Shingo Kobayashi, Masatoshi Sato, Yoshiteru Maeno | Springer Science and Business Media LLC | Nature Communications | 2016
61ba9b311b93c0c6bec51046 | Ba 0.6 K 0.4 BiO 3 | -2136763760 |  | K0.4Ba0.6Bi1O3 |  |  | Oxides |  |  |  | 30 | K |  |  |  | body | paragraph | 9db3ffef5e | Superconductivity in the antiperovskite Dirac-metal oxide Sr3âˆ’xSnO | 10.1038/ncomms13617 | Mohamed Oudah, Atsutoshi Ikeda, Jan Niklas Hausmann, Shingo Yonezawa, Toshiyuki Fukumoto, Shingo Kobayashi, Masatoshi Sato, Yoshiteru Maeno | Springer Science and Business Media LLC | Nature Communications | 2016
61ba9b311b93c0c6bec51047 | La 3 In | -1995849421 |  | La3In |  |  | Alloys |  |  |  | 10 | K |  |  |  | body | paragraph | 9db3ffef5e | Superconductivity in the antiperovskite Dirac-metal oxide Sr3âˆ’xSnO | 10.1038/ncomms13617 | Mohamed Oudah, Atsutoshi Ikeda, Jan Niklas Hausmann, Shingo Yonezawa, Toshiyuki Fukumoto, Shingo Kobayashi, Masatoshi Sato, Yoshiteru Maeno | Springer Science and Business Media LLC | Nature Communications | 2016
61ba9b311b93c0c6bec51048 | MgCNi 3 | -1511356623 |  | MgNi3C |  |  | Carbides |  |  |  | 8 | K |  |  |  | body | paragraph | 9db3ffef5e | Superconductivity in the antiperovskite Dirac-metal oxide Sr3âˆ’xSnO | 10.1038/ncomms13617 | Mohamed Oudah, Atsutoshi Ikeda, Jan Niklas Hausmann, Shingo Yonezawa, Toshiyuki Fukumoto, Shingo Kobayashi, Masatoshi Sato, Yoshiteru Maeno | Springer Science and Business Media LLC | Nature Communications | 2016
61ba9b328452d931a5c50fdf | single crystals of Ba(Fe 0.9 Co 0.1 ) 2 As 2 | 1255735780 |  | Ba1Fe1.8Co0.2As2 |  | single crystals | Iron-pnictides, Pnictides |  |  |  | 24.5 | K |  |  |  | body | paragraph | 5ae2890428 | Directional point-contact Andreev-reflection spectroscopy of Fe-based superconductors: Fermi surface topology, gap symmetry, and electronâ€“boson interaction | 10.1088/0034-4885/74/12/124509 | D Daghero, M Tortello, G A Ummarino, R S Gonnelli | IOP Publishing | Reports on Progress in Physics | 2011
61ba9b328452d931a5c50fe0 | single crystals of Ba 0.55 K 0.45 Fe 2 As 2 | -1622128214 |  | K0.45Ba0.55Fe2As2 |  | single crystals | Iron-pnictides, Pnictides |  |  |  | 30 | K |  |  |  | body | paragraph | 5ae2890428 | Directional point-contact Andreev-reflection spectroscopy of Fe-based superconductors: Fermi surface topology, gap symmetry, and electronâ€“boson interaction | 10.1088/0034-4885/74/12/124509 | D Daghero, M Tortello, G A Ummarino, R S Gonnelli | IOP Publishing | Reports on Progress in Physics | 2011
61ba9b328452d931a5c50fe2 | optimally doped SmFeAsO 0.8 F 0.2 polycrystal | 1517195335 |  | Sm1Fe1As1O0.8F0.2 | optimally doped | polycrystal | Iron-pnictides, Pnictides, Oxides, Fluorides |  |  |  | 52 | K |  |  |  | body | paragraph | 5ae2890428 | Directional point-contact Andreev-reflection spectroscopy of Fe-based superconductors: Fermi surface topology, gap symmetry, and electronâ€“boson interaction | 10.1088/0034-4885/74/12/124509 | D Daghero, M Tortello, G A Ummarino, R S Gonnelli | IOP Publishing | Reports on Progress in Physics | 2011
61ba9b328452d931a5c50fe5 | Sr 3 polycrystals | 107541643 |  | Sr |  | polycrystals | Alloys |  |  |  | 17 | K |  |  |  | body | paragraph | 5ae2890428 | Directional point-contact Andreev-reflection spectroscopy of Fe-based superconductors: Fermi surface topology, gap symmetry, and electronâ€“boson interaction | 10.1088/0034-4885/74/12/124509 | D Daghero, M Tortello, G A Ummarino, R S Gonnelli | IOP Publishing | Reports on Progress in Physics | 2011
61ba9b328452d931a5c50fe8 | Ba 0.60 K 0.40 Fe 2 As 2 crystals | -1022470020 |  | K0.4Ba0.6Fe2As2 |  | crystals | Iron-pnictides, Pnictides |  |  |  | 37 | K |  |  |  | body | paragraph | 5ae2890428 | Directional point-contact Andreev-reflection spectroscopy of Fe-based superconductors: Fermi surface topology, gap symmetry, and electronâ€“boson interaction | 10.1088/0034-4885/74/12/124509 | D Daghero, M Tortello, G A Ummarino, R S Gonnelli | IOP Publishing | Reports on Progress in Physics | 2011
61ba9b328452d931a5c50fe9 | (Sr 0.6 Na 0.4 )Fe 2 As 2 | 1501877626 |  | Na0.4Sr0.6Fe2As2 |  |  | Iron-pnictides, Pnictides |  |  |  | 36 | K |  |  |  | body | paragraph | 5ae2890428 | Directional point-contact Andreev-reflection spectroscopy of Fe-based superconductors: Fermi surface topology, gap symmetry, and electronâ€“boson interaction | 10.1088/0034-4885/74/12/124509 | D Daghero, M Tortello, G A Ummarino, R S Gonnelli | IOP Publishing | Reports on Progress in Physics | 2011
61ba9b328452d931a5c50fea | Sr(Fe 0.9 Co 0.1 ) 2 As 2 | -1951534975 |  | Sr1Fe1.8Co0.2As2 |  |  | Iron-pnictides, Pnictides |  |  |  | 22 | K |  |  |  | body | paragraph | 5ae2890428 | Directional point-contact Andreev-reflection spectroscopy of Fe-based superconductors: Fermi surface topology, gap symmetry, and electronâ€“boson interaction | 10.1088/0034-4885/74/12/124509 | D Daghero, M Tortello, G A Ummarino, R S Gonnelli | IOP Publishing | Reports on Progress in Physics | 2011
61ba9b328452d931a5c50feb | Ba(Fe 0.93 Co 0.07 ) 2 As 2 single crystals | -945804087 |  | Ba1Fe1.86Co0.14As2 |  | single crystals | Iron-pnictides, Pnictides |  |  |  | 23 | K |  |  |  | body | figure | 5ae2890428 | Directional point-contact Andreev-reflection spectroscopy of Fe-based superconductors: Fermi surface topology, gap symmetry, and electronâ€“boson interaction | 10.1088/0034-4885/74/12/124509 | D Daghero, M Tortello, G A Ummarino, R S Gonnelli | IOP Publishing | Reports on Progress in Physics | 2011
61ba9b324217bb9076c51044 | ZrB 12 single crystal | 866264005 |  | ZrB12 |  | single crystal | Alloys, Borides |  |  |  | 5.95 | K |  |  |  | body | paragraph | b042030c9c | Paramagnetic Meissner effect in ZrB12single crystal with non-monotonic vortexâ€“vortex interactions | 10.1088/1367-2630/aa8246 | Jun-Yi Ge, Vladimir N Gladilin, Nikolay E Sluchanko, A Lyashenko, Volodimir B Filipov, Joseph O Indekeu, Victor V Moshchalkov | IOP Publishing | New Journal of Physics | 2017
61ba9b337c13e4f711c50fba | CePt 3 Si | 1942679349 |  | CeSiPt3 |  |  | Alloys |  |  |  | 0.75 | K |  |  |  | body | paragraph | 25517ccad2 | Electron and Phonon Band-Structure Calculations for the Antipolar SrPt3P Antiperovskite Superconductor: Evidence of Low-Energy Two-Dimensional Phonons | 10.7566/jpsj.82.053703 | Chang-Jong Kang, Kyo-Hoon Ahn, Kwan-Woo Lee, Byung Il Min | Physical Society of Japan | Journal of the Physical Society of Japan | 2012
61ba9b337c13e4f711c50fbb | SrPt 3 P | -589544831 |  | SrPPt3 |  |  | Pnictides |  |  |  | 8.4 | K |  |  |  | body | paragraph | 25517ccad2 | Electron and Phonon Band-Structure Calculations for the Antipolar SrPt3P Antiperovskite Superconductor: Evidence of Low-Energy Two-Dimensional Phonons | 10.7566/jpsj.82.053703 | Chang-Jong Kang, Kyo-Hoon Ahn, Kwan-Woo Lee, Byung Il Min | Physical Society of Japan | Journal of the Physical Society of Japan | 2012
61ba9b337c13e4f711c50fbc | SrPt3P | -1454319555 |  | SrPPt3 |  |  | Pnictides |  |  |  | 8.4 | K |  |  |  | header | abstract | 25517ccad2 | Electron and Phonon Band-Structure Calculations for the Antipolar SrPt3P Antiperovskite Superconductor: Evidence of Low-Energy Two-Dimensional Phonons | 10.7566/jpsj.82.053703 | Chang-Jong Kang, Kyo-Hoon Ahn, Kwan-Woo Lee, Byung Il Min | Physical Society of Japan | Journal of the Physical Society of Japan | 2012
61ba9b337c13e4f711c50fbd | APt 3 P (A = Sr, Ca and La) | 1481669159 |  | APPt3 |  |  | Pnictides |  |  | A=Sr, Ca, La | 8.4 | K |  |  |  | body | paragraph | 25517ccad2 | Electron and Phonon Band-Structure Calculations for the Antipolar SrPt3P Antiperovskite Superconductor: Evidence of Low-Energy Two-Dimensional Phonons | 10.7566/jpsj.82.053703 | Chang-Jong Kang, Kyo-Hoon Ahn, Kwan-Woo Lee, Byung Il Min | Physical Society of Japan | Journal of the Physical Society of Japan | 2012
61ba9b337c13e4f711c50fbe | MgNi 3 C | -30132346 |  | MgNi3C |  |  | Carbides |  |  |  | 8 | K |  |  |  | body | paragraph | 25517ccad2 | Electron and Phonon Band-Structure Calculations for the Antipolar SrPt3P Antiperovskite Superconductor: Evidence of Low-Energy Two-Dimensional Phonons | 10.7566/jpsj.82.053703 | Chang-Jong Kang, Kyo-Hoon Ahn, Kwan-Woo Lee, Byung Il Min | Physical Society of Japan | Journal of the Physical Society of Japan | 2012
61ba9b346a35f302ddc5100a | FeSe | 1766024918 |  | FeSe |  |  | Iron-chalcogenides, Chalcogenides |  |  |  | 8 | K |  |  |  | body | figure | 8cb17aa621 | New Li-Ethylenediamine-Intercalated Superconductor Lix(C2H8N2)yFe2-zSe2withTc= 45 K | 10.7566/jpsj.82.123705 | Takehiro Hatakeda, Takashi Noji, Takayuki Kawamata, Masatsune Kato, Yoji Koike | Physical Society of Japan | Journal of the Physical Society of Japan | 2013
61ba9b346a35f302ddc5100b | FeSe | 1767980664 |  | FeSe |  |  | Iron-chalcogenides, Chalcogenides |  |  |  | 41 | K |  |  |  | body | paragraph | 8cb17aa621 | New Li-Ethylenediamine-Intercalated Superconductor Lix(C2H8N2)yFe2-zSe2withTc= 45 K | 10.7566/jpsj.82.123705 | Takehiro Hatakeda, Takashi Noji, Takayuki Kawamata, Masatsune Kato, Yoji Koike | Physical Society of Japan | Journal of the Physical Society of Japan | 2013
61ba9b346a35f302ddc5100d | FeSe | 1542693066 |  | FeSe |  |  | Iron-chalcogenides, Chalcogenides |  |  |  | 8 | K |  |  |  | header | abstract | 8cb17aa621 | New Li-Ethylenediamine-Intercalated Superconductor Lix(C2H8N2)yFe2-zSe2withTc= 45 K | 10.7566/jpsj.82.123705 | Takehiro Hatakeda, Takashi Noji, Takayuki Kawamata, Masatsune Kato, Yoji Koike | Physical Society of Japan | Journal of the Physical Society of Japan | 2013
61ba9b342b9a12e3d2c51022 | KMnO 4 | 621095634 |  | KMnO4 |  |  | Oxides |  |  |  | 4.6 | K |  |  |  | header | abstract | 71a57fd1a1 | Preparation and thermal properties of Na 2 CO 3 Â·10H 2 O-Na 2 HPO 4 Â·12H 2 O eutectic hydrate salt as a novel phase change material for energy storage | 10.1016/j.applthermaleng.2016.10.146 | Yushi Liu, Yingzi Yang | Elsevier BV | Applied Thermal Engineering | 2017
61ba9b342b9a12e3d2c51024 | Na 0.7 CoO 2 | -535120548 |  | Na0.7Co1O2 |  |  | Oxides |  |  |  | 5 | K |  |  |  | body | paragraph | 71a57fd1a1 | Preparation and thermal properties of Na 2 CO 3 Â·10H 2 O-Na 2 HPO 4 Â·12H 2 O eutectic hydrate salt as a novel phase change material for energy storage | 10.1016/j.applthermaleng.2016.10.146 | Yushi Liu, Yingzi Yang | Elsevier BV | Applied Thermal Engineering | 2017
61ba9b342227d4ac07c50fef | CeRhIn 5 | -1250556911 |  | CeIn5Rh |  |  | Alloys |  |  |  | 2 | K |  |  |  | body | figure | 4e4a9d84bc | Multiple phase transitions in Ce(Rh,Ir,Co)In5 | 10.1016/s0921-4526(01)01281-9 | P G Pagliuso, R Movshovich, A D Bianchi, M Nicklas, N O Moreno, J D Thompson, M F Hundley, J L Sarrao, Z Fisk | Elsevier BV | Physica B: Condensed Matter | 2001
61ba9b342227d4ac07c50ff1 | CeCoIn 5 | -658616101 |  | CeIn5Co |  |  | Alloys |  |  |  | 2.3 | K |  | 101325 | Pa | body | figure | 4e4a9d84bc | Multiple phase transitions in Ce(Rh,Ir,Co)In5 | 10.1016/s0921-4526(01)01281-9 | P G Pagliuso, R Movshovich, A D Bianchi, M Nicklas, N O Moreno, J D Thompson, M F Hundley, J L Sarrao, Z Fisk | Elsevier BV | Physica B: Condensed Matter | 2001
61ba9b342227d4ac07c50ff2 | CeIrIn 5 | 861870240 |  | CeIn5Ir |  |  | Alloys |  |  |  | 0.4 | K |  |  |  | body | figure | 4e4a9d84bc | Multiple phase transitions in Ce(Rh,Ir,Co)In5 | 10.1016/s0921-4526(01)01281-9 | P G Pagliuso, R Movshovich, A D Bianchi, M Nicklas, N O Moreno, J D Thompson, M F Hundley, J L Sarrao, Z Fisk | Elsevier BV | Physica B: Condensed Matter | 2001
61ba9b35e4552e90a8c50ff3 | SmFeAs | -1563891623 |  | SmFeAs |  |  | Iron-pnictides, Pnictides |  |  |  | 55 | K |  |  |  | body | paragraph | 89bff66a06 | Superconductivity without Fe or Ni in the phosphidesBaIr2P2andBaRh2P2 | 10.1103/physrevb.79.180502 | N Berry, C Capan, G Seyfarth, A D Bianchi, J Ziller, Z Fisk | American Physical Society (APS) | Physical Review B | 2009
61ba9b35e4552e90a8c50ff4 | single crystals of BaIr2P2 | -1249227222 |  | Ba(PIr)2 |  | single crystals | Pnictides |  |  |  | 2.1 | K | magnetic susceptibility, Heat capacity |  |  | header | abstract | 89bff66a06 | Superconductivity without Fe or Ni in the phosphidesBaIr2P2andBaRh2P2 | 10.1103/physrevb.79.180502 | N Berry, C Capan, G Seyfarth, A D Bianchi, J Ziller, Z Fisk | American Physical Society (APS) | Physical Review B | 2009
61ba9b35e4552e90a8c50ff5 | LaRu 2 P 2 | -963325375 |  | La(PRu)2 |  |  | Pnictides |  |  |  | 4.1 | K |  |  |  | body | paragraph | 89bff66a06 | Superconductivity without Fe or Ni in the phosphidesBaIr2P2andBaRh2P2 | 10.1103/physrevb.79.180502 | N Berry, C Capan, G Seyfarth, A D Bianchi, J Ziller, Z Fisk | American Physical Society (APS) | Physical Review B | 2009
61ba9b35e4552e90a8c50ff6 | BaRh2P2 | 1357868682 |  | Ba(PRh)2 |  |  | Pnictides |  |  |  | 1 | K |  |  |  | header | abstract | 89bff66a06 | Superconductivity without Fe or Ni in the phosphidesBaIr2P2andBaRh2P2 | 10.1103/physrevb.79.180502 | N Berry, C Capan, G Seyfarth, A D Bianchi, J Ziller, Z Fisk | American Physical Society (APS) | Physical Review B | 2009
61ba9b35e4552e90a8c50ff7 | BaIr 2 P 2 | -1345264487 |  | Ba(PIr)2 |  |  | Pnictides |  |  |  | 2.1 | K |  |  |  | body | paragraph | 89bff66a06 | Superconductivity without Fe or Ni in the phosphidesBaIr2P2andBaRh2P2 | 10.1103/physrevb.79.180502 | N Berry, C Capan, G Seyfarth, A D Bianchi, J Ziller, Z Fisk | American Physical Society (APS) | Physical Review B | 2009
61ba9b35e4552e90a8c50ff8 | BaRh 2 As 2 | 1336842163 |  | Ba(AsRh)2 |  |  | Pnictides |  |  |  | 1.8 | K |  |  |  | body | paragraph | 89bff66a06 | Superconductivity without Fe or Ni in the phosphidesBaIr2P2andBaRh2P2 | 10.1103/physrevb.79.180502 | N Berry, C Capan, G Seyfarth, A D Bianchi, J Ziller, Z Fisk | American Physical Society (APS) | Physical Review B | 2009
61ba9b35e4552e90a8c50ff9 | BaIr2P2 | 830095485 |  | Ba(PIr)2 |  |  | Pnictides |  |  |  | 2.1 | K | Magnetization |  |  | body | paragraph | 89bff66a06 | Superconductivity without Fe or Ni in the phosphidesBaIr2P2andBaRh2P2 | 10.1103/physrevb.79.180502 | N Berry, C Capan, G Seyfarth, A D Bianchi, J Ziller, Z Fisk | American Physical Society (APS) | Physical Review B | 2009
61ba9b3549d0b378c6c50fee | LaFeAsO 0.94 F 0.06 | 1219179202 |  | La1Fe1As1O0.94F0.06 |  |  | Iron-pnictides, Pnictides, Oxides, Fluorides |  |  |  | 18 | K |  |  |  | header | abstract | 610680430e | Competition/coexisitence of magnetism and superconductivity in iron pnictides probed by muon spin rotation | 10.1088/1367-2630/11/3/035006 | Soshi Takeshita, Ryosuke Kadono | IOP Publishing | New Journal of Physics | 2009
61ba9b36c2c99830dec5101f | MgB 2 films | -2025822799 |  | MgB2 |  | films | Alloys, Borides |  |  |  | 39.2 | K |  |  |  | body | paragraph | f3bf4c7e23 | Significant reduction of the microwave surface resistance of MgB2 films by surface ion milling | 10.1063/1.1418026 | Sang Young Lee, Jung H Lee, Jung Hun Lee, J S Ryu, J Lim, S H Moon, H N Lee, H G Kim, B Oh | AIP Publishing | Applied Physics Letters | 2001
61ba9b36c2c99830dec51020 | MgB 2 films | 1980335225 |  | MgB2 |  | films | Alloys, Borides |  |  |  | 39 | K |  |  |  | body | paragraph | f3bf4c7e23 | Significant reduction of the microwave surface resistance of MgB2 films by surface ion milling | 10.1063/1.1418026 | Sang Young Lee, Jung H Lee, Jung Hun Lee, J S Ryu, J Lim, S H Moon, H N Lee, H G Kim, B Oh | AIP Publishing | Applied Physics Letters | 2001
61ba9b36c2c99830dec51021 | MgB2 films | 1205456811 |  | MgB2 |  | films | Alloys, Borides |  |  |  | 88 | K |  |  |  | body |  | f3bf4c7e23 | Significant reduction of the microwave surface resistance of MgB2 films by surface ion milling | 10.1063/1.1418026 | Sang Young Lee, Jung H Lee, Jung Hun Lee, J S Ryu, J Lim, S H Moon, H N Lee, H G Kim, B Oh | AIP Publishing | Applied Physics Letters | 2001
61ba9b36c2c99830dec51024 | MgB 2 films | 1868663638 |  | MgB2 |  | films | Alloys, Borides |  |  |  | 39 | K |  |  |  | body | paragraph | f3bf4c7e23 | Significant reduction of the microwave surface resistance of MgB2 films by surface ion milling | 10.1063/1.1418026 | Sang Young Lee, Jung H Lee, Jung Hun Lee, J S Ryu, J Lim, S H Moon, H N Lee, H G Kim, B Oh | AIP Publishing | Applied Physics Letters | 2001
61ba9b36c2c99830dec51025 | magnesium boride (MgB 2 | 432875448 | magnesium boride | MgB2 |  |  | Alloys, Borides |  |  |  | 39 | K |  |  |  | body | paragraph | f3bf4c7e23 | Significant reduction of the microwave surface resistance of MgB2 films by surface ion milling | 10.1063/1.1418026 | Sang Young Lee, Jung H Lee, Jung Hun Lee, J S Ryu, J Lim, S H Moon, H N Lee, H G Kim, B Oh | AIP Publishing | Applied Physics Letters | 2001
61ba9b3685fc223534c50fc0 | CeCoIn 5 | -674027267 |  | CeIn5Co |  |  | Alloys |  |  |  | 2.3 | K |  |  |  | body | paragraph | 01c114b58c | Molecular Pairing and Fully Gapped Superconductivity in Yb-dopedCeCoIn5 | 10.1103/physrevlett.114.027002 | Onur Erten, Rebecca Flint, Piers Coleman | American Physical Society (APS) | Physical Review Letters | 2015
61ba9b362c886f0fe6c50fd5 | Bi | -625404350 |  | Bi |  |  | Alloys |  |  |  | 0.0003 | K |  |  |  | body | paragraph | 8d33d85d54 | Theory of a fallen high Tc superconductivity in Ultra Low Tc Bismuth | 10.1016/j.physc.2018.05.018 | G Baskaran | Elsevier BV | Physica C: Superconductivity and its Applications | 2017
61ba9b362c886f0fe6c50fd7 | ultra pure Bi crystal | 410407331 | ultra pure Bi | Bi |  | crystal |  |  |  |  | 0.0005 | K |  |  |  | body | paragraph | 8d33d85d54 | Theory of a fallen high Tc superconductivity in Ultra Low Tc Bismuth | 10.1016/j.physc.2018.05.018 | G Baskaran | Elsevier BV | Physica C: Superconductivity and its Applications | 2017
61ba9b362c886f0fe6c50fd8 | doped SrTiO 3 | 1097190136 |  | SrTiO3 | doped |  | Oxides |  |  |  | 0.1 | K |  |  |  | body | paragraph | 8d33d85d54 | Theory of a fallen high Tc superconductivity in Ultra Low Tc Bismuth | 10.1016/j.physc.2018.05.018 | G Baskaran | Elsevier BV | Physica C: Superconductivity and its Applications | 2017
61ba9b367ce09aab2ac50ffc | YBa2Cu3O7 (YBCO) crystal | -1824051823 | YBCO | Ba2YCu3O7 |  | crystal | Oxides, Cuprates |  |  |  | 88.7 | K |  |  |  | body | figure | 79a7a4b5b5 | Identification of the Bulk Pairing Symmetry in High-Temperature Superconductors: Evidence for an Extended s wave with Eight Line Nodes | 10.1142/9789813271142_0014 | Guo-Meng Zhao | WORLD SCIENTIFIC |  | 2002
61ba9b3685b12ae79ac50ffc | NbN film | -59791891 |  | NbN |  | film | Nitrides |  |  |  | 12 | K |  |  |  | body | paragraph | 52cf9f699c | Superconducting transition detector in power amplification mode | 10.1088/0953-2048/22/4/045004 | P HelistÃ¶, J Hassel, A Luukanen, H SeppÃ¤ | IOP Publishing | Superconductor Science and Technology | 2008
61ba9b37d7a99c43e8c51038 | PrPt2B2C | -1212115732 |  | PrB2Pt2C |  |  | Carbides, Borides |  |  |  | 6 | K |  |  |  | header | abstract | 176a8d191d | Pressure effects in PrT2B2C (T = Co, Ni, Pt): Applied and chemical pressure | 10.1002/pssa.201026513 | R Falconi, A DurÃ¡n, M NÃºÃ±ez-Regueiro, R Escudero | Wiley | physica status solidi (a) | 2013
61ba9b38783c1e8128c510eb | LaFeAsO | 218756545 |  | LaFeAsO |  |  | Iron-pnictides, Oxides, Pnictides |  |  |  | 21 | K |  | 12000000000 | Pa | body | paragraph | 4d37ba67d2 | Neutron diffraction study and anomalous negative thermal expansion in nonsuperconducting PrFe1âˆ’xRuxAsO | 10.1103/physrevb.86.054111 | Yuen Yiu, V Ovidiu Garlea, Michael A Mcguire, Ashfia Huq, David Mandrus, Stephen E Nagler | American Physical Society (APS) | Physical Review B | 2012
61ba9b38783c1e8128c510ec | BaFe 2 As 2 | -444280984 |  | Ba(FeAs)2 |  |  | Iron-pnictides, Pnictides |  |  |  | 29 | K |  | 4000000000 | Pa | body | paragraph | 4d37ba67d2 | Neutron diffraction study and anomalous negative thermal expansion in nonsuperconducting PrFe1âˆ’xRuxAsO | 10.1103/physrevb.86.054111 | Yuen Yiu, V Ovidiu Garlea, Michael A Mcguire, Ashfia Huq, David Mandrus, Stephen E Nagler | American Physical Society (APS) | Physical Review B | 2012
61ba9b383136e52869c5100a | Pr 2 CuO 4 films | -363073791 |  | Pr2CuO4 |  | films | Oxides, Cuprates |  |  |  | 300 | K |  |  |  | body | figure | 6b307dea09 | Reduction dependence of superconductivity in the end-member Tâ€² cuprates | 10.1016/j.physc.2009.05.105 | Osamu Matsumoto, Aya Utsuki, Akio Tsukada, Hideki Yamamoto, Takaaki Manabe, Michio Naito | Elsevier BV | Physica C: Superconductivity | 2009
61ba9b383136e52869c5100b | Gd 2 CuO 4 films on STO | -841150206 |  | Gd2CuO4 |  | films | Oxides, Cuprates |  | STO |  | 19 | K |  |  |  | body | figure | 6b307dea09 | Reduction dependence of superconductivity in the end-member Tâ€² cuprates | 10.1016/j.physc.2009.05.105 | Osamu Matsumoto, Aya Utsuki, Akio Tsukada, Hideki Yamamoto, Takaaki Manabe, Michio Naito | Elsevier BV | Physica C: Superconductivity | 2009
61ba9b383136e52869c5100c | Nd 2 CuO 4 | 1439072710 |  | Nd2CuO4 |  |  | Oxides, Cuprates |  |  |  | 33 | K |  |  |  | body | paragraph | 6b307dea09 | Reduction dependence of superconductivity in the end-member Tâ€² cuprates | 10.1016/j.physc.2009.05.105 | Osamu Matsumoto, Aya Utsuki, Akio Tsukada, Hideki Yamamoto, Takaaki Manabe, Michio Naito | Elsevier BV | Physica C: Superconductivity | 2009
61ba9b38720b8b3d36c50fce | CS Re 3 W | -29537012 |  | Re3WCS |  |  | Carbides, Chalcogenides |  |  |  | 9.4 | K | resistivity |  |  | body | paragraph | 96a330a2b2 | Structure and superconductivity of two different phases of Re3W | 10.1103/physrevb.84.184529 | P K Biswas, M R Lees, A D Hillier, R I Smith, W G Marshall, D Mck. Paul | American Physical Society (APS) | Physical Review B | 2011
61ba9b38720b8b3d36c50fcf | CS Re 3 W | 147614807 |  | Re3WCS |  |  | Carbides, Chalcogenides |  |  |  | 7.85 | K |  |  |  | body | figure | 96a330a2b2 | Structure and superconductivity of two different phases of Re3W | 10.1103/physrevb.84.184529 | P K Biswas, M R Lees, A D Hillier, R I Smith, W G Marshall, D Mck. Paul | American Physical Society (APS) | Physical Review B | 2011
61ba9b38720b8b3d36c50fd0 | NCS Re 3 W | 1592274816 |  | Re3WCSN |  |  | Carbides, Nitrides, Chalcogenides |  |  |  | 7.8 | K | magnetic susceptibility |  |  | body | paragraph | 96a330a2b2 | Structure and superconductivity of two different phases of Re3W | 10.1103/physrevb.84.184529 | P K Biswas, M R Lees, A D Hillier, R I Smith, W G Marshall, D Mck. Paul | American Physical Society (APS) | Physical Review B | 2011
61ba9b387b1a7abb24c50fe1 | Nb 3 Sn | 828747112 |  | Nb3Sn |  |  | Alloys |  |  |  | 10 | K |  |  |  | body | paragraph | 2f23becdb3 | Specific heat ofNb3Sn: The case for a second energy gap | 10.1103/physrevb.70.184526 | V Guritanu, W Goldacker, F Bouquet, Y Wang, R Lortz, G Goll, A Junod | American Physical Society (APS) | Physical Review B | 2004
61ba9b387b1a7abb24c50fe2 | MgB 2 | 1392376740 |  | MgB2 |  |  | Alloys, Borides |  |  |  | 39 | K |  |  |  | body | paragraph | 2f23becdb3 | Specific heat ofNb3Sn: The case for a second energy gap | 10.1103/physrevb.70.184526 | V Guritanu, W Goldacker, F Bouquet, Y Wang, R Lortz, G Goll, A Junod | American Physical Society (APS) | Physical Review B | 2004
61ba9b381b5bc7b48bc51074 | BN40 | -1992911674 |  | BN40 |  |  | Nitrides, Borides |  |  |  | 35.1 | K |  |  |  | body | figure | 6a6197cd3d | Spectral Evidence for Emergent Order in Ba1âˆ’xNaxFe2As2 | 10.1103/physrevlett.121.127001 | M Yi, A Frano, D H Lu, Y He, Meng Wang, B A Frandsen, A F Kemper, R Yu, Q Si, L Wang, M He, F Hardy, P Schweiss, P Adelmann, T Wolf, M Hashimoto, S-K Mo, Z Hussain, M Le Tacon, A E BÃ¶hmer, D-H Lee, Z-X Shen, C Meingast, R J Birgeneau | American Physical Society (APS) | Physical Review Letters | 2018
61ba9b38fa2141a3e5c50feb | niobium diselenide (NbSe 2 ) sub- strate | 740500014 | niobium diselenide (NbSe 2 | NbSe2 | [6 empty] | 7.2 | K |  |  |  | body | figure | 73ab4e5666 | Coupled Yuâ€“Shibaâ€“Rusinov States in Molecular Dimers on NbSe2 | 10.1021/acs.nanolett.7b05050 | Shawulienu Kezilebieke, Marc Dvorak, Teemu Ojanen, Peter Liljeroth | American Chemical Society (ACS) | Nano Letters | 2017
61ba9b38c0bff55f4cc51022 | FeSe | 1459900756 |  | FeSe |  |  | Iron-chalcogenides, Chalcogenides |  |  |  | 8 | K |  |  |  | body | paragraph | a092df324b | Self-consistent and Maxwell approximations to describe the excess conductivity anisotropy in FeSe above superconducting transition temperature | 10.1088/1742-6596/1238/1/012010 | Kaushal K Kesharpu, Pavel D Grigoriev, D I Lazeva, T I Mogilyuk | IOP Publishing | Journal of Physics: Conference Series | 2020
61ba9b38c0bff55f4cc51023 | Slowly cooled (TMTSF) 2 ClO 4 | 1130016731 |  | M2T4S2Cl(O2F)2 |  | Slowly cooled | Chalcogenides, Oxides, Fluorides |  |  |  | 1.3 | K |  |  |  | body | paragraph | a092df324b | Self-consistent and Maxwell approximations to describe the excess conductivity anisotropy in FeSe above superconducting transition temperature | 10.1088/1742-6596/1238/1/012010 | Kaushal K Kesharpu, Pavel D Grigoriev, D I Lazeva, T I Mogilyuk | IOP Publishing | Journal of Physics: Conference Series | 2020
61ba9b38ab9e3e9324c51029 | MgCNi 3 | -1692332725 |  | MgNi3C |  |  | Carbides |  |  |  | 8 | K |  |  |  | body | paragraph | 1e2f6b511a | Effect of Mg and C contents in MgCNi3, and structure and superconductivity of MgCNi3-x -Co x | 10.1007/bf02877440 | Zhiâ€™an Ren, Guangcan Che, Shunlian Jia, Hong Chen, Yongming Ni, Zhongxian Zhao | Springer Science and Business Media LLC | Science in China Series A: Mathematics | 2001
61ba9b38ab9e3e9324c5102a | MgB 2 | 1328845224 |  | MgB2 |  |  | Alloys, Borides |  |  |  | 8 | K |  |  |  | body | paragraph | 1e2f6b511a | Effect of Mg and C contents in MgCNi3, and structure and superconductivity of MgCNi3-x -Co x | 10.1007/bf02877440 | Zhiâ€™an Ren, Guangcan Che, Shunlian Jia, Hong Chen, Yongming Ni, Zhongxian Zhao | Springer Science and Business Media LLC | Science in China Series A: Mathematics | 2001
61ba9b38ab9e3e9324c5102b | MgB 2 | 1382751264 |  | MgB2 |  |  | Alloys, Borides |  |  |  | 40 | K |  |  |  | body | paragraph | 1e2f6b511a | Effect of Mg and C contents in MgCNi3, and structure and superconductivity of MgCNi3-x -Co x | 10.1007/bf02877440 | Zhiâ€™an Ren, Guangcan Che, Shunlian Jia, Hong Chen, Yongming Ni, Zhongxian Zhao | Springer Science and Business Media LLC | Science in China Series A: Mathematics | 2001
61ba9b3861d1c9d20fc50fff | 20% Sr doping in NdNiO 2 | 500320800 |  | NdNiO2 | 20% Sr |  | Oxides |  |  |  | 15 | K | resis- tivity |  |  | body | paragraph | af0c252bf2 | Self-doped Mott insulator for parent compounds of nickelate superconductors | 10.1103/physrevb.101.020501 | Guang-Ming Zhang, Yi-Feng Yang, Fu-Chun Zhang | American Physical Society (APS) | Physical Review B | 2019
61ba9b392a711de29cc50ffa | K 0.8 Fe 2 Se 2 | 461898538 |  | K0.8Fe2Se2 |  |  | Iron-chalcogenides, Chalcogenides |  |  |  | 31 | K |  |  |  | body | paragraph | a75da3be3d | Electronic structure of Co-substituted FeSe superconductor probed by soft x-ray spectroscopy and density functional theory | 10.1103/physrevb.90.014510 | I Perez, J A Mcleod, R J Green, R Escamilla, V Ortiz, A Moewes | American Physical Society (APS) | Physical Review B | 2014
61ba9b393af0453d0cc51025 | NbN | -1043727744 |  | NbN |  |  | Nitrides |  |  |  | 9.2 | K |  |  |  | body | paragraph | fe8adef5c0 | Solitonic thermal transport in a current-biased long Josephson junction | 10.1103/physrevb.98.104501 | Claudio Guarcello, Paolo Solinas, Alessandro Braggio, Francesco Giazotto | American Physical Society (APS) | Physical Review B | 2018
61ba9b393af0453d0cc51026 | NbN | -1034089614 |  | NbN |  |  | Nitrides |  |  |  | 9.2 | K |  |  |  | body | paragraph | fe8adef5c0 | Solitonic thermal transport in a current-biased long Josephson junction | 10.1103/physrevb.98.104501 | Claudio Guarcello, Paolo Solinas, Alessandro Braggio, Francesco Giazotto | American Physical Society (APS) | Physical Review B | 2018
61ba9b3ad52116ffe1c51021 | TlBaCaCuO | 1551404390 | TlBaCaCuO | BaCaTlCuO | [6 empty] | 125 | K |  |  |  | body | paragraph | f361cff036 | Phase fluctuations and pseudogap phenomena | 10.1016/s0370-1573(00)00114-9 | Vadim M Loktev, Rachel M Quick, Sergei G Sharapov | Elsevier BV | Physics Reports | 2000
61ba9b3ad52116ffe1c51025 | BiSrCaCuO | 1861851565 | BiSrCaCuO | SrCaCuBiO | [6 empty] | 100 | K |  |  |  | body | paragraph | f361cff036 | Phase fluctuations and pseudogap phenomena | 10.1016/s0370-1573(00)00114-9 | Vadim M Loktev, Rachel M Quick, Sergei G Sharapov | Elsevier BV | Physics Reports | 2000
61ba9b3ad52116ffe1c51026 | YBaCuO | -946016296 | YBaCuO | BaYCuO | [6 empty] | 93 | K |  |  |  | body | paragraph | f361cff036 | Phase fluctuations and pseudogap phenomena | 10.1016/s0370-1573(00)00114-9 | Vadim M Loktev, Rachel M Quick, Sergei G Sharapov | Elsevier BV | Physics Reports | 2000
61ba9b3b85fc223534c50fc2 | BaFe 2 (As 0.68 P 0.32 ) 2 single crystal | 1472582951 |  | Ba1Fe2As1.36P0.64 |  | single crystal | Iron-pnictides, Pnictides |  |  |  | 27.6 | K | magnetization |  |  | header | abstract | 89264d4786 | Observation of an anomalous peak in isofieldM(T) curves in BaFe2(As0.68P0.32)2suggesting a phase transition in the irreversible regime | 10.1088/0953-2048/28/5/055017 | S Salem-Sugui Jr, J Mosqueira, A D Alvarenga, D SÃ³Ã±ora, E P Herculano, Ding Hu, Genfu Chen, Huiqian Luo | IOP Publishing | Superconductor Science and Technology | 2015
61ba9b3bc0bff55f4cc51024 | LaFe2As2 | 1788614894 |  | La(FeAs)2 |  |  | Iron-pnictides, Pnictides |  |  |  | 12.1 | K |  |  |  | body | paragraph | 3fe0066f92 | Novel Fe-Based Superconductor LaFe2As2 in Comparison with Traditional Pnictides | 10.1103/physrevlett.123.267001 | I I Mazin, Makoto Shimizu, Nayuta Takemori, Harald O Jeschke | American Physical Society (APS) | Physical Review Letters | 2019
61ba9b3b2c886f0fe6c50fdb | Au/LSCO(x = 0.10) | -447247584 | LSCO | Au |  |  | Alloys |  |  | x=0.10 | 26 | K |  |  |  | body | paragraph | a7171f01e2 | Proximity-Induced Pseudogap: Evidence for Preformed Pairs | 10.1103/physrevlett.103.197003 | Ofer Yuli, Itay Asulin, Yoav Kalcheim, Gad Koren, Oded Millo | American Physical Society (APS) | Physical Review Letters | 2009
61ba9b3b11af647618c50fa7 | undoped Gd 2 CuO 4 | -1575082342 |  | Gd2CuO4 | undoped |  | Oxides, Cuprates |  |  |  | 20 | K |  |  |  | body | paragraph | d51a795b1c | Superconductivity in undoped Tâ€™-RE2CuO4 with Tc over 30K | 10.1016/j.physc.2008.05.019 | O Matsumoto, A Utsuki, A Tsukada, H Yamamoto, T Manabe, M Naito | Elsevier BV | Physica C: Superconductivity | 2008
61ba9b3b11af647618c50fa9 | Gd 2 CuO 4 | -203368953 |  | Gd2CuO4 |  |  | Oxides, Cuprates |  |  |  | 20 | K |  |  |  | header | abstract | d51a795b1c | Superconductivity in undoped Tâ€™-RE2CuO4 with Tc over 30K | 10.1016/j.physc.2008.05.019 | O Matsumoto, A Utsuki, A Tsukada, H Yamamoto, T Manabe, M Naito | Elsevier BV | Physica C: Superconductivity | 2008
61ba9b3b5ad933a7cac50fa6 | undoped LaFeAsO | -1509756370 |  | LaFeAsO | undoped |  | Iron-pnictides, Oxides, Pnictides |  |  |  | 21 | K |  | 12000000000 | Pa | body | paragraph | a162e30d1b | Orbital-spin ordering in the striped antiferromagnetic state of iron-based superconductors |  | Guo-Qiang Liu |  |  | 2011
61ba9b3ba013f06956c50fe4 | Nb film | -157048387 |  | Nb |  | film | Alloys |  |  |  | 8.6 | K |  |  |  | body | paragraph | d28715c64b | Spin polarized current and Andreev transmission in planar superconducting/ferromagnetic Nb/Ni junctions | 10.1088/1367-2630/9/2/034 | E M GonzÃ¡lez, A D Folgueras, R Escudero, J Ferrer, F Guinea, J L Vicent | IOP Publishing | New Journal of Physics | 2008
61ba9b3cd7a99c43e8c5103a | LaFeAsO | 430567596 |  | LaFeAsO |  |  | Iron-pnictides, Oxides, Pnictides |  |  |  | 56 | K |  | 101325 | Pa | body | paragraph | 92f4972ba1 | ThFeAsN in relation to other iron-based superconductors | 10.1016/j.jallcom.2016.06.148 | David J Singh | Elsevier BV | Journal of Alloys and Compounds | 2016
61ba9b3cc2c99830dec51029 | RbCa 2 Fe 4 As 4 F 2 | -1499934478 |  | RbCa2Fe4As4F2 |  |  | Iron-pnictides, Pnictides, Fluorides |  |  |  | 30.5 | K |  |  |  | body | figure | b82992ce0f | Crystal structure and superconductivity at about 30 K in ACa2Fe4As4F2 (A = Rb, Cs) | 10.1007/s40843-016-5150-x | Zhicheng Wang, Chaoyang He, Zhangtu Tang, Siqi Wu, Guanghan Cao | Springer Science and Business Media LLC | Science China Materials | 2016
61ba9b3cc2c99830dec5102a | ACa 2 Fe 4 As 4 F 2 (A = Rb, Cs) | -556272445 |  | ACa2Fe4As4F2 |  |  | Iron-pnictides, Pnictides, Fluorides |  |  | A=Rb, Cs | 30 | K |  |  |  | header | title | b82992ce0f | Crystal structure and superconductivity at about 30 K in ACa2Fe4As4F2 (A = Rb, Cs) | 10.1007/s40843-016-5150-x | Zhicheng Wang, Chaoyang He, Zhangtu Tang, Siqi Wu, Guanghan Cao | Springer Science and Business Media LLC | Science China Materials | 2016
61ba9b3cc2c99830dec5102b | CsCa 2 Fe 4 As 4 F 2 | -1352759764 |  | CsCa2Fe4As4F2 |  |  | Iron-pnictides, Pnictides, Fluorides |  |  |  | 28.2 | K |  |  |  | body | figure | b82992ce0f | Crystal structure and superconductivity at about 30 K in ACa2Fe4As4F2 (A = Rb, Cs) | 10.1007/s40843-016-5150-x | Zhicheng Wang, Chaoyang He, Zhangtu Tang, Siqi Wu, Guanghan Cao | Springer Science and Business Media LLC | Science China Materials | 2016
61ba9b3cc2c99830dec5102c | KCa 2 Fe 4 As 4 F 2 | -2040811154 |  | KCa2Fe4As4F2 |  |  | Iron-pnictides, Pnictides, Fluorides |  |  |  | 28.5 | K |  |  |  | body | paragraph | b82992ce0f | Crystal structure and superconductivity at about 30 K in ACa2Fe4As4F2 (A = Rb, Cs) | 10.1007/s40843-016-5150-x | Zhicheng Wang, Chaoyang He, Zhangtu Tang, Siqi Wu, Guanghan Cao | Springer Science and Business Media LLC | Science China Materials | 2016
61ba9b3c6a35f302ddc51015 | Mg 10 B 2 | 1713247323 |  | Mg5B |  |  | Alloys, Borides |  |  |  | 1 | K |  |  |  | body | paragraph | 4e275debc5 | Two-Band-Type Superconducting Instability in MgB2 | 10.1143/jpsj.70.1476 | Kunihiko Yamaji | Physical Society of Japan | Journal of the Physical Society of Japan | 2001
61ba9b3d11af647618c50faa | Ba122 | 308779275 | Ba122 | Ba | [6 empty] | 35 | K |  |  |  | body | paragraph | ea239f0f3b | Strain induced superconductivity in the parent compound BaFe2As2 | 10.1038/ncomms3877 | J Engelmann, V Grinenko, P Chekhonin, W Skrotzki, D V Efremov, S Oswald, K Iida, R HÃ¼hne, J HÃ¤nisch, M Hoffmann, F Kurth, L Schultz, B Holzapfel | Springer Science and Business Media LLC | Nature Communications | 2013
61ba9b3d11af647618c50fab | SrTiO 3 substrates | -491232001 |  | SrTiO3 |  |  | Oxides |  |  |  | 65 | K |  |  |  | header | abstract | ea239f0f3b | Strain induced superconductivity in the parent compound BaFe2As2 | 10.1038/ncomms3877 | J Engelmann, V Grinenko, P Chekhonin, W Skrotzki, D V Efremov, S Oswald, K Iida, R HÃ¼hne, J HÃ¤nisch, M Hoffmann, F Kurth, L Schultz, B Holzapfel | Springer Science and Business Media LLC | Nature Communications | 2013
61ba9b3d11af647618c50fad | optimally Co-doped Ba122 epitaxial thin films | -1769584988 | Ba122 | Ba | optimally Co | epitaxial thin films |  |  |  |  | 22 | K |  |  |  | body | paragraph | ea239f0f3b | Strain induced superconductivity in the parent compound BaFe2As2 | 10.1038/ncomms3877 | J Engelmann, V Grinenko, P Chekhonin, W Skrotzki, D V Efremov, S Oswald, K Iida, R HÃ¼hne, J HÃ¤nisch, M Hoffmann, F Kurth, L Schultz, B Holzapfel | Springer Science and Business Media LLC | Nature Communications | 2013
61ba9b3d11af647618c50fae | CaFe 2 As 2 | 812555179 |  | Ca(FeAs)2 |  |  | Iron-pnictides, Pnictides |  |  |  | 10 | K |  |  |  | body | paragraph | ea239f0f3b | Strain induced superconductivity in the parent compound BaFe2As2 | 10.1038/ncomms3877 | J Engelmann, V Grinenko, P Chekhonin, W Skrotzki, D V Efremov, S Oswald, K Iida, R HÃ¼hne, J HÃ¤nisch, M Hoffmann, F Kurth, L Schultz, B Holzapfel | Springer Science and Business Media LLC | Nature Communications | 2013
61ba9b3d11af647618c50faf | single-layer FeSe | 625584689 |  | FeSe |  |  | Iron-chalcogenides, Chalcogenides |  |  |  | 65 | K |  |  |  | body | paragraph | ea239f0f3b | Strain induced superconductivity in the parent compound BaFe2As2 | 10.1038/ncomms3877 | J Engelmann, V Grinenko, P Chekhonin, W Skrotzki, D V Efremov, S Oswald, K Iida, R HÃ¼hne, J HÃ¤nisch, M Hoffmann, F Kurth, L Schultz, B Holzapfel | Springer Science and Business Media LLC | Nature Communications | 2013
61ba9b3d11af647618c50fb0 | FeSC) | 1393962373 |  | FeCS |  |  | Carbides, Iron-chalcogenides, Chalcogenides |  |  |  | 50 | K |  |  |  | body | paragraph | ea239f0f3b | Strain induced superconductivity in the parent compound BaFe2As2 | 10.1038/ncomms3877 | J Engelmann, V Grinenko, P Chekhonin, W Skrotzki, D V Efremov, S Oswald, K Iida, R HÃ¼hne, J HÃ¤nisch, M Hoffmann, F Kurth, L Schultz, B Holzapfel | Springer Science and Business Media LLC | Nature Communications | 2013
61ba9b3d11af647618c50fb1 | single-layer FeSe | 642916451 |  | FeSe |  |  | Iron-chalcogenides, Chalcogenides |  |  |  | 65 | K |  |  |  | header | abstract | ea239f0f3b | Strain induced superconductivity in the parent compound BaFe2As2 | 10.1038/ncomms3877 | J Engelmann, V Grinenko, P Chekhonin, W Skrotzki, D V Efremov, S Oswald, K Iida, R HÃ¼hne, J HÃ¤nisch, M Hoffmann, F Kurth, L Schultz, B Holzapfel | Springer Science and Business Media LLC | Nature Communications | 2013
61ba9b3d11af647618c50fb2 | single-layer FeSe | 642916451 |  | FeSe |  |  | Iron-chalcogenides, Chalcogenides |  |  |  | 8 | K |  |  |  | header | abstract | ea239f0f3b | Strain induced superconductivity in the parent compound BaFe2As2 | 10.1038/ncomms3877 | J Engelmann, V Grinenko, P Chekhonin, W Skrotzki, D V Efremov, S Oswald, K Iida, R HÃ¼hne, J HÃ¤nisch, M Hoffmann, F Kurth, L Schultz, B Holzapfel | Springer Science and Business Media LLC | Nature Communications | 2013
61ba9b3d11af647618c50fb3 | Ba122 | 222142924 | Ba122 | Ba | [6 empty] | 35 | K |  |  |  | body | figure | ea239f0f3b | Strain induced superconductivity in the parent compound BaFe2As2 | 10.1038/ncomms3877 | J Engelmann, V Grinenko, P Chekhonin, W Skrotzki, D V Efremov, S Oswald, K Iida, R HÃ¼hne, J HÃ¤nisch, M Hoffmann, F Kurth, L Schultz, B Holzapfel | Springer Science and Business Media LLC | Nature Communications | 2013
61ba9b3d71dd2853b1c51010 | 25% Sn stoichiometry of Nb 3 Sn | -2002872457 |  | Nb3Sn | 25% Sn |  | Alloys |  |  |  | 18 | K |  |  |  | body | paragraph | db6773bb62 | AB INITIO STUDY OF ANTISITE DEFECTS IN NB 3 SN: PHASE DIAGRAM AND IMPACT ON SUPERCONDUCTIVITY * |  | N S Sitaraman, T A Arias, R D Porter, M U Liepe, J Carlson, A R Pack, M K Transtrum
61ba9b3e783c1e8128c510f1 | pure MgB 2 | -583888981 |  | MgB2 | pure |  | Alloys, Borides |  |  |  | 38.1 | K |  |  |  | body |  | 1d9640222c | High-pressure synthesis of pure and doped superconducting MgB2compounds | 10.1088/0953-2048/16/2/318 | P Toulemonde, N Musolino, R FlÂ kiger | IOP Publishing | Superconductor Science and Technology | 2003
61ba9b3e56f16aed29c51055 | MgB 2 | 1453991878 |  | MgB2 |  |  | Alloys, Borides |  |  |  | 39 | K |  |  |  | body | paragraph | 76e4daa1db | Electron-phonon interaction in the normal and superconducting states ofMgB2 | 10.1103/physrevb.64.020501 | Y Kong, O V Dolgov, O Jepsen, O K Andersen | American Physical Society (APS) | Physical Review B | 2008
61ba9b3e1b5bc7b48bc51077 | KCr 3 As 3 | 1950538775 |  | K(CrAs)3 |  |  | Pnictides |  |  |  | 5 | K |  |  |  | body | paragraph | eb4fa4367b | Superconductivity at 7.3 K in the 133-type Cr-based RbCr 3 As 3 single crystals | 10.1209/0295-5075/120/27006 | Tong Liu, Qing-Ge Mu, Bo-Jin Pan, Jia Yu, Bin-Bin Ruan, Kang Zhao, Gen-Fu Chen, Zhi-An Ren | IOP Publishing | EPL (Europhysics Letters) | 2017
61ba9b3e1b5bc7b48bc51078 | 233-type Rb 2 Cr 3 As 3 | -764317068 |  | Rb2(CrAs)3 |  |  | Pnictides |  |  |  | 7.3 | K |  |  |  | body | paragraph | eb4fa4367b | Superconductivity at 7.3 K in the 133-type Cr-based RbCr 3 As 3 single crystals | 10.1209/0295-5075/120/27006 | Tong Liu, Qing-Ge Mu, Bo-Jin Pan, Jia Yu, Bin-Bin Ruan, Kang Zhao, Gen-Fu Chen, Zhi-An Ren | IOP Publishing | EPL (Europhysics Letters) | 2017
61ba9b3e1b5bc7b48bc51079 | RbCr 3 As 3 single crystals | 684581530 |  | Rb(CrAs)3 |  | single crystals | Pnictides |  |  |  | 7.3 | K |  |  |  | header | title | eb4fa4367b | Superconductivity at 7.3 K in the 133-type Cr-based RbCr 3 As 3 single crystals | 10.1209/0295-5075/120/27006 | Tong Liu, Qing-Ge Mu, Bo-Jin Pan, Jia Yu, Bin-Bin Ruan, Kang Zhao, Gen-Fu Chen, Zhi-An Ren | IOP Publishing | EPL (Europhysics Letters) | 2017
61ba9b3e1b5bc7b48bc5107a | RbCr 3 As 3 single crystals | 852069837 |  | Rb(CrAs)3 |  | single crystals | Pnictides |  |  |  | 7.3 | K | magnetization |  |  | body |  | eb4fa4367b | Superconductivity at 7.3 K in the 133-type Cr-based RbCr 3 As 3 single crystals | 10.1209/0295-5075/120/27006 | Tong Liu, Qing-Ge Mu, Bo-Jin Pan, Jia Yu, Bin-Bin Ruan, Kang Zhao, Gen-Fu Chen, Zhi-An Ren | IOP Publishing | EPL (Europhysics Letters) | 2017
61ba9b3e1b5bc7b48bc5107b | RbCr 3 As 3 single crystal | 1132025677 |  | Rb(CrAs)3 |  | single crystal | Pnictides |  |  |  | 7.3 | K |  |  |  | body | paragraph | eb4fa4367b | Superconductivity at 7.3 K in the 133-type Cr-based RbCr 3 As 3 single crystals | 10.1209/0295-5075/120/27006 | Tong Liu, Qing-Ge Mu, Bo-Jin Pan, Jia Yu, Bin-Bin Ruan, Kang Zhao, Gen-Fu Chen, Zhi-An Ren | IOP Publishing | EPL (Europhysics Letters) | 2017
61ba9b3efa2141a3e5c50fee | LaFePO | -2082141850 |  | LaFePO |  |  | Iron-pnictides, Oxides, Pnictides |  |  |  | 4 | K |  |  |  | body | paragraph | eb6295f42f | Superconductivity at 48 K of heavily hydrogen-doped SmFeAsO epitaxial films grown by topotactic chemical reaction using CaH2 | 10.1103/physrevmaterials.3.103401 | Jumpei Matsumoto, Kota Hanzawa, Masato Sasase, Silvia Haindl, Takayoshi Katase, Hidenori Hiramatsu, Hideo Hosono | American Physical Society (APS) | Physical Review Materials | 2019
61ba9b3efa2141a3e5c50fef | H-doped 1111-type SmFeAsO epitaxial films on MgO single-crystalline substrates | 1137136505 |  | SmFeAsO | H | epitaxial films, single-crystalline | Iron-pnictides, Oxides, Pnictides |  | MgO |  | 48 | K |  |  |  | body | figure | eb6295f42f | Superconductivity at 48 K of heavily hydrogen-doped SmFeAsO epitaxial films grown by topotactic chemical reaction using CaH2 | 10.1103/physrevmaterials.3.103401 | Jumpei Matsumoto, Kota Hanzawa, Masato Sasase, Silvia Haindl, Takayoshi Katase, Hidenori Hiramatsu, Hideo Hosono | American Physical Society (APS) | Physical Review Materials | 2019
61ba9b3efa2141a3e5c50ff0 | F-doped LaFeAsO | -1390592938 |  | LaFeAsO | F |  | Iron-pnictides, Oxides, Pnictides |  |  |  | 26 | K |  |  |  | body | paragraph | eb6295f42f | Superconductivity at 48 K of heavily hydrogen-doped SmFeAsO epitaxial films grown by topotactic chemical reaction using CaH2 | 10.1103/physrevmaterials.3.103401 | Jumpei Matsumoto, Kota Hanzawa, Masato Sasase, Silvia Haindl, Takayoshi Katase, Hidenori Hiramatsu, Hideo Hosono | American Physical Society (APS) | Physical Review Materials | 2019
61ba9b3efa2141a3e5c50ff1 | heavily hydrogen-doped SmFeAsO epitaxial films | -1412750908 |  | SmFeAsO | heavily hydrogen | epitaxial films | Iron-pnictides, Oxides, Pnictides |  |  |  | 48 | K |  |  |  | header | title | eb6295f42f | Superconductivity at 48 K of heavily hydrogen-doped SmFeAsO epitaxial films grown by topotactic chemical reaction using CaH2 | 10.1103/physrevmaterials.3.103401 | Jumpei Matsumoto, Kota Hanzawa, Masato Sasase, Silvia Haindl, Takayoshi Katase, Hidenori Hiramatsu, Hideo Hosono | American Physical Society (APS) | Physical Review Materials | 2019
61ba9b3efa2141a3e5c50ff2 | hydrogen-doped SmFeAsO epitaxial films on MgO single-crystal substrates | 1069139021 |  | SmFeAsO | hydrogen | epitaxial films, single-crystal | Iron-pnictides, Oxides, Pnictides |  | MgO |  | 48 | K |  |  |  | header | abstract | eb6295f42f | Superconductivity at 48 K of heavily hydrogen-doped SmFeAsO epitaxial films grown by topotactic chemical reaction using CaH2 | 10.1103/physrevmaterials.3.103401 | Jumpei Matsumoto, Kota Hanzawa, Masato Sasase, Silvia Haindl, Takayoshi Katase, Hidenori Hiramatsu, Hideo Hosono | American Physical Society (APS) | Physical Review Materials | 2019
61ba9b3efa2141a3e5c50ff3 | LaFeAsO | 347758451 |  | LaFeAsO |  |  | Iron-pnictides, Oxides, Pnictides |  |  |  | 26 | K |  |  |  | body | paragraph | eb6295f42f | Superconductivity at 48 K of heavily hydrogen-doped SmFeAsO epitaxial films grown by topotactic chemical reaction using CaH2 | 10.1103/physrevmaterials.3.103401 | Jumpei Matsumoto, Kota Hanzawa, Masato Sasase, Silvia Haindl, Takayoshi Katase, Hidenori Hiramatsu, Hideo Hosono | American Physical Society (APS) | Physical Review Materials | 2019
61ba9b3e4217bb9076c5104b | ZrZn 2 | 2143405771 |  | ZrZn2 |  |  | Alloys |  |  |  | 28.5 | K |  |  |  | body | paragraph | c8ae34d13e | Normal metal to ferromagnetic superconductor tunnelling | 10.1088/0953-8984/17/4/012 | Naoum Karchev, Tzanko Ivanov | IOP Publishing | Journal of Physics: Condensed Matter | 2005
61ba9b3e4217bb9076c5104c | ZrZn 2 | -2118834063 |  | ZrZn2 |  |  | Alloys |  |  |  | 0.29 | K |  | 101325 | Pa | body | paragraph | c8ae34d13e | Normal metal to ferromagnetic superconductor tunnelling | 10.1088/0953-8984/17/4/012 | Naoum Karchev, Tzanko Ivanov | IOP Publishing | Journal of Physics: Condensed Matter | 2005
61ba9b3e4217bb9076c5104d | U Ge 2 | 1166900358 |  | UGe2 |  |  | Alloys |  |  |  | 52 | K |  | 101325 | Pa | body | paragraph | c8ae34d13e | Normal metal to ferromagnetic superconductor tunnelling | 10.1088/0953-8984/17/4/012 | Naoum Karchev, Tzanko Ivanov | IOP Publishing | Journal of Physics: Condensed Matter | 2005
61ba9b3e4217bb9076c5104e | U RhGe | 664915464 | U RhGe | UGeRh | [6 empty] | 0.25 | K |  |  |  | body | paragraph | c8ae34d13e | Normal metal to ferromagnetic superconductor tunnelling | 10.1088/0953-8984/17/4/012 | Naoum Karchev, Tzanko Ivanov | IOP Publishing | Journal of Physics: Condensed Matter | 2005
61ba9b3fa013f06956c50fe6 | SRRs | -1435752340 |  | RRsS |  |  | Chalcogenides |  |  |  | 9 | K |  |  |  | body | paragraph | f28db4bffc | Superconducting metamaterials | 10.1063/1.1996844 | Michael Ricci, Nathan Orloff, Steven M Anlage | AIP Publishing | Applied Physics Letters | 2005
61ba9b3fa013f06956c50fe7 | SRRs | -1593647509 |  | RRsS |  |  | Chalcogenides |  |  |  | 8.65 | K |  |  |  | body | paragraph | f28db4bffc | Superconducting metamaterials | 10.1063/1.1996844 | Michael Ricci, Nathan Orloff, Steven M Anlage | AIP Publishing | Applied Physics Letters | 2005
61ba9b3f3af0453d0cc51029 | Mg 11 B2 | 38944137 |  | Mg11B2 |  |  | Alloys, Borides |  |  |  | 39.2 | K |  |  |  | header | abstract | 887458966d | Phonon Density of States inMgB2 | 10.1103/physrevlett.87.017005 | R Osborn, E A Goremychkin, A I Kolesnikov, D G Hinks | American Physical Society (APS) | Physical Review Letters | 2001
61ba9b3f3af0453d0cc5102a | MgB 2 | 1440512556 |  | MgB2 |  |  | Alloys, Borides |  |  |  | 39 | K |  |  |  | body | paragraph | 887458966d | Phonon Density of States inMgB2 | 10.1103/physrevlett.87.017005 | R Osborn, E A Goremychkin, A I Kolesnikov, D G Hinks | American Physical Society (APS) | Physical Review Letters | 2001
61ba9b403136e52869c51010 | irradiated Ba(Fe 0.93 Co 0.07 ) 2 As 2 | -1489455396 |  | Ba1Fe1.86Co0.14As2 | irradiated |  | Iron-pnictides, Pnictides |  |  |  | 24 | K |  |  |  | body | figure | c09ccdc218 | Enhancement of critical current density in Co-dopedBaFe2As2with columnar defects introduced by heavy-ion irradiation | 10.1103/physrevb.80.012510 | Y Nakajima, Y Tsuchiya, T Taen, T Tamegai, S Okayasu, M Sasase | American Physical Society (APS) | Physical Review B | 2009
61ba9b40720b8b3d36c50fd4 | FeSe) | -107813577 |  | FeSe |  |  | Iron-chalcogenides, Chalcogenides |  |  |  | 8 | K |  |  |  | body | paragraph | fd54932307 | Electronic structure and Fermi surface of new K intercalated iron selenide superconductor KxFe2Se2 | 10.1016/j.physleta.2010.12.070 | I R Shein, A L Ivanovskii | Elsevier BV | Physics Letters A | 2011
61ba9b406a35f302ddc51017 | (TMTSF) 2 ClO 4 | 2106418305 |  | M2T4S2Cl(O2F)2 |  |  | Chalcogenides, Oxides, Fluorides |  |  |  | 1 | K |  | 101325 | Pa | body | paragraph | a774804356 | Field-induced confinement in (TMTSF)2ClO4 under accurately aligned magnetic fields | 10.1140/epjb/e2006-00308-5 | N Joo, P Auban-Senzier, C R Pasquier, S Yonezawa, R Higashinaka, Y Maeno, S Haddad, S Charfi-Kaddour, M HÃ©ritier, K Bechgaard, D JÃ©rome | Springer Science and Business Media LLC | The European Physical Journal B | 2006
61ba9b402b9a12e3d2c5102c | Bi2212 | -1493168865 | Bi2212 | Bi | [6 empty] | 95 | K |  |  |  | body |  | c20980343e | Remarks on the order parameter of the cuprate high temperature superconductors | 10.1016/j.physc.2010.05.011 | Stefan HÃ¼fner, Frank MÃ¼ller | Elsevier BV | Physica C: Superconductivity | 2010
61ba9b402b9a12e3d2c5102d | Bi 2212 | 78622672 | Bi 2212 | Bi | [6 empty] | 87 | K |  |  |  | body | figure | c20980343e | Remarks on the order parameter of the cuprate high temperature superconductors | 10.1016/j.physc.2010.05.011 | Stefan HÃ¼fner, Frank MÃ¼ller | Elsevier BV | Physica C: Superconductivity | 2010
61ba9b402b9a12e3d2c5102e | Y 123 | 1263290822 | Y 123 | Y | [6 empty] | 95 | K |  |  |  | body | figure | c20980343e | Remarks on the order parameter of the cuprate high temperature superconductors | 10.1016/j.physc.2010.05.011 | Stefan HÃ¼fner, Frank MÃ¼ller | Elsevier BV | Physica C: Superconductivity | 2010
61ba9b402b9a12e3d2c51030 | Y 123 | 1155445035 | Y 123 | Y | [6 empty] | 59 | K |  |  |  | body | paragraph | c20980343e | Remarks on the order parameter of the cuprate high temperature superconductors | 10.1016/j.physc.2010.05.011 | Stefan HÃ¼fner, Frank MÃ¼ller | Elsevier BV | Physica C: Superconductivity | 2010
61ba9b40fa2141a3e5c50ff4 | single monolayer of FeSe on STO | 423268685 |  | FeSe |  | single monolayer | Iron-chalcogenides, Chalcogenides |  | STO |  | 9 | K |  |  |  | body | paragraph | 62c18d79c1 | Theoretical study of impurity-induced magnetism in FeSe | 10.1103/physrevb.99.014509 | Johannes H J Martiny, Andreas Kreisel, Brian M Andersen | American Physical Society (APS) | Physical Review B | 2018
61ba9b40fa2141a3e5c50ff5 | bulk FeSe | 753019399 |  | FeSe |  |  | Iron-chalcogenides, Chalcogenides |  |  |  | 9 | K |  |  |  | body | paragraph | 62c18d79c1 | Theoretical study of impurity-induced magnetism in FeSe | 10.1103/physrevb.99.014509 | Johannes H J Martiny, Andreas Kreisel, Brian M Andersen | American Physical Society (APS) | Physical Review B | 2018
61ba9b404217bb9076c5104f | monolayer FeSe thin film grown on SrTiO 3 (001) | -445843096 |  | FeSe |  | thin film | Iron-chalcogenides, Chalcogenides |  | SrTiO 3 (001 |  | 50 | K |  |  |  | body | paragraph | df483ae91b | Atomic and electronic structures of FeSe monolayer and bilayer thin films on SrTiO3(001): First-principles study | 10.1103/physrevb.85.235123 | Kai Liu, Zhong-Yi Lu, Tao Xiang | American Physical Society (APS) | Physical Review B | 2012
61ba9b402227d4ac07c50ffa | La 2 CuO 4.1 | -1419694196 |  | La2Cu1O4.1 |  |  | Oxides, Cuprates |  |  |  | 40 | K |  |  |  | body | paragraph | 79dcee3b14 | Scale-free structural organization of oxygen interstitials in La2CuO4+y | 10.1038/nature09260 | Michela Fratini, Nicola Poccia, Alessandro Ricci, Gaetano Campi, Manfred Burghammer, Gabriel Aeppli, Antonio Bianconi | Springer Science and Business Media LLC | Nature | 2010
61ba9b402227d4ac07c50ffd | La 2 CuO 4.1 | -1933755916 |  | La2Cu1O4.1 |  |  | Oxides, Cuprates |  |  |  | 40 | K |  |  |  | body | figure | 79dcee3b14 | Scale-free structural organization of oxygen interstitials in La2CuO4+y | 10.1038/nature09260 | Michela Fratini, Nicola Poccia, Alessandro Ricci, Gaetano Campi, Manfred Burghammer, Gabriel Aeppli, Antonio Bianconi | Springer Science and Business Media LLC | Nature | 2010
61ba9b402c886f0fe6c50fde | SWCN | 768955996 | SWCN | WCSN | [6 empty] | 15 | K |  |  |  | body | paragraph | 2b67d9fbbb | Singlet superconductivity phase in carbon nanotubes | 10.1103/physrevb.68.024506 | Kenji Kamide, Takashi Kimura, Munehiro Nishida, Susumu Kurihara | American Physical Society (APS) | Physical Review B | 2013
61ba9b4061d1c9d20fc51002 | PrOs 4 Sb 12 | 381945501 |  | Pr(Sb3Os)4 |  |  | Alloys |  |  |  | 1.85 | K | specific heat |  |  | body | paragraph | c4a9371ba5 | Fermi surface of the heavy-fermion superconductorPrOs4Sb12 | 10.1103/physrevb.66.220504 | H Sugawara, S Osaki, S R Saha, Y Aoki, H Sato, Y Inada, H Shishido, R Settai, Y ÅŒnuki, H Harima, K Oikawa | American Physical Society (APS) | Physical Review B | 2014
61ba9b412a711de29cc50ffe | FeSe films | 47033340 |  | FeSe |  | films | Iron-chalcogenides, Chalcogenides |  |  |  | 65 | K |  |  |  | body | paragraph | c7666eb4a4 | Structure of the pairing gap from orbital nematic fluctuations | 10.1103/physrevb.94.214505 | Tomoaki Agatsuma, Hiroyuki Yamase | American Physical Society (APS) | Physical Review B | 2016
61ba9b415ad933a7cac50faa | URhGe | -1746642393 |  | UGeRh |  |  | Alloys |  |  |  | 0.27 | K | resistivity |  |  | body | figure | caae2b7e5e | Mass enhancement and reentrant ground state under magnetic field in heavy fermion superconductors | 10.1088/1742-6596/200/1/012122 | A Miyake, D Aoki, G Knebel, V Taufour, J Flouquet | IOP Publishing | Journal of Physics: Conference Series | 2009
61ba9b4120fc3eae4bc5105c | NbN thin film | 1353376980 |  | NbN |  | thin film | Nitrides |  |  |  | 15.8 | K |  |  |  | body | paragraph | 59c4ce2446 | Energy gap, penetration depth, and surface resistance ofMgB2thin films determined by microwave resonator measurements | 10.1103/physrevb.66.104521 | B B Jin, N Klein, W N Kang, Hyeong-Jin Kim, Eun-Mi Choi, Sung-Ik Lee, T Dahm, K Maki | American Physical Society (APS) | Physical Review B | 2002
61ba9b411b93c0c6bec51053 | UTe2 | -439910446 |  | UTe2 |  |  | Chalcogenides |  |  |  | 1.6 | K |  |  |  | body | paragraph | 2d36895ed7 | A Review of Electronic Transport in Superconducting Sr2RuO4 Junctions | 10.3390/coatings1010000 | Shahbaz Muhammad, Anwar, Jason W A Robinson
61ba9b410cb3d3a5e6c50fef | ultracold FBMs | -1247874731 |  | MsBF |  |  | Borides, Fluorides |  |  |  | 2.00E-07 | K |  |  |  | body | paragraph | a8efb6fbab | Unconventional Superfluidity in a model of Fermi-Bose Mixtures |  | K Sheshadri, A Chainani |  |  | 2021
61ba9b41c2c99830dec5102f | A 2 Fe 4 Se 5 (A=K, Cs, Tl-K, Rb, Tl-Rb) (245) | -434698485 |  | A2Fe4Se5 |  |  | Iron-chalcogenides, Chalcogenides |  |  | A=K, Cs, Tl-K, Rb, Tl-Rb | 30 | K |  |  |  | body | paragraph | f8edbaeab7 | High-Pressure Single-Crystal Neutron Scattering Study of Magnetic and Fe Vacancy Orders in (Tl,Rb) 2 Fe 4 Se 5 Superconductor | 10.1088/0256-307x/31/12/127401 | Feng Ye, Wei Bao, Song-Xue Chi, Ming-Hu Fang, Hang-Dong Wang, Qian-Hui Mao, Jin-Chen Wang, Juan-Juan Liu, Jie-Ming Sheng, Antonio M Dos Santos, Jamie J Molaison | IOP Publishing | Chinese Physics Letters | 2014
61ba9b41e4dc5fe1bac50fd6 | CeIrIn 5 | 852239140 |  | CeIn5Ir |  |  | Alloys |  |  |  | 0.4 | K |  | 101325 | Pa | body | paragraph | 4276b27359 | Dirac fermions in the heavy-fermion superconductors Ce(Co,Rh,Ir)In 5 |  | Kent R Shirer, Yan Sun, Maja D Bachmann, Carsten Putzke, Toni Helm, Laurel E Winter, Fedor F Balakirev, Ross D Mcdonald, James G Analytis, Nityan L Nair, Eric D Bauer, Filip Ronning, Claudia Felser, Tobias Meng, Binghai Yan, Philip J W Moll |  |  | 2018
61ba9b41e4dc5fe1bac50fd7 | CeCoIn 5 | -700978881 |  | CeIn5Co |  |  | Alloys |  |  |  | 2.3 | K | specific heat |  |  | body | paragraph | 4276b27359 | Dirac fermions in the heavy-fermion superconductors Ce(Co,Rh,Ir)In 5 |  | Kent R Shirer, Yan Sun, Maja D Bachmann, Carsten Putzke, Toni Helm, Laurel E Winter, Fedor F Balakirev, Ross D Mcdonald, James G Analytis, Nityan L Nair, Eric D Bauer, Filip Ronning, Claudia Felser, Tobias Meng, Binghai Yan, Philip J W Moll |  |  | 2018
61ba9b417b1a7abb24c50fe7 | F-doped LaFeAsO | -1413708984 |  | LaFeAsO | F |  | Iron-pnictides, Oxides, Pnictides |  |  |  | 26 | K |  |  |  | body | paragraph | d6f2c8d915 | Raman scattering study of the lattice dynamics of superconducting LiFeAs | 10.1103/physrevb.85.012501 | Y J Um, J T Park, B H Min, Y J Song, Y S Kwon, B Keimer, M Le Tacon | American Physical Society (APS) | Physical Review B | 2012
61ba9b417b1a7abb24c50fe8 | LiFeAs | -191629359 |  | LiFeAs |  |  | Iron-pnictides, Pnictides |  |  |  | 18 | K |  | 101325 | Pa | body | paragraph | d6f2c8d915 | Raman scattering study of the lattice dynamics of superconducting LiFeAs | 10.1103/physrevb.85.012501 | Y J Um, J T Park, B H Min, Y J Song, Y S Kwon, B Keimer, M Le Tacon | American Physical Society (APS) | Physical Review B | 2012
61ba9b417b1a7abb24c50fe9 | Single crystals of LiFeAs | -262048444 |  | LiFeAs |  | Single crystals | Iron-pnictides, Pnictides |  |  |  | 18 | K |  |  |  | body | paragraph | d6f2c8d915 | Raman scattering study of the lattice dynamics of superconducting LiFeAs | 10.1103/physrevb.85.012501 | Y J Um, J T Park, B H Min, Y J Song, Y S Kwon, B Keimer, M Le Tacon | American Physical Society (APS) | Physical Review B | 2012
61ba9b4261d1c9d20fc5100a | FeTe 0.82 | -676556466 |  | Fe1Te0.82 |  |  | Iron-chalcogenides, Chalcogenides |  |  |  | 75 | K |  |  |  | body | paragraph | 9d9e5ed337 | Theory of magnetic order in Fe 1+ y Te 1- x Se x | 10.1209/0295-5075/86/67005 | Chen Fang, B Andrei Bernevig, Jiangping Hu | IOP Publishing | EPL (Europhysics Letters) | 2009
61ba9b4261d1c9d20fc5100e | Î±-FeSe | 437736310 | Î±-FeSe | FeSe | [6 empty] | 10 | K |  |  |  | body | paragraph | 9d9e5ed337 | Theory of magnetic order in Fe 1+ y Te 1- x Se x | 10.1209/0295-5075/86/67005 | Chen Fang, B Andrei Bernevig, Jiangping Hu | IOP Publishing | EPL (Europhysics Letters) | 2009
61ba9b4212cb23f3dfc5100b | MgB 2 | 1355794026 |  | MgB2 |  |  | Alloys, Borides |  |  |  | 40 | K |  |  |  | body | paragraph | 28812b7eb2 | Anisotropic optical conductivity and two colors ofMgB2 | 10.1103/physrevb.73.104509 | V Guritanu, A B Kuzmenko, D Van Der Marel, S M Kazakov, N D Zhigadlo, J Karpinski | American Physical Society (APS) | Physical Review B | 2013
61ba9b43a013f06956c50fe9 | MgB 2 | 1323063752 |  | MgB2 |  |  | Alloys, Borides |  |  |  | 39 | K |  |  |  | body | paragraph | 58932aeed8 | Quasiclassical Theory for Thermodynamic Properties of the Two-Band Superconductor MgB2under Magnetic Fields | 10.1143/jpsj.74.1806 | Masatoshi Mugikura, Hiroaki Kusunose, Yoshio Kuramoto | Physical Society of Japan | Journal of the Physical Society of Japan | 2005
61ba9b4485fc223534c50fc8 | La 2 O 3 | 797743158 |  | La2O3 |  |  | Oxides |  |  |  | 5.9 | K | resistivity |  |  | body | paragraph | 1022048aa8 | Superconductivity in single crystals of LaFePO | 10.1088/0953-8984/20/36/365220 | J J Hamlin, R E Baumbach, D A Zocco, T A Sayles, M B Maple | IOP Publishing | Journal of Physics: Condensed Matter | 2014
61ba9b44c0bff55f4cc51029 | K0.8Fe2Se2 | -1472107350 |  | K0.8Fe2Se2 |  |  | Iron-chalcogenides, Chalcogenides |  |  |  | 32 | K |  |  |  | header | abstract | 574ad5d2df | Possible Superconducting Symmetry and Magnetic Correlations in K0.8Fe2Se2: A77Se-NMR Study | 10.1143/jpsj.80.043708 | Hisashi Kotegawa, Yudai Hara, Hiroki Nohara, Hideki Tou, Yoshikazu Mizuguchi, Hiroyuki Takeya, Yoshihiko Takano | Physical Society of Japan | Journal of the Physical Society of Japan | 2011
61ba9b445ad933a7cac50fac | Lu123 | -1358384168 | Lu123 | Lu | [6 empty] | 88 | K | magnetic susceptibility |  |  | body | paragraph | 530b13b43c | Single Crystal Growth of Cuprate Superconductor (Lu0.8Nd0.2)Ba2Cu4O8 by KOH Flux Method | 10.7566/jpsj.87.123705 | Hiroshi Hara, Shintaro Adachi, Ryo Matsumoto, Aichi Yamashita, Hiroyuki Takeya, Yoshihiko Takano | Physical Society of Japan | Journal of the Physical Society of Japan | 2018
61ba9b445ad933a7cac50fad | (Lu,Nd)124 | -2084776201 | (Lu,Nd)124 | M | [6 empty] | 75 | K | magnetic susceptibility |  |  | body | paragraph | 530b13b43c | Single Crystal Growth of Cuprate Superconductor (Lu0.8Nd0.2)Ba2Cu4O8 by KOH Flux Method | 10.7566/jpsj.87.123705 | Hiroshi Hara, Shintaro Adachi, Ryo Matsumoto, Aichi Yamashita, Hiroyuki Takeya, Yoshihiko Takano | Physical Society of Japan | Journal of the Physical Society of Japan | 2018
61ba9b445ad933a7cac50fae | RE124 | -454249063 | RE124 | E124R | [6 empty] | 70 | K |  |  |  | body | paragraph | 530b13b43c | Single Crystal Growth of Cuprate Superconductor (Lu0.8Nd0.2)Ba2Cu4O8 by KOH Flux Method | 10.7566/jpsj.87.123705 | Hiroshi Hara, Shintaro Adachi, Ryo Matsumoto, Aichi Yamashita, Hiroyuki Takeya, Yoshihiko Takano | Physical Society of Japan | Journal of the Physical Society of Japan | 2018
61ba9b445ad933a7cac50fb0 | YBa2Cu4O8 (Y124) | -104918769 | Y124 | Ba2Y(CuO2)4 |  |  | Oxides, Cuprates |  |  |  | 70 | K |  |  |  | body | paragraph | 530b13b43c | Single Crystal Growth of Cuprate Superconductor (Lu0.8Nd0.2)Ba2Cu4O8 by KOH Flux Method | 10.7566/jpsj.87.123705 | Hiroshi Hara, Shintaro Adachi, Ryo Matsumoto, Aichi Yamashita, Hiroyuki Takeya, Yoshihiko Takano | Physical Society of Japan | Journal of the Physical Society of Japan | 2018
61ba9b445ad933a7cac50fb1 | YBa2Cu4O8 (Y124) | -104918769 | Y124 | Ba2Y(CuO2)4 |  |  | Oxides, Cuprates |  |  |  | 90 | K |  |  |  | body | paragraph | 530b13b43c | Single Crystal Growth of Cuprate Superconductor (Lu0.8Nd0.2)Ba2Cu4O8 by KOH Flux Method | 10.7566/jpsj.87.123705 | Hiroshi Hara, Shintaro Adachi, Ryo Matsumoto, Aichi Yamashita, Hiroyuki Takeya, Yoshihiko Takano | Physical Society of Japan | Journal of the Physical Society of Japan | 2018
61ba9b445ad933a7cac50fb2 | (Lu,Nd)124 | -2146381497 | (Lu,Nd)124 | M | [6 empty] | 75 | K | magnetic susceptibility |  |  | header | abstract | 530b13b43c | Single Crystal Growth of Cuprate Superconductor (Lu0.8Nd0.2)Ba2Cu4O8 by KOH Flux Method | 10.7566/jpsj.87.123705 | Hiroshi Hara, Shintaro Adachi, Ryo Matsumoto, Aichi Yamashita, Hiroyuki Takeya, Yoshihiko Takano | Physical Society of Japan | Journal of the Physical Society of Japan | 2018
61ba9b45d7a99c43e8c5103f | Bi 2 Sr 2 CaCu 2 O 8 (BSCCO) crystals | -2106140485 | BSCCO | Sr2CaCu2(BiO4)2 |  | crystals | Oxides, Cuprates |  |  |  | 88 | K |  |  |  | body | paragraph | 05db7864a8 | Possible new vortex matter phases in Bi 2 Sr 2 CaCu 2 O 8 |  | D T Fuchs, E Zeldov, T Tamegai, S Ooi, M Rappaport, H Shtrikman |  |  | 2014
61ba9b457b1a7abb24c50ff0 | La 1.78 Sr 0.22 CuO 4 | -365675527 |  | Sr0.22La1.78Cu1O4 |  |  | Oxides, Cuprates |  |  |  | 32 | K |  |  |  | body | figure | 1a7146817e | Doping Dependence of the Pseudogap State in the ab-plane IR Response of La 2âˆ’x Sr x CuO 4 |  | T Startseva, T Timusk, A V Puchkov, D N Basov, H A Mook, T Kimura, K Kishio |  |  | 1997
61ba9b457b1a7abb24c50ff2 | La1.86Sr0.14CuO4 | 840469183 |  | Sr0.14La1.86Cu1O4 |  |  | Oxides, Cuprates |  |  |  | 36 | K | in-plane re- sistivity |  |  | body | paragraph | 1a7146817e | Doping Dependence of the Pseudogap State in the ab-plane IR Response of La 2âˆ’x Sr x CuO 4 |  | T Startseva, T Timusk, A V Puchkov, D N Basov, H A Mook, T Kimura, K Kishio |  |  | 1997
61ba9b468452d931a5c50ff6 | FeSe | 1402147900 |  | FeSe |  |  | Iron-chalcogenides, Chalcogenides |  |  |  | 37 | K |  |  |  | body | paragraph | ccdf1f89bb | Evolution of superconductivity in isovalent Te-substituted KxFe2âˆ’ySe2crystals | 10.1088/0953-2048/26/5/055002 | Toshinori Ozaki, Hiroyuki Takeya, Keita Deguchi, Satoshi Demura, Hiroshi Hara, Tohru Watanabe, Saleem James Denholme, Hiroyuki Okazaki, Masaya Fujioka, Yoshiko Yokota, Takahide Yamaguchi, Yoshihiko Takano | IOP Publishing | Superconductor Science and Technology | 2013
61ba9b468452d931a5c50ff8 | K 0.76 Fe 1.68 Se 2 crystal | 1624959157 |  | K0.76Fe1.68Se2 |  | crystal | Iron-chalcogenides, Chalcogenides |  |  |  | 32.1 | K |  |  |  | body | paragraph | ccdf1f89bb | Evolution of superconductivity in isovalent Te-substituted KxFe2âˆ’ySe2crystals | 10.1088/0953-2048/26/5/055002 | Toshinori Ozaki, Hiroyuki Takeya, Keita Deguchi, Satoshi Demura, Hiroshi Hara, Tohru Watanabe, Saleem James Denholme, Hiroyuki Okazaki, Masaya Fujioka, Yoshiko Yokota, Takahide Yamaguchi, Yoshihiko Takano | IOP Publishing | Superconductor Science and Technology | 2013
61ba9b47c2c99830dec51033 | KNi 2 S 2 | 1485136923 |  | K(NiS)2 |  |  | Chalcogenides |  |  |  | 0.46 | K |  |  |  | body | paragraph | 47e8c67c0c | Correlation effects in the electronic structure of the Ni-based superconducting KNi2S2 | 10.1103/physrevb.87.115131 | Feng Lu, Wei-Hua Wang, Xinjian Xie, Fu-Chun Zhang | American Physical Society (APS) | Physical Review B | 2013
61ba9b473961c0f52fc51001 | Ca 0.6 Na 0.4 Fe 2 As 2 | -1606238224 |  | Na0.4Ca0.6Fe2As2 |  |  | Iron-pnictides, Pnictides |  |  |  | 21 | K |  |  |  | body | paragraph | 3b8be5d954 | Inelastic neutron scattering studies of the spin and lattice dynamics in iron arsenide compounds | 10.1016/j.physc.2009.03.036 | R Osborn, S Rosenkranz, E A Goremychkin, A D Christianson | Elsevier BV | Physica C: Superconductivity | 2009
61ba9b473961c0f52fc51002 | LaFeAsO | 734752884 |  | LaFeAsO |  |  | Iron-pnictides, Oxides, Pnictides |  |  |  | 26 | K |  |  |  | body | paragraph | 3b8be5d954 | Inelastic neutron scattering studies of the spin and lattice dynamics in iron arsenide compounds | 10.1016/j.physc.2009.03.036 | R Osborn, S Rosenkranz, E A Goremychkin, A D Christianson | Elsevier BV | Physica C: Superconductivity | 2009
61ba9b473961c0f52fc51003 | Ba 0.6 K 0.4 Fe 2 As 2 | -93261270 |  | K0.4Ba0.6Fe2As2 |  |  | Iron-pnictides, Pnictides |  |  |  | 22 | K |  |  |  | body | paragraph | 3b8be5d954 | Inelastic neutron scattering studies of the spin and lattice dynamics in iron arsenide compounds | 10.1016/j.physc.2009.03.036 | R Osborn, S Rosenkranz, E A Goremychkin, A D Christianson | Elsevier BV | Physica C: Superconductivity | 2009
61ba9b473961c0f52fc51004 | Ba 0.6 K 0.4 Fe 2 As 2 | -127931824 |  | K0.4Ba0.6Fe2As2 |  |  | Iron-pnictides, Pnictides |  |  |  | 50 | K |  |  |  | body | paragraph | 3b8be5d954 | Inelastic neutron scattering studies of the spin and lattice dynamics in iron arsenide compounds | 10.1016/j.physc.2009.03.036 | R Osborn, S Rosenkranz, E A Goremychkin, A D Christianson | Elsevier BV | Physica C: Superconductivity | 2009
61ba9b473961c0f52fc51005 | Ba 0.6 K 0.4 Fe 2 As 2 | -127927606 |  | K0.4Ba0.6Fe2As2 |  |  | Iron-pnictides, Pnictides |  |  |  | 38 | K |  |  |  | body | figure | 3b8be5d954 | Inelastic neutron scattering studies of the spin and lattice dynamics in iron arsenide compounds | 10.1016/j.physc.2009.03.036 | R Osborn, S Rosenkranz, E A Goremychkin, A D Christianson | Elsevier BV | Physica C: Superconductivity | 2009
61ba9b473961c0f52fc51006 | Sr 0.6 K 0.4 Fe 2 As 2 | 528564224 |  | K0.4Sr0.6Fe2As2 |  |  | Iron-pnictides, Pnictides |  |  |  | 32 | K |  |  |  | body | paragraph | 3b8be5d954 | Inelastic neutron scattering studies of the spin and lattice dynamics in iron arsenide compounds | 10.1016/j.physc.2009.03.036 | R Osborn, S Rosenkranz, E A Goremychkin, A D Christianson | Elsevier BV | Physica C: Superconductivity | 2009
61ba9b473961c0f52fc51007 | BaFe 1.9 Ni 0.1 A 2 | -1990802533 |  | A2Ba1Fe1.9Ni0.1 |  |  | Alloys |  |  |  | 20 | K |  |  |  | body | paragraph | 3b8be5d954 | Inelastic neutron scattering studies of the spin and lattice dynamics in iron arsenide compounds | 10.1016/j.physc.2009.03.036 | R Osborn, S Rosenkranz, E A Goremychkin, A D Christianson | Elsevier BV | Physica C: Superconductivity | 2009
61ba9b475cc438644dc51030 | lead (Pb) | -1588283162 | lead (Pb | Pb | [6 empty] | 7.2 | K |  |  |  | body | paragraph | b84d536fff | Micron size superconducting quantum interference devices of lead (Pb) | 10.1088/1361-6668/aa51e3 | Sagar Paul, Sourav Biswas, Anjan K Gupta | IOP Publishing | Superconductor Science and Technology | 2016
61ba9b487c13e4f711c50fc9 | MgB 2 | 1386607922 |  | MgB2 |  |  | Alloys, Borides |  |  |  | 39 | K |  |  |  | body | paragraph | 8d51b1fceb | Search for incipient lattice instabilities inMgB2by anelastic spectroscopy | 10.1103/physrevb.64.132503 | F Cordero, R Cantelli, G Giunchi, S Ceresara | American Physical Society (APS) | Physical Review B | 2001
61ba9b485ad933a7cac50fb4 | LaO 0.5 F 0.5 BiS 2 | -1980574782 |  | La1Bi1S2O0.5F0.5 |  |  | Chalcogenides, Oxides, Fluorides |  |  |  | 11.5 | K |  |  |  | body | figure | 4ec55ef5ba | Material Development and Physical Properties of BiS2-Based Layered Compounds | 10.7566/jpsj.88.041001 | Yoshikazu Mizuguchi | Physical Society of Japan | Journal of the Physical Society of Japan | 2019
61ba9b485ad933a7cac50fb5 | LaO 0.5 F 0.5 BiS 2 | -2007526396 |  | La1Bi1S2O0.5F0.5 |  |  | Chalcogenides, Oxides, Fluorides |  |  |  | 2.5 | K |  |  |  | body | figure | 4ec55ef5ba | Material Development and Physical Properties of BiS2-Based Layered Compounds | 10.7566/jpsj.88.041001 | Yoshikazu Mizuguchi | Physical Society of Japan | Journal of the Physical Society of Japan | 2019
61ba9b485ad933a7cac50fb7 | La 2 O 2 Bi 3 AgS 6 | -1478898643 |  | La2AgBi3(S3O)2 |  |  | Chalcogenides, Oxides |  |  |  | 0.5 | K |  |  |  | body | paragraph | 4ec55ef5ba | Material Development and Physical Properties of BiS2-Based Layered Compounds | 10.7566/jpsj.88.041001 | Yoshikazu Mizuguchi | Physical Society of Japan | Journal of the Physical Society of Japan | 2019
61ba9b485ad933a7cac50fb8 | EuFBiS 2 | 196790719 |  | EuBiS2F |  |  | Chalcogenides, Fluorides |  |  |  | 0.3 | K |  |  |  | body | paragraph | 4ec55ef5ba | Material Development and Physical Properties of BiS2-Based Layered Compounds | 10.7566/jpsj.88.041001 | Yoshikazu Mizuguchi | Physical Society of Japan | Journal of the Physical Society of Japan | 2019
61ba9b4871dd2853b1c51018 | UPd 2 Al 3 | 700081056 |  | UAl3Pd2 |  |  | Alloys |  |  |  | 1.9 | K |  |  |  | body | paragraph | eb70fdd1a2 | Low-energy magnetic response of the noncentrosymmetric heavy-fermion superconductorCePt3Sistudied via inelastic neutron scattering | 10.1103/physrevb.78.184518 | B FÃ¥k, S Raymond, D Braithwaite, G Lapertot, J-M Mignot | American Physical Society (APS) | Physical Review B | 2008
61ba9b4871dd2853b1c51019 | CeCoIn 5 | -700978881 |  | CeIn5Co |  |  | Alloys |  |  |  | 2.3 | K |  |  |  | body | paragraph | eb70fdd1a2 | Low-energy magnetic response of the noncentrosymmetric heavy-fermion superconductorCePt3Sistudied via inelastic neutron scattering | 10.1103/physrevb.78.184518 | B FÃ¥k, S Raymond, D Braithwaite, G Lapertot, J-M Mignot | American Physical Society (APS) | Physical Review B | 2008
61ba9b48e4552e90a8c51003 | Sr 2 RuO 4 | 1503607360 |  | Sr2RuO4 |  |  | Oxides |  |  |  | 1.5 | K |  |  |  | body | paragraph | 2ce72bc6ce | SPATIAL FLUCTUATIONS OF THE ORDER PARAMETER IN A DISORDERED SUPERCONDUCTOR WITH p-WAVE PAIRING | 10.1142/s0217979202008130 | Grzegorz Litak | World Scientific Pub Co Pte Lt | International Journal of Modern Physics B | 2001
61ba9b4849d0b378c6c51004 | SrTiO 3 | -465186798 |  | SrTiO3 |  |  | Oxides |  |  |  | 0.5 | K |  |  |  | body | paragraph | 1909cf98cd | Topological Crystalline Insulators and Topological Superconductors: From Concepts to Materials | 10.1146/annurev-conmatphys-031214-014501 | Yoichi Ando, Liang Fu | Annual Reviews | Annual Review of Condensed Matter Physics | 2015
61ba9b49e4dc5fe1bac50fde | YBa 2 Cu 3 O 7 (Y-123 | 1031139905 | Y-123 | Ba2YCu3O7 |  |  | Oxides, Cuprates |  |  |  | 93 | K |  |  |  | body | paragraph | 3217789c7f | Spectroscopic Studies of Quasiparticle Low-Energy Excitations in Cuprate and Iron-Based High-Temperature Superconductors | 10.1142/9789813270794_0002 | Nai-Chang Yeh | WORLD SCIENTIFIC |  | 2019
61ba9b49e4dc5fe1bac50fe3 | YBa 2 Cu 3 O 7 | 1270436804 |  | Ba2YCu3O7 |  |  | Oxides, Cuprates |  |  |  | 93 | K |  |  |  | body | figure | 3217789c7f | Spectroscopic Studies of Quasiparticle Low-Energy Excitations in Cuprate and Iron-Based High-Temperature Superconductors | 10.1142/9789813270794_0002 | Nai-Chang Yeh | WORLD SCIENTIFIC |  | 2019
61ba9b49e4dc5fe1bac50fe7 | (Y 0.7 Ca 0.3 )Ba 2 Cu 3 O 7 | 64290015 |  | Ba2Ca0.3Y0.7Cu3O7 |  |  | Oxides, Cuprates |  |  |  | 78 | K |  |  |  | body | figure | 3217789c7f | Spectroscopic Studies of Quasiparticle Low-Energy Excitations in Cuprate and Iron-Based High-Temperature Superconductors | 10.1142/9789813270794_0002 | Nai-Chang Yeh | WORLD SCIENTIFIC |  | 2019
61ba9b49e4dc5fe1bac50fee | (Y 0.7 Ca 0.3 )Ba 2 Cu 3 O 7 | -392014631 |  | Ba2Ca0.3Y0.7Cu3O7 |  |  | Oxides, Cuprates |  |  |  | 78 | K |  |  |  | body | paragraph | 3217789c7f | Spectroscopic Studies of Quasiparticle Low-Energy Excitations in Cuprate and Iron-Based High-Temperature Superconductors | 10.1142/9789813270794_0002 | Nai-Chang Yeh | WORLD SCIENTIFIC |  | 2019
61ba9b49e4dc5fe1bac50fef | SrCuO 2 | 1831671650 |  | SrCuO2 |  |  | Oxides, Cuprates |  |  |  | 18 | K |  |  |  | body | paragraph | 3217789c7f | Spectroscopic Studies of Quasiparticle Low-Energy Excitations in Cuprate and Iron-Based High-Temperature Superconductors | 10.1142/9789813270794_0002 | Nai-Chang Yeh | WORLD SCIENTIFIC |  | 2019
61ba9b4a1b93c0c6bec51059 | YBa 2 Cu 3 O 6.95 | -927676828 |  | Ba2Y1Cu3O6.95 |  |  | Oxides, Cuprates |  |  |  | 93 | K |  |  |  | body | paragraph | 18e80a3ce3 | Superconductivity at Ð¢â‰ˆ200 K in Bismuth Cuprates Synthesized Using Solar Energy
61ba9b4a720b8b3d36c50fdb | thin films of Nd 0.8 Sr 0.2 NiO 2 | -570217164 |  | Sr0.2Nd0.8Ni1O2 |  | thin films | Oxides |  |  |  | 10 | K |  |  |  | body | paragraph | 09a314e5ff | Orbital and Spin Character of Doped Carriers in Infinite-Layer Nickelates |  | M Rossi, H Lu, A Nag, D Li, M Osada, K Lee, B Y Wang, S Agrestini, M Garcia-Fernandez, Y.-D Chuang, Z X Shen, H Y Hwang, B Moritz, Ke-Jin Zhou, T P Devereaux, W S Lee |  |  | 2020
61ba9b4a7b1a7abb24c50ff7 | Gi 2D â‰ƒ 0.0001) | 1470966943 |  | DGi2 |  |  | Alloys |  |  |  | 5.7 | K |  |  |  | body |  | 724d09e781 | Comparison of the fluctuation influence on the resistive properties of the mixed state of Bi2Sr2CaCu2O8+xand of thin films of conventional superconductor | 10.1088/0953-2048/12/7/307 | A V Nikulov, E Milani, G Balestrino, V A Oboznov | IOP Publishing | Superconductor Science and Technology | 1999
61ba9b4a85fc223534c50fcc | amorphous Pb 0.9 Cu 0.1 | 1363549802 |  | Cu0.1Pb0.9 |  |  | Alloys |  |  |  | 6.5 | K |  |  |  | body | paragraph | 25ca472dca | Unified theory of vibrational spectra in hard amorphous materials | 10.1103/physrevresearch.2.013267 | Matteo Baggioli, Alessio Zaccone | American Physical Society (APS) | Physical Review Research | 2020
61ba9b4a07932c08a9c51052 | NbSe 2 | 20883901 |  | NbSe2 |  |  | Chalcogenides |  |  |  | 7.1 | K |  |  |  | body | paragraph | 0275f4c3b5 | Kramerâ€“Pesch Effect in Chiralp-Wave Superconductors | 10.1143/jpsj.70.3368 | Yusuke Kato, Nobuhiko Hayashi | Physical Society of Japan | Journal of the Physical Society of Japan | 2001
61ba9b4a2c886f0fe6c50fe4 | NaFeAs | 1106376183 |  | NaFeAs |  |  | Iron-pnictides, Pnictides |  |  |  | 10 | K | magnetic susceptibility |  |  | body | figure | d13d52ffd2 | Control of the Competition between a Magnetic Phase and a Superconducting Phase in Cobalt-Doped and Nickel-Doped NaFeAs Using Electron Count | 10.1103/physrevlett.104.057007 | Dinah R Parker, Matthew J P Smith, Tom Lancaster, Andrew J Steele, Isabel Franke, Peter J Baker, Francis L Pratt, Michael J Pitcher, Stephen J Blundell, Simon J Clarke | American Physical Society (APS) | Physical Review Letters | 2010
61ba9b4a2c886f0fe6c50fe5 | NaFe 0.975 Co 0.025 | 541220506 |  | Na1Fe0.975Co0.025 |  |  | Alloys |  |  |  | 21 | K |  |  |  | body | paragraph | d13d52ffd2 | Control of the Competition between a Magnetic Phase and a Superconducting Phase in Cobalt-Doped and Nickel-Doped NaFeAs Using Electron Count | 10.1103/physrevlett.104.057007 | Dinah R Parker, Matthew J P Smith, Tom Lancaster, Andrew J Steele, Isabel Franke, Peter J Baker, Francis L Pratt, Michael J Pitcher, Stephen J Blundell, Simon J Clarke | American Physical Society (APS) | Physical Review Letters | 2010
61ba9b4b5cc438644dc51032 | La 1.88 Sr 0.12 CuO 4 single crystals | 1246547568 |  | Sr0.12La1.88Cu1O4 |  | single crystals | Oxides, Cuprates |  |  |  | 27 | K |  |  |  | body | paragraph | ac3432dd3f | Disentangling Intertwined Quantum States in a Prototypical Cuprate Superconductor |  | J Choi, Q Wang, S JÃ¶hr, N B Christensen, J KÃ¼spert, D Bucher, D Biscette, M HÃ¼cker, T Kurosawa, N Momono, M Oda, O Ivashko, M V Zimmermann, M Janoschek, J Chang |  |  | 2020
61ba9b4c3136e52869c51018 | Sr 2 RuO 4 | 1570978662 |  | Sr2RuO4 |  |  | Oxides |  |  |  | 1.5 | K |  |  |  | body | paragraph | 8e869c003a | Improved Single-Crystal Growth of Sr2RuO4 | 10.3390/condmat4010006 | Jake S Bobowski, Naoki Kikugawa, Takuto Miyoshi, Haruki Suwa, Han-Shu Xu, Shingo Yonezawa, Dmitry A Sokolov, Andrew P Mackenzie, Yoshiteru Maeno | MDPI AG | Condensed Matter | 2018
61ba9b4c3136e52869c51019 | Sr 2 RuO 4 | 1565204220 |  | Sr2RuO4 |  |  | Oxides |  |  |  | 3.5 | K |  |  |  | body | paragraph | 8e869c003a | Improved Single-Crystal Growth of Sr2RuO4 | 10.3390/condmat4010006 | Jake S Bobowski, Naoki Kikugawa, Takuto Miyoshi, Haruki Suwa, Han-Shu Xu, Shingo Yonezawa, Dmitry A Sokolov, Andrew P Mackenzie, Yoshiteru Maeno | MDPI AG | Condensed Matter | 2018
61ba9b4d2227d4ac07c51006 | URu 2 Si 2 | 2058197099 |  | U(SiRu)2 |  |  | Alloys |  |  |  | 1.4 | K |  | 101325 | Pa | body | paragraph | 5c4f61f186 | Cyclotron resonance study of quasiparticle mass and scattering rate in the hidden-order and superconducting phases ofURu2Si2 | 10.1103/physrevb.88.245131 | S Tonegawa, K Hashimoto, K Ikada, Y Tsuruhara, Y-H Lin, H Shishido, Y Haga, T D Matsuda, E Yamamoto, Y Onuki, H Ikeda, Y Matsuda, T Shibauchi | American Physical Society (APS) | Physical Review B | 2013
61ba9b4d11af647618c50fbd | PbTaS 2 | -1980767202 |  | TaPbS2 |  |  | Chalcogenides |  |  |  | 2.6 | K |  |  |  | body | paragraph | 038215c0ea | Topological crystalline insulator state with type-II Dirac fermions in transition metal dipnictides | 10.1103/physrevb.100.205118 | Baokai Wang, Bahadur Singh, Barun Ghosh, Wei-Chi Chiu, M Mofazzel Hosen, Qitao Zhang, Li Ying, Madhab Neupane, Amit Agarwal, Hsin Lin, Arun Bansil | American Physical Society (APS) | Physical Review B | 2021
61ba9b4da01e2beb09c51051 | CuGeO 3 | -575031426 |  | CuGeO3 |  |  | Oxides, Cuprates |  |  |  | 14 | K |  |  |  | body |  | 9f798588c5 | S=12chains and spin-Peierls transition in TiOCl | 10.1103/physrevb.67.020405 | Alexander Seidel, Chris A Marianetti, F C Chou, Gerbrand Ceder, Patrick A Lee | American Physical Society (APS) | Physical Review B | 2014
61ba9b4ed52116ffe1c51031 | SrPt 3 P | -653077753 |  | SrPPt3 |  |  | Pnictides |  |  |  | 8.5 | K |  |  |  | body | paragraph | 76e5b71d81 | Pairing of weakly correlated electrons in the platinum-based centrosymmetric superconductorSrPt3P | 10.1103/physrevb.91.245143 | T Shiroka, M Pikulski, N D Zhigadlo, B Batlogg, J Mesot, H-R Ott | American Physical Society (APS) | Physical Review B | 2015
61ba9b4ed52116ffe1c51032 | LaPt 3 Si | 726145074 |  | LaSiPt3 |  |  | Alloys |  |  |  | 0.6 | K |  |  |  | body | paragraph | 76e5b71d81 | Pairing of weakly correlated electrons in the platinum-based centrosymmetric superconductorSrPt3P | 10.1103/physrevb.91.245143 | T Shiroka, M Pikulski, N D Zhigadlo, B Batlogg, J Mesot, H-R Ott | American Physical Society (APS) | Physical Review B | 2015
61ba9b4ed52116ffe1c51033 | LaPt 3 P | -1562994000 |  | LaPPt3 |  |  | Pnictides |  |  |  | 1.5 | K |  |  |  | body | paragraph | 76e5b71d81 | Pairing of weakly correlated electrons in the platinum-based centrosymmetric superconductorSrPt3P | 10.1103/physrevb.91.245143 | T Shiroka, M Pikulski, N D Zhigadlo, B Batlogg, J Mesot, H-R Ott | American Physical Society (APS) | Physical Review B | 2015
61ba9b4ed52116ffe1c51034 | SrPt 3 P | -497145360 |  | SrPPt3 |  |  | Pnictides |  |  |  | 8.5 | K | magnetic susceptibility |  |  | body | paragraph | 76e5b71d81 | Pairing of weakly correlated electrons in the platinum-based centrosymmetric superconductorSrPt3P | 10.1103/physrevb.91.245143 | T Shiroka, M Pikulski, N D Zhigadlo, B Batlogg, J Mesot, H-R Ott | American Physical Society (APS) | Physical Review B | 2015
61ba9b4ed52116ffe1c51035 | CePt 3 Si | 2029321287 |  | CeSiPt3 |  |  | Alloys |  |  |  | 0.75 | K |  |  |  | body | paragraph | 76e5b71d81 | Pairing of weakly correlated electrons in the platinum-based centrosymmetric superconductorSrPt3P | 10.1103/physrevb.91.245143 | T Shiroka, M Pikulski, N D Zhigadlo, B Batlogg, J Mesot, H-R Ott | American Physical Society (APS) | Physical Review B | 2015
61ba9b4e783c1e8128c510fc | CHBr 3 | -1025171759 |  | HCBr3 |  |  | Hydrides, Carbides |  |  |  | 117 | K |  |  |  | body | paragraph | 884d204044 | Intercalation and high temperature superconductivity of fullerides | 10.1140/epjb/e20020058 | A Bill, V Z Kresin | Springer Science and Business Media LLC | The European Physical Journal B | 2001
61ba9b4e783c1e8128c510fd | CHCl 3 | -714858244 |  | HCCl3 |  |  | Hydrides, Carbides |  |  |  | 80 | K |  |  |  | body | paragraph | 884d204044 | Intercalation and high temperature superconductivity of fullerides | 10.1140/epjb/e20020058 | A Bill, V Z Kresin | Springer Science and Business Media LLC | The European Physical Journal B | 2001
61ba9b4e6a35f302ddc51020 | MgCNi 3 | -1528670107 |  | MgNi3C |  |  | Carbides |  |  |  | 8 | K |  |  |  | body | paragraph | ff1be50439 | Superconductivity of the ternary borideLi2Pd3Bprobed byB11NMR | 10.1103/physrevb.71.220505 | M Nishiyama, Y Inada, Guo-Qing Zheng | American Physical Society (APS) | Physical Review B | 2005
61ba9b4e3961c0f52fc5100b | overdoped Y123 | -244725367 | Y123 | Y | overdoped | [5 empty] | 90.7 | K |  |  |  | body | paragraph | ec06a4a540 | The Effect of Chemical Doping and Hydrostatic Pressure on T c of Y 1-y Ca y Ba 2 Cu 3 O x Single Crystals |  | S I Schlachter Ab, W H Fietz, K Grube, Th Wolf, B Obst, P Schweiss, M KlÃ¤ser, Forschungszentrum Karlsruhe
61ba9b4e3961c0f52fc5100d | Y(Ba 0.9 La 0.1 ) 2 Cu 3 O 7 | -428147226 |  | Ba1.8La0.2Y1Cu3O7 |  |  | Oxides, Cuprates |  |  |  | 91.8 | K |  |  |  | body | paragraph | ec06a4a540 | The Effect of Chemical Doping and Hydrostatic Pressure on T c of Y 1-y Ca y Ba 2 Cu 3 O x Single Crystals |  | S I Schlachter Ab, W H Fietz, K Grube, Th Wolf, B Obst, P Schweiss, M KlÃ¤ser, Forschungszentrum Karlsruhe
61ba9b4e3961c0f52fc5100e | Y123 sample doped with 7% La | 1258121798 | Y123 | Y | 7% La | [5 empty] | 94.2 | K |  |  |  | body | paragraph | ec06a4a540 | The Effect of Chemical Doping and Hydrostatic Pressure on T c of Y 1-y Ca y Ba 2 Cu 3 O x Single Crystals |  | S I Schlachter Ab, W H Fietz, K Grube, Th Wolf, B Obst, P Schweiss, M KlÃ¤ser, Forschungszentrum Karlsruhe
61ba9b4e3961c0f52fc51011 | Tl221 | -1957559304 | Tl221 | Tl | [6 empty] | 240 | K |  |  |  | body | paragraph | ec06a4a540 | The Effect of Chemical Doping and Hydrostatic Pressure on T c of Y 1-y Ca y Ba 2 Cu 3 O x Single Crystals |  | S I Schlachter Ab, W H Fietz, K Grube, Th Wolf, B Obst, P Schweiss, M KlÃ¤ser, Forschungszentrum Karlsruhe
61ba9b4f12cb23f3dfc51014 | LaO | -1525379958 |  | LaO |  |  | Oxides |  |  |  | 4.84 | K |  |  |  | body | paragraph | 99e5035be3 | First-principles study of the superconductivity in LaO |  | Pei-Han Sun, Jian-Feng Zhang, Kai Liu, Qiang Han, Zhong-Yi Lu |  |  | 2021
61ba9b4f12cb23f3dfc51015 | LaO film | 161477067 |  | LaO |  | film | Oxides |  |  |  | 1.4 | K | calculations |  |  | body | figure | 99e5035be3 | First-principles study of the superconductivity in LaO |  | Pei-Han Sun, Jian-Feng Zhang, Kai Liu, Qiang Han, Zhong-Yi Lu |  |  | 2021
61ba9b4f12cb23f3dfc51016 | trilayer LaO film is 0.488 | -274372373 |  | LaO |  | film | Oxides |  |  |  | 1.4 | K |  |  |  | body | paragraph | 99e5035be3 | First-principles study of the superconductivity in LaO |  | Pei-Han Sun, Jian-Feng Zhang, Kai Liu, Qiang Han, Zhong-Yi Lu |  |  | 2021
61ba9b4f12cb23f3dfc51017 | LaO thin film | 1577170817 |  | LaO |  | thin film | Oxides |  |  |  | 1.4 | K | calculations |  |  | header | abstract | 99e5035be3 | First-principles study of the superconductivity in LaO |  | Pei-Han Sun, Jian-Feng Zhang, Kai Liu, Qiang Han, Zhong-Yi Lu |  |  | 2021
61ba9b4f12cb23f3dfc51018 | LaC 2 | 1859384272 |  | LaC2 |  |  | Carbides |  |  |  | 1.6 | K |  |  |  | body | paragraph | 99e5035be3 | First-principles study of the superconductivity in LaO |  | Pei-Han Sun, Jian-Feng Zhang, Kai Liu, Qiang Han, Zhong-Yi Lu |  |  | 2021
61ba9b4f12cb23f3dfc51019 | lanthanum sesquicar- bide La 2 C 3 | -1168459788 |  | La2C3 |  |  | Carbides |  |  |  | 11 | K |  |  |  | body | paragraph | 99e5035be3 | First-principles study of the superconductivity in LaO |  | Pei-Han Sun, Jian-Feng Zhang, Kai Liu, Qiang Han, Zhong-Yi Lu |  |  | 2021
61ba9b4f12cb23f3dfc5101a | LaO thin films | -929593351 |  | LaO |  | thin films | Oxides |  |  |  | 4.25 | K |  |  |  | body | paragraph | 99e5035be3 | First-principles study of the superconductivity in LaO |  | Pei-Han Sun, Jian-Feng Zhang, Kai Liu, Qiang Han, Zhong-Yi Lu |  |  | 2021
61ba9b4f12cb23f3dfc5101b | lanthanum super- hydride LaH 10 | -10971238 |  | LaH10 |  |  | Hydrides, Alloys |  |  |  | 250 | K |  |  |  | body | paragraph | 99e5035be3 | First-principles study of the superconductivity in LaO |  | Pei-Han Sun, Jian-Feng Zhang, Kai Liu, Qiang Han, Zhong-Yi Lu |  |  | 2021
61ba9b4f12cb23f3dfc5101c | pure LaO | 488224758 |  | LaO | pure |  | Oxides |  |  |  | 11.11 | K |  |  |  | body | paragraph | 99e5035be3 | First-principles study of the superconductivity in LaO |  | Pei-Han Sun, Jian-Feng Zhang, Kai Liu, Qiang Han, Zhong-Yi Lu |  |  | 2021
61ba9b4f12cb23f3dfc5101e | LaO | -1465712130 |  | LaO |  |  | Oxides |  |  |  | 5 | K |  |  |  | header | abstract | 99e5035be3 | First-principles study of the superconductivity in LaO |  | Pei-Han Sun, Jian-Feng Zhang, Kai Liu, Qiang Han, Zhong-Yi Lu |  |  | 2021
61ba9b4f12cb23f3dfc5101f | LaO | -1225038674 |  | LaO |  |  | Oxides |  |  |  | 11.11 | K |  |  |  | body | figure | 99e5035be3 | First-principles study of the superconductivity in LaO |  | Pei-Han Sun, Jian-Feng Zhang, Kai Liu, Qiang Han, Zhong-Yi Lu |  |  | 2021
61ba9b4f7ce09aab2ac51010 | bulk FeSe | 966737023 |  | FeSe |  |  | Iron-chalcogenides, Chalcogenides |  |  |  | 8 | K |  |  |  | body | paragraph | 890b91379a | Superconductivity in FeSe: The Role of Nematic Order | 10.1103/physrevlett.120.267001 | Jian Kang, Rafael M Fernandes, Andrey Chubukov | American Physical Society (APS) | Physical Review Letters | 2016
61ba9b4f7ce09aab2ac51011 | FeSe thin films | -708060078 |  | FeSe |  | thin films | Iron-chalcogenides, Chalcogenides |  |  |  | 40 | K |  |  |  | body | paragraph | 890b91379a | Superconductivity in FeSe: The Role of Nematic Order | 10.1103/physrevlett.120.267001 | Jian Kang, Rafael M Fernandes, Andrey Chubukov | American Physical Society (APS) | Physical Review Letters | 2016
61ba9b4f7ce09aab2ac51012 | electrostatically-gated films of FeSe | -405228333 |  | FeSe | electrostatically-gated | films | Iron-chalcogenides, Chalcogenides |  |  |  | 40 | K |  |  |  | body | paragraph | 890b91379a | Superconductivity in FeSe: The Role of Nematic Order | 10.1103/physrevlett.120.267001 | Jian Kang, Rafael M Fernandes, Andrey Chubukov | American Physical Society (APS) | Physical Review Letters | 2016
61ba9b4f5ad933a7cac50fbc | pure and F-doped LaFeAsO | 1845256352 |  | LaFeAsO | pure |  | Iron-pnictides, Oxides, Pnictides |  |  |  | 26 | K |  |  |  | body | paragraph | 0c13f24fbe | The electron pairing of K x Fe 2âˆ’ y Se 2 | 10.1209/0295-5075/93/57003 | Fa Wang, Fan Yang, Miao Gao, Zhong-Yi Lu, Tao Xiang, Dung-Hai Lee | IOP Publishing | EPL (Europhysics Letters) | 2011
61ba9b4f5ad933a7cac50fbd | pure and F-doped LaFeAsO |  |  | LaFeAsO | F |  | Iron-pnictides, Oxides, Pnictides |  |  |  | 26 | K |  |  |  | body | paragraph | 0c13f24fbe | The electron pairing of K x Fe 2âˆ’ y Se 2 | 10.1209/0295-5075/93/57003 | Fa Wang, Fan Yang, Miao Gao, Zhong-Yi Lu, Tao Xiang, Dung-Hai Lee | IOP Publishing | EPL (Europhysics Letters) | 2011
61ba9b50d52116ffe1c51038 | Sr 2 RuO 4 | 1746228126 |  | Sr2RuO4 |  |  | Oxides |  |  |  | 15 | K |  |  |  | body | figure | 3d9323902e | Multiband nodeless superconductivity near the charge-density-wave quantum critical point in ZrTe 3âˆ’ x Se x | 10.1088/1674-1056/25/7/077403 | Shan Cui, Lan-Po He, Xiao-Chen Hong, Xiang-De Zhu, Cedomir Petrovic, Shi-Yan Li | IOP Publishing | Chinese Physics B | 2016
61ba9b50d52116ffe1c5103a | Pristine ZrTe 3 | 1420074224 |  | ZrTe3 |  | Pristine | Chalcogenides |  |  |  | 2 | K |  |  |  | body | paragraph | 3d9323902e | Multiband nodeless superconductivity near the charge-density-wave quantum critical point in ZrTe 3âˆ’ x Se x | 10.1088/1674-1056/25/7/077403 | Shan Cui, Lan-Po He, Xiao-Chen Hong, Xiang-De Zhu, Cedomir Petrovic, Shi-Yan Li | IOP Publishing | Chinese Physics B | 2016
61ba9b50d52116ffe1c5103b | ZrTe 3 | 780681999 |  | ZrTe3 |  |  | Chalcogenides |  |  |  | 2 | K |  |  |  | body | paragraph | 3d9323902e | Multiband nodeless superconductivity near the charge-density-wave quantum critical point in ZrTe 3âˆ’ x Se x | 10.1088/1674-1056/25/7/077403 | Shan Cui, Lan-Po He, Xiao-Chen Hong, Xiang-De Zhu, Cedomir Petrovic, Shi-Yan Li | IOP Publishing | Chinese Physics B | 2016
61ba9b507b1a7abb24c50ffb | Ga 0.94 Mn 0.06 As | -1875217247 |  | Mn0.06Ga0.94As1 |  |  | Pnictides |  |  |  | 110 | K |  |  |  | body | paragraph | a7945aeacb | Observation of the spin-charge thermal isolation of ferromagneticGa0.94Mn0.06Asby time-resolved magneto-optical measurements | 10.1103/physrevb.68.193203 | E Kojima, R Shimano, Y Hashimoto, S Katsumoto, Y Iye, M Kuwata-Gonokami | American Physical Society (APS) | Physical Review B | 2014
61ba9b506a35f302ddc51022 | Bi2212 | -1797394890 | Bi2212 | Bi | [6 empty] | 91 | K |  |  |  | body | paragraph | 0a9d3c6a91 | The physics behind high-temperature superconducting cuprates: the plain vanilla version of RVB | 10.1088/0953-8984/16/24/r02 | P W Anderson, P A Lee, M Randeria, T M Rice, N Trivedi, F C Zhang | IOP Publishing | Journal of Physics: Condensed Matter | 2004
61ba9b502227d4ac07c51008 | CeCu2Si2 | -1424275334 |  | Ce(CuSi)2 |  |  | Alloys |  |  |  | 0.7 | K |  |  |  | header | abstract | 4e615977a5 | Novel superconductivity at the magnetic critical point in heavy-fermion systems: a systematic study of NQR under pressure | 10.1088/0953-8984/19/12/125202 | Y Kitaoka, S Kawasaki, Y Kawasaki, T Mito, G-Q Zheng | IOP Publishing | Journal of Physics: Condensed Matter | 2014
61ba9b502227d4ac07c51009 | CeCu2(Si0.98Ge0.02)2 | 1172247200 |  | Ce1Cu2Si1.96Ge0.04 |  |  | Alloys |  |  |  | 0.4 | K |  | 0 | Pa | body | paragraph | 4e615977a5 | Novel superconductivity at the magnetic critical point in heavy-fermion systems: a systematic study of NQR under pressure | 10.1088/0953-8984/19/12/125202 | Y Kitaoka, S Kawasaki, Y Kawasaki, T Mito, G-Q Zheng | IOP Publishing | Journal of Physics: Condensed Matter | 2014
61ba9b502227d4ac07c5100a | CeCu 2 (Si 0.98 Ge 0.02 ) 2 | -596667625 |  | Ce1Cu2Si1.96Ge0.04 |  |  | Alloys |  |  |  | 1.5 | K |  | 0 | Pa | body | paragraph | 4e615977a5 | Novel superconductivity at the magnetic critical point in heavy-fermion systems: a systematic study of NQR under pressure | 10.1088/0953-8984/19/12/125202 | Y Kitaoka, S Kawasaki, Y Kawasaki, T Mito, G-Q Zheng | IOP Publishing | Journal of Physics: Condensed Matter | 2014
61ba9b502227d4ac07c5100b | CeCu 2 (Si 0.98 Ge 0.02 ) 2 | -548544463 |  | Ce1Cu2Si1.96Ge0.04 |  |  | Alloys |  |  |  | 0.4 | K |  | 0 | Pa | body | figure | 4e615977a5 | Novel superconductivity at the magnetic critical point in heavy-fermion systems: a systematic study of NQR under pressure | 10.1088/0953-8984/19/12/125202 | Y Kitaoka, S Kawasaki, Y Kawasaki, T Mito, G-Q Zheng | IOP Publishing | Journal of Physics: Condensed Matter | 2014
61ba9b502227d4ac07c5100c | Ce 0.99 Cu 2.02 Si 2 | -1117170353 |  | Ce0.99Cu2.02Si2 |  |  | Alloys |  |  |  | 0.65 | K |  |  |  | body | paragraph | 4e615977a5 | Novel superconductivity at the magnetic critical point in heavy-fermion systems: a systematic study of NQR under pressure | 10.1088/0953-8984/19/12/125202 | Y Kitaoka, S Kawasaki, Y Kawasaki, T Mito, G-Q Zheng | IOP Publishing | Journal of Physics: Condensed Matter | 2014
61ba9b502227d4ac07c5100d | CeIn 3 | 1491930451 |  | CeIn3 |  |  | Alloys |  |  |  | 0.095 | K |  | 2650000000 | Pa | body | paragraph | 4e615977a5 | Novel superconductivity at the magnetic critical point in heavy-fermion systems: a systematic study of NQR under pressure | 10.1088/0953-8984/19/12/125202 | Y Kitaoka, S Kawasaki, Y Kawasaki, T Mito, G-Q Zheng | IOP Publishing | Journal of Physics: Condensed Matter | 2014
61ba9b502227d4ac07c5100e | CeIn 3 | 1320555923 |  | CeIn3 |  |  | Alloys |  |  |  | 0.23 | K |  | 2430000000 | Pa | body | paragraph | 4e615977a5 | Novel superconductivity at the magnetic critical point in heavy-fermion systems: a systematic study of NQR under pressure | 10.1088/0953-8984/19/12/125202 | Y Kitaoka, S Kawasaki, Y Kawasaki, T Mito, G-Q Zheng | IOP Publishing | Journal of Physics: Condensed Matter | 2014
61ba9b507f36ec6458c50ff4 | bulk FeSe | 758792435 |  | FeSe |  |  | Iron-chalcogenides, Chalcogenides |  |  |  | 48 | K |  |  |  | body | paragraph | 071fa3ea4c | Insulator-Superconductor Crossover in Single-Layer FeSe/SrTiO $$_3$$ 3 Films | 10.1007/978-3-662-52732-0_8 | Yong Hu, Yu Xu, Yi-Min Zhang, Qing-Yan Wang, Shao-Long He, De-Fa Liu, Ai-Ji Liang, Jian-Wei Huang, Cong Li, Yong-Qing Cai, Ding-Song Wu, Guo-Dong Liu, Fang-Sen Li, Jia-Qi Fan, Guan-Yu Zhou, Lili Wang, Can-Li Song, Xu-Cun Ma, Qi-Kun Xue, Zu-Yan Xu, Lin Zhao, X J Zhou | Springer Berlin Heidelberg |  | 2016
61ba9b507f36ec6458c50ff6 | single-layer FeSe films grown on the SrTiO 3 substrates | -819454437 |  | FeSe |  | films | Iron-chalcogenides, Chalcogenides | films | SrTiO 3 |  | 65 | K |  |  |  | body | paragraph | 071fa3ea4c | Insulator-Superconductor Crossover in Single-Layer FeSe/SrTiO $$_3$$ 3 Films | 10.1007/978-3-662-52732-0_8 | Yong Hu, Yu Xu, Yi-Min Zhang, Qing-Yan Wang, Shao-Long He, De-Fa Liu, Ai-Ji Liang, Jian-Wei Huang, Cong Li, Yong-Qing Cai, Ding-Song Wu, Guo-Dong Liu, Fang-Sen Li, Jia-Qi Fan, Guan-Yu Zhou, Lili Wang, Can-Li Song, Xu-Cun Ma, Qi-Kun Xue, Zu-Yan Xu, Lin Zhao, X J Zhou | Springer Berlin Heidelberg |  | 2016
61ba9b515ad933a7cac50fc0 | TlSr 2 CaCu 2 O 6.8 | -1287678904 |  | Sr2Ca1Tl1Cu2O6.8 |  |  | Oxides, Cuprates |  |  |  | 68 | K |  |  |  | body | paragraph | c79d7a9e14 | Delocalized Quasiparticles in the Vortex State of an Overdoped High-TcSuperconductor Probed byC63uNMR | 10.1103/physrevlett.88.077003 | G-Q Zheng, H Ozaki, Y Kitaoka, P Kuhns, A P Reyes, W G Moulton | American Physical Society (APS) | Physical Review Letters | 2002
61ba9b51e720aae5f4c5100c | KFe 2 As 2 | 961061117 |  | K(FeAs)2 |  |  | Iron-pnictides, Pnictides |  |  |  | 3 | K |  |  |  | body | paragraph | 946638a60d | Evolution of symmetry and structure of the gap in iron-based superconductors with doping and interactions | 10.1103/physrevb.84.224505 | S Maiti, M M Korshunov, T A Maier, P J Hirschfeld, A V Chubukov | American Physical Society (APS) | Physical Review B | 2011
61ba9b510cb3d3a5e6c50ff8 | CaCe 2 Rh 4 Sn 13 | 1819678103 |  | CaCe2Sn13Rh4 |  |  | Alloys |  |  |  | 250 | K |  |  |  | body | paragraph | dd2c6508e0 | The effective increase in atomic scale disorder by doping and superconductivity in Ca3Rh4Sn13 | 10.1088/1367-2630/aae4a8 | A Åšlebarski, P Zajdel, M FijaÅ‚kowski, M M MaÅ›ka, P Witas, J Goraus, Y Fang, D C Arnold, M B Maple | IOP Publishing | New Journal of Physics | 2018
61ba9b526a35f302ddc51024 | optimally doped YBa 2 Cu 3 O 6.95 single crystal | 1546432404 |  | Ba2Y1Cu3O6.95 | optimally doped | single crystal | Oxides, Cuprates |  |  |  | 93.4 | K |  |  |  | body | paragraph | 33c27fb4e0 | Nonmonotonic Temperature Dependence of the Thermal Hall Angle of a YBa 2 Cu 3 O 6.95 Single Crystal |  | R OcaÃ±a, A Taldenkov, P Esquinazi, Y Kopelevich |  |  | 2001
61ba9b526a35f302ddc51026 | Y123 crystal | -1301822635 | Y123 | Y |  | crystal |  |  |  |  | 45 | K |  |  |  | body | figure | 33c27fb4e0 | Nonmonotonic Temperature Dependence of the Thermal Hall Angle of a YBa 2 Cu 3 O 6.95 Single Crystal |  | R OcaÃ±a, A Taldenkov, P Esquinazi, Y Kopelevich |  |  | 2001
61ba9b526a35f302ddc51027 | Y123 crystal | -1875597175 | Y123 | Y |  | crystal |  |  |  |  | 90 | K |  |  |  | body | paragraph | 33c27fb4e0 | Nonmonotonic Temperature Dependence of the Thermal Hall Angle of a YBa 2 Cu 3 O 6.95 Single Crystal |  | R OcaÃ±a, A Taldenkov, P Esquinazi, Y Kopelevich |  |  | 2001
61ba9b521b5bc7b48bc51086 | magnesium boride MgB 2 | 1216483624 | magnesium boride | MgB2 |  |  | Alloys, Borides |  |  |  | 39 | K |  |  |  | body | paragraph | c24b9f6135 | SUPERCONDUCTIVITY IN TWO-BAND SYSTEM WITH LOW CARRIER DENSITY | 10.1142/s0217979205029432 | M E Palistrant | World Scientific Pub Co Pte Lt | International Journal of Modern Physics B | 2004
61ba9b521b5bc7b48bc51087 | MgB 2 | 1355794026 |  | MgB2 |  |  | Alloys, Borides |  |  |  | 39 | K |  |  |  | body | paragraph | c24b9f6135 | SUPERCONDUCTIVITY IN TWO-BAND SYSTEM WITH LOW CARRIER DENSITY | 10.1142/s0217979205029432 | M E Palistrant | World Scientific Pub Co Pte Lt | International Journal of Modern Physics B | 2004
61ba9b524217bb9076c51059 | Ba 0.68 K 0.32 Fe 2 As 2 (BKFA) | -1145785151 | BKFA | K0.32Ba0.68Fe2As2 |  |  | Iron-pnictides, Pnictides |  |  |  | 38.5 | K |  |  |  | body | paragraph | 5d0b54ebce | Eliashberg approach to infrared anomalies induced by the superconducting state of Ba0.68K0.32Fe2As2single crystals | 10.1103/physrevb.84.174511 | A Charnukha, O V Dolgov, A A Golubov, Y Matiks, D L Sun, C T Lin, B Keimer, A V Boris | American Physical Society (APS) | Physical Review B | 2011
61ba9b5212cb23f3dfc51021 | FeSe 0.85 | 907863110 |  | Fe1Se0.85 |  |  | Iron-chalcogenides, Chalcogenides |  |  |  | 8.3 | K |  |  |  | body |  | f920ee07f9 | Evidence of nodeless superconductivity inFeSe0.85from a muon-spin-rotation study of the in-plane magnetic penetration depth | 10.1103/physrevb.78.220510 | R Khasanov, K Conder, E Pomjakushina, A Amato, C Baines, Z Bukowski, J Karpinski, S Katrych, H-H Klauss, H Luetkens, A Shengelaya, N D Zhigadlo | American Physical Society (APS) | Physical Review B | 2013
61ba9b530a416aa3d9c50fd7 | CeCoIn 5 | -700978881 |  | CeIn5Co |  |  | Alloys |  |  |  | 2.3 | K |  |  |  | body | paragraph | 18479d7c59 | High-field state of the flux-line lattice in the unconventional superconductorCeCoIn5 | 10.1103/physrevb.70.020506 | T Watanabe, Y Kasahara, K Izawa, T Sakakibara, Y Matsuda, C J Van Der Beek, T Hanaguri, H Shishido, R Settai, Y Onuki | American Physical Society (APS) | Physical Review B | 2003
61ba9b53a01e2beb09c51055 | nearly stiochiomet- ric FeSe | -1993398553 |  | FeSe |  |  | Iron-chalcogenides, Chalcogenides |  |  |  | 8 | K |  |  |  | body | paragraph | a5291cc62c | Spin fluctuations and superconductivity in powders of Fe1+xTe0.7Se0.3as a function of interstitial iron concentration | 10.1103/physrevb.85.094507 | C Stock, E E Rodriguez, M A Green | American Physical Society (APS) | Physical Review B | 2012
61ba9b54ef148cdddfc5103b | Y BaCuO single crystal | -1369356948 | Y BaCuO | BaYCuO |  | single crystal |  |  |  |  | 91 | K |  |  |  | body | paragraph | 80328ed01f | The role of density of states fluctuations in the normal state anomalies of high Tc superconductors | 10.1016/s0921-4534(97)00233-5 | A A Varlamov, G Balestrino, E Milani, D V Livanov | Elsevier BV | Physica C: Superconductivity | 1998
61ba9b54ef148cdddfc51047 | BiSrCaCuO âˆ’ 2212/P | 1459803342 | BiSrCaCuO âˆ’ 2212/P | SrCaCuBiO | [6 empty] | 87 | K |  |  |  | body | paragraph | 80328ed01f | The role of density of states fluctuations in the normal state anomalies of high Tc superconductors | 10.1016/s0921-4534(97)00233-5 | A A Varlamov, G Balestrino, E Milani, D V Livanov | Elsevier BV | Physica C: Superconductivity | 1998
61ba9b5407932c08a9c51057 | mercury | 1720111443 | mercury | Hg | [6 empty] | 4.2 | K |  |  |  | body | paragraph | 0af9820658 | Isotope effects in high-Tccuprate superconductors as support for the bipolaron theory of superconductivity | 10.1088/1367-2630/14/1/013046 | A S Alexandrov, G M Zhao | IOP Publishing | New Journal of Physics | 2011
61ba9b5407932c08a9c51058 | underdoped La 1.90 Sr 0.10 CuO 4 | -463790411 |  | Sr0.1La1.9Cu1O4 | underdoped |  | Oxides, Cuprates |  |  |  | 29 | K |  |  |  | body | paragraph | 0af9820658 | Isotope effects in high-Tccuprate superconductors as support for the bipolaron theory of superconductivity | 10.1088/1367-2630/14/1/013046 | A S Alexandrov, G M Zhao | IOP Publishing | New Journal of Physics | 2011
61ba9b5407932c08a9c51059 | optimally doped YBa 2 Cu 3 O 6.95 | 1493248191 |  | Ba2Y1Cu3O6.95 | optimally doped |  | Oxides, Cuprates |  |  |  | 93 | K |  |  |  | body |  | 0af9820658 | Isotope effects in high-Tccuprate superconductors as support for the bipolaron theory of superconductivity | 10.1088/1367-2630/14/1/013046 | A S Alexandrov, G M Zhao | IOP Publishing | New Journal of Physics | 2011
61ba9b55e4552e90a8c51008 | Zr5Sb2.4M0.6 (M=Mo, Rh, Pd, Re, Ir and Pt) don't | -1177065285 |  | M0.6Zr5Sb2.4 |  |  | Alloys |  |  | M=Mo, Rh, Pd, Re, Ir, Pt | 1.78 | K |  |  |  | body | paragraph | 6289bf0150 | Zr5Sb3âˆ’xRux, a new superconductor in the W5Si3 structure type | 10.1039/c5tc01818h | Weiwei Xie, Huixia Luo, Brendan F Phelan, Robert J Cava | Royal Society of Chemistry (RSC) | Journal of Materials Chemistry C | 2015
61ba9b55e4552e90a8c51009 | Zr5Sb2.4Ru0.6 | -1947005575 |  | Zr5Sb2.4Ru0.6 |  |  | Alloys |  |  |  | 5 | K |  |  |  | body | paragraph | 6289bf0150 | Zr5Sb3âˆ’xRux, a new superconductor in the W5Si3 structure type | 10.1039/c5tc01818h | Weiwei Xie, Huixia Luo, Brendan F Phelan, Robert J Cava | Royal Society of Chemistry (RSC) | Journal of Materials Chemistry C | 2015
61ba9b55e4552e90a8c5100a | Zr5Sb2.4Ru0.6 | -1833421828 |  | Zr5Sb2.4Ru0.6 |  |  | Alloys |  |  |  | 5 | K | diamagnetic susceptibility |  |  | body | paragraph | 6289bf0150 | Zr5Sb3âˆ’xRux, a new superconductor in the W5Si3 structure type | 10.1039/c5tc01818h | Weiwei Xie, Huixia Luo, Brendan F Phelan, Robert J Cava | Royal Society of Chemistry (RSC) | Journal of Materials Chemistry C | 2015
61ba9b5656f16aed29c51063 | NdFeAsO 0.85 | -1819015928 |  | Nd1Fe1As1O0.85 |  |  | Iron-pnictides, Oxides, Pnictides |  |  |  | 51.9 | K |  | 101325 | Pa | body | paragraph | 1bdfa1b3fa | Pressure effect on superconductivity of iron-based arsenic-oxide ReFeAsO 0.85 (Re=Sm and Nd) | 10.1209/0295-5075/83/57002 | Wei Yi, Liling Sun, Zhian Ren, Wei Lu, Xiaoli Dong, Hai-Jun Zhang, Xi Dai, Zhong Fang, Zhengcai Li, Guangcan Che, Jie Yang, Xiaoli Shen, Fang Zhou, Zhongxian Zhao | IOP Publishing | EPL (Europhysics Letters) | 2008
61ba9b5656f16aed29c51064 | SmFeAsO 0.85 | 1776493382 |  | Sm1Fe1As1O0.85 |  |  | Iron-pnictides, Oxides, Pnictides |  |  |  | 55 | K |  |  |  | body | paragraph | 1bdfa1b3fa | Pressure effect on superconductivity of iron-based arsenic-oxide ReFeAsO 0.85 (Re=Sm and Nd) | 10.1209/0295-5075/83/57002 | Wei Yi, Liling Sun, Zhian Ren, Wei Lu, Xiaoli Dong, Hai-Jun Zhang, Xi Dai, Zhong Fang, Zhengcai Li, Guangcan Che, Jie Yang, Xiaoli Shen, Fang Zhou, Zhongxian Zhao | IOP Publishing | EPL (Europhysics Letters) | 2008
61ba9b561b5bc7b48bc51089 | NbN films | 1355920121 |  | NbN |  | films | Nitrides |  |  |  | 15.8 | K |  |  |  | body | paragraph | aef1bda4a1 | Strong suppression of near-field radiative heat transfer by superconductivity in NbN | 10.1103/physrevb.99.024511 | VÄ›ra MusilovÃ¡, TomÃ¡Å¡ KrÃ¡lÃ­k, TomÃ¡Å¡ FoÅ™t, Michal Macek | American Physical Society (APS) | Physical Review B | 2019
61ba9b5685b12ae79ac51011 | Y Ba 2 Cu 3 O 6.5 single crystal | 1606789588 |  | Ba2Y1Cu3O6.5 |  | single crystal | Oxides, Cuprates |  |  |  | 45 | K |  |  |  | body | paragraph | 4aae55bca3 |  |  | A Lascialfari, A Rigamonti, L Romano', P Tedesco, A Varlamov, D Embriaco |  |  | 2002
61ba9b578452d931a5c51002 | LaNiAsO | 129711085 |  | LaNiAsO |  |  | Oxides, Pnictides |  |  |  | 2.75 | K |  |  |  | body | paragraph | a7da2f473d | CeNiAsO: an antiferromagnetic dense Kondo lattice | 10.1088/0953-8984/23/17/175701 | Yongkang Luo, Han Han, Hao Tan, Xiao Lin, Yuke Li, Shuai Jiang, Chunmu Feng, Jianhui Dai, Guanghan Cao, Zhuâ€™an Xu, Shiyan Li | IOP Publishing | Journal of Physics: Condensed Matter | 2011
61ba9b578452d931a5c51003 | CeFeAsO | 1161122815 |  | CeFeAsO |  |  | Iron-pnictides, Oxides, Pnictides |  |  |  | 0.03 | K |  |  |  | body | figure | a7da2f473d | CeNiAsO: an antiferromagnetic dense Kondo lattice | 10.1088/0953-8984/23/17/175701 | Yongkang Luo, Han Han, Hao Tan, Xiao Lin, Yuke Li, Shuai Jiang, Chunmu Feng, Jianhui Dai, Guanghan Cao, Zhuâ€™an Xu, Shiyan Li | IOP Publishing | Journal of Physics: Condensed Matter | 2011
61ba9b578452d931a5c51004 | CeRuPO | 1572375821 |  | CePRuO |  |  | Oxides, Pnictides |  |  |  | 15 | K |  |  |  | body | paragraph | a7da2f473d | CeNiAsO: an antiferromagnetic dense Kondo lattice | 10.1088/0953-8984/23/17/175701 | Yongkang Luo, Han Han, Hao Tan, Xiao Lin, Yuke Li, Shuai Jiang, Chunmu Feng, Jianhui Dai, Guanghan Cao, Zhuâ€™an Xu, Shiyan Li | IOP Publishing | Journal of Physics: Condensed Matter | 2011
61ba9b578452d931a5c51005 | CeNiAsO | 1064396414 |  | CeNiAsO |  |  | Oxides, Pnictides |  |  |  | 0.03 | K |  |  |  | body | paragraph | a7da2f473d | CeNiAsO: an antiferromagnetic dense Kondo lattice | 10.1088/0953-8984/23/17/175701 | Yongkang Luo, Han Han, Hao Tan, Xiao Lin, Yuke Li, Shuai Jiang, Chunmu Feng, Jianhui Dai, Guanghan Cao, Zhuâ€™an Xu, Shiyan Li | IOP Publishing | Journal of Physics: Condensed Matter | 2011
61ba9b58ef148cdddfc51049 | Bi 2 Te 3 | -836511013 |  | Bi2Te3 |  |  | Chalcogenides |  |  |  | 2 | K |  |  |  | body | paragraph | a70d706468 | Superconductivity in Single-Quintuple-Layer Bi2Te3 Grown on Epitaxial FeTe | 10.1021/acs.nanolett.9b05167 | Hailang Qin, Bin Guo, Linjing Wang, Meng Zhang, Bochao Xu, Kaige Shi, Tianluo Pan, Liang Zhou, Junshu Chen, Yang Qiu, Bin Xi, Iam Keong Sou, Dapeng Yu, Wei-Qiang Chen, Hongtao He, Fei Ye, Jia-Wei Mei, Gan Wang | American Chemical Society (ACS) | Nano Letters | 2019
61ba9b58ef148cdddfc5104a | Bi 2 Te 3 | -1123413749 |  | Bi2Te3 |  |  | Chalcogenides |  |  |  | 11.5 | K |  |  |  | body | paragraph | a70d706468 | Superconductivity in Single-Quintuple-Layer Bi2Te3 Grown on Epitaxial FeTe | 10.1021/acs.nanolett.9b05167 | Hailang Qin, Bin Guo, Linjing Wang, Meng Zhang, Bochao Xu, Kaige Shi, Tianluo Pan, Liang Zhou, Junshu Chen, Yang Qiu, Bin Xi, Iam Keong Sou, Dapeng Yu, Wei-Qiang Chen, Hongtao He, Fei Ye, Jia-Wei Mei, Gan Wang | American Chemical Society (ACS) | Nano Letters | 2019
61ba9b58ef148cdddfc5104c | Bi 2 Te 3 | -1148460233 |  | Bi2Te3 |  |  | Chalcogenides |  |  |  | 13 | K |  |  |  | body | figure | a70d706468 | Superconductivity in Single-Quintuple-Layer Bi2Te3 Grown on Epitaxial FeTe | 10.1021/acs.nanolett.9b05167 | Hailang Qin, Bin Guo, Linjing Wang, Meng Zhang, Bochao Xu, Kaige Shi, Tianluo Pan, Liang Zhou, Junshu Chen, Yang Qiu, Bin Xi, Iam Keong Sou, Dapeng Yu, Wei-Qiang Chen, Hongtao He, Fei Ye, Jia-Wei Mei, Gan Wang | American Chemical Society (ACS) | Nano Letters | 2019
61ba9b58ef148cdddfc5104d | FeTe | -649312127 |  | FeTe |  |  | Iron-chalcogenides, Chalcogenides |  |  |  | 14 | K |  |  |  | body | paragraph | a70d706468 | Superconductivity in Single-Quintuple-Layer Bi2Te3 Grown on Epitaxial FeTe | 10.1021/acs.nanolett.9b05167 | Hailang Qin, Bin Guo, Linjing Wang, Meng Zhang, Bochao Xu, Kaige Shi, Tianluo Pan, Liang Zhou, Junshu Chen, Yang Qiu, Bin Xi, Iam Keong Sou, Dapeng Yu, Wei-Qiang Chen, Hongtao He, Fei Ye, Jia-Wei Mei, Gan Wang | American Chemical Society (ACS) | Nano Letters | 2019
61ba9b58ef148cdddfc5104f | Bi 2 Te 3 | -1300548659 |  | Bi2Te3 |  |  | Chalcogenides |  |  |  | 5.5 | K |  |  |  | body | paragraph | a70d706468 | Superconductivity in Single-Quintuple-Layer Bi2Te3 Grown on Epitaxial FeTe | 10.1021/acs.nanolett.9b05167 | Hailang Qin, Bin Guo, Linjing Wang, Meng Zhang, Bochao Xu, Kaige Shi, Tianluo Pan, Liang Zhou, Junshu Chen, Yang Qiu, Bin Xi, Iam Keong Sou, Dapeng Yu, Wei-Qiang Chen, Hongtao He, Fei Ye, Jia-Wei Mei, Gan Wang | American Chemical Society (ACS) | Nano Letters | 2019
61ba9b58783c1e8128c51104 | intercalated or monolayer FeSe | -42490643 |  | FeSe | intercalated or monolayer |  | Iron-chalcogenides, Chalcogenides |  |  |  | 40 | K |  |  |  | body | paragraph | 200d03f931 | Quasiparticle interference and symmetry of superconducting order parameter in strongly electron-doped iron-based superconductors | 10.1088/1367-2630/ab2a82 | Jakob BÃ¶ker, Pavel A Volkov, P J Hirschfeld, Ilya Eremin | IOP Publishing | New Journal of Physics | 2019
61ba9b5871dd2853b1c51021 | LaBaCuO | 912490659 | LaBaCuO | BaLaCuO | [6 empty] | 35 | K |  |  |  | body | paragraph | 7e76162f16 | Enhanced superconductivity in C-S-H compounds at high pressure |  | Zheng-Wei Liao, Zhen Zhang, Jing-Yang You, Bo Gu, Gang Su |  |  | 2021
61ba9b5871dd2853b1c51022 | H 3 S | -671100804 |  | H3S |  |  | Hydrides, Chalcogenides |  |  |  | 203 | K |  | 90000000000 | Pa | body | paragraph | 7e76162f16 | Enhanced superconductivity in C-S-H compounds at high pressure |  | Zheng-Wei Liao, Zhen Zhang, Jing-Yang You, Bo Gu, Gang Su |  |  | 2021
61ba9b5871dd2853b1c51023 | mate- rial LaFeAsO | -259530889 |  | LaFeAsO |  |  | Iron-pnictides, Oxides, Pnictides |  |  |  | 26 | K |  |  |  | body | paragraph | 7e76162f16 | Enhanced superconductivity in C-S-H compounds at high pressure |  | Zheng-Wei Liao, Zhen Zhang, Jing-Yang You, Bo Gu, Gang Su |  |  | 2021
61ba9b5871dd2853b1c51024 | C 2 S 3 H 4 | -2130803325 |  | H4C2S3 |  |  | Hydrides, Carbides, Chalcogenides |  |  |  | 47.439 | K |  |  |  | body |  | 7e76162f16 | Enhanced superconductivity in C-S-H compounds at high pressure |  | Zheng-Wei Liao, Zhen Zhang, Jing-Yang You, Bo Gu, Gang Su |  |  | 2021
61ba9b5871dd2853b1c51027 | C2S2H4 | 194133194 |  | H2CS |  |  | Hydrides, Carbides, Chalcogenides |  |  |  | 16.5 | K |  | 3E+11 | Pa | header | abstract | 7e76162f16 | Enhanced superconductivity in C-S-H compounds at high pressure |  | Zheng-Wei Liao, Zhen Zhang, Jing-Yang You, Bo Gu, Gang Su |  |  | 2021
61ba9b5871dd2853b1c51028 | C 2 C 3 H 4 | -1934041743 |  | H4C5 |  |  | Hydrides, Carbides |  |  |  | 47.4 | K |  | 3E+11 | Pa | body | paragraph | 7e76162f16 | Enhanced superconductivity in C-S-H compounds at high pressure |  | Zheng-Wei Liao, Zhen Zhang, Jing-Yang You, Bo Gu, Gang Su |  |  | 2021
61ba9b5871dd2853b1c51029 | lanthanum hydride LaH 10 | -837867626 | lanthanum hydride | LaH10 |  |  | Hydrides, Alloys |  |  |  | 250 | K |  | 170-190 GPa |  | body | paragraph | 7e76162f16 | Enhanced superconductivity in C-S-H compounds at high pressure |  | Zheng-Wei Liao, Zhen Zhang, Jing-Yang You, Bo Gu, Gang Su |  |  | 2021
61ba9b5871dd2853b1c5102a | PrFeAsO 0.85 F 0.15 | 940442209 |  | Pr1Fe1As1O0.85F0.15 |  |  | Iron-pnictides, Pnictides, Oxides, Fluorides |  |  |  | 50 | K |  |  |  | body | paragraph | 7e76162f16 | Enhanced superconductivity in C-S-H compounds at high pressure |  | Zheng-Wei Liao, Zhen Zhang, Jing-Yang You, Bo Gu, Gang Su |  |  | 2021
61ba9b5871dd2853b1c5102c | YH 9 | 1997365865 |  | YH9 |  |  | Hydrides, Alloys |  |  |  | 262 | K |  | 182 Â± 8 GPa |  | body | paragraph | 7e76162f16 | Enhanced superconductivity in C-S-H compounds at high pressure |  | Zheng-Wei Liao, Zhen Zhang, Jing-Yang You, Bo Gu, Gang Su |  |  | 2021
61ba9b5871dd2853b1c5102d | SmFeAsO 0.85 F 0.15 | 2048007947 |  | Sm1Fe1As1O0.85F0.15 |  |  | Iron-pnictides, Pnictides, Oxides, Fluorides |  |  |  | 43 | K |  |  |  | body | paragraph | 7e76162f16 | Enhanced superconductivity in C-S-H compounds at high pressure |  | Zheng-Wei Liao, Zhen Zhang, Jing-Yang You, Bo Gu, Gang Su |  |  | 2021
61ba9b5871dd2853b1c5102e | sulfur | 1644261313 | sulfur | S | [6 empty] | 287 | K |  | 2.67E+11 | Pa | body | paragraph | 7e76162f16 | Enhanced superconductivity in C-S-H compounds at high pressure |  | Zheng-Wei Liao, Zhen Zhang, Jing-Yang You, Bo Gu, Gang Su |  |  | 2021
61ba9b5871dd2853b1c5102f | C 2 S 2 H 4 | -899566152 |  | H2CS |  |  | Hydrides, Carbides, Chalcogenides |  |  |  | 16.5 | K |  | 3E+11 | Pa | body | paragraph | 7e76162f16 | Enhanced superconductivity in C-S-H compounds at high pressure |  | Zheng-Wei Liao, Zhen Zhang, Jing-Yang You, Bo Gu, Gang Su |  |  | 2021
61ba9b5871dd2853b1c51030 | NdFeAsO 0.85 F 0.15 | -1479807063 |  | Nd1Fe1As1O0.85F0.15 |  |  | Iron-pnictides, Pnictides, Oxides, Fluorides |  |  |  | 51 | K |  |  |  | body | paragraph | 7e76162f16 | Enhanced superconductivity in C-S-H compounds at high pressure |  | Zheng-Wei Liao, Zhen Zhang, Jing-Yang You, Bo Gu, Gang Su |  |  | 2021
61ba9b5871dd2853b1c51031 | Tl 2 Ba 2 Ca 2 Cu 3 O 10 | -1385625625 |  | Ba2Ca2Tl2Cu3O10 |  |  | Oxides, Cuprates |  |  |  | 125 | K |  |  |  | body | paragraph | 7e76162f16 | Enhanced superconductivity in C-S-H compounds at high pressure |  | Zheng-Wei Liao, Zhen Zhang, Jing-Yang You, Bo Gu, Gang Su |  |  | 2021
61ba9b5871dd2853b1c51032 | C2S3H4 | 634546836 |  | H4C2S3 |  |  | Hydrides, Carbides, Chalcogenides |  |  |  | 47.4 | K |  | 3E+11 | Pa | header | abstract | 7e76162f16 | Enhanced superconductivity in C-S-H compounds at high pressure |  | Zheng-Wei Liao, Zhen Zhang, Jing-Yang You, Bo Gu, Gang Su |  |  | 2021
61ba9b5871dd2853b1c51034 | sulfur | 1632702587 | sulfur | S | [6 empty] | 287 | K |  | 2.67E+11 | Pa | header | abstract | 7e76162f16 | Enhanced superconductivity in C-S-H compounds at high pressure |  | Zheng-Wei Liao, Zhen Zhang, Jing-Yang You, Bo Gu, Gang Su |  |  | 2021
61ba9b5914d91e0862c51009 | NbN film | 109674695 |  | NbN |  | film | Nitrides |  |  |  | 12 | K |  |  |  | body | paragraph | 990f3b689e | Mode Locking of Vortex Matter Driven through Mesoscopic Channels | 10.1103/physrevlett.88.247004 | N Kokubo, R Besseling, V M Vinokur, P H Kes | American Physical Society (APS) | Physical Review Letters | 2013
61ba9b5956f16aed29c51067 | LaPb | -114292189 |  | LaPb |  |  | Alloys |  |  |  | 25 | K |  |  |  | body | paragraph | f344f0a17a | Probing electronic order via coupling to low energy phonons in superconducting Bi 2 Sr 2âˆ’x La x CuO 6+Î´ |  | C J Bonnoit, D R Gardner, R Chisnell, A H Said, Y Okada, T Kondo, T Takeuchi, H Ikuta, D E Moncton, Y S Lee |  |  | 2012
61ba9b5aa01e2beb09c5105b | AP17LB | 1431504067 |  | ALBP17 |  |  | Borides, Pnictides |  |  |  | 300 | K | resistivity |  |  | body | paragraph | d701a830df | High temperature heat treatment on boron precursor and PIT process optimization to improve theJcperformance of MgB2-based conductors | 10.1088/0953-2048/26/10/105022 | Maurizio Vignolo, Gianmarco Bovone, Cristina Bernini, Andrea Palenzona, Shrikant Kawale, Gennaro Romano, Antonio S Siri | IOP Publishing | Superconductor Science and Technology | 2013
61ba9b5a5ad933a7cac50fc5 | K 3 C 60 | -345727768 |  | KC20 |  |  | Carbides |  |  |  | 19.3 | K |  |  |  | body | paragraph | 8081cbbb3e | Effect of impurities with retarded interaction with quasiparticles upon critical temperature of s-wave superconductor | 10.1016/j.physc.2013.09.008 | K V Grigorishin, B I Lev | Elsevier BV | Physica C: Superconductivity | 2014
61ba9b5a5ad933a7cac50fc6 | K 3 C 60 | -347652582 |  | KC20 |  |  | Carbides |  |  |  | 19.3 | K |  |  |  | body | figure | 8081cbbb3e | Effect of impurities with retarded interaction with quasiparticles upon critical temperature of s-wave superconductor | 10.1016/j.physc.2013.09.008 | K V Grigorishin, B I Lev | Elsevier BV | Physica C: Superconductivity | 2014
61ba9b5a5ad933a7cac50fc7 | pure K 3 C 60 | 1841621191 |  | KC20 | pure |  | Carbides |  |  |  | 19.3 | K |  |  |  | body | paragraph | 8081cbbb3e | Effect of impurities with retarded interaction with quasiparticles upon critical temperature of s-wave superconductor | 10.1016/j.physc.2013.09.008 | K V Grigorishin, B I Lev | Elsevier BV | Physica C: Superconductivity | 2014
61ba9b5a5ad933a7cac50fc8 | K 3 C 60 | -382303452 |  | KC20 |  |  | Carbides |  |  |  | 19.3 | K |  |  |  | body | paragraph | 8081cbbb3e | Effect of impurities with retarded interaction with quasiparticles upon critical temperature of s-wave superconductor | 10.1016/j.physc.2013.09.008 | K V Grigorishin, B I Lev | Elsevier BV | Physica C: Superconductivity | 2014
61ba9b5ae4552e90a8c5100e | MgB 2 | 1740843998 |  | MgB2 |  |  | Alloys, Borides |  |  |  | 40 | K |  |  |  | body | paragraph | 346772b27f | Possible superlattice formation in high-temperature treated carbonaceous MgB2 at elevated pressure | 10.1016/j.physb.2005.09.042 | Oliver Tschauner, Daniel Errandonea, George Serghiou | Elsevier BV | Physica B: Condensed Matter | 2006
61ba9b5b720b8b3d36c50feb | SmFeAsO 0.8 F 0.2 | -1975012324 |  | Sm1Fe1As1O0.8F0.2 |  |  | Iron-pnictides, Pnictides, Oxides, Fluorides |  |  |  | 55 | K |  |  |  | body | paragraph | 87ade797d1 | Spin-Dependent Electronâˆ’Phonon Interaction in SmFeAsO by Low-Temperature Raman Spectroscopy | 10.1021/ja104847q | L Zhang, P F Guan, D L Feng, X H Chen, S S Xie, M W Chen | American Chemical Society (ACS) | Journal of the American Chemical Society | 2010
61ba9b5bc2c99830dec51040 | LaOFeAs | 1892473183 |  | LaFeAsO |  |  | Iron-pnictides, Oxides, Pnictides |  |  |  | 12 | K |  | 0.35 to 0.86 GPa |  | body | paragraph | 616520d3a1 | Macroscopic Quantum System, Highly Correlated Electron State, and High-Temperature Superconductivity in Iron Pnictides | 10.4236/jmp.2014.57063 | M V Krasinkova | Scientific Research Publishing, Inc, | Journal of Modern Physics | 2013
61ba9b5cc0bff55f4cc51037 | FeCr 0.02 Se | 2037673108 |  | Cr0.02Fe1Se1 |  |  | Iron-chalcogenides, Chalcogenides |  |  |  | 10.5 | K |  |  |  | body | paragraph | 4f2ff2af8f | Growth, Characterization, Vortex Pinning and Vortex Flow Properties of Single Crystals of Iron Chalcogenide |  | Superconductor Fecr, Anil K 02 Se, Yadav, Ajay D Thakur, C V Tomy |  |  | 2013
61ba9b5c2c886f0fe6c50fee | Li 0.8 Fe 0.2 ODFeSe | -1780494677 |  | D1Li0.8Fe1.2Se1O1 |  |  | Iron-chalcogenides, Chalcogenides, Oxides |  |  |  | 41 | K |  |  |  | header | abstract | da4a2ce4bd | Structure of spin excitations in heavily electron-doped Li0.8Fe0.2ODFeSe superconductors | 10.1038/s41467-017-00162-x | Bingying Pan, Yao Shen, Die Hu, Yu Feng, J T Park, A D Christianson, Qisi Wang, Yiqing Hao, Hongliang Wo, Zhiping Yin, T A Maier, Jun Zhao | Springer Science and Business Media LLC | Nature Communications | 2017
61ba9b5c2c886f0fe6c50fef | single-crystalline Li 0.8 Fe 0.2 ODFeSe | 1468866541 |  | D1Li0.8Fe1.2Se1O1 |  | single-crystalline | Iron-chalcogenides, Chalcogenides, Oxides |  |  |  | 41 | K |  |  |  | body | paragraph | da4a2ce4bd | Structure of spin excitations in heavily electron-doped Li0.8Fe0.2ODFeSe superconductors | 10.1038/s41467-017-00162-x | Bingying Pan, Yao Shen, Die Hu, Yu Feng, J T Park, A D Christianson, Qisi Wang, Yiqing Hao, Hongliang Wo, Zhiping Yin, T A Maier, Jun Zhao | Springer Science and Business Media LLC | Nature Communications | 2017
61ba9b5c2c886f0fe6c50ff0 | Li 0.8 Fe 0.2 OHFeSe | 2003907021 |  | Li0.8Fe1.2H1Se1O1 |  |  | Hydrides, Iron-chalcogenides, Chalcogenides, Oxides |  |  |  | 41 | K |  |  |  | body | paragraph | da4a2ce4bd | Structure of spin excitations in heavily electron-doped Li0.8Fe0.2ODFeSe superconductors | 10.1038/s41467-017-00162-x | Bingying Pan, Yao Shen, Die Hu, Yu Feng, J T Park, A D Christianson, Qisi Wang, Yiqing Hao, Hongliang Wo, Zhiping Yin, T A Maier, Jun Zhao | Springer Science and Business Media LLC | Nature Communications | 2017
61ba9b5c2c886f0fe6c50ff1 | bulk FeSe | 984073003 |  | FeSe |  |  | Iron-chalcogenides, Chalcogenides |  |  |  | 8.7 | K |  |  |  | body | paragraph | da4a2ce4bd | Structure of spin excitations in heavily electron-doped Li0.8Fe0.2ODFeSe superconductors | 10.1038/s41467-017-00162-x | Bingying Pan, Yao Shen, Die Hu, Yu Feng, J T Park, A D Christianson, Qisi Wang, Yiqing Hao, Hongliang Wo, Zhiping Yin, T A Maier, Jun Zhao | Springer Science and Business Media LLC | Nature Communications | 2017
61ba9b5c2c886f0fe6c50ff2 | FeSe | 1502253694 |  | FeSe |  |  | Iron-chalcogenides, Chalcogenides |  |  |  | 8.7 | K |  |  |  | body | paragraph | da4a2ce4bd | Structure of spin excitations in heavily electron-doped Li0.8Fe0.2ODFeSe superconductors | 10.1038/s41467-017-00162-x | Bingying Pan, Yao Shen, Die Hu, Yu Feng, J T Park, A D Christianson, Qisi Wang, Yiqing Hao, Hongliang Wo, Zhiping Yin, T A Maier, Jun Zhao | Springer Science and Business Media LLC | Nature Communications | 2017
61ba9b5c2c886f0fe6c50ff4 | Li 0.8 Fe 0.2 ODFeSe | -1838257375 |  | D1Li0.8Fe1.2Se1O1 |  |  | Iron-chalcogenides, Chalcogenides, Oxides |  |  |  | 41 | K |  |  |  | body | figure | da4a2ce4bd | Structure of spin excitations in heavily electron-doped Li0.8Fe0.2ODFeSe superconductors | 10.1038/s41467-017-00162-x | Bingying Pan, Yao Shen, Die Hu, Yu Feng, J T Park, A D Christianson, Qisi Wang, Yiqing Hao, Hongliang Wo, Zhiping Yin, T A Maier, Jun Zhao | Springer Science and Business Media LLC | Nature Communications | 2017
61ba9b5c5cc438644dc5103b | LaFePO single crystals | 1752511129 |  | LaFePO |  | single crystals | Iron-pnictides, Oxides, Pnictides |  |  |  | 6 | K | magnetization |  |  | body | paragraph | 6774024f7c | Electronic correlations in the iron pnictides | 10.1038/nphys1343 | M M Qazilbash, J J Hamlin, R E Baumbach, Lijun Zhang, D J Singh, M B Maple, D N Basov | Springer Science and Business Media LLC | Nature Physics | 2009
61ba9b5ddc085aa023c50ffb | lanthanum hydride | 2081413691 | lanthanum hydride | LaH3 | [6 empty] | 250 | K |  | 1.7E+11 | Pa | body | paragraph | c2bd47898c | Note: Novel diamond anvil cell for electrical measurements using boron-doped metallic diamond electrodes | 10.1063/1.4959154 | Ryo Matsumoto, Y Sasama, M Fujioka, Tetsuo Irifune, M Tanaka, T Yamaguchi, Hiroyuki Takeya, Yoshihiko Takano | AIP Publishing | Review of Scientific Instruments | 2016
61ba9b5ddc085aa023c50ffd | sulfur hydride H3S | 1874813675 | sulfur hydride H3S | H3S | [6 empty] | 200 | K |  | 1.5E+11 | Pa | body | paragraph | c2bd47898c | Note: Novel diamond anvil cell for electrical measurements using boron-doped metallic diamond electrodes | 10.1063/1.4959154 | Ryo Matsumoto, Y Sasama, M Fujioka, Tetsuo Irifune, M Tanaka, T Yamaguchi, Hiroyuki Takeya, Yoshihiko Takano | AIP Publishing | Review of Scientific Instruments | 2016
61ba9b5d3af0453d0cc5103c | undoped LaFeAsO | -1226731419 |  | LaFeAsO | undoped |  | Iron-pnictides, Oxides, Pnictides |  |  |  | 27 | K |  |  |  | header | abstract | 2c27073e45 | Fast recovery of the stripe magnetic order by Mn/Fe substitution in F-doped LaFeAsO superconductors | 10.1103/physrevb.95.180501 | M Moroni, P Carretta, G Allodi, R De Renzi, M N Gastiasoro, B M Andersen, P Materne, H-H Klauss, Y Kobayashi, M Sato, S Sanna | American Physical Society (APS) | Physical Review B | 2017
61ba9b5d3af0453d0cc5103d | LaFeAsO 0.89 F 0.11 | -440319696 |  | La1Fe1As1O0.89F0.11 |  |  | Iron-pnictides, Pnictides, Oxides, Fluorides |  |  |  | 27 | K |  |  |  | body | paragraph | 2c27073e45 | Fast recovery of the stripe magnetic order by Mn/Fe substitution in F-doped LaFeAsO superconductors | 10.1103/physrevb.95.180501 | M Moroni, P Carretta, G Allodi, R De Renzi, M N Gastiasoro, B M Andersen, P Materne, H-H Klauss, Y Kobayashi, M Sato, S Sanna | American Physical Society (APS) | Physical Review B | 2017
61ba9b5e56f16aed29c5106b | Bi2212 | -1818567844 | Bi2212 | Bi | [6 empty] | 87 | K |  |  |  | body | paragraph | 3cedfcb8bc |  |  | J C Campuzano, M R Norman, M Randeria |  |  | 2002
61ba9b5e56f16aed29c5106c | OD Bi2212 | -1805012934 | Bi2212 | Bi | OD | [5 empty] | 87 | K |  |  |  | body | paragraph | 3cedfcb8bc |  |  | J C Campuzano, M R Norman, M Randeria |  |  | 2002
61ba9b5e56f16aed29c5106d | Bi2212 | -1737694724 | Bi2212 | Bi | [6 empty] | 90 | K |  |  |  | body | paragraph | 3cedfcb8bc |  |  | J C Campuzano, M R Norman, M Randeria |  |  | 2002
61ba9b5e56f16aed29c5106f | Bi2212 overdoped | 1762433006 | Bi2212 | Bi | [6 empty] | 87 | K |  |  |  | body | paragraph | 3cedfcb8bc |  |  | J C Campuzano, M R Norman, M Randeria |  |  | 2002
61ba9b5e56f16aed29c51071 | Bi2212 | -1839740798 | Bi2212 | Bi | [6 empty] | 87 | K |  |  |  | body | paragraph | 3cedfcb8bc |  |  | J C Campuzano, M R Norman, M Randeria |  |  | 2002
61ba9b5e56f16aed29c51072 | Bi2212 | -1803159490 | Bi2212 | Bi | [6 empty] | 90 | K |  |  |  | body | paragraph | 3cedfcb8bc |  |  | J C Campuzano, M R Norman, M Randeria |  |  | 2002
61ba9b5e56f16aed29c51074 | Bi2212 | -1837825826 | Bi2212 | Bi | [6 empty] | 89 | K | specific heat |  |  | body | paragraph | 3cedfcb8bc |  |  | J C Campuzano, M R Norman, M Randeria |  |  | 2002
61ba9b5e56f16aed29c51078 | Bi2212 | -1622176358 | Bi2212 | Bi | [6 empty] | 65 | K |  |  |  | body | paragraph | 3cedfcb8bc |  |  | J C Campuzano, M R Norman, M Randeria |  |  | 2002
61ba9b5f4217bb9076c5105f | Y123 | 1617492771 | Y123 | Y | [6 empty] | 85 | K |  |  |  | body | paragraph | 8e5655bf79 | Bose-Einstein condensation model for high-temperature superconductivity | 10.1103/physrevb.67.184514 | A Rosencwaig | American Physical Society (APS) | Physical Review B | 2003
61ba9b5f4217bb9076c51061 | Y123 | 1401844672 | Y123 | Y | [6 empty] | 85 | K |  |  |  | body | paragraph | 8e5655bf79 | Bose-Einstein condensation model for high-temperature superconductivity | 10.1103/physrevb.67.184514 | A Rosencwaig | American Physical Society (APS) | Physical Review B | 2003
61ba9b5f2c886f0fe6c50ff5 | MgB 2 | 1369270536 |  | MgB2 |  |  | Alloys, Borides |  |  |  | 40 | K |  |  |  | body | paragraph | 30454e8f8f | Upper Critical Field Peculiarities of SuperconductingYNi2B2CandLuNi2B2C | 10.1103/physrevlett.80.1730 | S V Shulga, S-L Drechsler, G Fuchs, K-H MÃ¼ller, K Winzer, M Heinecke, K Krug | American Physical Society (APS) | Physical Review Letters | 2013
61ba9b5f2c886f0fe6c50ff6 | MgB 2 | 1763968480 |  | MgB2 |  |  | Alloys, Borides |  |  |  | 20 | K |  |  |  | body | paragraph | 30454e8f8f | Upper Critical Field Peculiarities of SuperconductingYNi2B2CandLuNi2B2C | 10.1103/physrevlett.80.1730 | S V Shulga, S-L Drechsler, G Fuchs, K-H MÃ¼ller, K Winzer, M Heinecke, K Krug | American Physical Society (APS) | Physical Review Letters | 2013
61ba9b607c13e4f711c50fd9 | CeCoIn 5 | -648997655 |  | CeIn5Co |  |  | Alloys |  |  |  | 2.3 | K |  |  |  | body | paragraph | c2a75d114e | Dimensionality-driven changeover to first-order superconducting phase transitions in the Pauli paramagnetic limit | 10.1103/physrevb.77.134511 | T Maniv, V Zhuravlev | American Physical Society (APS) | Physical Review B | 2014
61ba9b60e720aae5f4c51014 | (Ba 0.6 K 0.4 )Fe 2 As 2 | 1753159823 |  | K0.4Ba0.6Fe2As2 |  |  | Iron-pnictides, Pnictides |  |  |  | 38 | K |  |  |  | body | figure | c435f78a8a | Structural and magnetic phase transitions in the ternary iron arsenides SrFe2As2and EuFe2As2 | 10.1088/0953-8984/20/45/452201 | Marcus Tegel, Marianne Rotter, Veronika WeiÃŸ, Falko M Schappacher, Rainer PÃ¶ttgen, Dirk Johrendt | IOP Publishing | Journal of Physics: Condensed Matter | 2008
61ba9b60e720aae5f4c51015 | isostructural K-and Cs-doped SrFe 2 As 2 | 461080275 |  | Sr(FeAs)2 | Cs |  | Iron-pnictides, Pnictides |  |  |  | 37 | K |  |  |  | body | figure | c435f78a8a | Structural and magnetic phase transitions in the ternary iron arsenides SrFe2As2and EuFe2As2 | 10.1088/0953-8984/20/45/452201 | Marcus Tegel, Marianne Rotter, Veronika WeiÃŸ, Falko M Schappacher, Rainer PÃ¶ttgen, Dirk Johrendt | IOP Publishing | Journal of Physics: Condensed Matter | 2008
61ba9b601b93c0c6bec51066 | FeTe 0.5 Se 0.5 crystal | -382971714 |  | Fe1Te0.5Se0.5 |  | crystal | Iron-chalcogenides, Chalcogenides |  |  |  | 14 | K | heat capacity |  |  | body | figure | 98b5b2ba2e | Bulk superconductivity at 14 K in single crystals ofFe1+yTexSe1âˆ’x | 10.1103/physrevb.79.094521 | B C Sales, A S Sefat, M A Mcguire, R Y Jin, D Mandrus, Y Mozharivskyj | American Physical Society (APS) | Physical Review B | 2009
61ba9b601b93c0c6bec51067 | Fe 1.03 Te 0.7 Se 0.3 | -480839346 |  | Fe1.03Te0.7Se0.3 |  |  | Iron-chalcogenides, Chalcogenides |  |  |  | 14 | K | resistance |  |  | body | paragraph | 98b5b2ba2e | Bulk superconductivity at 14 K in single crystals ofFe1+yTexSe1âˆ’x | 10.1103/physrevb.79.094521 | B C Sales, A S Sefat, M A Mcguire, R Y Jin, D Mandrus, Y Mozharivskyj | American Physical Society (APS) | Physical Review B | 2009
61ba9b601b93c0c6bec5106d | fluorine doped samples of LaFeAsO | -125170913 |  | LaFeAsO |  |  | Iron-pnictides, Oxides, Pnictides |  |  |  | 26 | K |  |  |  | body | paragraph | 98b5b2ba2e | Bulk superconductivity at 14 K in single crystals ofFe1+yTexSe1âˆ’x | 10.1103/physrevb.79.094521 | B C Sales, A S Sefat, M A Mcguire, R Y Jin, D Mandrus, Y Mozharivskyj | American Physical Society (APS) | Physical Review B | 2009
61ba9b601b93c0c6bec5106e | polycrystalline FeSe | -112763334 |  | FeSe |  | polycrystalline | Iron-chalcogenides, Chalcogenides |  |  |  | 27 | K |  | 1500000000 | Pa | body | paragraph | 98b5b2ba2e | Bulk superconductivity at 14 K in single crystals ofFe1+yTexSe1âˆ’x | 10.1103/physrevb.79.094521 | B C Sales, A S Sefat, M A Mcguire, R Y Jin, D Mandrus, Y Mozharivskyj | American Physical Society (APS) | Physical Review B | 2009
61ba9b6049d0b378c6c51014 | CaC 6 | 1634132905 |  | CaC6 |  |  | Carbides |  |  |  | 11.5 | K |  |  |  | body | paragraph | e233384729 | Neutron scattering study of the high-energy graphitic phonons in superconductingCaC6 | 10.1103/physrevb.82.014533 | M P M Dean, A C Walters, C A Howard, T E Weller, M Calandra, F Mauri, M Ellerby, S S Saxena, A Ivanov, D F Mcmorrow | American Physical Society (APS) | Physical Review B | 2014
61ba9b60e614176f2ec51016 | HgBa 2 CuO 4 | -452212842 |  | Ba2CuHgO4 |  |  | Oxides, Cuprates |  |  |  | 100 | K |  |  |  | body | paragraph | 5e43d13b4b | Designing nickelate superconductors with d 8 configuration exploiting mixed-anion strategy |  | Naoya Kitamine, Masayuki Ochi, Kazuhiko Kuroki |  |  | 2020
61ba9b60c2c99830dec51042 | KFe 2 As 2 | 891735475 |  | K(FeAs)2 |  |  | Iron-pnictides, Pnictides |  |  |  | 3 | K |  |  |  | body | figure | c00495a2d9 | Exotic d-wave superconductivity in strongly hole-doped K x Ba 1âˆ’x Fe 2 As 2 |  | Ronny Thomale, Christian Platt, Werner Hanke, Jiangping Hu, B Andrei Bernevig |  |  | 2012
61ba9b616a35f302ddc5102f | hydrogen | -141373909 | hydrogen | H2 | [6 empty] | 40 | K | resistivity |  |  | body | paragraph | 43238a6271 | Superconductivity in palladium hydride and deuteride at 52-61 kelvin |  | H M Syed, T J Gould, C J Webb, E Maca Gray
61ba9b6111af647618c50fce | CsFe 2 As 2 | -1639616861 |  | Cs(FeAs)2 |  |  | Iron-pnictides, Pnictides |  |  |  | 1.8 | K |  |  |  | body | paragraph | 320cbc9134 | Origin of diverse nematic orders in Fe-based superconductors: 45âˆ˜ rotated nematicity in AFe2As2(A=Cs,Rb) | 10.1103/physrevb.100.020507 | Seiichiro Onari, Hiroshi Kontani | American Physical Society (APS) | Physical Review B | 2019
61ba9b6111af647618c50fcf | RbFe 2 As 2 | -1260942533 |  | Rb(FeAs)2 |  |  | Iron-pnictides, Pnictides |  |  |  | 2.5 | K | re- sistivity |  |  | body | paragraph | 320cbc9134 | Origin of diverse nematic orders in Fe-based superconductors: 45âˆ˜ rotated nematicity in AFe2As2(A=Cs,Rb) | 10.1103/physrevb.100.020507 | Seiichiro Onari, Hiroshi Kontani | American Physical Society (APS) | Physical Review B | 2019
61ba9b6185b12ae79ac51016 | single crystals of S-type CeCu 2 Si 2 | -24150454 |  | Ce(CuSi)2 |  | single crystals | Alloys |  |  |  | 0.5 | K |  |  |  | body | paragraph | f20e4207f5 | High-energy magnetic excitations from heavy quasiparticles in CeCu 2 Si 2 |  | Yu Song, Weiyi Wang, Chongde Cao, Zahra Yamani, Yuanji Xu, Yutao Sheng, Wolfgang LÃ¶ser, Yiming Qiu, Yi-Feng Yang, Robert J Birgeneau, Pengcheng Dai |  |  | 2021
61ba9b6185b12ae79ac51017 | CeCu 2 Si 2 | 1651642166 |  | Ce(CuSi)2 |  |  | Alloys |  |  |  | 0.5 | K | specific heat, Specific heat |  |  | body | paragraph | f20e4207f5 | High-energy magnetic excitations from heavy quasiparticles in CeCu 2 Si 2 |  | Yu Song, Weiyi Wang, Chongde Cao, Zahra Yamani, Yuanji Xu, Yutao Sheng, Wolfgang LÃ¶ser, Yiming Qiu, Yi-Feng Yang, Robert J Birgeneau, Pengcheng Dai |  |  | 2021
61ba9b61a01e2beb09c5105f | Bi2223 | -1371689636 | Bi2223 | Bi | [6 empty] | 108 | K |  |  |  | body | paragraph | 10dbeabee7 | Low Energy Excitation and Scaling inBi2Sr2Canâˆ’1CunO2n+4(n=1â€“3): Angle-Resolved Photoemission Spectroscopy | 10.1103/physrevlett.89.067005 | T Sato, H Matsui, S Nishina, T Takahashi, T Fujii, T Watanabe, A Matsuda | American Physical Society (APS) | Physical Review Letters | 2001
61ba9b61a01e2beb09c51062 | Bi2212 | -1762734178 | Bi2212 | Bi | [6 empty] | 91 | K |  |  |  | body | paragraph | 10dbeabee7 | Low Energy Excitation and Scaling inBi2Sr2Canâˆ’1CunO2n+4(n=1â€“3): Angle-Resolved Photoemission Spectroscopy | 10.1103/physrevlett.89.067005 | T Sato, H Matsui, S Nishina, T Takahashi, T Fujii, T Watanabe, A Matsuda | American Physical Society (APS) | Physical Review Letters | 2001
61ba9b61a01e2beb09c51063 | Bi2212 | -1679950304 | Bi2212 | Bi | [6 empty] | 91 | K |  |  |  | body | paragraph | 10dbeabee7 | Low Energy Excitation and Scaling inBi2Sr2Canâˆ’1CunO2n+4(n=1â€“3): Angle-Resolved Photoemission Spectroscopy | 10.1103/physrevlett.89.067005 | T Sato, H Matsui, S Nishina, T Takahashi, T Fujii, T Watanabe, A Matsuda | American Physical Society (APS) | Physical Review Letters | 2001
61ba9b61a01e2beb09c51064 | Bi2223 | -1360140752 | Bi2223 | Bi | [6 empty] | 108 | K |  |  |  | body | paragraph | 10dbeabee7 | Low Energy Excitation and Scaling inBi2Sr2Canâˆ’1CunO2n+4(n=1â€“3): Angle-Resolved Photoemission Spectroscopy | 10.1103/physrevlett.89.067005 | T Sato, H Matsui, S Nishina, T Takahashi, T Fujii, T Watanabe, A Matsuda | American Physical Society (APS) | Physical Review Letters | 2001
61ba9b61a01e2beb09c51065 | bilayer Y123 | 1144707522 | Y123 | Y |  | bilayer |  |  |  |  | 121 | K |  |  |  | body | figure | 10dbeabee7 | Low Energy Excitation and Scaling inBi2Sr2Canâˆ’1CunO2n+4(n=1â€“3): Angle-Resolved Photoemission Spectroscopy | 10.1103/physrevlett.89.067005 | T Sato, H Matsui, S Nishina, T Takahashi, T Fujii, T Watanabe, A Matsuda | American Physical Society (APS) | Physical Review Letters | 2001
61ba9b61a01e2beb09c51067 | Bi2201 | 1998703130 | Bi2201 | Bi | [6 empty] | 19 | K |  |  |  | body | paragraph | 10dbeabee7 | Low Energy Excitation and Scaling inBi2Sr2Canâˆ’1CunO2n+4(n=1â€“3): Angle-Resolved Photoemission Spectroscopy | 10.1103/physrevlett.89.067005 | T Sato, H Matsui, S Nishina, T Takahashi, T Fujii, T Watanabe, A Matsuda | American Physical Society (APS) | Physical Review Letters | 2001
61ba9b61a01e2beb09c51069 | Bi2223 | -1221502122 | Bi2223 | Bi | [6 empty] | 108 | K |  |  |  | body | paragraph | 10dbeabee7 | Low Energy Excitation and Scaling inBi2Sr2Canâˆ’1CunO2n+4(n=1â€“3): Angle-Resolved Photoemission Spectroscopy | 10.1103/physrevlett.89.067005 | T Sato, H Matsui, S Nishina, T Takahashi, T Fujii, T Watanabe, A Matsuda | American Physical Society (APS) | Physical Review Letters | 2001
61ba9b62e720aae5f4c51016 | BaNi 2 P 2 | 1809445677 |  | Ba(NiP)2 |  |  | Pnictides |  |  |  | 2.5 | K |  |  |  | body |  | d3aa3cbb86 | Electronic structure ofBaNi2P2observed by angle-resolved photoemission spectroscopy | 10.1103/physrevb.89.195138 | S Ideta, T Yoshida, M Nakajima, W Malaeb, H Kito, H Eisaki, A Iyo, Y Tomioka, T Ito, K Kihou, C H Lee, Y Kotani, K Ono, S K Mo, Z Hussain, Z-X Shen, H Harima, S Uchida, A Fujimori | American Physical Society (APS) | Physical Review B | 2014
61ba9b62e720aae5f4c51017 | BaNi 2 P 2 | 1830631285 |  | Ba(NiP)2 |  |  | Pnictides |  |  |  | 2.5 | K |  |  |  | body | figure | d3aa3cbb86 | Electronic structure ofBaNi2P2observed by angle-resolved photoemission spectroscopy | 10.1103/physrevb.89.195138 | S Ideta, T Yoshida, M Nakajima, W Malaeb, H Kito, H Eisaki, A Iyo, Y Tomioka, T Ito, K Kihou, C H Lee, Y Kotani, K Ono, S K Mo, Z Hussain, Z-X Shen, H Harima, S Uchida, A Fujimori | American Physical Society (APS) | Physical Review B | 2014
61ba9b62e720aae5f4c51018 | BaNi2P2 | -74434055 |  | Ba(NiP)2 |  |  | Pnictides |  |  |  | 2.5 | K |  |  |  | header | abstract | d3aa3cbb86 | Electronic structure ofBaNi2P2observed by angle-resolved photoemission spectroscopy | 10.1103/physrevb.89.195138 | S Ideta, T Yoshida, M Nakajima, W Malaeb, H Kito, H Eisaki, A Iyo, Y Tomioka, T Ito, K Kihou, C H Lee, Y Kotani, K Ono, S K Mo, Z Hussain, Z-X Shen, H Harima, S Uchida, A Fujimori | American Physical Society (APS) | Physical Review B | 2014
61ba9b62e720aae5f4c5101c | BaNi 2 P 2 | 1817156181 |  | Ba(NiP)2 |  |  | Pnictides |  |  |  | 2.5 | K |  |  |  | body | paragraph | d3aa3cbb86 | Electronic structure ofBaNi2P2observed by angle-resolved photoemission spectroscopy | 10.1103/physrevb.89.195138 | S Ideta, T Yoshida, M Nakajima, W Malaeb, H Kito, H Eisaki, A Iyo, Y Tomioka, T Ito, K Kihou, C H Lee, Y Kotani, K Ono, S K Mo, Z Hussain, Z-X Shen, H Harima, S Uchida, A Fujimori | American Physical Society (APS) | Physical Review B | 2014
61ba9b62720b8b3d36c50fee | UIr | -583600951 |  | UIr |  |  | Alloys |  |  |  | 0.14 | K |  | 2600000000 | Pa | body | paragraph | cede9f6930 | Crystal symmetry, electron-phonon coupling, and superconducting tendencies inLi2Pd3BandLi2Pt3B | 10.1103/physrevb.72.174505 | K-W Lee, W E Pickett | American Physical Society (APS) | Physical Review B | 2008
61ba9b62720b8b3d36c50fef | Li 2 Pd 3 B | 417359734 |  | Li2BPd3 |  |  | Alloys, Borides |  |  |  | 8 | K |  |  |  | body | paragraph | cede9f6930 | Crystal symmetry, electron-phonon coupling, and superconducting tendencies inLi2Pd3BandLi2Pt3B | 10.1103/physrevb.72.174505 | K-W Lee, W E Pickett | American Physical Society (APS) | Physical Review B | 2008
61ba9b62720b8b3d36c50ff1 | CePt 3 Si | 1742432574 |  | CeSiPt3 |  |  | Alloys |  |  |  | 0.75 | K |  |  |  | body | paragraph | cede9f6930 | Crystal symmetry, electron-phonon coupling, and superconducting tendencies inLi2Pd3BandLi2Pt3B | 10.1103/physrevb.72.174505 | K-W Lee, W E Pickett | American Physical Society (APS) | Physical Review B | 2008
61ba9b627b1a7abb24c51004 | Sr 2 RuO 4 | 1416954174 |  | Sr2RuO4 |  |  | Oxides |  |  |  | 1.5 | K |  |  |  | body | paragraph | ac547efc22 | How to detect edge electron states in (TMTSF)2X and Sr2RuO4 experimentally | 10.1016/s0379-6779(02)00421-6 | Hyok-Jon Kwon, Victor M Yakovenko, K Sengupta | Elsevier BV | Synthetic Metals | 2001
61ba9b632c886f0fe6c50ff9 | F-PrOFeAs | -310424065 | F-PrOFeAs | PrFeAsO | [6 empty] | 45 | K |  |  |  | body | paragraph | fb7d45240f | Point-Contact Spectroscopy of Iron-Based Layered Superconductor LaO 0.9 F 0.1âˆ’Î´ FeAs |  | Shan Lei, Yonglei Wang, Xiyu Zhu, Gang Mu, Lei Fang, Cong Ren, Hai-Hu Wen |  |  | 2008
61ba9b6385b12ae79ac51018 | optimally doped Bi2212 | 1395414691 | Bi2212 | Bi | optimally doped | [5 empty] | 91 | K |  |  |  | body | paragraph | 575bbbec5b | Angle-resolved photoemission spectra ofBi2Sr2CaCu2O8show a Coulomb couplingâ‰ˆ1and an electron-phonon coupling of2âˆ’3 | 10.1103/physrevb.76.132511 | Miodrag L KuliÄ‡, Oleg V Dolgov | American Physical Society (APS) | Physical Review B | 2013
61ba9b6385b12ae79ac51019 | optimally doped Y Ba 2 Cu 3 O 6.97 | -436268032 |  | Ba2Y1Cu3O6.97 | optimally doped |  | Oxides, Cuprates |  |  |  | 92.5 | K |  |  |  | body | paragraph | 575bbbec5b | Angle-resolved photoemission spectra ofBi2Sr2CaCu2O8show a Coulomb couplingâ‰ˆ1and an electron-phonon coupling of2âˆ’3 | 10.1103/physrevb.76.132511 | Miodrag L KuliÄ‡, Oleg V Dolgov | American Physical Society (APS) | Physical Review B | 2013
61ba9b6385b12ae79ac5101a | slightly underdoped Y Ba 2 Cu 3 O 6.92 | -921013180 |  | Ba2Y1Cu3O6.92 | slightly underdoped |  | Oxides, Cuprates |  |  |  | 91 | K |  |  |  | body | paragraph | 575bbbec5b | Angle-resolved photoemission spectra ofBi2Sr2CaCu2O8show a Coulomb couplingâ‰ˆ1and an electron-phonon coupling of2âˆ’3 | 10.1103/physrevb.76.132511 | Miodrag L KuliÄ‡, Oleg V Dolgov | American Physical Society (APS) | Physical Review B | 2013
61ba9b6385b12ae79ac5101b | Bi 2 Sr 2 CaCu 2 O 8 | -1368116062 |  | Sr2CaCu2(BiO4)2 |  |  | Oxides, Cuprates |  |  |  | 70 | K |  |  |  | body | paragraph | 575bbbec5b | Angle-resolved photoemission spectra ofBi2Sr2CaCu2O8show a Coulomb couplingâ‰ˆ1and an electron-phonon coupling of2âˆ’3 | 10.1103/physrevb.76.132511 | Miodrag L KuliÄ‡, Oleg V Dolgov | American Physical Society (APS) | Physical Review B | 2013
61ba9b630a416aa3d9c50fe0 | IrGe | -498346989 |  | GeIr |  |  | Alloys |  |  |  | 4.7 | K | Specific heat |  |  | header | abstract | 864224a7ef | Microscopic investigation of superconducting properties of a strongly coupled superconductor IrGe via ÂµSR |  | Arushi, Kapil Motla, P K Meena, S Sharma, D Singh, P K Biswas, A D Hillier, R P Singh |  |  | 2021
61ba9b630a416aa3d9c50fe1 | IrGe | -887243740 |  | GeIr |  |  | Alloys |  |  |  | 0.1 | K |  |  |  | body | paragraph | 864224a7ef | Microscopic investigation of superconducting properties of a strongly coupled superconductor IrGe via ÂµSR |  | Arushi, Kapil Motla, P K Meena, S Sharma, D Singh, P K Biswas, A D Hillier, R P Singh |  |  | 2021
61ba9b63a01e2beb09c5106e | SmFeAsO 0.9 F 0.1 | 1881989084 |  | Sm1Fe1As1O0.9F0.1 |  |  | Iron-pnictides, Pnictides, Oxides, Fluorides |  |  |  | 55 | K |  |  |  | body | paragraph | 0d271d9292 | Hydrogen in layered iron arsenides: Indirect electron doping to induce superconductivity | 10.1103/physrevb.84.024521 | Taku Hanna, Yoshinori Muraba, Satoru Matsuishi, Naoki Igawa, Katsuaki Kodama, Shin-Ichi Shamoto, Hideo Hosono | American Physical Society (APS) | Physical Review B | 2011
61ba9b64e614176f2ec51019 | BaFe 2 S 3 | 945322983 |  | BaFe2S3 |  |  | Iron-chalcogenides, Chalcogenides |  |  |  | 24 | K |  | 10000000000 | Pa | body | paragraph | 362993cfea | Pairing tendencies in a two-orbital Hubbard model in one dimension | 10.1103/physrevb.96.024520 | N D Patel, A Nocera, G Alvarez, A Moreo, E Dagotto | American Physical Society (APS) | Physical Review B | 2017
61ba9b64e614176f2ec5101a | Sr 0.4 Ca 13.6 Cu 24 O 41.84 | 1949203372 |  | Sr0.4Ca13.6Cu24O41.84 |  |  | Oxides, Cuprates |  |  |  | 12 | K |  |  |  | body | paragraph | 362993cfea | Pairing tendencies in a two-orbital Hubbard model in one dimension | 10.1103/physrevb.96.024520 | N D Patel, A Nocera, G Alvarez, A Moreo, E Dagotto | American Physical Society (APS) | Physical Review B | 2017
61ba9b64783c1e8128c5110a | Li 2 IrSi 3 | -1680508819 |  | Li2Si3Ir |  |  | Alloys |  |  |  | 2 | K |  |  |  | body | figure | f2d8382539 | Superconductivity in Noncentrosymmetric Iridium Silicide Li2IrSi3 | 10.7566/jpsj.83.093706 | Sunseng Pyon, Kazutaka Kudo, Jun-Ichi Matsumura, Hiroyuki Ishii, Genta Matsuo, Minoru Nohara, Hajime Hojo, Kengo Oka, Masaki Azuma, V Ovidiu Garlea, Katsuaki Kodama, Shin-Ichi Shamoto | Physical Society of Japan | Journal of the Physical Society of Japan | 2014
61ba9b64783c1e8128c5110b | Ba 8 Si 46 | -2013039920 |  | Ba4Si23 |  |  | Alloys |  |  |  | 8 | K |  |  |  | body | paragraph | f2d8382539 | Superconductivity in Noncentrosymmetric Iridium Silicide Li2IrSi3 | 10.7566/jpsj.83.093706 | Sunseng Pyon, Kazutaka Kudo, Jun-Ichi Matsumura, Hiroyuki Ishii, Genta Matsuo, Minoru Nohara, Hajime Hojo, Kengo Oka, Masaki Azuma, V Ovidiu Garlea, Katsuaki Kodama, Shin-Ichi Shamoto | Physical Society of Japan | Journal of the Physical Society of Japan | 2014
61ba9b64783c1e8128c5110c | CeRhSi 3 | -1825087468 |  | CeSi3Rh |  |  | Alloys |  |  |  | 1.1 | K |  |  |  | body | paragraph | f2d8382539 | Superconductivity in Noncentrosymmetric Iridium Silicide Li2IrSi3 | 10.7566/jpsj.83.093706 | Sunseng Pyon, Kazutaka Kudo, Jun-Ichi Matsumura, Hiroyuki Ishii, Genta Matsuo, Minoru Nohara, Hajime Hojo, Kengo Oka, Masaki Azuma, V Ovidiu Garlea, Katsuaki Kodama, Shin-Ichi Shamoto | Physical Society of Japan | Journal of the Physical Society of Japan | 2014
61ba9b64783c1e8128c5110d | V 3 Si | -788850154 |  | V3Si |  |  | Alloys |  |  |  | 17 | K |  |  |  | body | paragraph | f2d8382539 | Superconductivity in Noncentrosymmetric Iridium Silicide Li2IrSi3 | 10.7566/jpsj.83.093706 | Sunseng Pyon, Kazutaka Kudo, Jun-Ichi Matsumura, Hiroyuki Ishii, Genta Matsuo, Minoru Nohara, Hajime Hojo, Kengo Oka, Masaki Azuma, V Ovidiu Garlea, Katsuaki Kodama, Shin-Ichi Shamoto | Physical Society of Japan | Journal of the Physical Society of Japan | 2014
61ba9b64783c1e8128c5110e | Li2IrSi3 | 1600655667 |  | Li2Si3Ir |  |  | Alloys |  |  |  | 3.8 | K |  |  |  | header | abstract | f2d8382539 | Superconductivity in Noncentrosymmetric Iridium Silicide Li2IrSi3 | 10.7566/jpsj.83.093706 | Sunseng Pyon, Kazutaka Kudo, Jun-Ichi Matsumura, Hiroyuki Ishii, Genta Matsuo, Minoru Nohara, Hajime Hojo, Kengo Oka, Masaki Azuma, V Ovidiu Garlea, Katsuaki Kodama, Shin-Ichi Shamoto | Physical Society of Japan | Journal of the Physical Society of Japan | 2014
61ba9b64783c1e8128c5110f | CaPtSi 3 | -1662114350 |  | CaSi3Pt |  |  | Alloys |  |  |  | 2.3 | K |  |  |  | body | paragraph | f2d8382539 | Superconductivity in Noncentrosymmetric Iridium Silicide Li2IrSi3 | 10.7566/jpsj.83.093706 | Sunseng Pyon, Kazutaka Kudo, Jun-Ichi Matsumura, Hiroyuki Ishii, Genta Matsuo, Minoru Nohara, Hajime Hojo, Kengo Oka, Masaki Azuma, V Ovidiu Garlea, Katsuaki Kodama, Shin-Ichi Shamoto | Physical Society of Japan | Journal of the Physical Society of Japan | 2014
61ba9b64783c1e8128c51110 | Li 2 IrSi 3 | -1876896087 |  | Li2Si3Ir |  |  | Alloys |  |  |  | 3.8 | K |  |  |  | body |  | f2d8382539 | Superconductivity in Noncentrosymmetric Iridium Silicide Li2IrSi3 | 10.7566/jpsj.83.093706 | Sunseng Pyon, Kazutaka Kudo, Jun-Ichi Matsumura, Hiroyuki Ishii, Genta Matsuo, Minoru Nohara, Hajime Hojo, Kengo Oka, Masaki Azuma, V Ovidiu Garlea, Katsuaki Kodama, Shin-Ichi Shamoto | Physical Society of Japan | Journal of the Physical Society of Japan | 2014
61ba9b64783c1e8128c51111 | BaSi 2 | 1262045178 |  | BaSi2 |  |  | Alloys |  |  |  | 6.8 | K |  |  |  | body | paragraph | f2d8382539 | Superconductivity in Noncentrosymmetric Iridium Silicide Li2IrSi3 | 10.7566/jpsj.83.093706 | Sunseng Pyon, Kazutaka Kudo, Jun-Ichi Matsumura, Hiroyuki Ishii, Genta Matsuo, Minoru Nohara, Hajime Hojo, Kengo Oka, Masaki Azuma, V Ovidiu Garlea, Katsuaki Kodama, Shin-Ichi Shamoto | Physical Society of Japan | Journal of the Physical Society of Japan | 2014
61ba9b64783c1e8128c51112 | BaPtSi 3 | 412498601 |  | BaSi3Pt |  |  | Alloys |  |  |  | 2.25 | K |  |  |  | body | paragraph | f2d8382539 | Superconductivity in Noncentrosymmetric Iridium Silicide Li2IrSi3 | 10.7566/jpsj.83.093706 | Sunseng Pyon, Kazutaka Kudo, Jun-Ichi Matsumura, Hiroyuki Ishii, Genta Matsuo, Minoru Nohara, Hajime Hojo, Kengo Oka, Masaki Azuma, V Ovidiu Garlea, Katsuaki Kodama, Shin-Ichi Shamoto | Physical Society of Japan | Journal of the Physical Society of Japan | 2014
61ba9b64783c1e8128c51113 | CaSi 2 | -824993523 |  | CaSi2 |  |  | Alloys |  |  |  | 14 | K |  | 12000000000 | Pa | body | paragraph | f2d8382539 | Superconductivity in Noncentrosymmetric Iridium Silicide Li2IrSi3 | 10.7566/jpsj.83.093706 | Sunseng Pyon, Kazutaka Kudo, Jun-Ichi Matsumura, Hiroyuki Ishii, Genta Matsuo, Minoru Nohara, Hajime Hojo, Kengo Oka, Masaki Azuma, V Ovidiu Garlea, Katsuaki Kodama, Shin-Ichi Shamoto | Physical Society of Japan | Journal of the Physical Society of Japan | 2014
61ba9b64783c1e8128c51114 | CaSi 2 | -824993523 |  | CaSi2 |  |  | Alloys |  |  |  | 3.1 | K |  | 12000000000 | Pa | body | paragraph | f2d8382539 | Superconductivity in Noncentrosymmetric Iridium Silicide Li2IrSi3 | 10.7566/jpsj.83.093706 | Sunseng Pyon, Kazutaka Kudo, Jun-Ichi Matsumura, Hiroyuki Ishii, Genta Matsuo, Minoru Nohara, Hajime Hojo, Kengo Oka, Masaki Azuma, V Ovidiu Garlea, Katsuaki Kodama, Shin-Ichi Shamoto | Physical Society of Japan | Journal of the Physical Society of Japan | 2014
61ba9b64783c1e8128c51115 | SrPtAs | -657868580 |  | SrAsPt |  |  | Pnictides |  |  |  | 2.4 | K |  |  |  | body |  | f2d8382539 | Superconductivity in Noncentrosymmetric Iridium Silicide Li2IrSi3 | 10.7566/jpsj.83.093706 | Sunseng Pyon, Kazutaka Kudo, Jun-Ichi Matsumura, Hiroyuki Ishii, Genta Matsuo, Minoru Nohara, Hajime Hojo, Kengo Oka, Masaki Azuma, V Ovidiu Garlea, Katsuaki Kodama, Shin-Ichi Shamoto | Physical Society of Japan | Journal of the Physical Society of Japan | 2014
61ba9b64783c1e8128c51116 | CaIrSi 3 | 1837210481 |  | CaSi3Ir |  |  | Alloys |  |  |  | 3.6 | K |  |  |  | body | paragraph | f2d8382539 | Superconductivity in Noncentrosymmetric Iridium Silicide Li2IrSi3 | 10.7566/jpsj.83.093706 | Sunseng Pyon, Kazutaka Kudo, Jun-Ichi Matsumura, Hiroyuki Ishii, Genta Matsuo, Minoru Nohara, Hajime Hojo, Kengo Oka, Masaki Azuma, V Ovidiu Garlea, Katsuaki Kodama, Shin-Ichi Shamoto | Physical Society of Japan | Journal of the Physical Society of Japan | 2014
61ba9b64783c1e8128c51117 | CePt 3 Si | 2000408303 |  | CeSiPt3 |  |  | Alloys |  |  |  | 0.75 | K |  |  |  | body | paragraph | f2d8382539 | Superconductivity in Noncentrosymmetric Iridium Silicide Li2IrSi3 | 10.7566/jpsj.83.093706 | Sunseng Pyon, Kazutaka Kudo, Jun-Ichi Matsumura, Hiroyuki Ishii, Genta Matsuo, Minoru Nohara, Hajime Hojo, Kengo Oka, Masaki Azuma, V Ovidiu Garlea, Katsuaki Kodama, Shin-Ichi Shamoto | Physical Society of Japan | Journal of the Physical Society of Japan | 2014
61ba9b64783c1e8128c51119 | Li 2 IrSi 3 | -1869202455 |  | Li2Si3Ir |  |  | Alloys |  |  |  | 3.8 | K | specific heat, Elec- trical |  |  | body | paragraph | f2d8382539 | Superconductivity in Noncentrosymmetric Iridium Silicide Li2IrSi3 | 10.7566/jpsj.83.093706 | Sunseng Pyon, Kazutaka Kudo, Jun-Ichi Matsumura, Hiroyuki Ishii, Genta Matsuo, Minoru Nohara, Hajime Hojo, Kengo Oka, Masaki Azuma, V Ovidiu Garlea, Katsuaki Kodama, Shin-Ichi Shamoto | Physical Society of Japan | Journal of the Physical Society of Japan | 2014
61ba9b64783c1e8128c5111a | IrSi 3 | -347871009 |  | Si3Ir |  |  | Alloys |  |  |  | 2 | K |  |  |  | body | paragraph | f2d8382539 | Superconductivity in Noncentrosymmetric Iridium Silicide Li2IrSi3 | 10.7566/jpsj.83.093706 | Sunseng Pyon, Kazutaka Kudo, Jun-Ichi Matsumura, Hiroyuki Ishii, Genta Matsuo, Minoru Nohara, Hajime Hojo, Kengo Oka, Masaki Azuma, V Ovidiu Garlea, Katsuaki Kodama, Shin-Ichi Shamoto | Physical Society of Japan | Journal of the Physical Society of Japan | 2014
61ba9b64783c1e8128c5111b | SrSi | -557092430 |  | SrSi |  |  | Alloys |  |  |  | 3.1 | K |  |  |  | body | paragraph | f2d8382539 | Superconductivity in Noncentrosymmetric Iridium Silicide Li2IrSi3 | 10.7566/jpsj.83.093706 | Sunseng Pyon, Kazutaka Kudo, Jun-Ichi Matsumura, Hiroyuki Ishii, Genta Matsuo, Minoru Nohara, Hajime Hojo, Kengo Oka, Masaki Azuma, V Ovidiu Garlea, Katsuaki Kodama, Shin-Ichi Shamoto | Physical Society of Japan | Journal of the Physical Society of Japan | 2014
61ba9b64783c1e8128c5111c | IrSi 3 | -207328655 |  | Si3Ir |  |  | Alloys |  |  |  | 3.8 | K |  |  |  | body | paragraph | f2d8382539 | Superconductivity in Noncentrosymmetric Iridium Silicide Li2IrSi3 | 10.7566/jpsj.83.093706 | Sunseng Pyon, Kazutaka Kudo, Jun-Ichi Matsumura, Hiroyuki Ishii, Genta Matsuo, Minoru Nohara, Hajime Hojo, Kengo Oka, Masaki Azuma, V Ovidiu Garlea, Katsuaki Kodama, Shin-Ichi Shamoto | Physical Society of Japan | Journal of the Physical Society of Japan | 2014
61ba9b65a5c5381c2ec51055 | Sm1111 | 1280860686 | Sm1111 | Sm | [6 empty] | 56 | K |  |  |  | body | figure | 2a76370d15 | Structure of neutron-scattering peaks in boths++-wave andsÂ±-wave states of an iron pnictide superconductor | 10.1103/physrevb.81.060504 | Seiichiro Onari, Hiroshi Kontani, Masatoshi Sato | American Physical Society (APS) | Physical Review B | 2010
61ba9b65a5c5381c2ec51056 | BaFe 1.85 Co 0.15 As 2 | 329821457 |  | Ba1Fe1.85Co0.15As2 |  |  | Iron-pnictides, Pnictides |  |  |  | 25 | K |  |  |  | body | paragraph | 2a76370d15 | Structure of neutron-scattering peaks in boths++-wave andsÂ±-wave states of an iron pnictide superconductor | 10.1103/physrevb.81.060504 | Seiichiro Onari, Hiroshi Kontani, Masatoshi Sato | American Physical Society (APS) | Physical Review B | 2010
61ba9b661b93c0c6bec51072 | MgB 2 | 1421260198 |  | MgB2 |  |  | Alloys, Borides |  |  |  | 40 | K |  |  |  | body | paragraph | 7e1c6a8a8f | Evidence from anisotropic penetration depth for a three-dimensional nodal superconducting gap in single-crystallineBa(Fe1âˆ’xNix)2As2 | 10.1103/physrevb.81.060505 | C Martin, H Kim, R T Gordon, N Ni, V G Kogan, S L Budâ€™ko, P C Canfield, M A Tanatar, R Prozorov | American Physical Society (APS) | Physical Review B | 2008
61ba9b661b93c0c6bec51073 | RFeAsOF (R=Nd,Sm,Pr) | 1806528631 |  | RFeAsOF |  |  | Iron-pnictides, Pnictides, Oxides, Fluorides |  |  | R=Nd, Sm, Pr | 50 | K |  |  |  | body | paragraph | 7e1c6a8a8f | Evidence from anisotropic penetration depth for a three-dimensional nodal superconducting gap in single-crystallineBa(Fe1âˆ’xNix)2As2 | 10.1103/physrevb.81.060505 | C Martin, H Kim, R T Gordon, N Ni, V G Kogan, S L Budâ€™ko, P C Canfield, M A Tanatar, R Prozorov | American Physical Society (APS) | Physical Review B | 2008
61ba9b6685fc223534c50fdb | UBe 12.94 Cu 0.06 | -968938052 |  | U1Be12.94Cu0.06 |  |  | Alloys |  |  |  | 0.015 | K |  |  |  | body | paragraph | 2e0c7e24a2 | Heavy-ion irradiation of UBe13 superconductors | 10.1016/s0022-3697(02)00477-8 | H A Radovan, E Behne, R J Zieve, J S Kim, G R Stewart, W-K Kwok, R D Field | Elsevier BV | Journal of Physics and Chemistry of Solids | 2003
61ba9b663961c0f52fc5101e | CuO 4.093 | 1834647635 |  | Cu1O4.093 |  |  | Oxides, Cuprates |  |  |  | 45 | K |  |  |  | body | paragraph | a1c4d135bc | The metal-insulator transition and lattice distortion in semiconductors |  | Fedor V Prigara |  |  | 2010
61ba9b66c0bff55f4cc5103f | EuAs 3 | 332039090 |  | EuAs3 |  |  | Pnictides |  |  |  | 4.4 | K | magnetic suscep- tibility |  |  | body | paragraph | fc0aa41414 | Magnetism-induced topological transition in EuAs 3 |  | Erjian Cheng, Wei Xia, Xianbiao Shi, Chengwei Wang, Chuanying Xi, Shaowen Xu, Darren C Peets, Linshu Wang, Hao Su, Li Pi, Wei Ren, Xia Wang, Na Yu, Yulin Chen, Weiwei Zhao, Zhongkai Liu, Yanfeng Guo, Shiyan Li |  |  | 2020
61ba9b662b9a12e3d2c51044 | bulk FeSe | 799236025 |  | FeSe |  |  | Iron-chalcogenides, Chalcogenides |  |  |  | 56 | K |  |  |  | header | abstract | 94b77d9316 | Superconductivity above 100 K in single-layer FeSe films on doped SrTiO3 | 10.1038/nmat4153 | Jian-Feng Ge, Zhi-Long Liu, Canhua Liu, Chun-Lei Gao, Dong Qian, Qi-Kun Xue, Ying Liu, Jin-Feng Jia | Springer Science and Business Media LLC | Nature Materials | 2014
61ba9b662b9a12e3d2c51045 | single-layer FeSe | 550500071 |  | FeSe |  |  | Iron-chalcogenides, Chalcogenides |  |  |  | 109 | K | resistance |  |  | body | paragraph | 94b77d9316 | Superconductivity above 100 K in single-layer FeSe films on doped SrTiO3 | 10.1038/nmat4153 | Jian-Feng Ge, Zhi-Long Liu, Canhua Liu, Chun-Lei Gao, Dong Qian, Qi-Kun Xue, Ying Liu, Jin-Feng Jia | Springer Science and Business Media LLC | Nature Materials | 2014
61ba9b662b9a12e3d2c51046 | single-layer films of FeSe | -881145350 |  | FeSe |  | films | Iron-chalcogenides, Chalcogenides |  |  |  | 100 | K |  |  |  | header | title | 94b77d9316 | Superconductivity above 100 K in single-layer FeSe films on doped SrTiO3 | 10.1038/nmat4153 | Jian-Feng Ge, Zhi-Long Liu, Canhua Liu, Chun-Lei Gao, Dong Qian, Qi-Kun Xue, Ying Liu, Jin-Feng Jia | Springer Science and Business Media LLC | Nature Materials | 2014
61ba9b662b9a12e3d2c51047 | SmFeAsO | -1982419720 |  | SmFeAsO |  |  | Iron-pnictides, Oxides, Pnictides |  |  |  | 56 | K |  | 101325 | Pa | header | abstract | 94b77d9316 | Superconductivity above 100 K in single-layer FeSe films on doped SrTiO3 | 10.1038/nmat4153 | Jian-Feng Ge, Zhi-Long Liu, Canhua Liu, Chun-Lei Gao, Dong Qian, Qi-Kun Xue, Ying Liu, Jin-Feng Jia | Springer Science and Business Media LLC | Nature Materials | 2014
61ba9b662b9a12e3d2c5104a | single-layer FeSe films grown on SrTiO 3 (001) (STO) | 1002242914 |  | FeSe |  | films | Iron-chalcogenides, Chalcogenides | films | SrTiO 3 (001) (STO |  | 80 | K |  |  |  | header | abstract | 94b77d9316 | Superconductivity above 100 K in single-layer FeSe films on doped SrTiO3 | 10.1038/nmat4153 | Jian-Feng Ge, Zhi-Long Liu, Canhua Liu, Chun-Lei Gao, Dong Qian, Qi-Kun Xue, Ying Liu, Jin-Feng Jia | Springer Science and Business Media LLC | Nature Materials | 2014
61ba9b662b9a12e3d2c5104b | LaFeAsO | 372790875 |  | LaFeAsO |  |  | Iron-pnictides, Oxides, Pnictides |  |  |  | 26 | K |  |  |  | header | abstract | 94b77d9316 | Superconductivity above 100 K in single-layer FeSe films on doped SrTiO3 | 10.1038/nmat4153 | Jian-Feng Ge, Zhi-Long Liu, Canhua Liu, Chun-Lei Gao, Dong Qian, Qi-Kun Xue, Ying Liu, Jin-Feng Jia | Springer Science and Business Media LLC | Nature Materials | 2014
61ba9b662b9a12e3d2c5104d | bulk FeSe | 1012919905 |  | FeSe |  |  | Iron-chalcogenides, Chalcogenides |  |  |  | 65 | K |  |  |  | body | paragraph | 94b77d9316 | Superconductivity above 100 K in single-layer FeSe films on doped SrTiO3 | 10.1038/nmat4153 | Jian-Feng Ge, Zhi-Long Liu, Canhua Liu, Chun-Lei Gao, Dong Qian, Qi-Kun Xue, Ying Liu, Jin-Feng Jia | Springer Science and Business Media LLC | Nature Materials | 2014
61ba9b662b9a12e3d2c5104e | bulk FeSe | 959061669 |  | FeSe |  |  | Iron-chalcogenides, Chalcogenides |  |  |  | 9.4 | K |  |  |  | body | paragraph | 94b77d9316 | Superconductivity above 100 K in single-layer FeSe films on doped SrTiO3 | 10.1038/nmat4153 | Jian-Feng Ge, Zhi-Long Liu, Canhua Liu, Chun-Lei Gao, Dong Qian, Qi-Kun Xue, Ying Liu, Jin-Feng Jia | Springer Science and Business Media LLC | Nature Materials | 2014
61ba9b671b93c0c6bec51074 | NdFeAsO 0.83 | 1758843682 |  | Nd1Fe1As1O0.83 |  |  | Iron-pnictides, Oxides, Pnictides |  |  |  | 55 | K |  |  |  | body | paragraph | a63a80af36 | Synthesis and crystal growth of Cs0.8(FeSe0.98)2: a new iron-based superconductor withTc= 27 K | 10.1088/0953-8984/23/5/052203 | A Krzton-Maziopa, Z Shermadini, E Pomjakushina, V Pomjakushin, M Bendele, A Amato, R Khasanov, H Luetkens, K Conder | IOP Publishing | Journal of Physics: Condensed Matter | 2011
61ba9b671b93c0c6bec51075 | K 0.8 Fe 2 Se 2 | 508099698 |  | K0.8Fe2Se2 |  |  | Iron-chalcogenides, Chalcogenides |  |  |  | 30 | K |  |  |  | body | paragraph | a63a80af36 | Synthesis and crystal growth of Cs0.8(FeSe0.98)2: a new iron-based superconductor withTc= 27 K | 10.1088/0953-8984/23/5/052203 | A Krzton-Maziopa, Z Shermadini, E Pomjakushina, V Pomjakushin, M Bendele, A Amato, R Khasanov, H Luetkens, K Conder | IOP Publishing | Journal of Physics: Condensed Matter | 2011
61ba9b671b93c0c6bec51076 | Na 0.1 FeSe | -541986126 |  | Na0.1Fe1Se1 |  |  | Iron-chalcogenides, Chalcogenides |  |  |  | 8.3 | K |  |  |  | body | paragraph | a63a80af36 | Synthesis and crystal growth of Cs0.8(FeSe0.98)2: a new iron-based superconductor withTc= 27 K | 10.1088/0953-8984/23/5/052203 | A Krzton-Maziopa, Z Shermadini, E Pomjakushina, V Pomjakushin, M Bendele, A Amato, R Khasanov, H Luetkens, K Conder | IOP Publishing | Journal of Physics: Condensed Matter | 2011
61ba9b671b93c0c6bec51077 | K 0.8 (FeSe 0.98 ) 2 | -1630687638 |  | K0.8Fe2Se1.96 |  |  | Iron-chalcogenides, Chalcogenides |  |  |  | 27.4 | K |  |  |  | header | abstract | a63a80af36 | Synthesis and crystal growth of Cs0.8(FeSe0.98)2: a new iron-based superconductor withTc= 27 K | 10.1088/0953-8984/23/5/052203 | A Krzton-Maziopa, Z Shermadini, E Pomjakushina, V Pomjakushin, M Bendele, A Amato, R Khasanov, H Luetkens, K Conder | IOP Publishing | Journal of Physics: Condensed Matter | 2011
61ba9b671b93c0c6bec51078 | Cs 0.8 (FeSe 0.98 ) 2 | -373331846 |  | Cs0.8Fe2Se1.96 |  |  | Iron-chalcogenides, Chalcogenides |  |  |  | 27 | K |  |  |  | header | title | a63a80af36 | Synthesis and crystal growth of Cs0.8(FeSe0.98)2: a new iron-based superconductor withTc= 27 K | 10.1088/0953-8984/23/5/052203 | A Krzton-Maziopa, Z Shermadini, E Pomjakushina, V Pomjakushin, M Bendele, A Amato, R Khasanov, H Luetkens, K Conder | IOP Publishing | Journal of Physics: Condensed Matter | 2011
61ba9b69ab9e3e9324c51047 | GICs | -1112442492 |  | GCsI |  |  | Alloys |  |  |  | 11.5 | K |  |  |  | body | paragraph | 9aabea169f | Phonon dispersion and low-energy anomaly inCaC6from inelastic neutron and x-ray scattering experiments | 10.1103/physrevb.81.104519 | Matteo Dâ€™astuto, Matteo Calandra, Nedjma Bendiab, GeneviÃ¨ve Loupias, Francesco Mauri, Shuyun Zhou, Jeff Graf, Alessandra Lanzara, Nicolas Emery, Claire HÃ©rold, P Lagrange, Daniel Petitgrand, Moritz Hoesch | American Physical Society (APS) | Physical Review B | 2010
61ba9b69ab9e3e9324c51048 | CaC 6 | 1324164739 |  | CaC6 |  |  | Carbides |  |  |  | 6.5 | K |  |  |  | body | paragraph | 9aabea169f | Phonon dispersion and low-energy anomaly inCaC6from inelastic neutron and x-ray scattering experiments | 10.1103/physrevb.81.104519 | Matteo Dâ€™astuto, Matteo Calandra, Nedjma Bendiab, GeneviÃ¨ve Loupias, Francesco Mauri, Shuyun Zhou, Jeff Graf, Alessandra Lanzara, Nicolas Emery, Claire HÃ©rold, P Lagrange, Daniel Petitgrand, Moritz Hoesch | American Physical Society (APS) | Physical Review B | 2010
61ba9b6912cb23f3dfc51037 | FeSe | 1560029046 |  | FeSe |  |  | Iron-chalcogenides, Chalcogenides |  |  |  | 32 | K |  | 101325 | Pa | body | paragraph | f843885541 | 77 Se NMR study of pairing symmetry and spin dynamics in K y Fe 2âˆ’x Se 2 |  | Weiqiang Yu, L Ma, J B He, D M Wang, T.-L Xia, G F Chen, Wei Bao |  |  | 2013
61ba9b690a416aa3d9c50fe5 | LaAlO 3 substrate using atomic layer-by-layer molecular beam epitaxy | 2103108829 |  | LaAlO3 |  |  | Oxides |  |  |  | 85 | K |  |  |  | body | paragraph | 95d83b732a | Nodal Quasiparticle Lifetime in the Superconducting State ofBi2Sr2CaCu2O8+Î´ | 10.1103/physrevlett.85.2569 | J Corson, J Orenstein, Seongshik Oh, J O'donnell, J N Eckstein | American Physical Society (APS) | Physical Review Letters | 2014
61ba9b691b93c0c6bec51079 | CeCoIn 5 | -700978881 |  | CeIn5Co |  |  | Alloys |  |  |  | 2.3 | K | heat capacity |  |  | body | paragraph | de24debb74 | Zero-Field Quantum Critical Point inCeCoIn5 | 10.1103/physrevlett.111.107003 | Y Tokiwa, E D Bauer, P Gegenwart | American Physical Society (APS) | Physical Review Letters | 2013
61ba9b691b93c0c6bec5107a | CeCoIn 5 | -689427185 |  | CeIn5Co |  |  | Alloys |  |  |  | 2.3 | K |  |  |  | body | paragraph | de24debb74 | Zero-Field Quantum Critical Point inCeCoIn5 | 10.1103/physrevlett.111.107003 | Y Tokiwa, E D Bauer, P Gegenwart | American Physical Society (APS) | Physical Review Letters | 2013
61ba9b6be720aae5f4c51023 | doped Bi2212 | 1194913050 | Bi2212 | Bi | doped | [5 empty] | 10 | K |  |  |  | body | figure | 89ffa4aa39 | Electron dynamics inNd1.85Ce0.15CuO4+Î´:Evidence for the pseudogap state and unconventionalc-axis response | 10.1103/physrevb.64.224503 | E J Singley, D N Basov, K Kurahashi, T Uefuji, K Yamada | American Physical Society (APS) | Physical Review B | 2001
61ba9b6c85fc223534c50fe5 | LiFeAs | -81885435 |  | LiFeAs |  |  | Iron-pnictides, Pnictides |  |  |  | 40 | K |  |  |  | body | paragraph | 5f348a6f43 | Pseudogap from ARPES experiment: Three gaps in cuprates and topological superconductivity (Review Article) | 10.1063/1.4919371 | A A Kordyuk | AIP Publishing | Low Temperature Physics | 2015
61ba9b6cfa2141a3e5c5100d | ZrB 12 | 154153268 |  | ZrB12 |  |  | Alloys, Borides |  |  |  | 4.6 | K | mag- netic susceptibility |  |  | body | paragraph | 6259008447 | Two-gap superconductivity inZrB12: Temperature dependence of critical magnetic fields in single crystals | 10.1103/physrevb.73.094510 | V A Gasparov, N S Sidorov, I I Zverâ€™kova | American Physical Society (APS) | Physical Review B | 2006
61ba9b6cfa2141a3e5c5100e | ZrB 12 | 82897188 |  | ZrB12 |  |  | Alloys, Borides |  |  |  | 0.35 | K |  |  |  | header | abstract | 6259008447 | Two-gap superconductivity inZrB12: Temperature dependence of critical magnetic fields in single crystals | 10.1103/physrevb.73.094510 | V A Gasparov, N S Sidorov, I I Zverâ€™kova | American Physical Society (APS) | Physical Review B | 2006
61ba9b6cfa2141a3e5c51010 | polycrystalline samples of ZrB 2 | -1523788899 |  | ZrB2 |  | polycrystalline | Alloys, Borides |  |  |  | 5.5 | K |  |  |  | body | figure | 6259008447 | Two-gap superconductivity inZrB12: Temperature dependence of critical magnetic fields in single crystals | 10.1103/physrevb.73.094510 | V A Gasparov, N S Sidorov, I I Zverâ€™kova | American Physical Society (APS) | Physical Review B | 2006
61ba9b6cfa2141a3e5c51011 | RbCs 2 C 60 | -1158132833 |  | Cs2RbC60 |  |  | Carbides |  |  |  | 33 | K |  |  |  | body | paragraph | 6259008447 | Two-gap superconductivity inZrB12: Temperature dependence of critical magnetic fields in single crystals | 10.1103/physrevb.73.094510 | V A Gasparov, N S Sidorov, I I Zverâ€™kova | American Physical Society (APS) | Physical Review B | 2006
61ba9b6cfa2141a3e5c51012 | ZrB 12 | 23215300 |  | ZrB12 |  |  | Alloys, Borides |  |  |  | 6.03 | K |  |  |  | body | paragraph | 6259008447 | Two-gap superconductivity inZrB12: Temperature dependence of critical magnetic fields in single crystals | 10.1103/physrevb.73.094510 | V A Gasparov, N S Sidorov, I I Zverâ€™kova | American Physical Society (APS) | Physical Review B | 2006
61ba9b6cfa2141a3e5c51013 | ZrB 2 single crystals | 105605951 |  | ZrB2 |  | single crystals | Alloys, Borides |  |  |  | 5.5 | K |  |  |  | body | figure | 6259008447 | Two-gap superconductivity inZrB12: Temperature dependence of critical magnetic fields in single crystals | 10.1103/physrevb.73.094510 | V A Gasparov, N S Sidorov, I I Zverâ€™kova | American Physical Society (APS) | Physical Review B | 2006
61ba9b6cfa2141a3e5c51014 | ZrB 2 single crystals | 105605951 |  | ZrB2 |  | single crystals | Alloys, Borides |  |  |  | 1.3 | K |  |  |  | body | figure | 6259008447 | Two-gap superconductivity inZrB12: Temperature dependence of critical magnetic fields in single crystals | 10.1103/physrevb.73.094510 | V A Gasparov, N S Sidorov, I I Zverâ€™kova | American Physical Society (APS) | Physical Review B | 2006
61ba9b6cfa2141a3e5c51015 | ZrB 12 single crystals | 1022691065 |  | ZrB12 |  | single crystals | Alloys, Borides |  |  |  | 4.5 | K |  |  |  | body | paragraph | 6259008447 | Two-gap superconductivity inZrB12: Temperature dependence of critical magnetic fields in single crystals | 10.1103/physrevb.73.094510 | V A Gasparov, N S Sidorov, I I Zverâ€™kova | American Physical Society (APS) | Physical Review B | 2006
61ba9b6cfa2141a3e5c51016 | ZrB 12 | -30699176 |  | ZrB12 |  |  | Alloys, Borides |  |  |  | 6 | K | Ï(T) |  |  | body | paragraph | 6259008447 | Two-gap superconductivity inZrB12: Temperature dependence of critical magnetic fields in single crystals | 10.1103/physrevb.73.094510 | V A Gasparov, N S Sidorov, I I Zverâ€™kova | American Physical Society (APS) | Physical Review B | 2006
61ba9b6cfa2141a3e5c51018 | ZrB 12 | -34548804 |  | ZrB12 |  |  | Alloys, Borides |  |  |  | 5.45 | K | Resistivity |  |  | body | figure | 6259008447 | Two-gap superconductivity inZrB12: Temperature dependence of critical magnetic fields in single crystals | 10.1103/physrevb.73.094510 | V A Gasparov, N S Sidorov, I I Zverâ€™kova | American Physical Society (APS) | Physical Review B | 2006
61ba9b6c7f36ec6458c51006 | P-doped EuFe 2 As 2 | -1934133268 |  | Eu(FeAs)2 | P |  | Iron-pnictides, Pnictides |  |  |  | 25 | K |  |  |  | body | paragraph | 118eed9c34 | Superconductivity-driven helical magnetic structure in EuRbFe4As4 ferromagnetic superconductor | 10.1103/physrevb.100.104523 | Zh H Devizorova, A Buzdin | American Physical Society (APS) | Physical Review B | 2019
61ba9b6c7f36ec6458c51007 | EuRbFe 4 As 4 | -890406073 |  | RbEu(FeAs)4 |  |  | Iron-pnictides, Pnictides |  |  |  | 37 | K |  |  |  | body | paragraph | 118eed9c34 | Superconductivity-driven helical magnetic structure in EuRbFe4As4 ferromagnetic superconductor | 10.1103/physrevb.100.104523 | Zh H Devizorova, A Buzdin | American Physical Society (APS) | Physical Review B | 2019
61ba9b6da01e2beb09c51076 | Nb3Sn | 1861359805 |  | Nb3Sn |  |  | Alloys |  |  |  | 18 | K | resistiv- ity |  |  | body | paragraph | 9efbcce8fc | Metals with small electron mean-free path: saturation versus escalation of resistivity | 10.1016/s0921-4526(02)00769-x | Philip B Allen | Elsevier BV | Physica B: Condensed Matter | 2014
61ba9b6d20fc3eae4bc51073 | Ba 0.6 K 0.4 BiO 3 | -2075134562 |  | K0.4Ba0.6Bi1O3 |  |  | Oxides |  |  |  | 30 | K |  |  |  | body | paragraph | 3a94a742c9 | Correlation effects and phonon modes softening with doping in Ba1âˆ’xKxBiO3 | 10.1088/0953-8984/26/19/195602 | Dm M Korotin, D Novoselov, V I Anisimov | IOP Publishing | Journal of Physics: Condensed Matter | 2013
61ba9b6da013f06956c51002 | MgB 2 | 1509815702 |  | MgB2 |  |  | Alloys, Borides |  |  |  | 40 | K |  |  |  | body | paragraph | 97e7a5a1ce | Assembling the puzzle of superconducting elements: a review | 10.1088/0953-2048/18/1/r01 | Cristina Buzea, Kevin Robbie | IOP Publishing | Superconductor Science and Technology | 2004
61ba9b6da013f06956c51003 | Li | 236653692 |  | Li |  |  | Alloys |  |  |  | 80 | K | Calculations |  |  | body | figure | 97e7a5a1ce | Assembling the puzzle of superconducting elements: a review | 10.1088/0953-2048/18/1/r01 | Cristina Buzea, Kevin Robbie | IOP Publishing | Superconductor Science and Technology | 2004
61ba9b6da013f06956c51004 | sulfur | 1428623130 | sulfur | S | [6 empty] | 17 | K |  | 160 Gpa |  | body | paragraph | 97e7a5a1ce | Assembling the puzzle of superconducting elements: a review | 10.1088/0953-2048/18/1/r01 | Cristina Buzea, Kevin Robbie | IOP Publishing | Superconductor Science and Technology | 2004
61ba9b6da013f06956c51005 | Li | 317529587 |  | Li |  |  | Alloys |  |  |  | 1.66 | K |  |  |  | body | paragraph | 97e7a5a1ce | Assembling the puzzle of superconducting elements: a review | 10.1088/0953-2048/18/1/r01 | Cristina Buzea, Kevin Robbie | IOP Publishing | Superconductor Science and Technology | 2004
61ba9b6da013f06956c51007 | MgB 2 | 1507895106 |  | MgB2 |  |  | Alloys, Borides |  |  |  | 40 | K |  |  |  | body | figure | 97e7a5a1ce | Assembling the puzzle of superconducting elements: a review | 10.1088/0953-2048/18/1/r01 | Cristina Buzea, Kevin Robbie | IOP Publishing | Superconductor Science and Technology | 2004
61ba9b6de720aae5f4c51024 | YbCoIn 5 | 1477217054 |  | YbIn5Co |  |  | Alloys |  |  |  | 0.02 | K |  |  |  | body | paragraph | b283cf7625 | Strong suppression of superconductivity by divalent ytterbium Kondo holes in CeCoIn5 | 10.1103/physrevb.86.144526 | M Shimozawa, T Watashige, S Yasumoto, Y Mizukami, M Nakamura, H Shishido, S K Goh, T Terashima, T Shibauchi, Y Matsuda | American Physical Society (APS) | Physical Review B | 2012
61ba9b6de720aae5f4c51026 | CeCoIn 5 thin film | -2008201774 |  | CeIn5Co |  | thin film | Alloys |  |  |  | 1.95 | K |  |  |  | body | paragraph | b283cf7625 | Strong suppression of superconductivity by divalent ytterbium Kondo holes in CeCoIn5 | 10.1103/physrevb.86.144526 | M Shimozawa, T Watashige, S Yasumoto, Y Mizukami, M Nakamura, H Shishido, S K Goh, T Terashima, T Shibauchi, Y Matsuda | American Physical Society (APS) | Physical Review B | 2012
61ba9b6def148cdddfc51059 | Pb | -145978339 |  | Pb |  |  | Alloys |  |  |  | 7.2 | K |  |  |  | body | paragraph | 130b5010a9 |  |  | J SÃ¡nchez-CaÃ±izares, F Sols |  |  | 1997
61ba9b6d56f16aed29c51080 | MgB 2 | 1398148370 |  | MgB2 |  |  | Alloys, Borides |  |  |  | 39 | K |  |  |  | body | paragraph | 89e6881089 | X-ray photoemission study of polycrystalline Mg 1-x Al x B 2 |  | Fa-Min Liu, C Dong, J Q Li, T M Wang
61ba9b6d783c1e8128c51121 | BaFe 2 As 2 | -349946820 |  | Ba(FeAs)2 |  |  | Iron-pnictides, Pnictides |  |  |  | 1.2 | K |  |  |  | body | paragraph | fe73cafdc4 | Antiferromagnetic and nematic phase transitions inBaFe2(As1âˆ’xPx)2studied by ac microcalorimetry and SQUID magnetometry | 10.1103/physrevb.91.094512 | X Luo, V Stanev, B Shen, L Fang, X S Ling, R Osborn, S Rosenkranz, T M Benseman, R Divan, W-K Kwok, U Welp | American Physical Society (APS) | Physical Review B | 2015
61ba9b6d783c1e8128c51122 | BaFe 2 As 2 | -49592882 |  | Ba(FeAs)2 |  |  | Iron-pnictides, Pnictides |  |  |  | 133 | K |  |  |  | body | paragraph | fe73cafdc4 | Antiferromagnetic and nematic phase transitions inBaFe2(As1âˆ’xPx)2studied by ac microcalorimetry and SQUID magnetometry | 10.1103/physrevb.91.094512 | X Luo, V Stanev, B Shen, L Fang, X S Ling, R Osborn, S Rosenkranz, T M Benseman, R Divan, W-K Kwok, U Welp | American Physical Society (APS) | Physical Review B | 2015
61ba9b6ec0bff55f4cc51043 | BaFe 1.92 Co 0.08 As 2 | 1621091485 |  | Ba1Fe1.92Co0.08As2 |  |  | Iron-pnictides, Pnictides |  |  |  | 11 | K |  |  |  | body | paragraph | 9014800cb1 | Electron-doping evolution of the low-energy spin excitations in the iron arsenide superconductorBaFe2âˆ’xNixAs2 | 10.1103/physrevb.81.174524 | Miaoyin Wang, Huiqian Luo, Jun Zhao, Chenglin Zhang, Meng Wang, Karol Marty, Songxue Chi, Jeffrey W Lynn, Astrid Schneidewind, Shiliang Li, Pengcheng Dai | American Physical Society (APS) | Physical Review B | 2010
61ba9b6ec0bff55f4cc51044 | overdoped BaFe1.85Ni0.15As2 | 747196833 |  | Ba1Fe1.85Ni0.15As2 | overdoped |  | Iron-pnictides, Pnictides |  |  |  | 20 | K |  |  |  | header | abstract | 9014800cb1 | Electron-doping evolution of the low-energy spin excitations in the iron arsenide superconductorBaFe2âˆ’xNixAs2 | 10.1103/physrevb.81.174524 | Miaoyin Wang, Huiqian Luo, Jun Zhao, Chenglin Zhang, Meng Wang, Karol Marty, Songxue Chi, Jeffrey W Lynn, Astrid Schneidewind, Shiliang Li, Pengcheng Dai | American Physical Society (APS) | Physical Review B | 2010
61ba9b6ec0bff55f4cc51045 | BaFe 1.925 Ni 0.075 As 2 | -189581171 |  | Ba1Fe1.925Ni0.075As2 |  |  | Iron-pnictides, Pnictides |  |  |  | 15.5 | K | heat capacity mea- surements |  |  | body | paragraph | 9014800cb1 | Electron-doping evolution of the low-energy spin excitations in the iron arsenide superconductorBaFe2âˆ’xNixAs2 | 10.1103/physrevb.81.174524 | Miaoyin Wang, Huiqian Luo, Jun Zhao, Chenglin Zhang, Meng Wang, Karol Marty, Songxue Chi, Jeffrey W Lynn, Astrid Schneidewind, Shiliang Li, Pengcheng Dai | American Physical Society (APS) | Physical Review B | 2010
61ba9b6ec0bff55f4cc51046 | optimally doped BaFe 1.9 Ni 0.1 As 2 | -1423781500 |  | Ba1Fe1.9Ni0.1As2 | optimally doped |  | Iron-pnictides, Pnictides |  |  |  | 20 | K |  |  |  | body | paragraph | 9014800cb1 | Electron-doping evolution of the low-energy spin excitations in the iron arsenide superconductorBaFe2âˆ’xNixAs2 | 10.1103/physrevb.81.174524 | Miaoyin Wang, Huiqian Luo, Jun Zhao, Chenglin Zhang, Meng Wang, Karol Marty, Songxue Chi, Jeffrey W Lynn, Astrid Schneidewind, Shiliang Li, Pengcheng Dai | American Physical Society (APS) | Physical Review B | 2010
61ba9b6ec0bff55f4cc51047 | underdoped BaFe 1.906 Co 0.094 As 2 | 948800111 |  | Ba1Fe1.906Co0.094As2 | underdoped |  | Iron-pnictides, Pnictides |  |  |  | 15 | K |  |  |  | body | paragraph | 9014800cb1 | Electron-doping evolution of the low-energy spin excitations in the iron arsenide superconductorBaFe2âˆ’xNixAs2 | 10.1103/physrevb.81.174524 | Miaoyin Wang, Huiqian Luo, Jun Zhao, Chenglin Zhang, Meng Wang, Karol Marty, Songxue Chi, Jeffrey W Lynn, Astrid Schneidewind, Shiliang Li, Pengcheng Dai | American Physical Society (APS) | Physical Review B | 2010
61ba9b6ec0bff55f4cc51048 | overdoped BaFe 1.85 Ni 0.15 As 2 | 683521572 |  | Ba1Fe1.85Ni0.15As2 | overdoped |  | Iron-pnictides, Pnictides |  |  |  | 15.5 | K |  |  |  | body | figure | 9014800cb1 | Electron-doping evolution of the low-energy spin excitations in the iron arsenide superconductorBaFe2âˆ’xNixAs2 | 10.1103/physrevb.81.174524 | Miaoyin Wang, Huiqian Luo, Jun Zhao, Chenglin Zhang, Meng Wang, Karol Marty, Songxue Chi, Jeffrey W Lynn, Astrid Schneidewind, Shiliang Li, Pengcheng Dai | American Physical Society (APS) | Physical Review B | 2010
61ba9b6ec0bff55f4cc51049 | BaFe 1.85 Ni 0.15 As 2 | 1692875144 |  | Ba1Fe1.85Ni0.15As2 |  |  | Iron-pnictides, Pnictides |  |  |  | 12.3 | K | susceptibility |  |  | body | paragraph | 9014800cb1 | Electron-doping evolution of the low-energy spin excitations in the iron arsenide superconductorBaFe2âˆ’xNixAs2 | 10.1103/physrevb.81.174524 | Miaoyin Wang, Huiqian Luo, Jun Zhao, Chenglin Zhang, Meng Wang, Karol Marty, Songxue Chi, Jeffrey W Lynn, Astrid Schneidewind, Shiliang Li, Pengcheng Dai | American Physical Society (APS) | Physical Review B | 2010
61ba9b6ea5c5381c2ec5105b | FeSe | 1450271062 |  | FeSe |  |  | Iron-chalcogenides, Chalcogenides |  |  |  | 37 | K |  |  |  | body | paragraph | 271b103640 | Strong cooperative coupling of pressure-induced magnetic order and nematicity in FeSe | 10.1038/ncomms12728 | K Kothapalli, A E BÃ¶hmer, W T Jayasekara, B G Ueland, P Das, A Sapkota, V Taufour, Y Xiao, E E Alp, S L Budâ€™ko, P C Canfield, A Kreyssig, A I Goldman | Springer Science and Business Media LLC | Nature Communications | 2016
61ba9b6e11af647618c50fd7 | SrRuO 3 | -660499414 |  | SrRuO3 |  |  | Oxides |  |  |  | 160 | K |  |  |  | body | paragraph | 3811d5d291 | Strong Correlations from Hundâ€™s Coupling | 10.1146/annurev-conmatphys-020911-125045 | Antoine Georges, Luca De' Medici, Jernej Mravlje | Annual Reviews | Annual Review of Condensed Matter Physics | 2013
61ba9b6f5ad933a7cac50fd4 | single crystals Hg1223 | 1584636758 | Hg1223 | Hg |  | single crystals |  |  |  |  | 134 | K |  |  |  | body | figure | 5995cc4f3f | Uniform hole doping in HgBa2Ca2Cu3O8+Î´ studied by 63Cu NMR | 10.1088/1742-6596/1293/1/012010 | Yutaka Itoh, Akihiro Ogawa, Seiji Adachi | IOP Publishing | Journal of Physics: Conference Series | 2019
61ba9b6f5ad933a7cac50fd8 | triple-layer Hg1223 | 1060624686 | Hg1223 | Hg | [6 empty] | 134 | K |  |  |  | body | paragraph | 5995cc4f3f | Uniform hole doping in HgBa2Ca2Cu3O8+Î´ studied by 63Cu NMR | 10.1088/1742-6596/1293/1/012010 | Yutaka Itoh, Akihiro Ogawa, Seiji Adachi | IOP Publishing | Journal of Physics: Conference Series | 2019
61ba9b6f5ad933a7cac50fd9 | triple-layer Hg1223 | 1247400538 | Hg1223 | Hg | [6 empty] | 134 | K |  |  |  | body | figure | 5995cc4f3f | Uniform hole doping in HgBa2Ca2Cu3O8+Î´ studied by 63Cu NMR | 10.1088/1742-6596/1293/1/012010 | Yutaka Itoh, Akihiro Ogawa, Seiji Adachi | IOP Publishing | Journal of Physics: Conference Series | 2019
61ba9b6f5ad933a7cac50fda | Hg1223 | -519267844 | Hg1223 | Hg | [6 empty] | 90 | K |  |  |  | body | figure | 5995cc4f3f | Uniform hole doping in HgBa2Ca2Cu3O8+Î´ studied by 63Cu NMR | 10.1088/1742-6596/1293/1/012010 | Yutaka Itoh, Akihiro Ogawa, Seiji Adachi | IOP Publishing | Journal of Physics: Conference Series | 2019
61ba9b6f5ad933a7cac50fdd | O 2 -annealed Hg1223 | 843485563 | Hg1223 | Hg | O 2 -annealed | [5 empty] | 90 | K |  |  |  | body | figure | 5995cc4f3f | Uniform hole doping in HgBa2Ca2Cu3O8+Î´ studied by 63Cu NMR | 10.1088/1742-6596/1293/1/012010 | Yutaka Itoh, Akihiro Ogawa, Seiji Adachi | IOP Publishing | Journal of Physics: Conference Series | 2019
61ba9b6f5ad933a7cac50fde | overdoped Hg1223 | -940496289 | Hg1223 | Hg | overdoped | [5 empty] | 90 | K |  |  |  | body | paragraph | 5995cc4f3f | Uniform hole doping in HgBa2Ca2Cu3O8+Î´ studied by 63Cu NMR | 10.1088/1742-6596/1293/1/012010 | Yutaka Itoh, Akihiro Ogawa, Seiji Adachi | IOP Publishing | Journal of Physics: Conference Series | 2019
61ba9b6fa013f06956c51009 | Nb sample | 820223290 |  | Nb |  |  | Alloys |  |  |  | 8.5 | K |  |  |  | body | figure | c8eecb60a1 | Average kinetic energy density of Cooper pairs aboveTcinYBa2Cu3O7âˆ’x,Bi2Sr2CaCu2O8+Î´, and Nb | 10.1103/physrevb.76.132502 | S Salem-Sugui, Mauro M Doria, A D Alvarenga, V N Vieira, P F Farinas, J P Sinnecker | American Physical Society (APS) | Physical Review B | 2014
61ba9b6fa013f06956c5100c | YBaCuO | -751549624 | YBaCuO | BaYCuO | [6 empty] | 10 | K | magne- tization |  |  | body | figure | c8eecb60a1 | Average kinetic energy density of Cooper pairs aboveTcinYBa2Cu3O7âˆ’x,Bi2Sr2CaCu2O8+Î´, and Nb | 10.1103/physrevb.76.132502 | S Salem-Sugui, Mauro M Doria, A D Alvarenga, V N Vieira, P F Farinas, J P Sinnecker | American Physical Society (APS) | Physical Review B | 2014
61ba9b6fa013f06956c5100d | Bi2212) | 935148539 | Bi2212 | Bi | [6 empty] | 10 | K | magne- tization |  |  | body | figure | c8eecb60a1 | Average kinetic energy density of Cooper pairs aboveTcinYBa2Cu3O7âˆ’x,Bi2Sr2CaCu2O8+Î´, and Nb | 10.1103/physrevb.76.132502 | S Salem-Sugui, Mauro M Doria, A D Alvarenga, V N Vieira, P F Farinas, J P Sinnecker | American Physical Society (APS) | Physical Review B | 2014
61ba9b6fa013f06956c5100e | single crystal of Bi2212 | -1362475011 | Bi2212 | Bi |  | single crystal |  |  |  |  | 93 | K |  |  |  | body | figure | c8eecb60a1 | Average kinetic energy density of Cooper pairs aboveTcinYBa2Cu3O7âˆ’x,Bi2Sr2CaCu2O8+Î´, and Nb | 10.1103/physrevb.76.132502 | S Salem-Sugui, Mauro M Doria, A D Alvarenga, V N Vieira, P F Farinas, J P Sinnecker | American Physical Society (APS) | Physical Review B | 2014
61ba9b6fd7a99c43e8c51053 | Ga-Mn- As | 59270502 | Ga-Mn- As | As | [6 empty] | 110 | K |  |  |  | body | paragraph | a8da2f0e2c | Magneto-electronic transport theory in ferromagnets above the Curie temperature and in semiconductors |  | Andrew Das Arulsamy |  |  | 2013
61ba9b6fd7a99c43e8c51054 | Ga 0.947 Mn 0.053 | 1550183233 |  | Mn0.053Ga0.947 |  |  | Alloys |  |  |  | 110 | K |  |  |  | body | paragraph | a8da2f0e2c | Magneto-electronic transport theory in ferromagnets above the Curie temperature and in semiconductors |  | Andrew Das Arulsamy |  |  | 2013
61ba9b6fd7a99c43e8c51056 | Ga 0.957 Mn 0.043 As | -2094163144 |  | Mn0.043Ga0.957As1 |  |  | Pnictides |  |  |  | 70 | K |  |  |  | body | paragraph | a8da2f0e2c | Magneto-electronic transport theory in ferromagnets above the Curie temperature and in semiconductors |  | Andrew Das Arulsamy |  |  | 2013
61ba9b6fd7a99c43e8c51057 | Ga 0.947 Mn 0.053 | 1555967517 |  | Mn0.053Ga0.947 |  |  | Alloys |  |  |  | 100 | K |  |  |  | body | paragraph | a8da2f0e2c | Magneto-electronic transport theory in ferromagnets above the Curie temperature and in semiconductors |  | Andrew Das Arulsamy |  |  | 2013
61ba9b6fd7a99c43e8c51058 | Ga 0.94 Gd 0.06 N | 1613925068 |  | Gd0.06Ga0.94N1 |  |  | Nitrides |  |  |  | 300 | K |  |  |  | body | paragraph | a8da2f0e2c | Magneto-electronic transport theory in ferromagnets above the Curie temperature and in semiconductors |  | Andrew Das Arulsamy |  |  | 2013
61ba9b6fef148cdddfc5105c | fluorine doped LaFeAsO ("1111") | -346400530 | 1111 | LaFeAsO |  |  | Iron-pnictides, Oxides, Pnictides |  |  |  | 26 | K |  |  |  | body | paragraph | 2b127eec8b | Non-exponential London penetration depth in Ba 1âˆ’x K x Fe 2 As 2 single crystals |  | C Martin, R T Gordon, M A Tanatar, H Kim, N Ni, S L Bud'ko, P C Canfield, H Luo, H H Wen, Z Wang, A B Vorontsov, V G Kogan, R Prozorov |  |  | 2009
61ba9b706a35f302ddc51038 | CePd 2 Si 2 | -1582079434 |  | Ce(SiPd)2 |  |  | Alloys |  |  |  | 0.4 | K | resistivity |  |  | body | paragraph | ef6dce2bca | Anomalous low temperature states in CeNi2Ge2and CePd2Si2 | 10.1088/0953-8984/12/32/101 | F M Grosche, P Agarwal, S R Julian, N J Wilson, R K W Haselwimmer, S J S Lister, N D Mathur, F V Carter, S S Saxena, G G Lonzarich | IOP Publishing | Journal of Physics: Condensed Matter | 1998
61ba9b70a5c5381c2ec5105e | C 60 | 1938756548 |  | C |  |  | Carbides |  |  |  | 52 | K |  |  |  | body | paragraph | de3751863e | Nonadiabatic high-Tcsuperconductivity in hole-doped fullerenes | 10.1103/physrevb.69.024507 | P Paci, E Cappelluti, C Grimaldi, L Pietronero, S StrÃ¤ssler | American Physical Society (APS) | Physical Review B | 2014
61ba9b70a5c5381c2ec51060 | Rb 3 C 60 | -1003722966 |  | RbC20 |  |  | Carbides |  |  |  | 30 | K |  |  |  | body | paragraph | de3751863e | Nonadiabatic high-Tcsuperconductivity in hole-doped fullerenes | 10.1103/physrevb.69.024507 | P Paci, E Cappelluti, C Grimaldi, L Pietronero, S StrÃ¤ssler | American Physical Society (APS) | Physical Review B | 2014
61ba9b70a5c5381c2ec51061 | hole-doped C 60 | 961589866 |  | C | hole |  | Carbides |  |  |  | 52 | K |  |  |  | body | paragraph | de3751863e | Nonadiabatic high-Tcsuperconductivity in hole-doped fullerenes | 10.1103/physrevb.69.024507 | P Paci, E Cappelluti, C Grimaldi, L Pietronero, S StrÃ¤ssler | American Physical Society (APS) | Physical Review B | 2014
61ba9b70a5c5381c2ec51062 | Nb 3 Sn) | 1370656328 |  | Nb3Sn |  |  | Alloys |  |  |  | 23 | K |  |  |  | body | paragraph | de3751863e | Nonadiabatic high-Tcsuperconductivity in hole-doped fullerenes | 10.1103/physrevb.69.024507 | P Paci, E Cappelluti, C Grimaldi, L Pietronero, S StrÃ¤ssler | American Physical Society (APS) | Physical Review B | 2014
61ba9b70a5c5381c2ec51063 | hole doped C 60 | -373733293 |  | C |  |  | Carbides |  |  |  | 117 | K |  |  |  | body | paragraph | de3751863e | Nonadiabatic high-Tcsuperconductivity in hole-doped fullerenes | 10.1103/physrevb.69.024507 | P Paci, E Cappelluti, C Grimaldi, L Pietronero, S StrÃ¤ssler | American Physical Society (APS) | Physical Review B | 2014
61ba9b705ad933a7cac50fe2 | CeCoIn 5 | -637448771 |  | CeIn5Co |  |  | Alloys |  |  |  | 2.3 | K |  |  |  | body | paragraph | 8363f8b23a | Nodal to Nodeless Superconducting Energy-Gap Structure Change Concomitant with Fermi-Surface Reconstruction in the Heavy-Fermion CompoundCeCoIn5 | 10.1103/physrevlett.114.027003 | Hyunsoo Kim, M A Tanatar, R Flint, C Petrovic, Rongwei Hu, B D White, I K Lum, M B Maple, R Prozorov | American Physical Society (APS) | Physical Review Letters | 2014
61ba9b7020fc3eae4bc51076 | H 3 S | -132009472 |  | H3S |  |  | Hydrides, Chalcogenides |  |  |  | 203 | K |  |  |  | body | paragraph | 425f3f7813 | Possible Fano resonance for high-Tc multi-gap superconductivity in p-Terphenyl doped by K at the Lifshitz transition | 10.1209/0295-5075/118/37003 | Maria Vittoria Mazziotti, Antonio Valletta, Gaetano Campi, Davide Innocenti, Andrea Perali, Antonio Bianconi | IOP Publishing | EPL (Europhysics Letters) | 2017
61ba9b7020fc3eae4bc51078 | C 22 H 14 | 1615042748 |  | H7C11 |  |  | Hydrides, Carbides |  |  |  | 18 | K |  |  |  | body | paragraph | 425f3f7813 | Possible Fano resonance for high-Tc multi-gap superconductivity in p-Terphenyl doped by K at the Lifshitz transition | 10.1209/0295-5075/118/37003 | Maria Vittoria Mazziotti, Antonio Valletta, Gaetano Campi, Davide Innocenti, Andrea Perali, Antonio Bianconi | IOP Publishing | EPL (Europhysics Letters) | 2017
61ba9b7020fc3eae4bc51079 | K 3 | 808749154 |  | K |  |  | Alloys |  |  |  | 8 | K |  |  |  | body | paragraph | 425f3f7813 | Possible Fano resonance for high-Tc multi-gap superconductivity in p-Terphenyl doped by K at the Lifshitz transition | 10.1209/0295-5075/118/37003 | Maria Vittoria Mazziotti, Antonio Valletta, Gaetano Campi, Davide Innocenti, Andrea Perali, Antonio Bianconi | IOP Publishing | EPL (Europhysics Letters) | 2017
61ba9b7020fc3eae4bc5107a | doped fullerides A 3 C 60 A = K, Rb, Cs | -480758233 |  | AC20 | doped |  | Carbides |  |  | A=K, Rb, Cs | 38 | K |  |  |  | body | paragraph | 425f3f7813 | Possible Fano resonance for high-Tc multi-gap superconductivity in p-Terphenyl doped by K at the Lifshitz transition | 10.1209/0295-5075/118/37003 | Maria Vittoria Mazziotti, Antonio Valletta, Gaetano Campi, Davide Innocenti, Andrea Perali, Antonio Bianconi | IOP Publishing | EPL (Europhysics Letters) | 2017
61ba9b7020fc3eae4bc5107c | Cs3C60 fulleride | -1859469099 |  | CsC20 |  |  | Carbides |  |  |  | 38 | K |  |  |  | body | paragraph | 425f3f7813 | Possible Fano resonance for high-Tc multi-gap superconductivity in p-Terphenyl doped by K at the Lifshitz transition | 10.1209/0295-5075/118/37003 | Maria Vittoria Mazziotti, Antonio Valletta, Gaetano Campi, Davide Innocenti, Andrea Perali, Antonio Bianconi | IOP Publishing | EPL (Europhysics Letters) | 2017
61ba9b7149d0b378c6c5101e | FeSCs | -2029286822 |  | CsFeS |  |  | Iron-chalcogenides, Chalcogenides |  |  |  | 12 | K |  |  |  | body | paragraph | 0fd5b2a6d8 | Doping-dependent anisotropic superconducting gap in Na1âˆ’Î´(Fe1âˆ’xCox)As from London penetration depth | 10.1103/physrevb.86.020508 | K Cho, M A Tanatar, N Spyrison, H Kim, Y Song, Pengcheng Dai, C L Zhang, R Prozorov | American Physical Society (APS) | Physical Review B | 2012
61ba9b7149d0b378c6c5101f | isostructural with LiFeAs | 488587352 |  | LiFeAs |  |  | Iron-pnictides, Pnictides |  |  |  | 18 | K |  |  |  | body | paragraph | 0fd5b2a6d8 | Doping-dependent anisotropic superconducting gap in Na1âˆ’Î´(Fe1âˆ’xCox)As from London penetration depth | 10.1103/physrevb.86.020508 | K Cho, M A Tanatar, N Spyrison, H Kim, Y Song, Pengcheng Dai, C L Zhang, R Prozorov | American Physical Society (APS) | Physical Review B | 2012
61ba9b7149d0b378c6c51020 | LiFeAs | 124123091 |  | LiFeAs |  |  | Iron-pnictides, Pnictides |  |  |  | 31 | K |  | 3000000000 | Pa | body | paragraph | 0fd5b2a6d8 | Doping-dependent anisotropic superconducting gap in Na1âˆ’Î´(Fe1âˆ’xCox)As from London penetration depth | 10.1103/physrevb.86.020508 | K Cho, M A Tanatar, N Spyrison, H Kim, Y Song, Pengcheng Dai, C L Zhang, R Prozorov | American Physical Society (APS) | Physical Review B | 2012
61ba9b7105e6aa6710c51056 | LiZn 0.9 Mn 0.1 P | 1361476584 |  | Li1Mn0.1Zn0.9P1 |  |  | Pnictides |  |  |  | 25 | K |  |  |  | body | figure | b13a44bd72 | NMR investigation of the diluted magnetic semiconductor Li(Zn1âˆ’xMnx)P (x=0.1) | 10.1103/physrevb.88.041108 | Cui Ding, Chuan Qin, Huiyuan Man, T Imai, F L Ning | American Physical Society (APS) | Physical Review B | 2013
61ba9b7105e6aa6710c51058 | LiZn 0.9 Mn 0.1 P | 1413462028 |  | Li1Mn0.1Zn0.9P1 |  |  | Pnictides |  |  |  | 25 | K |  |  |  | body |  | b13a44bd72 | NMR investigation of the diluted magnetic semiconductor Li(Zn1âˆ’xMnx)P (x=0.1) | 10.1103/physrevb.88.041108 | Cui Ding, Chuan Qin, Huiyuan Man, T Imai, F L Ning | American Physical Society (APS) | Physical Review B | 2013
61ba9b71c2c99830dec5104c | BaFe 1.85 Co 0.15 As 2 | 545462489 |  | Ba1Fe1.85Co0.15As2 |  |  | Iron-pnictides, Pnictides |  |  |  | 25.5 | K |  |  |  | body |  | c1b519b51a | Spin gap and magnetic resonance in superconductingBaFe1.9Ni0.1As2 | 10.1103/physrevb.79.174527 | Shiliang Li, Ying Chen, Sung Chang, Jeffrey W Lynn, Linjun Li, Yongkang Luo, Guanghan Cao, Zhuâ€™an Xu, Pengcheng Dai | American Physical Society (APS) | Physical Review B | 2009
61ba9b71c2c99830dec5104d | single crystals of BaFe 1.9 Ni 0.1 As 2 | 1694412138 |  | Ba1Fe1.9Ni0.1As2 |  | single crystals | Iron-pnictides, Pnictides |  |  |  | 20 | K |  |  |  | body | figure | c1b519b51a | Spin gap and magnetic resonance in superconductingBaFe1.9Ni0.1As2 | 10.1103/physrevb.79.174527 | Shiliang Li, Ying Chen, Sung Chang, Jeffrey W Lynn, Linjun Li, Yongkang Luo, Guanghan Cao, Zhuâ€™an Xu, Pengcheng Dai | American Physical Society (APS) | Physical Review B | 2009
61ba9b71c2c99830dec5104e | single crystals of BaFe 1.84 Co 0.16 As 2 | 1577967354 |  | Ba1Fe1.84Co0.16As2 |  | single crystals | Iron-pnictides, Pnictides |  |  |  | 22 | K |  |  |  | body | figure | c1b519b51a | Spin gap and magnetic resonance in superconductingBaFe1.9Ni0.1As2 | 10.1103/physrevb.79.174527 | Shiliang Li, Ying Chen, Sung Chang, Jeffrey W Lynn, Linjun Li, Yongkang Luo, Guanghan Cao, Zhuâ€™an Xu, Pengcheng Dai | American Physical Society (APS) | Physical Review B | 2009
61ba9b71c2c99830dec5104f | BaFe 1.9 Ni 0.1 As 2 | -832233009 |  | Ba1Fe1.9Ni0.1As2 |  |  | Iron-pnictides, Pnictides |  |  |  | 20 | K |  |  |  | body | figure | c1b519b51a | Spin gap and magnetic resonance in superconductingBaFe1.9Ni0.1As2 | 10.1103/physrevb.79.174527 | Shiliang Li, Ying Chen, Sung Chang, Jeffrey W Lynn, Linjun Li, Yongkang Luo, Guanghan Cao, Zhuâ€™an Xu, Pengcheng Dai | American Physical Society (APS) | Physical Review B | 2009
61ba9b717b1a7abb24c5100d | bulk FeSe | 745324361 |  | FeSe |  |  | Iron-chalcogenides, Chalcogenides |  |  |  | 8 | K |  |  |  | body | paragraph | 5a96a58fe8 | Magnetic moment evolution and spin freezing in doped BaFe2As2 | 10.1038/s41598-017-07286-6 | Jonathan Pelliciari, Yaobo Huang, Kenji Ishii, Chenglin Zhang, Pengcheng Dai, Gen Fu Chen, Lingyi Xing, Xiancheng Wang, Changqing Jin, Hong Ding, Philipp Werner, Thorsten Schmitt | Springer Science and Business Media LLC | Scientific Reports | 2020
61ba9b7107932c08a9c51067 | SmFe 0.85 Co 0.15 AsO | 2007038917 |  | Sm1Fe0.85Co0.15As1O1 |  |  | Iron-pnictides, Oxides, Pnictides |  |  |  | 14 | K | resistivity |  |  | body | paragraph | 0433a67570 | Appearance and Disappearance of Superconductivity with Fe Site Co Substitution in SmFe1âˆ’x Co x AsO (x=0.0 to 1.0) | 10.1007/s10948-010-0910-x | V P S Awana, Anand Pal, M Husain, H Kishan | Springer Science and Business Media LLC | Journal of Superconductivity and Novel Magnetism | 2010
61ba9b7107932c08a9c5106a | SmFe 0.85 Co 0.15 AsO | 2060940739 |  | Sm1Fe0.85Co0.15As1O1 |  |  | Iron-pnictides, Oxides, Pnictides |  |  |  | 14 | K | resistivity |  |  | body | paragraph | 0433a67570 | Appearance and Disappearance of Superconductivity with Fe Site Co Substitution in SmFe1âˆ’x Co x AsO (x=0.0 to 1.0) | 10.1007/s10948-010-0910-x | V P S Awana, Anand Pal, M Husain, H Kishan | Springer Science and Business Media LLC | Journal of Superconductivity and Novel Magnetism | 2010
61ba9b7285b12ae79ac51022 | La 2 CuO 4 | 368768143 |  | La2CuO4 |  |  | Oxides, Cuprates |  |  |  | 40 | K |  |  |  | body | paragraph | 74dbaacb83 |  |  | Seung Woo Jang, Takao Kotani, Hiori Kino, Kazuhiko Kuroki, Myung Joon Han |  |  | 2015
61ba9b7285b12ae79ac51023 | underdoped La 2 CuO 4 | -2110480466 |  | La2CuO4 | underdoped |  | Oxides, Cuprates |  |  |  | 25 | K |  |  |  | body | paragraph | 74dbaacb83 |  |  | Seung Woo Jang, Takao Kotani, Hiori Kino, Kazuhiko Kuroki, Myung Joon Han |  |  | 2015
61ba9b7285b12ae79ac51024 | SrLaAlO 4 (SLAO) | 17557623 | SLAO | SrLaAlO4 |  |  | Oxides |  |  |  | 10 | K |  |  |  | body | paragraph | 74dbaacb83 |  |  | Seung Woo Jang, Takao Kotani, Hiori Kino, Kazuhiko Kuroki, Myung Joon Han |  |  | 2015
61ba9b7285b12ae79ac51025 | La 2 CuO 4 | 81883685 |  | La2CuO4 |  |  | Oxides, Cuprates |  |  |  | 40 | K |  |  |  | body | paragraph | 74dbaacb83 |  |  | Seung Woo Jang, Takao Kotani, Hiori Kino, Kazuhiko Kuroki, Myung Joon Han |  |  | 2015
61ba9b7285b12ae79ac51026 | SrTiO 3 (STO) substrates | 1741696569 | STO | SrTiO3 |  |  | Oxides |  |  |  | 49 | K |  |  |  | body | paragraph | 74dbaacb83 |  |  | Seung Woo Jang, Takao Kotani, Hiori Kino, Kazuhiko Kuroki, Myung Joon Han |  |  | 2015
61ba9b7249d0b378c6c51022 | Single crystals of YNi 2 B 2 C | -264650547 |  | YNi2B2C |  | Single crystals | Carbides, Borides |  |  |  | 15.5 | K |  |  |  | body | paragraph | 4050fcd0a7 | Gap Function with Point Nodes in Borocarbide SuperconductorYNi2B2C | 10.1103/physrevlett.89.137006 | K Izawa, K Kamata, Y Nakajima, Y Matsuda, T Watanabe, M Nohara, H Takagi, P Thalmeier, K Maki | American Physical Society (APS) | Physical Review Letters | 2002
61ba9b733af0453d0cc5104a | SrRh 2 | 21364784 |  | SrRh2 |  |  | Alloys |  |  |  | 6.2 | K |  |  |  | body | paragraph | 528887b563 | Strong-coupling superconductivity of SrIr 2 and SrRh 2 : Phonon engineering of metallic Ir and Rh |  | Sylwia Gutowska, Karolina GÃ³rnicka, Pawe L WÃ³jcik, Tomasz Klimczuk, Bartlomiej Wiendlocha, B Horie |  |  | 2021
61ba9b733af0453d0cc5104b | CaM 2 (M = Ir, Rh) | 396530781 |  | M2Ca |  |  | Alloys |  |  | M=Ir, Rh | 5.8 | K |  |  |  | body | paragraph | 528887b563 | Strong-coupling superconductivity of SrIr 2 and SrRh 2 : Phonon engineering of metallic Ir and Rh |  | Sylwia Gutowska, Karolina GÃ³rnicka, Pawe L WÃ³jcik, Tomasz Klimczuk, Bartlomiej Wiendlocha, B Horie |  |  | 2021
61ba9b733af0453d0cc5104d | SrRh 2 | 417970670 |  | SrRh2 |  |  | Alloys |  |  |  | 6.07 | K |  |  |  | body | paragraph | 528887b563 | Strong-coupling superconductivity of SrIr 2 and SrRh 2 : Phonon engineering of metallic Ir and Rh |  | Sylwia Gutowska, Karolina GÃ³rnicka, Pawe L WÃ³jcik, Tomasz Klimczuk, Bartlomiej Wiendlocha, B Horie |  |  | 2021
61ba9b733af0453d0cc5104e | SrIr 2 | -121893107 |  | SrIr2 |  |  | Alloys |  |  |  | 6.6 | K |  |  |  | body | paragraph | 528887b563 | Strong-coupling superconductivity of SrIr 2 and SrRh 2 : Phonon engineering of metallic Ir and Rh |  | Sylwia Gutowska, Karolina GÃ³rnicka, Pawe L WÃ³jcik, Tomasz Klimczuk, Bartlomiej Wiendlocha, B Horie |  |  | 2021
61ba9b733af0453d0cc5104f | SrRh 2 | -22901720 |  | SrRh2 |  |  | Alloys |  |  |  | 5.36 | K |  |  |  | body | paragraph | 528887b563 | Strong-coupling superconductivity of SrIr 2 and SrRh 2 : Phonon engineering of metallic Ir and Rh |  | Sylwia Gutowska, Karolina GÃ³rnicka, Pawe L WÃ³jcik, Tomasz Klimczuk, Bartlomiej Wiendlocha, B Horie |  |  | 2021
61ba9b733af0453d0cc51050 | SrIr 2 | -44906171 |  | SrIr2 |  |  | Alloys |  |  |  | 0.17 | K |  |  |  | body | figure | 528887b563 | Strong-coupling superconductivity of SrIr 2 and SrRh 2 : Phonon engineering of metallic Ir and Rh |  | Sylwia Gutowska, Karolina GÃ³rnicka, Pawe L WÃ³jcik, Tomasz Klimczuk, Bartlomiej Wiendlocha, B Horie |  |  | 2021
61ba9b733af0453d0cc51051 | SrRh 2 | -26751348 |  | SrRh2 |  |  | Alloys |  |  |  | 5.41 | K |  |  |  | body | paragraph | 528887b563 | Strong-coupling superconductivity of SrIr 2 and SrRh 2 : Phonon engineering of metallic Ir and Rh |  | Sylwia Gutowska, Karolina GÃ³rnicka, Pawe L WÃ³jcik, Tomasz Klimczuk, Bartlomiej Wiendlocha, B Horie |  |  | 2021
61ba9b733af0453d0cc51052 | SrIr 2 | -158494099 |  | SrIr2 |  |  | Alloys |  |  |  | 5.7 | K |  |  |  | body | paragraph | 528887b563 | Strong-coupling superconductivity of SrIr 2 and SrRh 2 : Phonon engineering of metallic Ir and Rh |  | Sylwia Gutowska, Karolina GÃ³rnicka, Pawe L WÃ³jcik, Tomasz Klimczuk, Bartlomiej Wiendlocha, B Horie |  |  | 2021
61ba9b733af0453d0cc51053 | SrRh 2 | -82601886 |  | SrRh2 |  |  | Alloys |  |  |  | 5.93 | K |  |  |  | body | paragraph | 528887b563 | Strong-coupling superconductivity of SrIr 2 and SrRh 2 : Phonon engineering of metallic Ir and Rh |  | Sylwia Gutowska, Karolina GÃ³rnicka, Pawe L WÃ³jcik, Tomasz Klimczuk, Bartlomiej Wiendlocha, B Horie |  |  | 2021
61ba9b733af0453d0cc51054 | SrRh 2 | -24826534 |  | SrRh2 |  |  | Alloys |  |  |  | 5.4 | K | resistivity |  |  | body | paragraph | 528887b563 | Strong-coupling superconductivity of SrIr 2 and SrRh 2 : Phonon engineering of metallic Ir and Rh |  | Sylwia Gutowska, Karolina GÃ³rnicka, Pawe L WÃ³jcik, Tomasz Klimczuk, Bartlomiej Wiendlocha, B Horie |  |  | 2021
61ba9b733af0453d0cc51055 | XRh 2 compounds (X = Ca, Sr, Ba) | 1167137754 |  | XRh2 |  |  | Alloys |  |  | X=Ca, Sr, Ba | 5.6 | K |  |  |  | body | paragraph | 528887b563 | Strong-coupling superconductivity of SrIr 2 and SrRh 2 : Phonon engineering of metallic Ir and Rh |  | Sylwia Gutowska, Karolina GÃ³rnicka, Pawe L WÃ³jcik, Tomasz Klimczuk, Bartlomiej Wiendlocha, B Horie |  |  | 2021
61ba9b733af0453d0cc51056 | SrM 2 | -1930761118 |  | M2Sr |  |  | Alloys |  |  |  | 6.07 | K |  |  |  | body | paragraph | 528887b563 | Strong-coupling superconductivity of SrIr 2 and SrRh 2 : Phonon engineering of metallic Ir and Rh |  | Sylwia Gutowska, Karolina GÃ³rnicka, Pawe L WÃ³jcik, Tomasz Klimczuk, Bartlomiej Wiendlocha, B Horie |  |  | 2021
61ba9b733af0453d0cc51057 | Ir | -364621118 |  | Ir |  |  | Alloys |  |  |  | 0.14 | K |  |  |  | body | figure | 528887b563 | Strong-coupling superconductivity of SrIr 2 and SrRh 2 : Phonon engineering of metallic Ir and Rh |  | Sylwia Gutowska, Karolina GÃ³rnicka, Pawe L WÃ³jcik, Tomasz Klimczuk, Bartlomiej Wiendlocha, B Horie |  |  | 2021
61ba9b733af0453d0cc51058 | SrIr 2 | -83403857 |  | SrIr2 |  |  | Alloys |  |  |  | 5.9 | K |  |  |  | body | paragraph | 528887b563 | Strong-coupling superconductivity of SrIr 2 and SrRh 2 : Phonon engineering of metallic Ir and Rh |  | Sylwia Gutowska, Karolina GÃ³rnicka, Pawe L WÃ³jcik, Tomasz Klimczuk, Bartlomiej Wiendlocha, B Horie |  |  | 2021
61ba9b733af0453d0cc51059 | SrRh 2 | 235102092 |  | SrRh2 |  |  | Alloys |  |  |  | 6.6 | K |  |  |  | body | paragraph | 528887b563 | Strong-coupling superconductivity of SrIr 2 and SrRh 2 : Phonon engineering of metallic Ir and Rh |  | Sylwia Gutowska, Karolina GÃ³rnicka, Pawe L WÃ³jcik, Tomasz Klimczuk, Bartlomiej Wiendlocha, B Horie |  |  | 2021
61ba9b73d7a99c43e8c5105a | Bi2212 | -1498943307 | Bi2212 | Bi | [6 empty] | 95 | K |  |  |  | body | paragraph | 81bf385f75 | Intrinsic tunneling study of underdoped Bi 2 Sr 2âˆ’ x La x CuO 6+Î´ superconductors | 10.1088/1674-1056/20/11/117401 | Jian-Kun Ren, Yu-Feng Ren, Ye Tian, Hai-Feng Yu, Dong-Ning Zheng, Shi-Ping Zhao, Cheng-Tian Lin | IOP Publishing | Chinese Physics B | 2013
61ba9b73d52116ffe1c5104e | K 0.3 MoO 3 | 577301552 |  | K0.3Mo1O3 |  |  | Oxides |  |  |  | 183 | K |  |  |  | body | paragraph | c9bb731359 | Carrier-relaxation dynamics in intragap states: The case of the superconductorYBa2Cu3O7âˆ’Î´and the charge-density-wave semiconductorK0.3MoO3 | 10.1103/physrevb.61.1477 | V V Kabanov, J Demsar, D Mihailovic | American Physical Society (APS) | Physical Review B | 2014
61ba9b73d52116ffe1c5104f | YBa 2 Cu 3 O 6.9 | -1246212736 |  | Ba2Y1Cu3O6.9 |  |  | Oxides, Cuprates |  |  |  | 90 | K |  |  |  | body | paragraph | c9bb731359 | Carrier-relaxation dynamics in intragap states: The case of the superconductorYBa2Cu3O7âˆ’Î´and the charge-density-wave semiconductorK0.3MoO3 | 10.1103/physrevb.61.1477 | V V Kabanov, J Demsar, D Mihailovic | American Physical Society (APS) | Physical Review B | 2014
61ba9b737b1a7abb24c5100e | YBa 2 Cu 3 O 6.44 | -1704756134 |  | Ba2Y1Cu3O6.44 |  |  | Oxides, Cuprates |  |  |  | 42 | K |  |  |  | body |  | aa0644a7d0 | Competing charge, spin, and superconducting orders in underdopedYBa2Cu3Oy | 10.1103/physrevb.90.054514 | M HÃ¼cker, N B Christensen, A T Holmes, E Blackburn, E M Forgan, Ruixing Liang, D A Bonn, W N Hardy, O Gutowski, M V Zimmermann, S M Hayden, J Chang | American Physical Society (APS) | Physical Review B | 2014
61ba9b737b1a7abb24c5100f | YBa2Cu3O6.44 | 357235121 |  | Ba2Y1Cu3O6.44 |  |  | Oxides, Cuprates |  |  |  | 90 | K |  |  |  | header | abstract | aa0644a7d0 | Competing charge, spin, and superconducting orders in underdopedYBa2Cu3Oy | 10.1103/physrevb.90.054514 | M HÃ¼cker, N B Christensen, A T Holmes, E Blackburn, E M Forgan, Ruixing Liang, D A Bonn, W N Hardy, O Gutowski, M V Zimmermann, S M Hayden, J Chang | American Physical Society (APS) | Physical Review B | 2014
61ba9b736a35f302ddc5103a | CeCoIn 5 | -683649931 |  | CeIn5Co |  |  | Alloys |  |  |  | 2.3 | K |  | 101325 | Pa | body | paragraph | 27d17e6811 | Study of low-energy magnetic excitations in single-crystalline CeIn3by inelastic neutron scattering | 10.1088/0953-8984/15/22/308 | W Knafo, S Raymond, B F K, G Lapertot, P C Canfield, J Flouquet | IOP Publishing | Journal of Physics: Condensed Matter | 2008
61ba9b736a35f302ddc5103b | CeIn 3 | 1205024940 |  | CeIn3 |  |  | Alloys |  |  |  | 0.2 | K |  |  |  | body | paragraph | 27d17e6811 | Study of low-energy magnetic excitations in single-crystalline CeIn3by inelastic neutron scattering | 10.1088/0953-8984/15/22/308 | W Knafo, S Raymond, B F K, G Lapertot, P C Canfield, J Flouquet | IOP Publishing | Journal of Physics: Condensed Matter | 2008
61ba9b732c886f0fe6c51007 | SmFe 0.94 Ni 0.06 AsO | -1942155796 |  | Sm1Fe0.94Ni0.06As1O1 |  |  | Iron-pnictides, Oxides, Pnictides |  |  |  | 9 | K |  |  |  | body | figure | fff57c5194 | Appearance and disappearance of superconductivity in SmFe1âˆ’xNixAsO (x = 0.0â€“1.0) | 10.1016/j.solidstatesciences.2012.10.004 | Anand Pal, S S Mehdi, Mushahid Husain, V P S Awana | Elsevier BV | Solid State Sciences | 2013
61ba9b732c886f0fe6c51008 | optimally doped SmFe 0.94 Ni 0.06 AsO | -1442913477 |  | Sm1Fe0.94Ni0.06As1O1 | optimally doped |  | Iron-pnictides, Oxides, Pnictides |  |  |  | 9 | K |  |  |  | body | figure | fff57c5194 | Appearance and disappearance of superconductivity in SmFe1âˆ’xNixAsO (x = 0.0â€“1.0) | 10.1016/j.solidstatesciences.2012.10.004 | Anand Pal, S S Mehdi, Mushahid Husain, V P S Awana | Elsevier BV | Solid State Sciences | 2013
61ba9b74a013f06956c51012 | KFe 2 As 2 | 980326129 |  | K(FeAs)2 |  |  | Iron-pnictides, Pnictides |  |  |  | 3.2 | K |  |  |  | body | paragraph | eb192d849b | Observation of the Non-linear Meissner Effect |  | J A Wilcox, M J Grant, L Malone, C Putzke, D Kaczorowski, T Wolf, F Hardy, C Meingast, J G Analytis, J.-H Chu, I R Fisher, A Carrington |  |  | 2021
61ba9b74a013f06956c51013 | LaFePO | 1964473824 |  | LaFePO |  |  | Iron-pnictides, Oxides, Pnictides |  |  |  | 2.1 | K |  |  |  | body | paragraph | eb192d849b | Observation of the Non-linear Meissner Effect |  | J A Wilcox, M J Grant, L Malone, C Putzke, D Kaczorowski, T Wolf, F Hardy, C Meingast, J G Analytis, J.-H Chu, I R Fisher, A Carrington |  |  | 2021
61ba9b74a013f06956c51014 | CeCoIn 5 | -577738763 |  | CeIn5Co |  |  | Alloys |  |  |  | 5.9 | K |  |  |  | body | paragraph | eb192d849b | Observation of the Non-linear Meissner Effect |  | J A Wilcox, M J Grant, L Malone, C Putzke, D Kaczorowski, T Wolf, F Hardy, C Meingast, J G Analytis, J.-H Chu, I R Fisher, A Carrington |  |  | 2021
61ba9b7514d91e0862c51017 | doped NdNiO2 | 750890953 |  | NdNiO2 | doped |  | Oxides |  |  |  | 15 | K |  |  |  | header | abstract | ed11c856aa | Ultra-broadband amplification properties of Ni^2+-doped glass-ceramics amplifiers | 10.1364/oe.17.006759 | Mi Jiang, Mona Berciu, George A Sawatzky | The Optical Society | Optics Express | 2009
61ba9b7514d91e0862c51018 | doped Nd 0.8 Sr 0.2 NiO 2 single crystal thin films | 2100167419 |  | Sr0.2Nd0.8Ni1O2 | doped | single crystal thin films | Oxides |  |  |  | 15 | K |  |  |  | body | paragraph | ed11c856aa | Ultra-broadband amplification properties of Ni^2+-doped glass-ceramics amplifiers | 10.1364/oe.17.006759 | Mi Jiang, Mona Berciu, George A Sawatzky | The Optical Society | Optics Express | 2009
61ba9b757b1a7abb24c51014 | Gd 2 Ti 2 O 7 | 1725860078 |  | Gd2Ti2O7 |  |  | Oxides |  |  |  | 0.97 | K |  |  |  | body | paragraph | 8a1598691c | Macroscopic anisotropy and symmetry breaking in the pyrochlore antiferromagnetGd2Ti2O7 | 10.1103/physrevb.67.214432 | A K Hassan, L P LÃ©vy, C Darie, P Strobel | American Physical Society (APS) | Physical Review B | 2016
61ba9b753961c0f52fc51028 | Hg1223 | -530832157 | Hg1223 | Hg | [6 empty] | 135 | K |  |  |  | body | paragraph | 39ff5e1d7c | Charge Complementarity and Interlayer Coupling Between Charge Ordered Layers of Cuprates | 10.1023/b:josc.0000011842.21466.e5 | P SÃ¼le | Springer Science and Business Media LLC | Journal of Superconductivity | 2011
61ba9b7671dd2853b1c51042 | Single crystals of optimally doped Bi2223 | -1418543860 | Bi2223 | Bi | optimally doped | Single crystals |  |  |  |  | 110 | K |  |  |  | body | paragraph | ac19dae879 | Energy scale directly related to superconductivity in high-Tccuprates: Universality from the temperature-dependent angle-resolved photoemission of Bi2Sr2Ca2Cu3O10+Î´ | 10.1103/physrevb.85.104515 | Shin-Ichiro Ideta, Teppei Yoshida, Atsushi Fujimori, Hiroaki Anzai, Taisuke Fujita, Akihiro Ino, Masashi Arita, Hirohumi Namatame, Masaki Taniguchi, Zhi-Xun Shen, Kenichi Takashima, Kenji Kojima, Shin-Ichi Uchida | American Physical Society (APS) | Physical Review B | 2011
61ba9b7671dd2853b1c51043 | optimally doped Bi2223 | 1846127061 | Bi2223 | Bi | optimally doped | [5 empty] | 110 | K |  |  |  | body | figure | ac19dae879 | Energy scale directly related to superconductivity in high-Tccuprates: Universality from the temperature-dependent angle-resolved photoemission of Bi2Sr2Ca2Cu3O10+Î´ | 10.1103/physrevb.85.104515 | Shin-Ichiro Ideta, Teppei Yoshida, Atsushi Fujimori, Hiroaki Anzai, Taisuke Fujita, Akihiro Ino, Masashi Arita, Hirohumi Namatame, Masaki Taniguchi, Zhi-Xun Shen, Kenichi Takashima, Kenji Kojima, Shin-Ichi Uchida | American Physical Society (APS) | Physical Review B | 2011
61ba9b7671dd2853b1c51045 | optimally doped Bi2223 | 1778743105 | Bi2223 | Bi | optimally doped | [5 empty] | 110 | K |  |  |  | body | paragraph | ac19dae879 | Energy scale directly related to superconductivity in high-Tccuprates: Universality from the temperature-dependent angle-resolved photoemission of Bi2Sr2Ca2Cu3O10+Î´ | 10.1103/physrevb.85.104515 | Shin-Ichiro Ideta, Teppei Yoshida, Atsushi Fujimori, Hiroaki Anzai, Taisuke Fujita, Akihiro Ino, Masashi Arita, Hirohumi Namatame, Masaki Taniguchi, Zhi-Xun Shen, Kenichi Takashima, Kenji Kojima, Shin-Ichi Uchida | American Physical Society (APS) | Physical Review B | 2011
61ba9b763136e52869c51038 | single layered SrTiO3 | 1917865588 |  | SrTiO3 |  |  | Oxides |  |  |  | 100 | K |  |  |  | body | paragraph | 957b5ec418 | Electronic origin of structural transition in 122 Fe based superconductors | 10.1016/j.jpcs.2016.11.019 | Haranath Ghosh, Smritijit Sen, Abyay Ghosh | Elsevier BV | Journal of Physics and Chemistry of Solids | 2017
61ba9b76e614176f2ec51029 | W5Si3 film | 159495841 |  | Si3W5 |  | film | Alloys |  |  |  | 4 | K | resistivity |  |  | body | paragraph | 6776460ca9 | Tungsten silicide films for microwave kinetic inductance detectors | 10.1063/1.4737408 | Thomas Cecil, Antonino Miceli, Orlando Quaranta, Chian Liu, Daniel Rosenmann, Sean Mchugh, Benjamin Mazin | AIP Publishing | Applied Physics Letters | 2012
61ba9b76e614176f2ec5102a | amorphous films with 37.5% atomic percent of Si | -1868635010 | amorphous | Si |  | films | Alloys |  |  |  | 4.5 | K |  |  |  | body | paragraph | 6776460ca9 | Tungsten silicide films for microwave kinetic inductance detectors | 10.1063/1.4737408 | Thomas Cecil, Antonino Miceli, Orlando Quaranta, Chian Liu, Daniel Rosenmann, Sean Mchugh, Benjamin Mazin | AIP Publishing | Applied Physics Letters | 2012
61ba9b76e614176f2ec5102e | Single crystal W5Si3 | 1384793585 |  | Si3W5 |  | Single crystal | Alloys |  |  |  | 2.83 | K |  |  |  | body | paragraph | 6776460ca9 | Tungsten silicide films for microwave kinetic inductance detectors | 10.1063/1.4737408 | Thomas Cecil, Antonino Miceli, Orlando Quaranta, Chian Liu, Daniel Rosenmann, Sean Mchugh, Benjamin Mazin | AIP Publishing | Applied Physics Letters | 2012
61ba9b76e614176f2ec5102f | WSi2 film | -1788144530 |  | Si2W |  | film | Alloys |  |  |  | 1.8 | K | resistivity |  |  | body | paragraph | 6776460ca9 | Tungsten silicide films for microwave kinetic inductance detectors | 10.1063/1.4737408 | Thomas Cecil, Antonino Miceli, Orlando Quaranta, Chian Liu, Daniel Rosenmann, Sean Mchugh, Benjamin Mazin | AIP Publishing | Applied Physics Letters | 2012
61ba9b777b1a7abb24c51015 | CeRhIn 5 | -1225531517 |  | CeIn5Rh |  |  | Alloys |  |  |  | 2.1 | K |  | 1600000000 | Pa | body | paragraph | 7ced4d3067 | Localized f electrons in Ce x La 1âˆ’x RhIn 5 : dHvA Measurements |  | U Alver, R G Goodrich, N Harrison, Donavan Hall, E C Palm, T P Murphy, S W Tozer, P G Pagliuso, N O Moreno, J L Sarrao, Z Fisk |  |  | 2013
61ba9b7785fc223534c50feb | CeCoIn5 | 243175470 |  | CeIn5Co |  |  | Alloys |  |  |  | 2.3 | K |  |  |  | header | abstract | 9fe2302333 | Unconventional density wave inCeCoIn5 | 10.1103/physrevb.71.172502 | BalÃ¡zs DÃ³ra, Kazumi Maki, Attila Virosztek, AndrÃ¡s VÃ¡nyolos | American Physical Society (APS) | Physical Review B | 2013
61ba9b774217bb9076c51071 | CaC 6 | 1318390297 |  | CaC6 |  |  | Carbides |  |  |  | 11.5 | K |  |  |  | body | paragraph | c139b195f1 | Quantitative analysis of lattice disorder and superconducting transition in epitaxial YBa2Cu3O6.9 films | 10.1007/bf00728420 | Andrea Gauzzi, Davor Pavuna | Springer Science and Business Media LLC | Journal of Superconductivity | 2014
61ba9b774217bb9076c51072 | CaC 6 | 1137414195 |  | CaC6 |  |  | Carbides |  |  |  | 15.1 | K |  | 7500000000 | Pa | body | paragraph | c139b195f1 | Quantitative analysis of lattice disorder and superconducting transition in epitaxial YBa2Cu3O6.9 films | 10.1007/bf00728420 | Andrea Gauzzi, Davor Pavuna | Springer Science and Business Media LLC | Journal of Superconductivity | 2014
61ba9b77ab9e3e9324c51050 | Nb 3 Sn | 715112786 |  | Nb3Sn |  |  | Alloys |  |  |  | 23 | K |  |  |  | body | figure | de0a7bf6d7 | Polarizability mechanisms and high temperature superconductivity | 10.1016/0921-4534(88)90303-6 | Annette Bussmann-Holder, Arndt Simon, Helmut BuÂ¨ttner | Elsevier BV | Physica C: Superconductivity | 1988
61ba9b77ab9e3e9324c51051 | SrTiO 3 | -499855946 |  | SrTiO3 |  |  | Oxides |  |  |  | 0.3 | K |  |  |  | body | paragraph | de0a7bf6d7 | Polarizability mechanisms and high temperature superconductivity | 10.1016/0921-4534(88)90303-6 | Annette Bussmann-Holder, Arndt Simon, Helmut BuÂ¨ttner | Elsevier BV | Physica C: Superconductivity | 1988
61ba9b77ab9e3e9324c51052 | doping SrTiO 3 | -262893936 |  | SrTiO3 |  |  | Oxides |  |  |  | 1.2 | K |  |  |  | body | paragraph | de0a7bf6d7 | Polarizability mechanisms and high temperature superconductivity | 10.1016/0921-4534(88)90303-6 | Annette Bussmann-Holder, Arndt Simon, Helmut BuÂ¨ttner | Elsevier BV | Physica C: Superconductivity | 1988
61ba9b7712cb23f3dfc51041 | Hole-doped LiBC | -2026247628 |  | LiBC | Hole |  | Carbides, Borides |  |  |  | 65 | K |  |  |  | header | title | bd58d37aea | First-principles calculation of superconductivity in hole-doped LiBC:Tc=65K | 10.1103/physrevb.68.020504 | J K Dewhurst, S Sharma, C Ambrosch-Draxl, B Johansson | American Physical Society (APS) | Physical Review B | 2014
61ba9b7712cb23f3dfc51044 | MgB 2 | 1648436054 |  | MgB2 |  |  | Alloys, Borides |  |  |  | 40 | K |  |  |  | body | paragraph | bd58d37aea | First-principles calculation of superconductivity in hole-doped LiBC:Tc=65K | 10.1103/physrevb.68.020504 | J K Dewhurst, S Sharma, C Ambrosch-Draxl, B Johansson | American Physical Society (APS) | Physical Review B | 2014
61ba9b77a5c5381c2ec51067 | electron-doped FeSe | -1180939382 |  | FeSe | electron-doped |  | Iron-chalcogenides, Chalcogenides |  |  |  | 40 | K |  |  |  | body | paragraph | e861787a4a | Interfacial Electron-Phonon Coupling Constants Extracted from Intrinsic Replica Bands in Monolayer FeSe/SrTiO 3 |  | Brendan D Faeth, Saien Xie, Shuolong Yang, Jason K Kawasaki, Jocienne N Nelson, Shuyuan Zhang, Pramita Mishra, Chen Li, Christopher Jozwiak, Aaron Bostwick, Eli Rotenberg, Darrell G Schlom, Kyle M Shen |  |  | 2021
61ba9b78d7a99c43e8c5105f | KFeCuS 2 | 1664130702 |  | KFeCuS2 |  |  | Iron-chalcogenides, Chalcogenides |  |  |  | 40 | K |  |  |  | body | paragraph | 71ea0525f1 | Antiferromagnetism in semiconducting KFe0.85Ag1.15Te2single crystals | 10.1103/physrevb.84.060506 | Hechang Lei, Emil S Bozin, Kefeng Wang, C Petrovic | American Physical Society (APS) | Physical Review B | 2013
61ba9b788452d931a5c51018 | SH 3 | -1435626817 |  | H3S |  |  | Hydrides, Chalcogenides |  |  |  | 203 | K |  | 2E+11 | Pa | body | paragraph | d800c87d71 | Prediction of high- Tc conventional superconductivity in the ternary lithium borohydride system | 10.1103/physrevmaterials.1.074803 | Christian Kokail, Wolfgang Von Der Linden, Lilia Boeri | American Physical Society (APS) | Physical Review Materials | 2017
61ba9b788452d931a5c5101a | SH 3 | -1445234015 |  | H3S |  |  | Hydrides, Chalcogenides |  |  |  | 80 | K |  | 2E+11 | Pa | body | paragraph | d800c87d71 | Prediction of high- Tc conventional superconductivity in the ternary lithium borohydride system | 10.1103/physrevmaterials.1.074803 | Christian Kokail, Wolfgang Von Der Linden, Lilia Boeri | American Physical Society (APS) | Physical Review Materials | 2017
61ba9b7a3af0453d0cc5105e | Be 2 NaCaNC | 1023522192 |  | NaCaBe2CN |  |  | Carbides, Nitrides |  |  |  | 67.9 | K |  |  |  | body |  | 48293b73c6 | Searching for Searching for Searching for Searching for High |  | High High, O P Isikaku-Ironkwe |  |  | 2003
61ba9b7a3af0453d0cc5105f | CaLi 2 | 128854246 |  | Li2Ca |  |  | Alloys |  |  |  | 13 | K |  |  |  | body | paragraph | 48293b73c6 | Searching for Searching for Searching for Searching for High |  | High High, O P Isikaku-Ironkwe |  |  | 2003
61ba9b7a3af0453d0cc51060 | MgB 2 | 1384678890 |  | MgB2 |  |  | Alloys, Borides |  |  |  | 39 | K |  |  |  | body | figure | 48293b73c6 | Searching for Searching for Searching for Searching for High |  | High High, O P Isikaku-Ironkwe |  |  | 2003
61ba9b7b56f16aed29c5108a | Î²-FeSe | -1110181533 | Î²-FeSe | FeSe | [6 empty] | 8 | K |  |  |  | body | paragraph | f4f28cfd60 | [(Li0.8Fe0.2)OH]FeS and the ferromagnetic superconductors [(Li0.8Fe0.2)OH]Fe(S1âˆ’xSex) (0 < x â‰¤ 1) | 10.1039/c5cc00038f | Ursula Pachmayr, Dirk Johrendt | Royal Society of Chemistry (RSC) | Chemical Communications | 2015
61ba9b7b61d1c9d20fc51030 | Nb 20.4 Ru 5.7 Ge 3.9 | 792885571 |  | Nb20.4Ge3.9Ru5.7 |  |  | Alloys |  |  |  | 2.2 | K | Specific heat |  |  | body | paragraph | c449e468c7 | Superconductivity in the Nb-Ru-Ge Ïƒ phase | 10.1103/physrevmaterials.1.074802 | Elizabeth M Carnicom, Weiwei Xie, Zuzanna Sobczak, Tai Kong, Tomasz Klimczuk, Robert J Cava | American Physical Society (APS) | Physical Review Materials | 2017
61ba9b7b61d1c9d20fc51031 | Ta 20.4 Ru 5.7 Ge 3.9 | 1855827198 |  | Ta20.4Ge3.9Ru5.7 |  |  | Alloys |  |  |  | 1.7 | K |  |  |  | body |  | c449e468c7 | Superconductivity in the Nb-Ru-Ge Ïƒ phase | 10.1103/physrevmaterials.1.074802 | Elizabeth M Carnicom, Weiwei Xie, Zuzanna Sobczak, Tai Kong, Tomasz Klimczuk, Robert J Cava | American Physical Society (APS) | Physical Review Materials | 2017
61ba9b7b61d1c9d20fc51033 | Nb 20.4 Ru 5.7 Ge 3.9 | 968120975 |  | Nb20.4Ge3.9Ru5.7 |  |  | Alloys |  |  |  | 2.2 | K |  |  |  | body | paragraph | c449e468c7 | Superconductivity in the Nb-Ru-Ge Ïƒ phase | 10.1103/physrevmaterials.1.074802 | Elizabeth M Carnicom, Weiwei Xie, Zuzanna Sobczak, Tai Kong, Tomasz Klimczuk, Robert J Cava | American Physical Society (APS) | Physical Review Materials | 2017
61ba9b7b61d1c9d20fc51034 | Nb 20.4 Ru 5.7 Ge 3.9 | 515644867 |  | Nb20.4Ge3.9Ru5.7 |  |  | Alloys |  |  |  | 2.2 | K | resistance |  |  | body | paragraph | c449e468c7 | Superconductivity in the Nb-Ru-Ge Ïƒ phase | 10.1103/physrevmaterials.1.074802 | Elizabeth M Carnicom, Weiwei Xie, Zuzanna Sobczak, Tai Kong, Tomasz Klimczuk, Robert J Cava | American Physical Society (APS) | Physical Review Materials | 2017
61ba9b7b61d1c9d20fc51035 | Nb 65.2 Rh 34.8 | 1094124686 |  | Nb65.2Rh34.8 |  |  | Alloys |  |  |  | 2.9 | K |  |  |  | body | paragraph | c449e468c7 | Superconductivity in the Nb-Ru-Ge Ïƒ phase | 10.1103/physrevmaterials.1.074802 | Elizabeth M Carnicom, Weiwei Xie, Zuzanna Sobczak, Tai Kong, Tomasz Klimczuk, Robert J Cava | American Physical Society (APS) | Physical Review Materials | 2017
61ba9b7b61d1c9d20fc51037 | Nb 20.4 Ru 5.7 Ge 3.9 | 864179613 |  | Nb20.4Ge3.9Ru5.7 |  |  | Alloys |  |  |  | 2.2 | K |  |  |  | body | figure | c449e468c7 | Superconductivity in the Nb-Ru-Ge Ïƒ phase | 10.1103/physrevmaterials.1.074802 | Elizabeth M Carnicom, Weiwei Xie, Zuzanna Sobczak, Tai Kong, Tomasz Klimczuk, Robert J Cava | American Physical Society (APS) | Physical Review Materials | 2017
61ba9b7b61d1c9d20fc51039 | Nb20.4Ru5.7Ge3.9 | -2017374007 |  | Nb20.4Ge3.9Ru5.7 |  |  | Alloys |  |  |  | 2.2 | K | magnetic susceptibility |  |  | header | abstract | c449e468c7 | Superconductivity in the Nb-Ru-Ge Ïƒ phase | 10.1103/physrevmaterials.1.074802 | Elizabeth M Carnicom, Weiwei Xie, Zuzanna Sobczak, Tai Kong, Tomasz Klimczuk, Robert J Cava | American Physical Society (APS) | Physical Review Materials | 2017
61ba9b7b61d1c9d20fc5103b | Nb 62 Pt 38 | -1532983097 |  | Nb31Pt19 |  |  | Alloys |  |  |  | 2.1 | K |  |  |  | body | paragraph | c449e468c7 | Superconductivity in the Nb-Ru-Ge Ïƒ phase | 10.1103/physrevmaterials.1.074802 | Elizabeth M Carnicom, Weiwei Xie, Zuzanna Sobczak, Tai Kong, Tomasz Klimczuk, Robert J Cava | American Physical Society (APS) | Physical Review Materials | 2017
61ba9b7b61d1c9d20fc5103c | Ta 20.4 Ru 5.7 Ge 3.9 | 1886643906 |  | Ta20.4Ge3.9Ru5.7 |  |  | Alloys |  |  |  | 1.7 | K |  |  |  | body | paragraph | c449e468c7 | Superconductivity in the Nb-Ru-Ge Ïƒ phase | 10.1103/physrevmaterials.1.074802 | Elizabeth M Carnicom, Weiwei Xie, Zuzanna Sobczak, Tai Kong, Tomasz Klimczuk, Robert J Cava | American Physical Society (APS) | Physical Review Materials | 2017
61ba9b7b20fc3eae4bc51081 | niobium (Nb | -1092170663 | niobium (Nb | Nb | [6 empty] | 9.3 | K |  |  |  | body | paragraph | 196ca8b24c | The BCSâ€“Bose crossover theory | 10.1016/j.physc.2006.12.004 | S K Adhikari, M De Llano, F J Sevilla, M A SolÃ­s, J J Valencia | Elsevier BV | Physica C: Superconductivity | 2008
61ba9b7c71dd2853b1c51048 | La 1.75 Sr 0.25 CuO 4 | -985230473 |  | Sr0.25La1.75Cu1O4 |  |  | Oxides, Cuprates |  |  |  | 15 | K |  |  |  | body | paragraph | 76e02e744a | Anomalous dispersion of longitudinal optical phonons in oxygen-doped La2âˆ’xSrxCuO4+Î´ | 10.1103/physrevb.101.100504 | Tim Tejsner, Andrea Piovano, Ana Å¢uÅ£ueanu, Astrid T RÃ¸mer, Barrett O Wells, Jean-Claude Grivel, Martin Boehm, Linda Udby | American Physical Society (APS) | Physical Review B | 2019
61ba9b7c71dd2853b1c5104a | YBa 2 CuO 6.6 | 582503399 |  | Ba2Y1Cu1O6.6 |  |  | Oxides, Cuprates |  |  |  | 66 | K |  |  |  | body | paragraph | 76e02e744a | Anomalous dispersion of longitudinal optical phonons in oxygen-doped La2âˆ’xSrxCuO4+Î´ | 10.1103/physrevb.101.100504 | Tim Tejsner, Andrea Piovano, Ana Å¢uÅ£ueanu, Astrid T RÃ¸mer, Barrett O Wells, Jean-Claude Grivel, Martin Boehm, Linda Udby | American Physical Society (APS) | Physical Review B | 2019
61ba9b7c71dd2853b1c51051 | La 1.93 Sr 0.07 CuO 4 | -1497456303 |  | Sr0.07La1.93Cu1O4 |  |  | Oxides, Cuprates |  |  |  | 15 | K |  |  |  | body | paragraph | 76e02e744a | Anomalous dispersion of longitudinal optical phonons in oxygen-doped La2âˆ’xSrxCuO4+Î´ | 10.1103/physrevb.101.100504 | Tim Tejsner, Andrea Piovano, Ana Å¢uÅ£ueanu, Astrid T RÃ¸mer, Barrett O Wells, Jean-Claude Grivel, Martin Boehm, Linda Udby | American Physical Society (APS) | Physical Review B | 2019
61ba9b7c71dd2853b1c51052 | La 1.93 Sr 0.07 CuO 4 | -1497456303 |  | Sr0.07La1.93Cu1O4 |  |  | Oxides, Cuprates |  |  |  | 15 | K |  |  |  | body | paragraph | 76e02e744a | Anomalous dispersion of longitudinal optical phonons in oxygen-doped La2âˆ’xSrxCuO4+Î´ | 10.1103/physrevb.101.100504 | Tim Tejsner, Andrea Piovano, Ana Å¢uÅ£ueanu, Astrid T RÃ¸mer, Barrett O Wells, Jean-Claude Grivel, Martin Boehm, Linda Udby | American Physical Society (APS) | Physical Review B | 2019
61ba9b7c71dd2853b1c51053 | La 1.85 Sr 0.15 CuO 4 (LSCO15 | 814065599 | LSCO15 | Sr0.15La1.85Cu1O4 |  |  | Oxides, Cuprates |  |  |  | 38 | K |  |  |  | body | paragraph | 76e02e744a | Anomalous dispersion of longitudinal optical phonons in oxygen-doped La2âˆ’xSrxCuO4+Î´ | 10.1103/physrevb.101.100504 | Tim Tejsner, Andrea Piovano, Ana Å¢uÅ£ueanu, Astrid T RÃ¸mer, Barrett O Wells, Jean-Claude Grivel, Martin Boehm, Linda Udby | American Physical Society (APS) | Physical Review B | 2019
61ba9b7c71dd2853b1c51054 | La 1.85 Sr 0.15 CuO 4 (LSCO15 | 814065599 | LSCO15 | Sr0.15La1.85Cu1O4 |  |  | Oxides, Cuprates |  |  |  | 35 | K |  |  |  | body | paragraph | 76e02e744a | Anomalous dispersion of longitudinal optical phonons in oxygen-doped La2âˆ’xSrxCuO4+Î´ | 10.1103/physrevb.101.100504 | Tim Tejsner, Andrea Piovano, Ana Å¢uÅ£ueanu, Astrid T RÃ¸mer, Barrett O Wells, Jean-Claude Grivel, Martin Boehm, Linda Udby | American Physical Society (APS) | Physical Review B | 2019
61ba9b7c71dd2853b1c51056 | La 1.80 Sr 0.20 CuO 4 | -1519119092 |  | Sr0.2La1.8Cu1O4 |  |  | Oxides, Cuprates |  |  |  | 38 | K |  |  |  | body | paragraph | 76e02e744a | Anomalous dispersion of longitudinal optical phonons in oxygen-doped La2âˆ’xSrxCuO4+Î´ | 10.1103/physrevb.101.100504 | Tim Tejsner, Andrea Piovano, Ana Å¢uÅ£ueanu, Astrid T RÃ¸mer, Barrett O Wells, Jean-Claude Grivel, Martin Boehm, Linda Udby | American Physical Society (APS) | Physical Review B | 2019
61ba9b7c71dd2853b1c51057 | La 1.80 Sr 0.20 CuO 4 | -1519119092 |  | Sr0.2La1.8Cu1O4 |  |  | Oxides, Cuprates |  |  |  | 35 | K |  |  |  | body | paragraph | 76e02e744a | Anomalous dispersion of longitudinal optical phonons in oxygen-doped La2âˆ’xSrxCuO4+Î´ | 10.1103/physrevb.101.100504 | Tim Tejsner, Andrea Piovano, Ana Å¢uÅ£ueanu, Astrid T RÃ¸mer, Barrett O Wells, Jean-Claude Grivel, Martin Boehm, Linda Udby | American Physical Society (APS) | Physical Review B | 2019
61ba9b7da5c5381c2ec5106a | MgB 2 | 1350022396 |  | MgB2 |  |  | Alloys, Borides |  |  |  | 40 | K |  |  |  | body | paragraph | 939461b810 | Microstructure of the highly dense MgB 2 Superconductor by TEM |  | Yong Sung, Sang Hyeob Kim, Junho Kim, Dong Chul Yoo, Ju Wook Lee, Jeong Yong Lee, C U Jung, Min-Seok Park, W N Kang, Du Zhonglian, Sung-Ik Lee |  |  | 2001
61ba9b7da01e2beb09c5107f | polycrystalline sample of LaFePO | 652575033 |  | LaFePO |  | polycrystalline | Iron-pnictides, Oxides, Pnictides |  |  |  | 4 | K |  |  |  | body | figure | e11e9393b3 | Electron spin dynamics in grain-aligned LaCoPO: An itinerant ferromagnet | 10.1103/physrevb.82.054422 | M Majumder, K Ghoshray, A Ghoshray, B Bandyopadhyay, M Ghosh | American Physical Society (APS) | Physical Review B | 2013
61ba9b7da01e2beb09c51080 | LaCoPO | -1636897996 |  | LaCoPO |  |  | Oxides, Pnictides |  |  |  | 2 | K | magnetization |  |  | body | paragraph | e11e9393b3 | Electron spin dynamics in grain-aligned LaCoPO: An itinerant ferromagnet | 10.1103/physrevb.82.054422 | M Majumder, K Ghoshray, A Ghoshray, B Bandyopadhyay, M Ghosh | American Physical Society (APS) | Physical Review B | 2013
61ba9b7d5ad933a7cac50feb | CeCoIn 5 | -156107483 |  | CeIn5Co |  |  | Alloys |  |  |  | 2.1 | K |  | 1600000000 | Pa | body | paragraph | b2a84259e1 | Superconductivity and Quantum Criticality inCeCoIn5 | 10.1103/physrevlett.89.157004 | V A Sidorov, M Nicklas, P G Pagliuso, J L Sarrao, Y Bang, A V Balatsky, J D Thompson | American Physical Society (APS) | Physical Review Letters | 2013
61ba9b7d5ad933a7cac50fec | Pb | -221060145 |  | Pb |  |  | Alloys |  |  |  | 0.015 | K |  |  |  | body | paragraph | b2a84259e1 | Superconductivity and Quantum Criticality inCeCoIn5 | 10.1103/physrevlett.89.157004 | V A Sidorov, M Nicklas, P G Pagliuso, J L Sarrao, Y Bang, A V Balatsky, J D Thompson | American Physical Society (APS) | Physical Review Letters | 2013
61ba9b7e49d0b378c6c51028 | Cs 2 CuCl 4 | -493991091 |  | Cs2CuCl4 |  |  | Alloys |  |  |  | 0.727 | K |  |  |  | body | paragraph | de82b4b666 | Finite-temperature dynamical magnetic susceptibility of quasi-one-dimensional frustrated spin-12Heisenberg antiferromagnets | 10.1103/physrevb.64.094425 | Marc Bocquet, Fabian H L Essler, Alexei M Tsvelik, Alexander O Gogolin | American Physical Society (APS) | Physical Review B | 2001
61ba9b7e7ecf8b73e6c5101d | SrTiO3 | 702759182 |  | SrTiO3 |  |  | Oxides |  |  |  | 89 | K |  |  |  | body | paragraph | 80f9185998 | Origin of hysteretic field splitting of the ZBCP in (100) and (110) oriented Y 1 Ba 2 Cu 3 O 7-x films Origin of hysteretic field splitting of the Zero Bias Conductance Peak in (100) and (110) oriented Y 1 Ba 2 Cu 3 O 7-x films |  | R Beck, A Kohen, G Leibovitch, H Castro, G Deutscher |  |  | 2002
61ba9b7e720b8b3d36c51003 | RuSr 2 GdCu 2 O 8 | 796741704 |  | Sr2GdCu2RuO8 |  |  | Oxides, Cuprates |  |  |  | 50 | K |  |  |  | header | abstract | 7e9265287d | The Superconducting and Magnetic States in RuSr2GdCu2O8, Based on the Magnetic, Transport and Magneto-Caloric Characteristics | 10.12693/aphyspola.118.254 | Piotr W Klamut, Tomasz Plackowski | Institute of Physics, Polish Academy of Sciences | Acta Physica Polonica A | 2010
61ba9b7e6a35f302ddc51041 | MgB 2 | 1315367308 |  | MgB2 |  |  | Alloys, Borides |  |  |  | 40 | K |  |  |  | body | figure | 98a9311b4a | Vibrational modes in LiBC: theory and experiment | 10.1016/s0921-4526(02)01796-9 | J M An, H Rosner, S Y Savrasov, W E Pickett | Elsevier BV | Physica B: Condensed Matter | 2002
61ba9b7fab9e3e9324c51057 | Th 4 H 15 | -460924794 |  | Th4H15 |  |  | Hydrides, Alloys |  |  |  | 8 | K |  |  |  | body | paragraph | da0dee9981 | Massive electrons and unconventional room-temperature superconductivity in superhydrides |  | Theja N De Silva |  |  | 2021
61ba9b7f0a416aa3d9c50ff1 | SmFeAsO 0.9 F 0.1 | 1880055834 |  | Sm1Fe1As1O0.9F0.1 |  |  | Iron-pnictides, Pnictides, Oxides, Fluorides |  |  |  | 55 | K |  |  |  | body | paragraph | 3805deca0d | AFe2As2(A = Ca, Sr, Ba, Eu) and SrFe2-xTMxAs2(TM = Mn, Co, Ni): crystal structure, charge doping, magnetism and superconductivity | 10.1088/1367-2630/11/2/025023 | Deepa Kasinathan, Alim Ormeci, Katrin Koch, Ulrich Burkhardt, Walter Schnelle, Andreas Leithe-Jasper, Helge Rosner | IOP Publishing | New Journal of Physics | 2009
61ba9b7f0a416aa3d9c50ff2 | SrFeAsF | -908660346 |  | SrFeAsF |  |  | Iron-pnictides, Pnictides, Fluorides |  |  |  | 27 | K |  |  |  | body | paragraph | 3805deca0d | AFe2As2(A = Ca, Sr, Ba, Eu) and SrFe2-xTMxAs2(TM = Mn, Co, Ni): crystal structure, charge doping, magnetism and superconductivity | 10.1088/1367-2630/11/2/025023 | Deepa Kasinathan, Alim Ormeci, Katrin Koch, Ulrich Burkhardt, Walter Schnelle, Andreas Leithe-Jasper, Helge Rosner | IOP Publishing | New Journal of Physics | 2009
61ba9b7f0a416aa3d9c50ff3 | Sr122 | -1955134127 | Sr122 | Sr | [6 empty] | 27 | K |  | 2800000000 | Pa | body | paragraph | 3805deca0d | AFe2As2(A = Ca, Sr, Ba, Eu) and SrFe2-xTMxAs2(TM = Mn, Co, Ni): crystal structure, charge doping, magnetism and superconductivity | 10.1088/1367-2630/11/2/025023 | Deepa Kasinathan, Alim Ormeci, Katrin Koch, Ulrich Burkhardt, Walter Schnelle, Andreas Leithe-Jasper, Helge Rosner | IOP Publishing | New Journal of Physics | 2009
61ba9b7f0a416aa3d9c50ff4 | Ca122 | -1122683546 | Ca122 | Ca | [6 empty] | 10 | K |  | 400000000 | Pa | body | figure | 3805deca0d | AFe2As2(A = Ca, Sr, Ba, Eu) and SrFe2-xTMxAs2(TM = Mn, Co, Ni): crystal structure, charge doping, magnetism and superconductivity | 10.1088/1367-2630/11/2/025023 | Deepa Kasinathan, Alim Ormeci, Katrin Koch, Ulrich Burkhardt, Walter Schnelle, Andreas Leithe-Jasper, Helge Rosner | IOP Publishing | New Journal of Physics | 2009
61ba9b7f0a416aa3d9c50ff5 | FeSe | 1556161103 |  | FeSe |  |  | Iron-chalcogenides, Chalcogenides |  |  |  | 14 | K |  |  |  | body | paragraph | 3805deca0d | AFe2As2(A = Ca, Sr, Ba, Eu) and SrFe2-xTMxAs2(TM = Mn, Co, Ni): crystal structure, charge doping, magnetism and superconductivity | 10.1088/1367-2630/11/2/025023 | Deepa Kasinathan, Alim Ormeci, Katrin Koch, Ulrich Burkhardt, Walter Schnelle, Andreas Leithe-Jasper, Helge Rosner | IOP Publishing | New Journal of Physics | 2009
61ba9b7f0a416aa3d9c50ff7 | BaFe 1.90 Ni 0.10 As 2 | -531889821 |  | Ba1Fe1.9Ni0.1As2 |  |  | Iron-pnictides, Pnictides |  |  |  | 21 | K |  |  |  | body | paragraph | 3805deca0d | AFe2As2(A = Ca, Sr, Ba, Eu) and SrFe2-xTMxAs2(TM = Mn, Co, Ni): crystal structure, charge doping, magnetism and superconductivity | 10.1088/1367-2630/11/2/025023 | Deepa Kasinathan, Alim Ormeci, Katrin Koch, Ulrich Burkhardt, Walter Schnelle, Andreas Leithe-Jasper, Helge Rosner | IOP Publishing | New Journal of Physics | 2009
61ba9b7f0a416aa3d9c50ffa | cobalt doped LaOFeAs | 1790301961 |  | LaFeAsO | cobalt doped |  | Iron-pnictides, Oxides, Pnictides |  |  |  | 10 | K |  |  |  | body | paragraph | 3805deca0d | AFe2As2(A = Ca, Sr, Ba, Eu) and SrFe2-xTMxAs2(TM = Mn, Co, Ni): crystal structure, charge doping, magnetism and superconductivity | 10.1088/1367-2630/11/2/025023 | Deepa Kasinathan, Alim Ormeci, Katrin Koch, Ulrich Burkhardt, Walter Schnelle, Andreas Leithe-Jasper, Helge Rosner | IOP Publishing | New Journal of Physics | 2009
61ba9b7f0a416aa3d9c50ffb | LiFeAs | -31834684 |  | LiFeAs |  |  | Iron-pnictides, Pnictides |  |  |  | 18 | K |  |  |  | body | paragraph | 3805deca0d | AFe2As2(A = Ca, Sr, Ba, Eu) and SrFe2-xTMxAs2(TM = Mn, Co, Ni): crystal structure, charge doping, magnetism and superconductivity | 10.1088/1367-2630/11/2/025023 | Deepa Kasinathan, Alim Ormeci, Katrin Koch, Ulrich Burkhardt, Walter Schnelle, Andreas Leithe-Jasper, Helge Rosner | IOP Publishing | New Journal of Physics | 2009
61ba9b7f0a416aa3d9c50ffc | AFe 2 As 2 (A = Ca, Sr, Ba, Eu) | -1156472732 |  | A(FeAs)2 |  |  | Iron-pnictides, Pnictides |  |  | A=Ca, Sr, Ba, Eu | 38 | K |  |  |  | body | paragraph | 3805deca0d | AFe2As2(A = Ca, Sr, Ba, Eu) and SrFe2-xTMxAs2(TM = Mn, Co, Ni): crystal structure, charge doping, magnetism and superconductivity | 10.1088/1367-2630/11/2/025023 | Deepa Kasinathan, Alim Ormeci, Katrin Koch, Ulrich Burkhardt, Walter Schnelle, Andreas Leithe-Jasper, Helge Rosner | IOP Publishing | New Journal of Physics | 2009
61ba9b80c2c99830dec5105a | Bi 4 O 4 S 3 | -953492021 |  | Bi4S3O4 |  |  | Chalcogenides, Oxides |  |  |  | 8.6 | K |  |  |  | body | paragraph | 1efce6c381 | Superconductivity induced by La doping in Sr1âˆ’xLaxFBiS2 | 10.1103/physrevb.87.020504 | Xi Lin, Xinxin Ni, Bin Chen, Xiaofeng Xu, Xuxin Yang, Jianhui Dai, Yuke Li, Xiaojun Yang, Yongkang Luo, Qian Tao, Guanghan Cao, Zhuan Xu | American Physical Society (APS) | Physical Review B | 2013
61ba9b80c2c99830dec5105b | Sr0.5La0.5FBiS2 | -244625062 |  | Sr0.5La0.5Bi1S2F1 |  |  | Chalcogenides, Fluorides |  |  |  | 2.8 | K |  |  |  | header | abstract | 1efce6c381 | Superconductivity induced by La doping in Sr1âˆ’xLaxFBiS2 | 10.1103/physrevb.87.020504 | Xi Lin, Xinxin Ni, Bin Chen, Xiaofeng Xu, Xuxin Yang, Jianhui Dai, Yuke Li, Xiaojun Yang, Yongkang Luo, Qian Tao, Guanghan Cao, Zhuan Xu | American Physical Society (APS) | Physical Review B | 2013
61ba9b80c2c99830dec5105c | Sr 0.5 La 0.5 FBiS 2 | 2126581475 |  | Sr0.5La0.5Bi1S2F1 |  |  | Chalcogenides, Fluorides |  |  |  | 2.8 | K |  |  |  | body |  | 1efce6c381 | Superconductivity induced by La doping in Sr1âˆ’xLaxFBiS2 | 10.1103/physrevb.87.020504 | Xi Lin, Xinxin Ni, Bin Chen, Xiaofeng Xu, Xuxin Yang, Jianhui Dai, Yuke Li, Xiaojun Yang, Yongkang Luo, Qian Tao, Guanghan Cao, Zhuan Xu | American Physical Society (APS) | Physical Review B | 2013
61ba9b8171dd2853b1c5105c | FeSe | 1908552544 |  | FeSe |  |  | Iron-chalcogenides, Chalcogenides |  |  |  | 8 | K |  |  |  | body | paragraph | 87a38e4826 | Synthesis and physical properties of the new potassium iron selenide |  | 76 Se, R Hu, E D Mun, D H Ryan, K Cho, H Kim, H Hodovanets, W E Straszheim, M A Tanatar, R Prozorov, W N Rowan-Weetaluktuk, J M Cadogan, M M Altarawneh, C H Mielke, V S Zapf, S L Bud'ko, P C Canfield |  |  | 2012
61ba9b8171dd2853b1c5105d | FeSe 0.5 Te 0.5 | -1689212772 |  | Fe1Te0.5Se0.5 |  |  | Iron-chalcogenides, Chalcogenides |  |  |  | 37 | K |  |  |  | body | paragraph | 87a38e4826 | Synthesis and physical properties of the new potassium iron selenide |  | 76 Se, R Hu, E D Mun, D H Ryan, K Cho, H Kim, H Hodovanets, W E Straszheim, M A Tanatar, R Prozorov, W N Rowan-Weetaluktuk, J M Cadogan, M M Altarawneh, C H Mielke, V S Zapf, S L Bud'ko, P C Canfield |  |  | 2012
61ba9b8171dd2853b1c5105e | K 0.8 Fe 1.76 Se 2 | 1209996293 |  | K0.8Fe1.76Se2 |  |  | Iron-chalcogenides, Chalcogenides |  |  |  | 30 | K |  |  |  | body | paragraph | 87a38e4826 | Synthesis and physical properties of the new potassium iron selenide |  | 76 Se, R Hu, E D Mun, D H Ryan, K Cho, H Kim, H Hodovanets, W E Straszheim, M A Tanatar, R Prozorov, W N Rowan-Weetaluktuk, J M Cadogan, M M Altarawneh, C H Mielke, V S Zapf, S L Bud'ko, P C Canfield |  |  | 2012
61ba9b8171dd2853b1c5105f | K 0.80 Fe 1.76 Se 2.00 | 536451515 |  | K0.8Fe1.76Se2 |  |  | Iron-chalcogenides, Chalcogenides |  |  |  | 30 | K |  |  |  | body | paragraph | 87a38e4826 | Synthesis and physical properties of the new potassium iron selenide |  | 76 Se, R Hu, E D Mun, D H Ryan, K Cho, H Kim, H Hodovanets, W E Straszheim, M A Tanatar, R Prozorov, W N Rowan-Weetaluktuk, J M Cadogan, M M Altarawneh, C H Mielke, V S Zapf, S L Bud'ko, P C Canfield |  |  | 2012
61ba9b8171dd2853b1c51062 | Single crystals of K 0.8 Fe 1.76 Se 2 | 1956085276 |  | K0.8Fe1.76Se2 |  | Single crystals | Iron-chalcogenides, Chalcogenides |  |  |  | 30 | K | magnetic susceptibility |  |  | body | figure | 87a38e4826 | Synthesis and physical properties of the new potassium iron selenide |  | 76 Se, R Hu, E D Mun, D H Ryan, K Cho, H Kim, H Hodovanets, W E Straszheim, M A Tanatar, R Prozorov, W N Rowan-Weetaluktuk, J M Cadogan, M M Altarawneh, C H Mielke, V S Zapf, S L Bud'ko, P C Canfield |  |  | 2012
61ba9b82e720aae5f4c51033 | Ba 0.68 K 0.32 Fe 2 As 2 single crystal | -481863626 |  | K0.32Ba0.68Fe2As2 |  | single crystal | Iron-pnictides, Pnictides |  |  |  | 38.5 | K | specific heat |  |  | body | paragraph | d8c5456abf | Specific Heat Measurements ofBa0.68K0.32Fe2As2Single Crystals: Evidence for a Multiband Strong-Coupling Superconducting State | 10.1103/physrevlett.105.027003 | P Popovich, A V Boris, O V Dolgov, A A Golubov, D L Sun, C T Lin, R K Kremer, B Keimer | American Physical Society (APS) | Physical Review Letters | 2010
61ba9b820cb3d3a5e6c51014 | Fe 8 | 94450118 |  | Fe |  |  | Alloys |  |  |  | 0.9 | K |  |  |  | body | paragraph | 902d8ae873 | Giant and time-dependent magnetocaloric effect in high-spin molecular magnets | 10.1063/1.1325393 | F Torres, J M HernÃ¡ndez, X Bohigas, J Tejada | AIP Publishing | Applied Physics Letters | 2000
61ba9b820cb3d3a5e6c51015 | Mn 12 | 558580214 | Mn 12 | Mn | [6 empty] | 3 | K |  |  |  | body | paragraph | 902d8ae873 | Giant and time-dependent magnetocaloric effect in high-spin molecular magnets | 10.1063/1.1325393 | F Torres, J M HernÃ¡ndez, X Bohigas, J Tejada | AIP Publishing | Applied Physics Letters | 2000
61ba9b82d52116ffe1c51057 | MgB 2 | 1367348534 |  | MgB2 |  |  | Alloys, Borides |  |  |  | 39 | K |  |  |  | body | paragraph | 59ea3aa7df | ANISOTROPIC PROPERTIES OF SINGLE-CRYSTALLINE CeNiGe2 | 10.1142/9789812777805_0035 | M H Jung, N Harrison, A H Lacerda, P G Pagliuso, J L Sarrao, J D Thompson | WORLD SCIENTIFIC |  | 2002
61ba9b82d52116ffe1c51058 | MgB 2 | 1742826458 |  | MgB2 |  |  | Alloys, Borides |  |  |  | 24.8 | K |  |  |  | body | paragraph | 59ea3aa7df | ANISOTROPIC PROPERTIES OF SINGLE-CRYSTALLINE CeNiGe2 | 10.1142/9789812777805_0035 | M H Jung, N Harrison, A H Lacerda, P G Pagliuso, J L Sarrao, J D Thompson | WORLD SCIENTIFIC |  | 2002
61ba9b82fa2141a3e5c51024 | HgBa 2 Ca 2 Cu 3 O 8 | 1659484123 |  | Ba2Ca2Cu3HgO8 |  |  | Oxides, Cuprates |  |  |  | 134 | K |  | atmospheric pressure |  | body | paragraph | 572bc01790 | Collapse of CuO Double Chains and Suppression of Superconductivity in High-Pressure Phase of YBa2Cu4O8 | 10.7566/jpsj.83.093601 | Atsuko Nakayama, Yusuke Onda, Shuhei Yamada, Hiroshi Fujihisa, Masafumi Sakata, Yuki Nakamoto, Katsuya Shimizu, Satoshi Nakano, Ayako Ohmura, Fumihiro Ishikawa, Yuh Yamada | Physical Society of Japan | Journal of the Physical Society of Japan | 2014
61ba9b8311af647618c50fe4 | Nd 1.85 Ce 0.15 CuO 4 | -1362322447 |  | Ce0.15Nd1.85Cu1O4 |  |  | Oxides, Cuprates |  |  |  | 22.5 | K |  |  |  | body | paragraph | 375d68c211 | The interplay of superconductivity and localization in Nd2âˆ’xCexCuO4+Î´ single crystal films | 10.1016/s0921-4534(02)01320-5 | G I Harus, A I Ponomarev, T B Charikova, A N Ignatenkov, L D Sabirzjanova, N G Shelushinina, V F Elesin, A A Ivanov, I A Rudnev | Elsevier BV | Physica C: Superconductivity | 2002
61ba9b83a5c5381c2ec5106d | (Ca 0.9 Pr 0.1 )Fe 1.3 As 1.8 O 0.2 | -1829737498 |  | Ca0.9Pr0.1Fe1.3As1.8O0.2 |  |  | Iron-pnictides, Oxides, Pnictides |  |  |  | 20 | K |  |  |  | body | paragraph | 217605532d | Superconductivity and Dirac fermions in 112-phase pnictides | 10.1002/pssb.201600163 | Soumya J Ray, Lambert Alff | Wiley | physica status solidi (b) | 2017
61ba9b83a5c5381c2ec51075 | FeSe thin films | -1004572824 |  | FeSe |  | thin films | Iron-chalcogenides, Chalcogenides |  |  |  | 109 | K |  |  |  | body | paragraph | 217605532d | Superconductivity and Dirac fermions in 112-phase pnictides | 10.1002/pssb.201600163 | Soumya J Ray, Lambert Alff | Wiley | physica status solidi (b) | 2017
61ba9b83a5c5381c2ec5107b | CeNi 0.8 Bi 2 | 1968409624 |  | Ce1Ni0.8Bi2 |  |  | Alloys |  |  |  | 55 | K |  |  |  | body | paragraph | 217605532d | Superconductivity and Dirac fermions in 112-phase pnictides | 10.1002/pssb.201600163 | Soumya J Ray, Lambert Alff | Wiley | physica status solidi (b) | 2017
61ba9b83a5c5381c2ec51081 | La-, Pr-, Nd-, Sm-, Eu- and Gd-doped systems | 636580505 | La-, Pr-, Nd-, Sm-, Eu- | Eu | Gd | [5 empty] | 24.6 | K |  |  |  | body | figure | 217605532d | Superconductivity and Dirac fermions in 112-phase pnictides | 10.1002/pssb.201600163 | Soumya J Ray, Lambert Alff | Wiley | physica status solidi (b) | 2017
61ba9b83a5c5381c2ec51087 | CeNi 0.8 Bi 2 | 2006928400 |  | Ce1Ni0.8Bi2 |  |  | Alloys |  |  |  | 4 | K |  |  |  | body | paragraph | 217605532d | Superconductivity and Dirac fermions in 112-phase pnictides | 10.1002/pssb.201600163 | Soumya J Ray, Lambert Alff | Wiley | physica status solidi (b) | 2017
61ba9b83a5c5381c2ec51089 | monolayer of FeSe grown on SrTiO 3 | -568379731 |  | FeSe |  |  | Iron-chalcogenides, Chalcogenides |  | SrTiO 3 |  | 100 | K |  |  |  | body | paragraph | 217605532d | Superconductivity and Dirac fermions in 112-phase pnictides | 10.1002/pssb.201600163 | Soumya J Ray, Lambert Alff | Wiley | physica status solidi (b) | 2017
61ba9b8320fc3eae4bc51084 | 1.5% Si doped MgB 2 film | -627750291 |  | MgB2 | 1.5% Si | film | Alloys, Borides |  |  |  | 27 | K |  |  |  | body | paragraph | a91235abde | DEVELOPMENT OF PREPARATION OF THE FUNCTIONAL THIN FILMS BY PULSED LASER DEPOSITION | 10.1142/s0218625x05007487 | Yafan Zhao, Chuanzhong Chen, Lubin Chen, Quanhe Bao | World Scientific Pub Co Pte Lt | Surface Review and Letters | 2005
61ba9b83a01e2beb09c51083 | polycrystalline RbEuFe 4 As 4 | -1986820891 |  | RbEu(FeAs)4 |  | polycrystalline | Iron-pnictides, Pnictides |  |  |  | 37 | K |  |  |  | body | figure | ab6357f8c2 | Magnetic and superconducting anisotropy in Ni-doped RbEuFe4As4 single crystals | 10.1103/physrevb.101.064508 | K Willa, M P Smylie, Y Simsek, J-K Bao, D Y Chung, M G Kanatzidis, W-K Kwok, U Welp | American Physical Society (APS) | Physical Review B | 2019
61ba9b8349d0b378c6c5102c | Sr 2 RuO 4 | 1557527460 |  | Sr2RuO4 |  |  | Oxides |  |  |  | 1.4 | K |  |  |  | body | paragraph | 95f96bc6ff | C13 NMR Investigation of the Superconductor MgCNi3 up to 800 K | 10.1103/physrevlett.87.257601 | P M Singer, T Imai, T He, M A Hayward, R J Cava | American Physical Society (APS) | Physical Review Letters | 2015
61ba9b83d7a99c43e8c51069 | MgB 2 | 1405853250 |  | MgB2 |  |  | Alloys, Borides |  |  |  | 40 | K |  |  |  | body | paragraph | 8c0a90b3df | Transport properties in PrOs4Sb12 single crystals probed by radiation-induced disordering | 10.1016/j.physb.2005.01.261 | A E Karkin, A Krivoshchekov, S Naumov, N Kostromitina, B N Goshchitskii | Elsevier BV | Physica B: Condensed Matter | 2015
61ba9b8485fc223534c50ff6 | CT2 | -523743066 |  | T2C |  |  | Carbides |  |  |  | 30 | K |  |  |  | body | paragraph | c439663395 | OBSERVATION OF THE PREDICTED CHARGE COLLECTIVE MODE OF THE Tc = 45 K SUPERCONDUCTING PHASE OF La2CuO4+Î´ | 10.1142/s0217984911500205 | Y H Kim, Y S Song, P H Hor | World Scientific Pub Co Pte Lt | Modern Physics Letters B | 2012
61ba9b8485fc223534c50ff7 | pure Sr-doped La 1.93 Sr 0.07 CuO 4 (P pl = 0.07) | -1050415284 |  | Sr0.07La1.93Cu1O4 | pure Sr |  | Oxides, Cuprates |  |  |  | 16 | K |  |  |  | body | paragraph | c439663395 | OBSERVATION OF THE PREDICTED CHARGE COLLECTIVE MODE OF THE Tc = 45 K SUPERCONDUCTING PHASE OF La2CuO4+Î´ | 10.1142/s0217984911500205 | Y H Kim, Y S Song, P H Hor | World Scientific Pub Co Pte Lt | Modern Physics Letters B | 2012
61ba9b8485fc223534c50ff8 | Y 1 Ba 2 Cu 3 O 6.5 | -338183424 |  | Ba2Y1Cu3O6.5 |  |  | Oxides, Cuprates |  |  |  | 60 | K |  |  |  | body | paragraph | c439663395 | OBSERVATION OF THE PREDICTED CHARGE COLLECTIVE MODE OF THE Tc = 45 K SUPERCONDUCTING PHASE OF La2CuO4+Î´ | 10.1142/s0217984911500205 | Y H Kim, Y S Song, P H Hor | World Scientific Pub Co Pte Lt | Modern Physics Letters B | 2012
61ba9b8485fc223534c50ffb | La 1.82 Sr 0.18 CuO 4 | -1867784339 |  | Sr0.18La1.82Cu1O4 |  |  | Oxides, Cuprates |  |  |  | 37 | K |  |  |  | body | paragraph | c439663395 | OBSERVATION OF THE PREDICTED CHARGE COLLECTIVE MODE OF THE Tc = 45 K SUPERCONDUCTING PHASE OF La2CuO4+Î´ | 10.1142/s0217984911500205 | Y H Kim, Y S Song, P H Hor | World Scientific Pub Co Pte Lt | Modern Physics Letters B | 2012
61ba9b8485fc223534c50fff | La 1.82 Sr 0.18 CuO 4 | -1559719897 |  | Sr0.18La1.82Cu1O4 |  |  | Oxides, Cuprates |  |  |  | 37 | K |  |  |  | body | figure | c439663395 | OBSERVATION OF THE PREDICTED CHARGE COLLECTIVE MODE OF THE Tc = 45 K SUPERCONDUCTING PHASE OF La2CuO4+Î´ | 10.1142/s0217984911500205 | Y H Kim, Y S Song, P H Hor | World Scientific Pub Co Pte Lt | Modern Physics Letters B | 2012
61ba9b8485fc223534c51000 | CT2 | -637338024 |  | T2C |  |  | Carbides |  |  |  | 26 | K |  |  |  | body | paragraph | c439663395 | OBSERVATION OF THE PREDICTED CHARGE COLLECTIVE MODE OF THE Tc = 45 K SUPERCONDUCTING PHASE OF La2CuO4+Î´ | 10.1142/s0217984911500205 | Y H Kim, Y S Song, P H Hor | World Scientific Pub Co Pte Lt | Modern Physics Letters B | 2012
61ba9b844217bb9076c5107b | HgBa 2 CuO 4 | -483014084 |  | Ba2CuHgO4 |  |  | Oxides, Cuprates |  |  |  | 100 | K |  |  |  | body | paragraph | 1fadccbc86 | Ab initio description of the Bi 2 Sr 2 CaCu 2 O 8+Î´ electronic structure |  | Johannes Nokelainen, Christopher Lane, Robert S Markiewicz, Bernardo Barbiellini, Aki Pulkkinen, Bahadur Singh, Jianwei Sun, Katariina Pussi, Arun Bansil |  |  | 2020
61ba9b84ab9e3e9324c5105a | CeCoIn 5 | -597009399 |  | CeIn5Co |  |  | Alloys |  |  |  | 2.3 | K |  |  |  | body | paragraph | fc2e3ec614 | Local Tunneling Spectroscopy as a Signature of the Fulde-Ferrell-Larkin-Ovchinnikov State ins- andd-Wave Superconductors | 10.1103/physrevlett.96.117006 | Qian Wang, H-Y Chen, C-R Hu, C S Ting | American Physical Society (APS) | Physical Review Letters | 2013
61ba9b855cc438644dc51050 | MgB 2 | 1367348534 |  | MgB2 |  |  | Alloys, Borides |  |  |  | 39 | K |  |  |  | body | paragraph | d67b44eb71 | MgB2 Superconducting Thin Films with a Transition Temperature of 39 Kelvin | 10.1126/science.1060822 | W N Kang, Hyeong-Jin Kim, Eun-Mi Choi, C U Jung, Sung-Ik Lee | American Association for the Advancement of Science (AAAS) | Science | 2001
61ba9b855cc438644dc51051 | thin films grown on (1 1 0 2) Al 2 O 3 | -527876427 |  | Al2O3 |  | thin films | Oxides |  |  |  | 39 | K |  |  |  | header | abstract | d67b44eb71 | MgB2 Superconducting Thin Films with a Transition Temperature of 39 Kelvin | 10.1126/science.1060822 | W N Kang, Hyeong-Jin Kim, Eun-Mi Choi, C U Jung, Sung-Ik Lee | American Association for the Advancement of Science (AAAS) | Science | 2001
61ba9b855cc438644dc51052 | MgB 2 thin film | 530495751 |  | MgB2 |  | thin film | Alloys, Borides |  |  |  | 39 | K | magnetization |  |  | body | paragraph | d67b44eb71 | MgB2 Superconducting Thin Films with a Transition Temperature of 39 Kelvin | 10.1126/science.1060822 | W N Kang, Hyeong-Jin Kim, Eun-Mi Choi, C U Jung, Sung-Ik Lee | American Association for the Advancement of Science (AAAS) | Science | 2001
61ba9b85e4552e90a8c51027 | Sr 2 RuO 4 | 1680729616 |  | Sr2RuO4 |  |  | Oxides |  |  |  | 3.5 | K |  |  |  | body | paragraph | b06cfd596c | Unsplit superconducting and time reversal symmetry breaking transitions in Sr 2 RuO 4 under hydrostatic pressure and disorder |  | Vadim Grinenko, Debarchan Das, Ritu Gupta, Bastian Zinkl, Naoki Kikugawa, Yoshiteru Maeno, Clifford W Hicks, Hans-Henning Klauss, Manfred Sigrist, Rustem Khasanov |  |  | 2021
61ba9b850cb3d3a5e6c51017 | Sr 2 RuO 4 | 1457382298 |  | Sr2RuO4 |  |  | Oxides |  |  |  | 1.5 | K |  |  |  | body | paragraph | af1d86c7b4 | Suppression of spontaneous currents inSr2RuO4by surface disorder | 10.1103/physrevb.90.134521 | Samuel Lederer, Wen Huang, Edward Edward Taylor, Srinivas Raghu, Catherine Kallin | American Physical Society (APS) | Physical Review B | 2014
61ba9b86e4dc5fe1bac51013 | NbSe 2 single crystals | 1909543726 |  | NbSe2 |  | single crystals | Chalcogenides |  |  |  | 7.2 | K |  |  |  | body | paragraph | d7bce5bc7e | Metastability and hysteretic vortex pinning near the order-disorder transition in NbSe2 : Interplay between plastic and elastic energy barriers | 10.1103/physrevb.95.104505 | M Marziali BermÃºdez, E R Louden, M R Eskildsen, C D Dewhurst, V Bekeris, G Pasquini | American Physical Society (APS) | Physical Review B | 2017
61ba9b8612cb23f3dfc5104c | Sr 2 RuO 4 | 1590236644 |  | Sr2RuO4 |  |  | Oxides |  |  |  | 1.5 | K |  |  |  | body | paragraph | 6c9bbdaf89 | Superconductivity in Sr2RuO4 thin films under biaxial strain | 10.1103/physrevb.97.224522 | Yuan-Chun Liu, Wan-Sheng Wang, Fu-Chun Zhang, Qiang-Hua Wang | American Physical Society (APS) | Physical Review B | 2017
61ba9b862a711de29cc51026 | single crystals of CsV 3 Sb 5 | 687989425 |  | CsV3Sb5 |  | single crystals | Alloys |  |  |  | 2.5 | K |  |  |  | body | figure | cafb9ea959 | CsV 3 Sb 5 : a Z 2 topological kagome metal with a superconducting ground state |  | Brenden R Ortiz, Samuel M L Teicher, Yong Hu, Julia L Zuo, Paul M Sarte, Emily C Schueller, A M Milinda Abeykoon, Matthew J Krogstad, Stefan Rosenkranz, Raymond Osborn, Ram Seshadri, Leon Balents, Junfeng He, Stephen D Wilson |  |  | 2020
61ba9b862a711de29cc51027 | CsV 3 Sb 5 | -2000369186 |  | CsV3Sb5 |  |  | Alloys |  |  |  | 2.5 | K |  |  |  | body | figure | cafb9ea959 | CsV 3 Sb 5 : a Z 2 topological kagome metal with a superconducting ground state |  | Brenden R Ortiz, Samuel M L Teicher, Yong Hu, Julia L Zuo, Paul M Sarte, Emily C Schueller, A M Milinda Abeykoon, Matthew J Krogstad, Stefan Rosenkranz, Raymond Osborn, Ram Seshadri, Leon Balents, Junfeng He, Stephen D Wilson |  |  | 2020
61ba9b862a711de29cc51028 | CsV3Sb5 | 1902776654 |  | CsV3Sb5 |  |  | Alloys |  |  |  | 2.5 | K | resistivity |  |  | body | paragraph | cafb9ea959 | CsV 3 Sb 5 : a Z 2 topological kagome metal with a superconducting ground state |  | Brenden R Ortiz, Samuel M L Teicher, Yong Hu, Julia L Zuo, Paul M Sarte, Emily C Schueller, A M Milinda Abeykoon, Matthew J Krogstad, Stefan Rosenkranz, Raymond Osborn, Ram Seshadri, Leon Balents, Junfeng He, Stephen D Wilson |  |  | 2020
61ba9b8685b12ae79ac51031 | La 1.88 Sr 0.12 CuO 4 | -37563927 |  | Sr0.12La1.88Cu1O4 |  |  | Oxides, Cuprates |  |  |  | 12 | K |  |  |  | body | paragraph | 376fe31958 | Magnetic Neutron Scattering in Hole-Doped Cuprate Superconductors | 10.1143/jpsj.75.111003 | Robert J. Birgeneau, Chris Stock, John M. Tranquada, Kazuyoshi Yamada | Physical Society of Japan | Journal of the Physical Society of Japan | 2006
61ba9b8685b12ae79ac51032 | La 1.84 Sr 0.16 CuO 4 | -1180703311 |  | Sr0.16La1.84Cu1O4 |  |  | Oxides, Cuprates |  |  |  | 38.5 | K |  |  |  | body | paragraph | 376fe31958 | Magnetic Neutron Scattering in Hole-Doped Cuprate Superconductors | 10.1143/jpsj.75.111003 | Robert J. Birgeneau, Chris Stock, John M. Tranquada, Kazuyoshi Yamada | Physical Society of Japan | Journal of the Physical Society of Japan | 2006
61ba9b8685b12ae79ac51034 | La 1.88 Sr 0.12 CuO 4 | -168494865 |  | Sr0.12La1.88Cu1O4 |  |  | Oxides, Cuprates |  |  |  | 12 | K |  |  |  | body | figure | 376fe31958 | Magnetic Neutron Scattering in Hole-Doped Cuprate Superconductors | 10.1143/jpsj.75.111003 | Robert J. Birgeneau, Chris Stock, John M. Tranquada, Kazuyoshi Yamada | Physical Society of Japan | Journal of the Physical Society of Japan | 2006
61ba9b8685b12ae79ac51035 | bilayer YBa 2 Cu 3 O 6 | -1831941301 |  | Ba2Y(CuO2)3 |  |  | Oxides, Cuprates |  |  |  | 93 | K |  |  |  | body | paragraph | 376fe31958 | Magnetic Neutron Scattering in Hole-Doped Cuprate Superconductors | 10.1143/jpsj.75.111003 | Robert J. Birgeneau, Chris Stock, John M. Tranquada, Kazuyoshi Yamada | Physical Society of Japan | Journal of the Physical Society of Japan | 2006
61ba9b87d52116ffe1c5105b | YBa 2 Cu 3 O 7 (YBCO) film | 1561466830 | YBCO | Ba2YCu3O7 |  | film | Oxides, Cuprates |  |  |  | 86 | K |  |  |  | body | figure | c626d0265a | YBCO Josephson Junctions and Striplines for RSFQ Circuits Made by Ion Irradiation | 10.1109/tasc.2012.2237513 | T Wolf, N Bergeal, J Lesueur, C J Fourie, G Faini, C Ulysse, P Febvre | Institute of Electrical and Electronics Engineers (IEEE) | IEEE Transactions on Applied Superconductivity | 2010
61ba9b873136e52869c51042 | C 6 H 6 | 1866798771 |  | HC |  |  | Hydrides, Carbides |  |  |  | 20 | K |  | 180 and 200 GPa |  | body | paragraph | 31f2eb6244 | Superconductivity in solid benzene molecular crystal | 10.1088/1361-648x/aac3ff | Guo-Hua Zhong, Chun-Lei Yang, Xiao-Jia Chen, Hai-Qing Lin | IOP Publishing | Journal of Physics: Condensed Matter | 2017
61ba9b873136e52869c51043 | solid SiH 4 | -1028120487 |  | SiH4 |  |  | Hydrides, Alloys |  |  |  | 17 | K |  |  |  | body | paragraph | 31f2eb6244 | Superconductivity in solid benzene molecular crystal | 10.1088/1361-648x/aac3ff | Guo-Hua Zhong, Chun-Lei Yang, Xiao-Jia Chen, Hai-Qing Lin | IOP Publishing | Journal of Physics: Condensed Matter | 2017
61ba9b873136e52869c51045 | C 6 H 6 | 2022769163 |  | HC |  |  | Hydrides, Carbides |  |  |  | 13.7 | K |  | 1.9E+11 | Pa | body | paragraph | 31f2eb6244 | Superconductivity in solid benzene molecular crystal | 10.1088/1361-648x/aac3ff | Guo-Hua Zhong, Chun-Lei Yang, Xiao-Jia Chen, Hai-Qing Lin | IOP Publishing | Journal of Physics: Condensed Matter | 2017
61ba9b8785fc223534c51002 | film C6 | 208040782 |  | C |  | film | Carbides |  |  |  | 11.4 | K |  |  |  | body | paragraph | 363afbb313 | Enhancement of the superconducting transition temperature in FeSe epitaxial thin films by anisotropic compression | 10.1063/1.4826945 | Fuyuki Nabeshima, Yoshinori Imai, Masafumi Hanawa, Ichiro Tsukada, Atsutaka Maeda | AIP Publishing | Applied Physics Letters | 2013
61ba9b8785fc223534c51003 | FeSe films | -6867039 |  | FeSe |  | films | Iron-chalcogenides, Chalcogenides |  |  |  | 9.33 | K |  |  |  | body | figure | 363afbb313 | Enhancement of the superconducting transition temperature in FeSe epitaxial thin films by anisotropic compression | 10.1063/1.4826945 | Fuyuki Nabeshima, Yoshinori Imai, Masafumi Hanawa, Ichiro Tsukada, Atsutaka Maeda | AIP Publishing | Applied Physics Letters | 2013
61ba9b8785fc223534c51004 | FeSe films | 141404097 |  | FeSe |  | films | Iron-chalcogenides, Chalcogenides |  |  |  | 37 | K |  |  |  | body | figure | 363afbb313 | Enhancement of the superconducting transition temperature in FeSe epitaxial thin films by anisotropic compression | 10.1063/1.4826945 | Fuyuki Nabeshima, Yoshinori Imai, Masafumi Hanawa, Ichiro Tsukada, Atsutaka Maeda | AIP Publishing | Applied Physics Letters | 2013
61ba9b8785fc223534c51005 | ex- cept film C1 | 260904096 |  | C |  | film | Carbides |  |  |  | 4.2 | K |  |  |  | body | figure | 363afbb313 | Enhancement of the superconducting transition temperature in FeSe epitaxial thin films by anisotropic compression | 10.1063/1.4826945 | Fuyuki Nabeshima, Yoshinori Imai, Masafumi Hanawa, Ichiro Tsukada, Atsutaka Maeda | AIP Publishing | Applied Physics Letters | 2013
61ba9b873961c0f52fc51033 | PrTi 2 Al 20 | 1384568587 |  | Pr(TiAl10)2 |  |  | Alloys |  |  |  | 0.2 | K |  |  |  | body | paragraph | d0f326f683 | Superconductivity induced by fluctuations of momentum-based multipoles |  | Shuntaro Sumita, Youichi Yanase |  |  | 2020
61ba9b8807932c08a9c51078 | hydrogen | -187544137 | hydrogen | H2 | [6 empty] | 16 | K |  | 1E+11 | Pa | body | figure | 49c7584593 | Search for high-Tcconventional superconductivity at megabar pressures in the lithium-sulfur system | 10.1103/physrevb.94.060502 | Christian Kokail, Christoph Heil, Lilia Boeri | American Physical Society (APS) | Physical Review B | 2016
61ba9b8807932c08a9c51079 | elemental Li | -75086794 |  | Li |  |  | Alloys |  |  |  | 20 | K |  |  |  | body | paragraph | 49c7584593 | Search for high-Tcconventional superconductivity at megabar pressures in the lithium-sulfur system | 10.1103/physrevb.94.060502 | Christian Kokail, Christoph Heil, Lilia Boeri | American Physical Society (APS) | Physical Review B | 2016
61ba9b8807932c08a9c5107a | H 3 S | -578676025 |  | H3S |  |  | Hydrides, Chalcogenides |  |  |  | 170 | K |  |  |  | body | paragraph | 49c7584593 | Search for high-Tcconventional superconductivity at megabar pressures in the lithium-sulfur system | 10.1103/physrevb.94.060502 | Christian Kokail, Christoph Heil, Lilia Boeri | American Physical Society (APS) | Physical Review B | 2016
61ba9b8807932c08a9c5107b | hydrogen sulfide (H 3 S) | 1751747300 | hydrogen sulfide (H 3 S | S | [6 empty] | 203 | K |  | 2E+11 | Pa | body | paragraph | 49c7584593 | Search for high-Tcconventional superconductivity at megabar pressures in the lithium-sulfur system | 10.1103/physrevb.94.060502 | Christian Kokail, Christoph Heil, Lilia Boeri | American Physical Society (APS) | Physical Review B | 2016
61ba9b88c0bff55f4cc51059 | Pr 0.88 LaCe 0.12 CuO 4 (PLCCO) | 1680733339 | PLCCO | La1Ce0.12Pr0.88Cu1O4 |  |  | Oxides, Cuprates |  |  |  | 22 | K |  |  |  | body | paragraph | 22675d7e98 | Photoinduced metastable state with modulated Josephson coupling strengths in Pr0.88LaCe0.12CuO4 | 10.1103/physrevb.98.224507 | S J Zhang, Z X Wang, D Wu, Q M Liu, L Y Shi, T Lin, S L Li, P C Dai, T Dong, N L Wang | American Physical Society (APS) | Physical Review B | 2018
61ba9b88c0bff55f4cc5105a | Pr 0.88 LaCe 0.12 CuO 4 | 270067087 |  | La1Ce0.12Pr0.88Cu1O4 |  |  | Oxides, Cuprates |  |  |  | 22 | K |  |  |  | header | abstract | 22675d7e98 | Photoinduced metastable state with modulated Josephson coupling strengths in Pr0.88LaCe0.12CuO4 | 10.1103/physrevb.98.224507 | S J Zhang, Z X Wang, D Wu, Q M Liu, L Y Shi, T Lin, S L Li, P C Dai, T Dong, N L Wang | American Physical Society (APS) | Physical Review B | 2018
61ba9b887f36ec6458c5101b | NbC | 1019382537 |  | NbC |  |  | Carbides |  |  |  | 11.5 | K | specific heat |  |  | header | abstract | f99eac68b6 | Superconductivity and Fermi Surface Nesting in the Candidate Dirac Semimetal NbC |  | Dayu Yan, Daiyu Geng, Qiang Gao, Zhihai Cui, Changjiang Yi, Ya Feng, Chunyao Song, Hailan Luo, Meng Yang, Masashi Arita, Shiv Kumar, Eike F Schwier, Kenya Shimada, Lin Zhao, Kehui Wu, Hongming Weng, Lan Chen, X J Zhou, Zhijun Wang, Youguo Shi, Baojie Feng |  |  | 2020
61ba9b887f36ec6458c5101c | single-crystal NbC | -1443750845 |  | NbC |  | single-crystal | Carbides |  |  |  | 11.5 | K | magnetic susceptibility |  |  | body | paragraph | f99eac68b6 | Superconductivity and Fermi Surface Nesting in the Candidate Dirac Semimetal NbC |  | Dayu Yan, Daiyu Geng, Qiang Gao, Zhihai Cui, Changjiang Yi, Ya Feng, Chunyao Song, Hailan Luo, Meng Yang, Masashi Arita, Shiv Kumar, Eike F Schwier, Kenya Shimada, Lin Zhao, Kehui Wu, Hongming Weng, Lan Chen, X J Zhou, Zhijun Wang, Youguo Shi, Baojie Feng |  |  | 2020
61ba9b887f36ec6458c5101d | NbC | 630488561 |  | NbC |  |  | Carbides |  |  |  | 11 | K |  |  |  | body | paragraph | f99eac68b6 | Superconductivity and Fermi Surface Nesting in the Candidate Dirac Semimetal NbC |  | Dayu Yan, Daiyu Geng, Qiang Gao, Zhihai Cui, Changjiang Yi, Ya Feng, Chunyao Song, Hailan Luo, Meng Yang, Masashi Arita, Shiv Kumar, Eike F Schwier, Kenya Shimada, Lin Zhao, Kehui Wu, Hongming Weng, Lan Chen, X J Zhou, Zhijun Wang, Youguo Shi, Baojie Feng |  |  | 2020
61ba9b8849d0b378c6c51030 | MgB 2 | 1376983852 |  | MgB2 |  |  | Alloys, Borides |  |  |  | 39 | K |  |  |  | body | paragraph | ad54f92816 | Small Fermi energy and phonon anharmonicity inMgB2and related compounds | 10.1103/physrevb.65.214501 | L Boeri, G B Bachelet, E Cappelluti, L Pietronero | American Physical Society (APS) | Physical Review B | 2014
61ba9b89e720aae5f4c51039 | SrTiO 3 substrate | -680232852 |  | SrTiO3 |  |  | Oxides |  |  |  | 90 | K |  |  |  | body | paragraph | 753a132082 | Observation of a New Mechanism of Spontaneous Generation of Magnetic Flux in a Superconductor | 10.1103/physrevlett.94.247005 | Ariel Maniv, Emil Polturak, Gad Koren, Yuri Bliokh, BjÃ¶rn Biehler, Bernd-Uwe Runge, Paul Leiderer, Boris Shapiro, Irena Shapiro | American Physical Society (APS) | Physical Review Letters | 2013
61ba9b89e720aae5f4c5103a | YBa 2 Cu 3 O 7 films | -1157159475 |  | Ba2YCu3O7 |  | films | Oxides, Cuprates |  |  |  | 90 | K |  |  |  | body | paragraph | 753a132082 | Observation of a New Mechanism of Spontaneous Generation of Magnetic Flux in a Superconductor | 10.1103/physrevlett.94.247005 | Ariel Maniv, Emil Polturak, Gad Koren, Yuri Bliokh, BjÃ¶rn Biehler, Bernd-Uwe Runge, Paul Leiderer, Boris Shapiro, Irena Shapiro | American Physical Society (APS) | Physical Review Letters | 2013
61ba9b8905e6aa6710c5106a | Sample B1 | 725467932 |  | B |  |  | Alloys, Borides |  |  |  | 88 | K |  |  |  | body | figure | 57ac92f936 | Effects of carbon incorporation on doping state of YBa2Cu3Oy | 10.1016/j.physc.2005.02.006 | A Yamamoto, K Hirose, Y Itoh, T Kakeshita, S Tajima | Elsevier BV | Physica C: Superconductivity | 2005
61ba9b8905e6aa6710c5106c | A1 | -382065198 |  | A |  |  | Alloys |  |  |  | 30 | K |  |  |  | body | figure | 57ac92f936 | Effects of carbon incorporation on doping state of YBa2Cu3Oy | 10.1016/j.physc.2005.02.006 | A Yamamoto, K Hirose, Y Itoh, T Kakeshita, S Tajima | Elsevier BV | Physica C: Superconductivity | 2005
61ba9b893136e52869c51046 | Y 0.86 Pr 0.32 CuO 4 | -612037376 |  | Pr0.32Y0.86Cu1O4 |  |  | Oxides, Cuprates |  |  |  | 55 | K |  |  |  | body | paragraph | c579b66df6 | New world of Gossamer superconductivity | 10.1002/pssc.200567015 | Kazumi Maki, Stephan Haas, David Parker, Hyekyung Won, Balazs Dora, Attila Virosztek | Wiley | physica status solidi (c) | 2005
61ba9b89c2c99830dec51061 | MgCNi 3 | -1713509897 |  | MgNi3C |  |  | Carbides |  |  |  | 6.6 | K | resisitivity |  |  | body | paragraph | e79b25cbcf | Measurements of Raman scattering, x-ray photo-emission and superconductivity on Ag-diffused MgCNi3 | 10.1088/0953-2048/15/9/307 | Fa-Min M Liu, J Q Li, C Dong, T M Wang, Y Q Zhou, H Chen | IOP Publishing | Superconductor Science and Technology | 2002
61ba9b894217bb9076c5107e | SnTe | -1650070715 |  | SnTe |  |  | Chalcogenides |  |  |  | 4.5 | K |  |  |  | body | paragraph | 7f38981e30 | Electron and hole contributions to normal-state transport in the superconducting system Sn1âˆ’xInxTe | 10.1103/physrevb.98.054503 | Cheng Zhang, Xu-Gang He, Hang Chi, Ruidan Zhong, Wei Ku, Genda Gu, J M Tranquada, Qiang Li | American Physical Society (APS) | Physical Review B | 2018
61ba9b8a7ce09aab2ac51036 | NdFeAsO0.8F0.2 | -533363140 |  | Nd1Fe1As1O0.8F0.2 |  |  | Iron-pnictides, Pnictides, Oxides, Fluorides |  |  |  | 1.5 | K |  |  |  | body | figure | c18cb3f4f4 | Structure and Magnetic Order in the NdFeAsO 1âˆ’x F x Superconductor System |  | Y Qiu, Wei Bao, Q Huang, T Yildirim, J M Simmons, M A Green, J W Lynn, Y C Gasparovic, J Li, T Wu, G Wu, X H Chen |  |  | 2008
61ba9b8a7ce09aab2ac51039 | NdFeAsO 0.80 F 0.20 | 1988741482 |  | Nd1Fe1As1O0.8F0.2 |  |  | Iron-pnictides, Pnictides, Oxides, Fluorides |  |  |  | 50 | K |  |  |  | body | paragraph | c18cb3f4f4 | Structure and Magnetic Order in the NdFeAsO 1âˆ’x F x Superconductor System |  | Y Qiu, Wei Bao, Q Huang, T Yildirim, J M Simmons, M A Green, J W Lynn, Y C Gasparovic, J Li, T Wu, G Wu, X H Chen |  |  | 2008
61ba9b8a7ce09aab2ac5103a | NdFeAsO | -1755971192 |  | NdFeAsO |  |  | Iron-pnictides, Oxides, Pnictides |  |  |  | 175 | K |  |  |  | body | figure | c18cb3f4f4 | Structure and Magnetic Order in the NdFeAsO 1âˆ’x F x Superconductor System |  | Y Qiu, Wei Bao, Q Huang, T Yildirim, J M Simmons, M A Green, J W Lynn, Y C Gasparovic, J Li, T Wu, G Wu, X H Chen |  |  | 2008
61ba9b8a7ce09aab2ac5103b | NdFeAsO | -1755971192 |  | NdFeAsO |  |  | Iron-pnictides, Oxides, Pnictides |  |  |  | 0.3 | K |  |  |  | body | figure | c18cb3f4f4 | Structure and Magnetic Order in the NdFeAsO 1âˆ’x F x Superconductor System |  | Y Qiu, Wei Bao, Q Huang, T Yildirim, J M Simmons, M A Green, J W Lynn, Y C Gasparovic, J Li, T Wu, G Wu, X H Chen |  |  | 2008
61ba9b8a5ad933a7cac50ff3 | underdoped Hg1223 | -2147157422 | Hg1223 | Hg | underdoped | [5 empty] | 80 | K |  |  |  | body | figure | ee7b2ff192 | Evidence for antiferromagnetism coexisting with charge order in the trilayer cuprate HgBa 2 Ca 2 Cu 3 O 8+Î´ |  | V Oliviero, S Benhabib, I Gilmutdinov, B Vignolle, L Drigo, M Massoudzadegan, M Leroux, G L J A Rikken, A Forget, D Colson, D Vignolles, C Proust |  |  | 2021
61ba9b8a14d91e0862c51025 | Sr 4 Sc 2 Fe 2 P 2 O 6 | -1262984220 |  | Sr2ScFePO3 |  |  | Iron-pnictides, Oxides, Pnictides |  |  |  | 17 | K |  |  |  | body | paragraph | 7dd1b04399 | Electronic structure of Ti-doped Sr 4 Sc 2 Fe 2 As 2 O 6 |  | I R Shein, A L Ivanovskii, Sr, As
61ba9b8b85fc223534c51007 | MgB 2 | 1384677484 |  | MgB2 |  |  | Alloys, Borides |  |  |  | 39 | K |  |  |  | body | paragraph | e49f8bbd19 | Tunnel junctions on As-grown superconducting MgB/sub 2/ thin films | 10.1109/tasc.2003.812213 | Kenji Ueda, Michio Naito | Institute of Electrical and Electronics Engineers (IEEE) | IEEE Transactions on Appiled Superconductivity | 2003
61ba9b8b85fc223534c51008 | MgB 2 films on boron single crystals | 634414870 |  | MgB2 |  | films, single crystals | Alloys, Borides |  |  |  | 41.7 | K |  |  |  | body | paragraph | e49f8bbd19 | Tunnel junctions on As-grown superconducting MgB/sub 2/ thin films | 10.1109/tasc.2003.812213 | Kenji Ueda, Michio Naito | Institute of Electrical and Electronics Engineers (IEEE) | IEEE Transactions on Appiled Superconductivity | 2003
61ba9b8b85fc223534c51009 | MgB 2 films | 1963032989 |  | MgB2 |  | films | Alloys, Borides |  |  |  | 37.5 | K |  |  |  | body | paragraph | e49f8bbd19 | Tunnel junctions on As-grown superconducting MgB/sub 2/ thin films | 10.1109/tasc.2003.812213 | Kenji Ueda, Michio Naito | Institute of Electrical and Electronics Engineers (IEEE) | IEEE Transactions on Appiled Superconductivity | 2003
61ba9b8be4dc5fe1bac51017 | CeCu 6 | 1815114347 |  | CeCu6 |  |  | Alloys |  |  |  | 4 | K |  |  |  | body | paragraph | cc09154402 | Proximity effects in the superconductor/heavy-fermion bilayer system Nb/CeCu 6 | 10.1209/epl/i2003-00138-7 | A Otop, G R Boogaard, R W A Hendrikx, M B S Hesselberth, C Ciuhu, A Lodder, J Aarts | IOP Publishing | Europhysics Letters (EPL) | 2011
61ba9b8b2b9a12e3d2c51066 | Cd 2 Re 2 O 7 | -1963237726 |  | Cd2Re2O7 |  |  | Oxides |  |  |  | 1 | K |  |  |  | body | paragraph | b00bd1518f | Unprecedented Superconductivity in the Î²-Pyrochlore |  | Osmate Kos, Zenji Hiroi, Shigeki Yonezawa, Yuji Muraoka
61ba9b8b2b9a12e3d2c51067 | Cd 2 Re 2 O 7 | 1846575210 |  | Cd2Re2O7 |  |  | Oxides |  |  |  | 1 | K |  |  |  | header | abstract | b00bd1518f | Unprecedented Superconductivity in the Î²-Pyrochlore |  | Osmate Kos, Zenji Hiroi, Shigeki Yonezawa, Yuji Muraoka
61ba9b8b2b9a12e3d2c51068 | KOs 2 O 6 | 1397911422 |  | K(OsO3)2 |  |  | Oxides |  |  |  | 9.6 | K |  |  |  | header | abstract | b00bd1518f | Unprecedented Superconductivity in the Î²-Pyrochlore |  | Osmate Kos, Zenji Hiroi, Shigeki Yonezawa, Yuji Muraoka
61ba9b8b2b9a12e3d2c51069 | Cd 2 Re 2 O 7 | 1655944106 |  | Cd2Re2O7 |  |  | Oxides |  |  |  | 225 | K |  |  |  | body | paragraph | b00bd1518f | Unprecedented Superconductivity in the Î²-Pyrochlore |  | Osmate Kos, Zenji Hiroi, Shigeki Yonezawa, Yuji Muraoka
61ba9b8b2b9a12e3d2c5106a | RbOs 2 O 6 | 2068009184 |  | Rb(OsO3)2 |  |  | Oxides |  |  |  | 6.3 | K | magnetic susceptibility |  |  | body | paragraph | b00bd1518f | Unprecedented Superconductivity in the Î²-Pyrochlore |  | Osmate Kos, Zenji Hiroi, Shigeki Yonezawa, Yuji Muraoka
61ba9b8b2b9a12e3d2c5106b | KOs 2 O 6 | 1428714070 |  | K(OsO3)2 |  |  | Oxides |  |  |  | 9.6 | K | electrical resistivity |  |  | body | paragraph | b00bd1518f | Unprecedented Superconductivity in the Î²-Pyrochlore |  | Osmate Kos, Zenji Hiroi, Shigeki Yonezawa, Yuji Muraoka
61ba9b8b2b9a12e3d2c5106d | KOs 2 O 6 | 1388287352 |  | K(OsO3)2 |  |  | Oxides |  |  |  | 9.58 | K | resistivity |  |  | body | paragraph | b00bd1518f | Unprecedented Superconductivity in the Î²-Pyrochlore |  | Osmate Kos, Zenji Hiroi, Shigeki Yonezawa, Yuji Muraoka
61ba9b8b2b9a12e3d2c5106e | Cd 2 Re 2 O 7 | 1794575706 |  | Cd2Re2O7 |  |  | Oxides |  |  |  | 1 | K |  |  |  | body | paragraph | b00bd1518f | Unprecedented Superconductivity in the Î²-Pyrochlore |  | Osmate Kos, Zenji Hiroi, Shigeki Yonezawa, Yuji Muraoka
61ba9b8b2b9a12e3d2c5106f | Cd 2 Os 2 O 7 | -147431865 |  | Cd2Os2O7 |  |  | Oxides |  |  |  | 225 | K |  |  |  | body | paragraph | b00bd1518f | Unprecedented Superconductivity in the Î²-Pyrochlore |  | Osmate Kos, Zenji Hiroi, Shigeki Yonezawa, Yuji Muraoka
61ba9b8b0a416aa3d9c51003 | Sr 2 RuO 4 | 1572920348 |  | Sr2RuO4 |  |  | Oxides |  |  |  | 1.5 | K |  |  |  | body | paragraph | 267947af19 | Antiferromagnetic ordering of Ru and Gd in superconductingRuSr2GdCu2O8 | 10.1103/physrevb.61.r14964 | J W Lynn, B Keimer, C Ulrich, C Bernhard, J L Tallon | American Physical Society (APS) | Physical Review B | 2000
61ba9b8ca01e2beb09c51088 | fullerene C 28 | -78082460 |  | C |  |  | Carbides |  |  |  | 5 | K |  |  |  | body | paragraph | 764c5c54df | C28:A possible room temperature organic superconductor | 10.1103/physrevb.62.130 | N Breda, R A Broglia, G ColÃ², G Onida, D Provasi, E Vigezzi | American Physical Society (APS) | Physical Review B | 2000
61ba9b8ca01e2beb09c51089 | C 60 | 1613372998 |  | C |  |  | Carbides |  |  |  | 19.5 | K |  |  |  | body | paragraph | 764c5c54df | C28:A possible room temperature organic superconductor | 10.1103/physrevb.62.130 | N Breda, R A Broglia, G ColÃ², G Onida, D Provasi, E Vigezzi | American Physical Society (APS) | Physical Review B | 2000
61ba9b8c8452d931a5c51024 | Sr2VO3FeAs | 1640274725 |  | Sr2VFeAsO3 |  |  | Iron-pnictides, Oxides, Pnictides |  |  |  | 33 | K |  |  |  | header | abstract | 6204448172 | Correlation of Fe-Based Superconductivity and Electron-Phonon Coupling in an FeAs/Oxide Heterostructure | 10.1103/physrevlett.119.107003 | Seokhwan Choi, Steven Johnston, Won-Jun Jang, Klaus Koepernik, Ken Nakatsukasa, Jong Mok Ok, Hyun-Jung Lee, Hyun Woo Choi, Alex Taekyung Lee, Alireza Akbari, Yannis K Semertzidis, Yunkyu Bang, Jun Sung Kim, Jhinhwan Lee | American Physical Society (APS) | Physical Review Letters | 2017
61ba9b8c8452d931a5c51025 | Sr2VO3FeAs | 1397700357 |  | Sr2VFeAsO3 |  |  | Iron-pnictides, Oxides, Pnictides |  |  |  | 33 | K |  |  |  | body | paragraph | 6204448172 | Correlation of Fe-Based Superconductivity and Electron-Phonon Coupling in an FeAs/Oxide Heterostructure | 10.1103/physrevlett.119.107003 | Seokhwan Choi, Steven Johnston, Won-Jun Jang, Klaus Koepernik, Ken Nakatsukasa, Jong Mok Ok, Hyun-Jung Lee, Hyun Woo Choi, Alex Taekyung Lee, Alireza Akbari, Yannis K Semertzidis, Yunkyu Bang, Jun Sung Kim, Jhinhwan Lee | American Physical Society (APS) | Physical Review Letters | 2017
61ba9b8cc2c99830dec51065 | layered FeS 22 | -2077395951 |  | FeS22 |  |  | Iron-chalcogenides, Chalcogenides |  |  |  | 4 | K |  |  |  | body | paragraph | 3b98622328 | Observation of a C -type short-range antiferromagnetic order in layer spacing expanded FeS | 10.1103/physrevmaterials.4.034802 | Meng Wang, Ming Yi, Benjamin A Frandsen, Junjie Yin, Hualei Sun, Zhijun Xu, Huibo Cao, Edith Bourret-Courchesne, Jeffrey W Lynn, Robert J Birgeneau | American Physical Society (APS) | Physical Review Materials | 2019
61ba9b8d4217bb9076c51080 | Tl 2 Ba 2 Ca 2 Cu 3 O 10 | -1533902385 |  | Ba2Ca2Tl2Cu3O10 |  |  | Oxides, Cuprates |  |  |  | 112 | K |  |  |  | body | figure | 5f282470b6 | Phonon anomalies in trilayer high-Tc cuprate superconductors | 10.1016/j.physc.2004.02.001 | Adam Dubroka, Dominik Munzar | Elsevier BV | Physica C: Superconductivity | 2008
61ba9b8dab9e3e9324c5105f | Bi2201 | 1913992999 | Bi2201 | Bi | [6 empty] | 35 | K |  |  |  | body | figure | 30affc19a8 | Competition between the pseudogap and superconductivity in the high-Tc copper oxides | 10.1038/nature07644 | Takeshi Kondo, Rustem Khasanov, Tsunehiro Takeuchi, JÃ¶rg Schmalian, Adam Kaminski | Springer Science and Business Media LLC | Nature | 2009
61ba9b8dab9e3e9324c51060 | overdoped Bi2201 | 1508184156 | Bi2201 | Bi | overdoped | [5 empty] | 29 | K |  |  |  | body | figure | 30affc19a8 | Competition between the pseudogap and superconductivity in the high-Tc copper oxides | 10.1038/nature07644 | Takeshi Kondo, Rustem Khasanov, Tsunehiro Takeuchi, JÃ¶rg Schmalian, Adam Kaminski | Springer Science and Business Media LLC | Nature | 2009
61ba9b8dab9e3e9324c51061 | underdoped (UD29K) Bi2201 | 1379802749 | Bi2201 | Bi | underdoped | [5 empty] | 29 | K |  |  |  | body | paragraph | 30affc19a8 | Competition between the pseudogap and superconductivity in the high-Tc copper oxides | 10.1038/nature07644 | Takeshi Kondo, Rustem Khasanov, Tsunehiro Takeuchi, JÃ¶rg Schmalian, Adam Kaminski | Springer Science and Business Media LLC | Nature | 2009
61ba9b8dab9e3e9324c51062 | overdoped Bi2201 | 1538979774 | Bi2201 | Bi | overdoped | [5 empty] | 29 | K |  |  |  | body | paragraph | 30affc19a8 | Competition between the pseudogap and superconductivity in the high-Tc copper oxides | 10.1038/nature07644 | Takeshi Kondo, Rustem Khasanov, Tsunehiro Takeuchi, JÃ¶rg Schmalian, Adam Kaminski | Springer Science and Business Media LLC | Nature | 2009
61ba9b8e5ad933a7cac50ff6 | pristine CuIr2Te4 | 1797525037 |  | Cu(Te2Ir)2 |  |  | Chalcogenides |  |  |  | 2.5 | K |  |  |  | body | paragraph | 7bcb76fb61 | Superconductivity and Charge Density Wave of CuIr2Te4 by Iodine Doping* |  | Mebrouka Boubeche, Jia Yu, Chushan Li, Huichao Wang, Lingyong Zeng, Yiyi He, Xiaopeng Wang, Wanzhen Su, Meng Wang, Dao-Xin Yao, Zhijun Wang, Huixia Luo
61ba9b8e5ad933a7cac50ff7 | CuIr2Te3.9I0.1 | -1449904457 |  | Cu1Te3.9Ir2I0.1 |  |  | Chalcogenides |  |  |  | 2.94 | K | resistivity |  |  | body | paragraph | 7bcb76fb61 | Superconductivity and Charge Density Wave of CuIr2Te4 by Iodine Doping* |  | Mebrouka Boubeche, Jia Yu, Chushan Li, Huichao Wang, Lingyong Zeng, Yiyi He, Xiaopeng Wang, Wanzhen Su, Meng Wang, Dao-Xin Yao, Zhijun Wang, Huixia Luo
61ba9b8e5ad933a7cac50ff8 | CuIr2Te3.9I0.1 | -1609706199 |  | Cu1Te3.9Ir2I0.1 |  |  | Chalcogenides |  |  |  | 2.95 | K |  |  |  | body | paragraph | 7bcb76fb61 | Superconductivity and Charge Density Wave of CuIr2Te4 by Iodine Doping* |  | Mebrouka Boubeche, Jia Yu, Chushan Li, Huichao Wang, Lingyong Zeng, Yiyi He, Xiaopeng Wang, Wanzhen Su, Meng Wang, Dao-Xin Yao, Zhijun Wang, Huixia Luo
61ba9b8e5ad933a7cac50ff9 | CuIr2Te3.9I0.1 | -1397918976 |  | Cu1Te3.9Ir2I0.1 |  |  | Chalcogenides |  |  |  | 2.95 | K |  |  |  | header | abstract | 7bcb76fb61 | Superconductivity and Charge Density Wave of CuIr2Te4 by Iodine Doping* |  | Mebrouka Boubeche, Jia Yu, Chushan Li, Huichao Wang, Lingyong Zeng, Yiyi He, Xiaopeng Wang, Wanzhen Su, Meng Wang, Dao-Xin Yao, Zhijun Wang, Huixia Luo
61ba9b8e5ad933a7cac50ffb | CuIr2Te1.9I0.1 | -875202439 |  | Cu1Te1.9Ir2I0.1 |  |  | Chalcogenides |  |  |  | 2.95 | K |  |  |  | body | paragraph | 7bcb76fb61 | Superconductivity and Charge Density Wave of CuIr2Te4 by Iodine Doping* |  | Mebrouka Boubeche, Jia Yu, Chushan Li, Huichao Wang, Lingyong Zeng, Yiyi He, Xiaopeng Wang, Wanzhen Su, Meng Wang, Dao-Xin Yao, Zhijun Wang, Huixia Luo
61ba9b8f7b1a7abb24c51022 | KFe | -902430689 |  | KFe |  |  | Alloys |  |  |  | 3 | K |  |  |  | body | paragraph | 0ef4b4663a | Itinerant Electron Scenario | 10.1007/978-3-319-11254-1_8 | Andrey Chubukov | Springer International Publishing |  | 2013
61ba9b8f7b1a7abb24c51026 | KFe 2 As 2 | 1323033005 |  | K(FeAs)2 |  |  | Iron-pnictides, Pnictides |  |  |  | 3 | K |  |  |  | body | paragraph | 0ef4b4663a | Itinerant Electron Scenario | 10.1007/978-3-319-11254-1_8 | Andrey Chubukov | Springer International Publishing |  | 2013
61ba9b8f7b1a7abb24c51028 | FeSCs | -1761660383 |  | CsFeS |  |  | Iron-chalcogenides, Chalcogenides |  |  |  | 1 | K |  |  |  | body | paragraph | 0ef4b4663a | Itinerant Electron Scenario | 10.1007/978-3-319-11254-1_8 | Andrey Chubukov | Springer International Publishing |  | 2013
61ba9b8f2a711de29cc5102d | Nd 0.8 Ce 0.2 OBiS 2 | 1770261818 |  | Ce0.2Nd0.8Bi1S2O1 |  |  | Chalcogenides, Oxides |  |  |  | 4.7 | K |  |  |  | header | abstract | 8dc5df3397 | Superconductivity of Electron-Doped NdOBiS2 by Substitution of Mixed-Valence Ce Ions | 10.7566/jpsj.88.103703 | Naoki Kase, Masaya Matsumoto, Katsuo Kondo, Jun Gouchi, Yoshiya Uwatoko, Toshiro Sakakibara, Nobuaki Miyakawa | Physical Society of Japan | Journal of the Physical Society of Japan | 2019
61ba9b8f2a711de29cc51031 | F-doped NdOBiS 2 | -1316594891 |  | NdBiS2O | F |  | Chalcogenides, Oxides |  |  |  | 5.2 | K |  | 101325 | Pa | body | paragraph | 8dc5df3397 | Superconductivity of Electron-Doped NdOBiS2 by Substitution of Mixed-Valence Ce Ions | 10.7566/jpsj.88.103703 | Naoki Kase, Masaya Matsumoto, Katsuo Kondo, Jun Gouchi, Yoshiya Uwatoko, Toshiro Sakakibara, Nobuaki Miyakawa | Physical Society of Japan | Journal of the Physical Society of Japan | 2019
61ba9b907c13e4f711c50ff3 | LaFeAsO 0.6 | 1125072639 |  | La1Fe1As1O0.6 |  |  | Iron-pnictides, Oxides, Pnictides |  |  |  | 28 | K |  |  |  | body | figure | d5d51d96ad | Novel superconducting characteristics and unusual normal-state properties in iron-based pnictide superconductors: 57FeNMR and 75AsNQR/NMR studies in REFeAsO1âˆ’y (RE=La, Pr, Nd) and Ba0.6K0.4Fe2As2 | 10.1016/j.physc.2009.03.009 | H Mukuda, N Terasaki, M Yashima, H Nishimura, Y Kitaoka, A Iyo | Elsevier BV | Physica C: Superconductivity | 2013
61ba9b907c13e4f711c50ff4 | Fe-enriched LaFeAsO 0.7 | -736007502 |  | La1Fe1As1O0.7 | Fe-enriched |  | Iron-pnictides, Oxides, Pnictides |  |  |  | 46 | K |  |  |  | body | paragraph | d5d51d96ad | Novel superconducting characteristics and unusual normal-state properties in iron-based pnictide superconductors: 57FeNMR and 75AsNQR/NMR studies in REFeAsO1âˆ’y (RE=La, Pr, Nd) and Ba0.6K0.4Fe2As2 | 10.1016/j.physc.2009.03.009 | H Mukuda, N Terasaki, M Yashima, H Nishimura, Y Kitaoka, A Iyo | Elsevier BV | Physica C: Superconductivity | 2013
61ba9b907c13e4f711c50ff5 | Ba 0.6 K 0.4 Fe 2 As 2 | -152951594 |  | K0.4Ba0.6Fe2As2 |  |  | Iron-pnictides, Pnictides |  |  |  | 37 | K |  |  |  | body | figure | d5d51d96ad | Novel superconducting characteristics and unusual normal-state properties in iron-based pnictide superconductors: 57FeNMR and 75AsNQR/NMR studies in REFeAsO1âˆ’y (RE=La, Pr, Nd) and Ba0.6K0.4Fe2As2 | 10.1016/j.physc.2009.03.009 | H Mukuda, N Terasaki, M Yashima, H Nishimura, Y Kitaoka, A Iyo | Elsevier BV | Physica C: Superconductivity | 2013
61ba9b907c13e4f711c50ff6 | LaFeAsO 0.6 | 1198259157 |  | La1Fe1As1O0.6 |  |  | Iron-pnictides, Oxides, Pnictides |  |  |  | 28 | K |  |  |  | body | figure | d5d51d96ad | Novel superconducting characteristics and unusual normal-state properties in iron-based pnictide superconductors: 57FeNMR and 75AsNQR/NMR studies in REFeAsO1âˆ’y (RE=La, Pr, Nd) and Ba0.6K0.4Fe2As2 | 10.1016/j.physc.2009.03.009 | H Mukuda, N Terasaki, M Yashima, H Nishimura, Y Kitaoka, A Iyo | Elsevier BV | Physica C: Superconductivity | 2013
61ba9b907c13e4f711c50ff7 | LaFeAsO 0.7 | -521397028 |  | La1Fe1As1O0.7 |  |  | Iron-pnictides, Oxides, Pnictides |  |  |  | 28 | K |  |  |  | body | paragraph | d5d51d96ad | Novel superconducting characteristics and unusual normal-state properties in iron-based pnictide superconductors: 57FeNMR and 75AsNQR/NMR studies in REFeAsO1âˆ’y (RE=La, Pr, Nd) and Ba0.6K0.4Fe2As2 | 10.1016/j.physc.2009.03.009 | H Mukuda, N Terasaki, M Yashima, H Nishimura, Y Kitaoka, A Iyo | Elsevier BV | Physica C: Superconductivity | 2013
61ba9b907c13e4f711c50ff9 | NdFeAsO 0.6 | 385572182 |  | Nd1Fe1As1O0.6 |  |  | Iron-pnictides, Oxides, Pnictides |  |  |  | 53 | K |  |  |  | body | paragraph | d5d51d96ad | Novel superconducting characteristics and unusual normal-state properties in iron-based pnictide superconductors: 57FeNMR and 75AsNQR/NMR studies in REFeAsO1âˆ’y (RE=La, Pr, Nd) and Ba0.6K0.4Fe2As2 | 10.1016/j.physc.2009.03.009 | H Mukuda, N Terasaki, M Yashima, H Nishimura, Y Kitaoka, A Iyo | Elsevier BV | Physica C: Superconductivity | 2013
61ba9b907c13e4f711c50ffa | NdFeAsO 0.6 | 398988234 |  | Nd1Fe1As1O0.6 |  |  | Iron-pnictides, Oxides, Pnictides |  |  |  | 53 | K |  |  |  | body | paragraph | d5d51d96ad | Novel superconducting characteristics and unusual normal-state properties in iron-based pnictide superconductors: 57FeNMR and 75AsNQR/NMR studies in REFeAsO1âˆ’y (RE=La, Pr, Nd) and Ba0.6K0.4Fe2As2 | 10.1016/j.physc.2009.03.009 | H Mukuda, N Terasaki, M Yashima, H Nishimura, Y Kitaoka, A Iyo | Elsevier BV | Physica C: Superconductivity | 2013
61ba9b907c13e4f711c50ffb | LaFeAsO 0.7 | -661930946 |  | La1Fe1As1O0.7 |  |  | Iron-pnictides, Oxides, Pnictides |  |  |  | 20 | K |  |  |  | body | figure | d5d51d96ad | Novel superconducting characteristics and unusual normal-state properties in iron-based pnictide superconductors: 57FeNMR and 75AsNQR/NMR studies in REFeAsO1âˆ’y (RE=La, Pr, Nd) and Ba0.6K0.4Fe2As2 | 10.1016/j.physc.2009.03.009 | H Mukuda, N Terasaki, M Yashima, H Nishimura, Y Kitaoka, A Iyo | Elsevier BV | Physica C: Superconductivity | 2013
61ba9b907c13e4f711c50ffc | optimally doped samples of REFeAsO 0.6 (RE = Pr and Nd) | 603229174 |  | R1E1Fe1As1O0.6 | optimally doped |  | Iron-pnictides, Oxides, Pnictides |  |  | RE=Pr, Nd | 46 | K |  |  |  | body | paragraph | d5d51d96ad | Novel superconducting characteristics and unusual normal-state properties in iron-based pnictide superconductors: 57FeNMR and 75AsNQR/NMR studies in REFeAsO1âˆ’y (RE=La, Pr, Nd) and Ba0.6K0.4Fe2As2 | 10.1016/j.physc.2009.03.009 | H Mukuda, N Terasaki, M Yashima, H Nishimura, Y Kitaoka, A Iyo | Elsevier BV | Physica C: Superconductivity | 2013
61ba9b907c13e4f711c50ffe | Ba 0.6 K 0.4 Fe 2 As 2 | 87726080 |  | K0.4Ba0.6Fe2As2 |  |  | Iron-pnictides, Pnictides |  |  |  | 38 | K |  |  |  | body | paragraph | d5d51d96ad | Novel superconducting characteristics and unusual normal-state properties in iron-based pnictide superconductors: 57FeNMR and 75AsNQR/NMR studies in REFeAsO1âˆ’y (RE=La, Pr, Nd) and Ba0.6K0.4Fe2As2 | 10.1016/j.physc.2009.03.009 | H Mukuda, N Terasaki, M Yashima, H Nishimura, Y Kitaoka, A Iyo | Elsevier BV | Physica C: Superconductivity | 2013
61ba9b907c13e4f711c50fff | Ba 0.6 K 0.4 Fe 2 As 2 | 128137332 |  | K0.4Ba0.6Fe2As2 |  |  | Iron-pnictides, Pnictides |  |  |  | 38 | K |  |  |  | header | abstract | d5d51d96ad | Novel superconducting characteristics and unusual normal-state properties in iron-based pnictide superconductors: 57FeNMR and 75AsNQR/NMR studies in REFeAsO1âˆ’y (RE=La, Pr, Nd) and Ba0.6K0.4Fe2As2 | 10.1016/j.physc.2009.03.009 | H Mukuda, N Terasaki, M Yashima, H Nishimura, Y Kitaoka, A Iyo | Elsevier BV | Physica C: Superconductivity | 2013
61ba9b907c13e4f711c51000 | PrFeAsO 0.6 | 94729136 |  | Pr1Fe1As1O0.6 |  |  | Iron-pnictides, Oxides, Pnictides |  |  |  | 46 | K |  |  |  | body | paragraph | d5d51d96ad | Novel superconducting characteristics and unusual normal-state properties in iron-based pnictide superconductors: 57FeNMR and 75AsNQR/NMR studies in REFeAsO1âˆ’y (RE=La, Pr, Nd) and Ba0.6K0.4Fe2As2 | 10.1016/j.physc.2009.03.009 | H Mukuda, N Terasaki, M Yashima, H Nishimura, Y Kitaoka, A Iyo | Elsevier BV | Physica C: Superconductivity | 2013
61ba9b907c13e4f711c51001 | LaFeAsO 0.6 | 1202097537 |  | La1Fe1As1O0.6 |  |  | Iron-pnictides, Oxides, Pnictides |  |  |  | 22 | K |  |  |  | body | paragraph | d5d51d96ad | Novel superconducting characteristics and unusual normal-state properties in iron-based pnictide superconductors: 57FeNMR and 75AsNQR/NMR studies in REFeAsO1âˆ’y (RE=La, Pr, Nd) and Ba0.6K0.4Fe2As2 | 10.1016/j.physc.2009.03.009 | H Mukuda, N Terasaki, M Yashima, H Nishimura, Y Kitaoka, A Iyo | Elsevier BV | Physica C: Superconductivity | 2013
61ba9b907c13e4f711c51002 | NdFeAsO 0.6 | 585793612 |  | Nd1Fe1As1O0.6 |  |  | Iron-pnictides, Oxides, Pnictides |  |  |  | 20 | K | susceptibility |  |  | body | paragraph | d5d51d96ad | Novel superconducting characteristics and unusual normal-state properties in iron-based pnictide superconductors: 57FeNMR and 75AsNQR/NMR studies in REFeAsO1âˆ’y (RE=La, Pr, Nd) and Ba0.6K0.4Fe2As2 | 10.1016/j.physc.2009.03.009 | H Mukuda, N Terasaki, M Yashima, H Nishimura, Y Kitaoka, A Iyo | Elsevier BV | Physica C: Superconductivity | 2013
61ba9b907c13e4f711c51003 | NdFeAsO 0.6 | 358619162 |  | Nd1Fe1As1O0.6 |  |  | Iron-pnictides, Oxides, Pnictides |  |  |  | 53 | K |  |  |  | body | figure | d5d51d96ad | Novel superconducting characteristics and unusual normal-state properties in iron-based pnictide superconductors: 57FeNMR and 75AsNQR/NMR studies in REFeAsO1âˆ’y (RE=La, Pr, Nd) and Ba0.6K0.4Fe2As2 | 10.1016/j.physc.2009.03.009 | H Mukuda, N Terasaki, M Yashima, H Nishimura, Y Kitaoka, A Iyo | Elsevier BV | Physica C: Superconductivity | 2013
61ba9b907c13e4f711c51004 | LaFeAsO 0.89 F 0.11 | -538535826 |  | La1Fe1As1O0.89F0.11 |  |  | Iron-pnictides, Pnictides, Oxides, Fluorides |  |  |  | 43 | K |  |  |  | body | paragraph | d5d51d96ad | Novel superconducting characteristics and unusual normal-state properties in iron-based pnictide superconductors: 57FeNMR and 75AsNQR/NMR studies in REFeAsO1âˆ’y (RE=La, Pr, Nd) and Ba0.6K0.4Fe2As2 | 10.1016/j.physc.2009.03.009 | H Mukuda, N Terasaki, M Yashima, H Nishimura, Y Kitaoka, A Iyo | Elsevier BV | Physica C: Superconductivity | 2013
61ba9b907c13e4f711c51005 | LaFeAsO 0.7 | -681204394 |  | La1Fe1As1O0.7 |  |  | Iron-pnictides, Oxides, Pnictides |  |  |  | 28 | K |  |  |  | header | abstract | d5d51d96ad | Novel superconducting characteristics and unusual normal-state properties in iron-based pnictide superconductors: 57FeNMR and 75AsNQR/NMR studies in REFeAsO1âˆ’y (RE=La, Pr, Nd) and Ba0.6K0.4Fe2As2 | 10.1016/j.physc.2009.03.009 | H Mukuda, N Terasaki, M Yashima, H Nishimura, Y Kitaoka, A Iyo | Elsevier BV | Physica C: Superconductivity | 2013
61ba9b907c13e4f711c51006 | LaFeAsO 0.7 | -706226976 |  | La1Fe1As1O0.7 |  |  | Iron-pnictides, Oxides, Pnictides |  |  |  | 28 | K |  |  |  | body | paragraph | d5d51d96ad | Novel superconducting characteristics and unusual normal-state properties in iron-based pnictide superconductors: 57FeNMR and 75AsNQR/NMR studies in REFeAsO1âˆ’y (RE=La, Pr, Nd) and Ba0.6K0.4Fe2As2 | 10.1016/j.physc.2009.03.009 | H Mukuda, N Terasaki, M Yashima, H Nishimura, Y Kitaoka, A Iyo | Elsevier BV | Physica C: Superconductivity | 2013
61ba9b907c13e4f711c51008 | LaFeAsO 0.7 | -519435658 |  | La1Fe1As1O0.7 |  |  | Iron-pnictides, Oxides, Pnictides |  |  |  | 28 | K |  |  |  | body | figure | d5d51d96ad | Novel superconducting characteristics and unusual normal-state properties in iron-based pnictide superconductors: 57FeNMR and 75AsNQR/NMR studies in REFeAsO1âˆ’y (RE=La, Pr, Nd) and Ba0.6K0.4Fe2As2 | 10.1016/j.physc.2009.03.009 | H Mukuda, N Terasaki, M Yashima, H Nishimura, Y Kitaoka, A Iyo | Elsevier BV | Physica C: Superconductivity | 2013
61ba9b907c13e4f711c5100a | LaFeAsO 0.6 | 1175144517 |  | La1Fe1As1O0.6 |  |  | Iron-pnictides, Oxides, Pnictides |  |  |  | 22 | K |  |  |  | body | figure | d5d51d96ad | Novel superconducting characteristics and unusual normal-state properties in iron-based pnictide superconductors: 57FeNMR and 75AsNQR/NMR studies in REFeAsO1âˆ’y (RE=La, Pr, Nd) and Ba0.6K0.4Fe2As2 | 10.1016/j.physc.2009.03.009 | H Mukuda, N Terasaki, M Yashima, H Nishimura, Y Kitaoka, A Iyo | Elsevier BV | Physica C: Superconductivity | 2013
61ba9b907c13e4f711c5100b | LaFeAsO 0.6 | 1454324095 |  | La1Fe1As1O0.6 |  |  | Iron-pnictides, Oxides, Pnictides |  |  |  | 28 | K |  |  |  | body | paragraph | d5d51d96ad | Novel superconducting characteristics and unusual normal-state properties in iron-based pnictide superconductors: 57FeNMR and 75AsNQR/NMR studies in REFeAsO1âˆ’y (RE=La, Pr, Nd) and Ba0.6K0.4Fe2As2 | 10.1016/j.physc.2009.03.009 | H Mukuda, N Terasaki, M Yashima, H Nishimura, Y Kitaoka, A Iyo | Elsevier BV | Physica C: Superconductivity | 2013
61ba9b907c13e4f711c5100c | PrFeAsO 0.6 | 318063800 |  | Pr1Fe1As1O0.6 |  |  | Iron-pnictides, Oxides, Pnictides |  |  |  | 28 | K |  |  |  | body | paragraph | d5d51d96ad | Novel superconducting characteristics and unusual normal-state properties in iron-based pnictide superconductors: 57FeNMR and 75AsNQR/NMR studies in REFeAsO1âˆ’y (RE=La, Pr, Nd) and Ba0.6K0.4Fe2As2 | 10.1016/j.physc.2009.03.009 | H Mukuda, N Terasaki, M Yashima, H Nishimura, Y Kitaoka, A Iyo | Elsevier BV | Physica C: Superconductivity | 2013
61ba9b907c13e4f711c5100d | LaFeAsO 0.6 | 1073077353 |  | La1Fe1As1O0.6 |  |  | Iron-pnictides, Oxides, Pnictides |  |  |  | 28 | K |  |  |  | body | paragraph | d5d51d96ad | Novel superconducting characteristics and unusual normal-state properties in iron-based pnictide superconductors: 57FeNMR and 75AsNQR/NMR studies in REFeAsO1âˆ’y (RE=La, Pr, Nd) and Ba0.6K0.4Fe2As2 | 10.1016/j.physc.2009.03.009 | H Mukuda, N Terasaki, M Yashima, H Nishimura, Y Kitaoka, A Iyo | Elsevier BV | Physica C: Superconductivity | 2013
61ba9b907c13e4f711c5100e | LaFeAsO 0.75 | -855185270 |  | La1Fe1As1O0.75 |  |  | Iron-pnictides, Oxides, Pnictides |  |  |  | 20 | K |  |  |  | body | figure | d5d51d96ad | Novel superconducting characteristics and unusual normal-state properties in iron-based pnictide superconductors: 57FeNMR and 75AsNQR/NMR studies in REFeAsO1âˆ’y (RE=La, Pr, Nd) and Ba0.6K0.4Fe2As2 | 10.1016/j.physc.2009.03.009 | H Mukuda, N Terasaki, M Yashima, H Nishimura, Y Kitaoka, A Iyo | Elsevier BV | Physica C: Superconductivity | 2013
61ba9b907c13e4f711c5100f | LaFeAsO 0.6 | 1261780831 |  | La1Fe1As1O0.6 |  |  | Iron-pnictides, Oxides, Pnictides |  |  |  | 28 | K |  |  |  | body | paragraph | d5d51d96ad | Novel superconducting characteristics and unusual normal-state properties in iron-based pnictide superconductors: 57FeNMR and 75AsNQR/NMR studies in REFeAsO1âˆ’y (RE=La, Pr, Nd) and Ba0.6K0.4Fe2As2 | 10.1016/j.physc.2009.03.009 | H Mukuda, N Terasaki, M Yashima, H Nishimura, Y Kitaoka, A Iyo | Elsevier BV | Physica C: Superconductivity | 2013
61ba9b907c13e4f711c51010 | Î±-FeSe | 410787508 | Î±-FeSe | FeSe | [6 empty] | 8 | K |  |  |  | body | paragraph | d5d51d96ad | Novel superconducting characteristics and unusual normal-state properties in iron-based pnictide superconductors: 57FeNMR and 75AsNQR/NMR studies in REFeAsO1âˆ’y (RE=La, Pr, Nd) and Ba0.6K0.4Fe2As2 | 10.1016/j.physc.2009.03.009 | H Mukuda, N Terasaki, M Yashima, H Nishimura, Y Kitaoka, A Iyo | Elsevier BV | Physica C: Superconductivity | 2013
61ba9b907c13e4f711c51011 | LaFeAsO 0.7 | -627271640 |  | La1Fe1As1O0.7 |  |  | Iron-pnictides, Oxides, Pnictides |  |  |  | 28 | K |  |  |  | body | figure | d5d51d96ad | Novel superconducting characteristics and unusual normal-state properties in iron-based pnictide superconductors: 57FeNMR and 75AsNQR/NMR studies in REFeAsO1âˆ’y (RE=La, Pr, Nd) and Ba0.6K0.4Fe2As2 | 10.1016/j.physc.2009.03.009 | H Mukuda, N Terasaki, M Yashima, H Nishimura, Y Kitaoka, A Iyo | Elsevier BV | Physica C: Superconductivity | 2013
61ba9b907c13e4f711c51012 | Ba 0.6 K 0.4 Fe 2 As 2 | 18420122 |  | K0.4Ba0.6Fe2As2 |  |  | Iron-pnictides, Pnictides |  |  |  | 38 | K |  |  |  | body | paragraph | d5d51d96ad | Novel superconducting characteristics and unusual normal-state properties in iron-based pnictide superconductors: 57FeNMR and 75AsNQR/NMR studies in REFeAsO1âˆ’y (RE=La, Pr, Nd) and Ba0.6K0.4Fe2As2 | 10.1016/j.physc.2009.03.009 | H Mukuda, N Terasaki, M Yashima, H Nishimura, Y Kitaoka, A Iyo | Elsevier BV | Physica C: Superconductivity | 2013
61ba9b907c13e4f711c51013 | PrFeAsO 0.6 | 67776116 |  | Pr1Fe1As1O0.6 |  |  | Iron-pnictides, Oxides, Pnictides |  |  |  | 46 | K |  |  |  | body | figure | d5d51d96ad | Novel superconducting characteristics and unusual normal-state properties in iron-based pnictide superconductors: 57FeNMR and 75AsNQR/NMR studies in REFeAsO1âˆ’y (RE=La, Pr, Nd) and Ba0.6K0.4Fe2As2 | 10.1016/j.physc.2009.03.009 | H Mukuda, N Terasaki, M Yashima, H Nishimura, Y Kitaoka, A Iyo | Elsevier BV | Physica C: Superconductivity | 2013
61ba9b907c13e4f711c51015 | LaFeAsO 0.75 | -585618514 |  | La1Fe1As1O0.75 |  |  | Iron-pnictides, Oxides, Pnictides |  |  |  | 53 | K |  |  |  | body | paragraph | d5d51d96ad | Novel superconducting characteristics and unusual normal-state properties in iron-based pnictide superconductors: 57FeNMR and 75AsNQR/NMR studies in REFeAsO1âˆ’y (RE=La, Pr, Nd) and Ba0.6K0.4Fe2As2 | 10.1016/j.physc.2009.03.009 | H Mukuda, N Terasaki, M Yashima, H Nishimura, Y Kitaoka, A Iyo | Elsevier BV | Physica C: Superconductivity | 2013
61ba9b907c13e4f711c51016 | LaFeAsO 0.7 | -521385780 |  | La1Fe1As1O0.7 |  |  | Iron-pnictides, Oxides, Pnictides |  |  |  | 37 | K |  |  |  | body | paragraph | d5d51d96ad | Novel superconducting characteristics and unusual normal-state properties in iron-based pnictide superconductors: 57FeNMR and 75AsNQR/NMR studies in REFeAsO1âˆ’y (RE=La, Pr, Nd) and Ba0.6K0.4Fe2As2 | 10.1016/j.physc.2009.03.009 | H Mukuda, N Terasaki, M Yashima, H Nishimura, Y Kitaoka, A Iyo | Elsevier BV | Physica C: Superconductivity | 2013
61ba9b907c13e4f711c51017 | LaFeAsO 0.6 | 1092332523 |  | La1Fe1As1O0.6 |  |  | Iron-pnictides, Oxides, Pnictides |  |  |  | 28 | K |  |  |  | body | paragraph | d5d51d96ad | Novel superconducting characteristics and unusual normal-state properties in iron-based pnictide superconductors: 57FeNMR and 75AsNQR/NMR studies in REFeAsO1âˆ’y (RE=La, Pr, Nd) and Ba0.6K0.4Fe2As2 | 10.1016/j.physc.2009.03.009 | H Mukuda, N Terasaki, M Yashima, H Nishimura, Y Kitaoka, A Iyo | Elsevier BV | Physica C: Superconductivity | 2013
61ba9b907c13e4f711c51018 | LaFeAsO 0.6 | 1427365451 |  | La1Fe1As1O0.6 |  |  | Iron-pnictides, Oxides, Pnictides |  |  |  | 22 | K |  |  |  | body | paragraph | d5d51d96ad | Novel superconducting characteristics and unusual normal-state properties in iron-based pnictide superconductors: 57FeNMR and 75AsNQR/NMR studies in REFeAsO1âˆ’y (RE=La, Pr, Nd) and Ba0.6K0.4Fe2As2 | 10.1016/j.physc.2009.03.009 | H Mukuda, N Terasaki, M Yashima, H Nishimura, Y Kitaoka, A Iyo | Elsevier BV | Physica C: Superconductivity | 2013
61ba9b907c13e4f711c51019 | LaFeAsO 0.6 | 1202066605 |  | La1Fe1As1O0.6 |  |  | Iron-pnictides, Oxides, Pnictides |  |  |  | 28 | K |  |  |  | body | paragraph | d5d51d96ad | Novel superconducting characteristics and unusual normal-state properties in iron-based pnictide superconductors: 57FeNMR and 75AsNQR/NMR studies in REFeAsO1âˆ’y (RE=La, Pr, Nd) and Ba0.6K0.4Fe2As2 | 10.1016/j.physc.2009.03.009 | H Mukuda, N Terasaki, M Yashima, H Nishimura, Y Kitaoka, A Iyo | Elsevier BV | Physica C: Superconductivity | 2013
61ba9b907c13e4f711c5101a | LaFeAsO 0.6 | 1152025659 |  | La1Fe1As1O0.6 |  |  | Iron-pnictides, Oxides, Pnictides |  |  |  | 28 | K |  |  |  | body | paragraph | d5d51d96ad | Novel superconducting characteristics and unusual normal-state properties in iron-based pnictide superconductors: 57FeNMR and 75AsNQR/NMR studies in REFeAsO1âˆ’y (RE=La, Pr, Nd) and Ba0.6K0.4Fe2As2 | 10.1016/j.physc.2009.03.009 | H Mukuda, N Terasaki, M Yashima, H Nishimura, Y Kitaoka, A Iyo | Elsevier BV | Physica C: Superconductivity | 2013
61ba9b907c13e4f711c5101b | LaFeAsO 0.75 | -828232250 |  | La1Fe1As1O0.75 |  |  | Iron-pnictides, Oxides, Pnictides |  |  |  | 20 | K |  |  |  | body | paragraph | d5d51d96ad | Novel superconducting characteristics and unusual normal-state properties in iron-based pnictide superconductors: 57FeNMR and 75AsNQR/NMR studies in REFeAsO1âˆ’y (RE=La, Pr, Nd) and Ba0.6K0.4Fe2As2 | 10.1016/j.physc.2009.03.009 | H Mukuda, N Terasaki, M Yashima, H Nishimura, Y Kitaoka, A Iyo | Elsevier BV | Physica C: Superconductivity | 2013
61ba9b9049d0b378c6c51035 | magnesium diboride | -453449879 | magnesium diboride | MgB2 | [6 empty] | 39 | K |  |  |  | header | abstract | aef1e8727a | Symmetry and temperature dependence of the order parameter inMgB2from point contact measurements | 10.1103/physrevb.64.060506 | A Kohen, G Deutscher | American Physical Society (APS) | Physical Review B | 2001
61ba9b907ecf8b73e6c51026 | MgB 2 | 1282637034 |  | MgB2 |  |  | Alloys, Borides |  |  |  | 39 | K |  |  |  | body | paragraph | 895aa437e6 | A solâ€“gel method for growing superconducting MgB2films | 10.1088/0953-2048/24/1/015002 | Liping P Chen, Chen Zhang, Yinbo B Wang, Yinbo Wang, Qingrong R Feng, Zizhao Z Gan, Junzhi Z Yang, Xingguo G Li | IOP Publishing | Superconductor Science and Technology | 2010
61ba9b907ecf8b73e6c51027 | MgB 2 films | 1855188571 |  | MgB2 |  | films | Alloys, Borides |  |  |  | 37 | K |  |  |  | header | abstract | 895aa437e6 | A solâ€“gel method for growing superconducting MgB2films | 10.1088/0953-2048/24/1/015002 | Liping P Chen, Chen Zhang, Yinbo B Wang, Yinbo Wang, Qingrong R Feng, Zizhao Z Gan, Junzhi Z Yang, Xingguo G Li | IOP Publishing | Superconductor Science and Technology | 2010
61ba9b91720b8b3d36c5100e | ZrNBr | -1972966946 |  | ZrBrN |  |  | Nitrides |  |  |  | 14 | K |  |  |  | body | paragraph | a523ae8c04 | Dominant role of processing temperature in electric field induced superconductivity in layered ZrNBr | 10.1088/1367-2630/ab00c1 | Xinmin Wang, Shuai Zhang, Huanyan Fu, Moran Gao, Zhian Ren, Genfu Chen | IOP Publishing | New Journal of Physics | 2018
61ba9b91720b8b3d36c5100f | polycrystalline ZrNBr | 907358492 |  | ZrBrN |  | polycrystalline | Nitrides |  |  |  | 14 | K | M (T ) |  |  | body | figure | a523ae8c04 | Dominant role of processing temperature in electric field induced superconductivity in layered ZrNBr | 10.1088/1367-2630/ab00c1 | Xinmin Wang, Shuai Zhang, Huanyan Fu, Moran Gao, Zhian Ren, Genfu Chen | IOP Publishing | New Journal of Physics | 2018
61ba9b91e4dc5fe1bac5101a | CeCoIn 5 | -608566719 |  | CeIn5Co |  |  | Alloys |  |  |  | 2.3 | K | resistivity |  |  | body | paragraph | fdeda2c753 | Strange superconductivity near an antiferromagnetic heavy-fermion quantum critical point | 10.1103/physrevb.99.094513 | Y Y Chang, F Hsu, S Kirchner, C Y Mou, T K Lee, C H Chung | American Physical Society (APS) | Physical Review B | 2018
61ba9b912a711de29cc51032 | BaPt 2 Bi 2 | 945190860 |  | Ba(BiPt)2 |  |  | Alloys |  |  |  | 2 | K | heat capacity |  |  | body |  | 9aed4c603e | Ptâ€“Bi Antibonding Interaction: The Key Factor for Superconductivity in Monoclinic BaPt2Bi2 | 10.1021/acs.inorgchem.7b02982 | Xin Gui, Lingyi Xing, Xiaoxiong Wang, Guang Bian, Rongying Jin, Weiwei Xie | American Chemical Society (ACS) | Inorganic Chemistry | 2018
61ba9b910a416aa3d9c51007 | Y 2 O 3 | -536635103 |  | Y2O3 |  |  | Oxides |  |  |  | 80 | K |  |  |  | body | paragraph | e9d3220ab6 | Anisotropic in-plane thermal conductivity of single-crystalYBa2Cu4O8 | 10.1103/physrevb.58.14617 | J L Cohn, J Karpinski | American Physical Society (APS) | Physical Review B | 1998
61ba9b93e614176f2ec51042 | LaOFeAs | 1717263087 |  | LaFeAsO |  |  | Iron-pnictides, Oxides, Pnictides |  |  |  | 26 | K |  |  |  | body | paragraph | 0894358a52 | Anion height dependence of T c and the density of states in iron-based superconductors | 10.1134/s0021364010100061 | E Z Kuchinskii, I A Nekrasov, M V Sadovskii | Pleiades Publishing Ltd | JETP Letters | 2010
61ba9b933961c0f52fc5103a | CeCoIn 5 | -675949269 |  | CeIn5Co |  |  | Alloys |  |  |  | 2.26 | K |  | zero pressure |  | body | paragraph | 9057e6d0f0 | The upper critical field of CeCoIn5 | 10.1088/1367-2630/13/11/113039 | Ludovic Howald, Georg Knebel, Dai Aoki, GÃ©rard Lapertot, Jean-Pascal Brison | IOP Publishing | New Journal of Physics | 2011
61ba9b93a01e2beb09c5108e | Bi2212 | -1649135002 | Bi2212 | Bi | [6 empty] | 14 | K |  |  |  | body | paragraph | a4c49f198f | Probing the phase diagram of Bi/sub 2/Sr/sub 2/CaCu/sub 2/O/sub 8+Î´ with tunneling spectroscopy | 10.1109/tasc.2003.814072 | L Ozyuzer, J F Zasadzinski, K E Gray, D G Hinks, N Miyakawa | Institute of Electrical and Electronics Engineers (IEEE) | IEEE Transactions on Appiled Superconductivity | 2003
61ba9b93a01e2beb09c5108f | Bi2212 | -1162037587 | Bi2212 | Bi | [6 empty] | 70 | K |  |  |  | body | paragraph | a4c49f198f | Probing the phase diagram of Bi/sub 2/Sr/sub 2/CaCu/sub 2/O/sub 8+Î´ with tunneling spectroscopy | 10.1109/tasc.2003.814072 | L Ozyuzer, J F Zasadzinski, K E Gray, D G Hinks, N Miyakawa | Institute of Electrical and Electronics Engineers (IEEE) | IEEE Transactions on Appiled Superconductivity | 2003
61ba9b93a01e2beb09c51090 | Ca-rich Bi2212 | -1042970582 | Ca-rich Bi2212 | Bi | [6 empty] | 62 | K |  |  |  | body | paragraph | a4c49f198f | Probing the phase diagram of Bi/sub 2/Sr/sub 2/CaCu/sub 2/O/sub 8+Î´ with tunneling spectroscopy | 10.1109/tasc.2003.814072 | L Ozyuzer, J F Zasadzinski, K E Gray, D G Hinks, N Miyakawa | Institute of Electrical and Electronics Engineers (IEEE) | IEEE Transactions on Appiled Superconductivity | 2003
61ba9b93a01e2beb09c51092 | Bi2212 | -1774285874 | Bi2212 | Bi | [6 empty] | 95 | K |  |  |  | body | paragraph | a4c49f198f | Probing the phase diagram of Bi/sub 2/Sr/sub 2/CaCu/sub 2/O/sub 8+Î´ with tunneling spectroscopy | 10.1109/tasc.2003.814072 | L Ozyuzer, J F Zasadzinski, K E Gray, D G Hinks, N Miyakawa | Institute of Electrical and Electronics Engineers (IEEE) | IEEE Transactions on Appiled Superconductivity | 2003
61ba9b9371dd2853b1c5106c | single crystals of KCr 3 As 3 | -41146596 |  | K(CrAs)3 |  | single crystals | Pnictides |  |  |  | 5 | K |  |  |  | body | paragraph | 5f94211a36 | Superconductivity at 5 K in quasi-one-dimensional Cr-based KCr3As3 single crystals | 10.1103/physrevb.96.140504 | Qing-Ge Mu, Bin-Bin Ruan, Bo-Jin Pan, Tong Liu, Jia Yu, Kang Zhao, Gen-Fu Chen, Zhi-An Ren | American Physical Society (APS) | Physical Review B | 2017
61ba9b9371dd2853b1c5106d | CrAs | -472233058 |  | CrAs |  |  | Pnictides |  |  |  | 2 | K |  |  |  | body | paragraph | 5f94211a36 | Superconductivity at 5 K in quasi-one-dimensional Cr-based KCr3As3 single crystals | 10.1103/physrevb.96.140504 | Qing-Ge Mu, Bin-Bin Ruan, Bo-Jin Pan, Tong Liu, Jia Yu, Kang Zhao, Gen-Fu Chen, Zhi-An Ren | American Physical Society (APS) | Physical Review B | 2017
61ba9b9371dd2853b1c5106e | KCr 3 As 3 crystals | 124925813 |  | K(CrAs)3 |  | crystals | Pnictides |  |  |  | 5 | K | electrical resistivity |  |  | header | abstract | 5f94211a36 | Superconductivity at 5 K in quasi-one-dimensional Cr-based KCr3As3 single crystals | 10.1103/physrevb.96.140504 | Qing-Ge Mu, Bin-Bin Ruan, Bo-Jin Pan, Tong Liu, Jia Yu, Kang Zhao, Gen-Fu Chen, Zhi-An Ren | American Physical Society (APS) | Physical Review B | 2017
61ba9b9371dd2853b1c5106f | KCr 3 As 3 single crystals | -1422316085 |  | K(CrAs)3 |  | single crystals | Pnictides |  |  |  | 5 | K |  |  |  | body |  | 5f94211a36 | Superconductivity at 5 K in quasi-one-dimensional Cr-based KCr3As3 single crystals | 10.1103/physrevb.96.140504 | Qing-Ge Mu, Bin-Bin Ruan, Bo-Jin Pan, Tong Liu, Jia Yu, Kang Zhao, Gen-Fu Chen, Zhi-An Ren | American Physical Society (APS) | Physical Review B | 2017
61ba9b9371dd2853b1c51070 | K 2 Cr 3 As 3 | 731662924 |  | K2(CrAs)3 |  |  | Pnictides |  |  |  | 6 | K |  |  |  | body |  | 5f94211a36 | Superconductivity at 5 K in quasi-one-dimensional Cr-based KCr3As3 single crystals | 10.1103/physrevb.96.140504 | Qing-Ge Mu, Bin-Bin Ruan, Bo-Jin Pan, Tong Liu, Jia Yu, Kang Zhao, Gen-Fu Chen, Zhi-An Ren | American Physical Society (APS) | Physical Review B | 2017
61ba9b9371dd2853b1c51071 | Cr 2 Re 3 B | -707748559 |  | Cr2Re3B |  |  | Alloys, Borides |  |  |  | 2 | K |  |  |  | body | paragraph | 5f94211a36 | Superconductivity at 5 K in quasi-one-dimensional Cr-based KCr3As3 single crystals | 10.1103/physrevb.96.140504 | Qing-Ge Mu, Bin-Bin Ruan, Bo-Jin Pan, Tong Liu, Jia Yu, Kang Zhao, Gen-Fu Chen, Zhi-An Ren | American Physical Society (APS) | Physical Review B | 2017
61ba9b9371dd2853b1c51072 | Cr 2 Re 3 B | -707748559 |  | Cr2Re3B |  |  | Alloys, Borides |  |  |  | 4.8 | K |  |  |  | body | paragraph | 5f94211a36 | Superconductivity at 5 K in quasi-one-dimensional Cr-based KCr3As3 single crystals | 10.1103/physrevb.96.140504 | Qing-Ge Mu, Bin-Bin Ruan, Bo-Jin Pan, Tong Liu, Jia Yu, Kang Zhao, Gen-Fu Chen, Zhi-An Ren | American Physical Society (APS) | Physical Review B | 2017
61ba9b9371dd2853b1c51074 | quasi-one-dimensional Cr-based KCr 3 As 3 single crystals | 1825741370 |  | K(CrAs)3 |  | single crystals | Pnictides |  |  |  | 5 | K |  |  |  | header | title | 5f94211a36 | Superconductivity at 5 K in quasi-one-dimensional Cr-based KCr3As3 single crystals | 10.1103/physrevb.96.140504 | Qing-Ge Mu, Bin-Bin Ruan, Bo-Jin Pan, Tong Liu, Jia Yu, Kang Zhao, Gen-Fu Chen, Zhi-An Ren | American Physical Society (APS) | Physical Review B | 2017
61ba9b945ad933a7cac51002 | CeCu 2 Si 2 | 1289664654 |  | Ce(CuSi)2 |  |  | Alloys |  |  |  | 0.46 | K |  |  |  | body | figure | 3ba454c494 | Textured Superconducting Phase in the Heavy FermionCeRhIn5 | 10.1103/physrevlett.108.077003 | Tuson Park, H Lee, I Martin, X Lu, V A Sidorov, K Gofryk, F Ronning, E D Bauer, J D Thompson | American Physical Society (APS) | Physical Review Letters | 2011
61ba9b94d52116ffe1c51068 | optimally doped Hg1201 single crystals | 774718105 | Hg1201 | Hg | optimally doped | single crystals |  |  |  |  | 95 | K |  |  |  | body | paragraph | 84c1781e7a | Two distinct electronic contributions in the fully symmetric Raman response of high-Tccuprates | 10.1103/physrevb.71.100504 | M Le Tacon, A Sacuto, D Colson | American Physical Society (APS) | Physical Review B | 2005
61ba9b940cb3d3a5e6c5101f | CeIrIn 5 | 1019738732 |  | CeIn5Ir |  |  | Alloys |  |  |  | 0.4 | K |  |  |  | body | paragraph | 251d9e16df | Interplane and intraplane heat transport in quasi-two-dimensional nodal superconductors | 10.1103/physrevb.75.094512 | I Vekhter, A Vorontsov | American Physical Society (APS) | Physical Review B | 2008
61ba9b94ef148cdddfc51072 | hydrogen sulfide | -785267273 | hydrogen sulfide | H2S | [6 empty] | 200 | K |  |  |  | body | paragraph | 2994f81bdc | The isotope effect in H 3 S superconductor | 10.1016/j.ssc.2016.10.012 | R SzczÄ™Å›niak, A P Durajski | Elsevier BV | Solid State Communications | 2016
61ba9b95c0bff55f4cc51062 | Mo 5 PB 2 | 377748421 |  | B2Mo5P |  |  | Borides, Pnictides |  |  |  | 9.3 | K | electrical resistivity |  |  | body | figure | 840ee30f41 | Multigap superconductivity in the Mo 5 PB 2 boronphosphorus compound |  | T Shang, W Xie, D J Gawryluk, R Khasanov, J Z Zhao, M Medarde, M Shi, H Q Yuan, E Pomjakushina, T Shiroka |  |  | 2020
61ba9b95c0bff55f4cc51063 | Cr 5 B 3 -type Ta 5 GeB 2 | -250217475 |  | Cr |  |  | Alloys |  |  |  | 3.8 | K |  |  |  | body | paragraph | 840ee30f41 | Multigap superconductivity in the Mo 5 PB 2 boronphosphorus compound |  | T Shang, W Xie, D J Gawryluk, R Khasanov, J Z Zhao, M Medarde, M Shi, H Q Yuan, E Pomjakushina, T Shiroka |  |  | 2020
61ba9b95c0bff55f4cc51064 | Cr 5 B 3 -type Ta 5 GeB 2 |  |  | Ta5GeB2 |  |  | Alloys, Borides |  |  |  | 3.8 | K |  |  |  | body | paragraph | 840ee30f41 | Multigap superconductivity in the Mo 5 PB 2 boronphosphorus compound |  | T Shang, W Xie, D J Gawryluk, R Khasanov, J Z Zhao, M Medarde, M Shi, H Q Yuan, E Pomjakushina, T Shiroka |  |  | 2020
61ba9b95c0bff55f4cc51066 | Mo 5 PB 2 | 329623853 |  | B2Mo5P |  |  | Borides, Pnictides |  |  |  | 9.2 | K |  |  |  | body | paragraph | 840ee30f41 | Multigap superconductivity in the Mo 5 PB 2 boronphosphorus compound |  | T Shang, W Xie, D J Gawryluk, R Khasanov, J Z Zhao, M Medarde, M Shi, H Q Yuan, E Pomjakushina, T Shiroka |  |  | 2020
61ba9b95c0bff55f4cc51067 | tetragonal Mo 5 PB 2 | -1890514735 |  | B2Mo5P |  |  | Borides, Pnictides |  |  |  | 9.2 | K |  |  |  | header | abstract | 840ee30f41 | Multigap superconductivity in the Mo 5 PB 2 boronphosphorus compound |  | T Shang, W Xie, D J Gawryluk, R Khasanov, J Z Zhao, M Medarde, M Shi, H Q Yuan, E Pomjakushina, T Shiroka |  |  | 2020
61ba9b952b9a12e3d2c51074 | Bi2212 | -1629882681 | Bi2212 | Bi | [6 empty] | 95 | K |  |  |  | body | paragraph | 5ee5b9cc34 | Seven Energy/Temperature Scales in Hole-Doped Cuprates | 10.1023/b:josc.0000021225.89927.d7 | A Mourachkine | Springer Science and Business Media LLC | Journal of Superconductivity | 2002
61ba9b967c13e4f711c5101e | Ba 0.6 K 0.4 BiO 3 (BKBO) | 783114404 | BKBO | K0.4Ba0.6Bi1O3 |  |  | Oxides |  |  |  | 30 | K |  |  |  | body | paragraph | 9fc4157234 | Microwave properties of Ba $\mathsf{_{0.6}}$ K $\mathsf{_{0.4}}$ BiO $\mathsf{_3}$ crystals | 10.1140/epjb/e2004-00323-6 | S Fricano, M Bonura, A Agliolo Gallitto, M Li Vigni, L A Klinkova, N V Barkovskii | Springer Science and Business Media LLC | The European Physical Journal B | 2004
61ba9b96d7a99c43e8c51073 | MBSiC700) | 745954068 |  | MSiBC700 |  |  | Carbides, Borides |  |  |  | 37.5 | K |  |  |  | body | paragraph | f2c949e9a0 | Prospects for improving the intrinsic and extrinsic properties of magnesium diboride superconducting strands | 10.1088/0953-2048/21/10/103001 | E W Collings, M D Sumption, M Bhatia, M A Susner, S D Bohnenstiehl | IOP Publishing | Superconductor Science and Technology | 2008
61ba9b96d7a99c43e8c51074 | MgB 2 | 1427037452 |  | MgB2 |  |  | Alloys, Borides |  |  |  | 40 | K |  |  |  | body | paragraph | f2c949e9a0 | Prospects for improving the intrinsic and extrinsic properties of magnesium diboride superconducting strands | 10.1088/0953-2048/21/10/103001 | E W Collings, M D Sumption, M Bhatia, M A Susner, S D Bohnenstiehl | IOP Publishing | Superconductor Science and Technology | 2008
61ba9b96d7a99c43e8c51075 | MBTi800 | 1806477936 |  | MTi800B |  |  | Alloys, Borides |  |  |  | 38 | K |  |  |  | body | paragraph | f2c949e9a0 | Prospects for improving the intrinsic and extrinsic properties of magnesium diboride superconducting strands | 10.1088/0953-2048/21/10/103001 | E W Collings, M D Sumption, M Bhatia, M A Susner, S D Bohnenstiehl | IOP Publishing | Superconductor Science and Technology | 2008
61ba9b96ef148cdddfc51073 | PrFeAsO 0.85 F 0.15 | 861493903 |  | Pr1Fe1As1O0.85F0.15 |  |  | Iron-pnictides, Pnictides, Oxides, Fluorides |  |  |  | 26 | K |  |  |  | header | abstract | 3aa0ef1270 | Very High Critical Field and SuperiorJc-Field Performance in NdFeAsO0.82F0.18withTcof 51 K | 10.1002/adma.200801527 | Xiaolin Wang, Shaban Reza Ghorbani, Germanas Peleckis, Shixue Dou | Wiley | Advanced Materials | 2009
61ba9b96ef148cdddfc51074 | MgB 2 | 1282637034 |  | MgB2 |  |  | Alloys, Borides |  |  |  | 39 | K |  |  |  | body | paragraph | 3aa0ef1270 | Very High Critical Field and SuperiorJc-Field Performance in NdFeAsO0.82F0.18withTcof 51 K | 10.1002/adma.200801527 | Xiaolin Wang, Shaban Reza Ghorbani, Germanas Peleckis, Shixue Dou | Wiley | Advanced Materials | 2009
61ba9b96ef148cdddfc51075 | SmFeAsO 0.89 F 0.11 | 1022847895 |  | Sm1Fe1As1O0.89F0.11 |  |  | Iron-pnictides, Pnictides, Oxides, Fluorides |  |  |  | 45 | K |  |  |  | body | paragraph | 3aa0ef1270 | Very High Critical Field and SuperiorJc-Field Performance in NdFeAsO0.82F0.18withTcof 51 K | 10.1002/adma.200801527 | Xiaolin Wang, Shaban Reza Ghorbani, Germanas Peleckis, Shixue Dou | Wiley | Advanced Materials | 2009
61ba9b96ef148cdddfc51076 | LaFeAsO 0.89 F 0.11 | -496184294 |  | La1Fe1As1O0.89F0.11 |  |  | Iron-pnictides, Pnictides, Oxides, Fluorides |  |  |  | 26 | K |  |  |  | header | abstract | 3aa0ef1270 | Very High Critical Field and SuperiorJc-Field Performance in NdFeAsO0.82F0.18withTcof 51 K | 10.1002/adma.200801527 | Xiaolin Wang, Shaban Reza Ghorbani, Germanas Peleckis, Shixue Dou | Wiley | Advanced Materials | 2009
61ba9b96ef148cdddfc51077 | NdFeAsO 0.82 F 0.18 | -842352329 |  | Nd1Fe1As1O0.82F0.18 |  |  | Iron-pnictides, Pnictides, Oxides, Fluorides |  |  |  | 51 | K |  |  |  | header | title | 3aa0ef1270 | Very High Critical Field and SuperiorJc-Field Performance in NdFeAsO0.82F0.18withTcof 51 K | 10.1002/adma.200801527 | Xiaolin Wang, Shaban Reza Ghorbani, Germanas Peleckis, Shixue Dou | Wiley | Advanced Materials | 2009
61ba9b96ef148cdddfc51078 | SmFeAsO 0.85 F 0.15 | -2006238089 |  | Sm1Fe1As1O0.85F0.15 |  |  | Iron-pnictides, Pnictides, Oxides, Fluorides |  |  |  | 46 | K |  |  |  | header | abstract | 3aa0ef1270 | Very High Critical Field and SuperiorJc-Field Performance in NdFeAsO0.82F0.18withTcof 51 K | 10.1002/adma.200801527 | Xiaolin Wang, Shaban Reza Ghorbani, Germanas Peleckis, Shixue Dou | Wiley | Advanced Materials | 2009
61ba9b96ef148cdddfc51079 | NdO 0.82 F 0.18 FeAs | 1871690636 |  | Nd1Fe1As1O0.82F0.18 |  |  | Iron-pnictides, Pnictides, Oxides, Fluorides |  |  |  | 51 | K |  |  |  | header | abstract | 3aa0ef1270 | Very High Critical Field and SuperiorJc-Field Performance in NdFeAsO0.82F0.18withTcof 51 K | 10.1002/adma.200801527 | Xiaolin Wang, Shaban Reza Ghorbani, Germanas Peleckis, Shixue Dou | Wiley | Advanced Materials | 2009
61ba9b96ef148cdddfc5107a | LaFeAsO 0.89 F 0.11 | -611687194 |  | La1Fe1As1O0.89F0.11 |  |  | Iron-pnictides, Pnictides, Oxides, Fluorides |  |  |  | 27 | K |  |  |  | body | paragraph | 3aa0ef1270 | Very High Critical Field and SuperiorJc-Field Performance in NdFeAsO0.82F0.18withTcof 51 K | 10.1002/adma.200801527 | Xiaolin Wang, Shaban Reza Ghorbani, Germanas Peleckis, Shixue Dou | Wiley | Advanced Materials | 2009
61ba9b96720b8b3d36c51012 | Al | 1037730932 |  | Al |  |  | Alloys |  |  |  | 1.2 | K |  |  |  | body | paragraph | dfcf9e718b | Self-Oscillating Josephson Quantum Heat Engine | 10.1103/physrevapplied.6.054014 | G Marchegiani, P Virtanen, F Giazotto, M Campisi | American Physical Society (APS) | Physical Review Applied | 2020
61ba9b974217bb9076c51086 | MgB2 | 29802162 |  | MgB2 |  |  | Alloys, Borides |  |  |  | 39 | K |  |  |  | header | abstract | f2f9d1a378 | Observation of Leggettâ€™s Collective Mode in a MultibandMgB2Superconductor | 10.1103/physrevlett.99.227002 | G Blumberg, A Mialitsin, B S Dennis, M V Klein, N D Zhigadlo, J Karpinski | American Physical Society (APS) | Physical Review Letters | 2007
61ba9b974217bb9076c51087 | MgB 2 | 1484794526 |  | MgB2 |  |  | Alloys, Borides |  |  |  | 39 | K |  |  |  | body | paragraph | f2f9d1a378 | Observation of Leggettâ€™s Collective Mode in a MultibandMgB2Superconductor | 10.1103/physrevlett.99.227002 | G Blumberg, A Mialitsin, B S Dennis, M V Klein, N D Zhigadlo, J Karpinski | American Physical Society (APS) | Physical Review Letters | 2007
61ba9b970a416aa3d9c51010 | Underdoped BaFe 2 As 2 | 1676405771 |  | Ba(FeAs)2 | Underdoped |  | Iron-pnictides, Pnictides |  |  |  | 25 | K |  |  |  | body | paragraph | c37818d210 | Very strong intrinsic flux pinning and vortex avalanches in(Ba,K)Fe2As2superconducting single crystals | 10.1103/physrevb.82.024525 | Xiao-Lin Wang, S R Ghorbani, Sung-Ik Lee, S X Dou, C T Lin, T H Johansen, K-H MÃ¼ller, Z X Cheng, G Peleckis, M Shabazi, A J Qviller, V V Yurchenko, G L Sun, D L Sun | American Physical Society (APS) | Physical Review B | 2010
61ba9b970a416aa3d9c51012 | MgB 2 | 1290339102 |  | MgB2 |  |  | Alloys, Borides |  |  |  | 39 | K |  |  |  | header | abstract | c37818d210 | Very strong intrinsic flux pinning and vortex avalanches in(Ba,K)Fe2As2superconducting single crystals | 10.1103/physrevb.82.024525 | Xiao-Lin Wang, S R Ghorbani, Sung-Ik Lee, S X Dou, C T Lin, T H Johansen, K-H MÃ¼ller, Z X Cheng, G Peleckis, M Shabazi, A J Qviller, V V Yurchenko, G L Sun, D L Sun | American Physical Society (APS) | Physical Review B | 2010
61ba9b9849d0b378c6c5103a | Cs 3 C 60 | 264320278 |  | CsC20 |  |  | Carbides |  |  |  | 40 | K |  |  |  | body | paragraph | 13a0051ac7 | Colloquium: Modeling the unconventional superconducting properties of expandedA3C60fullerides | 10.1103/revmodphys.81.943 | Massimo Capone, Michele Fabrizio, Claudio Castellani, Erio Tosatti | American Physical Society (APS) | Reviews of Modern Physics | 2013
61ba9b98e720aae5f4c51044 | CeRhIn 5 | -1271735489 |  | CeIn5Rh |  |  | Alloys |  |  |  | 2.2 | K |  | 2100000000 | Pa | body | paragraph | 8f371556b2 | Possibility of Valence-Fluctuatsion-Mediated Superconductivity in Cd-DopedCeIrIn5Probed by In NQR | 10.1103/physrevlett.109.117001 | M Yashima, N Tagami, S Taniguchi, T Unemori, K Uematsu, H Mukuda, Y Kitaoka, Y ÅŒta, F Honda, R Settai, Y ÅŒnuki | American Physical Society (APS) | Physical Review Letters | 2012
61ba9b988452d931a5c5102b | Bi2212 | -1916765696 | Bi2212 | Bi | [6 empty] | 13 | K |  |  |  | body |  | 781799d105 | ARPES Study of the Superconducting Gap Anisotropy in Bi 2 Sr 2 CaCu 2 O 8+x |  | H Ding, M R Norman, J C Campuzano, M Randeria, A F Bellman, T Yokoya, T Takahashi, T Mochiku, K Kadowaki |  |  | 1996
61ba9b98783c1e8128c5113a | pure NbN | 590545239 |  | NbN | pure |  | Nitrides |  |  |  | 10.4 | K |  |  |  | body | paragraph | 0c79491694 | Giant coercivity enhancement and dimensional crossover of superconductivity in Co2FeSi-NbN nanoscale bilayers | 10.1063/1.4827259 | Anurag Gupta, Gyanendra Singh, Dushyant Kumar, Hari Kishan, R C Budhani | AIP Publishing | Applied Physics Letters | 2013
61ba9b98783c1e8128c5113d | Co 2 FeSi | -1046841685 |  | FeCo2Si |  |  | Alloys |  |  |  | 11.4 | K | resistivity |  |  | body | paragraph | 0c79491694 | Giant coercivity enhancement and dimensional crossover of superconductivity in Co2FeSi-NbN nanoscale bilayers | 10.1063/1.4827259 | Anurag Gupta, Gyanendra Singh, Dushyant Kumar, Hari Kishan, R C Budhani | AIP Publishing | Applied Physics Letters | 2013
61ba9b983961c0f52fc5103e | sample A2 | 564966606 |  | A |  |  | Alloys |  |  |  | 38 | K | AC susceptibility |  |  | body | figure | 6d37598cd7 | Specific heat of the superconductor YBa2Cu4O8 from 1.5 to 330 K | 10.1016/0921-4534(90)90102-k | Alain Junod, D Eckert, T Graf, E Kaldis, J Karpinski, S Rusiecki, D Sanchez, G Triscone, J Muller | Elsevier BV | Physica C: Superconductivity | 1990
61ba9b992c886f0fe6c51021 | optimally doped Bi2212 | 1389629001 | Bi2212 | Bi | optimally doped | [5 empty] | 90 | K |  |  |  | body | paragraph | 68ce10d6f9 | Temperature dependence of the collective mode and its influence on the band splitting in bilayer cuprates | 10.1103/physrevb.67.134503 | S Varlamov, G Seibold | American Physical Society (APS) | Physical Review B | 2013
61ba9b9912cb23f3dfc51057 | Sn 0.9 Cu 0.1 | 1436347857 |  | Cu0.1Sn0.9 |  |  | Alloys |  |  |  | 6.76 | K |  |  |  | body | paragraph | f4ad55c83f | Towards understanding of the superconductivity in quasicrystals: superconductivity in quasiperiodic system | 10.31274/aperiodic2018-180810-35 | Nayuta Takemori, Ryotaro Arita, Shiro Sakai | Iowa State University, Digital Press |  | 2020
61ba9b9912cb23f3dfc51058 | Pb 0.75 Bi 0.25 | 771957362 |  | Bi0.25Pb0.75 |  |  | Alloys |  |  |  | 6.9 | K |  |  |  | body | paragraph | f4ad55c83f | Towards understanding of the superconductivity in quasicrystals: superconductivity in quasiperiodic system | 10.31274/aperiodic2018-180810-35 | Nayuta Takemori, Ryotaro Arita, Shiro Sakai | Iowa State University, Digital Press |  | 2020
61ba9b997f36ec6458c51026 | Ba122 single crys- tals | -1684723580 | Ba122 | Ba |  | single crys- tals |  |  |  |  | 29 | K |  |  |  | body | paragraph | c2da11c58f | Structural, electronic, and dynamical properties of the tetragonal and collapsed tetragonal phases of KFe2As2 | 10.1103/physrevb.99.134103 | Andrzej Ptok, MaÅ‚gorzata Sternik, Konrad Jerzy Kapcia, PrzemysÅ‚aw Piekarz | American Physical Society (APS) | Physical Review B | 2019
61ba9b997f36ec6458c51027 | Sr 0.6 K 0.4 Fe 2 As 2 | 316782662 |  | K0.4Sr0.6Fe2As2 |  |  | Iron-pnictides, Pnictides |  |  |  | 32 | K |  |  |  | body | figure | c2da11c58f | Structural, electronic, and dynamical properties of the tetragonal and collapsed tetragonal phases of KFe2As2 | 10.1103/physrevb.99.134103 | Andrzej Ptok, MaÅ‚gorzata Sternik, Konrad Jerzy Kapcia, PrzemysÅ‚aw Piekarz | American Physical Society (APS) | Physical Review B | 2019
61ba9b997f36ec6458c5102c | K122 | 745766772 | K122 | K | [6 empty] | 3.5 | K |  |  |  | body | paragraph | c2da11c58f | Structural, electronic, and dynamical properties of the tetragonal and collapsed tetragonal phases of KFe2As2 | 10.1103/physrevb.99.134103 | Andrzej Ptok, MaÅ‚gorzata Sternik, Konrad Jerzy Kapcia, PrzemysÅ‚aw Piekarz | American Physical Society (APS) | Physical Review B | 2019
61ba9b997f36ec6458c5102d | Ca 0.6 Na 0.4 Fe 2 As 2 | -1818019786 |  | Na0.4Ca0.6Fe2As2 |  |  | Iron-pnictides, Pnictides |  |  |  | 28 | K |  |  |  | body | figure | c2da11c58f | Structural, electronic, and dynamical properties of the tetragonal and collapsed tetragonal phases of KFe2As2 | 10.1103/physrevb.99.134103 | Andrzej Ptok, MaÅ‚gorzata Sternik, Konrad Jerzy Kapcia, PrzemysÅ‚aw Piekarz | American Physical Society (APS) | Physical Review B | 2019
61ba9b9a3af0453d0cc51072 | Eu 1.5 Ce 0.5 NbSr 2 Cu 2 O 10 | -486023421 |  | Sr2Ce0.5Eu1.5Nb1Cu2O10 |  |  | Oxides, Cuprates |  |  |  | 29 | K |  |  |  | body | paragraph | c021e9f7b4 | Specific heat of disordered superconductors induced by negative centers | 10.1016/j.jmmm.2003.12.437 | Grzegorz Litak, T Paiva, R T Scalettar, C Huscroft, R R Dos Santos | Elsevier BV | Journal of Magnetism and Magnetic Materials | 2002
61ba9b9a3136e52869c51050 | 15 % high ZrB 2 -doped | -981478940 |  | ZrB2 | 15 % high |  | Alloys, Borides |  |  |  | 1.2 | K |  |  |  | body | paragraph | 7793b3c23c | Improved critical current densities in MgB2 tapes with ZrB2 doping | 10.1063/1.2357884 | Xianping Zhang, Zhaoshun Gao, Dongliang Wang, Zhengguang Yu, Yanwei Ma, S Awaji, K Watanabe | AIP Publishing | Applied Physics Letters | 2006
61ba9b9a3136e52869c51051 | ZrB 2 | -1251774094 |  | ZrB2 |  |  | Alloys, Borides |  |  |  | 37.1 | K |  |  |  | body | paragraph | 7793b3c23c | Improved critical current densities in MgB2 tapes with ZrB2 doping | 10.1063/1.2357884 | Xianping Zhang, Zhaoshun Gao, Dongliang Wang, Zhengguang Yu, Yanwei Ma, S Awaji, K Watanabe | AIP Publishing | Applied Physics Letters | 2006
61ba9b9a4217bb9076c51089 | CaKFe 4 As 4 | -904317933 |  | KCa(FeAs)4 |  |  | Iron-pnictides, Pnictides |  |  |  | 35 | K |  |  |  | body | paragraph | 035b453025 | 57Fe MÃ¶ssbauer study of stoichiometric iron-based superconductor CaKFe4As4: a comparison to KFe2As2and CaFe2As2 | 10.1080/14786435.2017.1347726 | Sergey L Budâ€™ko, Tai Kong, William R Meier, Xiaoming Ma, Paul C Canfield | Informa UK Limited | Philosophical Magazine | 2017
61ba9b9a4217bb9076c5108a | CaKFe 4 As 4 crystals | -1654894083 |  | KCa(FeAs)4 |  | crystals | Iron-pnictides, Pnictides |  |  |  | 35 | K |  |  |  | body | paragraph | 035b453025 | 57Fe MÃ¶ssbauer study of stoichiometric iron-based superconductor CaKFe4As4: a comparison to KFe2As2and CaFe2As2 | 10.1080/14786435.2017.1347726 | Sergey L Budâ€™ko, Tai Kong, William R Meier, Xiaoming Ma, Paul C Canfield | Informa UK Limited | Philosophical Magazine | 2017
61ba9b9bfa2141a3e5c51031 | MgB 2 | 1336557134 |  | MgB2 |  |  | Alloys, Borides |  |  |  | 20 | K |  |  |  | body | paragraph | 7bdfaeed7f | Effects of different reactions on composition homogeneity and superconducting properties of Al-doped MgB2 | 10.1088/0953-2048/18/11/001 | A J Zambano, A R Moodenbaugh, L D Cooley | IOP Publishing | Superconductor Science and Technology | 2005
61ba9b9b2c886f0fe6c51022 | LaFePO | 1852774154 |  | LaFePO |  |  | Iron-pnictides, Oxides, Pnictides |  |  |  | 6.6 | K | electrical resistivity |  |  | body |  | b86a85477f | Superconductivity in single crystals of LaFePO | 10.1088/0953-8984/20/36/365220 | J J Hamlin, R E Baumbach, D A Zocco, T A Sayles, M B Maple | IOP Publishing | Journal of Physics: Condensed Matter | 2008
61ba9b9b2c886f0fe6c51024 | LaFePO single crystals | 1829547275 |  | LaFePO |  | single crystals | Iron-pnictides, Oxides, Pnictides |  |  |  | 6.6 | K | C(T ) |  |  | body | paragraph | b86a85477f | Superconductivity in single crystals of LaFePO | 10.1088/0953-8984/20/36/365220 | J J Hamlin, R E Baumbach, D A Zocco, T A Sayles, M B Maple | IOP Publishing | Journal of Physics: Condensed Matter | 2008
61ba9b9b2c886f0fe6c51025 | LaFePO | 1914379450 |  | LaFePO |  |  | Iron-pnictides, Oxides, Pnictides |  |  |  | 3 | K |  |  |  | body | paragraph | b86a85477f | Superconductivity in single crystals of LaFePO | 10.1088/0953-8984/20/36/365220 | J J Hamlin, R E Baumbach, D A Zocco, T A Sayles, M B Maple | IOP Publishing | Journal of Physics: Condensed Matter | 2008
61ba9b9bab9e3e9324c51068 | single crystals of Tl 0.63 K 0.37 Fe 1.78 Se 2 | -1942537482 |  | K0.37Tl0.63Fe1.78Se2 |  | single crystals | Iron-chalcogenides, Chalcogenides |  |  |  | 29.1 | K |  |  |  | body | paragraph | 539b713175 | Observation of an isotropic superconducting gap at the Brillouin zone centre of Tl 0.63 K 0.37 Fe 1.78 Se 2 | 10.1209/0295-5075/99/67001 | X-P Wang, P Richard, X Shi, A Roekeghem, Y-B Huang, E Razzoli, T Qian, E Rienks, S Thirupathaiah, H-D Wang, C-H Dong, M-H Fang, M Shi, H Ding | IOP Publishing | EPL (Europhysics Letters) | 2012
61ba9b9bab9e3e9324c51069 | Tl 0.63 K 0.37 Fe 1.78 Se 2 | 160475683 |  | K0.37Tl0.63Fe1.78Se2 |  |  | Iron-chalcogenides, Chalcogenides |  |  |  | 29 | K |  |  |  | body | paragraph | 539b713175 | Observation of an isotropic superconducting gap at the Brillouin zone centre of Tl 0.63 K 0.37 Fe 1.78 Se 2 | 10.1209/0295-5075/99/67001 | X-P Wang, P Richard, X Shi, A Roekeghem, Y-B Huang, E Razzoli, T Qian, E Rienks, S Thirupathaiah, H-D Wang, C-H Dong, M-H Fang, M Shi, H Ding | IOP Publishing | EPL (Europhysics Letters) | 2012
61ba9b9b12cb23f3dfc51059 | MgB 2 | 1282637034 |  | MgB2 |  |  | Alloys, Borides |  |  |  | 42 | K |  |  |  | body | paragraph | 9011edf4f4 | Topological Defect-Phase Soliton and the Pairing Symmetry of a Two-Band Superconductor: Role of the Proximity Effect | 10.1103/physrevlett.109.227003 | Victor Vakaryuk, Valentin Stanev, Wei-Cheng Lee, Alex Levchenko | American Physical Society (APS) | Physical Review Letters | 2012
61ba9b9b2a711de29cc51037 | Pb | -215284297 |  | Pb |  |  | Alloys |  |  |  | 0.01 | K |  |  |  | body | paragraph | f0d34ad742 | Pressure-induced spin-density-wave transition in superconducting Mo 3 Sb 7 |  | V H Tran, R T Khan, P WiÅ›niewski, E Bauer |  |  | 2009
61ba9b9b2a711de29cc51038 | Mo 3 Sb 7 | 1005073941 |  | Sb7Mo3 |  |  | Alloys |  |  |  | 2.15 | K |  | 20000000 | Pa | header | abstract | f0d34ad742 | Pressure-induced spin-density-wave transition in superconducting Mo 3 Sb 7 |  | V H Tran, R T Khan, P WiÅ›niewski, E Bauer |  |  | 2009
61ba9b9c7f36ec6458c5102e | MgB 2 | 1378898824 |  | MgB2 |  |  | Alloys, Borides |  |  |  | 40 | K |  |  |  | body | paragraph | 4b8b5d9800 | Origin of superconductivity transition broadening in MgB2 | 10.1016/s0921-4534(02)02049-x | T Masui, S Lee, S Tajima | Elsevier BV | Physica C: Superconductivity | 2008
61ba9b9ca013f06956c5102a | slightly overdoped (Pb)Bi2212 | 1647429151 | Bi2212 | Bi | slightly overdoped (Pb | [5 empty] | 83 | K |  |  |  | body | figure | 2fa94bef8e | Coupling to a phononic mode inBi2âˆ’xPbxSr2CaCu2O8+Î´: Angle-resolved photoemission | 10.1103/physrevb.77.054520 | Beate Ziegler, Beate MÃ¼ller, Alica Krapf, Helmut Dwelk, Christoph Janowitz, Recardo Manzke | American Physical Society (APS) | Physical Review B | 2007
61ba9b9ca013f06956c5102b | Optimally lead-doped (Pb)Bi2212 | -30783291 | Bi2212 | Bi | Optimally lead-doped (Pb | [5 empty] | 89 | K |  |  |  | body | paragraph | 2fa94bef8e | Coupling to a phononic mode inBi2âˆ’xPbxSr2CaCu2O8+Î´: Angle-resolved photoemission | 10.1103/physrevb.77.054520 | Beate Ziegler, Beate MÃ¼ller, Alica Krapf, Helmut Dwelk, Christoph Janowitz, Recardo Manzke | American Physical Society (APS) | Physical Review B | 2007
61ba9b9ca013f06956c5102c | optimally La-doped (Pb)Bi2201 | -236500734 | Pb)Bi2201 | Bi2201Pb | optimally La | [5 empty] | 40 | K |  |  |  | body | paragraph | 2fa94bef8e | Coupling to a phononic mode inBi2âˆ’xPbxSr2CaCu2O8+Î´: Angle-resolved photoemission | 10.1103/physrevb.77.054520 | Beate Ziegler, Beate MÃ¼ller, Alica Krapf, Helmut Dwelk, Christoph Janowitz, Recardo Manzke | American Physical Society (APS) | Physical Review B | 2007
61ba9b9ca013f06956c5102e | (Pb)Bi2212 | 707791210 | (Pb)Bi2212 | Bi2212Pb | [6 empty] | 85 | K |  |  |  | body | paragraph | 2fa94bef8e | Coupling to a phononic mode inBi2âˆ’xPbxSr2CaCu2O8+Î´: Angle-resolved photoemission | 10.1103/physrevb.77.054520 | Beate Ziegler, Beate MÃ¼ller, Alica Krapf, Helmut Dwelk, Christoph Janowitz, Recardo Manzke | American Physical Society (APS) | Physical Review B | 2007
61ba9b9ca013f06956c5102f | optimally doped (Pb)Bi2212 | -1062745259 | Pb)Bi2212 | Bi2212Pb | optimally doped | [5 empty] | 89 | K |  |  |  | body | paragraph | 2fa94bef8e | Coupling to a phononic mode inBi2âˆ’xPbxSr2CaCu2O8+Î´: Angle-resolved photoemission | 10.1103/physrevb.77.054520 | Beate Ziegler, Beate MÃ¼ller, Alica Krapf, Helmut Dwelk, Christoph Janowitz, Recardo Manzke | American Physical Society (APS) | Physical Review B | 2007
61ba9b9c49d0b378c6c5103c | MgB 2 | 1438590554 |  | MgB2 |  |  | Alloys, Borides |  |  |  | 39 | K | magnetization |  |  | header | abstract | 0785d9d920 | The upper critical field in superconducting MgB2 | 10.1016/s0925-8388(01)01197-5 | K-H MÃ¼ller, G Fuchs, A Handstein, K Nenkov, V N Narozhnyi, D Eckert | Elsevier BV | Journal of Alloys and Compounds | 2001
61ba9b9cd52116ffe1c5106e | Hg1201 | -1532414713 | Hg1201 | Hg | [6 empty] | 74 | K |  |  |  | body | paragraph | fbef5d4bfb | Magnetic-field-induced vortex-lattice transition in HgBa2CuO4+Î´ | 10.1103/physrevb.95.024512 | Jeongseop A Lee, Yizhou Xin, I Stolt, W P Halperin, A P Reyes, P L Kuhns, M K Chan | American Physical Society (APS) | Physical Review B | 2016
61ba9b9cd52116ffe1c5106f | UD87) | 64563994 |  | D87U |  |  | Alloys |  |  |  | 94 | K |  |  |  | body | paragraph | fbef5d4bfb | Magnetic-field-induced vortex-lattice transition in HgBa2CuO4+Î´ | 10.1103/physrevb.95.024512 | Jeongseop A Lee, Yizhou Xin, I Stolt, W P Halperin, A P Reyes, P L Kuhns, M K Chan | American Physical Society (APS) | Physical Review B | 2016
61ba9b9ce720aae5f4c51047 | MgB 2 | 1479035550 |  | MgB2 |  |  | Alloys, Borides |  |  |  | 39 | K |  |  |  | body | paragraph | 825ccb1b7c | Two-Gap State Density inMgB2: A True Bulk Property Or A Proximity Effect? | 10.1103/physrevlett.87.177008 | F Giubileo, D Roditchev, W Sacks, R Lamy, D X Thanh, J Klein, S Miraglia, D Fruchart, J Marcus, Ph H Monod | American Physical Society (APS) | Physical Review Letters | 2008
61ba9b9c0cb3d3a5e6c51023 | Sr 2 RuO 4 | 1648003560 |  | Sr2RuO4 |  |  | Oxides |  |  |  | 4.6 | K |  |  |  | body | paragraph | 117d400b0f | Bulk antiferromagnetism inNa0.82CoO2single crystals | 10.1103/physrevb.69.100410 | S P Bayrakci, C Bernhard, D P Chen, B Keimer, R K Kremer, P Lemmens, C T Lin, C Niedermayer, J Strempfer | American Physical Society (APS) | Physical Review B | 2013
61ba9b9cc2c99830dec51070 | MgB 2 | 1326919004 |  | MgB2 |  |  | Alloys, Borides |  |  |  | 39 | K |  |  |  | header | abstract | 567e4ee49c | Microwave Response of Coaxial Cavities Made of Bulk Magnesium Diboride | 10.1109/tasc.2013.2289928 | Aurelio Agliolo Gallitto, Pietro Camarda, Maria Li Vigni, Alessandro Figini Albisetti, Luca Saglietti, Giovanni Giunchi | Institute of Electrical and Electronics Engineers (IEEE) | IEEE Transactions on Applied Superconductivity | 2013
61ba9b9cef148cdddfc5107e | MgB2 | 83706796 |  | MgB2 |  |  | Alloys, Borides |  |  |  | 40 | K |  |  |  | header | abstract | 734729c5da | The next breakthrough in phonon-mediated superconductivity | 10.1016/j.physc.2007.08.018 | W E Pickett | Elsevier BV | Physica C: Superconductivity | 2006
61ba9b9cef148cdddfc51081 | Li | 744959248 |  | Li |  |  | Alloys |  |  |  | 20 | K |  | 101325 | Pa | body | paragraph | 734729c5da | The next breakthrough in phonon-mediated superconductivity | 10.1016/j.physc.2007.08.018 | W E Pickett | Elsevier BV | Physica C: Superconductivity | 2006
61ba9b9cef148cdddfc51082 | MgB 2 | 1444372026 |  | MgB2 |  |  | Alloys, Borides |  |  |  | 40 | K |  |  |  | body | figure | 734729c5da | The next breakthrough in phonon-mediated superconductivity | 10.1016/j.physc.2007.08.018 | W E Pickett | Elsevier BV | Physica C: Superconductivity | 2006
61ba9b9cef148cdddfc51084 | MgB 2 | 1311526116 |  | MgB2 |  |  | Alloys, Borides |  |  |  | 40 | K |  |  |  | body | paragraph | 734729c5da | The next breakthrough in phonon-mediated superconductivity | 10.1016/j.physc.2007.08.018 | W E Pickett | Elsevier BV | Physica C: Superconductivity | 2006
61ba9b9cef148cdddfc51086 | MgB 2 | 1396243240 |  | MgB2 |  |  | Alloys, Borides |  |  |  | 40 | K |  |  |  | body | paragraph | 734729c5da | The next breakthrough in phonon-mediated superconductivity | 10.1016/j.physc.2007.08.018 | W E Pickett | Elsevier BV | Physica C: Superconductivity | 2006
61ba9b9cef148cdddfc51089 | PuCoGa 5 | -1374621919 |  | PuGa5Co |  |  | Alloys |  |  |  | 18 | K |  |  |  | body | paragraph | 734729c5da | The next breakthrough in phonon-mediated superconductivity | 10.1016/j.physc.2007.08.018 | W E Pickett | Elsevier BV | Physica C: Superconductivity | 2006
61ba9b9e3af0453d0cc51074 | Sr 2 RuO 4 | 1461233332 |  | Sr2RuO4 |  |  | Oxides |  |  |  | 1.5 | K |  |  |  | body | paragraph | b7b5627923 | Interband Proximity Effect and Nodes of Superconducting Gap inSr2RuO4 | 10.1103/physrevlett.87.057001 | M E Zhitomirsky, T M Rice | American Physical Society (APS) | Physical Review Letters | 2014
61ba9b9ee720aae5f4c51049 | metastable NaFe 2 As 2 | -1323437409 |  | Na(FeAs)2 |  |  | Iron-pnictides, Pnictides |  |  |  | 11 | K |  |  |  | body | paragraph | 87f26ff922 | Detailed magnetic and structural analysis mapping a robust magneticC4dome inSr1âˆ’xNaxFe2As2 | 10.1103/physrevb.93.134510 | K M Taddei, J M Allred, D E Bugaris, S H Lapidus, M J Krogstad, R Stadel, H Claus, D Y Chung, M G Kanatzidis, S Rosenkranz, R Osborn, O Chmaissem | American Physical Society (APS) | Physical Review B | 2016
61ba9b9ee720aae5f4c5104a | C4 | -1190600867 |  | C |  |  | Carbides |  |  |  | 65 | K |  |  |  | header | abstract | 87f26ff922 | Detailed magnetic and structural analysis mapping a robust magneticC4dome inSr1âˆ’xNaxFe2As2 | 10.1103/physrevb.93.134510 | K M Taddei, J M Allred, D E Bugaris, S H Lapidus, M J Krogstad, R Stadel, H Claus, D Y Chung, M G Kanatzidis, S Rosenkranz, R Osborn, O Chmaissem | American Physical Society (APS) | Physical Review B | 2016
61ba9b9fc2c99830dec51071 | Mo 50 Re 50 film | 1353071562 |  | ReMo |  | film | Alloys |  |  |  | 15 | K |  |  |  | body | paragraph | 548a9c7fcf | Molybdenum-rhenium superconducting suspended nanostructures | 10.1063/1.4883115 | Mohsin Aziz, David Christopher Hudson, Saverio Russo | AIP Publishing | Applied Physics Letters | 2014
61ba9b9fef148cdddfc5108b | MgB 2 | 1421261604 |  | MgB2 |  |  | Alloys, Borides |  |  |  | 40 | K |  |  |  | body | paragraph | 12715fb9d0 |  |  | Jan Zaanen |  |  | 2011
61ba9b9f7b1a7abb24c51032 | NbSe 2 | 69007063 |  | NbSe2 |  |  | Chalcogenides |  |  |  | 33 | K |  |  |  | body | paragraph | 75305c03bd | Yuâ€“Shibaâ€“Rusinov States in the Charge-Density Modulated Superconductor NbSe2 | 10.1021/acs.nanolett.9b03988 | Eva Liebhaber, Sergio Acero GonzÃ¡lez, Rojhat Baba, GaÃ«l Reecht, Benjamin W Heinrich, Sebastian Rohlf, Kai Rossnagel, Felix Von Oppen, Katharina J Franke | American Chemical Society (ACS) | Nano Letters | 2020
61ba9ba012cb23f3dfc5105b | Sr 2 VO 3 FeAs | 613342352 |  | Sr2VFeAsO3 |  |  | Iron-pnictides, Oxides, Pnictides |  |  |  | 40 | K |  |  |  | body | figure | 826f7adaf0 | Structural and transport properties of Sr2VO3âˆ’Î´ FeAs superconductors with different oxygen deficiencies | 10.1007/s11433-010-4030-1 | Fei Han, Xiyu Zhu, Gang Mu, Peng Cheng, Bing Shen, Bin Zeng, Haihu Wan | Springer Science and Business Media LLC | Science China Physics, Mechanics and Astronomy | 2009
61ba9ba012cb23f3dfc5105c | Sr 2 ScO 3 FeP | -520931435 |  | Sr2ScFePO3 |  |  | Iron-pnictides, Oxides, Pnictides |  |  |  | 17 | K |  |  |  | body | paragraph | 826f7adaf0 | Structural and transport properties of Sr2VO3âˆ’Î´ FeAs superconductors with different oxygen deficiencies | 10.1007/s11433-010-4030-1 | Fei Han, Xiyu Zhu, Gang Mu, Peng Cheng, Bing Shen, Bin Zeng, Haihu Wan | Springer Science and Business Media LLC | Science China Physics, Mechanics and Astronomy | 2009
61ba9ba012cb23f3dfc5105d | Sr 2 VO 3 FeAs | 782793509 |  | Sr2VFeAsO3 |  |  | Iron-pnictides, Oxides, Pnictides |  |  |  | 37.2 | K |  |  |  | body | paragraph | 826f7adaf0 | Structural and transport properties of Sr2VO3âˆ’Î´ FeAs superconductors with different oxygen deficiencies | 10.1007/s11433-010-4030-1 | Fei Han, Xiyu Zhu, Gang Mu, Peng Cheng, Bing Shen, Bin Zeng, Haihu Wan | Springer Science and Business Media LLC | Science China Physics, Mechanics and Astronomy | 2009
61ba9ba012cb23f3dfc5105f | Sr 2 VO 3 FeAs | 913735658 |  | Sr2VFeAsO3 |  |  | Iron-pnictides, Oxides, Pnictides |  |  |  | 46 | K |  |  |  | body | paragraph | 826f7adaf0 | Structural and transport properties of Sr2VO3âˆ’Î´ FeAs superconductors with different oxygen deficiencies | 10.1007/s11433-010-4030-1 | Fei Han, Xiyu Zhu, Gang Mu, Peng Cheng, Bing Shen, Bin Zeng, Haihu Wan | Springer Science and Business Media LLC | Science China Physics, Mechanics and Astronomy | 2009
61ba9ba012cb23f3dfc51060 | Sr2VO3FeAs | 1524764758 |  | Sr2VFeAsO3 |  |  | Iron-pnictides, Oxides, Pnictides |  |  |  | 40 | K |  |  |  | header | abstract | 826f7adaf0 | Structural and transport properties of Sr2VO3âˆ’Î´ FeAs superconductors with different oxygen deficiencies | 10.1007/s11433-010-4030-1 | Fei Han, Xiyu Zhu, Gang Mu, Peng Cheng, Bing Shen, Bin Zeng, Haihu Wan | Springer Science and Business Media LLC | Science China Physics, Mechanics and Astronomy | 2009
61ba9ba011af647618c50ff6 | FeSe | 1436801582 |  | FeSe |  |  | Iron-chalcogenides, Chalcogenides |  |  |  | 8 | K |  |  |  | body | paragraph | 9168211134 | Elucidating the magnetic and superconducting phases in the alkali metal intercalated iron chalcogenides | 10.1103/physrevb.93.075155 | Meng Wang, Ming Yi, Wei Tian, Edith Bourret-Courchesne, Robert J Birgeneau | American Physical Society (APS) | Physical Review B | 2015
61ba9ba011af647618c50ff8 | single-layer FeSe films on a SrTiO 3 substrate | -1773557910 |  | FeSe |  | films | Iron-chalcogenides, Chalcogenides | films | SrTiO 3 |  | 36.7 | K |  | 8900000000 | Pa | body | paragraph | 9168211134 | Elucidating the magnetic and superconducting phases in the alkali metal intercalated iron chalcogenides | 10.1103/physrevb.93.075155 | Meng Wang, Ming Yi, Wei Tian, Edith Bourret-Courchesne, Robert J Birgeneau | American Physical Society (APS) | Physical Review B | 2015
61ba9ba071dd2853b1c5107c | TaS 2 | -1669574434 |  | TaS2 |  |  | Chalcogenides |  |  |  | 3 | K |  |  |  | body | paragraph | d120adc9b9 | Tuning Ising superconductivity with layer and spinâ€“orbit coupling in two-dimensional transition-metal dichalcogenides | 10.1038/s41467-018-03888-4 | Sergio C De La Barrera, Michael R Sinko, Devashish P Gopalan, Nikhil Sivadas, Kyle L Seyler, Kenji Watanabe, Takashi Taniguchi, Adam W Tsen, Xiaodong Xu, Di Xiao, Benjamin M Hunt | Springer Science and Business Media LLC | Nature Communications | 2017
61ba9ba071dd2853b1c5107d | TaS 2 | -1719675838 |  | TaS2 |  |  | Chalcogenides |  |  |  | 8.5 | K |  | 9500000000 | Pa | annex | paragraph | d120adc9b9 | Tuning Ising superconductivity with layer and spinâ€“orbit coupling in two-dimensional transition-metal dichalcogenides | 10.1038/s41467-018-03888-4 | Sergio C De La Barrera, Michael R Sinko, Devashish P Gopalan, Nikhil Sivadas, Kyle L Seyler, Kenji Watanabe, Takashi Taniguchi, Adam W Tsen, Xiaodong Xu, Di Xiao, Benjamin M Hunt | Springer Science and Business Media LLC | Nature Communications | 2017
61ba9ba071dd2853b1c5107e | TaS 2 | -1817865254 |  | TaS2 |  |  | Chalcogenides |  |  |  | 0.8 | K |  |  |  | annex | paragraph | d120adc9b9 | Tuning Ising superconductivity with layer and spinâ€“orbit coupling in two-dimensional transition-metal dichalcogenides | 10.1038/s41467-018-03888-4 | Sergio C De La Barrera, Michael R Sinko, Devashish P Gopalan, Nikhil Sivadas, Kyle L Seyler, Kenji Watanabe, Takashi Taniguchi, Adam W Tsen, Xiaodong Xu, Di Xiao, Benjamin M Hunt | Springer Science and Business Media LLC | Nature Communications | 2017
61ba9ba10cb3d3a5e6c51025 | Ba 2 CuO 3.2 | 771722898 |  | Ba2Cu1O3.2 |  |  | Oxides, Cuprates |  |  |  | 73 | K |  | 18000000000 | Pa | body | paragraph | 4ce1a5f9ed | Proposed ordering of textured spin singlets in a bulk infinite layer nickelate |  | Hyo-Sun Jin, Warren E Pickett, Kwan-Woo Lee |  |  | 2020
61ba9ba10cb3d3a5e6c51026 | Ba2CuO3.2 | 28167810 |  | Ba2Cu1O3.2 |  |  | Oxides, Cuprates |  |  |  | 73 | K |  |  |  | header | abstract | 4ce1a5f9ed | Proposed ordering of textured spin singlets in a bulk infinite layer nickelate |  | Hyo-Sun Jin, Warren E Pickett, Kwan-Woo Lee |  |  | 2020
61ba9ba1720b8b3d36c51019 | CaFe 2 As 2 | 75154577 |  | Ca(FeAs)2 |  |  | Iron-pnictides, Pnictides |  |  |  | 10 | K |  |  |  | body | paragraph | aca6e6ad45 | Inelastic neutron scattering studies of magnetic fluctuations in the tetragonal and collapsed tetragonal phases of CaFe<sub>2</sub>As<sub>2</sub> | 10.31274/etd-180810-3321 | Jing H Soh, G S Tucker, D K Pratt, D L Abernathy, M B Stone, S Ran, S L Bud, P C Canfield, A Kreyssig, R J Mcqueeney, A I Goldman | Iowa State University |  | 2013
61ba9ba12c886f0fe6c51028 | Sr 2 RuO 4 | 1522855500 |  | Sr2RuO4 |  |  | Oxides |  |  |  | 1.5 | K |  |  |  | header | abstract | 73dceb9bde | Excess current in superconductingSr2RuO4 | 10.1103/physrevb.69.014516 | F Laube, G Goll, M Eschrig, M FogelstrÃ¶m, Ralph Werner | American Physical Society (APS) | Physical Review B | 2008
61ba9ba1a5c5381c2ec510a8 | slightly underdoped Bi2212 | -1952674682 | Bi2212 | Bi | slightly underdoped | [5 empty] | 89 | K |  |  |  | body | paragraph | 56c087eacc | Analysis of Laser ARPES from Bi 2 Sr 2 CaCu 2 O 8+Î´ in superconductive state: angle resolved self-energy and fluctuation spectrum |  | Jae Hyun Yun, Jin Mo Bok, Han-Yong Choi, Wentao Zhang, X J Zhou, Chandra M Varma |  |  | 2011
61ba9ba23af0453d0cc51076 | NbTiN films | -1203787616 |  | TiNbN |  | films | Nitrides |  |  |  | 4 | K |  |  |  | body | paragraph | 197bcf92ea | A wideband, low-noise superconducting amplifier with high dynamic range | 10.1038/nphys2356 | Byeong Ho Eom, Peter K Day, Henry G Leduc, Jonas Zmuidzinas | Springer Science and Business Media LLC | Nature Physics | 2012
61ba9ba2d52116ffe1c51072 | pure Y124 | 1776634960 | Y124 | Y | pure | [5 empty] | 82 | K |  |  |  | body | paragraph | 507864e489 | Zn-Neighbor Cu NQR in Zn-Substituted YBa 2 Cu 3 O 7âˆ’Î´ and YBa 2 Cu 4 O 8 |  | Y Itoh, T Machi, C Kasai, S Adachi, N Watanabe, N Koshizuka, M Murakami |  |  | 2014
61ba9ba2d52116ffe1c51075 | Y123 with y=6.98 | 2106442174 | Y123 | Y | [5 empty] | y=6.98 | 92 | K |  |  |  | body | paragraph | 507864e489 | Zn-Neighbor Cu NQR in Zn-Substituted YBa 2 Cu 3 O 7âˆ’Î´ and YBa 2 Cu 4 O 8 |  | Y Itoh, T Machi, C Kasai, S Adachi, N Watanabe, N Koshizuka, M Murakami |  |  | 2014
61ba9ba2d52116ffe1c51076 | Y123 with y=6.98 | 2106442174 | Y123 | Y | [5 empty] | y=6.98 | 82 | K |  |  |  | body | paragraph | 507864e489 | Zn-Neighbor Cu NQR in Zn-Substituted YBa 2 Cu 3 O 7âˆ’Î´ and YBa 2 Cu 4 O 8 |  | Y Itoh, T Machi, C Kasai, S Adachi, N Watanabe, N Koshizuka, M Murakami |  |  | 2014
61ba9ba2d52116ffe1c51078 | Y123 with Zn contents of x=0 | -513910578 | Y123 | Y | Zn contents |  |  |  |  | x=0 | 46 | K |  |  |  | body | paragraph | 507864e489 | Zn-Neighbor Cu NQR in Zn-Substituted YBa 2 Cu 3 O 7âˆ’Î´ and YBa 2 Cu 4 O 8 |  | Y Itoh, T Machi, C Kasai, S Adachi, N Watanabe, N Koshizuka, M Murakami |  |  | 2014
61ba9ba2d52116ffe1c5107a | Y123 with Zn content of x=0.033 | -171701097 | Y123 | Y | Zn content |  |  |  |  | x=0.033 | 46 | K |  |  |  | body | figure | 507864e489 | Zn-Neighbor Cu NQR in Zn-Substituted YBa 2 Cu 3 O 7âˆ’Î´ and YBa 2 Cu 4 O 8 |  | Y Itoh, T Machi, C Kasai, S Adachi, N Watanabe, N Koshizuka, M Murakami |  |  | 2014
61ba9ba2d52116ffe1c5107b | Y123 | 1756174987 | Y123 | Y | [6 empty] | 46 | K |  |  |  | body | paragraph | 507864e489 | Zn-Neighbor Cu NQR in Zn-Substituted YBa 2 Cu 3 O 7âˆ’Î´ and YBa 2 Cu 4 O 8 |  | Y Itoh, T Machi, C Kasai, S Adachi, N Watanabe, N Koshizuka, M Murakami |  |  | 2014
61ba9ba3720b8b3d36c5101b | Mn doped GaAs | 1818385441 |  | GaAs | Mn |  | Pnictides |  |  |  | 110 | K |  |  |  | body | paragraph | 0ce261ba8c | Theory of magnetic properties and spin-wave dispersion for ferromagnetic (Ga,Mn)As | 10.1103/physrevb.64.184423 | JÃ¼rgen KÃ¶nig, T Jungwirth, A H Macdonald | American Physical Society (APS) | Physical Review B | 2008
61ba9ba3c0bff55f4cc5106f | ZrRuSi | 306642153 |  | ZrSiRu |  |  | Alloys |  |  |  | 1.8 | K |  |  |  | body | figure | fcc0e51373 | Superconducting properties of the ternary transition-metal silicide Zr2Ru3Si4 | 10.1088/0953-2048/27/2/025012 | Soshi Ibuka, Motoharu Imai, Takashi Naka, Mitsuaki Nishio | IOP Publishing | Superconductor Science and Technology | 2013
61ba9ba3c0bff55f4cc51070 | Zr 2 Ru 3 Si 4 | -903814145 |  | Zr2Si4Ru3 |  |  | Alloys |  |  |  | 5.5 | K |  |  |  | body | paragraph | fcc0e51373 | Superconducting properties of the ternary transition-metal silicide Zr2Ru3Si4 | 10.1088/0953-2048/27/2/025012 | Soshi Ibuka, Motoharu Imai, Takashi Naka, Mitsuaki Nishio | IOP Publishing | Superconductor Science and Technology | 2013
61ba9ba3c0bff55f4cc51071 | Zr 2 Ru 3 Si 4 | -1017411915 |  | Zr2Si4Ru3 |  |  | Alloys |  |  |  | 5.6 | K |  |  |  | body | paragraph | fcc0e51373 | Superconducting properties of the ternary transition-metal silicide Zr2Ru3Si4 | 10.1088/0953-2048/27/2/025012 | Soshi Ibuka, Motoharu Imai, Takashi Naka, Mitsuaki Nishio | IOP Publishing | Superconductor Science and Technology | 2013
61ba9ba3c0bff55f4cc51072 | ZrRuSi | 335522836 |  | ZrSiRu |  |  | Alloys |  |  |  | 1.2 | K |  |  |  | body | paragraph | fcc0e51373 | Superconducting properties of the ternary transition-metal silicide Zr2Ru3Si4 | 10.1088/0953-2048/27/2/025012 | Soshi Ibuka, Motoharu Imai, Takashi Naka, Mitsuaki Nishio | IOP Publishing | Superconductor Science and Technology | 2013
61ba9ba35cc438644dc51061 | UCoGe | 362429073 |  | UCoGe |  |  | Alloys |  |  |  | 0.7 | K |  |  |  | body | paragraph | 8a09d2bd08 | Field-angular Dependence of Pairing Interaction in URhGe: Comparison with UCoGe | 10.7566/jpscp.30.011037 | Yo Tokunaga, Dai Aoki, Hadrien Mayaffre, Steffen KrÃ¤mer, Marc-Henri Julien, Claude Berthier, Mladen HorvatiÄ‡, Hironori Sakai, Shinsaku Kambe, Taisuke Hattori, Shingo Araki | Journal of the Physical Society of Japan |  | 2019
61ba9ba35cc438644dc51062 | URhGe | -1511725101 |  | UGeRh |  |  | Alloys |  |  |  | 0.25 | K |  |  |  | body | paragraph | 8a09d2bd08 | Field-angular Dependence of Pairing Interaction in URhGe: Comparison with UCoGe | 10.7566/jpscp.30.011037 | Yo Tokunaga, Dai Aoki, Hadrien Mayaffre, Steffen KrÃ¤mer, Marc-Henri Julien, Claude Berthier, Mladen HorvatiÄ‡, Hironori Sakai, Shinsaku Kambe, Taisuke Hattori, Shingo Araki | Journal of the Physical Society of Japan |  | 2019
61ba9ba35cc438644dc51063 | URhGe | -1586825185 |  | UGeRh |  |  | Alloys |  |  |  | 0.25 | K |  |  |  | body | paragraph | 8a09d2bd08 | Field-angular Dependence of Pairing Interaction in URhGe: Comparison with UCoGe | 10.7566/jpscp.30.011037 | Yo Tokunaga, Dai Aoki, Hadrien Mayaffre, Steffen KrÃ¤mer, Marc-Henri Julien, Claude Berthier, Mladen HorvatiÄ‡, Hironori Sakai, Shinsaku Kambe, Taisuke Hattori, Shingo Araki | Journal of the Physical Society of Japan |  | 2019
61ba9ba30a416aa3d9c51018 | FeBS) | 1043651860 |  | FeBS |  |  | Iron-chalcogenides, Chalcogenides, Borides |  |  |  | 100 | K |  |  |  | body | paragraph | 3780b04529 | Quasiparticle interference in multiband superconductors with strong coupling | 10.1103/physrevb.96.054513 | A Dutt, A A Golubov, O V Dolgov, D V Efremov | American Physical Society (APS) | Physical Review B | 2017
61ba9ba371dd2853b1c51080 | Y 2 BaCuO 5 | 1629850906 |  | BaY2CuO5 |  |  | Oxides, Cuprates |  |  |  | 60 | K |  |  |  | body | paragraph | ed188e1c79 | A possibility of gravitational force shielding by bulk YBa2Cu3O7âˆ’x superconductor | 10.1016/0921-4534(92)90055-h | E E Podkletnov, R Nieminen | Elsevier BV | Physica C: Superconductivity | 1997
61ba9ba53961c0f52fc51044 | yttrium carbide halide Y2X2C2 (X=Cl, Br, I) | 515424250 | yttrium carbide halide | XYC |  |  | Carbides |  |  | X=Cl, Br, I | 10 | K |  |  |  | header | abstract | b235d582c3 | Chemical physics of superconductivity in layered yttrium carbide halides from first principles |  | Ryosuke Akashi, Ryotaro Arita, Chao Zhang, K Tanaka, J S Tse |  |  | 2021
61ba9ba52a711de29cc5103e | CrAs | -863089847 |  | CrAs |  |  | Pnictides |  |  |  | 1.5 | K |  | 1090000000 | Pa | body | figure | f49eaeb32a | A brief review on Î¼SR studies of unconventional Fe- and Cr-based superconductors | 10.1007/s11433-018-9292-0 | A Bhattacharyya, D T Adroja, M Smidman, V K Anand | Springer Science and Business Media LLC | Science China Physics, Mechanics & Astronomy | 2018
61ba9ba52a711de29cc5103f | FeSe | 1465685040 |  | FeSe |  |  | Iron-chalcogenides, Chalcogenides |  |  |  | 37 | K |  | 8900000000 | Pa | body | figure | f49eaeb32a | A brief review on Î¼SR studies of unconventional Fe- and Cr-based superconductors | 10.1007/s11433-018-9292-0 | A Bhattacharyya, D T Adroja, M Smidman, V K Anand | Springer Science and Business Media LLC | Science China Physics, Mechanics & Astronomy | 2018
61ba9ba52a711de29cc51041 | Ba 0.6 K 0.4 Fe 2 As 2 | 39594482 |  | K0.4Ba0.6Fe2As2 |  |  | Iron-pnictides, Pnictides |  |  |  | 38 | K |  |  |  | body | paragraph | f49eaeb32a | A brief review on Î¼SR studies of unconventional Fe- and Cr-based superconductors | 10.1007/s11433-018-9292-0 | A Bhattacharyya, D T Adroja, M Smidman, V K Anand | Springer Science and Business Media LLC | Science China Physics, Mechanics & Astronomy | 2018
61ba9ba52a711de29cc51043 | BaFe 2 (As 0.7 P 0.3 ) 2 | -177863925 |  | Ba1Fe2As1.4P0.6 |  |  | Iron-pnictides, Pnictides |  |  |  | 30 | K |  |  |  | body | paragraph | f49eaeb32a | A brief review on Î¼SR studies of unconventional Fe- and Cr-based superconductors | 10.1007/s11433-018-9292-0 | A Bhattacharyya, D T Adroja, M Smidman, V K Anand | Springer Science and Business Media LLC | Science China Physics, Mechanics & Astronomy | 2018
61ba9ba52a711de29cc51044 | LaOFeP 14 | -733457152 |  | LaFeP14O |  |  | Iron-pnictides, Oxides, Pnictides |  |  |  | 4 | K |  |  |  | body | figure | f49eaeb32a | A brief review on Î¼SR studies of unconventional Fe- and Cr-based superconductors | 10.1007/s11433-018-9292-0 | A Bhattacharyya, D T Adroja, M Smidman, V K Anand | Springer Science and Business Media LLC | Science China Physics, Mechanics & Astronomy | 2018
61ba9ba52a711de29cc51046 | KFe 2 As 2 | 1384657985 |  | K(FeAs)2 |  |  | Iron-pnictides, Pnictides |  |  |  | 30 | K |  |  |  | body | paragraph | f49eaeb32a | A brief review on Î¼SR studies of unconventional Fe- and Cr-based superconductors | 10.1007/s11433-018-9292-0 | A Bhattacharyya, D T Adroja, M Smidman, V K Anand | Springer Science and Business Media LLC | Science China Physics, Mechanics & Astronomy | 2018
61ba9ba52a711de29cc51047 | SmFeAsO 0.85 | 1620532832 |  | Sm1Fe1As1O0.85 |  |  | Iron-pnictides, Oxides, Pnictides |  |  |  | 52 | K |  |  |  | body | figure | f49eaeb32a | A brief review on Î¼SR studies of unconventional Fe- and Cr-based superconductors | 10.1007/s11433-018-9292-0 | A Bhattacharyya, D T Adroja, M Smidman, V K Anand | Springer Science and Business Media LLC | Science China Physics, Mechanics & Astronomy | 2018
61ba9ba52a711de29cc51048 | NdFeAsO 0.85 | -1718874984 |  | Nd1Fe1As1O0.85 |  |  | Iron-pnictides, Oxides, Pnictides |  |  |  | 51 | K |  |  |  | body | figure | f49eaeb32a | A brief review on Î¼SR studies of unconventional Fe- and Cr-based superconductors | 10.1007/s11433-018-9292-0 | A Bhattacharyya, D T Adroja, M Smidman, V K Anand | Springer Science and Business Media LLC | Science China Physics, Mechanics & Astronomy | 2018
61ba9ba5a01e2beb09c5109b | Sr 3 Rh 4 Sn 13 | 408927651 |  | Sr3Sn13Rh4 |  |  | Alloys |  |  |  | 4.2 | K |  |  |  | body | paragraph | 8a118a6c72 | Evidence of a structural quantum critical point in (CaxSr1âˆ’x)3Rh4Sn13 from a lattice dynamics study | 10.1103/physrevb.98.161103 | Y W Cheung, Y J Hu, M Imai, Y Tanioku, H Kanagawa, J Murakawa, K Moriyama, W Zhang, K T Lai, K Yoshimura, F M Grosche, K Kaneko, S Tsutsui, Swee K Goh | American Physical Society (APS) | Physical Review B | 2018
61ba9ba57ce09aab2ac5104b | single- layer FeSe films grown on SrTiO 3 | -2083558943 |  | FeSe |  | films | Iron-chalcogenides, Chalcogenides | films | SrTiO 3 |  | 100 | K |  |  |  | body | paragraph | 50f8f90f63 | Evidence of superconductivity-induced phonon spectra renormalization in alkali-doped iron selenides | 10.1088/0953-8984/27/48/485701 | M OpaÄiÄ‡, N LazareviÄ‡, M Å Ä‡epanoviÄ‡, Hyejin Ryu, Hechang Lei, C Petrovic, Z V PopoviÄ‡ | IOP Publishing | Journal of Physics: Condensed Matter | 2016
61ba9ba57ce09aab2ac5104c | K 0.8 Fe 2 Se 2 | 818067864 |  | K0.8Fe2Se2 |  |  | Iron-chalcogenides, Chalcogenides |  |  |  | 30 | K | Resistivity |  |  | body | paragraph | 50f8f90f63 | Evidence of superconductivity-induced phonon spectra renormalization in alkali-doped iron selenides | 10.1088/0953-8984/27/48/485701 | M OpaÄiÄ‡, N LazareviÄ‡, M Å Ä‡epanoviÄ‡, Hyejin Ryu, Hechang Lei, C Petrovic, Z V PopoviÄ‡ | IOP Publishing | Journal of Physics: Condensed Matter | 2016
61ba9ba649d0b378c6c51041 | PbTaSe 2 | 1233871674 |  | TaPbSe2 |  |  | Chalcogenides |  |  |  | 6.5 | K | resistivity |  |  | body | paragraph | 25398aa007 | Highly responsive ground state of PbTaSe2 : Structural phase transition and evolution of superconductivity under pressure | 10.1103/physrevb.95.224508 | Udhara S Kaluarachchi, Yuhang Deng, Matthew F Besser, Kewei Sun, Lin Zhou, Manh Cuong Nguyen, Zhujun Yuan, Chenglong Zhang, James S Schilling, Matthew J Kramer, Shuang Jia, Cai-Zhuang Wang, Kai-Ming Ho, Paul C Canfield, Sergey L Bud'ko | American Physical Society (APS) | Physical Review B | 2017
61ba9ba6783c1e8128c51147 | FeSe | 1419474038 |  | FeSe |  |  | Iron-chalcogenides, Chalcogenides |  |  |  | 8 | K |  |  |  | body | paragraph | 98a1c17852 | Evolution of Superconductivity in Fe 1+y Te 1âˆ’x Se x Annealed in Te Vapor |  | Yue Sun, Yuji Tsuchiya, Tatsuhiro Yamada, Toshihiro Taen, Sunseng Pyon, Zhixiang Shi, Tsuyoshi Tamegai
61ba9ba656f16aed29c510a3 | MgB 2 | 1409700066 |  | MgB2 |  |  | Alloys, Borides |  |  |  | 39 | K |  |  |  | body | paragraph | cd2f24d8b0 | Far-infrared transmission studies of ac-axis-oriented superconductingMgB2thin film | 10.1103/physrevb.65.052413 | J H Jung, K W Kim, H J Lee, M W Kim, T W Noh, W N Kang, Hyeong-Jin Kim, Eun-Mi Choi, C U Jung, Sung-Ik Lee | American Physical Society (APS) | Physical Review B | 2001
61ba9ba656f16aed29c510a4 | MgB 2 thin film | 253240987 |  | MgB2 |  | thin film | Alloys, Borides |  |  |  | 33 | K |  |  |  | body | paragraph | cd2f24d8b0 | Far-infrared transmission studies of ac-axis-oriented superconductingMgB2thin film | 10.1103/physrevb.65.052413 | J H Jung, K W Kim, H J Lee, M W Kim, T W Noh, W N Kang, Hyeong-Jin Kim, Eun-Mi Choi, C U Jung, Sung-Ik Lee | American Physical Society (APS) | Physical Review B | 2001
61ba9ba67b1a7abb24c51036 | thin Al (t = 20 âˆ’ 40 nm) films | -1533223003 |  | Al |  | thin, films | Alloys |  |  | t=20 âˆ’ 40 | 1.1 | K |  |  |  | body |  | 4a4718eb72 | Titanium nitride films for ultrasensitive microresonator detectors | 10.1063/1.3480420 | Henry G Leduc, Bruce Bumble, Peter K Day, Byeong Ho Eom, Jiansong Gao, Sunil Golwala, Benjamin A Mazin, Sean Mchugh, Andrew Merrill, David C Moore, Omid Noroozian, Anthony D Turner, Jonas Zmuidzinas | AIP Publishing | Applied Physics Letters | 2010
61ba9ba67b1a7abb24c51037 | NbTiN films | -1184525453 |  | TiNbN |  | films | Nitrides |  |  |  | 15 | K |  |  |  | body | paragraph | 4a4718eb72 | Titanium nitride films for ultrasensitive microresonator detectors | 10.1063/1.3480420 | Henry G Leduc, Bruce Bumble, Peter K Day, Byeong Ho Eom, Jiansong Gao, Sunil Golwala, Benjamin A Mazin, Sean Mchugh, Andrew Merrill, David C Moore, Omid Noroozian, Anthony D Turner, Jonas Zmuidzinas | AIP Publishing | Applied Physics Letters | 2010
61ba9ba67b1a7abb24c5103a | TiN films | -336984892 |  | TiN |  | films | Nitrides |  |  |  | 4.5 | K | resistivity |  |  | body | figure | 4a4718eb72 | Titanium nitride films for ultrasensitive microresonator detectors | 10.1063/1.3480420 | Henry G Leduc, Bruce Bumble, Peter K Day, Byeong Ho Eom, Jiansong Gao, Sunil Golwala, Benjamin A Mazin, Sean Mchugh, Andrew Merrill, David C Moore, Omid Noroozian, Anthony D Turner, Jonas Zmuidzinas | AIP Publishing | Applied Physics Letters | 2010
61ba9ba6c0bff55f4cc51076 | nanowire F1 | 186809633 |  | F2 |  |  | Fluorides |  |  |  | 0.9 | K |  |  |  | body | paragraph | 2074a56ac1 | Superconductor-Insulator Transition in Long MoGe Nanowires | 10.1103/physrevlett.109.027002 | Hyunjeong Kim, Shirin Jamali, A Rogachev | American Physical Society (APS) | Physical Review Letters | 2012
61ba9ba61b5bc7b48bc510b7 | Cd 3 As 2 | 2138836932 |  | Cd3As2 |  |  | Pnictides |  |  |  | 5.8 | K | R-T, R-T |  |  | body | paragraph | e8dfeb8cd1 | Tip-induced Superconductivity |  | Sandeep Howlader, Goutam Sheet |  |  | 2020
61ba9ba61b5bc7b48bc510b8 | NbN | -1168933450 |  | NbN |  |  | Nitrides |  |  |  | 15 | K |  |  |  | body | paragraph | e8dfeb8cd1 | Tip-induced Superconductivity |  | Sandeep Howlader, Goutam Sheet |  |  | 2020
61ba9ba61b5bc7b48bc510ba | Cd 3 As 2 /Ag | -929627448 |  | Cd3As2 |  |  | Pnictides |  |  |  | 5.8 | K |  |  |  | body | paragraph | e8dfeb8cd1 | Tip-induced Superconductivity |  | Sandeep Howlader, Goutam Sheet |  |  | 2020
61ba9ba61b5bc7b48bc510bb | Cd 3 As 2 /Ag |  |  | Ag |  |  | Alloys |  |  |  | 5.8 | K |  |  |  | body | paragraph | e8dfeb8cd1 | Tip-induced Superconductivity |  | Sandeep Howlader, Goutam Sheet |  |  | 2020
61ba9ba73af0453d0cc51079 | MgB 2 | 1382758294 |  | MgB2 |  |  | Alloys, Borides |  |  |  | 39 | K |  |  |  | body | paragraph | 529b7f0e4b | Non-universality of Ginzburg-Landau Anisotropy of MgB 2 |  | M Angst, R Puzniak, A Wisniewski, J Jun, S M Kazakov, J Karpinski, J Roos, H Keller |  |  | 2014
61ba9ba7e4552e90a8c5103b | Nb 3 Sn | 665052156 |  | Nb3Sn |  |  | Alloys |  |  |  | 55 | K |  |  |  | body | paragraph | 70b3879e89 | Neutron irradiation of SmFeAsO1âˆ’xFx | 10.1088/0953-2048/22/6/065015 | M Eisterer, H W Weber, J Jiang, J D Weiss, A Yamamoto, A A Polyanskii, E E Hellstrom, D C Larbalestier | IOP Publishing | Superconductor Science and Technology | 2009
61ba9ba849d0b378c6c51043 | doped LaFeAsO | -2109504773 |  | LaFeAsO | doped |  | Iron-pnictides, Oxides, Pnictides |  |  |  | 26 | K |  |  |  | body | paragraph | 03e9818e71 | Upper critical field and fluctuation conductivity in the critical regime of doped SmFeAsO | 10.1103/physrevb.79.104515 | I Pallecchi, C Fanciulli, M Tropeano, A Palenzona, M Ferretti, A Malagoli, A Martinelli, I Sheikin, M Putti, C Ferdeghini | American Physical Society (APS) | Physical Review B | 2009
61ba9ba83136e52869c51058 | F-substituted RFeAsO (R=rare earth, Ref. 3) | 178957353 |  | RFeAsO | F-substituted |  | Alloys |  |  | R=rare earth, Ref. 3 | 56 | K |  |  |  | body | paragraph | 13bfcbe6c4 | Structural and magnetic properties and superconductivity in Ba(Fe<sub>1-x</sub>TM<sub>x</sub>)<sub>2</sub>As<sub>2</sub> | 10.2172/1048537 | Alexander Thaler, H Hodovanets, M S Torikachvili, S Ran, A Kracher, W Straszheim, J Q Yan, E Mun, P C Canfield, Y Kamihara, T Watanabe, M Hirano, H Hosono | Office of Scientific and Technical Information (OSTI) |  | 2013
61ba9ba807932c08a9c51092 | NaV 2 O 5 | -1363585577 |  | NaV2O5 |  |  | Oxides |  |  |  | 34 | K |  |  |  | body | paragraph | 9ffceac2d9 | Charge Ordering and Spin Dynamics in NaV2O5 | 10.1103/physrevlett.86.5966 | B Grenier, O Cepas, L P Regnault, J E Lorenzo, T Ziman, J P Boucher, A Hiess, T Chatterji, J Jegoudez, A Revcolevschi | American Physical Society (APS) | Physical Review Letters | 2000
61ba9ba92a711de29cc51050 | pure FeSe | -1052608655 |  | FeSe | pure |  | Iron-chalcogenides, Chalcogenides |  |  |  | 37 | K |  | 9000000000 | Pa | body | paragraph | 114d7cad70 | Strain effects on the electronic structure of the FeSe0.5Te0.5 superconductor | 10.1016/j.jallcom.2013.02.106 | M J Winiarski, M Samsel-CzekaÅ‚a, A Ciechan | Elsevier BV | Journal of Alloys and Compounds | 2013
61ba9ba92a711de29cc51051 | FeSe 0.5 Te 0.5 | 1764322576 |  | Fe1Te0.5Se0.5 |  |  | Iron-chalcogenides, Chalcogenides |  |  |  | 26 | K |  | 2000000000 | Pa | body | paragraph | 114d7cad70 | Strain effects on the electronic structure of the FeSe0.5Te0.5 superconductor | 10.1016/j.jallcom.2013.02.106 | M J Winiarski, M Samsel-CzekaÅ‚a, A Ciechan | Elsevier BV | Journal of Alloys and Compounds | 2013
61ba9ba92a711de29cc51053 | pure FeSe | -1054536281 |  | FeSe | pure |  | Iron-chalcogenides, Chalcogenides |  |  |  | 8 | K |  |  |  | body | paragraph | 114d7cad70 | Strain effects on the electronic structure of the FeSe0.5Te0.5 superconductor | 10.1016/j.jallcom.2013.02.106 | M J Winiarski, M Samsel-CzekaÅ‚a, A Ciechan | Elsevier BV | Journal of Alloys and Compounds | 2013
61ba9ba90a416aa3d9c5101b | HgBa 2 CuO 4 | -242349064 |  | Ba2CuHgO4 |  |  | Oxides, Cuprates |  |  |  | 90 | K |  |  |  | body | figure | 2d2f5efba7 | Possible high- Tc superconductivity due to incipient narrow bands originating from hidden ladders in Ruddlesden-Popper compounds | 10.1103/physrevb.96.184513 | Daisuke Ogura, Hideo Aoki, Kazuhiko Kuroki | American Physical Society (APS) | Physical Review B | 2017
61ba9ba97f36ec6458c51035 | H 3 S | -547883182 |  | H3S |  |  | Hydrides, Chalcogenides |  |  |  | 203 | K |  | 1.55E+11 | Pa | body | paragraph | f4f6a0e30c | High-T c superconductivity in clathrate calcium hydride CaH 6 |  | Liang Ma, Kui Wang, Yu Xie, Xin Yang, Yingying Wang, Mi Zhou, Hanyu Liu, Xiaohui Yu, Yongsheng Zhao, Hongbo Wang, Guangtao Liu, Yanming Ma |  |  | 2021
61ba9ba97f36ec6458c51036 | CaH 6 | -1321286538 |  | CaH6 |  |  | Hydrides, Alloys |  |  |  | 215 | K | resistivity | 1.72E+11 | Pa | header | abstract | f4f6a0e30c | High-T c superconductivity in clathrate calcium hydride CaH 6 |  | Liang Ma, Kui Wang, Yu Xie, Xin Yang, Yingying Wang, Mi Zhou, Hanyu Liu, Xiaohui Yu, Yongsheng Zhao, Hongbo Wang, Guangtao Liu, Yanming Ma |  |  | 2021
61ba9ba97f36ec6458c51037 | calcium hydride CaH 6 | 1389709819 | calcium hydride | CaH6 |  |  | Hydrides, Alloys |  |  |  | 215 | K | Resistance | 1.72E+11 | Pa | body | figure | f4f6a0e30c | High-T c superconductivity in clathrate calcium hydride CaH 6 |  | Liang Ma, Kui Wang, Yu Xie, Xin Yang, Yingying Wang, Mi Zhou, Hanyu Liu, Xiaohui Yu, Yongsheng Zhao, Hongbo Wang, Guangtao Liu, Yanming Ma |  |  | 2021
61ba9ba97f36ec6458c51038 | clathrate calcium super- hydride CaH 6 | 1839458533 | clathrate calcium super- hydride | CaH6 |  |  | Hydrides, Alloys |  |  |  | 215 | K |  | 1.72E+11 | Pa | body | paragraph | f4f6a0e30c | High-T c superconductivity in clathrate calcium hydride CaH 6 |  | Liang Ma, Kui Wang, Yu Xie, Xin Yang, Yingying Wang, Mi Zhou, Hanyu Liu, Xiaohui Yu, Yongsheng Zhao, Hongbo Wang, Guangtao Liu, Yanming Ma |  |  | 2021
61ba9ba97f36ec6458c51039 | clathrate calcium hydride CaH 6 | -275459999 | clathrate calcium hydride | CaH6 |  |  | Hydrides, Alloys |  |  |  | 220 | K |  | 1.5E+11 | Pa | body | paragraph | f4f6a0e30c | High-T c superconductivity in clathrate calcium hydride CaH 6 |  | Liang Ma, Kui Wang, Yu Xie, Xin Yang, Yingying Wang, Mi Zhou, Hanyu Liu, Xiaohui Yu, Yongsheng Zhao, Hongbo Wang, Guangtao Liu, Yanming Ma |  |  | 2021
61ba9ba97f36ec6458c5103b | CaH 6 | -1319365942 |  | CaH6 |  |  | Hydrides, Alloys |  |  |  | 220 | K |  | 1.5E+11 | Pa | body | figure | f4f6a0e30c | High-T c superconductivity in clathrate calcium hydride CaH 6 |  | Liang Ma, Kui Wang, Yu Xie, Xin Yang, Yingying Wang, Mi Zhou, Hanyu Liu, Xiaohui Yu, Yongsheng Zhao, Hongbo Wang, Guangtao Liu, Yanming Ma |  |  | 2021
61ba9baad52116ffe1c5107f | Ti thin film | -999879832 |  | Ti |  | thin film | Alloys |  |  |  | 0.54 | K |  |  |  | body | paragraph | 7f60ab766b | Field-effect control of metallic superconducting systems | 10.1116/1.5129364 | Federico Paolucci, Giorgio De Simoni, Paolo Solinas, Elia Strambini, Claudio Puglia, Nadia Ligato, Francesco Giazotto | American Vacuum Society | AVS Quantum Science | 2020
61ba9baac2c99830dec51079 | Cd 2 Re 2 O 7 | 1706003330 |  | Cd2Re2O7 |  |  | Oxides |  |  |  | 1 | K |  |  |  | body | paragraph | 4d0eafe781
61ba9baa7b1a7abb24c5103c | CeCoIn 5 | -604698813 |  | CeIn5Co |  |  | Alloys |  |  |  | 2.3 | K |  |  |  | body | paragraph | 39639ceb4e | Anisotropic Spin Fluctuations in Heavy-Fermion Superconductor CeCoIn5: In-NQR and Co-NMR Studies | 10.1143/jpsj.72.2308 | Yu Kawasaki, Shinji Kawasaki, Mitsuharu Yashima, Takeshi Mito, Guo-Qing Zheng, Yoshio Kitaoka, Hiroaki Shishido, Rikio Settai, Yoshinori Haga, Yoshichika ÅŒnuki | Physical Society of Japan | Journal of the Physical Society of Japan | 2008
61ba9baa7b1a7abb24c5103d | CeIrIn 5 | 1035169582 |  | CeIn5Ir |  |  | Alloys |  |  |  | 0.4 | K |  |  |  | body | paragraph | 39639ceb4e | Anisotropic Spin Fluctuations in Heavy-Fermion Superconductor CeCoIn5: In-NQR and Co-NMR Studies | 10.1143/jpsj.72.2308 | Yu Kawasaki, Shinji Kawasaki, Mitsuharu Yashima, Takeshi Mito, Guo-Qing Zheng, Yoshio Kitaoka, Hiroaki Shishido, Rikio Settai, Yoshinori Haga, Yoshichika ÅŒnuki | Physical Society of Japan | Journal of the Physical Society of Japan | 2008
61ba9baa7b1a7abb24c5103e | CeIrIn 5 | 1154546012 |  | CeIn5Ir |  |  | Alloys |  |  |  | 0.4 | K |  |  |  | body | paragraph | 39639ceb4e | Anisotropic Spin Fluctuations in Heavy-Fermion Superconductor CeCoIn5: In-NQR and Co-NMR Studies | 10.1143/jpsj.72.2308 | Yu Kawasaki, Shinji Kawasaki, Mitsuharu Yashima, Takeshi Mito, Guo-Qing Zheng, Yoshio Kitaoka, Hiroaki Shishido, Rikio Settai, Yoshinori Haga, Yoshichika ÅŒnuki | Physical Society of Japan | Journal of the Physical Society of Japan | 2008
61ba9baa7b1a7abb24c5103f | CeRhIn 5 | -1212056413 |  | CeIn5Rh |  |  | Alloys |  |  |  | 2.2 | K |  | 1630000000 | Pa | body | paragraph | 39639ceb4e | Anisotropic Spin Fluctuations in Heavy-Fermion Superconductor CeCoIn5: In-NQR and Co-NMR Studies | 10.1143/jpsj.72.2308 | Yu Kawasaki, Shinji Kawasaki, Mitsuharu Yashima, Takeshi Mito, Guo-Qing Zheng, Yoshio Kitaoka, Hiroaki Shishido, Rikio Settai, Yoshinori Haga, Yoshichika ÅŒnuki | Physical Society of Japan | Journal of the Physical Society of Japan | 2008
61ba9baa7b1a7abb24c51040 | CeCoIn 5 | -390986813 |  | CeIn5Co |  |  | Alloys |  |  |  | 2.3 | K |  |  |  | body | figure | 39639ceb4e | Anisotropic Spin Fluctuations in Heavy-Fermion Superconductor CeCoIn5: In-NQR and Co-NMR Studies | 10.1143/jpsj.72.2308 | Yu Kawasaki, Shinji Kawasaki, Mitsuharu Yashima, Takeshi Mito, Guo-Qing Zheng, Yoshio Kitaoka, Hiroaki Shishido, Rikio Settai, Yoshinori Haga, Yoshichika ÅŒnuki | Physical Society of Japan | Journal of the Physical Society of Japan | 2008
61ba9baa7b1a7abb24c51041 | CeCoIn 5 | -148367453 |  | CeIn5Co |  |  | Alloys |  |  |  | 0 | K |  |  |  | body |  | 39639ceb4e | Anisotropic Spin Fluctuations in Heavy-Fermion Superconductor CeCoIn5: In-NQR and Co-NMR Studies | 10.1143/jpsj.72.2308 | Yu Kawasaki, Shinji Kawasaki, Mitsuharu Yashima, Takeshi Mito, Guo-Qing Zheng, Yoshio Kitaoka, Hiroaki Shishido, Rikio Settai, Yoshinori Haga, Yoshichika ÅŒnuki | Physical Society of Japan | Journal of the Physical Society of Japan | 2008
61ba9baa7b1a7abb24c51042 | CeCoIn5 | 25632157 |  | CeIn5Co |  |  | Alloys |  |  |  | 2.3 | K |  |  |  | header | abstract | 39639ceb4e | Anisotropic Spin Fluctuations in Heavy-Fermion Superconductor CeCoIn5: In-NQR and Co-NMR Studies | 10.1143/jpsj.72.2308 | Yu Kawasaki, Shinji Kawasaki, Mitsuharu Yashima, Takeshi Mito, Guo-Qing Zheng, Yoshio Kitaoka, Hiroaki Shishido, Rikio Settai, Yoshinori Haga, Yoshichika ÅŒnuki | Physical Society of Japan | Journal of the Physical Society of Japan | 2008
61ba9baac0bff55f4cc51078 | LnFeAsO, where Ln are light rare-earth metals La, Ceâ€¦.Gd, Tb, Dy) | 880974806 |  | LnFeAsO |  |  | Iron-pnictides, Oxides, Pnictides |  |  |  | 55 | K |  |  |  | body | paragraph | 84fdd1a4b5 | Elastic properties and chemical bonding in ternary arsenide SrFe2As2 and quaternary oxyarsenide LaFeAsO â€“ Basic phases for new 38â€“55K superconductors from first principles | 10.1016/j.physc.2008.10.003 | I R Shein, A L Ivanovskii | Elsevier BV | Physica C: Superconductivity | 2009
61ba9baa3961c0f52fc51048 | Sr 2 RuO 4 | 1451620510 |  | Sr2RuO4 |  |  | Oxides |  |  |  | 1.5 | K |  |  |  | body | paragraph | dbd8c3b07e | Polarization analysis of the inelastic magnetic scattering in Sr2RuO4 | 10.1016/j.physb.2004.03.051 | B FÃ¥k, S Raymond, F Servant, P Lejay, J Flouquet | Elsevier BV | Physica B: Condensed Matter | 2003
61ba9baa07932c08a9c51093 | AFe 2 As 2 (A = Ba, Ca, or Sr, etc) | -1777896483 |  | A(FeAs)2 |  |  | Iron-pnictides, Pnictides |  |  | A=Ba, Ca, Sr | 38 | K |  |  |  | body | paragraph | 41f117b4f3 | Magnetic structure of the Eu 2+ moments in superconducting EuFe 2 (As 1âˆ’x P x ) 2 with x = 0.19 |  | S Nandi, W T Jin, Y Xiao, Y Su, S Price, W Schmidt, K Schmalzl, T Chatterji, H S Jeevan, P Gegenwart, Th BrÃ¼ckel |  |  | 2014
61ba9bab7ce09aab2ac5104f | Bi 2 Se 3 | 946497934 |  | Bi2Se3 |  |  | Chalcogenides |  |  |  | 3 | K |  |  |  | body | paragraph | f2ff2790ee | Low-energy excitations and non-BCS superconductivity in Nbxâˆ’Bi2Se3 | 10.1103/physrevb.98.094523 | Anshu Sirohi, Shekhar Das, Prakriti Neha, Karn S Jat, Satyabrata Patnaik, Goutam Sheet | American Physical Society (APS) | Physical Review B | 2018
61ba9bab7ce09aab2ac51050 | Bi2Se3 | -557960875 |  | Bi2Se3 |  |  | Chalcogenides |  |  |  | 3 | K |  |  |  | header | abstract | f2ff2790ee | Low-energy excitations and non-BCS superconductivity in Nbxâˆ’Bi2Se3 | 10.1103/physrevb.98.094523 | Anshu Sirohi, Shekhar Das, Prakriti Neha, Karn S Jat, Satyabrata Patnaik, Goutam Sheet | American Physical Society (APS) | Physical Review B | 2018
61ba9babd7a99c43e8c51080 | SrRuO3 | 103307918 |  | SrRuO3 |  |  | Oxides |  |  |  | 150 | K |  |  |  | header | abstract | d6b0543afb | Angular dependence of domain wall resistivity inSrRuO3films | 10.1103/physrevb.67.134436 | Michael Feigenson, Lior Klein, James W Reiner, Malcolm R Beasley | American Physical Society (APS) | Physical Review B | 2008
61ba9babd52116ffe1c51080 | SrPd 2 As 2 | -486483643 |  | Sr(AsPd)2 |  |  | Pnictides |  |  |  | 1 | K |  |  |  | body | paragraph | db2dbda833 | Temperature-dependent local structure of superconducting BaPd 2 As 2 and SrPd 2 As 2 |  | K Terashima, E Paris, L Simonelli, E Salas-Colera, A Puri, T Wakita, Y Yamada, S Nakano, H Idei, K Kudo, M Nohara, Y Muraoka, T Mizokawa, T Yokoya, N L Saini |  |  | 2018
61ba9babd52116ffe1c51081 | SrPd 2 As 2 | -644364789 |  | Sr(AsPd)2 |  |  | Pnictides |  |  |  | 0.92 | K |  |  |  | body | paragraph | db2dbda833 | Temperature-dependent local structure of superconducting BaPd 2 As 2 and SrPd 2 As 2 |  | K Terashima, E Paris, L Simonelli, E Salas-Colera, A Puri, T Wakita, Y Yamada, S Nakano, H Idei, K Kudo, M Nohara, Y Muraoka, T Mizokawa, T Yokoya, N L Saini |  |  | 2018
61ba9babd52116ffe1c51082 | BaPd 2 As 2 | -571919211 |  | Ba(AsPd)2 |  |  | Pnictides |  |  |  | 3.85 | K | magnetization |  |  | body | paragraph | db2dbda833 | Temperature-dependent local structure of superconducting BaPd 2 As 2 and SrPd 2 As 2 |  | K Terashima, E Paris, L Simonelli, E Salas-Colera, A Puri, T Wakita, Y Yamada, S Nakano, H Idei, K Kudo, M Nohara, Y Muraoka, T Mizokawa, T Yokoya, N L Saini |  |  | 2018
61ba9babd52116ffe1c51083 | BaPd 2 As 2 | -600802669 |  | Ba(AsPd)2 |  |  | Pnictides |  |  |  | 3.5 | K |  |  |  | body | paragraph | db2dbda833 | Temperature-dependent local structure of superconducting BaPd 2 As 2 and SrPd 2 As 2 |  | K Terashima, E Paris, L Simonelli, E Salas-Colera, A Puri, T Wakita, Y Yamada, S Nakano, H Idei, K Kudo, M Nohara, Y Muraoka, T Mizokawa, T Yokoya, N L Saini |  |  | 2018
61ba9babd52116ffe1c51084 | SrPd 2 As 2 | -507646755 |  | Sr(AsPd)2 |  |  | Pnictides |  |  |  | 1 | K |  |  |  | body | paragraph | db2dbda833 | Temperature-dependent local structure of superconducting BaPd 2 As 2 and SrPd 2 As 2 |  | K Terashima, E Paris, L Simonelli, E Salas-Colera, A Puri, T Wakita, Y Yamada, S Nakano, H Idei, K Kudo, M Nohara, Y Muraoka, T Mizokawa, T Yokoya, N L Saini |  |  | 2018
61ba9babd52116ffe1c51085 | BaPd 2 As 2 | -537258499 |  | Ba(AsPd)2 |  |  | Pnictides |  |  |  | 3.85 | K |  |  |  | body | paragraph | db2dbda833 | Temperature-dependent local structure of superconducting BaPd 2 As 2 and SrPd 2 As 2 |  | K Terashima, E Paris, L Simonelli, E Salas-Colera, A Puri, T Wakita, Y Yamada, S Nakano, H Idei, K Kudo, M Nohara, Y Muraoka, T Mizokawa, T Yokoya, N L Saini |  |  | 2018
61ba9bab3136e52869c5105a | metallic Ru | 609026418 |  | Ru |  |  | Alloys |  |  |  | 0.5 | K |  |  |  | body | paragraph | b3b961c5eb | Phenomenological Theory of the 3 Kelvin Phase in Sr2RuO4 | 10.1143/jpsj.70.2409 | Manfred Sigrist, Hartmut Monien | Physical Society of Japan | Journal of the Physical Society of Japan | 2001
61ba9bab0cb3d3a5e6c51030 | hydrogen sulfide H 3 S | -1430393565 | hydrogen sulfide H 3 S | H3S | [6 empty] | 203 | K |  | 2E+11 | Pa | body | paragraph | fc21475071 | Superconductivity and unexpected chemistry of germanium hydrides under pressure | 10.1103/physrevb.95.134506 | M Mahdi Davari Esfahani, Artem R Oganov, Haiyang Niu, Jin Zhang | American Physical Society (APS) | Physical Review B | 2017
61ba9bab0cb3d3a5e6c51031 | SiH 4 | 1866693560 |  | SiH4 |  |  | Hydrides, Alloys |  |  |  | 20 | K |  |  |  | body | paragraph | fc21475071 | Superconductivity and unexpected chemistry of germanium hydrides under pressure | 10.1103/physrevb.95.134506 | M Mahdi Davari Esfahani, Artem R Oganov, Haiyang Niu, Jin Zhang | American Physical Society (APS) | Physical Review B | 2017
61ba9bab0cb3d3a5e6c51032 | Ge3H11 | 181004013 |  | Ge3H11 |  |  | Hydrides, Alloys |  |  |  | 43 | K |  | 2.85E+11 | Pa | header | abstract | fc21475071 | Superconductivity and unexpected chemistry of germanium hydrides under pressure | 10.1103/physrevb.95.134506 | M Mahdi Davari Esfahani, Artem R Oganov, Haiyang Niu, Jin Zhang | American Physical Society (APS) | Physical Review B | 2017
61ba9bab0cb3d3a5e6c51035 | hydrogen sulfide | -533061805 | hydrogen sulfide | H2S | [6 empty] | 203 | K |  |  |  | header | abstract | fc21475071 | Superconductivity and unexpected chemistry of germanium hydrides under pressure | 10.1103/physrevb.95.134506 | M Mahdi Davari Esfahani, Artem R Oganov, Haiyang Niu, Jin Zhang | American Physical Society (APS) | Physical Review B | 2017
61ba9bab14d91e0862c5103a | K 3 C 60 | -274488560 |  | KC20 |  |  | Carbides |  |  |  | 18 | K |  |  |  | body | paragraph | a380ee0096 | The superconductivity of sodium-doped Bi2Sr2CaCu2O8+y | 10.1002/pssa.2211460241 | Y Yu, X Jin, D X Cai, X X Yao, C Hu, K Y Ding, D Feng | Wiley | Physica Status Solidi (a) | 2020
61ba9bab14d91e0862c5103c | Rb 3 C 60 | -1155812798 |  | RbC20 |  |  | Carbides |  |  |  | 30 | K |  |  |  | body | paragraph | a380ee0096 | The superconductivity of sodium-doped Bi2Sr2CaCu2O8+y | 10.1002/pssa.2211460241 | Y Yu, X Jin, D X Cai, X X Yao, C Hu, K Y Ding, D Feng | Wiley | Physica Status Solidi (a) | 2020
61ba9bace4dc5fe1bac51028 | FeS | -1691092850 |  | FeS |  |  | Iron-chalcogenides, Chalcogenides |  |  |  | 5 | K |  |  |  | body | paragraph | 63dc7243fa | Two-Dome Superconductivity in FeS Induced by a Lifshitz Transition | 10.1103/physrevlett.121.137001 | Makoto Shimizu, Nayuta Takemori, Daniel Guterding, Harald O Jeschke | American Physical Society (APS) | Physical Review Letters | 2018
61ba9bacc0bff55f4cc5107b | Nb 3 Ge | -2003837951 |  | Nb3Ge |  |  | Alloys |  |  |  | 23 | K |  |  |  | body | paragraph | 4bc0ad72cb | Design of New Superconducting Materials, and Point-Contact Spectroscopy as a Probe of Strong Electron Correlations | 10.1007/s10948-012-1635-9 | Laura H Greene, Hamood Z Arham, Cassandra R Hunt, Wan Kyu Park | Springer Science and Business Media LLC | Journal of Superconductivity and Novel Magnetism | 2012
61ba9bacc0bff55f4cc5107c | CoSi 2 | 116935821 |  | CoSi2 |  |  | Alloys |  |  |  | 1.33 | K |  |  |  | body | paragraph | 4bc0ad72cb | Design of New Superconducting Materials, and Point-Contact Spectroscopy as a Probe of Strong Electron Correlations | 10.1007/s10948-012-1635-9 | Laura H Greene, Hamood Z Arham, Cassandra R Hunt, Wan Kyu Park | Springer Science and Business Media LLC | Journal of Superconductivity and Novel Magnetism | 2012
61ba9bacfa2141a3e5c5103b | Y123 | 1473085286 | Y123 | Y | [6 empty] | 97 | K |  |  |  | body | figure | 2a4e1cf8d3 | Some properties of YBamCu1+mOy(m = 2, 3, 4, 5) superconductors | 10.1142/s0217979215500605 | Piyamas Chainok, Thanarat Khuntak, Supphadate Sujinnapram, Somporn Tiyasri, Wirat Wongphakdee, Thitipong Kruaehong, Tunyanop Nilkamjon, Sermsuk Ratreng, Pongkaew Udomsamuthirun | World Scientific Pub Co Pte Lt | International Journal of Modern Physics B | 2015
61ba9bacfa2141a3e5c5103d | Y134 | 2073989388 | Y134 | Y | [6 empty] | 93 | K |  |  |  | header | abstract | 2a4e1cf8d3 | Some properties of YBamCu1+mOy(m = 2, 3, 4, 5) superconductors | 10.1142/s0217979215500605 | Piyamas Chainok, Thanarat Khuntak, Supphadate Sujinnapram, Somporn Tiyasri, Wirat Wongphakdee, Thitipong Kruaehong, Tunyanop Nilkamjon, Sermsuk Ratreng, Pongkaew Udomsamuthirun | World Scientific Pub Co Pte Lt | International Journal of Modern Physics B | 2015
61ba9bacfa2141a3e5c5103e | Y156 | -1255958382 | Y156 | Y | [6 empty] | 85 | K |  |  |  | body | figure | 2a4e1cf8d3 | Some properties of YBamCu1+mOy(m = 2, 3, 4, 5) superconductors | 10.1142/s0217979215500605 | Piyamas Chainok, Thanarat Khuntak, Supphadate Sujinnapram, Somporn Tiyasri, Wirat Wongphakdee, Thitipong Kruaehong, Tunyanop Nilkamjon, Sermsuk Ratreng, Pongkaew Udomsamuthirun | World Scientific Pub Co Pte Lt | International Journal of Modern Physics B | 2015
61ba9bacfa2141a3e5c5103f | Y156 | -1200135927 | Y156 | Y | [6 empty] | 85 | K |  |  |  | header | abstract | 2a4e1cf8d3 | Some properties of YBamCu1+mOy(m = 2, 3, 4, 5) superconductors | 10.1142/s0217979215500605 | Piyamas Chainok, Thanarat Khuntak, Supphadate Sujinnapram, Somporn Tiyasri, Wirat Wongphakdee, Thitipong Kruaehong, Tunyanop Nilkamjon, Sermsuk Ratreng, Pongkaew Udomsamuthirun | World Scientific Pub Co Pte Lt | International Journal of Modern Physics B | 2015
61ba9bacfa2141a3e5c51040 | Y145 | -1710556936 | Y145 | Y | [6 empty] | 91 | K |  |  |  | header | abstract | 2a4e1cf8d3 | Some properties of YBamCu1+mOy(m = 2, 3, 4, 5) superconductors | 10.1142/s0217979215500605 | Piyamas Chainok, Thanarat Khuntak, Supphadate Sujinnapram, Somporn Tiyasri, Wirat Wongphakdee, Thitipong Kruaehong, Tunyanop Nilkamjon, Sermsuk Ratreng, Pongkaew Udomsamuthirun | World Scientific Pub Co Pte Lt | International Journal of Modern Physics B | 2015
61ba9bacfa2141a3e5c51041 | Y123 | 1415321219 | Y123 | Y | [6 empty] | 92 | K |  |  |  | body | figure | 2a4e1cf8d3 | Some properties of YBamCu1+mOy(m = 2, 3, 4, 5) superconductors | 10.1142/s0217979215500605 | Piyamas Chainok, Thanarat Khuntak, Supphadate Sujinnapram, Somporn Tiyasri, Wirat Wongphakdee, Thitipong Kruaehong, Tunyanop Nilkamjon, Sermsuk Ratreng, Pongkaew Udomsamuthirun | World Scientific Pub Co Pte Lt | International Journal of Modern Physics B | 2015
61ba9bacfa2141a3e5c51042 | Y123 | 1563568416 | Y123 | Y | [6 empty] | 97 | K | resistivity |  |  | header | abstract | 2a4e1cf8d3 | Some properties of YBamCu1+mOy(m = 2, 3, 4, 5) superconductors | 10.1142/s0217979215500605 | Piyamas Chainok, Thanarat Khuntak, Supphadate Sujinnapram, Somporn Tiyasri, Wirat Wongphakdee, Thitipong Kruaehong, Tunyanop Nilkamjon, Sermsuk Ratreng, Pongkaew Udomsamuthirun | World Scientific Pub Co Pte Lt | International Journal of Modern Physics B | 2015
61ba9bacfa2141a3e5c51043 | Y123 | 1403769523 | Y123 | Y | [6 empty] | 97 | K |  |  |  | body | paragraph | 2a4e1cf8d3 | Some properties of YBamCu1+mOy(m = 2, 3, 4, 5) superconductors | 10.1142/s0217979215500605 | Piyamas Chainok, Thanarat Khuntak, Supphadate Sujinnapram, Somporn Tiyasri, Wirat Wongphakdee, Thitipong Kruaehong, Tunyanop Nilkamjon, Sermsuk Ratreng, Pongkaew Udomsamuthirun | World Scientific Pub Co Pte Lt | International Journal of Modern Physics B | 2015
61ba9bad20fc3eae4bc5109d | Ta 4 Pd 3 Te 16 crystals | 1868455455 |  | Ta4Te16Pd3 |  | crystals | Chalcogenides |  |  |  | 4.6 | K | specific heat, electrical resistivity |  |  | header | abstract | 3f2602eab8 | Superconductivity in a Layered Ta4Pd3Te16 with PdTe2 Chains | 10.1021/ja412094n | Wen-He Jiao, Zhang-Tu Tang, Yun-Lei Sun, Yi Liu, Qian Tao, Chun-Mu Feng, Yue-Wu Zeng, Zhu-An Xu, Guang-Han Cao | American Chemical Society (ACS) | Journal of the American Chemical Society | 2014
61ba9bad7ce09aab2ac51051 | optimally-doped Bi 2 Sr 2 CaCu 2 O 8 single-crystal | -796634300 |  | Sr2CaCu2(BiO4)2 | optimally-doped | single-crystal | Oxides, Cuprates |  |  |  | 90 | K |  |  |  | body | paragraph | 52d663d471 | Latent heat and nonlinear vortex liquid in the vicinity of the first-order phase transition in layeredhigh-Tcsuperconductors | 10.1103/physrevb.90.144507 | M I Dolz, Y Fasano, H Pastoriza, V Mosser, M Li, M Konczykowski | American Physical Society (APS) | Physical Review B | 2014
61ba9badc2c99830dec5107c | MgB 2 | 1527141840 |  | MgB2 |  |  | Alloys, Borides |  |  |  | 37.5 | K |  |  |  | body | paragraph | 2dcb4e9ef7 | The Commercial Stainless Steel Tube Enveloping Technique for MgB 2 |  | H B Lee, B J Kim, Y C Kim, D Y Jeong |  |  | 2004
61ba9bad0cb3d3a5e6c51037 | CeCu 2 Si 2 | 1253081940 |  | Ce(CuSi)2 |  |  | Alloys |  |  |  | 0.7 | K |  | 101325 | Pa | body | paragraph | d142a5ea82 | Enhanced Valence Fluctuations Caused by f-c Coulomb Interaction in Ce-Based Heavy Electrons: Possible Origin of Pressure-Induced Enhancement of Superconducting Transition Temperature in CeCu2Ge2and Related Compounds | 10.1143/jpsj.69.3955 | Yoshifumi Onishi, Kazumasa Miyake | Physical Society of Japan | Journal of the Physical Society of Japan | 2000
61ba9baec0bff55f4cc5107e | NbGe 2 | -1779988577 |  | NbGe2 |  |  | Alloys |  |  |  | 2 | K | magnetic susceptibility |  |  | body | figure | ee2d21f5d9 | Type-I superconductivity in noncentrosymmetric NbGe 2 |  | Baijiang Lv, Miaocong Li, Jia Chen, Yusen Yang, Siqi Wu, Lei Qiao, Feihong Guan, Hui Xing, Qian Tao, Guang-Han Cao, Zhu-An Xu |  |  | 2020
61ba9baec0bff55f4cc5107f | NbGe2 | -1700241460 |  | NbGe2 |  |  | Alloys |  |  |  | 2 | K | susceptibility |  |  | body | figure | ee2d21f5d9 | Type-I superconductivity in noncentrosymmetric NbGe 2 |  | Baijiang Lv, Miaocong Li, Jia Chen, Yusen Yang, Siqi Wu, Lei Qiao, Feihong Guan, Hui Xing, Qian Tao, Guang-Han Cao, Zhu-An Xu |  |  | 2020
61ba9baea5c5381c2ec510af | single (La 0.937 Sr 0.063 ) 2 CuO 4 crystal | 359240102 |  | Sr0.126La1.874Cu1O4 |  | crystal | Oxides, Cuprates | crystal |  |  | 32 | K |  |  |  | body | paragraph | 359766c6d1 | Disorder and thermally driven vortex-lattice melting inLa2âˆ’xSrxCuO4crystals | 10.1103/physrevb.65.100503 | Y Radzyner, A Shaulov, Y Yeshurun, I Felner, K Kishio, J Shimoyama | American Physical Society (APS) | Physical Review B | 2013
61ba9bae20fc3eae4bc5109e | Yb 2 Fe 3 Si 5 | -24676143 |  | Yb2Fe3Si5 |  |  | Alloys |  |  |  | 0.3 | K |  | 101325 | Pa | header | abstract | 5b16a60e72 | Antiferromagnetic ordering in the Kondo lattice systemYb2Fe3Si5 | 10.1103/physrevb.66.014415 | Yogesh Singh, S Ramakrishnan, Z Hossain, C Geibel | American Physical Society (APS) | Physical Review B | 2003
61ba9baf3af0453d0cc5107e | pure sulfur | -1529368074 | sulfur | S | pure | [5 empty] | 15 | K |  |  |  | header | abstract | b29903bef6 | Superconductivity and strong anharmonicity in novel Nb-S phases |  | Roman Lucrezi, Christoph Heil |  |  | 2021
61ba9baf3af0453d0cc5107f | pure sulfur | -1377271175 | sulfur | S | pure | [5 empty] | 15 | K |  |  |  | body | figure | b29903bef6 | Superconductivity and strong anharmonicity in novel Nb-S phases |  | Roman Lucrezi, Christoph Heil |  |  | 2021
61ba9baf3af0453d0cc51080 | pure sulfur | -1232875012 | sulfur | S | pure | [5 empty] | 15 | K |  |  |  | body | paragraph | b29903bef6 | Superconductivity and strong anharmonicity in novel Nb-S phases |  | Roman Lucrezi, Christoph Heil |  |  | 2021
61ba9baf3136e52869c5105c | optimally doped Bi2212 | 1279876641 | Bi2212 | Bi | optimally doped | [5 empty] | 91 | K |  |  |  | body | paragraph | fce35385e8 | Extracting the electron-boson spectral functionÎ±2F(Ï‰)from infrared and photoemission data using inverse theory | 10.1103/physrevb.71.104529 | S V Dordevic, C C Homes, J J Tu, T Valla, M Strongin, P D Johnson, G D Gu, D N Basov | American Physical Society (APS) | Physical Review B | 2013
61ba9baf3136e52869c5105d | YBa 2 Cu 3 O 6.60 | 1172823094 |  | Ba2Y1Cu3O6.6 |  |  | Oxides, Cuprates |  |  |  | 57 | K |  |  |  | body | paragraph | fce35385e8 | Extracting the electron-boson spectral functionÎ±2F(Ï‰)from infrared and photoemission data using inverse theory | 10.1103/physrevb.71.104529 | S V Dordevic, C C Homes, J J Tu, T Valla, M Strongin, P D Johnson, G D Gu, D N Basov | American Physical Society (APS) | Physical Review B | 2013
61ba9baf3136e52869c5105e | optimally doped Bi2212 | 1483998315 | Bi2212 | Bi | optimally doped | [5 empty] | 91 | K |  |  |  | body | paragraph | fce35385e8 | Extracting the electron-boson spectral functionÎ±2F(Ï‰)from infrared and photoemission data using inverse theory | 10.1103/physrevb.71.104529 | S V Dordevic, C C Homes, J J Tu, T Valla, M Strongin, P D Johnson, G D Gu, D N Basov | American Physical Society (APS) | Physical Review B | 2013
61ba9baf3136e52869c5105f | (A) YBa2Cu3O6.60 | -2006558668 |  | A1Ba2Y1Cu3O6.6 |  |  | Oxides, Cuprates |  |  |  | 57 | K |  |  |  | body | paragraph | fce35385e8 | Extracting the electron-boson spectral functionÎ±2F(Ï‰)from infrared and photoemission data using inverse theory | 10.1103/physrevb.71.104529 | S V Dordevic, C C Homes, J J Tu, T Valla, M Strongin, P D Johnson, G D Gu, D N Basov | American Physical Society (APS) | Physical Review B | 2013
61ba9baf3136e52869c51061 | YBa 2 Cu 3 O 6.95 | -979662272 |  | Ba2Y1Cu3O6.95 |  |  | Oxides, Cuprates |  |  |  | 91 | K |  |  |  | body | paragraph | fce35385e8 | Extracting the electron-boson spectral functionÎ±2F(Ï‰)from infrared and photoemission data using inverse theory | 10.1103/physrevb.71.104529 | S V Dordevic, C C Homes, J J Tu, T Valla, M Strongin, P D Johnson, G D Gu, D N Basov | American Physical Society (APS) | Physical Review B | 2013
61ba9baf3136e52869c51062 | underdoped YBa 2 Cu 3 O 6.6 | -1224395738 |  | Ba2Y1Cu3O6.6 | underdoped |  | Oxides, Cuprates |  |  |  | 59 | K |  |  |  | body | paragraph | fce35385e8 | Extracting the electron-boson spectral functionÎ±2F(Ï‰)from infrared and photoemission data using inverse theory | 10.1103/physrevb.71.104529 | S V Dordevic, C C Homes, J J Tu, T Valla, M Strongin, P D Johnson, G D Gu, D N Basov | American Physical Society (APS) | Physical Review B | 2013
61ba9baf3136e52869c51063 | underdoped YBa2Cu3O6.6 | 2111784360 |  | Ba2Y1Cu3O6.6 | underdoped |  | Oxides, Cuprates |  |  |  | 59 | K |  |  |  | body | paragraph | fce35385e8 | Extracting the electron-boson spectral functionÎ±2F(Ï‰)from infrared and photoemission data using inverse theory | 10.1103/physrevb.71.104529 | S V Dordevic, C C Homes, J J Tu, T Valla, M Strongin, P D Johnson, G D Gu, D N Basov | American Physical Society (APS) | Physical Review B | 2013
61ba9baf3136e52869c51064 | (B) YBa2Cu3O6.60 | 57532429 |  | Ba2Y1Cu3B1O6.6 |  |  | Oxides, Cuprates, Borides |  |  |  | 59 | K |  |  |  | body | paragraph | fce35385e8 | Extracting the electron-boson spectral functionÎ±2F(Ï‰)from infrared and photoemission data using inverse theory | 10.1103/physrevb.71.104529 | S V Dordevic, C C Homes, J J Tu, T Valla, M Strongin, P D Johnson, G D Gu, D N Basov | American Physical Society (APS) | Physical Review B | 2013
61ba9baf3136e52869c51065 | YBa 2 Cu 3 O 6.60 | 978369076 |  | Ba2Y1Cu3O6.6 |  |  | Oxides, Cuprates |  |  |  | 59 | K |  |  |  | body | paragraph | fce35385e8 | Extracting the electron-boson spectral functionÎ±2F(Ï‰)from infrared and photoemission data using inverse theory | 10.1103/physrevb.71.104529 | S V Dordevic, C C Homes, J J Tu, T Valla, M Strongin, P D Johnson, G D Gu, D N Basov | American Physical Society (APS) | Physical Review B | 2013
61ba9baf3136e52869c51066 | optimally doped Bi2212 | 1378061839 | Bi2212 | Bi | optimally doped | [5 empty] | 91 | K |  |  |  | body | paragraph | fce35385e8 | Extracting the electron-boson spectral functionÎ±2F(Ï‰)from infrared and photoemission data using inverse theory | 10.1103/physrevb.71.104529 | S V Dordevic, C C Homes, J J Tu, T Valla, M Strongin, P D Johnson, G D Gu, D N Basov | American Physical Society (APS) | Physical Review B | 2013
61ba9baf3136e52869c51067 | optimally doped Bi2212 | 1314545789 | Bi2212 | Bi | optimally doped | [5 empty] | 91 | K |  |  |  | body | paragraph | fce35385e8 | Extracting the electron-boson spectral functionÎ±2F(Ï‰)from infrared and photoemission data using inverse theory | 10.1103/physrevb.71.104529 | S V Dordevic, C C Homes, J J Tu, T Valla, M Strongin, P D Johnson, G D Gu, D N Basov | American Physical Society (APS) | Physical Review B | 2013
61ba9baf3136e52869c5106a | YBa 2 Cu 3 O 6.6 | -748138443 |  | Ba2Y1Cu3O6.6 |  |  | Oxides, Cuprates |  |  |  | 59 | K |  |  |  | body | paragraph | fce35385e8 | Extracting the electron-boson spectral functionÎ±2F(Ï‰)from infrared and photoemission data using inverse theory | 10.1103/physrevb.71.104529 | S V Dordevic, C C Homes, J J Tu, T Valla, M Strongin, P D Johnson, G D Gu, D N Basov | American Physical Society (APS) | Physical Review B | 2013
61ba9baf3136e52869c5106b | underdoped YBa2Cu3O6.6 | 2067502390 |  | Ba2Y1Cu3O6.6 | underdoped |  | Oxides, Cuprates |  |  |  | 59 | K |  |  |  | body | paragraph | fce35385e8 | Extracting the electron-boson spectral functionÎ±2F(Ï‰)from infrared and photoemission data using inverse theory | 10.1103/physrevb.71.104529 | S V Dordevic, C C Homes, J J Tu, T Valla, M Strongin, P D Johnson, G D Gu, D N Basov | American Physical Society (APS) | Physical Review B | 2013
61ba9bb07b1a7abb24c51045 | C-doped MgB 2 films | 1541841707 |  | MgB2 | C | films | Alloys, Borides |  |  |  | 0 | K |  |  |  | body | paragraph | 3fc427d72c | Effect of oxygen incorporation on normal and superconducting properties of MgB2 films | 10.1063/1.3049618 | R K Singh, Y Shen, R Gandikota, C Carvalho, J M Rowell, N Newman | AIP Publishing | Applied Physics Letters | 2008
61ba9bb0c0bff55f4cc51082 | LaO0.5F0.5BiS2 | -1586630944 |  | La1Bi1S2O0.5F0.5 |  |  | Chalcogenides, Oxides, Fluorides |  |  |  | 11 | K |  |  |  | body | paragraph | 3e29c43d31 | Pressure-induced superconductivity in the layered pnictogen diselenide NdO0.8F0.2Sb1âˆ’xBixSe2(x=0.3and0.7) | 10.1103/physrevb.100.094528 | Ryo Matsumoto, Yosuke Goto, Sayaka Yamamoto, Kenta Sudo, Hidetomo Usui, Akira Miura, Chikako Moriyoshi, Yoshihiro Kuroiwa, Shintaro Adachi, Tetsuo Irifune, Hiroyuki Takeya, Hiromi Tanaka, Kazuhiko Kuroki, Yoshikazu Mizuguchi, Yoshihiko Takano | American Physical Society (APS) | Physical Review B | 2019
61ba9bb0c0bff55f4cc51086 | EuFBiS2 | 425962427 |  | EuBiS2F |  |  | Chalcogenides, Fluorides |  |  |  | 200 | K |  |  |  | body | paragraph | 3e29c43d31 | Pressure-induced superconductivity in the layered pnictogen diselenide NdO0.8F0.2Sb1âˆ’xBixSe2(x=0.3and0.7) | 10.1103/physrevb.100.094528 | Ryo Matsumoto, Yosuke Goto, Sayaka Yamamoto, Kenta Sudo, Hidetomo Usui, Akira Miura, Chikako Moriyoshi, Yoshihiro Kuroiwa, Shintaro Adachi, Tetsuo Irifune, Hiroyuki Takeya, Hiromi Tanaka, Kazuhiko Kuroki, Yoshikazu Mizuguchi, Yoshihiko Takano | American Physical Society (APS) | Physical Review B | 2019
61ba9bb171dd2853b1c51087 | C-S | 1734626119 | C-S | S | [6 empty] | 35 | K |  |  |  | body | paragraph | 70d8d3528e | Review of the superconducting properties of MgB2 | 10.1088/0953-2048/14/11/201 | Cristina Buzea, Tsutomu Yamashita | IOP Publishing | Superconductor Science and Technology | 2001
61ba9bb171dd2853b1c51088 | Nb 3 Ge | -2082783445 |  | Nb3Ge |  |  | Alloys |  |  |  | 23 | K |  |  |  | body | paragraph | 70d8d3528e | Review of the superconducting properties of MgB2 | 10.1088/0953-2048/14/11/201 | Cristina Buzea, Tsutomu Yamashita | IOP Publishing | Superconductor Science and Technology | 2001
61ba9bb171dd2853b1c51089 | TaB 2 | 678942383 |  | TaB2 |  |  | Alloys, Borides |  |  |  | 9.5 | K |  |  |  | body | paragraph | 70d8d3528e | Review of the superconducting properties of MgB2 | 10.1088/0953-2048/14/11/201 | Cristina Buzea, Tsutomu Yamashita | IOP Publishing | Superconductor Science and Technology | 2001
61ba9bb171dd2853b1c5108a | TaB 2 | 1038948683 |  | TaB2 |  |  | Alloys, Borides |  |  |  | 9.5 | K |  |  |  | body | paragraph | 70d8d3528e | Review of the superconducting properties of MgB2 | 10.1088/0953-2048/14/11/201 | Cristina Buzea, Tsutomu Yamashita | IOP Publishing | Superconductor Science and Technology | 2001
61ba9bb171dd2853b1c5108b | MgCNi 3 | -1157065713 |  | MgNi3C |  |  | Carbides |  |  |  | 8 | K |  |  |  | body | paragraph | 70d8d3528e | Review of the superconducting properties of MgB2 | 10.1088/0953-2048/14/11/201 | Cristina Buzea, Tsutomu Yamashita | IOP Publishing | Superconductor Science and Technology | 2001
61ba9bb171dd2853b1c5108c | BeB 2.75 | -1126882418 |  | Be1B2.75 |  |  | Alloys, Borides |  |  |  | 0.7 | K |  |  |  | body | paragraph | 70d8d3528e | Review of the superconducting properties of MgB2 | 10.1088/0953-2048/14/11/201 | Cristina Buzea, Tsutomu Yamashita | IOP Publishing | Superconductor Science and Technology | 2001
61ba9bb171dd2853b1c5108d | MgB 2 | 1758196850 |  | MgB2 |  |  | Alloys, Borides |  |  |  | 300 | K | resistance |  |  | body | figure | 70d8d3528e | Review of the superconducting properties of MgB2 | 10.1088/0953-2048/14/11/201 | Cristina Buzea, Tsutomu Yamashita | IOP Publishing | Superconductor Science and Technology | 2001
61ba9bb171dd2853b1c5108e | YPd 2 B 2 C) | -1153937182 |  | YB2Pd2C |  |  | Carbides, Borides |  |  |  | 23 | K |  |  |  | body | paragraph | 70d8d3528e | Review of the superconducting properties of MgB2 | 10.1088/0953-2048/14/11/201 | Cristina Buzea, Tsutomu Yamashita | IOP Publishing | Superconductor Science and Technology | 2001
61ba9bb171dd2853b1c5108f | MgB 2 | 1396231992 |  | MgB2 |  |  | Alloys, Borides |  |  |  | 300 | K | resistivity |  |  | body | paragraph | 70d8d3528e | Review of the superconducting properties of MgB2 | 10.1088/0953-2048/14/11/201 | Cristina Buzea, Tsutomu Yamashita | IOP Publishing | Superconductor Science and Technology | 2001
61ba9bb171dd2853b1c51091 | BeB 2.75 | -1175006986 |  | Be1B2.75 |  |  | Alloys, Borides |  |  |  | 0.7 | K |  |  |  | body | paragraph | 70d8d3528e | Review of the superconducting properties of MgB2 | 10.1088/0953-2048/14/11/201 | Cristina Buzea, Tsutomu Yamashita | IOP Publishing | Superconductor Science and Technology | 2001
61ba9bb171dd2853b1c51093 | MgB 2 | 1617634812 |  | MgB2 |  |  | Alloys, Borides |  |  |  | 39 | K |  |  |  | body | paragraph | 70d8d3528e | Review of the superconducting properties of MgB2 | 10.1088/0953-2048/14/11/201 | Cristina Buzea, Tsutomu Yamashita | IOP Publishing | Superconductor Science and Technology | 2001
61ba9bb171dd2853b1c51094 | MgB 2 | 1390463174 |  | MgB2 |  |  | Alloys, Borides |  |  |  | 39 | K |  |  |  | body | paragraph | 70d8d3528e | Review of the superconducting properties of MgB2 | 10.1088/0953-2048/14/11/201 | Cristina Buzea, Tsutomu Yamashita | IOP Publishing | Superconductor Science and Technology | 2001
61ba9bb171dd2853b1c51095 | TaB 2 | 1006229657 |  | TaB2 |  |  | Alloys, Borides |  |  |  | 9.5 | K |  |  |  | body | paragraph | 70d8d3528e | Review of the superconducting properties of MgB2 | 10.1088/0953-2048/14/11/201 | Cristina Buzea, Tsutomu Yamashita | IOP Publishing | Superconductor Science and Technology | 2001
61ba9bb15ad933a7cac51011 | Nb 2 PdS 5 | 996734863 |  | Nb2PdS5 |  |  | Chalcogenides |  |  |  | 6.3 | K | resistivity |  |  | body | paragraph | 1777d6b6b8 | Effect of selenium doping on the superconductivity of Nb2Pd(S1âˆ’xSex)5 | 10.1103/physrevb.88.104507 | C Q Niu, J H Yang, Y K Li, Bin Chen, N Zhou, J Chen, L L Jiang, Bin Chen, X X Yang, Chao Cao, Jianhui Dai, Xiaofeng Xu | American Physical Society (APS) | Physical Review B | 2013
61ba9bb15ad933a7cac51012 | Nb 2 Pd 0.81 S 5 | -700959936 |  | Nb2Pd0.81S5 |  |  | Chalcogenides |  |  |  | 6.6 | K |  |  |  | body | paragraph | 1777d6b6b8 | Effect of selenium doping on the superconductivity of Nb2Pd(S1âˆ’xSex)5 | 10.1103/physrevb.88.104507 | C Q Niu, J H Yang, Y K Li, Bin Chen, N Zhou, J Chen, L L Jiang, Bin Chen, X X Yang, Chao Cao, Jianhui Dai, Xiaofeng Xu | American Physical Society (APS) | Physical Review B | 2013
61ba9bb15ad933a7cac51013 | Nb2PdS5 | 1616322235 |  | Nb2PdS5 |  |  | Chalcogenides |  |  |  | 6 | K |  |  |  | header | abstract | 1777d6b6b8 | Effect of selenium doping on the superconductivity of Nb2Pd(S1âˆ’xSex)5 | 10.1103/physrevb.88.104507 | C Q Niu, J H Yang, Y K Li, Bin Chen, N Zhou, J Chen, L L Jiang, Bin Chen, X X Yang, Chao Cao, Jianhui Dai, Xiaofeng Xu | American Physical Society (APS) | Physical Review B | 2013
61ba9bb1d7a99c43e8c51083 | LaNiGa2 | -401780941 |  | LaGa2Ni |  |  | Alloys |  |  |  | 2.1 | K |  |  |  | body | paragraph | 3680171761 | Nonunitary Triplet Pairing in the Centrosymmetric SuperconductorLaNiGa2 | 10.1103/physrevlett.109.097001 | A D Hillier, J Quintanilla, B Mazidian, J F Annett, R Cywinski | American Physical Society (APS) | Physical Review Letters | 2012
61ba9bb1c2c99830dec5107e | TaSe 2 | -1952295964 |  | TaSe2 |  |  | Chalcogenides |  |  |  | 0.1 | K |  |  |  | body | paragraph | d07795f4cb | Electromagnetic response of layered superconductors with broken lattice inversion symmetry | 10.1103/physrevb.69.144512 | B Uchoa, A H Castro Neto, G G Cabrera | American Physical Society (APS) | Physical Review B | 2003
61ba9bb1c2c99830dec5107f | NbSe 2 | 436778701 |  | NbSe2 |  |  | Chalcogenides |  |  |  | 8.3 | K |  |  |  | body | paragraph | d07795f4cb | Electromagnetic response of layered superconductors with broken lattice inversion symmetry | 10.1103/physrevb.69.144512 | B Uchoa, A H Castro Neto, G G Cabrera | American Physical Society (APS) | Physical Review B | 2003
61ba9bb2a5c5381c2ec510b1 | KFe2As2 | -19985314 |  | K(FeAs)2 |  |  | Iron-pnictides, Pnictides |  |  |  | 3.8 | K |  |  |  | body | paragraph | b44281d090 | Doubling of the critical temperature of FeSe observed in point contacts | 10.1103/physrevb.93.144515 | Yu. G Naidyuk, G Fuchs, D A Chareev, A N Vasiliev | American Physical Society (APS) | Physical Review B | 2016
61ba9bb2a5c5381c2ec510b2 | RbFe2As2 | 382247066 |  | Rb(FeAs)2 |  |  | Iron-pnictides, Pnictides |  |  |  | 2.6 | K |  |  |  | body | paragraph | b44281d090 | Doubling of the critical temperature of FeSe observed in point contacts | 10.1103/physrevb.93.144515 | Yu. G Naidyuk, G Fuchs, D A Chareev, A N Vasiliev | American Physical Society (APS) | Physical Review B | 2016
61ba9bb2a5c5381c2ec510b4 | CsFe2As2 | 1982950414 |  | Cs(FeAs)2 |  |  | Iron-pnictides, Pnictides |  |  |  | 1.8 | K |  |  |  | body | paragraph | b44281d090 | Doubling of the critical temperature of FeSe observed in point contacts | 10.1103/physrevb.93.144515 | Yu. G Naidyuk, G Fuchs, D A Chareev, A N Vasiliev | American Physical Society (APS) | Physical Review B | 2016
61ba9bb31b93c0c6bec510a3 | YNi 2 B 2 C | 710722157 |  | YNi2B2C |  |  | Carbides, Borides |  |  |  | 15.4 | K |  |  |  | body | paragraph | 557383c9cb | Impurity effects ons+g-wave superconductivity in borocarbidesY(Lu)Ni2B2C | 10.1103/physrevb.68.174510 | Qingshan Yuan, Hong-Yi Chen, H Won, S Lee, K Maki, P Thalmeier, C S Ting | American Physical Society (APS) | Physical Review B | 2003
61ba9bb31b93c0c6bec510a4 | LuNi 2 B 2 C | -1205107998 |  | LuNi2B2C |  |  | Carbides, Borides |  |  |  | 16.5 | K |  |  |  | body | paragraph | 557383c9cb | Impurity effects ons+g-wave superconductivity in borocarbidesY(Lu)Ni2B2C | 10.1103/physrevb.68.174510 | Qingshan Yuan, Hong-Yi Chen, H Won, S Lee, K Maki, P Thalmeier, C S Ting | American Physical Society (APS) | Physical Review B | 2003
61ba9bb33961c0f52fc5104d | La 1.905 Ba 0.095 CuO 4 | 709322950 |  | Ba0.095La1.905Cu1O4 |  |  | Oxides, Cuprates |  |  |  | 32 | K |  |  |  | body | paragraph | aff317252f | Evolution of superconducting correlations within magnetic-field-decoupled La2âˆ’xBaxCuO4(x=0.095) | 10.1103/physrevb.87.064509 | Z Stegen, Su Jung Han, Jie Wu, A K Pramanik, M HÃ¼cker, Genda Gu, Qiang Li, J H Park, G S Boebinger, J M Tranquada | American Physical Society (APS) | Physical Review B | 2013
61ba9bb420fc3eae4bc510a3 | Al wirebonds | -1773192273 |  | Al |  |  | Alloys |  |  |  | 1.2 | K |  |  |  | body | paragraph | 7aeee72948 | Frequency-tunable superconducting resonators via nonlinear kinetic inductance | 10.1063/1.4927444 | M R Vissers, J Hubmayr, M Sandberg, S Chaudhuri, C Bockstiegel, J Gao | AIP Publishing | Applied Physics Letters | 2015
61ba9bb4a01e2beb09c510a4 | TmNi 2 B 2 C | -689961006 |  | TmNi2B2C |  |  | Carbides, Borides |  |  |  | 11 | K |  |  |  | body | paragraph | ff1fffb6eb | Phonon-induced quadrupolar ordering of the magnetic superconductorTmNi2B2C | 10.1103/physrevb.73.020504 | N H Andersen, J Jensen, T B S Jensen, M V Zimmermann, R Pinholt, A B Abrahamsen, K NÃ¸rgaard Toft, P HedegÃ¥rd, P C Canfield | American Physical Society (APS) | Physical Review B | 2008
61ba9bb47c13e4f711c51031 | YBa 2 Cu 3 O 7 | 937365172 |  | Ba2YCu3O7 |  |  | Oxides, Cuprates |  |  |  | 110 | K |  |  |  | body | paragraph | 057897181a | Correlation between incoherent phase fluctuations and disorder inY1âˆ’xPrxBa2Cu3O7âˆ’Î´epitaxial films from Nernst effect measurements | 10.1103/physrevb.75.184509 | Pengcheng Li, Soumen Mandal, R C Budhani, R L Greene | American Physical Society (APS) | Physical Review B | 2014
61ba9bb43af0453d0cc51083 | Al films | -732371137 |  | Al |  | films | Alloys |  |  |  | 2.3 | K |  |  |  | body | figure | a029d3dee8 | Electron Glass in Ultrathin Granular Al Films at Low Temperatures | 10.1103/physrevlett.87.256601 | E Bielejec, Wenhao Wu | American Physical Society (APS) | Physical Review Letters | 2013
61ba9bb5720b8b3d36c51024 | NaV 2 O 5 | -1363585577 |  | NaV2O5 |  |  | Oxides |  |  |  | 34 | K |  |  |  | body | paragraph | 4c4df33c58 | Charge Ordering and Spin Dynamics in NaV2O5 | 10.1103/physrevlett.86.5966 | B Grenier, O Cepas, L P Regnault, J E Lorenzo, T Ziman, J P Boucher, A Hiess, T Chatterji, J Jegoudez, A Revcolevschi | American Physical Society (APS) | Physical Review Letters | 2001
61ba9bb51b5bc7b48bc510c4 | Bi2212 crystal | 53558350 | Bi2212 | Bi |  | crystal |  |  |  |  | 140 | K |  |  |  | body | paragraph | 402af1dd53 | Predictions of highest transition-temperature for electronâ€“phonon superconductors | 10.1016/j.physc.2009.01.009 | Wei Fan | Elsevier BV | Physica C: Superconductivity | 2013
61ba9bb52227d4ac07c51042 | LaRu 4 P 12 | 1932460185 |  | La(P3Ru)4 |  |  | Pnictides |  |  |  | 7.2 | K |  |  |  | body | paragraph | 140244d810 | Nuclear magnetic resonance studies of vortices in high temperature superconductors | 10.1007/s11467-011-0237-5 | A M Mounce, S Oh, W P Halperin | Springer Science and Business Media LLC | Frontiers of Physics | 2011
61ba9bb511af647618c51007 | Bi-2223/Ag | -1093101191 | Bi-2223 | Ag |  |  | Alloys |  |  |  | 100 | K |  |  |  | body | paragraph | d512a04755 | Cuprate High-Temperature Superconductors | 10.1002/3527600434.eap738 | Roland Hott, Thomas Wolf | Wiley-VCH Verlag GmbH & Co. KGaA |  | 2015
61ba9bb671dd2853b1c51098 | Cd 2 Re 2 O 7 single crystals | -20901512 |  | Cd2Re2O7 |  | single crystals | Oxides |  |  |  | 1.47 | K | susceptibility |  |  | body | figure | 2bfeb236c5 | Superconductivity in the correlated pyrochloreCd2Re2O7 | 10.1103/physrevb.64.180503 | R Jin, J He, S Mccall, C S Alexander, F Drymiotis, D Mandrus | American Physical Society (APS) | Physical Review B | 2014
61ba9bb671dd2853b1c51099 | Cd 2 Re 2 O 7 single crys- tals | 1465103556 |  | Cd2Re2O7 |  | single crys- tals | Oxides |  |  |  | 1.47 | K | magnetic suscep- tibility |  |  | body |  | 2bfeb236c5 | Superconductivity in the correlated pyrochloreCd2Re2O7 | 10.1103/physrevb.64.180503 | R Jin, J He, S Mccall, C S Alexander, F Drymiotis, D Mandrus | American Physical Society (APS) | Physical Review B | 2014
61ba9bb65ad933a7cac51016 | LiFeAs | 101005639 |  | LiFeAs |  |  | Iron-pnictides, Pnictides |  |  |  | 18 | K |  |  |  | body | paragraph | 86074d45e8 | An ARPES view on the high-T c problem: Phonons vs. spin-fluctuations | 10.1140/epjst/e2010-01303-3 | A A Kordyuk, V B Zabolotnyy, D V Evtushinsky, D S Inosov, T K Kim, B BÃ¼chner, S V Borisenko | Springer Science and Business Media LLC | The European Physical Journal Special Topics | 2010
61ba9bb7720b8b3d36c51025 | UBe 13 | -265048823 |  | UBe13 |  |  | Alloys |  |  |  | 0.85 | K |  |  |  | body | paragraph | 73ee1999c9 | Fractional Spin and Josephson Effect in Time-Reversal-Invariant Topological Superconductors | 10.1103/physrevlett.119.046801 | Alberto Camjayi, Liliana Arrachea, Armando Aligia, Felix Von Oppen | American Physical Society (APS) | Physical Review Letters | 2021
61ba9bb72c886f0fe6c51037 | H 2 | 1178252724 |  | H2 |  |  | Hydrides, Alloys |  |  |  | 0.1 | K |  |  |  | body | paragraph | 60afcbe6e3 | Many-body interactions among adsorbed atoms and molecules within carbon nanotubes and in free space | 10.1016/s0009-2614(00)01245-8 | Milen K Kostov, Milton W Cole, John Courtenay Lewis, Phong Diep, J Karl Johnson | Elsevier BV | Chemical Physics Letters | 2008
61ba9bb8a5c5381c2ec510b7 | SrCo 2 As 2 | 1680255127 |  | Sr(CoAs)2 |  |  | Pnictides |  |  |  | 1.8 | K |  |  |  | body | paragraph | f123e8dc47 | Pressure-induced collapsed-tetragonal phase inSrCo2As2 | 10.1103/physrevb.92.224103 | W T Jayasekara, U S Kaluarachchi, B G Ueland, Abhishek Pandey, Y B Lee, V Taufour, A Sapkota, K Kothapalli, N S Sangeetha, G Fabbris, L S I Veiga, Yejun Feng, A M Dos Santos, S L Bud'ko, B N Harmon, P C Canfield, D C Johnston, A Kreyssig, A I Goldman | American Physical Society (APS) | Physical Review B | 2015
61ba9bb80a416aa3d9c51025 | LaFeAsO | 544189305 |  | LaFeAsO |  |  | Iron-pnictides, Oxides, Pnictides |  |  |  | 43 | K |  |  |  | body | paragraph | 5f4355283c | Spin dynamics and orbital-antiphase pairing symmetry in iron-based superconductors | 10.1038/nphys3116 | Z P Yin, K Haule, G Kotliar | Springer Science and Business Media LLC | Nature Physics | 2013
61ba9bb80a416aa3d9c51027 | LiFeP | -1121789474 |  | LiFeP |  |  | Iron-pnictides, Pnictides |  |  |  | 6 | K |  |  |  | body | paragraph | 5f4355283c | Spin dynamics and orbital-antiphase pairing symmetry in iron-based superconductors | 10.1038/nphys3116 | Z P Yin, K Haule, G Kotliar | Springer Science and Business Media LLC | Nature Physics | 2013
61ba9bb80a416aa3d9c51028 | LiFeAs | 101014075 |  | LiFeAs |  |  | Iron-pnictides, Pnictides |  |  |  | 18 | K |  |  |  | body | paragraph | 5f4355283c | Spin dynamics and orbital-antiphase pairing symmetry in iron-based superconductors | 10.1038/nphys3116 | Z P Yin, K Haule, G Kotliar | Springer Science and Business Media LLC | Nature Physics | 2013
61ba9bb80a416aa3d9c51029 | BaFe2As2 | 574515950 |  | Ba(FeAs)2 |  |  | Iron-pnictides, Pnictides |  |  |  | 39 | K |  |  |  | body | paragraph | 5f4355283c | Spin dynamics and orbital-antiphase pairing symmetry in iron-based superconductors | 10.1038/nphys3116 | Z P Yin, K Haule, G Kotliar | Springer Science and Business Media LLC | Nature Physics | 2013
61ba9bb80a416aa3d9c5102a | FeSe | 1864314160 |  | FeSe |  |  | Iron-chalcogenides, Chalcogenides |  |  |  | 37 | K |  |  |  | body | paragraph | 5f4355283c | Spin dynamics and orbital-antiphase pairing symmetry in iron-based superconductors | 10.1038/nphys3116 | Z P Yin, K Haule, G Kotliar | Springer Science and Business Media LLC | Nature Physics | 2013
61ba9bb80a416aa3d9c5102b | KFe2As2 | -27673285 |  | K(FeAs)2 |  |  | Iron-pnictides, Pnictides |  |  |  | 3.5 | K |  |  |  | body | paragraph | 5f4355283c | Spin dynamics and orbital-antiphase pairing symmetry in iron-based superconductors | 10.1038/nphys3116 | Z P Yin, K Haule, G Kotliar | Springer Science and Business Media LLC | Nature Physics | 2013
61ba9bb80a416aa3d9c5102c | KFe2Se2 | 930098026 |  | K(FeSe)2 |  |  | Iron-chalcogenides, Chalcogenides |  |  |  | 39 | K |  |  |  | body | paragraph | 5f4355283c | Spin dynamics and orbital-antiphase pairing symmetry in iron-based superconductors | 10.1038/nphys3116 | Z P Yin, K Haule, G Kotliar | Springer Science and Business Media LLC | Nature Physics | 2013
61ba9bb80a416aa3d9c5102d | LiFeAs | 247427885 |  | LiFeAs |  |  | Iron-pnictides, Pnictides |  |  |  | 18 | K |  |  |  | body | paragraph | 5f4355283c | Spin dynamics and orbital-antiphase pairing symmetry in iron-based superconductors | 10.1038/nphys3116 | Z P Yin, K Haule, G Kotliar | Springer Science and Business Media LLC | Nature Physics | 2013
61ba9bb80a416aa3d9c5102e | FeSe | 1425240044 |  | FeSe |  |  | Iron-chalcogenides, Chalcogenides |  |  |  | 37 | K |  | 3000000000 | Pa | body | paragraph | 5f4355283c | Spin dynamics and orbital-antiphase pairing symmetry in iron-based superconductors | 10.1038/nphys3116 | Z P Yin, K Haule, G Kotliar | Springer Science and Business Media LLC | Nature Physics | 2013
61ba9bb80a416aa3d9c5102f | Ba0.6K0.4Fe2As2 | 719618855 |  | K0.4Ba0.6Fe2As2 |  |  | Iron-pnictides, Pnictides |  |  |  | 20 | K |  |  |  | body | paragraph | 5f4355283c | Spin dynamics and orbital-antiphase pairing symmetry in iron-based superconductors | 10.1038/nphys3116 | Z P Yin, K Haule, G Kotliar | Springer Science and Business Media LLC | Nature Physics | 2013
61ba9bb80a416aa3d9c51030 | SrFe2As2 | -1450084246 |  | Sr(FeAs)2 |  |  | Iron-pnictides, Pnictides |  |  |  | 39 | K |  |  |  | body | paragraph | 5f4355283c | Spin dynamics and orbital-antiphase pairing symmetry in iron-based superconductors | 10.1038/nphys3116 | Z P Yin, K Haule, G Kotliar | Springer Science and Business Media LLC | Nature Physics | 2013
61ba9bb80a416aa3d9c51031 | SrFe2As2 | -1450084246 |  | Sr(FeAs)2 |  |  | Iron-pnictides, Pnictides |  |  |  | 37 | K |  |  |  | body | paragraph | 5f4355283c | Spin dynamics and orbital-antiphase pairing symmetry in iron-based superconductors | 10.1038/nphys3116 | Z P Yin, K Haule, G Kotliar | Springer Science and Business Media LLC | Nature Physics | 2013
61ba9bb85ad933a7cac51019 | Bi2212 | -1907137408 | Bi2212 | Bi | [6 empty] | 92 | K |  |  |  | body | paragraph | 862dfad393 | Magnetic Field Dependence of the Superconducting Gap and the Pseudogap in Bi2212 andHgBr2-Bi2212, Studied by Intrinsic Tunneling Spectroscopy | 10.1103/physrevlett.86.2657 | V M Krasnov, A E Kovalev, A Yurgens, D Winkler | American Physical Society (APS) | Physical Review Letters | 2014
61ba9bb871dd2853b1c5109b | F-doped LaFeAsO 3 | 1863324331 |  | LaFeAsO3 | F |  | Iron-pnictides, Oxides, Pnictides |  |  |  | 26 | K |  |  |  | body | paragraph | 16e58ff58e | Nodal-to-nodeless superconducting order parameter in LaFeAs1âˆ’xP x O synthesized under high pressure | 10.1038/s41535-018-0099-y | Toni Shiroka, NicolÃ² Barbero, Rustem Khasanov, Nikolai D Zhigadlo, Hans Rudolf Ott, Joel Mesot | Springer Science and Business Media LLC | npj Quantum Materials | 2018
61ba9bb871dd2853b1c5109d | LaFePO | 1831592764 |  | LaFePO |  |  | Iron-pnictides, Oxides, Pnictides |  |  |  | 3.2 | K |  |  |  | body | paragraph | 16e58ff58e | Nodal-to-nodeless superconducting order parameter in LaFeAs1âˆ’xP x O synthesized under high pressure | 10.1038/s41535-018-0099-y | Toni Shiroka, NicolÃ² Barbero, Rustem Khasanov, Nikolai D Zhigadlo, Hans Rudolf Ott, Joel Mesot | Springer Science and Business Media LLC | npj Quantum Materials | 2018
61ba9bb849d0b378c6c51050 | LuB 12 | -1086436933 |  | LuB12 |  |  | Alloys, Borides |  |  |  | 0.4 | K |  |  |  | body | paragraph | e4bf1f730f | Phonon density of states, anharmonicity, electron-phonon coupling, and possible multigap superconductivity in the clathrate superconductorsBa8Si46andBa24Si100: Factors behind large difference inTc | 10.1103/physrevb.77.224507 | Rolf Lortz, Romain Viennois, Alexander Petrovic, Yuxing Wang, Pierre Toulemonde, Christoph Meingast, Michael Marek Koza, Hannu Mutka, Alexei Bossak, Alfonso San Miguel | American Physical Society (APS) | Physical Review B | 2008
61ba9bb849d0b378c6c51051 | MgB 2 | 1509832574 |  | MgB2 |  |  | Alloys, Borides |  |  |  | 40 | K | specific heat |  |  | body | paragraph | e4bf1f730f | Phonon density of states, anharmonicity, electron-phonon coupling, and possible multigap superconductivity in the clathrate superconductorsBa8Si46andBa24Si100: Factors behind large difference inTc | 10.1103/physrevb.77.224507 | Rolf Lortz, Romain Viennois, Alexander Petrovic, Yuxing Wang, Pierre Toulemonde, Christoph Meingast, Michael Marek Koza, Hannu Mutka, Alexei Bossak, Alfonso San Miguel | American Physical Society (APS) | Physical Review B | 2008
61ba9bb849d0b378c6c51053 | Ba 8 Si 46 | -1957186570 |  | Ba4Si23 |  |  | Alloys |  |  |  | 8.1 | K | specific heat |  |  | body | paragraph | e4bf1f730f | Phonon density of states, anharmonicity, electron-phonon coupling, and possible multigap superconductivity in the clathrate superconductorsBa8Si46andBa24Si100: Factors behind large difference inTc | 10.1103/physrevb.77.224507 | Rolf Lortz, Romain Viennois, Alexander Petrovic, Yuxing Wang, Pierre Toulemonde, Christoph Meingast, Michael Marek Koza, Hannu Mutka, Alexei Bossak, Alfonso San Miguel | American Physical Society (APS) | Physical Review B | 2008
61ba9bb849d0b378c6c51054 | ZrB 12 | -92307284 |  | ZrB12 |  |  | Alloys, Borides |  |  |  | 6 | K |  |  |  | body | paragraph | e4bf1f730f | Phonon density of states, anharmonicity, electron-phonon coupling, and possible multigap superconductivity in the clathrate superconductorsBa8Si46andBa24Si100: Factors behind large difference inTc | 10.1103/physrevb.77.224507 | Rolf Lortz, Romain Viennois, Alexander Petrovic, Yuxing Wang, Pierre Toulemonde, Christoph Meingast, Michael Marek Koza, Hannu Mutka, Alexei Bossak, Alfonso San Miguel | American Physical Society (APS) | Physical Review B | 2008
61ba9bb985fc223534c51025 | SiH 4 | 1980284300 |  | SiH4 |  |  | Hydrides, Alloys |  |  |  | 17 | K |  | 60-150 GPa |  | body | paragraph | 2149d86305 | Predicted Formation of Superconducting Platinum-Hydride Crystals under Pressure in the Presence of Molecular Hydrogen | 10.1103/physrevlett.107.117002 | Duck Young Kim, Ralph H Scheicher, Chris J Pickard, R J Needs, R Ahuja | American Physical Society (APS) | Physical Review Letters | 2011
61ba9bb961d1c9d20fc5105f | MnSi | 1025670556 |  | MnSi |  |  | Alloys |  |  |  | 29.5 | K |  |  |  | body | figure | b0e0a187ec | Heavy carriers and non-Drude optical conductivity in MnSi | 10.1103/physrevb.67.241101 | F P Mena, D Van Der Marel, A Damascelli, M FÃ¤th, A A Menovsky, J A Mydosh | American Physical Society (APS) | Physical Review B | 2002
61ba9bb96a35f302ddc51060 | FeSe | 1621632936 |  | FeSe |  |  | Iron-chalcogenides, Chalcogenides |  |  |  | 9.4 | K |  |  |  | body | paragraph | 74a7052a86 | Sub-kelvin Andreev reflection spectroscopy of superconducting gaps in FeSe | 10.1063/10.0000133 | D L Bashlakov, N V Gamayunova, L V Tyutrina, J KaÄmarÄik, P SzabÃ³, P Samuely, Yu. G Naidyuk | AIP Publishing | Low Temperature Physics | 2019
61ba9bba85b12ae79ac51050 | CeIrIn 5 | 1010107632 |  | CeIn5Ir |  |  | Alloys |  |  |  | 0.4 | K |  |  |  | body | paragraph | 6b1dad09f0 | Magnetism and superconductivity in CeRh1âˆ’xIrxIn5 heavy fermion materials | 10.1016/s0921-4526(02)01640-x | G D Morris, R H Heffner, J E Sonier, D E Maclaughlin, O O Bernal, G J Nieuwenhuys, A T Savici, P G Pagliuso, J L Sarrao | Elsevier BV | Physica B: Condensed Matter | 2013
61ba9bba85b12ae79ac51051 | CeRh 0.25 Ir 0.75 In 5 | -621402839 |  | Ce1In5Ir0.75Rh0.25 |  |  | Alloys |  |  |  | 0.7 | K |  |  |  | body | paragraph | 6b1dad09f0 | Magnetism and superconductivity in CeRh1âˆ’xIrxIn5 heavy fermion materials | 10.1016/s0921-4526(02)01640-x | G D Morris, R H Heffner, J E Sonier, D E Maclaughlin, O O Bernal, G J Nieuwenhuys, A T Savici, P G Pagliuso, J L Sarrao | Elsevier BV | Physica B: Condensed Matter | 2013
61ba9bba85b12ae79ac51052 | CeCoIn 5 | -700978844 |  | CeIn5Co |  |  | Alloys |  |  |  | 2.3 | K |  |  |  | body | paragraph | 6b1dad09f0 | Magnetism and superconductivity in CeRh1âˆ’xIrxIn5 heavy fermion materials | 10.1016/s0921-4526(02)01640-x | G D Morris, R H Heffner, J E Sonier, D E Maclaughlin, O O Bernal, G J Nieuwenhuys, A T Savici, P G Pagliuso, J L Sarrao | Elsevier BV | Physica B: Condensed Matter | 2013
61ba9bbad7a99c43e8c5108c | Hg0.8Tl0.2Ba2Ca2Cu3O8.33 | -1334609980 |  | Ba2Ca2Tl0.2Cu3Hg0.8O8.33 |  |  | Oxides, Cuprates |  |  |  | 138 | K |  | 101325 | Pa | body | paragraph | 1498247d08 | Recent advances in high-throughput superconductivity research | 10.1088/1361-6668/ab51b1 | Jie Yuan, Valentin Stanev, Chen Gao, Ichiro Takeuchi, Kui Jin | IOP Publishing | Superconductor Science and Technology | 2019
61ba9bba8452d931a5c5103d | FeSe x | -882270320 |  | FeSe |  |  | Iron-chalcogenides, Chalcogenides |  |  |  | 55 | K |  | 101325 | Pa | body | paragraph | 6f7742988d | Crystal structure, physical properties and superconductivity inAxFe2Se2single crystals | 10.1088/1367-2630/13/5/053011 | X G Luo, X F Wang, J J Ying, Y J Yan, Z Y Li, M Zhang, A F Wang, P Cheng, Z J Xiang, G J Ye, R H Liu, X H Chen | IOP Publishing | New Journal of Physics | 2011
61ba9bba8452d931a5c5103e | FeSe x | -882270320 |  | FeSe |  |  | Iron-chalcogenides, Chalcogenides |  |  |  | 8 | K |  | 101325 | Pa | body | paragraph | 6f7742988d | Crystal structure, physical properties and superconductivity inAxFe2Se2single crystals | 10.1088/1367-2630/13/5/053011 | X G Luo, X F Wang, J J Ying, Y J Yan, Z Y Li, M Zhang, A F Wang, P Cheng, Z J Xiang, G J Ye, R H Liu, X H Chen | IOP Publishing | New Journal of Physics | 2011
61ba9bbb49d0b378c6c51055 | EuFe 2 As 2 | 482003501 |  | Eu(FeAs)2 |  |  | Iron-pnictides, Pnictides |  |  |  | 30 | K |  | 3200000000 | Pa | body | figure | 0f9b3f75b0 | Pressure-induced superconductivity in EuFe2As2without a quantum critical point: Magnetotransport and upper critical field measurements under high pressure | 10.1103/physrevb.88.224510 | Nobuyuki Kurita, Motoi Kimata, Kota Kodama, Atsushi Harada, Megumi Tomita, Hiroyuki S Suzuki, Takehiko Matsumoto, Keizo Murata, Shinya Uji, Taichi Terashima | American Physical Society (APS) | Physical Review B | 2013
61ba9bbb61d1c9d20fc51061 | MgB 2 | 1534845314 |  | MgB2 |  |  | Alloys, Borides |  |  |  | 40 | K |  |  |  | body | paragraph | 6278c472f6 | Collective oscillations in doped two-band superconductors | 10.1016/0921-4534(94)92288-8 | M E Palistrant | Elsevier BV | Physica C: Superconductivity | 2008
61ba9bbbfa2141a3e5c5104c | NbTiN films | -1184533852 |  | TiNbN |  | films | Nitrides |  |  |  | 13 | K |  |  |  | body | paragraph | 260447621f | Frequency Comb Generation in Superconducting Resonators | 10.1103/physrevlett.113.187002 | R P Erickson, M R Vissers, M Sandberg, S R Jefferts, D P Pappas | American Physical Society (APS) | Physical Review Letters | 2014
61ba9bbba5c5381c2ec510b9 | Li 0.12 ZrNCl | -517463367 |  | Li0.12Zr1N1Cl1 |  |  | Nitrides |  |  |  | 12.7 | K | Specific heat |  |  | body | paragraph | bc7bd84993 | Unconventional superconductivity in electron-doped layered metal nitride halides MNX (M= Ti, Zr, Hf; X= Cl, Br, I) | 10.1016/j.physc.2015.02.022 | Yuichi Kasahara, Kazuhiko Kuroki, Shoji Yamanaka, Yasujiro Taguchi | Elsevier BV | Physica C: Superconductivity and its Applications | 2014
61ba9bbba5c5381c2ec510bd | Cl-deintercalated ZrNCl (ZrNCl 0.7 | 2056961792 |  | Zr1N1Cl0.7 | Cl-deintercalated ZrNCl |  | Nitrides |  |  |  | 13 | K |  |  |  | body | figure | bc7bd84993 | Unconventional superconductivity in electron-doped layered metal nitride halides MNX (M= Ti, Zr, Hf; X= Cl, Br, I) | 10.1016/j.physc.2015.02.022 | Yuichi Kasahara, Kazuhiko Kuroki, Shoji Yamanaka, Yasujiro Taguchi | Elsevier BV | Physica C: Superconductivity and its Applications | 2014
61ba9bbba5c5381c2ec510c2 | Li 0.12 ZrNCl | -24515586 |  | Li0.12Zr1N1Cl1 |  |  | Nitrides |  |  |  | 11 | K |  |  |  | body | paragraph | bc7bd84993 | Unconventional superconductivity in electron-doped layered metal nitride halides MNX (M= Ti, Zr, Hf; X= Cl, Br, I) | 10.1016/j.physc.2015.02.022 | Yuichi Kasahara, Kazuhiko Kuroki, Shoji Yamanaka, Yasujiro Taguchi | Elsevier BV | Physica C: Superconductivity and its Applications | 2014
61ba9bbba5c5381c2ec510c9 | alkali metal intercalated TiNCl | 1509143606 |  | TiNCl | alkali metal intercalated |  | Nitrides |  |  |  | 17.1 | K |  |  |  | body | paragraph | bc7bd84993 | Unconventional superconductivity in electron-doped layered metal nitride halides MNX (M= Ti, Zr, Hf; X= Cl, Br, I) | 10.1016/j.physc.2015.02.022 | Yuichi Kasahara, Kazuhiko Kuroki, Shoji Yamanaka, Yasujiro Taguchi | Elsevier BV | Physica C: Superconductivity and its Applications | 2014
61ba9bbca01e2beb09c510a8 | Pr123 | 134501437 | Pr123 | Pr | [6 empty] | 90 | K |  |  |  | body | paragraph | ff87f5c0cb | Magnetic properties of Gd 1âˆ’x Pr x Ba 2 Cu 3 O 7âˆ’y single crystals |  | V N Narozhnyi, D Eckert, G Fuchs, K Nenkov, T G Uvarova, K.-H MÃ¼ller, Gd, Prxba, Cu, Prba |  |  | 1999
61ba9bbc7ce09aab2ac5105b | LiFe 0.97 Co 0.03 As | 645557958 |  | Li1Fe0.97Co0.03As1 |  |  | Iron-pnictides, Pnictides |  |  |  | 15 | K |  |  |  | body | figure | 119b703750 | Observation of strong electron pairing on bands without Fermi surfaces in LiFe1âˆ’xCoxAs | 10.1038/ncomms7056 | H Miao, T Qian, X Shi, P Richard, T K Kim, M Hoesch, L Y Xing, X-C Wang, C-Q Jin, J-P Hu, H Ding | Springer Science and Business Media LLC | Nature Communications | 2015
61ba9bbc7ce09aab2ac5105d | LiFeAs | 31724989 |  | LiFeAs |  |  | Iron-pnictides, Pnictides |  |  |  | 18 | K |  |  |  | body | figure | 119b703750 | Observation of strong electron pairing on bands without Fermi surfaces in LiFe1âˆ’xCoxAs | 10.1038/ncomms7056 | H Miao, T Qian, X Shi, P Richard, T K Kim, M Hoesch, L Y Xing, X-C Wang, C-Q Jin, J-P Hu, H Ding | Springer Science and Business Media LLC | Nature Communications | 2015
61ba9bbc5ad933a7cac5101b | MgB 2 | 1496342004 |  | MgB2 |  |  | Alloys, Borides |  |  |  | 40 | K |  |  |  | body | paragraph | 64591d5234 | Scanning tunneling spectroscopy in MgB2 | 10.1016/s0921-4534(02)02296-7 | P Martinez-Samper, J G Rodrigo, G Rubio-Bollinger, H Suderow, S Vieira, S Lee, S Tajima | Elsevier BV | Physica C: Superconductivity | 2008
61ba9bbc05e6aa6710c51089 | Ca(Fe0.937Co0.063)2As2 | -405405493 |  | Ca1Fe1.874Co0.126As2 |  |  | Iron-pnictides, Pnictides |  |  |  | 14.1 | K |  |  |  | header | abstract | ad7673f46d | Calorimetric study of the superconducting and normal state properties of Ca(Fe1âˆ’xCox)2As2 | 10.1088/1742-6596/391/1/012120 | M Abdel-Hafiez, L Harnagea, S Singh, U Stockert, S Wurmehl, N Leps, R Klingeler, A U B Wolter, B BÃ¼chner | IOP Publishing | Journal of Physics: Conference Series | 2011
61ba9bbc05e6aa6710c5108a | SrFe 2 As 2 | -152850950 |  | Sr(FeAs)2 |  |  | Iron-pnictides, Pnictides |  |  |  | 10 | K |  | 4000000000 | Pa | body | paragraph | ad7673f46d | Calorimetric study of the superconducting and normal state properties of Ca(Fe1âˆ’xCox)2As2 | 10.1088/1742-6596/391/1/012120 | M Abdel-Hafiez, L Harnagea, S Singh, U Stockert, S Wurmehl, N Leps, R Klingeler, A U B Wolter, B BÃ¼chner | IOP Publishing | Journal of Physics: Conference Series | 2011
61ba9bbc05e6aa6710c5108c | LaFeAsO | 303465233 |  | LaFeAsO |  |  | Iron-pnictides, Oxides, Pnictides |  |  |  | 26 | K |  |  |  | body | paragraph | ad7673f46d | Calorimetric study of the superconducting and normal state properties of Ca(Fe1âˆ’xCox)2As2 | 10.1088/1742-6596/391/1/012120 | M Abdel-Hafiez, L Harnagea, S Singh, U Stockert, S Wurmehl, N Leps, R Klingeler, A U B Wolter, B BÃ¼chner | IOP Publishing | Journal of Physics: Conference Series | 2011
61ba9bbc49d0b378c6c51057 | Na 2 CsC 60 | -1156561952 |  | Cs(NaC30)2 |  |  | Carbides |  |  |  | 12 | K |  |  |  | body | paragraph | 65eb208855 | Role of Dynamic Jahn-Teller Distortions inNa2C60andNa2CsC60Studied by NMR | 10.1103/physrevlett.86.4680 | V Brouet, H Alloul, Thien-Nga Le, S Garaj, L ForrÃ³ | American Physical Society (APS) | Physical Review Letters | 2011
61ba9bbc3136e52869c51073 | FeSe 0.94 | 514414604 |  | Fe1Se0.94 |  |  | Iron-chalcogenides, Chalcogenides |  |  |  | 8.3 | K |  |  |  | body |  | ddff2e9e33 | Soliton-induced critical current oscillations in two-band superconducting bridges | 10.1103/physrevb.97.104505 | P M Marychev, D Yu. Vodolazov | American Physical Society (APS) | Physical Review B | 2017
61ba9bbc14d91e0862c51049 | CeCoIn 5 | -431426185 |  | CeIn5Co |  |  | Alloys |  |  |  | 2.4 | K |  |  |  | body | paragraph | 475e1ef4c2 | Anisotropic phase diagram and strong coupling effects inBa1âˆ’xKxFe2As2from specific-heat measurements | 10.1103/physrevb.79.094505 | U Welp, R Xie, A E Koshelev, W K Kwok, H Q Luo, Z S Wang, G Mu, H H Wen | American Physical Society (APS) | Physical Review B | 2009
61ba9bbc14d91e0862c5104b | Ba(Fe 0.9 Co 0.1 ) 2 As 2 crystal | -1292531349 |  | Ba1Fe1.8Co0.2As2 |  | crystal | Iron-pnictides, Pnictides |  |  |  | 29.5 | K |  |  |  | body | paragraph | 475e1ef4c2 | Anisotropic phase diagram and strong coupling effects inBa1âˆ’xKxFe2As2from specific-heat measurements | 10.1103/physrevb.79.094505 | U Welp, R Xie, A E Koshelev, W K Kwok, H Q Luo, Z S Wang, G Mu, H H Wen | American Physical Society (APS) | Physical Review B | 2009
61ba9bbcc0bff55f4cc5108d | L 4 | -535847044 |  | L |  |  | Alloys |  |  |  | 2.17 | K |  |  |  | body | paragraph | 57b6ba55b3 | Phenomenological theory of superfluidity and superconductivity | 10.1007/bf00844979 | Mario Rabinowitz | Springer Science and Business Media LLC | International Journal of Theoretical Physics | 1994
61ba9bbd3961c0f52fc51054 | single crystalline Ca 0.33 Na 0.67 Fe 2 As 2 | 1216646004 |  | Na0.67Ca0.33Fe2As2 |  | single crystalline | Iron-pnictides, Pnictides |  |  |  | 32 | K |  |  |  | body | paragraph | 2042de1bbf | NMR study of superconductivity and spin fluctuations in hole-doped superconductor Ca 1-x Na x Fe 2 As 2 (T c =32 K)* |  | Ma Long, Jin-Shan Zhang, Wang Du-Ming, He Jun-Bao, Yu Wei-Qiang, Chen Gen-Fu
61ba9bbd1b5bc7b48bc510d1 | Hg1201 | -1351438611 | Hg1201 | Hg | [6 empty] | 72 | K | resistivity |  |  | body | paragraph | d8ccc329e0 | High density of states in the pseudogap phase of the cuprate superconductor HgBa 2 CuO 4+Î´ from low-temperature normal-state specific heat |  | C Girod, A Legros, A Forget, D Colson, C Marcenat, A Demuer, D Leboeuf, L Taillefer, T Klein |  |  | 2020
61ba9bbd1b5bc7b48bc510d2 | underdoped crystal of Hg1201 | 2104417724 | Hg1201 | Hg | underdoped | crystal |  |  |  |  | 72 | K |  |  |  | body | paragraph | d8ccc329e0 | High density of states in the pseudogap phase of the cuprate superconductor HgBa 2 CuO 4+Î´ from low-temperature normal-state specific heat |  | C Girod, A Legros, A Forget, D Colson, C Marcenat, A Demuer, D Leboeuf, L Taillefer, T Klein |  |  | 2020
61ba9bbd1b5bc7b48bc510d3 | Hg1201 | -1528553837 | Hg1201 | Hg | [6 empty] | 72 | K |  |  |  | body | paragraph | d8ccc329e0 | High density of states in the pseudogap phase of the cuprate superconductor HgBa 2 CuO 4+Î´ from low-temperature normal-state specific heat |  | C Girod, A Legros, A Forget, D Colson, C Marcenat, A Demuer, D Leboeuf, L Taillefer, T Klein |  |  | 2020
61ba9bbd1b5bc7b48bc510d4 | Hg1201 | -1601724926 | Hg1201 | Hg | [6 empty] | 71 | K |  |  |  | body | figure | d8ccc329e0 | High density of states in the pseudogap phase of the cuprate superconductor HgBa 2 CuO 4+Î´ from low-temperature normal-state specific heat |  | C Girod, A Legros, A Forget, D Colson, C Marcenat, A Demuer, D Leboeuf, L Taillefer, T Klein |  |  | 2020
61ba9bbd12cb23f3dfc51072 | CeCoIn 5 | -648997655 |  | CeIn5Co |  |  | Alloys |  |  |  | 2.3 | K |  |  |  | body | paragraph | 00fb9a420c |  |  | Fermion Superconductor Cecoin, M A Tanatar, Johnpierre Paglione, S Nakatsuji, D G Hawthorn, â€¡ E Boaknin, Â§ R W Hill, Â¶ F Ronning, M Sutherland, Louis Taillefer, C Petrovic, P C Canfield, Z Fisk |  |  | 2013
61ba9bbd7c13e4f711c51038 | CeMIn 5 | 1497033411 |  | MCeIn5 |  |  | Alloys |  |  |  | 2.1 | K |  | 3000000000 | Pa | body | paragraph | 6664567ac3 | Pressure phase diagram and quantum criticality of CePt2In7single crystals | 10.1103/physrevb.88.020503 | V A Sidorov, Xin Lu, T Park, Hanoh Lee, P H Tobash, R E Baumbach, F Ronning, E D Bauer, J D Thompson | American Physical Society (APS) | Physical Review B | 2013
61ba9bbe05e6aa6710c5108d | WS 2 | 473797989 |  | WS2 |  |  | Chalcogenides |  |  |  | 10 | K |  |  |  | body | paragraph | 4e496787a6 | Topological superconductivity in Dirac honeycomb systems | 10.1103/physrevb.99.184514 | Kyungmin Lee, Tamaghna Hazra, Mohit Randeria, Nandini Trivedi | American Physical Society (APS) | Physical Review B | 2019
61ba9bbee720aae5f4c5105e | CeIrIn 5 | 1260434684 |  | CeIn5Ir |  |  | Alloys |  |  |  | 0.4 | K |  |  |  | body | paragraph | 5f97ba88c0 | Magnetic structure ofCeRhIn5as a function of pressure and temperature | 10.1103/physrevb.69.024403 | A Llobet, J S Gardner, E G Moshopoulou, J-M Mignot, M Nicklas, W Bao, N O Moreno, P G Pagliuso, I N Goncharenko, J L Sarrao, J D Thompson | American Physical Society (APS) | Physical Review B | 2013
61ba9bbee720aae5f4c51060 | CeRhIn 5 | -1042599669 |  | CeIn5Rh |  |  | Alloys |  |  |  | 2.2 | K |  | 5000000000 | Pa | body | paragraph | 5f97ba88c0 | Magnetic structure ofCeRhIn5as a function of pressure and temperature | 10.1103/physrevb.69.024403 | A Llobet, J S Gardner, E G Moshopoulou, J-M Mignot, M Nicklas, W Bao, N O Moreno, P G Pagliuso, I N Goncharenko, J L Sarrao, J D Thompson | American Physical Society (APS) | Physical Review B | 2013
61ba9bbee720aae5f4c51061 | CeCoIn 5 | -235007985 |  | CeIn5Co |  |  | Alloys |  |  |  | 2.3 | K |  |  |  | body | paragraph | 5f97ba88c0 | Magnetic structure ofCeRhIn5as a function of pressure and temperature | 10.1103/physrevb.69.024403 | A Llobet, J S Gardner, E G Moshopoulou, J-M Mignot, M Nicklas, W Bao, N O Moreno, P G Pagliuso, I N Goncharenko, J L Sarrao, J D Thompson | American Physical Society (APS) | Physical Review B | 2013
61ba9bbe3136e52869c51074 | CeCoIn 5 | -577759853 |  | CeIn5Co |  |  | Alloys |  |  |  | 2.8 | K |  |  |  | body | figure | 5bcc91fd3d | Non-cosmological redshifts | 10.1017/s0252921100053872 | A Narlikar, P Thalmeier, G Zwicknagl, O Stockert, G Sparn, F Steglich | Cambridge University Press (CUP) | International Astronomical Union Colloquium | 2004
61ba9bbe3136e52869c51075 | localised 4f compound CeRhIn 5 (x = 0 | 1531821112 |  | CeIn5Rh |  |  | Alloys |  |  | x=0 | 0.2 | K |  | 2500000000 | Pa | body | figure | 5bcc91fd3d | Non-cosmological redshifts | 10.1017/s0252921100053872 | A Narlikar, P Thalmeier, G Zwicknagl, O Stockert, G Sparn, F Steglich | Cambridge University Press (CUP) | International Astronomical Union Colloquium | 2004
61ba9bbe3136e52869c51076 | CeCoIn 5 | -514218495 |  | CeIn5Co |  |  | Alloys |  |  |  | 2.5 | K |  | 101325 | Pa | body | paragraph | 5bcc91fd3d | Non-cosmological redshifts | 10.1017/s0252921100053872 | A Narlikar, P Thalmeier, G Zwicknagl, O Stockert, G Sparn, F Steglich | Cambridge University Press (CUP) | International Astronomical Union Colloquium | 2004
61ba9bbe3136e52869c51077 | UBe 13 | -286235837 |  | UBe13 |  |  | Alloys |  |  |  | 0.9 | K |  |  |  | body | paragraph | 5bcc91fd3d | Non-cosmological redshifts | 10.1017/s0252921100053872 | A Narlikar, P Thalmeier, G Zwicknagl, O Stockert, G Sparn, F Steglich | Cambridge University Press (CUP) | International Astronomical Union Colloquium | 2004
61ba9bbe85fc223534c51028 | MgB 2 | 1311527522 |  | MgB2 |  |  | Alloys, Borides |  |  |  | 39 | K |  |  |  | body | paragraph | 7392ba5bf6 | Thermoelectric power of MgB 2âˆ’x Be x |  | J S Ahn, E S Choi, W Kang, D J Singh, E J Choi |  |  | 2002
61ba9bbf3961c0f52fc51059 | FeSe (x = 0) | 648931728 |  | FeSe |  |  | Iron-chalcogenides, Chalcogenides |  |  | x=0 | 8.5 | K |  |  |  | body | paragraph | 57046acd79 | Impact of Nematicity on the Relationship between Antiferromagnetic Fluctuations and Superconductivity in FeSe 0.91 S 0.09 Under Pressure |  | K Rana, Li Xiang, P Wiecki, R A Ribeiro, G G Lesseux, A E BÃ¶hmer, S L Bud'ko, P C Canfield, Y Furukawa |  |  | 2020
61ba9bc00a416aa3d9c51037 | Bi 2 Sr 2 CaCu 2 O 8 | -1345011264 |  | Sr2CaCu2(BiO4)2 |  |  | Oxides, Cuprates |  |  |  | 80 | K |  |  |  | body | paragraph | 83c2a9f0bb | Disorder in two-dimensional Josephson junctions | 10.1103/physrevb.55.14499 | Baruch Horovitz, Anatoly Golub | American Physical Society (APS) | Physical Review B | 1998
61ba9bc01b93c0c6bec510ac | SrAuSi 3 | 857304275 |  | SrSi3Au |  |  | Alloys |  |  |  | 1.54 | K |  |  |  | header | abstract | f2aee72668 | Microscopic investigation of the weakly correlated noncentrosymmetric superconductor SrAuSi3 | 10.1103/physrevb.97.024501 | N Barbero, P K Biswas, M Isobe, A Amato, E Morenzoni, A D Hillier, H-R Ott, J Mesot, T Shiroka | American Physical Society (APS) | Physical Review B | 2018
61ba9bc01b93c0c6bec510ad | CePt 3 Si | -2001873379 |  | CeSiPt3 |  |  | Alloys |  |  |  | 0.75 | K |  |  |  | body | paragraph | f2aee72668 | Microscopic investigation of the weakly correlated noncentrosymmetric superconductor SrAuSi3 | 10.1103/physrevb.97.024501 | N Barbero, P K Biswas, M Isobe, A Amato, E Morenzoni, A D Hillier, H-R Ott, J Mesot, T Shiroka | American Physical Society (APS) | Physical Review B | 2018
61ba9bc01b93c0c6bec510ae | SrAuSi 3 | 913143565 |  | SrSi3Au |  |  | Alloys |  |  |  | 0.5 | K |  |  |  | body | figure | f2aee72668 | Microscopic investigation of the weakly correlated noncentrosymmetric superconductor SrAuSi3 | 10.1103/physrevb.97.024501 | N Barbero, P K Biswas, M Isobe, A Amato, E Morenzoni, A D Hillier, H-R Ott, J Mesot, T Shiroka | American Physical Society (APS) | Physical Review B | 2018
61ba9bc03136e52869c5107a | MgB 2 | 1477099488 |  | MgB2 |  |  | Alloys, Borides |  |  |  | 40 | K |  |  |  | body | paragraph | d81212392c | Electronic Strengthening of Graphene by Charge Doping | 10.1103/physrevlett.109.226802 | Chen Si, Wenhui Duan, Zheng Liu, Feng Liu | American Physical Society (APS) | Physical Review Letters | 2013
61ba9bc17ce09aab2ac51061 | Nb 2 | -2028036563 |  | Nb |  |  | Alloys |  |  |  | 4 | K |  |  |  | body | paragraph | 50d7a2eca2 | Elastic properties of superconducting MAX phases from first-principles calculations | 10.1002/pssb.201046163 | Igor R Shein, Alexander L Ivanovskii | Wiley | physica status solidi (b) | 2011
61ba9bc17ce09aab2ac51062 | Nb 2 InC | 1373589927 |  | Nb2InC |  |  | Carbides |  |  |  | 7.5 | K |  |  |  | body | paragraph | 50d7a2eca2 | Elastic properties of superconducting MAX phases from first-principles calculations | 10.1002/pssb.201046163 | Igor R Shein, Alexander L Ivanovskii | Wiley | physica status solidi (b) | 2011
61ba9bc17ce09aab2ac51063 | Mo 2 GaC | 2144019628 |  | GaMo2C |  |  | Carbides |  |  |  | 5 | K |  |  |  | body | paragraph | 50d7a2eca2 | Elastic properties of superconducting MAX phases from first-principles calculations | 10.1002/pssb.201046163 | Igor R Shein, Alexander L Ivanovskii | Wiley | physica status solidi (b) | 2011
61ba9bc1a013f06956c51043 | monolayer FeSe film grown on SrTiO 3 substrate | 1857363637 |  | FeSe |  | film | Iron-chalcogenides, Chalcogenides |  | SrTiO 3 |  | 65 | K |  |  |  | body | paragraph | e44c69ed80 | Superconductivity in LiOHFeS single crystals with a shrunk c-axis lattice constant | 10.1007/s11433-016-0464-3 | Hai Lin, Ruizhe Kang, Lu Kong, Xiyu Zhu, Hai-Hu Wen | Springer Science and Business Media LLC | Science China Physics, Mechanics & Astronomy | 2016
61ba9bc1a013f06956c51044 | tetrag- onal FeS | 328153050 |  | FeS |  |  | Iron-chalcogenides, Chalcogenides |  |  |  | 4.5 | K |  |  |  | body | paragraph | e44c69ed80 | Superconductivity in LiOHFeS single crystals with a shrunk c-axis lattice constant | 10.1007/s11433-016-0464-3 | Hai Lin, Ruizhe Kang, Lu Kong, Xiyu Zhu, Hai-Hu Wen | Springer Science and Business Media LLC | Science China Physics, Mechanics & Astronomy | 2016
61ba9bc1a013f06956c51045 | SC LiOHFeS | -489600354 |  | LiFeHSO |  |  | Hydrides, Iron-chalcogenides, Chalcogenides, Oxides |  |  |  | 2.8 | K | resistivity |  |  | body | figure | e44c69ed80 | Superconductivity in LiOHFeS single crystals with a shrunk c-axis lattice constant | 10.1007/s11433-016-0464-3 | Hai Lin, Ruizhe Kang, Lu Kong, Xiyu Zhu, Hai-Hu Wen | Springer Science and Business Media LLC | Science China Physics, Mechanics & Astronomy | 2016
61ba9bc1a013f06956c51046 | LiOHFeS | -999854404 |  | LiFeHSO |  |  | Hydrides, Iron-chalcogenides, Chalcogenides, Oxides |  |  |  | 2.8 | K |  |  |  | header | abstract | e44c69ed80 | Superconductivity in LiOHFeS single crystals with a shrunk c-axis lattice constant | 10.1007/s11433-016-0464-3 | Hai Lin, Ruizhe Kang, Lu Kong, Xiyu Zhu, Hai-Hu Wen | Springer Science and Business Media LLC | Science China Physics, Mechanics & Astronomy | 2016
61ba9bc205e6aa6710c5108f | MgB 2 | 1386603704 |  | MgB2 |  |  | Alloys, Borides |  |  |  | 39 | K |  |  |  | header | abstract | 2db3cecf71 | The complex nature of superconductivity in MgB2 as revealed by the reduced total isotope effect | 10.1038/35078037 | D G Hinks, H Claus, J D Jorgensen | Springer Science and Business Media LLC | Nature | 2001
61ba9bc205e6aa6710c51090 | MgB 2 | 1403925624 |  | MgB2 |  |  | Alloys, Borides |  |  |  | 39 | K |  |  |  | body | paragraph | 2db3cecf71 | The complex nature of superconductivity in MgB2 as revealed by the reduced total isotope effect | 10.1038/35078037 | D G Hinks, H Claus, J D Jorgensen | Springer Science and Business Media LLC | Nature | 2001
61ba9bc205e6aa6710c51091 | Zr 0.13 Mo 0.87 B 2 | -218136589 |  | Zr0.13B2Mo0.87 |  |  | Alloys, Borides |  |  |  | 11 | K |  |  |  | header | abstract | 2db3cecf71 | The complex nature of superconductivity in MgB2 as revealed by the reduced total isotope effect | 10.1038/35078037 | D G Hinks, H Claus, J D Jorgensen | Springer Science and Business Media LLC | Nature | 2001
61ba9bc205e6aa6710c51092 | MgB 2 | 1567579806 |  | MgB2 |  |  | Alloys, Borides |  |  |  | 39 | K |  |  |  | header | abstract | 2db3cecf71 | The complex nature of superconductivity in MgB2 as revealed by the reduced total isotope effect | 10.1038/35078037 | D G Hinks, H Claus, J D Jorgensen | Springer Science and Business Media LLC | Nature | 2001
61ba9bc2d52116ffe1c51091 | overdoped Tl2201 | 277521526 | Tl2201 | Tl | overdoped | [5 empty] | 15 | K |  |  |  | body | paragraph | 4c72b934f1 | Wiedemann-Franz Law and Abrupt Change in Conductivity across the Pseudogap Critical Point of a Cuprate Superconductor | 10.1103/physrevx.8.041010 | B Michon, A Ataei, P Bourgeois-Hope, C Collignon, S Y Li, S Badoux, A Gourgout, F LalibertÃ©, J-S Zhou, Nicolas Doiron-Leyraud, Louis Taillefer | American Physical Society (APS) | Physical Review X | 2018
61ba9bc2e4dc5fe1bac51037 | MgB 2 | 1359649278 |  | MgB2 |  |  | Alloys, Borides |  |  |  | 40 | K |  |  |  | body | paragraph | 0cb8fbb893 | Electron-Hole Symmetry and Magnetic Coupling in Antiferromagnetic LaFeAsO | 10.1103/physrevlett.101.047001 | Z P Yin, S LebÃ¨gue, M J Han, B P Neal, S Y Savrasov, W E Pickett | American Physical Society (APS) | Physical Review Letters | 2013
61ba9bc2e4dc5fe1bac51038 | LaOFeAs | 1765397497 |  | LaFeAsO |  |  | Iron-pnictides, Oxides, Pnictides |  |  |  | 55 | K |  |  |  | header | abstract | 0cb8fbb893 | Electron-Hole Symmetry and Magnetic Coupling in Antiferromagnetic LaFeAsO | 10.1103/physrevlett.101.047001 | Z P Yin, S LebÃ¨gue, M J Han, B P Neal, S Y Savrasov, W E Pickett | American Physical Society (APS) | Physical Review Letters | 2013
61ba9bc2e4dc5fe1bac5103a | Sr 2 RuO 4 | 1528625724 |  | Sr2RuO4 |  |  | Oxides |  |  |  | 5 | K |  |  |  | body | paragraph | 0cb8fbb893 | Electron-Hole Symmetry and Magnetic Coupling in Antiferromagnetic LaFeAsO | 10.1103/physrevlett.101.047001 | Z P Yin, S LebÃ¨gue, M J Han, B P Neal, S Y Savrasov, W E Pickett | American Physical Society (APS) | Physical Review Letters | 2013
61ba9bc2e4dc5fe1bac5103b | electron-doped hafnium nitride semiconductor (HfNCl) | 1001401484 | hafnium nitride | Hf3N4 | electron-doped | [5 empty] | 25 | K |  |  |  | body | paragraph | 0cb8fbb893 | Electron-Hole Symmetry and Magnetic Coupling in Antiferromagnetic LaFeAsO | 10.1103/physrevlett.101.047001 | Z P Yin, S LebÃ¨gue, M J Han, B P Neal, S Y Savrasov, W E Pickett | American Physical Society (APS) | Physical Review Letters | 2013
61ba9bc2783c1e8128c51159 | unstrained bulk V 3 Si | -696504328 | unstrained bulk V 3 Si | V3Si | [6 empty] | 0.3 | K |  |  |  | body | paragraph | 4c133221b3 | Influence of substrate-induced thermal stress on the superconducting properties of V 3 Si thin films |  | T D Vethaak, F Gustavo, T Farjot, T Kubart, P Gergaud, S-L Zhang, F Nemouchi, F Lefloch |  |  | 2020
61ba9bc23961c0f52fc5105d | LiFeAs | 76005553 |  | LiFeAs |  |  | Iron-pnictides, Pnictides |  |  |  | 18 | K |  |  |  | body | paragraph | b5d9227e05 | LiFeAs: An intrinsic FeAs-based superconductor withTc=18 K | 10.1103/physrevb.78.060505 | Joshua H Tapp, Zhongjia Tang, Bing Lv, Kalyan Sasmal, Bernd Lorenz, Paul C W Chu, Arnold M Guloy | American Physical Society (APS) | Physical Review B | 2008
61ba9bc23961c0f52fc5105e | LiFeAs | -93435762 |  | LiFeAs |  |  | Iron-pnictides, Pnictides |  |  |  | 18 | K |  |  |  | body | paragraph | b5d9227e05 | LiFeAs: An intrinsic FeAs-based superconductor withTc=18 K | 10.1103/physrevb.78.060505 | Joshua H Tapp, Zhongjia Tang, Bing Lv, Kalyan Sasmal, Bernd Lorenz, Paul C W Chu, Arnold M Guloy | American Physical Society (APS) | Physical Review B | 2008
61ba9bc23961c0f52fc51060 | LiFeAs | 16294102 |  | LiFeAs |  |  | Iron-pnictides, Pnictides |  |  |  | 18 | K |  |  |  | body | paragraph | b5d9227e05 | LiFeAs: An intrinsic FeAs-based superconductor withTc=18 K | 10.1103/physrevb.78.060505 | Joshua H Tapp, Zhongjia Tang, Bing Lv, Kalyan Sasmal, Bernd Lorenz, Paul C W Chu, Arnold M Guloy | American Physical Society (APS) | Physical Review B | 2008
61ba9bc23961c0f52fc51061 | CsFe 2 As 2 | -1974645571 |  | Cs(FeAs)2 |  |  | Iron-pnictides, Pnictides |  |  |  | 2.6 | K |  |  |  | body | paragraph | b5d9227e05 | LiFeAs: An intrinsic FeAs-based superconductor withTc=18 K | 10.1103/physrevb.78.060505 | Joshua H Tapp, Zhongjia Tang, Bing Lv, Kalyan Sasmal, Bernd Lorenz, Paul C W Chu, Arnold M Guloy | American Physical Society (APS) | Physical Review B | 2008
61ba9bc23961c0f52fc51062 | LiFeAs | -191629396 |  | LiFeAs |  |  | Iron-pnictides, Pnictides |  |  |  | 18 | K |  |  |  | header | title | b5d9227e05 | LiFeAs: An intrinsic FeAs-based superconductor withTc=18 K | 10.1103/physrevb.78.060505 | Joshua H Tapp, Zhongjia Tang, Bing Lv, Kalyan Sasmal, Bernd Lorenz, Paul C W Chu, Arnold M Guloy | American Physical Society (APS) | Physical Review B | 2008
61ba9bc23961c0f52fc51063 | AeFe 2 As 2 | -1855172835 |  | Ae(FeAs)2 |  |  | Iron-pnictides, Pnictides |  |  |  | 37 | K |  |  |  | body | paragraph | b5d9227e05 | LiFeAs: An intrinsic FeAs-based superconductor withTc=18 K | 10.1103/physrevb.78.060505 | Joshua H Tapp, Zhongjia Tang, Bing Lv, Kalyan Sasmal, Bernd Lorenz, Paul C W Chu, Arnold M Guloy | American Physical Society (APS) | Physical Review B | 2008
61ba9bc23961c0f52fc51064 | KFe 2 As 2 | 928316783 |  | K(FeAs)2 |  |  | Iron-pnictides, Pnictides |  |  |  | 3.8 | K |  |  |  | body | paragraph | b5d9227e05 | LiFeAs: An intrinsic FeAs-based superconductor withTc=18 K | 10.1103/physrevb.78.060505 | Joshua H Tapp, Zhongjia Tang, Bing Lv, Kalyan Sasmal, Bernd Lorenz, Paul C W Chu, Arnold M Guloy | American Physical Society (APS) | Physical Review B | 2008
61ba9bc23961c0f52fc51065 | LiFeAs | 239638645 |  | LiFeAs |  |  | Iron-pnictides, Pnictides |  |  |  | 18 | K | Resistivity |  |  | body | paragraph | b5d9227e05 | LiFeAs: An intrinsic FeAs-based superconductor withTc=18 K | 10.1103/physrevb.78.060505 | Joshua H Tapp, Zhongjia Tang, Bing Lv, Kalyan Sasmal, Bernd Lorenz, Paul C W Chu, Arnold M Guloy | American Physical Society (APS) | Physical Review B | 2008
61ba9bc3d7a99c43e8c51091 | magnesium diboride (MgB 2 | -459302477 | magnesium diboride | MgB2 |  |  | Alloys, Borides |  |  |  | 40 | K |  |  |  | body | paragraph | d299809f32 | Enhancement of the high-magnetic-field critical current density of superconducting MgB2 by proton irradiation | 10.1038/35079024 | Y Bugoslavsky, L F Cohen, G K Perkins, M Polichetti, T J Tate, R Gwilliam, A D Caplin | Springer Science and Business Media LLC | Nature | 2001
61ba9bc3e4552e90a8c5104c | non-superconducting undoped BaFe2As2 compound (x = 0) | -117197056 |  | Ba(FeAs)2 | non-superconducting undoped |  | Iron-pnictides, Pnictides |  |  | x=0 | 14.5 | K |  |  |  | body | paragraph | 00d72cd796 | Dynamic competition between spin-density wave order and superconductivity in underdoped Ba1âˆ’xKxFe2As2 | 10.1038/ncomms4711 | M Yi, Y Zhang, Z-K Liu, X Ding, J-H Chu, A F Kemper, N Plonka, B Moritz, M Hashimoto, S-K Mo, Z Hussain, T P Devereaux, I R Fisher, H H Wen, Z-X Shen, D H Lu | Springer Science and Business Media LLC | Nature Communications | 2014
61ba9bc3e4552e90a8c5104e | BaFe2As2 | 301055980 |  | Ba(FeAs)2 |  |  | Iron-pnictides, Pnictides |  |  |  | 10 | K |  |  |  | body | figure | 00d72cd796 | Dynamic competition between spin-density wave order and superconductivity in underdoped Ba1âˆ’xKxFe2As2 | 10.1038/ncomms4711 | M Yi, Y Zhang, Z-K Liu, X Ding, J-H Chu, A F Kemper, N Plonka, B Moritz, M Hashimoto, S-K Mo, Z Hussain, T P Devereaux, I R Fisher, H H Wen, Z-X Shen, D H Lu | Springer Science and Business Media LLC | Nature Communications | 2014
61ba9bc3e720aae5f4c51064 | Ni(20nm) | 672675806 |  | Ni |  |  | Alloys |  |  |  | 4 | K |  |  |  | body | paragraph | 84cc3802ca | Crossover between short and long range proximity effects in SFS junctions with Ni-based ferromagnets |  | O M Kapran, T Golod, A Iovan, A S Sidorenko, A A Golubov, V M Krasnov |  |  | 2021
61ba9bc3c2c99830dec51089 | MoGe | -1133929098 |  | GeMo |  |  | Alloys |  |  |  | 6.2 | K |  |  |  | body | figure | 2ea4fd27b7 | Neutron Reflectometry Studies on Magnetic Stripe Domains in Permalloy/Superconductor bilayers |  | Yaohua Liu, M Iavarone, A Belkin, G Karapetrov, V Novosad, M Zhernenkov, Q Wang, M R Fitzsimmons, V Lauter, S G E Te Velthuis |  |  | 2014
61ba9bc3c2c99830dec5108a | MoGe/Py and Nb/Py films | -1539123139 |  | GeMo |  | films | Alloys |  |  |  | 6.2 | K |  |  |  | body | paragraph | 2ea4fd27b7 | Neutron Reflectometry Studies on Magnetic Stripe Domains in Permalloy/Superconductor bilayers |  | Yaohua Liu, M Iavarone, A Belkin, G Karapetrov, V Novosad, M Zhernenkov, Q Wang, M R Fitzsimmons, V Lauter, S G E Te Velthuis |  |  | 2014
61ba9bc4720b8b3d36c5102c | Sr 2 ScO 3 FeP | -455477917 |  | Sr2ScFePO3 |  |  | Iron-pnictides, Oxides, Pnictides |  |  |  | 17 | K |  |  |  | body | figure | bbf233fc75 | Non-stoichometry and the magnetic structure of Sr 2 CrO 3 FeAs | 10.1209/0295-5075/89/37006 | Marcus Tegel, Franziska Hummel, Yixi Su, Tapan Chatterji, Michela Brunelli, Dirk Johrendt | IOP Publishing | EPL (Europhysics Letters) | 2010
61ba9bc42b9a12e3d2c5108e | CsV3Sb5 | 2000957634 |  | CsV3Sb5 |  |  | Alloys |  |  |  | 1 | K |  | 14000000000 | Pa | body | paragraph | e09513c60a | Pressure-induced dimensional crossover in a kagome superconductor |  | Fanghang Yu, Xudong Zhu, Xikai Wen, Zhigang Gui, Zeyu Li, Yulei Han, Tao Wu, Zhenyu Wang, Ziji Xiang, Zhenhua Qiao, Jianjun Ying, Xianhui Chen
61ba9bc5dc085aa023c5103c | CeCoIn 5 | -113753139 |  | CeIn5Co |  |  | Alloys |  |  |  | 0.7 | K |  |  |  | body | paragraph | c5b9908ce6 | Pressure study of quantum criticality inCeCoIn5 | 10.1103/physrevb.73.064519 | F Ronning, C Capan, E D Bauer, J D Thompson, J L Sarrao, R Movshovich | American Physical Society (APS) | Physical Review B | 2014
61ba9bc57ecf8b73e6c51046 | NbN films | 1192267308 |  | NbN |  | films | Nitrides |  |  |  | 15 | K |  |  |  | body | paragraph | 18dd412e2b | Robustness of the Berezinskii-Kosterlitz-Thouless transition in ultrathin NbN films near the superconductor-insulator transition | 10.1103/physrevb.87.184505 | Jie Yong, T R Lemberger, L Benfatto, K Ilin, M Siegel | American Physical Society (APS) | Physical Review B | 2013
61ba9bc57ecf8b73e6c51047 | NbN films | 1080594389 |  | NbN |  | films | Nitrides |  |  |  | 15 | K |  |  |  | body | paragraph | 18dd412e2b | Robustness of the Berezinskii-Kosterlitz-Thouless transition in ultrathin NbN films near the superconductor-insulator transition | 10.1103/physrevb.87.184505 | Jie Yong, T R Lemberger, L Benfatto, K Ilin, M Siegel | American Physical Society (APS) | Physical Review B | 2013
61ba9bc57ecf8b73e6c51048 | NbN films | 1253882483 |  | NbN |  | films | Nitrides |  |  |  | 15 | K |  |  |  | body | paragraph | 18dd412e2b | Robustness of the Berezinskii-Kosterlitz-Thouless transition in ultrathin NbN films near the superconductor-insulator transition | 10.1103/physrevb.87.184505 | Jie Yong, T R Lemberger, L Benfatto, K Ilin, M Siegel | American Physical Society (APS) | Physical Review B | 2013
61ba9bc5c2c99830dec5108b | Nb films of about 4 nm thick | -479171316 |  | Nb |  | films | Alloys | films |  |  | 4.65 | K |  |  |  | body | figure | 7f7a89c0f1 | Fabrication of Nb Superconducting Nanowires by Nanoimprint Lithography | 10.1109/tasc.2014.2382976 | Lu Zhao, Yirong Jin, Jie Li, Hui Deng, Hekang Li, Keqiang Huang, Limin Cui, Dongning Zheng | Institute of Electrical and Electronics Engineers (IEEE) | IEEE Transactions on Applied Superconductivity | 2015
61ba9bc6ef148cdddfc510a2 | AuIn 2 | 1210061080 |  | In2Au |  |  | Alloys |  |  |  | 0.207 | K |  |  |  | body | paragraph | d58c79d9fa | Nuclear ferromagnetism induced Fulde-Ferell-Larkin-Ovchinnikov state |  | A M Dyugaev, I D Vagner, P Wyder |  |  | 2001
61ba9bc6720b8b3d36c5102f | Ag 2 (CN) 3 | 2145381103 |  | Ag2(CN)3 |  |  | Carbides, Nitrides |  |  |  | 5.2 | K |  |  |  | body | paragraph | 97148aaab7 | From charge- and spin-ordering to superconductivity in the organic charge-transfer solids | 10.1016/j.physrep.2018.10.006 | R T Clay, S Mazumdar | Elsevier BV | Physics Reports | 2018
61ba9bc6720b8b3d36c51033 | CuRh 2 Se 4 | 879692946 |  | Cu(RhSe2)2 |  |  | Chalcogenides |  |  |  | 3.5 | K |  |  |  | body | paragraph | 97148aaab7 | From charge- and spin-ordering to superconductivity in the organic charge-transfer solids | 10.1016/j.physrep.2018.10.006 | R T Clay, S Mazumdar | Elsevier BV | Physics Reports | 2018
61ba9bc6720b8b3d36c51034 | LiTi 2 O 4 | -82200838 |  | LiTi2O4 |  |  | Oxides |  |  |  | 12 | K |  |  |  | body | paragraph | 97148aaab7 | From charge- and spin-ordering to superconductivity in the organic charge-transfer solids | 10.1016/j.physrep.2018.10.006 | R T Clay, S Mazumdar | Elsevier BV | Physics Reports | 2018
61ba9bc6720b8b3d36c51035 | Me 4 Sb | -1656220675 |  | Me4Sb |  |  | Alloys |  |  |  | 8.4 | K |  |  |  | body | paragraph | 97148aaab7 | From charge- and spin-ordering to superconductivity in the organic charge-transfer solids | 10.1016/j.physrep.2018.10.006 | R T Clay, S Mazumdar | Elsevier BV | Physics Reports | 2018
61ba9bc6720b8b3d36c51036 | CuRh 2 S 4 | -600891818 |  | Cu(RhS2)2 |  |  | Chalcogenides |  |  |  | 4.8 | K |  |  |  | body | paragraph | 97148aaab7 | From charge- and spin-ordering to superconductivity in the organic charge-transfer solids | 10.1016/j.physrep.2018.10.006 | R T Clay, S Mazumdar | Elsevier BV | Physics Reports | 2018
61ba9bc6720b8b3d36c51037 | Cs 3 C 60 | 285500262 |  | CsC20 |  |  | Carbides |  |  |  | 38 | K |  |  |  | annex | paragraph | 97148aaab7 | From charge- and spin-ordering to superconductivity in the organic charge-transfer solids | 10.1016/j.physrep.2018.10.006 | R T Clay, S Mazumdar | Elsevier BV | Physics Reports | 2018
61ba9bc6720b8b3d36c5103a | AsF 6 | -961738024 |  | AsF6 |  |  | Pnictides, Fluorides |  |  |  | 6 | K |  | 101325 | Pa | body | paragraph | 97148aaab7 | From charge- and spin-ordering to superconductivity in the organic charge-transfer solids | 10.1016/j.physrep.2018.10.006 | R T Clay, S Mazumdar | Elsevier BV | Physics Reports | 2018
61ba9bc6720b8b3d36c5103b | FeCl 4 | 310270467 |  | FeCl4 |  |  | Alloys |  |  |  | 8 | K |  |  |  | body | paragraph | 97148aaab7 | From charge- and spin-ordering to superconductivity in the organic charge-transfer solids | 10.1016/j.physrep.2018.10.006 | R T Clay, S Mazumdar | Elsevier BV | Physics Reports | 2018
61ba9bc6720b8b3d36c5103f | PF 6 | -1531196721 |  | PF6 |  |  | Pnictides, Fluorides |  |  |  | 4.3 | K |  |  |  | body | figure | 97148aaab7 | From charge- and spin-ordering to superconductivity in the organic charge-transfer solids | 10.1016/j.physrep.2018.10.006 | R T Clay, S Mazumdar | Elsevier BV | Physics Reports | 2018
61ba9bc6720b8b3d36c51044 | LiTi 2 O 4 | -172681156 |  | LiTi2O4 |  |  | Oxides |  |  |  | 12 | K |  |  |  | body | paragraph | 97148aaab7 | From charge- and spin-ordering to superconductivity in the organic charge-transfer solids | 10.1016/j.physrep.2018.10.006 | R T Clay, S Mazumdar | Elsevier BV | Physics Reports | 2018
61ba9bc75cc438644dc51080 | Bi | -361641562 |  | Bi |  |  | Alloys |  |  |  | 1 | K |  |  |  | body | paragraph | 485c9462ed | Magnetic texture driven charge pairing in high-Tc superconducting cuprates | 10.1016/j.physc.2004.02.154 | Eduardo C Marino, Marcello B Silva Neto | Elsevier BV | Physica C: Superconductivity | 2021
61ba9bc75cc438644dc51081 | Tl2201 | 737242107 | Tl2201 | Tl | [6 empty] | 35 | K | Resistivity |  |  | body | figure | 485c9462ed | Magnetic texture driven charge pairing in high-Tc superconducting cuprates | 10.1016/j.physc.2004.02.154 | Eduardo C Marino, Marcello B Silva Neto | Elsevier BV | Physica C: Superconductivity | 2021
61ba9bc75cc438644dc51082 | Bi2201 | 2037210658 | Bi2201 | Bi | [6 empty] | 1 | K |  |  |  | body | paragraph | 485c9462ed | Magnetic texture driven charge pairing in high-Tc superconducting cuprates | 10.1016/j.physc.2004.02.154 | Eduardo C Marino, Marcello B Silva Neto | Elsevier BV | Physica C: Superconductivity | 2021
61ba9bc75cc438644dc51083 | Bi2201 | 1952497715 | Bi2201 | Bi | [6 empty] | 1 | K |  |  |  | body | paragraph | 485c9462ed | Magnetic texture driven charge pairing in high-Tc superconducting cuprates | 10.1016/j.physc.2004.02.154 | Eduardo C Marino, Marcello B Silva Neto | Elsevier BV | Physica C: Superconductivity | 2021
61ba9bc75cc438644dc51085 | Tl2201 | 731464853 | Tl2201 | Tl | [6 empty] | 57 | K | Resistivity |  |  | body | figure | 485c9462ed | Magnetic texture driven charge pairing in high-Tc superconducting cuprates | 10.1016/j.physc.2004.02.154 | Eduardo C Marino, Marcello B Silva Neto | Elsevier BV | Physica C: Superconductivity | 2021
61ba9bc7dc085aa023c5103d | MgB2 | 54816308 |  | MgB2 |  |  | Alloys, Borides |  |  |  | 39 | K |  |  |  | header | abstract | 71b11514d8 | Optical measurements of the superconducting gap in MgB 2 | 10.1007/s100510170191 | B Gorshunov, C A Kuntscher, P Haas, M Dressel, F P Mena, A B Kuz'menko, D Van Der Marel, T Muranaka, J Akimitsu | Springer Science and Business Media LLC | The European Physical Journal B | 2001
61ba9bc7dc085aa023c5103e | MgB 2 | 1405844814 |  | MgB2 |  |  | Alloys, Borides |  |  |  | 40 | K |  |  |  | body | paragraph | 71b11514d8 | Optical measurements of the superconducting gap in MgB 2 | 10.1007/s100510170191 | B Gorshunov, C A Kuntscher, P Haas, M Dressel, F P Mena, A B Kuz'menko, D Van Der Marel, T Muranaka, J Akimitsu | Springer Science and Business Media LLC | The European Physical Journal B | 2001
61ba9bc705e6aa6710c51097 | TaSe2 | 1984696504 |  | TaSe2 |  |  | Chalcogenides |  |  |  | 170 | K |  |  |  | body | paragraph | 9a557bd971 | Measuring the gap in angle-resolved photoemission experiments on cuprates | 10.1103/physrevb.67.064504 | A A Kordyuk, S V Borisenko, M Knupfer, J Fink | American Physical Society (APS) | Physical Review B | 2008
61ba9bc705e6aa6710c51098 | TaSe 2 | 2036527486 |  | TaSe2 |  |  | Chalcogenides |  |  |  | 90 | K |  |  |  | body | paragraph | 9a557bd971 | Measuring the gap in angle-resolved photoemission experiments on cuprates | 10.1103/physrevb.67.064504 | A A Kordyuk, S V Borisenko, M Knupfer, J Fink | American Physical Society (APS) | Physical Review B | 2008
61ba9bc7e720aae5f4c51066 | CePt 3 Si | 1792488986 |  | CeSiPt3 |  |  | Alloys |  |  |  | 0.75 | K |  |  |  | body | paragraph | 3a7bfb0d18 | Anomalous Spin Response in Non-centrosymmetric Compounds | 10.1143/jpsj.77.113706 | Tetsuya Takimoto | Physical Society of Japan | Journal of the Physical Society of Japan | 2008
61ba9bc70cb3d3a5e6c51045 | Sr 2 RuO 4 | 1416954174 |  | Sr2RuO4 |  |  | Oxides |  |  |  | 1.5 | K |  |  |  | body | paragraph | 79606a438d | Spin-triplet superconductivity inSr2RuO4due to orbital and spin fluctuations: Analyses by two-dimensional renormalization group theory and self-consistent vertex-correction method | 10.1103/physrevb.91.155103 | Masahisa Tsuchiizu, Youichi Yamakawa, Seiichiro Onari, Yusuke Ohno, Hiroshi Kontani | American Physical Society (APS) | Physical Review B | 2015
61ba9bc8e4dc5fe1bac51042 | B3 | -1677908605 |  | B |  |  | Alloys, Borides |  |  |  | 10.7 | K |  |  |  | body | figure | 5cd4a86c60 | Unusual Nonlinear Dynamics Observed in NbN Superconducting Microwave Resonators | 10.1088/1742-6596/43/1/329 | Baleegh Abdo, Eran Segev, Oleg Shtempluck, Eyal Buks | IOP Publishing | Journal of Physics: Conference Series | 2014
61ba9bc856f16aed29c510b9 | Sr 2 RuO 4 | 1422731428 |  | Sr2RuO4 |  |  | Oxides |  |  |  | 1.5 | K |  |  |  | body | paragraph | ac9f1b253a | Frequency and temperature dependence of the anomalous ac Hall conductivity in a chiralpx+ipysuperconductor with impurities | 10.1103/physrevb.80.104508 | Roman M Lutchyn, Pavel Nagornykh, Victor M Yakovenko | American Physical Society (APS) | Physical Review B | 2009
61ba9bc8720b8b3d36c51049 | MgB 2 films | 1882141591 |  | MgB2 |  | films | Alloys, Borides |  |  |  | 39 | K |  |  |  | body | paragraph | b86aef794b | Superconducting Mgâ€“B films by pulsed-laser deposition in an in situ two-step process using multicomponent targets | 10.1063/1.1385345 | Dave H A Blank, Hans Hilgenkamp, Alexander Brinkman, Dragana Mijatovic, Guus Rijnders, Horst Rogalla | AIP Publishing | Applied Physics Letters | 2001
61ba9bc8720b8b3d36c5104a | thin films of MgB 2 | 1375783565 |  | MgB2 |  | thin films | Alloys, Borides |  |  |  | 24 | K |  |  |  | body | figure | b86aef794b | Superconducting Mgâ€“B films by pulsed-laser deposition in an in situ two-step process using multicomponent targets | 10.1063/1.1385345 | Dave H A Blank, Hans Hilgenkamp, Alexander Brinkman, Dragana Mijatovic, Guus Rijnders, Horst Rogalla | AIP Publishing | Applied Physics Letters | 2001
61ba9bc820fc3eae4bc510ae | Cu 3 O 7 | 824462510 |  | Cu3O7 |  |  | Oxides, Cuprates |  |  |  | 92 | K |  |  |  | body | figure | 75d025a9cc | On the Crossover from BCS Superconductivity to Bose Condensation | 10.12693/aphyspola.100.177 | R Micnas | Institute of Physics, Polish Academy of Sciences | Acta Physica Polonica A | 2002
61ba9bc9dc085aa023c5103f | LaMnO 3.04 | -781035485 |  | La1Mn1O3.04 |  |  | Oxides |  |  |  | 125 | K |  |  |  | body | paragraph | 5fc93d249b | Ultraslow Polaron Dynamics in Low-Doped Manganites fromL139aNMR-NQR and Muon Spin Rotation | 10.1103/physrevlett.87.127206 | G Allodi, M Cestelli Guidi, R De Renzi, A Caneiro, L Pinsard | American Physical Society (APS) | Physical Review Letters | 2013
61ba9bc9dc085aa023c51041 | La 0.8 Ca 0.2 MnO 3.015 | -262546106 |  | Ca0.2La0.8Mn1O3.015 |  |  | Oxides |  |  |  | 190 | K | resistivity |  |  | body | paragraph | 5fc93d249b | Ultraslow Polaron Dynamics in Low-Doped Manganites fromL139aNMR-NQR and Muon Spin Rotation | 10.1103/physrevlett.87.127206 | G Allodi, M Cestelli Guidi, R De Renzi, A Caneiro, L Pinsard | American Physical Society (APS) | Physical Review Letters | 2013
61ba9bc9dc085aa023c51042 | La 0.87 Ca 0.13 MnO 3.035 | 1132102597 |  | Ca0.13La0.87Mn1O3.035 |  |  | Oxides |  |  |  | 170 | K |  |  |  | body | paragraph | 5fc93d249b | Ultraslow Polaron Dynamics in Low-Doped Manganites fromL139aNMR-NQR and Muon Spin Rotation | 10.1103/physrevlett.87.127206 | G Allodi, M Cestelli Guidi, R De Renzi, A Caneiro, L Pinsard | American Physical Society (APS) | Physical Review Letters | 2013
61ba9bc9dc085aa023c51045 | LaMnO 3.045 | -2111805445 |  | La1Mn1O3.045 |  |  | Oxides |  |  |  | 130 | K |  |  |  | body | figure | 5fc93d249b | Ultraslow Polaron Dynamics in Low-Doped Manganites fromL139aNMR-NQR and Muon Spin Rotation | 10.1103/physrevlett.87.127206 | G Allodi, M Cestelli Guidi, R De Renzi, A Caneiro, L Pinsard | American Physical Society (APS) | Physical Review Letters | 2013
61ba9bc9dc085aa023c51046 | LaMnO 3.04 | -744449959 |  | La1Mn1O3.04 |  |  | Oxides |  |  |  | 70 | K |  |  |  | body | paragraph | 5fc93d249b | Ultraslow Polaron Dynamics in Low-Doped Manganites fromL139aNMR-NQR and Muon Spin Rotation | 10.1103/physrevlett.87.127206 | G Allodi, M Cestelli Guidi, R De Renzi, A Caneiro, L Pinsard | American Physical Society (APS) | Physical Review Letters | 2013
61ba9bc97ecf8b73e6c5104a | LiFeP | -1156437532 |  | LiFeP |  |  | Iron-pnictides, Pnictides |  |  |  | 6 | K |  |  |  | body | paragraph | 8292f13546 | LDA+DMFT study of the effects of correlation in LiFeAs | 10.1103/physrevb.85.094505 | Johannes Ferber, Kateryna Foyevtsova, Roser ValentÃ­, Harald O Jeschke | American Physical Society (APS) | Physical Review B | 2012
61ba9bc97ecf8b73e6c5104b | LiFeAs | -145422575 |  | LiFeAs |  |  | Iron-pnictides, Pnictides |  |  |  | 18 | K |  |  |  | body | paragraph | 8292f13546 | LDA+DMFT study of the effects of correlation in LiFeAs | 10.1103/physrevb.85.094505 | Johannes Ferber, Kateryna Foyevtsova, Roser ValentÃ­, Harald O Jeschke | American Physical Society (APS) | Physical Review B | 2012
61ba9bc97ecf8b73e6c5104c | LaFePO | 1991433837 |  | LaFePO |  |  | Iron-pnictides, Oxides, Pnictides |  |  |  | 4 | K |  |  |  | body | paragraph | 8292f13546 | LDA+DMFT study of the effects of correlation in LiFeAs | 10.1103/physrevb.85.094505 | Johannes Ferber, Kateryna Foyevtsova, Roser ValentÃ­, Harald O Jeschke | American Physical Society (APS) | Physical Review B | 2012
61ba9bc93af0453d0cc5108e | ZrBB 12 | 575233239 |  | ZrB13 |  |  | Alloys, Borides |  |  |  | 6 | K | resistivity |  |  | body | paragraph | b34f52f991 | The de Haasâ€“van Alphen effect study of the Fermi surface of ZrB12 | 10.1088/1742-6596/150/5/052059 | V A Gasparov, I Sheikin, F Levy, J Teyssier, G Santi | IOP Publishing | Journal of Physics: Conference Series | 2009
61ba9bc9e4552e90a8c51051 | YFe 2 Ge 2 | 328245097 |  | Y(FeGe)2 |  |  | Alloys |  |  |  | 1.8 | K |  |  |  | body | paragraph | d8782c22c9 | Unconventional sign-changing superconductivity near quantum criticality in YFe2Ge2 | 10.1103/physrevb.89.024504 | Alaska Subedi | American Physical Society (APS) | Physical Review B | 2013
61ba9bc9e4dc5fe1bac51043 | C 60 crystals | 1949300962 |  | C |  | crystals | Carbides |  |  |  | 117 | K |  |  |  | body | paragraph | f4d2ab0353 | Electric-field dependence of pairing temperature and tunneling in high-temperature superconductors | 10.1103/physrevb.66.172508 | K Morawetz | American Physical Society (APS) | Physical Review B | 2011
61ba9bca20fc3eae4bc510b0 | LaAlO 3 | -1364775248 |  | LaAlO3 |  |  | Oxides |  |  |  | 19 | K |  |  |  | body | figure | b162c3ca2f | Highly effective and isotropic pinning in epitaxial Fe(Se,Te) thin films grown on CaF2 substrates | 10.1063/1.4826677 | V Braccini, S Kawale, E Reich, E Bellingeri, L Pellegrino, A Sala, M Putti, K Higashikawa, T Kiss, B Holzapfel, C Ferdeghini | AIP Publishing | Applied Physics Letters | 2013
61ba9bcb49d0b378c6c51060 | Lu 2 Fe 3 Si 5 | 97363825 |  | Lu2Fe3Si5 |  |  | Alloys |  |  |  | 6.1 | K |  |  |  | body | paragraph | 1cae3c5d51 | Specific Heat and Upper Critical Field of Sc5Ir4Si10Superconductor | 10.7566/jpsj.82.074713 | Yue Sun, Yi Ding, Dongmei Gu, Jinchen Zhuang, Zhixiang Shi, Tsuyoshi Tamegai | Physical Society of Japan | Journal of the Physical Society of Japan | 2013
61ba9bcb49d0b378c6c51061 | Sc 5 Ir 4 Si 10 | 1294495105 |  | Sc5(Si5Ir2)2 |  |  | Alloys |  |  |  | 8 | K | magnetization |  |  | body | figure | 1cae3c5d51 | Specific Heat and Upper Critical Field of Sc5Ir4Si10Superconductor | 10.7566/jpsj.82.074713 | Yue Sun, Yi Ding, Dongmei Gu, Jinchen Zhuang, Zhixiang Shi, Tsuyoshi Tamegai | Physical Society of Japan | Journal of the Physical Society of Japan | 2013
61ba9bcb720b8b3d36c5104c | TaB 2 | 782920301 |  | TaB2 |  |  | Alloys, Borides |  |  |  | 9.5 | K |  |  |  | body | paragraph | 557a23ca74 | Structure and Functional Properties of Bulk MgB<sub>2</sub> Superconductors Synthesized and Sintered under Pressure | 10.4028/www.scientific.net/msf.792.21 | Tatiana Prikhna, Michael Eisterer, Wolfgang Gawalek, Athanasios G Mamalis, Artem Kozyrev, Valeriy Kovylaev, Evangelos Hristoforou, Harald W Weber, Jacques G Noudem, Wilfried Goldacker, Viktor Moshchil, Xavier Chaud, Vladimir Sokolovsky, Anton Shaternik, Jan Dellith, Christa Schmidt, Tobias Habisreuther, Doris Litzkendorf, Sergey Dub, Alexander Borimskiy, Nina Sergienko, Vladimir Sverdun, Elena Prisyazhnaya | Trans Tech Publications, Ltd. | Materials Science Forum | 2014
61ba9bcb720b8b3d36c5104f | Ta 2 B | 1427626250 |  | Ta2B |  |  | Alloys, Borides |  |  |  | 3.12 | K |  |  |  | body | paragraph | 557a23ca74 | Structure and Functional Properties of Bulk MgB<sub>2</sub> Superconductors Synthesized and Sintered under Pressure | 10.4028/www.scientific.net/msf.792.21 | Tatiana Prikhna, Michael Eisterer, Wolfgang Gawalek, Athanasios G Mamalis, Artem Kozyrev, Valeriy Kovylaev, Evangelos Hristoforou, Harald W Weber, Jacques G Noudem, Wilfried Goldacker, Viktor Moshchil, Xavier Chaud, Vladimir Sokolovsky, Anton Shaternik, Jan Dellith, Christa Schmidt, Tobias Habisreuther, Doris Litzkendorf, Sergey Dub, Alexander Borimskiy, Nina Sergienko, Vladimir Sverdun, Elena Prisyazhnaya | Trans Tech Publications, Ltd. | Materials Science Forum | 2014
61ba9bcc61d1c9d20fc5106b | doped La 2 CuO 4 | 1936730855 |  | La2CuO4 | doped |  | Oxides, Cuprates |  |  |  | 43 | K |  |  |  | body | paragraph | 605d9c4a0b | Thermodynamic properties of excess-oxygen-dopedLa2CuO4.11near a simultaneous transition to superconductivity and long-range magnetic order | 10.1103/physrevb.69.174506 | G A Jorge, M Jaime, L Civale, C D Batista, B L Zink, F Hellman, B Khaykovich, M A Kastner, Y S Lee, R J Birgeneau | American Physical Society (APS) | Physical Review B | 2003
61ba9bcc71dd2853b1c510aa | pure YbRh 2 Si 2 | -1621203404 |  | Yb(SiRh)2 | pure |  | Alloys |  |  |  | 0.185 | K |  | 630000000 | Pa | body | paragraph | 84020e40d9 | Evidence for an antiferromagnetic quantum critical point near stoichiometric CeCu2Si2 | 10.1016/s0921-4526(98)01028-x | P Gegenwart, M Lang, A Link, G Sparn, C Geibel, F Steglich, W Assmus | Elsevier BV | Physica B: Condensed Matter | 2008
61ba9bcc7c13e4f711c51041 | polycrystalline Nb 0.18 Re 0.82 | 726041722 |  | Nb0.18Re0.82 |  | polycrystalline | Alloys |  |  |  | 8.8 | K |  |  |  | header | abstract | f197b2b29d | Physical properties of the noncentrosymmetric superconductor Nb0.18Re0.82 | 10.1103/physrevb.83.144525 | A B Karki, Y M Xiong, N Haldolaarachchige, S Stadler, I Vekhter, P W Adams, D P Young, W A Phelan, Julia Y Chan | American Physical Society (APS) | Physical Review B | 2010
61ba9bcd7ecf8b73e6c5104e | EuFe 2 As 2 | 1121216093 |  | Eu(FeAs)2 |  |  | Iron-pnictides, Pnictides |  |  |  | 90 | K |  |  |  | body |  | bfcf524b73 | Magnetic structure of superconducting Eu(Fe0.82Co0.18)2As2as revealed by single-crystal neutron diffraction | 10.1103/physrevb.88.214516 | W T Jin, S Nandi, Y Xiao, Y Su, O Zaharko, Z Guguchia, Z Bukowski, S Price, W H Jiao, G H Cao, Th H BrÃ¼ckel | American Physical Society (APS) | Physical Review B | 2013
61ba9bcd7ecf8b73e6c51051 | EuFe2As2 | -1905349526 |  | Eu(FeAs)2 |  |  | Iron-pnictides, Pnictides |  |  |  | 90 | K |  |  |  | header | abstract | bfcf524b73 | Magnetic structure of superconducting Eu(Fe0.82Co0.18)2As2as revealed by single-crystal neutron diffraction | 10.1103/physrevb.88.214516 | W T Jin, S Nandi, Y Xiao, Y Su, O Zaharko, Z Guguchia, Z Bukowski, S Price, W H Jiao, G H Cao, Th H BrÃ¼ckel | American Physical Society (APS) | Physical Review B | 2013
61ba9bcd0cb3d3a5e6c51048 | Na 0.7 CoO 2 | -631389368 |  | Na0.7Co1O2 |  |  | Oxides |  |  |  | 4.5 | K |  |  |  | header | abstract | c2f4a98802 | Structure and dynamics of superconductingNaxCoO2hydrate and its unhydrated analog | 10.1103/physrevb.68.214516 | J W Lynn, Q Huang, C M Brown, V L Miller, M L Foo, R E Schaak, C Y Jones, E A Mackey, R J Cava | American Physical Society (APS) | Physical Review B | 2003
61ba9bcd0cb3d3a5e6c51049 | Na 0.7 CoO 2 | -641013438 |  | Na0.7Co1O2 |  |  | Oxides |  |  |  | 2.5 | K |  |  |  | header | abstract | c2f4a98802 | Structure and dynamics of superconductingNaxCoO2hydrate and its unhydrated analog | 10.1103/physrevb.68.214516 | J W Lynn, Q Huang, C M Brown, V L Miller, M L Foo, R E Schaak, C Y Jones, E A Mackey, R J Cava | American Physical Society (APS) | Physical Review B | 2003
61ba9bcd0cb3d3a5e6c5104a | MgB 2 | 1762039448 |  | MgB2 |  |  | Alloys, Borides |  |  |  | 5 | K |  |  |  | body |  | c2f4a98802 | Structure and dynamics of superconductingNaxCoO2hydrate and its unhydrated analog | 10.1103/physrevb.68.214516 | J W Lynn, Q Huang, C M Brown, V L Miller, M L Foo, R E Schaak, C Y Jones, E A Mackey, R J Cava | American Physical Society (APS) | Physical Review B | 2003
61ba9bcd6a35f302ddc5106d | undoped AFe 2 As 2 (A = Ca, Sr, Ba) | 1133014230 |  | A(FeAs)2 | undoped |  | Iron-pnictides, Pnictides |  |  | A=Ca, Sr, Ba | 29 | K |  |  |  | body | paragraph | 9667130442 | Superconductivity and Crystal Structures of (Ba1âˆ’xKx)Fe2As2(x=0-1) | 10.1002/anie.200803641 | Marianne Rotter, Michael Pangerl, Marcus Tegel, Dirk Johrendt | Wiley | Angewandte Chemie International Edition | 2008
61ba9bcd6a35f302ddc51070 | KFe 2 As 2 | 989948793 |  | K(FeAs)2 |  |  | Iron-pnictides, Pnictides |  |  |  | 3.8 | K |  |  |  | body | paragraph | 9667130442 | Superconductivity and Crystal Structures of (Ba1âˆ’xKx)Fe2As2(x=0-1) | 10.1002/anie.200803641 | Marianne Rotter, Michael Pangerl, Marcus Tegel, Dirk Johrendt | Wiley | Angewandte Chemie International Edition | 2008
61ba9bcd6a35f302ddc51071 | BaFe 2 As 2 | -480876352 |  | Ba(FeAs)2 |  |  | Iron-pnictides, Pnictides |  |  |  | 1.8 | K |  |  |  | body | paragraph | 9667130442 | Superconductivity and Crystal Structures of (Ba1âˆ’xKx)Fe2As2(x=0-1) | 10.1002/anie.200803641 | Marianne Rotter, Michael Pangerl, Marcus Tegel, Dirk Johrendt | Wiley | Angewandte Chemie International Edition | 2008
61ba9bcd6a35f302ddc51074 | (Ba 0.6 K 0.4 )Fe 2 As 2 | 1708879259 |  | K0.4Ba0.6Fe2As2 |  |  | Iron-pnictides, Pnictides |  |  |  | 38 | K |  |  |  | body | paragraph | 9667130442 | Superconductivity and Crystal Structures of (Ba1âˆ’xKx)Fe2As2(x=0-1) | 10.1002/anie.200803641 | Marianne Rotter, Michael Pangerl, Marcus Tegel, Dirk Johrendt | Wiley | Angewandte Chemie International Edition | 2008
61ba9bcd6a35f302ddc51077 | (Ba 0.8 K 0.2 )Fe 2 As 2 | -400066055 |  | K0.2Ba0.8Fe2As2 |  |  | Iron-pnictides, Pnictides |  |  |  | 25 | K |  |  |  | body | paragraph | 9667130442 | Superconductivity and Crystal Structures of (Ba1âˆ’xKx)Fe2As2(x=0-1) | 10.1002/anie.200803641 | Marianne Rotter, Michael Pangerl, Marcus Tegel, Dirk Johrendt | Wiley | Angewandte Chemie International Edition | 2008
61ba9bcd6a35f302ddc51078 | europium | 1061831435 | europium | Eu | [6 empty] | 32 | K |  |  |  | body | paragraph | 9667130442 | Superconductivity and Crystal Structures of (Ba1âˆ’xKx)Fe2As2(x=0-1) | 10.1002/anie.200803641 | Marianne Rotter, Michael Pangerl, Marcus Tegel, Dirk Johrendt | Wiley | Angewandte Chemie International Edition | 2008
61ba9bce1b93c0c6bec510b9 | ReBe 22 | 1218747048 |  | Be22Re |  |  | Alloys |  |  |  | 9.6 | K |  |  |  | body | paragraph | 9a4f36feb8 | Enhanced T c and multiband superconductivity in the fully-gapped ReBe22 superconductor | 10.1088/1367-2630/ab307b | T Shang, A Amon, D Kasinathan, W Xie, M Bobnar, Y Chen, A Wang, M Shi, M Medarde, H Q Yuan, T Shiroka | IOP Publishing | New Journal of Physics | 2019
61ba9bce1b93c0c6bec510ba | pure Be | 1855501877 |  | Be | pure |  | Alloys |  |  |  | 0.026 | K |  |  |  | header | abstract | 9a4f36feb8 | Enhanced T c and multiband superconductivity in the fully-gapped ReBe22 superconductor | 10.1088/1367-2630/ab307b | T Shang, A Amon, D Kasinathan, W Xie, M Bobnar, Y Chen, A Wang, M Shi, M Medarde, H Q Yuan, T Shiroka | IOP Publishing | New Journal of Physics | 2019
61ba9bce1b93c0c6bec510bc | ReBe 22 | 614196574 |  | Be22Re |  |  | Alloys |  |  |  | 9.4 | K | specific heat |  |  | body | figure | 9a4f36feb8 | Enhanced T c and multiband superconductivity in the fully-gapped ReBe22 superconductor | 10.1088/1367-2630/ab307b | T Shang, A Amon, D Kasinathan, W Xie, M Bobnar, Y Chen, A Wang, M Shi, M Medarde, H Q Yuan, T Shiroka | IOP Publishing | New Journal of Physics | 2019
61ba9bce05e6aa6710c5109d | FeSe films on STO | -773999242 |  | FeSe |  | films | Iron-chalcogenides, Chalcogenides |  | STO |  | 100 | K |  |  |  | body | paragraph | 9638577590 | Electronic structure of FeSe monolayer superconductors | 10.1063/1.4965892 | I A Nekrasov, N S Pavlov, M V Sadovskii, A A Slobodchikov | AIP Publishing | Low Temperature Physics | 2016
61ba9bce05e6aa6710c5109e | FeSe film | -1785708360 |  | FeSe |  | film | Iron-chalcogenides, Chalcogenides |  |  |  | 70 | K |  |  |  | body | paragraph | 9638577590 | Electronic structure of FeSe monolayer superconductors | 10.1063/1.4965892 | I A Nekrasov, N S Pavlov, M V Sadovskii, A A Slobodchikov | AIP Publishing | Low Temperature Physics | 2016
61ba9bce05e6aa6710c510a0 | Tl 0.45 K 0.34 Fe 1.84 Se 2 | -1979016717 |  | K0.34Tl0.45Fe1.84Se2 |  |  | Iron-chalcogenides, Chalcogenides |  |  |  | 28 | K |  |  |  | body | paragraph | 9638577590 | Electronic structure of FeSe monolayer superconductors | 10.1063/1.4965892 | I A Nekrasov, N S Pavlov, M V Sadovskii, A A Slobodchikov | AIP Publishing | Low Temperature Physics | 2016
61ba9bce05e6aa6710c510a4 | K 0.68 Fe 1.79 Se 2 | -65494403 |  | K0.68Fe1.79Se2 |  |  | Iron-chalcogenides, Chalcogenides |  |  |  | 32 | K |  |  |  | body | paragraph | 9638577590 | Electronic structure of FeSe monolayer superconductors | 10.1063/1.4965892 | I A Nekrasov, N S Pavlov, M V Sadovskii, A A Slobodchikov | AIP Publishing | Low Temperature Physics | 2016
61ba9bcee614176f2ec51065 | YBaCuO | -946019108 | YBaCuO | BaYCuO | [6 empty] | 74 | K |  |  |  | body | paragraph | 008aba912c | Little-Parks effect in single nanoscaleYBa2Cu3O6+xrings | 10.1103/physrevb.81.054505 | Franco Carillo, Gianpaolo Papari, Daniela Stornaiuolo, Detlef Born, Domenico Montemurro, Pasqualantonio Pingue, Fabio Beltram, Francesco Tafuri | American Physical Society (APS) | Physical Review B | 2010
61ba9bcf3136e52869c51084 | doped Bi2212 | 1231474674 | Bi2212 | Bi | doped | [5 empty] | 92 | K |  |  |  | body | paragraph | 30dcdeeaeb | Absence of pseudogap in heavily overdoped Bi 2 Sr 2 CaCu 2 O 8 + Î´ from tunneling spectroscopy of break junctions | 10.1209/epl/i2002-00436-6 | L Ozyuzer, J F Zasadzinski, K E Gray, C Kendziora, N Miyakawa | IOP Publishing | Europhysics Letters (EPL) | 2004
61ba9bcf3136e52869c51085 | overdoped Bi2212 crystal | -284486494 | Bi2212 | Bi | overdoped | crystal |  |  |  |  | 82 | K |  |  |  | body | paragraph | 30dcdeeaeb | Absence of pseudogap in heavily overdoped Bi 2 Sr 2 CaCu 2 O 8 + Î´ from tunneling spectroscopy of break junctions | 10.1209/epl/i2002-00436-6 | L Ozyuzer, J F Zasadzinski, K E Gray, C Kendziora, N Miyakawa | IOP Publishing | Europhysics Letters (EPL) | 2004
61ba9bcf61d1c9d20fc5106f | pure MgB 2 | -576198161 |  | MgB2 | pure |  | Alloys, Borides |  |  |  | 36 | K |  |  |  | body | paragraph | 4f8df5cc4a | Effect of PVA doping on flux pinning in bulk MgB2 | 10.1016/j.physc.2007.05.046 | Arpita Vajpayee, V P S Awana, S Balamurugan, E Takayama-Muromachi, H Kishan, G L Bhalla | Elsevier BV | Physica C: Superconductivity | 2007
61ba9bcf61d1c9d20fc51070 | pure MgB 2 | -504964577 |  | MgB2 | pure |  | Alloys, Borides |  |  |  | 37 | K |  |  |  | body | paragraph | 4f8df5cc4a | Effect of PVA doping on flux pinning in bulk MgB2 | 10.1016/j.physc.2007.05.046 | Arpita Vajpayee, V P S Awana, S Balamurugan, E Takayama-Muromachi, H Kishan, G L Bhalla | Elsevier BV | Physica C: Superconductivity | 2007
61ba9bcf12cb23f3dfc5107b | Nb 3 Ge | 2033133969 |  | Nb3Ge |  |  | Alloys |  |  |  | 30 | K |  |  |  | body | paragraph | 7564ed3817 | Spectroscopic signatures of phonons in high pressure superconducting hydrides | 10.1103/physrevb.100.094505 | J P Carbotte, E J Nicol, T Timusk | American Physical Society (APS) | Physical Review B | 2019
61ba9bcf12cb23f3dfc5107c | LaH10 | 2049562741 |  | LaH10 |  |  | Hydrides, Alloys |  |  |  | 250 | K |  |  |  | header | abstract | 7564ed3817 | Spectroscopic signatures of phonons in high pressure superconducting hydrides | 10.1103/physrevb.100.094505 | J P Carbotte, E J Nicol, T Timusk | American Physical Society (APS) | Physical Review B | 2019
61ba9bcf12cb23f3dfc5107d | MgB 2 | 1423186418 |  | MgB2 |  |  | Alloys, Borides |  |  |  | 40 | K |  |  |  | body | paragraph | 7564ed3817 | Spectroscopic signatures of phonons in high pressure superconducting hydrides | 10.1103/physrevb.100.094505 | J P Carbotte, E J Nicol, T Timusk | American Physical Society (APS) | Physical Review B | 2019
61ba9bcf12cb23f3dfc5107e | LaH 10 | 1174135189 |  | LaH10 |  |  | Hydrides, Alloys |  |  |  | 220 | K |  | 2.1E+11 | Pa | body | paragraph | 7564ed3817 | Spectroscopic signatures of phonons in high pressure superconducting hydrides | 10.1103/physrevb.100.094505 | J P Carbotte, E J Nicol, T Timusk | American Physical Society (APS) | Physical Review B | 2019
61ba9bcf12cb23f3dfc5107f | SH3 | -2053329611 |  | H3S |  |  | Hydrides, Chalcogenides |  |  |  | 203 | K |  |  |  | header | abstract | 7564ed3817 | Spectroscopic signatures of phonons in high pressure superconducting hydrides | 10.1103/physrevb.100.094505 | J P Carbotte, E J Nicol, T Timusk | American Physical Society (APS) | Physical Review B | 2019
61ba9bcfab9e3e9324c51086 | NbSe 2 | 136398049 |  | NbSe2 |  |  | Chalcogenides |  |  |  | 7.2 | K |  |  |  | body | paragraph | 2ffcf36d58 | Columnar defects acting as passive internal field detectors | 10.1103/physrevb.65.174525 | A V Silhanek, L Civale, M A Avila | American Physical Society (APS) | Physical Review B | 2001
61ba9bd085b12ae79ac51068 | pure Y123 | -1077934465 | Y123 | Y | pure | [5 empty] | 93 | K |  |  |  | body | figure | 382052b3e8 | THE DOPING PHASE DIAGRAM OF Y 1-x Ca x Ba 2 (Cu 1-y Zn y ) 3 O 7-Î´ FROM TRANSPORT MEASUREMENTS: TRACKING THE PSEUDOGAP BELOW T c (y = 0) |  | S H Naqib, J R Cooper, J L Tallon
61ba9bd0dc085aa023c51049 | FeS | -1698785076 |  | FeS |  |  | Iron-chalcogenides, Chalcogenides |  |  |  | 4 | K |  |  |  | body | paragraph | 8d246e122b | Basic electronic properties of iron selenide under variation of structural parameters | 10.1103/physrevb.96.125107 | Daniel Guterding, Harald O Jeschke, Roser ValentÃ­ | American Physical Society (APS) | Physical Review B | 2017
61ba9bd07ecf8b73e6c51054 | Ca10(Pt3As8)(Fe2As2)5 | 2032758998 |  | Ca10Fe10(As6Pt)3 |  |  | Iron-pnictides, Pnictides |  |  |  | 30 | K |  |  |  | header | abstract | 0950f2d3b2 | Lattice distortion and stripelike antiferromagnetic order inCa10(Pt3As8)(Fe2As2)5 | 10.1103/physrevb.90.100504 | A Sapkota, G S Tucker, M Ramazanoglu, W Tian, N Ni, R J Cava, R J Mcqueeney, A I Goldman, A Kreyssig | American Physical Society (APS) | Physical Review B | 2014
61ba9bd07ecf8b73e6c51057 | Ca 10 (Ir 4 As 8 )(Fe 2 As 2 ) 5 | 80086650 |  | Ca5Fe5As9Ir2 |  |  | Iron-pnictides, Pnictides |  |  |  | 16 | K |  |  |  | header | abstract | 0950f2d3b2 | Lattice distortion and stripelike antiferromagnetic order inCa10(Pt3As8)(Fe2As2)5 | 10.1103/physrevb.90.100504 | A Sapkota, G S Tucker, M Ramazanoglu, W Tian, N Ni, R J Cava, R J Mcqueeney, A I Goldman, A Kreyssig | American Physical Society (APS) | Physical Review B | 2014
61ba9bd14217bb9076c510a9 | IVCs | -618537363 |  | CsVI |  |  | Alloys |  |  |  | 20 | K |  |  |  | body | paragraph | 7b12276ab7 | Hot-spot formation in stacks of intrinsic Josephson junctions in Bi2Sr2CaCu2O8 | 10.1103/physrevb.86.094524 | B Gross, S GuÃ©non, J Yuan, M Y Li, J Li, A Ishii, R G Mints, T Hatano, P H Wu, D Koelle, H B Wang, R Kleiner | American Physical Society (APS) | Physical Review B | 2013
61ba9bd120fc3eae4bc510b5 | CeCoIn 5 | -358262163 |  | CeIn5Co |  |  | Alloys |  |  |  | 2.3 | K |  |  |  | body | paragraph | 25c9be2e55 | Evolution of the Spin Resonance in CeCoIn5under Magnetic Field | 10.1143/jpsj.78.113706 | Justin Panarin, StÃ©phane Raymond, GÃ©rard Lapertot, Jacques Flouquet | Physical Society of Japan | Journal of the Physical Society of Japan | 2009
61ba9bd120fc3eae4bc510b6 | UPd 2 Al 3 | 906120514 |  | UAl3Pd2 |  |  | Alloys |  |  |  | 1.8 | K |  |  |  | body | paragraph | 25c9be2e55 | Evolution of the Spin Resonance in CeCoIn5under Magnetic Field | 10.1143/jpsj.78.113706 | Justin Panarin, StÃ©phane Raymond, GÃ©rard Lapertot, Jacques Flouquet | Physical Society of Japan | Journal of the Physical Society of Japan | 2009
61ba9bd1a5c5381c2ec510d6 | (Ba 0.55 K 0.45 )Fe 2 As 2 single crystals | -183371150 |  | K0.45Ba0.55Fe2As2 |  | single crystals | Iron-pnictides, Pnictides |  |  |  | 30 | K |  |  |  | body | paragraph | fdafa3d3cc | Muon-spin-relaxation studies of magnetic order and superfluid density in antiferromagnetic NdFeAsO,BaFe2As2, and superconductingBa1âˆ’xKxFe2As2 | 10.1103/physrevb.78.214503 | A A Aczel, E Baggio-Saitovitch, S L Budko, P C Canfield, J P Carlo, G F Chen, Pengcheng Dai, T Goko, W Z Hu, G M Luke, J L Luo, N Ni, D R Sanchez-Candela, F F Tafti, N L Wang, T J Williams, W Yu, Y J Uemura | American Physical Society (APS) | Physical Review B | 2008
61ba9bd15ad933a7cac5102d | genuine epitaxial films of Co-doped BaFe 2 As 2 | -1502730213 |  | Ba(FeAs)2 | Co | epitaxial films | Iron-pnictides, Pnictides |  |  |  | 21.5 | K |  |  |  | header | abstract | 52dd494f48 | Template engineering of Co-doped BaFe2As2 single-crystal thin films | 10.1038/nmat2721 | S Lee, J Jiang, Y Zhang, C W Bark, J D Weiss, C Tarantini, C T Nelson, H W Jang, C M Folkman, S H Baek, A Polyanskii, D Abraimov, A Yamamoto, J W Park, X Q Pan, E E Hellstrom, D C Larbalestier, C B Eom | Springer Science and Business Media LLC | Nature Materials | 2010
61ba9bd21b5bc7b48bc510e7 | Ga 0.94 Mn 0.06 As | -1857893921 |  | Mn0.06Ga0.94As1 |  |  | Pnictides |  |  |  | 110 | K | magnetization |  |  | body | paragraph | 61488a789d | Observation of the spin-charge thermal isolation of ferromagneticGa0.94Mn0.06Asby time-resolved magneto-optical measurements | 10.1103/physrevb.68.193203 | E Kojima, R Shimano, Y Hashimoto, S Katsumoto, Y Iye, M Kuwata-Gonokami | American Physical Society (APS) | Physical Review B | 2014
61ba9bd311af647618c5101e | YBa 2 (Cu 0.98 Zn 0.02 ) 3 O 6.6 (YBCO 6.6 | 1331203622 | YBCO 6.6 | Ba2Y1Zn0.06Cu2.94O6.6 |  |  | Oxides, Cuprates |  |  |  | 32 | K |  |  |  | body | paragraph | 489249b913 | Momentum-Dependent Charge Correlations inYBa2Cu3O6+Î´Superconductors Probed by Resonant X-Ray Scattering: Evidence for Three Competing Phases | 10.1103/physrevlett.110.187001 | S Blanco-Canosa, A Frano, T Loew, Y Lu, J Porras, G Ghiringhelli, M Minola, C Mazzoli, L Braicovich, E Schierle, E Weschke, M Le Tacon, B Keimer | American Physical Society (APS) | Physical Review Letters | 2013
61ba9bd3dc085aa023c5104b | Sr 2 RuO 4 | 1424656242 |  | Sr2RuO4 |  |  | Oxides |  |  |  | 1.5 | K |  |  |  | body | paragraph | f109d4a401 | Effect of Cleaving Temperature on the Surface and Bulk Fermi Surface of Sr 2 RuO 4 Investigated by High Resolution Angle-Resolved Photoemission | 10.1088/0256-307x/29/6/067401 | Shan-Yu Liu, Wen-Tao Zhang, Hong-Ming Weng, Lin Zhao, Hai-Yun Liu, Xiao-Wen Jia, Guo-Dong Liu, Xiao-Li Dong, Jun Zhang, Zhi-Qiang Mao, Chuang-Tian Chen, Zu-Yan Xu, Xi Dai, Zhong Fang, Xing-Jiang Zhou | IOP Publishing | Chinese Physics Letters | 2012
61ba9bd3dc085aa023c5104c | Sr 2 RuO 4 | 1416954174 |  | Sr2RuO4 |  |  | Oxides |  |  |  | 1.5 | K |  |  |  | body | paragraph | f109d4a401 | Effect of Cleaving Temperature on the Surface and Bulk Fermi Surface of Sr 2 RuO 4 Investigated by High Resolution Angle-Resolved Photoemission | 10.1088/0256-307x/29/6/067401 | Shan-Yu Liu, Wen-Tao Zhang, Hong-Ming Weng, Lin Zhao, Hai-Yun Liu, Xiao-Wen Jia, Guo-Dong Liu, Xiao-Li Dong, Jun Zhang, Zhi-Qiang Mao, Chuang-Tian Chen, Zu-Yan Xu, Xi Dai, Zhong Fang, Xing-Jiang Zhou | IOP Publishing | Chinese Physics Letters | 2012
61ba9bd37f36ec6458c51052 | Sr 2 RuO 4 | 1784689256 |  | Sr2RuO4 |  |  | Oxides |  |  |  | 1 | K |  |  |  | body | paragraph | 3c9bff6da5 | Crossover fromd-wave top-wave pairing in thetâˆ’tâ€²Hubbard model at zero temperature | 10.1103/physrevb.73.064515 | R Arita, K Held | American Physical Society (APS) | Physical Review B | 2011
61ba9bd456f16aed29c510c2 | Ru -1222 | 256735557 | Ru -1222 | Ru | [6 empty] | 3.5 | K |  |  |  | body | paragraph | 55c6d4ad53 | Possible competition between superconductivity and magnetism inRuSr2Gd1.5Ce0.5Cu2O10âˆ’Î´ruthenocuprate compounds | 10.1103/physrevb.70.104520 | V P S Awana, M A Ansari, Anurag Gupta, R B Saxena, H Kishan, Devendra Buddhikot, S K Malik | American Physical Society (APS) | Physical Review B | 2004
61ba9bd4ef148cdddfc510aa | Li | 259792234 |  | Li |  |  | Alloys |  |  |  | 4.15 | K |  | 20 to 24 GPa |  | body | paragraph | f2fa14e537 | Superconducting Phase Diagram of Li Metal in Nearly Hydrostatic Pressures up to 67 GPa | 10.1103/physrevlett.91.167001 | Shanti Deemyad, James S Schilling | American Physical Society (APS) | Physical Review Letters | 2003
61ba9bd4ef148cdddfc510ac | Li | 531234557 |  | Li |  |  | Alloys |  |  |  | 180 | K |  |  |  | body | paragraph | f2fa14e537 | Superconducting Phase Diagram of Li Metal in Nearly Hydrostatic Pressures up to 67 GPa | 10.1103/physrevlett.91.167001 | Shanti Deemyad, James S Schilling | American Physical Society (APS) | Physical Review Letters | 2003
61ba9bd4ef148cdddfc510ad | Li | 242435164 |  | Li |  |  | Alloys |  |  |  | 5.47 | K |  | 20300000000 | Pa | body | paragraph | f2fa14e537 | Superconducting Phase Diagram of Li Metal in Nearly Hydrostatic Pressures up to 67 GPa | 10.1103/physrevlett.91.167001 | Shanti Deemyad, James S Schilling | American Physical Society (APS) | Physical Review Letters | 2003
61ba9bd4c0bff55f4cc5109b | NbN | -1201663761 |  | NbN |  |  | Nitrides |  |  |  | 10 | K |  |  |  | body | paragraph | 1260dff16b | Detecting fractional Josephson effect through 4 Ï€ phase slip | 10.1209/0295-5075/118/57005 | Zhen-Tao Zhang, Zheng-Yuan Xue, Yang Yu | IOP Publishing | EPL (Europhysics Letters) | 2017
61ba9bd571dd2853b1c510b4 | MnSi | 1008345824 |  | MnSi |  |  | Alloys |  |  |  | 30 | K |  | 101325 | Pa | body | paragraph | 4b27c2effa | Quantum phase transitions | 10.1088/0034-4885/66/12/r01 | Thomas Vojta | IOP Publishing | Reports on Progress in Physics | 2000
61ba9bd571dd2853b1c510b5 | mercury | 1818302265 | mercury | Hg | [6 empty] | 4.2 | K |  |  |  | body | paragraph | 4b27c2effa | Quantum phase transitions | 10.1088/0034-4885/66/12/r01 | Thomas Vojta | IOP Publishing | Reports on Progress in Physics | 2000
61ba9bd57c13e4f711c51046 | M 2 Mo 6 Se 6 | 22598313 |  | M(MoSe)3 |  |  | Chalcogenides |  |  |  | 4.2 | K |  |  |  | body | paragraph | 5ff3d50312 | Dimensional crossover in the quasi-one-dimensional superconductor Tl2Mo6Se6 | 10.1103/physrevb.98.054507 | S Mitra, A P PetroviÄ‡, D Salloum, P Gougeon, M Potel, Jian-Xin Zhu, C Panagopoulos, Elbert E M Chia | American Physical Society (APS) | Physical Review B | 2018
61ba9bd57c13e4f711c51047 | Tl 2 Mo 6 Se 6 | -1102893353 |  | Tl(MoSe)3 |  |  | Chalcogenides |  |  |  | 4.2 | K |  |  |  | body | paragraph | 5ff3d50312 | Dimensional crossover in the quasi-one-dimensional superconductor Tl2Mo6Se6 | 10.1103/physrevb.98.054507 | S Mitra, A P PetroviÄ‡, D Salloum, P Gougeon, M Potel, Jian-Xin Zhu, C Panagopoulos, Elbert E M Chia | American Physical Society (APS) | Physical Review B | 2018
61ba9bd57c13e4f711c51048 | Tl 2 Mo 6 Se 6 | -912286151 |  | Tl(MoSe)3 |  |  | Chalcogenides |  |  |  | 3 | K |  |  |  | body | paragraph | 5ff3d50312 | Dimensional crossover in the quasi-one-dimensional superconductor Tl2Mo6Se6 | 10.1103/physrevb.98.054507 | S Mitra, A P PetroviÄ‡, D Salloum, P Gougeon, M Potel, Jian-Xin Zhu, C Panagopoulos, Elbert E M Chia | American Physical Society (APS) | Physical Review B | 2018
61ba9bd5d7a99c43e8c510a1 | SrFe 1.84 Pt 0.16 As 2 | -1782506599 |  | Sr1Fe1.84As2Pt0.16 |  |  | Iron-pnictides, Pnictides |  |  |  | 16 | K | specific heat |  |  | body | figure | 40c923e01c | Superconductivity and magnetism in platinum-substitutedSrFe2As2single crystals | 10.1103/physrevb.82.144518 | Kevin Kirshenbaum, Shanta R Saha, Tyler Drye, Johnpierre Paglione | American Physical Society (APS) | Physical Review B | 2013
61ba9bd53af0453d0cc51097 | CaCuO 2 | 1750223569 |  | CaCuO2 |  |  | Oxides, Cuprates |  |  |  | 89 | K |  |  |  | body | paragraph | 25d98c3fb9 | Absence of a Competition between Magnetism and Superconductivity in the Layered Nickel Borocarbides: Common Correlation T c with Crystal Chemical Parameters for Magnetic and Nonmagnetic Compounds |  | L M Volkova, S A Polyshchuk, S A Magarill, F E Herbeck
61ba9bd53af0453d0cc51098 | HoNi 2 B 2 C | 1288181790 |  | HoNi2B2C |  |  | Carbides, Borides |  |  |  | 8.5 | K |  |  |  | body | paragraph | 25d98c3fb9 | Absence of a Competition between Magnetism and Superconductivity in the Layered Nickel Borocarbides: Common Correlation T c with Crystal Chemical Parameters for Magnetic and Nonmagnetic Compounds |  | L M Volkova, S A Polyshchuk, S A Magarill, F E Herbeck
61ba9bd53af0453d0cc5109a | Y 0.4 La 0.6 Ni 2 B 2 C | 2087078812 |  | La0.6Y0.4Ni2B2C1 |  |  | Carbides, Borides |  |  |  | 1.9 | K |  |  |  | body | paragraph | 25d98c3fb9 | Absence of a Competition between Magnetism and Superconductivity in the Layered Nickel Borocarbides: Common Correlation T c with Crystal Chemical Parameters for Magnetic and Nonmagnetic Compounds |  | L M Volkova, S A Polyshchuk, S A Magarill, F E Herbeck
61ba9bd53af0453d0cc5109b | La 0.5 Lu 0.5 Ni 2 B 2 C | -1394301989 |  | La0.5Lu0.5Ni2B2C1 |  |  | Carbides, Borides |  |  |  | 14.8 | K |  |  |  | body | paragraph | 25d98c3fb9 | Absence of a Competition between Magnetism and Superconductivity in the Layered Nickel Borocarbides: Common Correlation T c with Crystal Chemical Parameters for Magnetic and Nonmagnetic Compounds |  | L M Volkova, S A Polyshchuk, S A Magarill, F E Herbeck
61ba9bd57ecf8b73e6c5105a | MgB 2 | 1623416284 |  | MgB2 |  |  | Alloys, Borides |  |  |  | 39 | K |  |  |  | body | paragraph | cd6b1ac0a5 | HighTcsuperconductivity in a critical range of micro-strain and charge density in diborides | 10.1088/0953-8984/13/50/328 | S Agrestini, D Di Castro, M Sansone, N L Saini, A Saccone, S De Negri, M Giovannini, M Colapietro, A Bianconi | IOP Publishing | Journal of Physics: Condensed Matter | 2001
61ba9bd57ecf8b73e6c5105f | MgB 2 | 1317293528 |  | MgB2 |  |  | Alloys, Borides |  |  |  | 39 | K |  |  |  | body | paragraph | cd6b1ac0a5 | HighTcsuperconductivity in a critical range of micro-strain and charge density in diborides | 10.1088/0953-8984/13/50/328 | S Agrestini, D Di Castro, M Sansone, N L Saini, A Saccone, S De Negri, M Giovannini, M Colapietro, A Bianconi | IOP Publishing | Journal of Physics: Condensed Matter | 2001
61ba9bd57ecf8b73e6c51062 | AlMgB 4 | 1023547055 |  | MgAlB4 |  |  | Alloys, Borides |  |  |  | 0.3 | K |  |  |  | body | paragraph | cd6b1ac0a5 | HighTcsuperconductivity in a critical range of micro-strain and charge density in diborides | 10.1088/0953-8984/13/50/328 | S Agrestini, D Di Castro, M Sansone, N L Saini, A Saccone, S De Negri, M Giovannini, M Colapietro, A Bianconi | IOP Publishing | Journal of Physics: Condensed Matter | 2001
61ba9bd6c0bff55f4cc5109c | K 0.76 Fe 1.72 Se 2 | -545783271 |  | K0.76Fe1.72Se2 |  |  | Iron-chalcogenides, Chalcogenides |  |  |  | 32 | K |  |  |  | body | paragraph | 6647f401ab | Observation of Temperature-Induced Crossover to an Orbital-Selective Mott Phase inAxFe2âˆ’ySe2(A=K, Rb) Superconductors | 10.1103/physrevlett.110.067003 | M Yi, D H Lu, R Yu, S C Riggs, J-H Chu, B Lv, Z K Liu, M Lu, Y-T Cui, M Hashimoto, S-K Mo, Z Hussain, C W Chu, I R Fisher, Q Si, Z-X Shen | American Physical Society (APS) | Physical Review Letters | 2012
61ba9bd6c0bff55f4cc5109d | Rb 0.93 Fe 1.70 Se 2 | -1886491162 |  | Rb0.93Fe1.7Se2 |  |  | Iron-chalcogenides, Chalcogenides |  |  |  | 31 | K |  |  |  | body | paragraph | 6647f401ab | Observation of Temperature-Induced Crossover to an Orbital-Selective Mott Phase inAxFe2âˆ’ySe2(A=K, Rb) Superconductors | 10.1103/physrevlett.110.067003 | M Yi, D H Lu, R Yu, S C Riggs, J-H Chu, B Lv, Z K Liu, M Lu, Y-T Cui, M Hashimoto, S-K Mo, Z Hussain, C W Chu, I R Fisher, Q Si, Z-X Shen | American Physical Society (APS) | Physical Review Letters | 2012
61ba9bd7a5c5381c2ec510de | YBa 2 Cu 3 O 6.6 | -534426443 |  | Ba2Y1Cu3O6.6 |  |  | Oxides, Cuprates |  |  |  | 63 | K |  |  |  | body | paragraph | 839e2416b9 | Neutron Scattering Studies of Antiferromagnetic Correlations in Cuprates | 10.1002/chin.200621216 | John M Tranquada | Wiley | ChemInform | 2005
61ba9bd7a5c5381c2ec510df | YBa 2 Cu 3 O 6.35 | -1288197206 |  | Ba2Y1Cu3O6.35 |  |  | Oxides, Cuprates |  |  |  | 18 | K |  |  |  | body | paragraph | 839e2416b9 | Neutron Scattering Studies of Antiferromagnetic Correlations in Cuprates | 10.1002/chin.200621216 | John M Tranquada | Wiley | ChemInform | 2005
61ba9bd7dc085aa023c5104e | K 2 Cr 3 As 3 | 385086736 |  | K2(CrAs)3 |  |  | Pnictides |  |  |  | 6.1 | K |  | 101325 | Pa | body | paragraph | 2aaa57672c | Experimental consequences of p z -wave spin triplet superconductivity in A 2 Cr 3 As 3 |  | Xianxin Wu, Fan Yang, Shengshan Qin, Heng Fan, Jiangping Hu |  |  | 2015
61ba9bd88452d931a5c51051 | NbN | -1188187214 |  | NbN |  |  | Nitrides |  |  |  | 8.5 | K |  |  |  | body | paragraph | 37555aee8b | Nonlinear quantum processes in superconducting resonators terminated by neon-focused-ion-beamfabricated superconducting nanowires |  | J A Potter, O W Kennedy, J C Fenton, P A Warburton
61ba9bd807932c08a9c510af | RFeAsO 2 | 1371628770 |  | RFeAsO2 |  |  | Iron-pnictides, Oxides, Pnictides |  |  |  | 56 | K |  |  |  | body | paragraph | 3dcd2ab36e | Potential Antiferromagnetic Fluctuations in Hole-Doped Iron-Pnictide Superconductor Ba1-xKxFe2As2Studied by75As Nuclear Magnetic Resonance Measurement | 10.1143/jpsj.81.054704 | Masanori Hirano, Yuji Yamada, Taku Saito, Ryo Nagashima, Takehisa Konishi, Tatsuya Toriyama, Yukinori Ohta, Hideto Fukazawa, Yoh Kohori, Yuji Furukawa, Kunihiro Kihou, Chul-Ho Lee, Akira Iyo, Hiroshi Eisaki | Physical Society of Japan | Journal of the Physical Society of Japan | 2012
61ba9bd92227d4ac07c51057 | NdFeAsO 0.9 F 0.1 (NFAOF) | 1079340149 | NFAOF | Nd1Fe1As1O0.9F0.1 |  |  | Iron-pnictides, Pnictides, Oxides, Fluorides |  |  |  | 51 | K |  |  |  | body | paragraph | 01756b689d | Intrinsic magnetic properties of the superconductor NdFeAsO0.9F0.1from local and global measurements | 10.1088/1367-2630/11/3/035004 | R Prozorov, M E Tillman, E D Mun, P C Canfield | IOP Publishing | New Journal of Physics | 2008
61ba9bd985b12ae79ac5106c | Co-substituted CaFeAsF | 1637419902 |  | CaFeAsF | Co-substituted |  | Iron-pnictides, Pnictides, Fluorides |  |  |  | 23 | K |  |  |  | body | paragraph | 7b0722f9e9 | Enhancing the three-dimensional electronic structure in 1111-type iron arsenide superconductors by H substitution | 10.1103/physrevb.89.094501 | Yoshinori Muraba, Satoru Matsuishi, Hideo Hosono | American Physical Society (APS) | Physical Review B | 2014
61ba9bd90a416aa3d9c51045 | MoRe | 1732914322 |  | ReMo |  |  | Alloys |  |  |  | 6 | K |  |  |  | body | figure | 7989c285f4 | Phase-dependent dissipation and supercurrent of a graphene-superconductor ring under microwave irradiation |  | Ziwei Dou, Taro Wakamura, Pauli Virtanen, Nian-Jheng Wu, Richard Deblock, Sandrine Autier-Laurent, Kenji Watanabe, Takashi Taniguchi, Sophie GuÃ©ron, HÃ©lÃ¨ne Bouchiat, Meydi Ferrier |  |  | 2020
61ba9bdaef148cdddfc510b2 | monolayer LiC 6 | -742443948 |  | LiC6 |  |  | Carbides |  |  |  | 8.1 | K |  |  |  | body | paragraph | 6577a47368 | Superconductivity in electron-doped arsenene | 10.1088/1674-1056/27/4/046301 | Xin Kong, Miao Gao, Xun-Wang Yan, Zhong-Yi Lu, Tao Xiang | IOP Publishing | Chinese Physics B | 2018
61ba9bdaef148cdddfc510b5 | CaC 6 | 1333788809 |  | CaC6 |  |  | Carbides |  |  |  | 1.4 | K |  |  |  | body | paragraph | 6577a47368 | Superconductivity in electron-doped arsenene | 10.1088/1674-1056/27/4/046301 | Xin Kong, Miao Gao, Xun-Wang Yan, Zhong-Yi Lu, Tao Xiang | IOP Publishing | Chinese Physics B | 2018
61ba9bda0cb3d3a5e6c51055 | Co-doped version of BaFe 2 As 2 | 1703452440 |  | Ba(FeAs)2 | Co |  | Iron-pnictides, Pnictides |  |  |  | 22.5 | K | specific heat |  |  | body | paragraph | 9edee1dc19 | Anisotropy of the iron pnictide superconductorBa(Fe1âˆ’xCox)2As2(x=0.074, Tc=23 K) | 10.1103/physrevb.79.094507 | M A Tanatar, N Ni, C Martin, R T Gordon, H Kim, V G Kogan, G D Samolyuk, S L Budâ€™ko, P C Canfield, R Prozorov | American Physical Society (APS) | Physical Review B | 2008
61ba9bda4217bb9076c510af | BaFe 2 As 2 | -490500422 |  | Ba(FeAs)2 |  |  | Iron-pnictides, Pnictides |  |  |  | 21 | K |  |  |  | body | paragraph | 9937237227 | Muon-Spin Rotation and Magnetization Studies of Chemical and Hydrostatic Pressure Effects in EuFe2(As1âˆ’x P x )2 | 10.1007/s10948-012-1743-6 | Z Guguchia, A Shengelaya, A Maisuradze, L Howald, Z Bukowski, M Chikovani, H Luetkens, S Katrych, J Karpinski, H Keller | Springer Science and Business Media LLC | Journal of Superconductivity and Novel Magnetism | 2013
61ba9bdb1b5bc7b48bc510ea | KFe 2 S 2 | 1433327657 |  | K(FeS)2 |  |  | Iron-chalcogenides, Chalcogenides |  |  |  | 3.8 | K |  |  |  | body | paragraph | 84d2e7bc3a | Structural, electronic properties and Fermi surface of ThCr 2 Si 2type tetragonal KFe 2 S 2 , KFe 2 Se 2 , and KFe 2 Te 2 phases as parent systems of new ternary iron-chalcogenide superconductors |  | I R Shein, A L Ivanovskii
61ba9bdb1b5bc7b48bc510eb | SCs AFe 2 Se 2 (A = alkali metals or Tl | 1182773902 |  | ACsFe2Se2S |  |  | Alloys |  |  | A=alkali metals, Tl | 35 | K |  |  |  | body | paragraph | 84d2e7bc3a | Structural, electronic properties and Fermi surface of ThCr 2 Si 2type tetragonal KFe 2 S 2 , KFe 2 Se 2 , and KFe 2 Te 2 phases as parent systems of new ternary iron-chalcogenide superconductors |  | I R Shein, A L Ivanovskii
61ba9bdc5ad933a7cac51034 | Sn | -1250611708 |  | Sn |  |  | Alloys |  |  |  | 3.7 | K |  |  |  | body | paragraph | 3b0bdcfc36 | Transparent Gatable Superconducting Shadow Junctions |  | Sabbir A Khan, Charalampos Lampadaris, Ajuan Cui, Lukas Stampfer, Yu Liu, S J Pauka, Martin E Cachaza, Elisabetta M Fiordaliso, Jung-Hyun Kang, Svetlana Korneychuk, Timo Mutas, Joachim E Sestoft, Filip Krizek, Rawa Tanta, M C Cassidy, Thomas S Jespersen, Peter Krogstrup |  |  | 2020
61ba9bdce614176f2ec5106c | Bi 2 Se 3 | 861790652 |  | Bi2Se3 |  |  | Chalcogenides |  |  |  | 9 | K |  |  |  | body | paragraph | 91a5b4feaa | Proximity-Induced Odd-Frequency Superconductivity in a Topological Insulator |  | Jonas A Krieger, Anna Pertsova, Sean R Giblin, Max DÃ¶beli, Thomas Prokscha, Christof W Schneider, Andreas Suter, Thorsten Hesjedal, Alexander V Balatsky, Zaher Salman |  |  | 2020
61ba9bdd720b8b3d36c51058 | CeCu 2 Si 2 | 1797960368 |  | Ce(CuSi)2 |  |  | Alloys |  |  |  | 0.6 | K |  |  |  | body | paragraph | d94864939e | Novel attractive pairing interaction in strongly correlated superconductors | 10.21468/scipostphys.7.6.078 | Priyo Adhikary, Tanmoy Das | Stichting SciPost | SciPost Physics | 2019
61ba9bdd6a35f302ddc51083 | V21113 | 698979578 | V21113 | V | [6 empty] | 24 | K |  |  |  | body | paragraph | 42ea6621f5 | Self-doping effect and successive magnetic transitions in superconductingSr2VFeAsO3 | 10.1103/physrevb.82.104518 | Guang-Han Cao, Zhifeng Ma, Cao Wang, Yunlei Sun, Jinke Bao, Shuai Jiang, Yongkang Luo, Chunmu Feng, Yi Zhou, Zhi Xie, Fengchun Hu, Shiqiang Wei, I Nowik, I Felner, Lei Zhang, Zhuâ€™an Xu, Fu-Chun Zhang | American Physical Society (APS) | Physical Review B | 2013
61ba9bdd6a35f302ddc51085 | Sr 2 VFeAsO 3 | 820871124 |  | Sr2VFeAsO3 |  |  | Iron-pnictides, Oxides, Pnictides |  |  |  | 37 | K |  |  |  | body | paragraph | 42ea6621f5 | Self-doping effect and successive magnetic transitions in superconductingSr2VFeAsO3 | 10.1103/physrevb.82.104518 | Guang-Han Cao, Zhifeng Ma, Cao Wang, Yunlei Sun, Jinke Bao, Shuai Jiang, Yongkang Luo, Chunmu Feng, Yi Zhou, Zhi Xie, Fengchun Hu, Shiqiang Wei, I Nowik, I Felner, Lei Zhang, Zhuâ€™an Xu, Fu-Chun Zhang | American Physical Society (APS) | Physical Review B | 2013
61ba9bdd1b5bc7b48bc510ec | LiFeP | -1116033310 |  | LiFeP |  |  | Iron-pnictides, Pnictides |  |  |  | 5 | K | susceptibility |  |  | header | abstract | 13684f957d | 31 P NMR investigation of the superconductor LiFeP (T c = 5 K) | 10.1209/0295-5075/105/67005 | Huiyuan Man, Shengli Guo, Guoxiang Zhi, Xin Gong, Quan Wang, Cui Ding, Yankang Jin, Fanlong Ning | IOP Publishing | EPL (Europhysics Letters) | 2014
61ba9bdd1b5bc7b48bc510ed | LiFeP polycrystalline sample | 1790529326 |  | LiFeP |  | polycrystalline | Iron-pnictides, Pnictides |  |  |  | 5 | K | electrical resis- tivity |  |  | body | figure | 13684f957d | 31 P NMR investigation of the superconductor LiFeP (T c = 5 K) | 10.1209/0295-5075/105/67005 | Huiyuan Man, Shengli Guo, Guoxiang Zhi, Xin Gong, Quan Wang, Cui Ding, Yankang Jin, Fanlong Ning | IOP Publishing | EPL (Europhysics Letters) | 2014
61ba9bdd1b5bc7b48bc510ee | LiFeP | -1308559702 |  | LiFeP |  |  | Iron-pnictides, Pnictides |  |  |  | 6 | K |  |  |  | body | paragraph | 13684f957d | 31 P NMR investigation of the superconductor LiFeP (T c = 5 K) | 10.1209/0295-5075/105/67005 | Huiyuan Man, Shengli Guo, Guoxiang Zhi, Xin Gong, Quan Wang, Cui Ding, Yankang Jin, Fanlong Ning | IOP Publishing | EPL (Europhysics Letters) | 2014
61ba9bdd1b5bc7b48bc510ef | LiFeP | -1221923388 |  | LiFeP |  |  | Iron-pnictides, Pnictides |  |  |  | 5 | K |  |  |  | header | title | 13684f957d | 31 P NMR investigation of the superconductor LiFeP (T c = 5 K) | 10.1209/0295-5075/105/67005 | Huiyuan Man, Shengli Guo, Guoxiang Zhi, Xin Gong, Quan Wang, Cui Ding, Yankang Jin, Fanlong Ning | IOP Publishing | EPL (Europhysics Letters) | 2014
61ba9bdd1b5bc7b48bc510f1 | LiFeP | -1223848202 |  | LiFeP |  |  | Iron-pnictides, Pnictides |  |  |  | 5 | K | susceptibility |  |  | body | paragraph | 13684f957d | 31 P NMR investigation of the superconductor LiFeP (T c = 5 K) | 10.1209/0295-5075/105/67005 | Huiyuan Man, Shengli Guo, Guoxiang Zhi, Xin Gong, Quan Wang, Cui Ding, Yankang Jin, Fanlong Ning | IOP Publishing | EPL (Europhysics Letters) | 2014
61ba9bdd61d1c9d20fc51079 | CaKFe 4 As 4 | -867725377 |  | KCa(FeAs)4 |  |  | Iron-pnictides, Pnictides |  |  |  | 35 | K |  | 101325 | Pa | body | paragraph | 502a50b786 | Hydrostatic and uniaxial pressure tuning of iron-based superconductors: Insights into superconductivity, magnetism, nematicity and collapsed tetragonal transitions |  | Elena Gati, Li Xiang, Sergey L Bud'ko, Paul C Canfield |  |  | 2020
61ba9bdd61d1c9d20fc5107a | FeSe | 1425248480 |  | FeSe |  |  | Iron-chalcogenides, Chalcogenides |  |  |  | 8.5 | K |  | ambient pres |  | body | paragraph | 502a50b786 | Hydrostatic and uniaxial pressure tuning of iron-based superconductors: Insights into superconductivity, magnetism, nematicity and collapsed tetragonal transitions |  | Elena Gati, Li Xiang, Sergey L Bud'ko, Paul C Canfield |  |  | 2020
61ba9bdee4552e90a8c5105c | Sb | 2131713304 |  | Sb |  |  | Alloys |  |  |  | 3.5 | K |  | 8500000000 | Pa | body | paragraph | f0824dd32c | Peak in the superconducting transition temperature of the nonmagnetic topological line-nodal material CaSb 2 under pressure |  | Shunsaku Kitagawa, Kenji Ishida, Atsutoshi Ikeda, Mayo Kawaguchi, Shingo Yonezawa, Yoshiteru Maeno |  |  | 2021
61ba9bdee4552e90a8c5105d | CaSb 2 | 1099429326 |  | CaSb2 |  |  | Alloys |  |  |  | 3.4 | K |  | 3100000000 | Pa | body | paragraph | f0824dd32c | Peak in the superconducting transition temperature of the nonmagnetic topological line-nodal material CaSb 2 under pressure |  | Shunsaku Kitagawa, Kenji Ishida, Atsutoshi Ikeda, Mayo Kawaguchi, Shingo Yonezawa, Yoshiteru Maeno |  |  | 2021
61ba9bdf3961c0f52fc51075 | La 0.7 Ca 0.3 MnO 3 | 2016528348 |  | Ca0.3La0.7Mn1O3 |  |  | Oxides |  |  |  | 218 | K |  |  |  | body | paragraph | c3a4c6913b | Colossal Magnetoresistance is a Griffiths Singularity | 10.1103/physrevlett.88.197203 | M B Salamon, P Lin, S H Chun | American Physical Society (APS) | Physical Review Letters | 2002
61ba9bdf1b5bc7b48bc510f2 | YbInCu 4 | -1853443591 |  | YbInCu4 |  |  | Alloys |  |  |  | 42 | K | susceptibility | 101325 | Pa | body | paragraph | b5f3dde606 | Theory of Valence Transitions in Ytterbium-Based Compounds | 10.1007/978-94-010-0771-9_38 | V Zlatic, J K Freericks | Springer Netherlands |  | 2000
61ba9bdf2b9a12e3d2c5109e | Ce(Ni 0.65 Pd 0.25 ) 2 Ge 2 | 40244972 |  | Ce1Ni1.3Ge2Pd0.5 |  |  | Alloys |  |  |  | 0.5 | K |  |  |  | body | paragraph | 0b23178d4c | Reduced moment magnetic ordering in a Kondo lattice compound: Ce8Pd24Ga | 10.1103/physrevb.67.134419 | D T Adroja, W Kockelmann, A D Hillier, J Y So, K S Knight, B D Rainford | American Physical Society (APS) | Physical Review B | 2003
61ba9bdf2b9a12e3d2c5109f | CePdSb | -768876974 |  | CeSbPd |  |  | Alloys |  |  |  | 17.5 | K |  |  |  | body | paragraph | 0b23178d4c | Reduced moment magnetic ordering in a Kondo lattice compound: Ce8Pd24Ga | 10.1103/physrevb.67.134419 | D T Adroja, W Kockelmann, A D Hillier, J Y So, K S Knight, B D Rainford | American Physical Society (APS) | Physical Review B | 2003
61ba9bdf2b9a12e3d2c510a0 | CePd 3 | 1347236464 |  | CePd3 |  |  | Alloys |  |  |  | 0.175 | K |  | 2550000000 | Pa | body | paragraph | 0b23178d4c | Reduced moment magnetic ordering in a Kondo lattice compound: Ce8Pd24Ga | 10.1103/physrevb.67.134419 | D T Adroja, W Kockelmann, A D Hillier, J Y So, K S Knight, B D Rainford | American Physical Society (APS) | Physical Review B | 2003
61ba9bdf2b9a12e3d2c510a1 | UPt 3 | 2128922790 |  | UPt3 |  |  | Alloys |  |  |  | 0.5 | K |  |  |  | body | paragraph | 0b23178d4c | Reduced moment magnetic ordering in a Kondo lattice compound: Ce8Pd24Ga | 10.1103/physrevb.67.134419 | D T Adroja, W Kockelmann, A D Hillier, J Y So, K S Knight, B D Rainford | American Physical Society (APS) | Physical Review B | 2003
61ba9bdf61d1c9d20fc5107b | Mg 2 B 4 C 2 | -1985112368 |  | MgB2C |  |  | Carbides, Borides |  |  |  | 47 | K |  |  |  | body | paragraph | 34015756b3 | High-temperature phonon-mediated superconductivity in monolayer Mg 2 B 4 C 2 |  | Sobhit Singh, Aldo H Romero, JosÃ© D Mella, Vitalie Eremeev, Enrique MuÃ±oz, Anastassia N Alexandrova, Karin M Rabe, David Vanderbilt, Francisco MuÃ±oz |  |  | 2021
61ba9bdf61d1c9d20fc5107c | MgB 2 | 1438579306 |  | MgB2 |  |  | Alloys, Borides |  |  |  | 39 | K |  |  |  | body | paragraph | 34015756b3 | High-temperature phonon-mediated superconductivity in monolayer Mg 2 B 4 C 2 |  | Sobhit Singh, Aldo H Romero, JosÃ© D Mella, Vitalie Eremeev, Enrique MuÃ±oz, Anastassia N Alexandrova, Karin M Rabe, David Vanderbilt, Francisco MuÃ±oz |  |  | 2021
61ba9bdf61d1c9d20fc5107d | B 2 C monolayer | -1560480445 |  | B2C |  | monolayer | Carbides, Borides |  |  |  | 20 | K |  |  |  | body | paragraph | 34015756b3 | High-temperature phonon-mediated superconductivity in monolayer Mg 2 B 4 C 2 |  | Sobhit Singh, Aldo H Romero, JosÃ© D Mella, Vitalie Eremeev, Enrique MuÃ±oz, Anastassia N Alexandrova, Karin M Rabe, David Vanderbilt, Francisco MuÃ±oz |  |  | 2021
61ba9bdf61d1c9d20fc5107e | MgB 2 -like 2D ma- terial -Mg 2 B 4 C 2 | -1077668932 |  | MgB2 |  |  | Alloys, Borides |  |  |  | 47 | K |  |  |  | body | paragraph | 34015756b3 | High-temperature phonon-mediated superconductivity in monolayer Mg 2 B 4 C 2 |  | Sobhit Singh, Aldo H Romero, JosÃ© D Mella, Vitalie Eremeev, Enrique MuÃ±oz, Anastassia N Alexandrova, Karin M Rabe, David Vanderbilt, Francisco MuÃ±oz |  |  | 2021
61ba9bdf61d1c9d20fc5107f | MgB 2 -like 2D ma- terial -Mg 2 B 4 C 2 |  |  | MgB2C |  |  | Carbides, Borides |  |  |  | 47 | K |  |  |  | body | paragraph | 34015756b3 | High-temperature phonon-mediated superconductivity in monolayer Mg 2 B 4 C 2 |  | Sobhit Singh, Aldo H Romero, JosÃ© D Mella, Vitalie Eremeev, Enrique MuÃ±oz, Anastassia N Alexandrova, Karin M Rabe, David Vanderbilt, Francisco MuÃ±oz |  |  | 2021
61ba9bdf61d1c9d20fc51080 | MgB 2 | 1500208504 |  | MgB2 |  |  | Alloys, Borides |  |  |  | 39 | K |  |  |  | body | paragraph | 34015756b3 | High-temperature phonon-mediated superconductivity in monolayer Mg 2 B 4 C 2 |  | Sobhit Singh, Aldo H Romero, JosÃ© D Mella, Vitalie Eremeev, Enrique MuÃ±oz, Anastassia N Alexandrova, Karin M Rabe, David Vanderbilt, Francisco MuÃ±oz |  |  | 2021
61ba9bdf61d1c9d20fc51081 | MgB 2 | 1324997002 |  | MgB2 |  |  | Alloys, Borides |  |  |  | 40 | K |  |  |  | body | paragraph | 34015756b3 | High-temperature phonon-mediated superconductivity in monolayer Mg 2 B 4 C 2 |  | Sobhit Singh, Aldo H Romero, JosÃ© D Mella, Vitalie Eremeev, Enrique MuÃ±oz, Anastassia N Alexandrova, Karin M Rabe, David Vanderbilt, Francisco MuÃ±oz |  |  | 2021
61ba9bdf61d1c9d20fc51082 | monolayer MgB 2 | 47051974 |  | MgB2 |  |  | Alloys, Borides |  |  |  | 20 | K |  |  |  | body | paragraph | 34015756b3 | High-temperature phonon-mediated superconductivity in monolayer Mg 2 B 4 C 2 |  | Sobhit Singh, Aldo H Romero, JosÃ© D Mella, Vitalie Eremeev, Enrique MuÃ±oz, Anastassia N Alexandrova, Karin M Rabe, David Vanderbilt, Francisco MuÃ±oz |  |  | 2021
61ba9bdf61d1c9d20fc51083 | MgB 2 | 1631135224 |  | MgB2 |  |  | Alloys, Borides |  |  |  | 67 | K |  |  |  | body | paragraph | 34015756b3 | High-temperature phonon-mediated superconductivity in monolayer Mg 2 B 4 C 2 |  | Sobhit Singh, Aldo H Romero, JosÃ© D Mella, Vitalie Eremeev, Enrique MuÃ±oz, Anastassia N Alexandrova, Karin M Rabe, David Vanderbilt, Francisco MuÃ±oz |  |  | 2021
61ba9bdf61d1c9d20fc51084 | MgB2 | 97190299 |  | MgB2 |  |  | Alloys, Borides |  |  |  | 47 | K |  |  |  | header | abstract | 34015756b3 | High-temperature phonon-mediated superconductivity in monolayer Mg 2 B 4 C 2 |  | Sobhit Singh, Aldo H Romero, JosÃ© D Mella, Vitalie Eremeev, Enrique MuÃ±oz, Anastassia N Alexandrova, Karin M Rabe, David Vanderbilt, Francisco MuÃ±oz |  |  | 2021
61ba9bdf61d1c9d20fc51085 | MgB 2 | 1511770042 |  | MgB2 |  |  | Alloys, Borides |  |  |  | 67 | K |  |  |  | body | paragraph | 34015756b3 | High-temperature phonon-mediated superconductivity in monolayer Mg 2 B 4 C 2 |  | Sobhit Singh, Aldo H Romero, JosÃ© D Mella, Vitalie Eremeev, Enrique MuÃ±oz, Anastassia N Alexandrova, Karin M Rabe, David Vanderbilt, Francisco MuÃ±oz |  |  | 2021
61ba9bdfa01e2beb09c510bc | LiTi 2 O 4 | -26362954 |  | LiTi2O4 |  |  | Oxides |  |  |  | 12 | K |  |  |  | body | paragraph | bc6c27d2aa | Raman study of electron-phonon coupling in thin films of the spinel oxide superconductor LiTi2O4 | 10.1103/physrevb.96.094501 | D Chen, Y-L Jia, T-T Zhang, Z Fang, K Jin, P Richard, H Ding | American Physical Society (APS) | Physical Review B | 2017
61ba9bdf2a711de29cc51074 | Ba122 | 387728987 | Ba122 | Ba | [6 empty] | 200 | K | Ï c |  |  | body | paragraph | 0c3a42ceb2 | Interplane resistivity of underdoped single crystals (Ba1âˆ’xKx)Fe2As2(0â‰¤x<0.34) | 10.1103/physrevb.89.144514 | M A Tanatar, W E Straszheim, Hyunsoo Kim, J Murphy, N Spyrison, E C Blomberg, K Cho, J.-Ph Reid, Bing Shen, Louis Taillefer, Hai-Hu Wen, R Prozorov | American Physical Society (APS) | Physical Review B | 2014
61ba9be07ecf8b73e6c51067 | B2 | 174544280 |  | B |  |  | Alloys, Borides |  |  |  | 7.2 | K |  |  |  | body | paragraph | 23225105d6 | Evolution in Split-Peak Structure across the Peak Effect Region in Single Crystals of 2H-NbSe2 | 10.1143/jpsj.75.074718 | A D. Thakur, T V. Chandrasekhar Rao, S Uji, T Terashima, M J. Higgins, S Ramakrishnan, A K. Grover | Physical Society of Japan | Journal of the Physical Society of Japan | 2006
61ba9be07ecf8b73e6c51069 | B3 | -1527739406 |  | B |  |  | Alloys, Borides |  |  |  | 7.2 | K |  |  |  | body | paragraph | 23225105d6 | Evolution in Split-Peak Structure across the Peak Effect Region in Single Crystals of 2H-NbSe2 | 10.1143/jpsj.75.074718 | A D. Thakur, T V. Chandrasekhar Rao, S Uji, T Terashima, M J. Higgins, S Ramakrishnan, A K. Grover | Physical Society of Japan | Journal of the Physical Society of Japan | 2006
61ba9be0d52116ffe1c510a1 | Ca 0.82 La 0.18 Fe 0.96 Ni 0.04 As 2 | -1798966092 |  | Ca0.82La0.18Fe0.96Ni0.04As2 |  |  | Iron-pnictides, Pnictides |  |  |  | 22 | K |  |  |  | body | figure | d9bb9615fe | Neutron Spin Resonance in the 112-Type Iron-Based Superconductor | 10.1103/physrevlett.120.137001 | Tao Xie, Dongliang Gong, Haranath Ghosh, Abyay Ghosh, Minoru Soda, Takatsugu Masuda, Shinichi Itoh, FrÃ©dÃ©ric Bourdarot, Louis-Pierre Regnault, Sergey Danilkin, Shiliang Li, Huiqian Luo | American Physical Society (APS) | Physical Review Letters | 2018
61ba9be1783c1e8128c5116b | URhGe | -1740865176 |  | UGeRh |  |  | Alloys |  |  |  | 20 | K |  | 13000000000 | Pa | body | paragraph | dc24230dfc | Superconductivity and magnetism in a new class of heavy-fermion materials | 10.1016/s0304-8853(00)00602-8 | J D Thompson, R Movshovich, Z Fisk, F Bouquet, N J Curro, R A Fisher, P C Hammel, H Hegger, M F Hundley, M Jaime, P G Pagliuso, C Petrovic, N E Phillips, J L Sarrao | Elsevier BV | Journal of Magnetism and Magnetic Materials | 2001
61ba9be185fc223534c51040 | CeCoIn5 | 293247385 |  | CeIn5Co |  |  | Alloys |  |  |  | 2.3 | K |  |  |  | body | paragraph | a6dd61eaf8 | Visualizing heavy fermions emerging in a quantum critical Kondo lattice | 10.1038/nature11204 | Pegor Aynajian, Eduardo H Da Silva Neto, AndrÃ¡s Gyenis, Ryan E Baumbach, J D Thompson, Zachary Fisk, Eric D Bauer, Ali Yazdani | Springer Science and Business Media LLC | Nature | 2012
61ba9be185fc223534c51041 | CeIrIn5 | 252948112 |  | CeIn5Ir |  |  | Alloys |  |  |  | 0.4 | K |  |  |  | body | paragraph | a6dd61eaf8 | Visualizing heavy fermions emerging in a quantum critical Kondo lattice | 10.1038/nature11204 | Pegor Aynajian, Eduardo H Da Silva Neto, AndrÃ¡s Gyenis, Ryan E Baumbach, J D Thompson, Zachary Fisk, Eric D Bauer, Ali Yazdani | Springer Science and Business Media LLC | Nature | 2012
61ba9be112cb23f3dfc5108c | EuRbFe 4 As 4 | -944288211 |  | RbEu(FeAs)4 |  |  | Iron-pnictides, Pnictides |  |  |  | 35 | K |  |  |  | body | paragraph | e2720522b1 | Unique crystal field splitting and multiband RKKY interactions in Ni-doped EuRbFe4As4 | 10.1038/s42005-019-0112-1 | Chenchao Xu, Qijin Chen, Chao Cao | Springer Science and Business Media LLC | Communications Physics | 2019
61ba9be112cb23f3dfc5108d | AeAFe 4 As 4 (AeA-1144; Ae=Ca,Sr; A=K,Rb,Cs) | -701079461 | AeA-1144 | AAe(FeAs)4 |  |  | Alloys |  |  | Ae=Ca, Sr, A=K, Rb, Cs | 30 | K |  |  |  | body | paragraph | e2720522b1 | Unique crystal field splitting and multiband RKKY interactions in Ni-doped EuRbFe4As4 | 10.1038/s42005-019-0112-1 | Chenchao Xu, Qijin Chen, Chao Cao | Springer Science and Business Media LLC | Communications Physics | 2019
61ba9be17c13e4f711c5104e | K 2 Cr 3 As 3 | 342712708 |  | K2(CrAs)3 |  |  | Pnictides |  |  |  | 6.1 | K | electrical resistivity |  |  | body | paragraph | 04f41bcca1 | Tunable electronic anisotropy in single-crystalA2Cr3As3(A=K, Rb)quasi-one-dimensional superconductors | 10.1103/physrevb.92.020508 | X F Wang, C Roncaioli, C Eckberg, H Kim, J Yong, Y Nakajima, S R Saha, P Y Zavalij, J Paglione | American Physical Society (APS) | Physical Review B | 2015
61ba9be17c13e4f711c5104f | Rb2Cr3As3 | 813158991 |  | Rb2(CrAs)3 |  |  | Pnictides |  |  |  | 6.1 | K |  |  |  | header | abstract | 04f41bcca1 | Tunable electronic anisotropy in single-crystalA2Cr3As3(A=K, Rb)quasi-one-dimensional superconductors | 10.1103/physrevb.92.020508 | X F Wang, C Roncaioli, C Eckberg, H Kim, J Yong, Y Nakajima, S R Saha, P Y Zavalij, J Paglione | American Physical Society (APS) | Physical Review B | 2015
61ba9be17c13e4f711c51050 | K2Cr3As3 | 1742626112 |  | K2(CrAs)3 |  |  | Pnictides |  |  |  | 6.1 | K |  |  |  | header | abstract | 04f41bcca1 | Tunable electronic anisotropy in single-crystalA2Cr3As3(A=K, Rb)quasi-one-dimensional superconductors | 10.1103/physrevb.92.020508 | X F Wang, C Roncaioli, C Eckberg, H Kim, J Yong, Y Nakajima, S R Saha, P Y Zavalij, J Paglione | American Physical Society (APS) | Physical Review B | 2015
61ba9be17c13e4f711c51051 | K2Cr3As3 | 1742626112 |  | K2(CrAs)3 |  |  | Pnictides |  |  |  | 4.8 | K |  |  |  | header | abstract | 04f41bcca1 | Tunable electronic anisotropy in single-crystalA2Cr3As3(A=K, Rb)quasi-one-dimensional superconductors | 10.1103/physrevb.92.020508 | X F Wang, C Roncaioli, C Eckberg, H Kim, J Yong, Y Nakajima, S R Saha, P Y Zavalij, J Paglione | American Physical Society (APS) | Physical Review B | 2015
61ba9be17c13e4f711c51052 | Rb 2 Cr 3 As 3 single crystals | 263266223 |  | Rb2(CrAs)3 |  | single crystals | Pnictides |  |  |  | 4.8 | K |  |  |  | body | paragraph | 04f41bcca1 | Tunable electronic anisotropy in single-crystalA2Cr3As3(A=K, Rb)quasi-one-dimensional superconductors | 10.1103/physrevb.92.020508 | X F Wang, C Roncaioli, C Eckberg, H Kim, J Yong, Y Nakajima, S R Saha, P Y Zavalij, J Paglione | American Physical Society (APS) | Physical Review B | 2015
61ba9be20a416aa3d9c51049 | YBa 2 Cu 3 O 7 | 1027846896 |  | Ba2YCu3O7 |  |  | Oxides, Cuprates |  |  |  | 93 | K |  |  |  | body | paragraph | ee89e47ff5 | Antiferromagnetic ordering in a 90 K copper oxide superconductor | 10.1103/physrevb.66.020501 | J A Hodges, Y Sidis, P Bourges, I Mirebeau, M Hennion, X Chaud | American Physical Society (APS) | Physical Review B | 2014
61ba9be3ab9e3e9324c51090 | CeRhIn 5 | -1133124979 |  | CeIn5Rh |  |  | Alloys |  |  |  | 2.3 | K | specific heat | 2350000000 | Pa | header | abstract | f695f4c161 | Field-induced quantum critical point in the pressure-induced superconductor CeRhIn5 | 10.1002/pssb.200983076 | Tuson Park, Y Tokiwa, F Ronning, H Lee, E D Bauer, R Movshovich, J D Thompson | Wiley | physica status solidi (b) | 2010
61ba9be37ce09aab2ac51077 | (Ba 0.6 K 0.4 )Fe 2 As 2 | 2024634521 |  | K0.4Ba0.6Fe2As2 |  |  | Iron-pnictides, Pnictides |  |  |  | 35 | K |  |  |  | body | paragraph | d546461d09 | The doping dependence of superconductivity of (Ca 1-x Na x )Fe 2 As 2 |  | K Zhao, Q Q Liu, X C Wang, Z Deng, Y X Lv, J L Zhu, F Y Li, C Q Jin
61ba9be37ce09aab2ac51078 | CaFe 2 As 2 | -111608621 |  | Ca(FeAs)2 |  |  | Iron-pnictides, Pnictides |  |  |  | 26 | K |  |  |  | body | paragraph | d546461d09 | The doping dependence of superconductivity of (Ca 1-x Na x )Fe 2 As 2 |  | K Zhao, Q Q Liu, X C Wang, Z Deng, Y X Lv, J L Zhu, F Y Li, C Q Jin
61ba9be37ce09aab2ac5107a | (Sr 0.6 K 0.4 )Fe 2 As 2 | 1736037327 |  | K0.4Sr0.6Fe2As2 |  |  | Iron-pnictides, Pnictides |  |  |  | 38 | K |  |  |  | body | paragraph | d546461d09 | The doping dependence of superconductivity of (Ca 1-x Na x )Fe 2 As 2 |  | K Zhao, Q Q Liu, X C Wang, Z Deng, Y X Lv, J L Zhu, F Y Li, C Q Jin
61ba9be37ce09aab2ac5107c | Ca 0.6 Na 0.4 Fe 2 As 2 | -1758342116 |  | Na0.4Ca0.6Fe2As2 |  |  | Iron-pnictides, Pnictides |  |  |  | 26 | K |  |  |  | body | paragraph | d546461d09 | The doping dependence of superconductivity of (Ca 1-x Na x )Fe 2 As 2 |  | K Zhao, Q Q Liu, X C Wang, Z Deng, Y X Lv, J L Zhu, F Y Li, C Q Jin
61ba9be37ce09aab2ac5107f | (Ca 0.33 Na 0.66 )Fe 2 As 2 | -211890033 |  | Na0.66Ca0.33Fe2As2 |  |  | Iron-pnictides, Pnictides |  |  |  | 33 | K |  |  |  | body | paragraph | d546461d09 | The doping dependence of superconductivity of (Ca 1-x Na x )Fe 2 As 2 |  | K Zhao, Q Q Liu, X C Wang, Z Deng, Y X Lv, J L Zhu, F Y Li, C Q Jin
61ba9be4e4552e90a8c51061 | HgBaCaCuO(F) | -1869677652 | HgBaCaCuO(F | BaCaCuHgOF | [6 empty] | 134 | K |  |  |  | header | abstract | f0162003ba | Formation of magnetic moments in the cuprate superconductor Hg0.8Cu0.2Ba2Ca2Cu3O8+Î´ below Tc seen by NQR | 10.1016/j.physc.2004.02.183 | H Breitzke, I Eremin, D Manske, E V Antipov, K LÃ¼ders | Elsevier BV | Physica C: Superconductivity | 2003
61ba9be4e4552e90a8c51062 | HgBaCaCuO | -695166273 | HgBaCaCuO | BaCaCuHgO | [6 empty] | 4.2 | K |  |  |  | header | abstract | f0162003ba | Formation of magnetic moments in the cuprate superconductor Hg0.8Cu0.2Ba2Ca2Cu3O8+Î´ below Tc seen by NQR | 10.1016/j.physc.2004.02.183 | H Breitzke, I Eremin, D Manske, E V Antipov, K LÃ¼ders | Elsevier BV | Physica C: Superconductivity | 2003
61ba9be4783c1e8128c5116d | underdoped Bi2Sr2CaCu2O8 crystal A | -1310422849 |  | Sr2CaCu2(BiO4)2 | underdoped | crystal A | Oxides, Cuprates |  |  |  | 65 | K |  |  |  | body | paragraph | 757bede0c4 | First Order Transition of the Vortex Lattice in Disordered BI-2212 Crystals | 10.1007/978-94-007-1007-8_10 | Kees Beek, Irina Abalosheva, Marcin Konczykowski, Ming Li, Peter Kes, Mikhail Indenbom | Springer Netherlands |  | 2004
61ba9be41b5bc7b48bc510f5 | NbN | -905180504 |  | NbN |  |  | Nitrides |  |  |  | 14 | K |  |  |  | body | paragraph | 745b15477f | Spin caloritronics with superconductors: Enhanced thermoelectric effects, generalized Onsager response-matrix, and thermal spin currents | 10.1103/physrevb.93.224509 | Jacob Linder, Marianne EtzelmÃ¼ller Bathen | American Physical Society (APS) | Physical Review B | 2016
61ba9be412cb23f3dfc51090 | H 2 S | -789973531 |  | H2S |  |  | Hydrides, Chalcogenides |  |  |  | 10 | K |  |  |  | body | paragraph | 95e13df80a | Effect of Van Hove singularities on high- Tc superconductivity in H3S | 10.1103/physrevb.93.094525 | Wataru Sano, Takashi Koretsune, Terumasa Tadano, Ryosuke Akashi, Ryotaro Arita | American Physical Society (APS) | Physical Review B | 2016
61ba9be412cb23f3dfc51091 | H 3 S | -428473045 |  | H3S |  |  | Hydrides, Chalcogenides |  |  |  | 181 | K |  |  |  | body | paragraph | 95e13df80a | Effect of Van Hove singularities on high- Tc superconductivity in H3S | 10.1103/physrevb.93.094525 | Wataru Sano, Takashi Koretsune, Terumasa Tadano, Ryosuke Akashi, Ryotaro Arita | American Physical Society (APS) | Physical Review B | 2016
61ba9be412cb23f3dfc51094 | H 3 S (H 2 S) | 757343565 |  | H3S |  |  | Hydrides, Chalcogenides |  |  |  | 60 | K |  |  |  | body | paragraph | 95e13df80a | Effect of Van Hove singularities on high- Tc superconductivity in H3S | 10.1103/physrevb.93.094525 | Wataru Sano, Takashi Koretsune, Terumasa Tadano, Ryosuke Akashi, Ryotaro Arita | American Physical Society (APS) | Physical Review B | 2016
61ba9be412cb23f3dfc51095 | H3S | -679316528 |  | H3S |  |  | Hydrides, Chalcogenides |  |  |  | 181 | K |  | 2.5E+11 | Pa | header | abstract | 95e13df80a | Effect of Van Hove singularities on high- Tc superconductivity in H3S | 10.1103/physrevb.93.094525 | Wataru Sano, Takashi Koretsune, Terumasa Tadano, Ryosuke Akashi, Ryotaro Arita | American Physical Society (APS) | Physical Review B | 2016
61ba9be412cb23f3dfc51096 | H 3 S | -536332892 |  | H3S |  |  | Hydrides, Chalcogenides |  |  |  | 60 | K |  |  |  | body | paragraph | 95e13df80a | Effect of Van Hove singularities on high- Tc superconductivity in H3S | 10.1103/physrevb.93.094525 | Wataru Sano, Takashi Koretsune, Terumasa Tadano, Ryosuke Akashi, Ryotaro Arita | American Physical Society (APS) | Physical Review B | 2016
61ba9be412cb23f3dfc51098 | H2S | 1393322077 |  | H2S |  |  | Hydrides, Chalcogenides |  |  |  | 60 | K |  |  |  | header | abstract | 95e13df80a | Effect of Van Hove singularities on high- Tc superconductivity in H3S | 10.1103/physrevb.93.094525 | Wataru Sano, Takashi Koretsune, Terumasa Tadano, Ryosuke Akashi, Ryotaro Arita | American Physical Society (APS) | Physical Review B | 2016
61ba9be412cb23f3dfc51099 | H 3 S | -453498439 |  | H3S |  |  | Hydrides, Chalcogenides |  |  |  | 181 | K |  |  |  | body | paragraph | 95e13df80a | Effect of Van Hove singularities on high- Tc superconductivity in H3S | 10.1103/physrevb.93.094525 | Wataru Sano, Takashi Koretsune, Terumasa Tadano, Ryosuke Akashi, Ryotaro Arita | American Physical Society (APS) | Physical Review B | 2016
61ba9be412cb23f3dfc5109a | H3S (H2S) | 225236695 |  | H3S |  |  | Hydrides, Chalcogenides |  |  |  | 60 | K |  |  |  | header | abstract | 95e13df80a | Effect of Van Hove singularities on high- Tc superconductivity in H3S | 10.1103/physrevb.93.094525 | Wataru Sano, Takashi Koretsune, Terumasa Tadano, Ryosuke Akashi, Ryotaro Arita | American Physical Society (APS) | Physical Review B | 2016
61ba9be412cb23f3dfc5109b | H 3 S | -351486109 |  | H3S |  |  | Hydrides, Chalcogenides |  |  |  | 100 | K |  |  |  | body | paragraph | 95e13df80a | Effect of Van Hove singularities on high- Tc superconductivity in H3S | 10.1103/physrevb.93.094525 | Wataru Sano, Takashi Koretsune, Terumasa Tadano, Ryosuke Akashi, Ryotaro Arita | American Physical Society (APS) | Physical Review B | 2016
61ba9be412cb23f3dfc5109f | H 2 S | -970970723 |  | H2S |  |  | Hydrides, Chalcogenides |  |  |  | 200 | K |  | 100-200 GPa |  | body | paragraph | 95e13df80a | Effect of Van Hove singularities on high- Tc superconductivity in H3S | 10.1103/physrevb.93.094525 | Wataru Sano, Takashi Koretsune, Terumasa Tadano, Ryosuke Akashi, Ryotaro Arita | American Physical Society (APS) | Physical Review B | 2016
61ba9be411af647618c51028 | La 1.2 Sr 1.8 Mn 2 O 7 | -2075103021 |  | Sr1.8La1.2Mn2O7 |  |  | Oxides |  |  |  | 120 | K |  |  |  | body | paragraph | d83d48922f | Competition of charge, orbital, and ferromagnetic correlations in layered manganites | 10.1103/physrevb.63.132404 | D B Romero, Y Moritomo, J F Mitchell, H D Drew | American Physical Society (APS) | Physical Review B | 2013
61ba9be411af647618c51029 | La 1.2 Sr 1.8 Mn 2 O 7 | -1907606278 |  | Sr1.8La1.2Mn2O7 |  |  | Oxides |  |  |  | 100 | K |  |  |  | body | paragraph | d83d48922f | Competition of charge, orbital, and ferromagnetic correlations in layered manganites | 10.1103/physrevb.63.132404 | D B Romero, Y Moritomo, J F Mitchell, H D Drew | American Physical Society (APS) | Physical Review B | 2013
61ba9be57ce09aab2ac51082 | pristine PdTe 2 | 1396657473 |  | Te2Pd |  |  | Chalcogenides |  |  |  | 1.7 | K |  |  |  | body | paragraph | 7034719f11 | Fermiology and Superconductivity of Topological Surface States in PdTe2 | 10.1103/physrevlett.120.156401 | O J Clark, M J Neat, K Okawa, L Bawden, I MarkoviÄ‡, F Mazzola, J Feng, V Sunko, J M Riley, W Meevasana, J Fujii, I Vobornik, T K Kim, M Hoesch, T Sasagawa, P Wahl, M S Bahramy, P D C King | American Physical Society (APS) | Physical Review Letters | 2018
61ba9be57c13e4f711c51056 | PrPt 4 Ge 12 | -634069994 |  | Pr(Ge3Pt)4 |  |  | Alloys |  |  |  | 7.8 | K |  |  |  | body | paragraph | d9d6bb036e | Broken time-reversal symmetry in superconducting Pr1âˆ’xLaxPt4Ge12 | 10.1103/physrevb.100.024508 | J Zhang, Z F Ding, K Huang, C Tan, A D Hillier, P K Biswas, D E Maclaughlin, L Shu | American Physical Society (APS) | Physical Review B | 2019
61ba9be5a013f06956c5105e | Zr3Ir | -140358166 |  | Zr3Ir |  |  | Alloys |  |  |  | 2.3 | K |  |  |  | body | paragraph | d6eacd174d | Nodeless superconductivity and time-reversal symmetry breaking in the noncentrosymmetric superconductor Re24Ti5 | 10.1103/physrevb.97.020502 | T Shang, G M Pang, C Baines, W B Jiang, W Xie, A Wang, M Medarde, E Pomjakushina, M Shi, J Mesot, H Q Yuan, T Shiroka | American Physical Society (APS) | Physical Review B | 2020
61ba9be53af0453d0cc510a2 | MgB 2 | 1355794026 |  | MgB2 |  |  | Alloys, Borides |  |  |  | 39 | K |  |  |  | body | paragraph | 90ec9dced7 | Superconducting MgB2 thin films by pulsed laser deposition | 10.1063/1.1385186 | S R Shinde, S B Ogale, R L Greene, T Venkatesan, P C Canfield, S L Budâ€™ko, G Lapertot, C Petrovic | AIP Publishing | Applied Physics Letters | 2001
61ba9be50a416aa3d9c5104c | slightly overdoped Bi2212 single crystals | 305335880 | Bi2212 | Bi | slightly overdoped | single crystals |  |  |  |  | 87 | K |  |  |  | body | paragraph | 978e0c5088 | Bosonic Mode Mixing in the Superconducting State Spectral Function of Bi 2 Sr 2 CaCu 2 O 8+Î´ |  | M R Norman, H Ding, J C Campuzano, T Takeuchi, M Randeria, T Yokoya, T Takahashi, T Mochiku, K Kadowaki |  |  | 1997
61ba9be50a416aa3d9c5104d | Bi2212 | -1525883636 | Bi2212 | Bi | [6 empty] | 87 | K |  |  |  | body | figure | 978e0c5088 | Bosonic Mode Mixing in the Superconducting State Spectral Function of Bi 2 Sr 2 CaCu 2 O 8+Î´ |  | M R Norman, H Ding, J C Campuzano, T Takeuchi, M Randeria, T Yokoya, T Takahashi, T Mochiku, K Kadowaki |  |  | 1997
61ba9be50a416aa3d9c5104e | Bi2212 | -1835886952 | Bi2212 | Bi | [6 empty] | 87 | K |  |  |  | body | paragraph | 978e0c5088 | Bosonic Mode Mixing in the Superconducting State Spectral Function of Bi 2 Sr 2 CaCu 2 O 8+Î´ |  | M R Norman, H Ding, J C Campuzano, T Takeuchi, M Randeria, T Yokoya, T Takahashi, T Mochiku, K Kadowaki |  |  | 1997
61ba9be5e4552e90a8c51063 | CaCuO 2 | 1619301067 |  | CaCuO2 |  |  | Oxides, Cuprates |  |  |  | 34 | K |  |  |  | body | paragraph | 341c052852 | Fracton pairing mechanism for unconventional superconductors: Self-assembling organic polymers and copper-oxide compounds | 10.1103/physrevb.66.134505 | Alexander V Milovanov, Jens J Rasmussen | American Physical Society (APS) | Physical Review B | 2002
61ba9be514d91e0862c51062 | ZrNCl | 2109961274 |  | ZrNCl |  |  | Nitrides |  |  |  | 15 | K |  |  |  | header | abstract | 4f73bd73d5 | Ionic-liquid-gating induced protonation and superconductivity in FeSe, FeSe |  | Zrncl, Yi Cui, Ze Hu, Jin-Shan Zhang, Wen-Long Ma, Ming-Wei Ma, Zhen Ma, Cong Wang, Jia-Qiang Yan, Jian-Ping Sun, Jin-Guang Cheng, Shuang Jia, Yuan Li, Jin-Sheng Wen, He-Chang Lei, Pu Yu, Wei Ji, Wei-Qiang Yu |  |  | 2019
61ba9be514d91e0862c51063 | FeSe0.93S0.07 | 380726787 |  | Fe1Se0.93S0.07 |  |  | Iron-chalcogenides, Chalcogenides |  |  |  | 43.5 | K |  |  |  | header | abstract | 4f73bd73d5 | Ionic-liquid-gating induced protonation and superconductivity in FeSe, FeSe |  | Zrncl, Yi Cui, Ze Hu, Jin-Shan Zhang, Wen-Long Ma, Ming-Wei Ma, Zhen Ma, Cong Wang, Jia-Qiang Yan, Jian-Ping Sun, Jin-Guang Cheng, Shuang Jia, Yuan Li, Jin-Sheng Wen, He-Chang Lei, Pu Yu, Wei Ji, Wei-Qiang Yu |  |  | 2019
61ba9be63136e52869c51091 | HoNi 2 B 2 C | 866447835 |  | HoNi2B2C |  |  | Carbides, Borides |  |  |  | 6 | K |  |  |  | body | paragraph | 23344b16ea | Point-contact spectroscopy of the antiferromagnetic superconductorHoNi2B2Cin the normal and superconducting state | 10.1103/physrevb.76.014520 | Yu. G Naidyuk, O E Kvitnitskaya, I K Yanson, G Fuchs, K Nenkov, A WÃ¤lte, G Behr, D Souptel, S-L Drechsler | American Physical Society (APS) | Physical Review B | 2013
61ba9be63136e52869c51092 | HoNi2B2C | 230884880 |  | HoNi2B2C |  |  | Carbides, Borides |  |  |  | 5.6 | K |  |  |  | header | abstract | 23344b16ea | Point-contact spectroscopy of the antiferromagnetic superconductorHoNi2B2Cin the normal and superconducting state | 10.1103/physrevb.76.014520 | Yu. G Naidyuk, O E Kvitnitskaya, I K Yanson, G Fuchs, K Nenkov, A WÃ¤lte, G Behr, D Souptel, S-L Drechsler | American Physical Society (APS) | Physical Review B | 2013
61ba9be63136e52869c51093 | DyNi 2 B 2 C | 1059187282 |  | DyNi2B2C |  |  | Carbides, Borides |  |  |  | 8.5 | K |  |  |  | body | paragraph | 23344b16ea | Point-contact spectroscopy of the antiferromagnetic superconductorHoNi2B2Cin the normal and superconducting state | 10.1103/physrevb.76.014520 | Yu. G Naidyuk, O E Kvitnitskaya, I K Yanson, G Fuchs, K Nenkov, A WÃ¤lte, G Behr, D Souptel, S-L Drechsler | American Physical Society (APS) | Physical Review B | 2013
61ba9be63136e52869c51095 | DyNi 2 B 2 C | 1084236578 |  | DyNi2B2C |  |  | Carbides, Borides |  |  |  | 6.1 | K |  |  |  | body | paragraph | 23344b16ea | Point-contact spectroscopy of the antiferromagnetic superconductorHoNi2B2Cin the normal and superconducting state | 10.1103/physrevb.76.014520 | Yu. G Naidyuk, O E Kvitnitskaya, I K Yanson, G Fuchs, K Nenkov, A WÃ¤lte, G Behr, D Souptel, S-L Drechsler | American Physical Society (APS) | Physical Review B | 2013
61ba9be63136e52869c51096 | ErNi 2 B 2 C | -2077750894 |  | ErNi2B2C |  |  | Carbides, Borides |  |  |  | 10 | K |  |  |  | body | paragraph | 23344b16ea | Point-contact spectroscopy of the antiferromagnetic superconductorHoNi2B2Cin the normal and superconducting state | 10.1103/physrevb.76.014520 | Yu. G Naidyuk, O E Kvitnitskaya, I K Yanson, G Fuchs, K Nenkov, A WÃ¤lte, G Behr, D Souptel, S-L Drechsler | American Physical Society (APS) | Physical Review B | 2013
61ba9be7d7a99c43e8c510ab | CeRhIrIn 5 | -1823837244 |  | CeIn5IrRh |  |  | Alloys |  |  |  | 1 | K |  |  |  | body | paragraph | 4500220a1a | Enhancing the Superconducting Transition Temperature of the Heavy Fermion CompoundCeIrIn5in the Absence of Spin Correlations | 10.1103/physrevlett.94.037007 | Shinji Kawasaki, Guo-Qing Zheng, Hiroki Kan, Yoshio Kitaoka, Hiroaki Shishido, Yoshichika ÅŒnuki | American Physical Society (APS) | Physical Review Letters | 2014
61ba9be7d7a99c43e8c510ac | CeIrIn 5 | 883047412 |  | CeIn5Ir |  |  | Alloys |  |  |  | 0.4 | K |  | 0 |  | body | paragraph | 4500220a1a | Enhancing the Superconducting Transition Temperature of the Heavy Fermion CompoundCeIrIn5in the Absence of Spin Correlations | 10.1103/physrevlett.94.037007 | Shinji Kawasaki, Guo-Qing Zheng, Hiroki Kan, Yoshio Kitaoka, Hiroaki Shishido, Yoshichika ÅŒnuki | American Physical Society (APS) | Physical Review Letters | 2014
61ba9be7d7a99c43e8c510ad | CeCoIn 5 | -645139591 |  | CeIn5Co |  |  | Alloys |  |  |  | 2.3 | K |  |  |  | body | paragraph | 4500220a1a | Enhancing the Superconducting Transition Temperature of the Heavy Fermion CompoundCeIrIn5in the Absence of Spin Correlations | 10.1103/physrevlett.94.037007 | Shinji Kawasaki, Guo-Qing Zheng, Hiroki Kan, Yoshio Kitaoka, Hiroaki Shishido, Yoshichika ÅŒnuki | American Physical Society (APS) | Physical Review Letters | 2014
61ba9be7d7a99c43e8c510ae | CeRhIn 5 | -1246712907 |  | CeIn5Rh |  |  | Alloys |  |  |  | 2 | K |  | 1600000000 | Pa | body | paragraph | 4500220a1a | Enhancing the Superconducting Transition Temperature of the Heavy Fermion CompoundCeIrIn5in the Absence of Spin Correlations | 10.1103/physrevlett.94.037007 | Shinji Kawasaki, Guo-Qing Zheng, Hiroki Kan, Yoshio Kitaoka, Hiroaki Shishido, Yoshichika ÅŒnuki | American Physical Society (APS) | Physical Review Letters | 2014
61ba9be71b93c0c6bec510c9 | Fe 2 P | 959069581 |  | Fe2P |  |  | Iron-pnictides, Pnictides |  |  |  | 1.8 | K | susceptibility |  |  | body | paragraph | 93b8d34cae | A 57Fe MÃ¶ssbauer Spectroscopy Study of the 7 K Superconductor LaFePO | 10.1515/znb-2008-0907 | Marcus Tegel, Inga Schellenberg, Rainer PÃ¶ttgen, Dirk Johrendt | Walter de Gruyter GmbH | Zeitschrift fÃ¼r Naturforschung B | 2008
61ba9be70a416aa3d9c51050 | CaFe 2 As 2 single crystals | -320790442 |  | Ca(FeAs)2 |  | single crystals | Iron-pnictides, Pnictides |  |  |  | 38 | K |  |  |  | body | paragraph | 121ef50cf7 | Unusual pressure effects on the superconductivity of indirectly electron-doped (Ba1âˆ’xLax)Fe2As2epitaxial films | 10.1103/physrevb.88.140503 | Takayoshi Katase, Hikaru Sato, Hidenori Hiramatsu, Toshio Kamiya, Hideo Hosono | American Physical Society (APS) | Physical Review B | 2013
61ba9be771dd2853b1c510be | epitaxial film of BaFe 1.84 Co 0.16 As 2 | 535425111 |  | Ba1Fe1.84Co0.16As2 |  | epitaxial film | Iron-pnictides, Pnictides |  |  |  | 22.5 | K | reflec- tivity |  |  | body | paragraph | e08f082f4e | Multi-gap superconductivity in a BaFe1.84Co0.16As2 film from optical measurements at terahertz frequencies | 10.1140/epjb/e2010-00242-y | A Perucchi, L Baldassarre, S Lupi, J Y Jiang, J D Weiss, E E Hellstrom, S Lee, C W Bark, C B Eom, M Putti, I Pallecchi, C Marini, P Dore | Springer Science and Business Media LLC | The European Physical Journal B | 2014
61ba9be88452d931a5c51059 | PH 3 | 205804694 |  | PH3 |  |  | Hydrides, Pnictides |  |  |  | 100 | K |  |  |  | body | paragraph | a9e46117e7 | Quantitative analysis of nonadiabatic effects in dense H3S and PH3 superconductors | 10.1038/srep38570 | Artur P Durajski | Springer Science and Business Media LLC | Scientific Reports | 2017
61ba9be88452d931a5c5105a | H3S | -633108338 |  | H3S |  |  | Hydrides, Chalcogenides |  |  |  | 178 | K |  |  |  | header | abstract | a9e46117e7 | Quantitative analysis of nonadiabatic effects in dense H3S and PH3 superconductors | 10.1038/srep38570 | Artur P Durajski | Springer Science and Business Media LLC | Scientific Reports | 2017
61ba9be88452d931a5c5105c | PH 3 | 313632240 |  | PH3 |  |  | Hydrides, Pnictides |  |  |  | 81 | K |  |  |  | body | figure | a9e46117e7 | Quantitative analysis of nonadiabatic effects in dense H3S and PH3 superconductors | 10.1038/srep38570 | Artur P Durajski | Springer Science and Business Media LLC | Scientific Reports | 2017
61ba9be807932c08a9c510ba | Rb3C60 | 1443892209 |  | RbC20 |  |  | Carbides |  |  |  | 30 | K |  |  |  | body | paragraph | f894f599cf | Superconductivity of Rb 3 C 60 : breakdown of the Migdal-Eliashberg theory | 10.1007/pl00011123 | E Cappelluti, C Grimaldi, L Pietronero, S StrÃ¤ssler, G A Ummarino | Springer Science and Business Media LLC | The European Physical Journal B | 2014
61ba9be8c0bff55f4cc510a8 | MgB 2 film | 472219857 |  | MgB2 |  | film | Alloys, Borides |  |  |  | 38.1 | K |  |  |  | header | abstract | c96ffed723 | Comparative study of in situ and ex situ MgB 2 films deposited by pulsed laser deposition |  | Y Zhao, M Ionescu, J Horvat, S X Dou
61ba9be86a35f302ddc5108b | Nb thin film sample | -543979071 |  | Nb |  | thin film | Alloys |  |  |  | 9.25 | K |  |  |  | body | figure | 0cc31e61e3 | Dielectric resonator method for determining gap symmetry of superconductors through anisotropic nonlinear Meissner effect | 10.1063/1.5090130 | Seokjin Bae, Yuewen Tan, Alexander P Zhuravel, Lingchao Zhang, Shengwei Zeng, Yong Liu, Thomas A Lograsso, Ariando, T Venkatesan, Steven M Anlage | AIP Publishing | Review of Scientific Instruments | 2019
61ba9be86a35f302ddc5108c | Nb thin film | 699464716 |  | Nb |  | thin film | Alloys |  |  |  | 9.25 | K |  |  |  | body | paragraph | 0cc31e61e3 | Dielectric resonator method for determining gap symmetry of superconductors through anisotropic nonlinear Meissner effect | 10.1063/1.5090130 | Seokjin Bae, Yuewen Tan, Alexander P Zhuravel, Lingchao Zhang, Shengwei Zeng, Yong Liu, Thomas A Lograsso, Ariando, T Venkatesan, Steven M Anlage | AIP Publishing | Review of Scientific Instruments | 2019
61ba9be86a35f302ddc5108d | KFe2As2 | 517214985 |  | K(FeAs)2 |  |  | Iron-pnictides, Pnictides |  |  |  | 3.4 | K |  |  |  | body | paragraph | 0cc31e61e3 | Dielectric resonator method for determining gap symmetry of superconductors through anisotropic nonlinear Meissner effect | 10.1063/1.5090130 | Seokjin Bae, Yuewen Tan, Alexander P Zhuravel, Lingchao Zhang, Shengwei Zeng, Yong Liu, Thomas A Lograsso, Ariando, T Venkatesan, Steven M Anlage | AIP Publishing | Review of Scientific Instruments | 2019
61ba9be86a35f302ddc51090 | KFe 2 As 2 single crystal | 829371840 |  | K(FeAs)2 |  | single crystal | Iron-pnictides, Pnictides |  |  |  | 3.4 | K |  |  |  | body | paragraph | 0cc31e61e3 | Dielectric resonator method for determining gap symmetry of superconductors through anisotropic nonlinear Meissner effect | 10.1063/1.5090130 | Seokjin Bae, Yuewen Tan, Alexander P Zhuravel, Lingchao Zhang, Shengwei Zeng, Yong Liu, Thomas A Lograsso, Ariando, T Venkatesan, Steven M Anlage | AIP Publishing | Review of Scientific Instruments | 2019
61ba9be812cb23f3dfc510a6 | YH 3 | -171281925 |  | YH3 |  |  | Hydrides, Alloys |  |  |  | 40 | K |  | 17700000000 | Pa | body | paragraph | 230ad6512f | The Search for Higher Tc in Houston | 10.1007/978-3-319-52675-1_2 | C W Chu, Alex Mueller, Georg Bednorz | Springer International Publishing |  | 2017
61ba9be812cb23f3dfc510a8 | Ca122 | -959032176 | Ca122 | Ca | [6 empty] | 49 | K |  | 101325 | Pa | body | paragraph | 230ad6512f | The Search for Higher Tc in Houston | 10.1007/978-3-319-52675-1_2 | C W Chu, Alex Mueller, Georg Bednorz | Springer International Publishing |  | 2017
61ba9be812cb23f3dfc510aa | H 3 S | -582535458 |  | H3S |  |  | Hydrides, Chalcogenides |  |  |  | 200 | K |  | 2E+11 | Pa | body | paragraph | 230ad6512f | The Search for Higher Tc in Houston | 10.1007/978-3-319-52675-1_2 | C W Chu, Alex Mueller, Georg Bednorz | Springer International Publishing |  | 2017
61ba9be812cb23f3dfc510ac | YBa 2 Cu 3 O 7 (Y123) | 2093613722 | Y123 | Ba2YCu3O7 |  |  | Oxides, Cuprates |  |  |  | 91 | K |  | 8000000000 | Pa | body | figure | 230ad6512f | The Search for Higher Tc in Houston | 10.1007/978-3-319-52675-1_2 | C W Chu, Alex Mueller, Georg Bednorz | Springer International Publishing |  | 2017
61ba9be812cb23f3dfc510ae | YH 6 | -933076826 |  | YH6 |  |  | Hydrides, Alloys |  |  |  | 252 | K |  | 1E+11 | Pa | body | paragraph | 230ad6512f | The Search for Higher Tc in Houston | 10.1007/978-3-319-52675-1_2 | C W Chu, Alex Mueller, Georg Bednorz | Springer International Publishing |  | 2017
61ba9be812cb23f3dfc510af | Y123 | 1856242782 | Y123 | Y | [6 empty] | 134 | K |  | 8000000000 | Pa | body | figure | 230ad6512f | The Search for Higher Tc in Houston | 10.1007/978-3-319-52675-1_2 | C W Chu, Alex Mueller, Georg Bednorz | Springer International Publishing |  | 2017
61ba9be812cb23f3dfc510b1 | YH 4 | -1840818428 |  | YH4 |  |  | Hydrides, Alloys |  |  |  | 84 | K |  | 1.2E+11 | Pa | body | paragraph | 230ad6512f | The Search for Higher Tc in Houston | 10.1007/978-3-319-52675-1_2 | C W Chu, Alex Mueller, Georg Bednorz | Springer International Publishing |  | 2017
61ba9be812cb23f3dfc510b3 | undoped Ca122 | -1647930765 | Ca122 | Ca | undoped | [5 empty] | 25 | K |  |  |  | body | paragraph | 230ad6512f | The Search for Higher Tc in Houston | 10.1007/978-3-319-52675-1_2 | C W Chu, Alex Mueller, Georg Bednorz | Springer International Publishing |  | 2017
61ba9be820fc3eae4bc510c3 | NdO 0.82 F 0.18 FeAs | 1688751758 |  | Nd1Fe1As1O0.82F0.18 |  |  | Iron-pnictides, Pnictides, Oxides, Fluorides |  |  |  | 51 | K |  |  |  | header | abstract | 5e1dfd5786 | Flux pinning mechanism in NdFeAsO 0.82 F 0.18 superconductor: Thermally activated flux flow and charge carrier mean free path fluctuation pinning |  | X L Wang, S R Ghorbani, S X Dou, Xiao-Li Shen, Wei Yi, Zheng-Cai Li, Zhi-An Ren
61ba9be820fc3eae4bc510c4 | NdO 0.82 F 0.18 FeAs | 1935246054 |  | Nd1Fe1As1O0.82F0.18 |  |  | Iron-pnictides, Pnictides, Oxides, Fluorides |  |  |  | 51 | K |  |  |  | body | paragraph | 5e1dfd5786 | Flux pinning mechanism in NdFeAsO 0.82 F 0.18 superconductor: Thermally activated flux flow and charge carrier mean free path fluctuation pinning |  | X L Wang, S R Ghorbani, S X Dou, Xiao-Li Shen, Wei Yi, Zheng-Cai Li, Zhi-An Ren
61ba9be91b93c0c6bec510cc | LaFePO | 1820046655 |  | LaFePO |  |  | Iron-pnictides, Oxides, Pnictides |  |  |  | 4 | K |  |  |  | body | paragraph | 6c0c71869b | High-T c superconductivity in undoped ThFeAsN | 10.1038/s41467-017-00185-4 | T Shiroka, T Shang, C Wang, G-H Cao, I Eremin, H-R Ott, J Mesot | Springer Science and Business Media LLC | Nature Communications | 2017
61ba9be91b93c0c6bec510cd | ThFeAsN | -1397340029 |  | ThFeAsN |  |  | Nitrides, Iron-pnictides, Pnictides |  |  |  | 30 | K | magnetic suscep- tibility |  |  | body | paragraph | 6c0c71869b | High-T c superconductivity in undoped ThFeAsN | 10.1038/s41467-017-00185-4 | T Shiroka, T Shang, C Wang, G-H Cao, I Eremin, H-R Ott, J Mesot | Springer Science and Business Media LLC | Nature Communications | 2017
61ba9be91b93c0c6bec510ce | LiFeAs | -64546680 |  | LiFeAs |  |  | Iron-pnictides, Pnictides |  |  |  | 18 | K |  |  |  | body | paragraph | 6c0c71869b | High-T c superconductivity in undoped ThFeAsN | 10.1038/s41467-017-00185-4 | T Shiroka, T Shang, C Wang, G-H Cao, I Eremin, H-R Ott, J Mesot | Springer Science and Business Media LLC | Nature Communications | 2017
61ba9be91b93c0c6bec510cf | F-doped LaFeAsO | -1419475027 |  | LaFeAsO | F |  | Iron-pnictides, Oxides, Pnictides |  |  |  | 24 | K |  |  |  | body | paragraph | 6c0c71869b | High-T c superconductivity in undoped ThFeAsN | 10.1038/s41467-017-00185-4 | T Shiroka, T Shang, C Wang, G-H Cao, I Eremin, H-R Ott, J Mesot | Springer Science and Business Media LLC | Nature Communications | 2017
61ba9be91b93c0c6bec510d0 | FeSe | 1571596208 |  | FeSe |  |  | Iron-chalcogenides, Chalcogenides |  |  |  | 8 | K |  |  |  | body | paragraph | 6c0c71869b | High-T c superconductivity in undoped ThFeAsN | 10.1038/s41467-017-00185-4 | T Shiroka, T Shang, C Wang, G-H Cao, I Eremin, H-R Ott, J Mesot | Springer Science and Business Media LLC | Nature Communications | 2017
61ba9be949d0b378c6c51072 | F-doped LaOFeAs (La1111) | -1947543645 | La1111 | LaFeAsO | F |  | Iron-pnictides, Oxides, Pnictides |  |  |  | 26 | K |  |  |  | body | paragraph | 3456b62167 | The synthesis and characterization of LiFeAs and NaFeAs | 10.1016/j.physc.2009.03.016 | C W Chu, F Chen, M Gooch, A M Guloy, B Lorenz, B Lv, K Sasmal, Z J Tang, J H Tapp, Y Y Xue | Elsevier BV | Physica C: Superconductivity | 2009
61ba9be949d0b378c6c51073 | Na111 | -1612038653 | Na111 | Na | [6 empty] | 25 | K |  |  |  | body | paragraph | 3456b62167 | The synthesis and characterization of LiFeAs and NaFeAs | 10.1016/j.physc.2009.03.016 | C W Chu, F Chen, M Gooch, A M Guloy, B Lorenz, B Lv, K Sasmal, Z J Tang, J H Tapp, Y Y Xue | Elsevier BV | Physica C: Superconductivity | 2009
61ba9be949d0b378c6c51075 | Li111 | -2050159565 | Li111 | Li | [6 empty] | 18 | K |  |  |  | body | paragraph | 3456b62167 | The synthesis and characterization of LiFeAs and NaFeAs | 10.1016/j.physc.2009.03.016 | C W Chu, F Chen, M Gooch, A M Guloy, B Lorenz, B Lv, K Sasmal, Z J Tang, J H Tapp, Y Y Xue | Elsevier BV | Physica C: Superconductivity | 2009
61ba9be949d0b378c6c51076 | Cs122 | 2011810256 | Cs122 | Cs | [6 empty] | 2.4 | K |  |  |  | body | paragraph | 3456b62167 | The synthesis and characterization of LiFeAs and NaFeAs | 10.1016/j.physc.2009.03.016 | C W Chu, F Chen, M Gooch, A M Guloy, B Lorenz, B Lv, K Sasmal, Z J Tang, J H Tapp, Y Y Xue | Elsevier BV | Physica C: Superconductivity | 2009
61ba9be949d0b378c6c51077 | single crystal of Na111 | -218048768 | Na111 | Na |  | single crystal |  |  |  |  | 18 | K | Ï‡(T) |  |  | body | paragraph | 3456b62167 | The synthesis and characterization of LiFeAs and NaFeAs | 10.1016/j.physc.2009.03.016 | C W Chu, F Chen, M Gooch, A M Guloy, B Lorenz, B Lv, K Sasmal, Z J Tang, J H Tapp, Y Y Xue | Elsevier BV | Physica C: Superconductivity | 2009
61ba9be949d0b378c6c51078 | LaOFeP | 1075093612 |  | LaFePO |  |  | Iron-pnictides, Oxides, Pnictides |  |  |  | 4 | K |  |  |  | body | paragraph | 3456b62167 | The synthesis and characterization of LiFeAs and NaFeAs | 10.1016/j.physc.2009.03.016 | C W Chu, F Chen, M Gooch, A M Guloy, B Lorenz, B Lv, K Sasmal, Z J Tang, J H Tapp, Y Y Xue | Elsevier BV | Physica C: Superconductivity | 2009
61ba9be949d0b378c6c5107a | K122 | 803519628 | K122 | K | [6 empty] | 3.7 | K |  |  |  | body | paragraph | 3456b62167 | The synthesis and characterization of LiFeAs and NaFeAs | 10.1016/j.physc.2009.03.016 | C W Chu, F Chen, M Gooch, A M Guloy, B Lorenz, B Lv, K Sasmal, Z J Tang, J H Tapp, Y Y Xue | Elsevier BV | Physica C: Superconductivity | 2009
61ba9be949d0b378c6c5107b | ROFeAs | 1367387105 |  | RFeAsO |  |  | Iron-pnictides, Oxides, Pnictides |  |  |  | 55 | K |  |  |  | body | paragraph | 3456b62167 | The synthesis and characterization of LiFeAs and NaFeAs | 10.1016/j.physc.2009.03.016 | C W Chu, F Chen, M Gooch, A M Guloy, B Lorenz, B Lv, K Sasmal, Z J Tang, J H Tapp, Y Y Xue | Elsevier BV | Physica C: Superconductivity | 2009
61ba9be949d0b378c6c5107d | single-crystals of Li111 | 1343313325 | Li111 | Li |  | single-crystals |  |  |  |  | 18 | K |  |  |  | header | abstract | 3456b62167 | The synthesis and characterization of LiFeAs and NaFeAs | 10.1016/j.physc.2009.03.016 | C W Chu, F Chen, M Gooch, A M Guloy, B Lorenz, B Lv, K Sasmal, Z J Tang, J H Tapp, Y Y Xue | Elsevier BV | Physica C: Superconductivity | 2009
61ba9be949d0b378c6c5107e | Li111 | -1963519033 | Li111 | Li | [6 empty] | 18 | K |  |  |  | body | paragraph | 3456b62167 | The synthesis and characterization of LiFeAs and NaFeAs | 10.1016/j.physc.2009.03.016 | C W Chu, F Chen, M Gooch, A M Guloy, B Lorenz, B Lv, K Sasmal, Z J Tang, J H Tapp, Y Y Xue | Elsevier BV | Physica C: Superconductivity | 2009
61ba9be90cb3d3a5e6c5105f | Ni-substituted Y Ba 2 Cu 3 O 6.95 single crystals | 85297265 |  | Ba2Y1Cu3O6.95 | Ni-substituted | single crystals | Oxides, Cuprates |  |  |  | 92.5 | K |  |  |  | header | abstract | 4823023849 | Evidence for Two Distinct Energy Scales in the Raman Spectra ofYBa2(Cu1âˆ’xNix)3O6.95 | 10.1103/physrevlett.88.177401 | Y Gallais, A Sacuto, P Bourges, Y Sidis, A Forget, D Colson | American Physical Society (APS) | Physical Review Letters | 2012
61ba9bea12cb23f3dfc510b4 | F-doped LaFeAsO polycrystal | -804529379 |  | LaFeAsO | F | polycrystal | Iron-pnictides, Oxides, Pnictides |  |  |  | 20 | K | magnetic susceptibility |  |  | body | paragraph | 98c83b11d9 | Optical and Raman spectroscopy studies on Fe-based superconductors | 10.1016/j.physc.2009.03.047 | W Z Hu, Q M Zhang, N L Wang | Elsevier BV | Physica C: Superconductivity | 2009
61ba9bea12cb23f3dfc510b5 | ReFeAsO | -776394976 |  | FeReAsO |  |  | Iron-pnictides, Oxides, Pnictides |  |  |  | 56 | K |  |  |  | body | paragraph | 98c83b11d9 | Optical and Raman spectroscopy studies on Fe-based superconductors | 10.1016/j.physc.2009.03.047 | W Z Hu, Q M Zhang, N L Wang | Elsevier BV | Physica C: Superconductivity | 2009
61ba9bea12cb23f3dfc510b6 | Ba 0.6 K 0.4 Fe 2 As 2 | 861729080 |  | K0.4Ba0.6Fe2As2 |  |  | Iron-pnictides, Pnictides |  |  |  | 37 | K |  |  |  | body | figure | 98c83b11d9 | Optical and Raman spectroscopy studies on Fe-based superconductors | 10.1016/j.physc.2009.03.047 | W Z Hu, Q M Zhang, N L Wang | Elsevier BV | Physica C: Superconductivity | 2009
61ba9bea12cb23f3dfc510b7 | polycrystalline NdFeAsO 0.82 F 0.18 | 1459518641 |  | Nd1Fe1As1O0.82F0.18 |  | polycrystalline | Iron-pnictides, Pnictides, Oxides, Fluorides |  |  |  | 52 | K |  |  |  | body | figure | 98c83b11d9 | Optical and Raman spectroscopy studies on Fe-based superconductors | 10.1016/j.physc.2009.03.047 | W Z Hu, Q M Zhang, N L Wang | Elsevier BV | Physica C: Superconductivity | 2009
61ba9bea12cb23f3dfc510b9 | Fe 1.05 Te | -1897570502 |  | Fe1.05Te1 |  |  | Iron-chalcogenides, Chalcogenides |  |  |  | 27 | K |  | 1480000000 | Pa | body | paragraph | 98c83b11d9 | Optical and Raman spectroscopy studies on Fe-based superconductors | 10.1016/j.physc.2009.03.047 | W Z Hu, Q M Zhang, N L Wang | Elsevier BV | Physica C: Superconductivity | 2009
61ba9bea12cb23f3dfc510bb | SmFeAsO 0.82 F 0.18 | -1224405433 |  | Sm1Fe1As1O0.82F0.18 |  |  | Iron-pnictides, Pnictides, Oxides, Fluorides |  |  |  | 45 | K |  |  |  | body | figure | 98c83b11d9 | Optical and Raman spectroscopy studies on Fe-based superconductors | 10.1016/j.physc.2009.03.047 | W Z Hu, Q M Zhang, N L Wang | Elsevier BV | Physica C: Superconductivity | 2009
61ba9bea12cb23f3dfc510bc | Ba 0.55 K 0.45 Fe 2 As 2 | 1362796897 |  | K0.45Ba0.55Fe2As2 |  |  | Iron-pnictides, Pnictides |  |  |  | 28 | K |  |  |  | body | figure | 98c83b11d9 | Optical and Raman spectroscopy studies on Fe-based superconductors | 10.1016/j.physc.2009.03.047 | W Z Hu, Q M Zhang, N L Wang | Elsevier BV | Physica C: Superconductivity | 2009
61ba9beaab9e3e9324c51094 | UTe2 | -297437654 |  | UTe2 |  |  | Chalcogenides |  |  |  | 2.8 | K |  |  |  | body | figure | f5907358a4 | Multiple superconducting phases in a nearly ferromagnetic system | 10.1038/s42005-019-0248-z | D Braithwaite, M ValiÅ¡ka, G Knebel, G Lapertot, J-P Brison, A Pourret, M E Zhitomirsky, J Flouquet, F Honda, D Aoki | Springer Science and Business Media LLC | Communications Physics | 2019
61ba9bea2c886f0fe6c51052 | SrRuO 3 | -639323648 |  | SrRuO3 |  |  | Oxides |  |  |  | 160 | K |  |  |  | body | paragraph | 9524cceb1a | Antiferromagnetic vs. ferromagnetic interactions and spin-glass-like behavior in ruthenates | 10.1016/s0038-1098(02)00472-6 | P Ravindran, R Vidya, P Vajeeston, A Kjekshus, H FjellvÃ¥g, B C Hauback | Elsevier BV | Solid State Communications | 2008
61ba9bea20fc3eae4bc510c5 | La 3 Pd 5 Si | 113641082 |  | La3SiPd5 |  |  | Alloys |  |  |  | 1 | K | specific heat |  |  | body | paragraph | 662c8d399c | Evidence of s-wave superconductivity in ternary intermetallic La3Pd4Si4 | 10.1088/0953-2048/28/9/095013 | S V Taylor, J F Landaeta, D Subero, P Machado, E Bauer, I Bonalde | IOP Publishing | Superconductor Science and Technology | 2015
61ba9bea20fc3eae4bc510c6 | La 3 Pd 4 Si 4 | 1606025211 |  | La3(SiPd)4 |  |  | Alloys |  |  |  | 2.05 | K |  |  |  | body | paragraph | 662c8d399c | Evidence of s-wave superconductivity in ternary intermetallic La3Pd4Si4 | 10.1088/0953-2048/28/9/095013 | S V Taylor, J F Landaeta, D Subero, P Machado, E Bauer, I Bonalde | IOP Publishing | Superconductor Science and Technology | 2015
61ba9bea20fc3eae4bc510c7 | MgB 2 | 1561825048 |  | MgB2 |  |  | Alloys, Borides |  |  |  | 39 | K |  |  |  | body | paragraph | 662c8d399c | Evidence of s-wave superconductivity in ternary intermetallic La3Pd4Si4 | 10.1088/0953-2048/28/9/095013 | S V Taylor, J F Landaeta, D Subero, P Machado, E Bauer, I Bonalde | IOP Publishing | Superconductor Science and Technology | 2015
61ba9bea20fc3eae4bc510c8 | La 3 Pd 5 Si | 362068628 |  | La3SiPd5 |  |  | Alloys |  |  |  | 1.4 | K |  |  |  | body | paragraph | 662c8d399c | Evidence of s-wave superconductivity in ternary intermetallic La3Pd4Si4 | 10.1088/0953-2048/28/9/095013 | S V Taylor, J F Landaeta, D Subero, P Machado, E Bauer, I Bonalde | IOP Publishing | Superconductor Science and Technology | 2015
61ba9bea20fc3eae4bc510c9 | LaPd 2 Si 2 | -944043865 |  | La(SiPd)2 |  |  | Alloys |  |  |  | 0.39 | K |  |  |  | body | paragraph | 662c8d399c | Evidence of s-wave superconductivity in ternary intermetallic La3Pd4Si4 | 10.1088/0953-2048/28/9/095013 | S V Taylor, J F Landaeta, D Subero, P Machado, E Bauer, I Bonalde | IOP Publishing | Superconductor Science and Technology | 2015
61ba9bea20fc3eae4bc510ca | LaPdSi 3 | -1409697873 |  | LaSi3Pd |  |  | Alloys |  |  |  | 2.6 | K |  |  |  | body | paragraph | 662c8d399c | Evidence of s-wave superconductivity in ternary intermetallic La3Pd4Si4 | 10.1088/0953-2048/28/9/095013 | S V Taylor, J F Landaeta, D Subero, P Machado, E Bauer, I Bonalde | IOP Publishing | Superconductor Science and Technology | 2015
61ba9bea2a711de29cc5107d | optimally doped Ca 0.8 La 0.2 Fe 2 As 2 | -1816840343 |  | Ca0.8La0.2Fe2As2 | optimally doped |  | Iron-pnictides, Pnictides |  |  |  | 43 | K |  |  |  | body | paragraph | 8badacade4 | Dielectric dispersion and antiferromagnetism in BiTb x Fe 1âˆ’x O 3 ( x =1.0, 0.75) | 10.1016/j.jmmm.2015.09.014 | Sujoy Saha, Sadhan Chanda, Alo Dutta, Dipankar Das, T P Sinha | Elsevier BV | Journal of Magnetism and Magnetic Materials | 2013
61ba9bea2a711de29cc5107e | overdoped BaFe 1.8 Co 0.2 Fe 2 As 2 | 1916313472 |  | Ba1Fe3.8Co0.2As2 | overdoped |  | Iron-pnictides, Pnictides |  |  |  | 1 | K |  | 2500000000 | Pa | body | paragraph | 8badacade4 | Dielectric dispersion and antiferromagnetism in BiTb x Fe 1âˆ’x O 3 ( x =1.0, 0.75) | 10.1016/j.jmmm.2015.09.014 | Sujoy Saha, Sadhan Chanda, Alo Dutta, Dipankar Das, T P Sinha | Elsevier BV | Journal of Magnetism and Magnetic Materials | 2013
61ba9bea2a711de29cc51080 | undoped CaFe2As2 | -1544939518 |  | Ca(FeAs)2 | undoped |  | Iron-pnictides, Pnictides |  |  |  | 10 | K |  | 101325 | Pa | body | paragraph | 8badacade4 | Dielectric dispersion and antiferromagnetism in BiTb x Fe 1âˆ’x O 3 ( x =1.0, 0.75) | 10.1016/j.jmmm.2015.09.014 | Sujoy Saha, Sadhan Chanda, Alo Dutta, Dipankar Das, T P Sinha | Elsevier BV | Journal of Magnetism and Magnetic Materials | 2013
61ba9beb7f36ec6458c5105f | RNi2B2C where R = Er, Ho | -2003967556 |  | RNi2B2C |  |  | Carbides, Borides |  |  | R=Er, Ho | 10 | K |  |  |  | body | paragraph | e423b0f672 | Magnetic Order and Competition With Superconductivity in (Er-Ho)Ni 2 B 2 C |  | Suleyman Gundogdu, J Patrick Clancy, Guangyong Xu, Yang Zhao, Paul A Dube, Tufan C Karalar, Beong Ki Cho, Jeffrey W Lynn, M Ramazanoglu |  |  | 2020
61ba9beb7ecf8b73e6c51072 | MgB 2 | 1330768632 |  | MgB2 |  |  | Alloys, Borides |  |  |  | 39 | K |  |  |  | body | paragraph | 0039058b3f | Directly coupled superconducting quantum interference device magnetometer fabricated in magnesium diboride by focused ion beam | 10.1063/1.1491599 | Gavin Burnell, Dae-Joon Kang, David A Ansell, H-N Lee, S-H Moon, Edward J Tarte, Mark G Blamire | AIP Publishing | Applied Physics Letters | 2002
61ba9beb3136e52869c51099 | Hg2212 | 1455274333 | Hg2212 | Hg | [6 empty] | 50 | K |  | 20000000000 | Pa | body | paragraph | d8685b0acd | Study of the phase diagram and the Tc pressure dependence for HgBa2CuO4âˆ’Î´ superconductors | 10.1016/s0921-4534(97)01035-6 | E V L De Mello, C Acha | Elsevier BV | Physica C: Superconductivity | 1997
61ba9beb3961c0f52fc5107c | Sr 3 Rh 8 B 6 | -487688890 |  | Sr3(B3Rh4)2 |  |  | Alloys, Borides |  |  |  | 3.5 | K | resistivity |  |  | body | paragraph | e9c711a449 | Linear magnetoresistivity in the ternaryAM2B2andA3Rh8B6phases (A=Ca, Sr;M=Rh, Ir) | 10.1103/physrevb.84.064408 | Hiroyuki Takeya, Mohammed Elmassalami | American Physical Society (APS) | Physical Review B | 2013
61ba9beb3961c0f52fc5107d | Ca 3 Rh 8 B 6 | -1513519097 |  | Ca3(B3Rh4)2 |  |  | Alloys, Borides |  |  |  | 4 | K | resistivity |  |  | body | paragraph | e9c711a449 | Linear magnetoresistivity in the ternaryAM2B2andA3Rh8B6phases (A=Ca, Sr;M=Rh, Ir) | 10.1103/physrevb.84.064408 | Hiroyuki Takeya, Mohammed Elmassalami | American Physical Society (APS) | Physical Review B | 2013
61ba9bec85b12ae79ac51078 | Bi2212 | -1737703197 | Bi2212 | Bi | [6 empty] | 70 | K |  |  |  | body | paragraph | d4f0abae82 | The magnetic resonance in underdoped Bi2212 and its relation to the electronic spectra: an inelastic neutron scattering study | 10.1016/s0921-4534(00)01125-4 | J Mesot, N Metoki, M BÃ¶hm, A Hiess, K Kadowaki | Elsevier BV | Physica C: Superconductivity | 2001
61ba9bec5ad933a7cac5103d | cobalt- doped SrFe2As2 epitaxial films | -1417238765 |  | Sr(FeAs)2 | cobalt | epitaxial films | Iron-pnictides, Pnictides |  |  |  | 0.5 | K |  |  |  | header | abstract | 36c69c610d | Pseudoisotropic Upper Critical Field in Cobalt-DopedSrFe2As2Epitaxial Films | 10.1103/physrevlett.102.117004 | S A Baily, Y Kohama, H Hiramatsu, B Maiorov, F F Balakirev, M Hirano, H Hosono | American Physical Society (APS) | Physical Review Letters | 2014
61ba9beca013f06956c51062 | CaC | -1103685635 |  | CaC |  |  | Carbides |  |  |  | 11.5 | K |  |  |  | body | paragraph | e3a33bf43c | Superconductivity in intercalated group-IV honeycomb structures | 10.1103/physrevb.91.054508 | JosÃ© A Flores-Livas, Antonio Sanna | American Physical Society (APS) | Physical Review B | 2015
61ba9beca013f06956c51066 | MgB 2 | 1319218342 |  | MgB2 |  |  | Alloys, Borides |  |  |  | 1 | K |  |  |  | body | paragraph | e3a33bf43c | Superconductivity in intercalated group-IV honeycomb structures | 10.1103/physrevb.91.054508 | JosÃ© A Flores-Livas, Antonio Sanna | American Physical Society (APS) | Physical Review B | 2015
61ba9bec7ecf8b73e6c51074 | bulk FeSe | 993687231 |  | FeSe |  |  | Iron-chalcogenides, Chalcogenides |  |  |  | 8 | K |  |  |  | body | paragraph | 74032fe6df | Particulate Generation on Surface of Iron Selenide Films by Air Exposure | 10.1007/s10948-019-5020-9 | Hidenori Hiramatsu, Kota Hanzawa, Toshio Kamiya, Hideo Hosono | Springer Science and Business Media LLC | Journal of Superconductivity and Novel Magnetism | 2019
61ba9bed8452d931a5c5105f | FeTe 0.6 Se 0.4 | 1683210870 |  | Fe1Te0.6Se0.4 |  |  | Iron-chalcogenides, Chalcogenides |  |  |  | 14.5 | K |  |  |  | body | paragraph | 80bbc4e17b | Evidence for acosï»¿(4Ï†)Modulation of the Superconducting Energy Gap of Optimally DopedFeTe0.6Se0.4Single Crystals Using Laser Angle-Resolved Photoemission Spectroscopy | 10.1103/physrevlett.109.237011 | K Okazaki, Y Ito, Y Ota, Y Kotani, T Shimojima, T Kiss, S Watanabe, C-T Chen, S Niitaka, T Hanaguri, H Takagi, A Chainani, S Shin | American Physical Society (APS) | Physical Review Letters | 2012
61ba9beefa2141a3e5c51069 | CeIrIn 5 | 1142978850 |  | CeIn5Ir |  |  | Alloys |  |  |  | 0.4 | K |  |  |  | body | paragraph | 51e2bff0e6 | Orbital-Controlled Superconductivity inf-Electron Systems | 10.1143/jpsj.75.083702 | Katsunori Kubo, Takashi Hotta | Physical Society of Japan | Journal of the Physical Society of Japan | 2006
61ba9beefa2141a3e5c5106a | CeCoIn 5 | -481491033 |  | CeIn5Co |  |  | Alloys |  |  |  | 2.3 | K |  | 101325 | Pa | body | paragraph | 51e2bff0e6 | Orbital-Controlled Superconductivity inf-Electron Systems | 10.1143/jpsj.75.083702 | Katsunori Kubo, Takashi Hotta | Physical Society of Japan | Journal of the Physical Society of Japan | 2006
61ba9beefa2141a3e5c5106b | CeRhIn 5 | -1277512743 |  | CeIn5Rh |  |  | Alloys |  |  |  | 2 | K | specific heat | 1600000000 | Pa | body | paragraph | 51e2bff0e6 | Orbital-Controlled Superconductivity inf-Electron Systems | 10.1143/jpsj.75.083702 | Katsunori Kubo, Takashi Hotta | Physical Society of Japan | Journal of the Physical Society of Japan | 2006
61ba9bee12cb23f3dfc510bf | KFe 2 As 2 | 909070049 |  | K(FeAs)2 |  |  | Iron-pnictides, Pnictides |  |  |  | 4 | K |  |  |  | body | paragraph | ca1ffea744 | Particleâ€“Hole Transformation in Strongly-Doped Iron-Based Superconductors | 10.3390/sym11030396 | Jose P Rodriguez | MDPI AG | Symmetry | 2019
61ba9bee12cb23f3dfc510c0 | KFe 2 As 2 | 920616121 |  | K(FeAs)2 |  |  | Iron-pnictides, Pnictides |  |  |  | 100 | K |  |  |  | body | paragraph | ca1ffea744 | Particleâ€“Hole Transformation in Strongly-Doped Iron-Based Superconductors | 10.3390/sym11030396 | Jose P Rodriguez | MDPI AG | Symmetry | 2019
61ba9bee12cb23f3dfc510c1 | FeSe | 1459897944 |  | FeSe |  |  | Iron-chalcogenides, Chalcogenides |  |  |  | 100 | K |  |  |  | body | paragraph | ca1ffea744 | Particleâ€“Hole Transformation in Strongly-Doped Iron-Based Superconductors | 10.3390/sym11030396 | Jose P Rodriguez | MDPI AG | Symmetry | 2019
61ba9bee7ecf8b73e6c51075 | Al | 529446466 |  | Al |  |  | Alloys |  |  |  | 1.2 | K |  |  |  | body | paragraph | 52fa335ec1 | Andreev states, supercurrents and interface effects in clean superconducting/normal metal multilayers | 10.1088/0953-8984/15/12/304 | C Ciuhu, A Lodder, R E S Otadoy, R T W Koperdraad | IOP Publishing | Journal of Physics: Condensed Matter | 2008
61ba9bef783c1e8128c51173 | Pr247 | -1841578474 | Pr247 | Pr | [6 empty] | 20 | K |  |  |  | header | abstract | a82682635c | Superconductivity and Spin Gap in the Zigzag-Chaintâ€“JModel Simulating a CuO Double Chain in Pr2Ba4Cu7O15-Î´ | 10.1143/jpsj.76.113701 | Kazuhiro Sano, Yoshiaki ÅŒno | Physical Society of Japan | Journal of the Physical Society of Japan | 2007
61ba9bef783c1e8128c51175 | Pr247 | -2074555486 | Pr247 | Pr | [6 empty] | 20 | K |  |  |  | body | paragraph | a82682635c | Superconductivity and Spin Gap in the Zigzag-Chaintâ€“JModel Simulating a CuO Double Chain in Pr2Ba4Cu7O15-Î´ | 10.1143/jpsj.76.113701 | Kazuhiro Sano, Yoshiaki ÅŒno | Physical Society of Japan | Journal of the Physical Society of Japan | 2007
61ba9bf0dc085aa023c5105b | MgB 2 single crystals and a Nb film | 1220953236 |  | MgB2 |  | single crystals, film | Alloys, Borides |  |  |  | 4.2 | K |  |  |  | body | paragraph | 72a7917491 | Scanning SQUID microscopy of vortex clusters in multiband superconductors | 10.1103/physrevb.81.020506 | Taichiro Nishio, Vu Hung Dao, Qinghua Chen, Liviu F Chibotaru, Kazuo Kadowaki, Victor V Moshchalkov | American Physical Society (APS) | Physical Review B | 2013
61ba9bf0dc085aa023c5105c | Nb film | -124311046 |  | Nb |  | film | Alloys |  |  |  | 9.1 | K |  |  |  | body | paragraph | 72a7917491 | Scanning SQUID microscopy of vortex clusters in multiband superconductors | 10.1103/physrevb.81.020506 | Taichiro Nishio, Vu Hung Dao, Qinghua Chen, Liviu F Chibotaru, Kazuo Kadowaki, Victor V Moshchalkov | American Physical Society (APS) | Physical Review B | 2013
61ba9bf0d7a99c43e8c510b3 | Al | 652683735 |  | Al |  |  | Alloys |  |  |  | 1 | K |  |  |  | body | figure | 944eb61216 | Losses in coplanar waveguide resonators at millikelvin temperatures | 10.1063/1.3309754 | P Macha, S H W Van Der Ploeg, G Oelsner, E Ilâ€™ichev, H-G Meyer, S WÃ¼nsch, M Siegel | AIP Publishing | Applied Physics Letters | 2009
61ba9bf00a416aa3d9c51055 | A 3 C 60 | -2014267002 |  | AC20 |  |  | Carbides |  |  |  | 30 | K |  |  |  | body | figure | eb944b53f2 | The role of electronâ€“vibron interaction and local pairing in conductivity and superconductivity of alkali-doped fullerides | 10.1016/j.physc.2018.12.001 | Konstantin V Grigorishin | Elsevier BV | Physica C: Superconductivity and its Applications | 2019
61ba9bf00a416aa3d9c51056 | K 3 C 60 | -341873922 |  | KC20 |  |  | Carbides |  |  |  | 19 | K |  | 700000000 | Pa | body | figure | eb944b53f2 | The role of electronâ€“vibron interaction and local pairing in conductivity and superconductivity of alkali-doped fullerides | 10.1016/j.physc.2018.12.001 | Konstantin V Grigorishin | Elsevier BV | Physica C: Superconductivity and its Applications | 2019
61ba9bf0e614176f2ec51077 | Bi 4 O 4 S 3 | -976598225 |  | Bi4S3O4 |  |  | Chalcogenides, Oxides |  |  |  | 8.6 | K |  |  |  | body | paragraph | 8c58a74df1 | Single Crystal Growth and Superconducting Properties of Antimony Substituted NdO<sub>0.7</sub>F<sub>0.3</sub>BiS<sub>2</sub> | 10.20944/preprints201712.0124.v1 | Satoshi Demura, Satoshi Otsuki, Yuita Fujisawa, Hideaki Sakata | MDPI AG |  | 2017
61ba9bf0e614176f2ec51078 | NdO 0.7 F 0.3 BiS 2 | 1063692373 |  | Nd1Bi1S2O0.7F0.3 |  |  | Chalcogenides, Oxides, Fluorides |  |  |  | 6 | K | resistivity |  |  | body | paragraph | 8c58a74df1 | Single Crystal Growth and Superconducting Properties of Antimony Substituted NdO<sub>0.7</sub>F<sub>0.3</sub>BiS<sub>2</sub> | 10.20944/preprints201712.0124.v1 | Satoshi Demura, Satoshi Otsuki, Yuita Fujisawa, Hideaki Sakata | MDPI AG |  | 2017
61ba9bf08452d931a5c51066 | MgB 2 | 1334623884 |  | MgB2 |  |  | Alloys, Borides |  |  |  | 40 | K |  |  |  | body | paragraph | aa078e9dff | Design for a Room-Temperature Superconductor | 10.1007/s10948-006-0164-9 | W E Pickett | Springer Science and Business Media LLC | Journal of Superconductivity and Novel Magnetism | 2006
61ba9bf08452d931a5c51067 | MgB 2 | 1290339102 |  | MgB2 |  |  | Alloys, Borides |  |  |  | 40 | K |  |  |  | body | paragraph | aa078e9dff | Design for a Room-Temperature Superconductor | 10.1007/s10948-006-0164-9 | W E Pickett | Springer Science and Business Media LLC | Journal of Superconductivity and Novel Magnetism | 2006
61ba9bf0ef148cdddfc510c2 | MgB 2 | 1557965578 |  | MgB2 |  |  | Alloys, Borides |  |  |  | 0.4 | K |  |  |  | body | paragraph | b648121cd7 | Pressure effects on the electronic structure and superconducting critical temperature of Li2B2 | 10.1088/0953-8984/26/11/115701 | E MartÃ­nez-Guerra, F OrtÃ­z-Chi, S Curtarolo, R De Coss | IOP Publishing | Journal of Physics: Condensed Matter | 2014
61ba9bf0ef148cdddfc510c5 | Li 2 B 2 | 151231658 |  | LiB |  |  | Alloys, Borides |  |  |  | 11 | K |  |  |  | header | abstract | b648121cd7 | Pressure effects on the electronic structure and superconducting critical temperature of Li2B2 | 10.1088/0953-8984/26/11/115701 | E MartÃ­nez-Guerra, F OrtÃ­z-Chi, S Curtarolo, R De Coss | IOP Publishing | Journal of Physics: Condensed Matter | 2014
61ba9bf0ef148cdddfc510c6 | MgB 2 | 1299964578 |  | MgB2 |  |  | Alloys, Borides |  |  |  | 39 | K |  |  |  | body | paragraph | b648121cd7 | Pressure effects on the electronic structure and superconducting critical temperature of Li2B2 | 10.1088/0953-8984/26/11/115701 | E MartÃ­nez-Guerra, F OrtÃ­z-Chi, S Curtarolo, R De Coss | IOP Publishing | Journal of Physics: Condensed Matter | 2014
61ba9bf27ce09aab2ac5108c | Cd 2 Re 2 O 7 | 1773399940 |  | Cd2Re2O7 |  |  | Oxides |  |  |  | 1 | K |  |  |  | body | paragraph | 72c9a62e62 | Rattling-Induced Superconductiviy in the Î²-Pyrochlore OxidesAOs2O6 | 10.1143/jpsj.78.064702 | Yohei Nagao, Jun-Ichi Yamaura, Hiroki Ogusu, Yoshihiko Okamoto, Zenji Hiroi | Physical Society of Japan | Journal of the Physical Society of Japan | 2009
61ba9bf27ce09aab2ac5108d | LaT 4 X 12 | 1520976789 |  | T4X12La |  |  | Alloys |  |  |  | 7.2 | K |  |  |  | body | paragraph | 72c9a62e62 | Rattling-Induced Superconductiviy in the Î²-Pyrochlore OxidesAOs2O6 | 10.1143/jpsj.78.064702 | Yohei Nagao, Jun-Ichi Yamaura, Hiroki Ogusu, Yoshihiko Okamoto, Zenji Hiroi | Physical Society of Japan | Journal of the Physical Society of Japan | 2009
61ba9bf27ce09aab2ac5108e | CsOs 2 O 6 | -1409538026 |  | Cs(OsO3)2 |  |  | Oxides |  |  |  | 3.25 | K | specific heat |  |  | body | paragraph | 72c9a62e62 | Rattling-Induced Superconductiviy in the Î²-Pyrochlore OxidesAOs2O6 | 10.1143/jpsj.78.064702 | Yohei Nagao, Jun-Ichi Yamaura, Hiroki Ogusu, Yoshihiko Okamoto, Zenji Hiroi | Physical Society of Japan | Journal of the Physical Society of Japan | 2009
61ba9bf27ce09aab2ac51090 | Cs | 1520964557 |  | Cs |  |  | Alloys |  |  |  | 0.01 | K |  |  |  | body | paragraph | 72c9a62e62 | Rattling-Induced Superconductiviy in the Î²-Pyrochlore OxidesAOs2O6 | 10.1143/jpsj.78.064702 | Yohei Nagao, Jun-Ichi Yamaura, Hiroki Ogusu, Yoshihiko Okamoto, Zenji Hiroi | Physical Society of Japan | Journal of the Physical Society of Japan | 2009
61ba9bf27ce09aab2ac51095 | Nb 3 Sn | 574561959 |  | Nb3Sn |  |  | Alloys |  |  |  | 23 | K |  |  |  | body | paragraph | 72c9a62e62 | Rattling-Induced Superconductiviy in the Î²-Pyrochlore OxidesAOs2O6 | 10.1143/jpsj.78.064702 | Yohei Nagao, Jun-Ichi Yamaura, Hiroki Ogusu, Yoshihiko Okamoto, Zenji Hiroi | Physical Society of Japan | Journal of the Physical Society of Japan | 2009
61ba9bf27ce09aab2ac51097 | Mo 6 Se 8 | -1164909456 |  | Mo3Se4 |  |  | Chalcogenides |  |  |  | 6 | K |  |  |  | body | paragraph | 72c9a62e62 | Rattling-Induced Superconductiviy in the Î²-Pyrochlore OxidesAOs2O6 | 10.1143/jpsj.78.064702 | Yohei Nagao, Jun-Ichi Yamaura, Hiroki Ogusu, Yoshihiko Okamoto, Zenji Hiroi | Physical Society of Japan | Journal of the Physical Society of Japan | 2009
61ba9bf27c13e4f711c5105e | Ba 0.68 K 0.32 Fe 2 As 2 | -1153803249 |  | K0.32Ba0.68Fe2As2 |  |  | Iron-pnictides, Pnictides |  |  |  | 38.5 | K |  |  |  | body | paragraph | 3dd498425c | Electron transport and anisotropy of the upper critical magnetic field in Ba0.68K0.32Fe2As2 single crystals | 10.1134/s0021364011010036 | V A Gasparov, F Wolff-Fabris, D L Sun, C T Lin, J Wosnitza | Pleiades Publishing Ltd | JETP Letters | 2011
61ba9bf27c13e4f711c5105f | optimally doped Ba 0.68 K 0.32 Fe 2 As 2 | -713696366 |  | K0.32Ba0.68Fe2As2 | optimally doped |  | Iron-pnictides, Pnictides |  |  |  | 38.5 | K |  |  |  | body | figure | 3dd498425c | Electron transport and anisotropy of the upper critical magnetic field in Ba0.68K0.32Fe2As2 single crystals | 10.1134/s0021364011010036 | V A Gasparov, F Wolff-Fabris, D L Sun, C T Lin, J Wosnitza | Pleiades Publishing Ltd | JETP Letters | 2011
61ba9bf27c13e4f711c51060 | LaOFeP | 1369674477 |  | LaFePO |  |  | Iron-pnictides, Oxides, Pnictides |  |  |  | 4 | K |  |  |  | body | paragraph | 3dd498425c | Electron transport and anisotropy of the upper critical magnetic field in Ba0.68K0.32Fe2As2 single crystals | 10.1134/s0021364011010036 | V A Gasparov, F Wolff-Fabris, D L Sun, C T Lin, J Wosnitza | Pleiades Publishing Ltd | JETP Letters | 2011
61ba9bf27c13e4f711c51061 | underdoped Ba 0.55 K 0.45 Fe 2 As 2 | -1468681952 |  | K0.45Ba0.55Fe2As2 | underdoped |  | Iron-pnictides, Pnictides |  |  |  | 32 | K |  |  |  | body | figure | 3dd498425c | Electron transport and anisotropy of the upper critical magnetic field in Ba0.68K0.32Fe2As2 single crystals | 10.1134/s0021364011010036 | V A Gasparov, F Wolff-Fabris, D L Sun, C T Lin, J Wosnitza | Pleiades Publishing Ltd | JETP Letters | 2011
61ba9bf361d1c9d20fc5109a | Pd 0.08 SmTe 3 | -270735117 |  | Sm1Te3Pd0.08 |  |  | Chalcogenides |  |  |  | 1 | K |  |  |  | body | paragraph | 2458ae74a3 | Superconductivity in Pd-intercalated charge-density-wave rare earth poly-tellurides RETen | 10.1088/0953-2048/29/6/065018 | J B He, P P Wang, H X Yang, Y J Long, L X Zhao, C Ma, M Yang, D M Wang, X C Shangguan, M Q Xue, P Zhang, Z A Ren, J Q Li, W M Liu, G F Chen | IOP Publishing | Superconductor Science and Technology | 2016
61ba9bf361d1c9d20fc5109f | Pd 0.08 Ho 2 Te 5 | 504632615 |  | Ho2Te5Pd0.08 |  |  | Chalcogenides |  |  |  | 2.8 | K | magnetization |  |  | body | figure | 2458ae74a3 | Superconductivity in Pd-intercalated charge-density-wave rare earth poly-tellurides RETen | 10.1088/0953-2048/29/6/065018 | J B He, P P Wang, H X Yang, Y J Long, L X Zhao, C Ma, M Yang, D M Wang, X C Shangguan, M Q Xue, P Zhang, Z A Ren, J Q Li, W M Liu, G F Chen | IOP Publishing | Superconductor Science and Technology | 2016
61ba9bf361d1c9d20fc510a3 | TbNi 2 B 2 C | -934353118 |  | TbNi2B2C |  |  | Carbides, Borides |  |  |  | 16.6 | K |  |  |  | body | paragraph | 2458ae74a3 | Superconductivity in Pd-intercalated charge-density-wave rare earth poly-tellurides RETen | 10.1088/0953-2048/29/6/065018 | J B He, P P Wang, H X Yang, Y J Long, L X Zhao, C Ma, M Yang, D M Wang, X C Shangguan, M Q Xue, P Zhang, Z A Ren, J Q Li, W M Liu, G F Chen | IOP Publishing | Superconductor Science and Technology | 2016
61ba9bf36a35f302ddc51096 | Tl-doped PbTe | -692686586 |  | TePb | Tl |  | Chalcogenides |  |  |  | 1.5 | K | heat capacity |  |  | body | paragraph | cde50a3a92 | s-wave superconductivity phase diagram in the inhomogeneous two-dimensional attractive Hubbard model | 10.1103/physrevb.76.184521 | K Aryanpour, T Paiva, W E Pickett, R T Scalettar | American Physical Society (APS) | Physical Review B | 2013
61ba9bf3ab9e3e9324c51099 | Fe(Te,Se) single crystal | -831092165 | Fe(Te,Se | MFe |  | single crystal |  |  |  |  | 14.5 | K |  |  |  | body | paragraph | 065145a3a5 | Observation of a robust zero-energy bound state in iron-based superconductor Fe(Te,Se) | 10.1038/nphys3371 | J-X Yin, Zheng Wu, J-H Wang, Z-Y Ye, Jing Gong, X-Y Hou, Lei Shan, Ang Li, X-J Liang, X-X Wu, Jian Li, C-S Ting, Z-Q Wang, J-P Hu, P-H Hor, H Ding, S H Pan | Springer Science and Business Media LLC | Nature Physics | 2015
61ba9bf32c886f0fe6c51057 | NaV2O5 | -377838435 |  | NaV2O5 |  |  | Oxides |  |  |  | 34 | K |  |  |  | body | paragraph | 115c46a53c | Thermodynamics of spinS=1/2antiferromagnetic uniform and alternating-exchange Heisenberg chains | 10.1103/physrevb.61.9558 | D C Johnston, R K Kremer, M Troyer, X Wang, A KlÃ¼mper, S L Budâ€™ko, A F Panchula, P C Canfield | American Physical Society (APS) | Physical Review B | 2000
61ba9bf32c886f0fe6c51058 | NaV2O5 | -366286739 |  | NaV2O5 |  |  | Oxides |  |  |  | 33 | K | Magnetic susceptibility |  |  | body | paragraph | 115c46a53c | Thermodynamics of spinS=1/2antiferromagnetic uniform and alternating-exchange Heisenberg chains | 10.1103/physrevb.61.9558 | D C Johnston, R K Kremer, M Troyer, X Wang, A KlÃ¼mper, S L Budâ€™ko, A F Panchula, P C Canfield | American Physical Society (APS) | Physical Review B | 2000
61ba9bf32c886f0fe6c51059 | NaV 2 O 5 | -1380907497 |  | NaV2O5 |  |  | Oxides |  |  |  | 33 | K | suscep- tibility |  |  | body | paragraph | 115c46a53c | Thermodynamics of spinS=1/2antiferromagnetic uniform and alternating-exchange Heisenberg chains | 10.1103/physrevb.61.9558 | D C Johnston, R K Kremer, M Troyer, X Wang, A KlÃ¼mper, S L Budâ€™ko, A F Panchula, P C Canfield | American Physical Society (APS) | Physical Review B | 2000
61ba9bf32c886f0fe6c5105a | NaV 2 O 5 | -974655045 |  | NaV2O5 |  |  | Oxides |  |  |  | 34 | K |  |  |  | body | paragraph | 115c46a53c | Thermodynamics of spinS=1/2antiferromagnetic uniform and alternating-exchange Heisenberg chains | 10.1103/physrevb.61.9558 | D C Johnston, R K Kremer, M Troyer, X Wang, A KlÃ¼mper, S L Budâ€™ko, A F Panchula, P C Canfield | American Physical Society (APS) | Physical Review B | 2000
61ba9bf32c886f0fe6c5105c | NaV2O5 crystal E097 | -1991055058 | E097 | NaV2O5 |  | crystal | Oxides |  |  |  | 34 | K | specific heat |  |  | body | paragraph | 115c46a53c | Thermodynamics of spinS=1/2antiferromagnetic uniform and alternating-exchange Heisenberg chains | 10.1103/physrevb.61.9558 | D C Johnston, R K Kremer, M Troyer, X Wang, A KlÃ¼mper, S L Budâ€™ko, A F Panchula, P C Canfield | American Physical Society (APS) | Physical Review B | 2000
61ba9bf4d7a99c43e8c510b6 | LaFePO | 2070320316 |  | LaFePO |  |  | Iron-pnictides, Oxides, Pnictides |  |  |  | 5 | K |  |  |  | body | paragraph | 8c8347defc | Interplay of composition, structure, magnetism, and superconductivity in SmFeAs1âˆ’xPxO1âˆ’y | 10.1103/physrevb.84.134526 | N D Zhigadlo, S Katrych, M Bendele, P J W Moll, M Tortello, S Weyeneth, V Yu. Pomjakushin, J Kanter, R Puzniak, Z Bukowski, H Keller, R S Gonnelli, R Khasanov, J Karpinski, B Batlogg | American Physical Society (APS) | Physical Review B | 2011
61ba9bf4d7a99c43e8c510b9 | SmFeAs 0.5 P 0.5 O 0.85 single crystal | -1102445302 |  | Sm1Fe1As0.5P0.5O0.85 |  | single crystal | Iron-pnictides, Oxides, Pnictides |  |  |  | 17 | K |  |  |  | body | paragraph | 8c8347defc | Interplay of composition, structure, magnetism, and superconductivity in SmFeAs1âˆ’xPxO1âˆ’y | 10.1103/physrevb.84.134526 | N D Zhigadlo, S Katrych, M Bendele, P J W Moll, M Tortello, S Weyeneth, V Yu. Pomjakushin, J Kanter, R Puzniak, Z Bukowski, H Keller, R S Gonnelli, R Khasanov, J Karpinski, B Batlogg | American Physical Society (APS) | Physical Review B | 2011
61ba9bf4c2c99830dec510ab | LaO 0.5 F 0.5 BiS 2 | -1965165022 |  | La1Bi1S2O0.5F0.5 |  |  | Chalcogenides, Oxides, Fluorides |  |  |  | 3 | K |  |  |  | body | paragraph | 1286421289 | Pressure-induced phase transition for single-crystalline LaO 0.5 F 0.5 BiSe 2 | 10.1209/0295-5075/108/47007 | Masaya Fujioka, Masashi Tanaka, Saleem J Denholme, Takuma Yamaki, Hiroyuki Takeya, Takahide Yamaguchi, Yoshihiko Takano | IOP Publishing | EPL (Europhysics Letters) | 2014
61ba9bf4e614176f2ec5107a | CeIrIn 5 | 852239177 |  | CeIn5Ir |  |  | Alloys |  |  |  | 0.4 | K |  |  |  | body | paragraph | b1b60f21a0 | Spin-fluctuation-induced superconductivity controlled by orbital fluctuation | 10.1088/0953-8984/14/21/101 | Tetsuya Takimoto, Takashi Hotta, Takahiro Maehira, Kazuo Ueda | IOP Publishing | Journal of Physics: Condensed Matter | 2012
61ba9bf4e614176f2ec5107b | CeCoIn 5 | -573904601 |  | CeIn5Co |  |  | Alloys |  |  |  | 2.3 | K |  |  |  | body | paragraph | b1b60f21a0 | Spin-fluctuation-induced superconductivity controlled by orbital fluctuation | 10.1088/0953-8984/14/21/101 | Tetsuya Takimoto, Takashi Hotta, Takahiro Maehira, Kazuo Ueda | IOP Publishing | Journal of Physics: Condensed Matter | 2012
61ba9bf414d91e0862c5106f | Cs | 2019665727 |  | Cs |  |  | Alloys |  |  |  | 52 | K |  |  |  | body | paragraph | ce4adf64fe | Electronic structure, topological phase transitions and superconductivity in (K, Cs) x Fe2Se2 | 10.1134/s002136401103012x | I A Nekrasov, M V Sadovskii | Pleiades Publishing Ltd | JETP Letters | 2010
61ba9bf414d91e0862c51071 | K | -1225449423 |  | K |  |  | Alloys |  |  |  | 34 | K |  |  |  | body | paragraph | ce4adf64fe | Electronic structure, topological phase transitions and superconductivity in (K, Cs) x Fe2Se2 | 10.1134/s002136401103012x | I A Nekrasov, M V Sadovskii | Pleiades Publishing Ltd | JETP Letters | 2010
61ba9bf56a35f302ddc51097 | LaONiP | 4084880 |  | LaNiPO |  |  | Oxides, Pnictides |  |  |  | 3 | K |  |  |  | body | paragraph | aae6906d73 | Neutron-scattering study of the oxypnictide superconductorLaFeAsO0.87F0.13 | 10.1103/physrevb.78.052508 | Y Qiu, M Kofu, Wei Bao, S-H Lee, Q Huang, T Yildirim, J R D Copley, J W Lynn, T Wu, G Wu, X H Chen | American Physical Society (APS) | Physical Review B | 2013
61ba9bf65ad933a7cac51042 | La 0.7 Ca 0.3 MnO 3 | 1835521314 |  | Ca0.3La0.7Mn1O3 |  |  | Oxides |  |  |  | 250 | K |  |  |  | body | paragraph | d404116dad | pâ€“n diode with hole- and electron-doped lanthanum manganites | 10.1063/1.1409592 | C Mitra, P Raychaudhuri, G KÃ¶bernik, K DÃ¶rr, K-H MÃ¼ller, L Schultz, R Pinto | AIP Publishing | Applied Physics Letters | 2001
61ba9bf671dd2853b1c510cc | bulk FeSe | 818477135 |  | FeSe |  |  | Iron-chalcogenides, Chalcogenides |  |  |  | 8 | K |  |  |  | body | paragraph | dbbb19888f | Spin fluctuation induced linear magnetoresistance in ultrathin superconducting FeSe films | 10.1088/2053-1583/aa8165 | Qingyan Wang, Wenhao Zhang, Weiwei Chen, Ying Xing, Yi Sun, Ziqiao Wang, Jia-Wei Mei, Zhengfei Wang, Lili Wang, Xu-Cun Ma, Feng Liu, Qi-Kun Xue, Jian Wang | IOP Publishing | 2D Materials | 2017
61ba9bf67ecf8b73e6c51079 | NbO | 1327484189 |  | NbO |  |  | Oxides |  |  |  | 1.3 | K |  |  |  | body | paragraph | c95922f33a | Tunneling study of cavity grade Nb: Possible magnetic scattering at the surface | 10.1063/1.2913764 | T Proslier, J F Zasadzinski, L Cooley, C Antoine, J Moore, J Norem, M Pellin, K E Gray | AIP Publishing | Applied Physics Letters | 2008
61ba9bf67ecf8b73e6c5107a | Nb | -51132687 |  | Nb |  |  | Alloys |  |  |  | 1 | K |  |  |  | body | paragraph | c95922f33a | Tunneling study of cavity grade Nb: Possible magnetic scattering at the surface | 10.1063/1.2913764 | T Proslier, J F Zasadzinski, L Cooley, C Antoine, J Moore, J Norem, M Pellin, K E Gray | AIP Publishing | Applied Physics Letters | 2008
61ba9bf614d91e0862c51081 | single crystal Bi 2 Sr 2 CaCu 2 O 6 (BSCCO) | -331379211 | BSCCO | Sr2CaCu2(BiO3)2 |  | single crystal | Oxides, Cuprates |  |  |  | 93 | K |  |  |  | body | paragraph | 0ff41d9a2c | The high temperature superconductivity in cuprates: physics of the pseudogap region | 10.1140/epjb/e2016-70259-3 | Paolo Cea | Springer Science and Business Media LLC | The European Physical Journal B | 2016
61ba9bf614d91e0862c51082 | single crystal optimal doped Y Ba 2 Cu 3 O 6.95 | -1023666032 |  | Ba2Y1Cu3O6.95 |  | single crystal | Oxides, Cuprates |  |  |  | 93 | K |  |  |  | body | paragraph | 0ff41d9a2c | The high temperature superconductivity in cuprates: physics of the pseudogap region | 10.1140/epjb/e2016-70259-3 | Paolo Cea | Springer Science and Business Media LLC | The European Physical Journal B | 2016
61ba9bf614d91e0862c51086 | Y124 | -223392952 | Y124 | Y | [6 empty] | 62.1 | K |  |  |  | body | paragraph | 0ff41d9a2c | The high temperature superconductivity in cuprates: physics of the pseudogap region | 10.1140/epjb/e2016-70259-3 | Paolo Cea | Springer Science and Business Media LLC | The European Physical Journal B | 2016
61ba9bf63136e52869c510a0 | La 1.85 Eu 0.15 CuO 4 | 1186482410 |  | La1.85Eu0.15Cu1O4 |  |  | Oxides, Cuprates |  |  |  | 20 | K |  |  |  | body | paragraph | c897f68abe | New superconduting T'-La 3+ 2-x RE 3+ x CuO 4 with isovalent doping (RE = Sm, Eu, Tb, Lu, and Y) |  | Akio Tsukada, Yoshiharu Krockenberger, Hideki Yamamoto, Michio Naito
61ba9bf63136e52869c510a3 | La 1.9 Ce 0.1 CuO 4 | -1765080449 |  | La1.9Ce0.1Cu1O4 |  |  | Oxides, Cuprates |  |  |  | 28 | K |  |  |  | body | paragraph | c897f68abe | New superconduting T'-La 3+ 2-x RE 3+ x CuO 4 with isovalent doping (RE = Sm, Eu, Tb, Lu, and Y) |  | Akio Tsukada, Yoshiharu Krockenberger, Hideki Yamamoto, Michio Naito
61ba9bf707932c08a9c510c3 | LaPt2Si2 | -244590585 |  | La(SiPt)2 |  |  | Alloys |  |  |  | 1.6 | K |  |  |  | body | paragraph | fa4e9c6875 | Multigap superconductivity in the charge density wave superconductor LaPt2Si2 | 10.1103/physrevb.97.184509 | Debarchan Das, Ritu Gupta, A Bhattacharyya, P K Biswas, D T Adroja, Z Hossain | American Physical Society (APS) | Physical Review B | 2018
61ba9bf707932c08a9c510c4 | LaPt 2 Si 2 | 1462202841 |  | La(SiPt)2 |  |  | Alloys |  |  |  | 1.6 | K |  |  |  | body | paragraph | fa4e9c6875 | Multigap superconductivity in the charge density wave superconductor LaPt2Si2 | 10.1103/physrevb.97.184509 | Debarchan Das, Ritu Gupta, A Bhattacharyya, P K Biswas, D T Adroja, Z Hossain | American Physical Society (APS) | Physical Review B | 2018
61ba9bf70cb3d3a5e6c51067 | Na 2 CsC 60 | -1156568982 |  | Cs(NaC30)2 |  |  | Carbides |  |  |  | 12 | K | susceptibility |  |  | body | paragraph | 84670ccdef | Influence of local fullerene orientation on the electronic properties ofNa2AC60(A=Cs,Rb,K)compounds | 10.1103/physrevb.74.214509 | PÃ©ter Matus, Henri Alloul, GyÃ¶rgy Kriza, VÃ©ronique Brouet, Philip M Singer, Slaven Garaj, LÃ¡szlÃ³ ForrÃ³ | American Physical Society (APS) | Physical Review B | 2008
61ba9bf785b12ae79ac51080 | MgB 2 | 1351945804 |  | MgB2 |  |  | Alloys, Borides |  |  |  | 38.7 | K |  |  |  | body | paragraph | d434135224 | Strong coupling and double-gap density of states in superconducting MgB 2 | 10.1209/epl/i2002-00415-5 | F Giubileo, D Roditchev, W Sacks, R Lamy, J Klein | IOP Publishing | Europhysics Letters (EPL) | 2014
61ba9bf87ce09aab2ac5109a | Alkali-doped fullerenes A 3 C 60 (A = K, Rb, Cs) | 1992250820 |  | AC20 | Alkali |  | Carbides |  |  | A=K, Rb, Cs | 40 | K |  |  |  | body | paragraph | 4d7e1af57e | Enhancing superconductivity in A 3 C 60 fullerides |  | Minjae Kim, Yusuke Nomura, Michel Ferrero, Priyanka Seth, Olivier Parcollet, Antoine Georges |  |  | 2016
61ba9bf87c13e4f711c51064 | Ni-free Ca 0.82 La 0.18 FeAs 2 | -770941312 |  | Ca0.82La0.18Fe1As2 | Ni-free |  | Iron-pnictides, Pnictides |  |  |  | 25 | K |  |  |  | body | paragraph | 41eceb9655 | Crystal growth and phase diagram of 112-type iron pnictide superconductor Ca1âˆ’yLayFe1âˆ’xNixAs2 | 10.1088/1361-6668/aa7994 | Tao Xie, Dongliang Gong, Wenliang Zhang, Yanhong Gu, Zita Huesges, Dongfeng Chen, Yuntao Liu, Lijie Hao, Siqin Meng, Zhilun Lu, Shiliang Li, Huiqian Luo | IOP Publishing | Superconductor Science and Technology | 2017
61ba9bf87c13e4f711c51065 | In 2013 | 599236680 | In 2013 | In | [6 empty] | 42 | K |  |  |  | body | paragraph | 41eceb9655 | Crystal growth and phase diagram of 112-type iron pnictide superconductor Ca1âˆ’yLayFe1âˆ’xNixAs2 | 10.1088/1361-6668/aa7994 | Tao Xie, Dongliang Gong, Wenliang Zhang, Yanhong Gu, Zita Huesges, Dongfeng Chen, Yuntao Liu, Lijie Hao, Siqin Meng, Zhilun Lu, Shiliang Li, Huiqian Luo | IOP Publishing | Superconductor Science and Technology | 2017
61ba9bf87ecf8b73e6c5107b | MgB 2 single crystal | -1783994591 |  | MgB2 |  | single crystal | Alloys, Borides |  |  |  | 37.9 | K |  |  |  | body | figure | 1d06b63910 | Reversible magnetization measurement of the anisotropy of the London penetration depth inMgB2single crystals | 10.1103/physrevb.69.184514 | Heon-Jung Kim, Byeongwon Kang, Min-Seok Park, Kyung-Hee Kim, Hyun Sook Lee, Sung-Ik Lee | American Physical Society (APS) | Physical Review B | 2004
61ba9bf907932c08a9c510c5 | Sn 0.14 NbSe 1.71 | -615367815 |  | Nb1Sn0.14Se1.71 |  |  | Chalcogenides |  |  |  | 8.6 | K |  |  |  | body | figure | d30bc12d11 | Unusual upper critical fields of the topological nodal-line semimetal candidate Sn x NbSe 2âˆ’Î´ |  | Riffat Munir, Hasan Siddiquee, Charuni Dissanayake, Xinzhe Hu, Yasumasa Takano, Eun Sang Choi, Yasuyuki Nakajima |  |  | 2021
61ba9bf907932c08a9c510c7 | In-doped SnTe | -963150134 |  | SnTe | In |  | Chalcogenides |  |  |  | 1.2 | K |  |  |  | body | paragraph | d30bc12d11 | Unusual upper critical fields of the topological nodal-line semimetal candidate Sn x NbSe 2âˆ’Î´ |  | Riffat Munir, Hasan Siddiquee, Charuni Dissanayake, Xinzhe Hu, Yasumasa Takano, Eun Sang Choi, Yasuyuki Nakajima |  |  | 2021
61ba9bf907932c08a9c510c8 | PbTaSe 2 | 1043253224 |  | TaPbSe2 |  |  | Chalcogenides |  |  |  | 3.8 | K | specific heat |  |  | body | paragraph | d30bc12d11 | Unusual upper critical fields of the topological nodal-line semimetal candidate Sn x NbSe 2âˆ’Î´ |  | Riffat Munir, Hasan Siddiquee, Charuni Dissanayake, Xinzhe Hu, Yasumasa Takano, Eun Sang Choi, Yasuyuki Nakajima |  |  | 2021
61ba9bf907932c08a9c510c9 | YPtBi | 1650408470 |  | YBiPt |  |  | Alloys |  |  |  | 0.6 | K |  |  |  | body | paragraph | d30bc12d11 | Unusual upper critical fields of the topological nodal-line semimetal candidate Sn x NbSe 2âˆ’Î´ |  | Riffat Munir, Hasan Siddiquee, Charuni Dissanayake, Xinzhe Hu, Yasumasa Takano, Eun Sang Choi, Yasuyuki Nakajima |  |  | 2021
61ba9bf907932c08a9c510ca | Sn 0.13 NbSe 1.70 | 748457781 |  | Nb1Sn0.13Se1.7 |  |  | Chalcogenides |  |  |  | 5 | K |  |  |  | body |  | d30bc12d11 | Unusual upper critical fields of the topological nodal-line semimetal candidate Sn x NbSe 2âˆ’Î´ |  | Riffat Munir, Hasan Siddiquee, Charuni Dissanayake, Xinzhe Hu, Yasumasa Takano, Eun Sang Choi, Yasuyuki Nakajima |  |  | 2021
61ba9bf907932c08a9c510cb | YPdBi | 371607984 |  | YBiPd |  |  | Alloys |  |  |  | 1.6 | K |  |  |  | body | paragraph | d30bc12d11 | Unusual upper critical fields of the topological nodal-line semimetal candidate Sn x NbSe 2âˆ’Î´ |  | Riffat Munir, Hasan Siddiquee, Charuni Dissanayake, Xinzhe Hu, Yasumasa Takano, Eun Sang Choi, Yasuyuki Nakajima |  |  | 2021
61ba9bf907932c08a9c510cc | Sn0.13NbSe1.70 | 1257178788 |  | Nb1Sn0.13Se1.7 |  |  | Chalcogenides |  |  |  | 5 | K |  |  |  | header | abstract | d30bc12d11 | Unusual upper critical fields of the topological nodal-line semimetal candidate Sn x NbSe 2âˆ’Î´ |  | Riffat Munir, Hasan Siddiquee, Charuni Dissanayake, Xinzhe Hu, Yasumasa Takano, Eun Sang Choi, Yasuyuki Nakajima |  |  | 2021
61ba9bf907932c08a9c510cf | Sn 0.13 NbSe 1.70 | 931355885 |  | Nb1Sn0.13Se1.7 |  |  | Chalcogenides |  |  |  | 5 | K |  |  |  | body | figure | d30bc12d11 | Unusual upper critical fields of the topological nodal-line semimetal candidate Sn x NbSe 2âˆ’Î´ |  | Riffat Munir, Hasan Siddiquee, Charuni Dissanayake, Xinzhe Hu, Yasumasa Takano, Eun Sang Choi, Yasuyuki Nakajima |  |  | 2021
61ba9bf907932c08a9c510d0 | Sn0.13NbSe1.70 | 1197496900 |  | Nb1Sn0.13Se1.7 |  |  | Chalcogenides |  |  |  | 5 | K | resistivities |  |  | body | figure | d30bc12d11 | Unusual upper critical fields of the topological nodal-line semimetal candidate Sn x NbSe 2âˆ’Î´ |  | Riffat Munir, Hasan Siddiquee, Charuni Dissanayake, Xinzhe Hu, Yasumasa Takano, Eun Sang Choi, Yasuyuki Nakajima |  |  | 2021
61ba9bf9783c1e8128c5117d | ReN | -1592051204 |  | ReN |  |  | Nitrides |  |  |  | 4.8 | K |  |  |  | header | abstract | 8fa0f5d28c | Potential ultra-incompressible material ReN: First-principles prediction | 10.1016/j.ssc.2009.06.040 | Yan-Ling Li, Zhi Zeng | Elsevier BV | Solid State Communications | 2008
61ba9bf985b12ae79ac51081 | KC 60 | -483730746 |  | KC60 |  |  | Carbides |  |  |  | 65 | K |  |  |  | body | paragraph | 92cc4fe685 | Theoretical Model for the Structural Phase Transition and the Metalâ€“Insulator Transition in Polymerized KC60 | 10.1081/fst-120027164 | B Verberck, A V Nikolaev, K H Michel | Informa UK Limited | Fullerenes, Nanotubes and Carbon Nanostructures | 2014
61ba9bf985b12ae79ac51082 | KC 60 | -512611392 |  | KC60 |  |  | Carbides |  |  |  | 50 | K |  |  |  | body | paragraph | 92cc4fe685 | Theoretical Model for the Structural Phase Transition and the Metalâ€“Insulator Transition in Polymerized KC60 | 10.1081/fst-120027164 | B Verberck, A V Nikolaev, K H Michel | Informa UK Limited | Fullerenes, Nanotubes and Carbon Nanostructures | 2014
61ba9bf92c886f0fe6c5105f | SrNi 2 P 2 | -236608591 |  | Sr(NiP)2 |  |  | Pnictides |  |  |  | 1.4 | K |  |  |  | body | paragraph | e3a57e2723 | Multiband Superconductivity of Heavy Electrons in aTlNi2Se2Single Crystal | 10.1103/physrevlett.111.207001 | Hangdong Wang, Chiheng Dong, Qianhui Mao, Rajwali Khan, Xi Zhou, Chenxia Li, Bin Chen, Jinhu Yang, Qiping Su, Minghu Fang | American Physical Society (APS) | Physical Review Letters | 2013
61ba9bf92c886f0fe6c51060 | TlNi 2 Se 2 | -1272561065 |  | Tl(NiSe)2 |  |  | Chalcogenides |  |  |  | 3.7 | K | specific heat |  |  | body | figure | e3a57e2723 | Multiband Superconductivity of Heavy Electrons in aTlNi2Se2Single Crystal | 10.1103/physrevlett.111.207001 | Hangdong Wang, Chiheng Dong, Qianhui Mao, Rajwali Khan, Xi Zhou, Chenxia Li, Bin Chen, Jinhu Yang, Qiping Su, Minghu Fang | American Physical Society (APS) | Physical Review Letters | 2013
61ba9bf92c886f0fe6c51061 | TlNi 2 Se 2 | -1205178515 |  | Tl(NiSe)2 |  |  | Chalcogenides |  |  |  | 3.7 | K |  |  |  | body | figure | e3a57e2723 | Multiband Superconductivity of Heavy Electrons in aTlNi2Se2Single Crystal | 10.1103/physrevlett.111.207001 | Hangdong Wang, Chiheng Dong, Qianhui Mao, Rajwali Khan, Xi Zhou, Chenxia Li, Bin Chen, Jinhu Yang, Qiping Su, Minghu Fang | American Physical Society (APS) | Physical Review Letters | 2013
61ba9bf92c886f0fe6c51062 | BaNi 2 As 2 | 1480020574 |  | Ba(NiAs)2 |  |  | Pnictides |  |  |  | 0.7 | K |  |  |  | body | paragraph | e3a57e2723 | Multiband Superconductivity of Heavy Electrons in aTlNi2Se2Single Crystal | 10.1103/physrevlett.111.207001 | Hangdong Wang, Chiheng Dong, Qianhui Mao, Rajwali Khan, Xi Zhou, Chenxia Li, Bin Chen, Jinhu Yang, Qiping Su, Minghu Fang | American Physical Society (APS) | Physical Review Letters | 2013
61ba9bf92c886f0fe6c51063 | TlNi2Se2 | -438439709 |  | Tl(NiSe)2 |  |  | Chalcogenides |  |  |  | 3.7 | K | specific heat |  |  | header | abstract | e3a57e2723 | Multiband Superconductivity of Heavy Electrons in aTlNi2Se2Single Crystal | 10.1103/physrevlett.111.207001 | Hangdong Wang, Chiheng Dong, Qianhui Mao, Rajwali Khan, Xi Zhou, Chenxia Li, Bin Chen, Jinhu Yang, Qiping Su, Minghu Fang | American Physical Society (APS) | Physical Review Letters | 2013
61ba9bf92c886f0fe6c51064 | KNi 2 Se 2 | 853264179 |  | K(NiSe)2 |  |  | Chalcogenides |  |  |  | 0.8 | K | specific heat |  |  | body | paragraph | e3a57e2723 | Multiband Superconductivity of Heavy Electrons in aTlNi2Se2Single Crystal | 10.1103/physrevlett.111.207001 | Hangdong Wang, Chiheng Dong, Qianhui Mao, Rajwali Khan, Xi Zhou, Chenxia Li, Bin Chen, Jinhu Yang, Qiping Su, Minghu Fang | American Physical Society (APS) | Physical Review Letters | 2013
61ba9bf92c886f0fe6c51065 | PrPt 4 Ge 12 | -609041788 |  | Pr(Ge3Pt)4 |  |  | Alloys |  |  |  | 8 | K |  |  |  | body | paragraph | e3a57e2723 | Multiband Superconductivity of Heavy Electrons in aTlNi2Se2Single Crystal | 10.1103/physrevlett.111.207001 | Hangdong Wang, Chiheng Dong, Qianhui Mao, Rajwali Khan, Xi Zhou, Chenxia Li, Bin Chen, Jinhu Yang, Qiping Su, Minghu Fang | American Physical Society (APS) | Physical Review Letters | 2013
61ba9bf92c886f0fe6c51066 | TlNi 2 Se 2 | -1295665863 |  | Tl(NiSe)2 |  |  | Chalcogenides |  |  |  | 2 | K |  |  |  | body | figure | e3a57e2723 | Multiband Superconductivity of Heavy Electrons in aTlNi2Se2Single Crystal | 10.1103/physrevlett.111.207001 | Hangdong Wang, Chiheng Dong, Qianhui Mao, Rajwali Khan, Xi Zhou, Chenxia Li, Bin Chen, Jinhu Yang, Qiping Su, Minghu Fang | American Physical Society (APS) | Physical Review Letters | 2013
61ba9bf92c886f0fe6c51067 | LaNiAsO | 514782147 |  | LaNiAsO |  |  | Oxides, Pnictides |  |  |  | 2.75 | K |  |  |  | body | paragraph | e3a57e2723 | Multiband Superconductivity of Heavy Electrons in aTlNi2Se2Single Crystal | 10.1103/physrevlett.111.207001 | Hangdong Wang, Chiheng Dong, Qianhui Mao, Rajwali Khan, Xi Zhou, Chenxia Li, Bin Chen, Jinhu Yang, Qiping Su, Minghu Fang | American Physical Society (APS) | Physical Review Letters | 2013
61ba9bf92c886f0fe6c51068 | KNi 2 S 2 | 1837481929 |  | K(NiS)2 |  |  | Chalcogenides |  |  |  | 0.46 | K |  |  |  | body | paragraph | e3a57e2723 | Multiband Superconductivity of Heavy Electrons in aTlNi2Se2Single Crystal | 10.1103/physrevlett.111.207001 | Hangdong Wang, Chiheng Dong, Qianhui Mao, Rajwali Khan, Xi Zhou, Chenxia Li, Bin Chen, Jinhu Yang, Qiping Su, Minghu Fang | American Physical Society (APS) | Physical Review Letters | 2013
61ba9bfa7ecf8b73e6c5107c | MgB 2 | 1382752670 |  | MgB2 |  |  | Alloys, Borides |  |  |  | 39 | K |  |  |  | body | paragraph | 7ccd86db47 | A superconducting microwave cavity made of bulk MgB2 | 10.1088/0953-2048/20/4/l03 | G Giunchi, A Agliolo Gallitto, G Bonsignore, M Bonura, M Li Vigni | IOP Publishing | Superconductor Science and Technology | 2007
61ba9bfa7ecf8b73e6c5107d | MgB 2 | 1407789312 |  | MgB2 |  |  | Alloys, Borides |  |  |  | 38.5 | K |  |  |  | body | figure | 7ccd86db47 | A superconducting microwave cavity made of bulk MgB2 | 10.1088/0953-2048/20/4/l03 | G Giunchi, A Agliolo Gallitto, G Bonsignore, M Bonura, M Li Vigni | IOP Publishing | Superconductor Science and Technology | 2007
61ba9bfa7ecf8b73e6c5107e | MgB 2 | 1502110822 |  | MgB2 |  |  | Alloys, Borides |  |  |  | 38.5 | K |  |  |  | header | abstract | 7ccd86db47 | A superconducting microwave cavity made of bulk MgB2 | 10.1088/0953-2048/20/4/l03 | G Giunchi, A Agliolo Gallitto, G Bonsignore, M Bonura, M Li Vigni | IOP Publishing | Superconductor Science and Technology | 2007
61ba9bfb11af647618c51039 | FeSe | 1592753696 |  | FeSe |  |  | Iron-chalcogenides, Chalcogenides |  |  |  | 36 | K |  |  |  | body | paragraph | 175e22385b | Hall effect of FeTe and Fe(Se1â€“xTex) thin films | 10.1016/j.physc.2011.05.012 | I Tsukada, M Hanawa, Seiki Komiya, A Ichinose, T Akiike, Y Imai, A Maeda | Elsevier BV | Physica C: Superconductivity and its Applications | 2010
61ba9bfb12cb23f3dfc510c8 | UPt 3 | 1911358350 |  | UPt3 |  |  | Alloys |  |  |  | 2.5 | K | susceptibil- ity |  |  | body | paragraph | fb12e95e5a | Ir 5d-band derived superconductivity in LaIr3 | 10.1088/1361-648x/ab4389 | A Bhattacharyya, D T Adroja, P K Biswas, Y J Sato, M R Lees, D Aoki, A D Hillier | IOP Publishing | Journal of Physics: Condensed Matter | 2019
61ba9bfb12cb23f3dfc510c9 | CeIr 3 | -1622846083 |  | CeIr3 |  |  | Alloys |  |  |  | 3.4 | K |  |  |  | body | figure | fb12e95e5a | Ir 5d-band derived superconductivity in LaIr3 | 10.1088/1361-648x/ab4389 | A Bhattacharyya, D T Adroja, P K Biswas, Y J Sato, M R Lees, D Aoki, A D Hillier | IOP Publishing | Journal of Physics: Condensed Matter | 2019
61ba9bfb12cb23f3dfc510ca | LaIr 3 | 2124225308 |  | LaIr3 |  |  | Alloys |  |  |  | 2.5 | K |  |  |  | body | figure | fb12e95e5a | Ir 5d-band derived superconductivity in LaIr3 | 10.1088/1361-648x/ab4389 | A Bhattacharyya, D T Adroja, P K Biswas, Y J Sato, M R Lees, D Aoki, A D Hillier | IOP Publishing | Journal of Physics: Condensed Matter | 2019
61ba9bfb85b12ae79ac51083 | K 2 Cr 3 As 3 | 363891286 |  | K2(CrAs)3 |  |  | Pnictides |  |  |  | 6.1 | K |  |  |  | body | figure | 4211ecc0c4 | Electronic structure of quasi-one-dimensional superconductor K2Cr3As3 from first-principles calculations | 10.1038/srep16054 | Hao Jiang, Guanghan Cao, Chao Cao | Springer Science and Business Media LLC | Scientific Reports | 2014
61ba9bfba01e2beb09c510cc | H 2 S | -897812325 |  | H2S |  |  | Hydrides, Chalcogenides |  |  |  | 203 | K |  | 1.55E+11 | Pa | body | paragraph | d87166a85a | London penetration depth and thermal fluctuations in the sulphur hydride 203 K superconductor | 10.1002/andp.201600390 | E F Talantsev, W P Crump, J G Storey, J L Tallon | Wiley | Annalen der Physik | 2017
61ba9bfba01e2beb09c510ce | YBa 2 Cu 3 O 7 | 1270433918 |  | Ba2YCu3O7 |  |  | Oxides, Cuprates |  |  |  | 120 | K |  |  |  | body | paragraph | d87166a85a | London penetration depth and thermal fluctuations in the sulphur hydride 203 K superconductor | 10.1002/andp.201600390 | E F Talantsev, W P Crump, J G Storey, J L Tallon | Wiley | Annalen der Physik | 2017
61ba9bfba01e2beb09c510d0 | H 3 S | -409254394 |  | H3S |  |  | Hydrides, Chalcogenides |  |  |  | 200 | K |  |  |  | body | paragraph | d87166a85a | London penetration depth and thermal fluctuations in the sulphur hydride 203 K superconductor | 10.1002/andp.201600390 | E F Talantsev, W P Crump, J G Storey, J L Tallon | Wiley | Annalen der Physik | 2017
61ba9bfb2c886f0fe6c51069 | BaFe 2 X 3 (X = S,Se) | -1779092722 |  | X3BaFe2 |  |  | Iron-chalcogenides, Chalcogenides |  |  | X=S, Se | 24 | K |  | 10000000000 | Pa | body | paragraph | 6e8a6ae748 | Robust block magnetism in the spin ladder compound BaFe2Se3 under hydrostatic pressure | 10.1103/physrevb.100.214511 | Shan Wu, Junjie Yin, Thomas Smart, Arani Acharya, Craig L Bull, Nicholas P Funnell, Thomas R Forrest, Gediminas Simutis, Rustem Khasanov, Sylvia K Lewin, Meng Wang, Benjamin A Frandsen, Raymond Jeanloz, Robert J Birgeneau | American Physical Society (APS) | Physical Review B | 2019
61ba9bfc8452d931a5c5106f | LaAlO 3 | -1520714708 |  | LaAlO3 |  |  | Oxides |  |  |  | 88 | K |  |  |  | body | paragraph | 8c280f7ecc | Search for broken time-reversal symmetry near the surface of superconducting YBa2Cu3O7âˆ’Î´films usingÎ²-detected nuclear magnetic resonance | 10.1103/physrevb.83.054504 | H Saadaoui, G D Morris, Z Salman, Q Song, K H Chow, M D Hossain, C D P Levy, T J Parolin, M R Pearson, M Smadella, D Wang, L H Greene, P J Hentges, R F Kiefl, W A Macfarlane | American Physical Society (APS) | Physical Review B | 2013
61ba9bfc8452d931a5c51070 | SrTiO | 1282213204 |  | SrTiO |  |  | Oxides |  |  |  | 86.7 | K |  |  |  | body | figure | 8c280f7ecc | Search for broken time-reversal symmetry near the surface of superconducting YBa2Cu3O7âˆ’Î´films usingÎ²-detected nuclear magnetic resonance | 10.1103/physrevb.83.054504 | H Saadaoui, G D Morris, Z Salman, Q Song, K H Chow, M D Hossain, C D P Levy, T J Parolin, M R Pearson, M Smadella, D Wang, L H Greene, P J Hentges, R F Kiefl, W A Macfarlane | American Physical Society (APS) | Physical Review B | 2013
61ba9bfc07932c08a9c510d2 | Sr 2 RuO 4 | 1447762446 |  | Sr2RuO4 |  |  | Oxides |  |  |  | 1.5 | K |  |  |  | body | paragraph | 83cc6e4c6d | Fermi surface sheet-dependent band splitting in Sr2RuO4revealed by high-resolution angle-resolved photoemission spectroscopy | 10.1103/physrevb.86.165112 | Shanyu Liu, Hongming Weng, Daixiang Mou, Wentao Zhang, Quansheng Wu, Junfeng He, Guodong Liu, Lin Zhao, Haiyun Liu, Xiaowen Jia, Yingying Peng, Shaolong He, Xiaoli Dong, Jun Zhang, Z Q Mao, Chuangtian Chen, Zuyan Xu, Xi Dai, Zhong Fang, X J Zhou | American Physical Society (APS) | Physical Review B | 2012
61ba9bfc11af647618c5103a | HgBaCaCuO (HBCCO) | 2067160073 | HgBaCaCuO | BaCaCuHgO | [6 empty] | 126 | K |  |  |  | body | figure | ad00465939 | Interaction between superconductors and weak gravitational field |  | Antonio Gallerati
61ba9bfc2227d4ac07c5106c | NdCoAsO | -1115831720 |  | NdCoAsO |  |  | Oxides, Pnictides |  |  |  | 85 | K |  |  |  | header | abstract | 0ef5e8c635 | Superconductivity inNdFe1âˆ’xCoxAsO(0.05<x<0.20)and rare-earth magnetic ordering in NdCoAsO | 10.1103/physrevb.81.064511 | Andrea Marcinkova, David A M Grist, Irene Margiolaki, Thomas C Hansen, Serena Margadonna, Jan-Willem G. Bos | American Physical Society (APS) | Physical Review B | 2010
61ba9bfc2227d4ac07c51070 | NdCoAsO | -1158195869 |  | NdCoAsO |  |  | Oxides, Pnictides |  |  |  | 85 | K |  |  |  | body | figure | 0ef5e8c635 | Superconductivity inNdFe1âˆ’xCoxAsO(0.05<x<0.20)and rare-earth magnetic ordering in NdCoAsO | 10.1103/physrevb.81.064511 | Andrea Marcinkova, David A M Grist, Irene Margiolaki, Thomas C Hansen, Serena Margadonna, Jan-Willem G. Bos | American Physical Society (APS) | Physical Review B | 2010
61ba9bfc2227d4ac07c51071 | NdCoAsO | -1158195906 |  | NdCoAsO |  |  | Oxides, Pnictides |  |  |  | 85 | K |  |  |  | body | paragraph | 0ef5e8c635 | Superconductivity inNdFe1âˆ’xCoxAsO(0.05<x<0.20)and rare-earth magnetic ordering in NdCoAsO | 10.1103/physrevb.81.064511 | Andrea Marcinkova, David A M Grist, Irene Margiolaki, Thomas C Hansen, Serena Margadonna, Jan-Willem G. Bos | American Physical Society (APS) | Physical Review B | 2010
61ba9bfc12cb23f3dfc510cb | Nb0.5Os0.5 | -87197996 |  | Nb0.5Os0.5 |  |  | Alloys |  |  |  | 3.07 | K | magnetization |  |  | body | paragraph | dc759d3ef5 | Superconducting Properties and ÂµSR Study of the Noncentrosymmetric |  | Superconductor Nb, D Singh, J A T Barker, A Thamizhavel, A D Hillier, D Mck, Paul, R P Singh |  |  | 2017
61ba9bfc12cb23f3dfc510cc | Nb 0.5 Os 0.5 | -100548834 |  | Nb0.5Os0.5 |  |  | Alloys |  |  |  | 3.07 | K |  |  |  | body | paragraph | dc759d3ef5 | Superconducting Properties and ÂµSR Study of the Noncentrosymmetric |  | Superconductor Nb, D Singh, J A T Barker, A Thamizhavel, A D Hillier, D Mck, Paul, R P Singh |  |  | 2017
61ba9bfc12cb23f3dfc510cd | Nb 0.5 Os 0.5 | 34197988 |  | Nb0.5Os0.5 |  |  | Alloys |  |  |  | 3.07 | K | heat capacity mea- surements |  |  | body |  | dc759d3ef5 | Superconducting Properties and ÂµSR Study of the Noncentrosymmetric |  | Superconductor Nb, D Singh, J A T Barker, A Thamizhavel, A D Hillier, D Mck, Paul, R P Singh |  |  | 2017
61ba9bfc12cb23f3dfc510ce | Nb0.5Os0.5 | -85278806 |  | Nb0.5Os0.5 |  |  | Alloys |  |  |  | 3.07 | K |  |  |  | header | abstract | dc759d3ef5 | Superconducting Properties and ÂµSR Study of the Noncentrosymmetric |  | Superconductor Nb, D Singh, J A T Barker, A Thamizhavel, A D Hillier, D Mck, Paul, R P Singh |  |  | 2017
61ba9bfc12cb23f3dfc510cf | Nb 0.5 Os 0.5 | 3402370 |  | Nb0.5Os0.5 |  |  | Alloys |  |  |  | 3.07 | K | Resis- tivity |  |  | body | paragraph | dc759d3ef5 | Superconducting Properties and ÂµSR Study of the Noncentrosymmetric |  | Superconductor Nb, D Singh, J A T Barker, A Thamizhavel, A D Hillier, D Mck, Paul, R P Singh |  |  | 2017
61ba9bfca5c5381c2ec510f3 | Li 1.07 (Zn 0.93 Mn 0.07 )P | -820864036 |  | Li1.07Mn0.07Zn0.93P1 |  |  | Pnictides |  |  |  | 26 | K | M (T ) |  |  | body | figure | f1b469899a | ÂµSR Investigation and Suppression of T C by overdoped Li in Diluted Ferromagnetic Semiconductor Li 1+y (Zn 1âˆ’x Mn x )P |  | Huiyuan Man, Xin Gong, Guoxiang Zhi, Shengli Guo, Cui Ding, Quan Wang, T Goko, L Liu, B A Frandsen, Y J Uemura, H Luetkens, E Morenzoni, C Q Jin, T Munsie, G M Luke, Hangdong Wang, F L Ning |  |  | 2014
61ba9bfca5c5381c2ec510f4 | polycrystalline sample Li 1.15 (Zn 0.9 Mn 0.1 )P | -1891587115 |  | Li1.15Mn0.1Zn0.9P1 |  | polycrystalline | Pnictides |  |  |  | 22 | K |  |  |  | body | paragraph | f1b469899a | ÂµSR Investigation and Suppression of T C by overdoped Li in Diluted Ferromagnetic Semiconductor Li 1+y (Zn 1âˆ’x Mn x )P |  | Huiyuan Man, Xin Gong, Guoxiang Zhi, Shengli Guo, Cui Ding, Quan Wang, T Goko, L Liu, B A Frandsen, Y J Uemura, H Luetkens, E Morenzoni, C Q Jin, T Munsie, G M Luke, Hangdong Wang, F L Ning |  |  | 2014
61ba9bfda01e2beb09c510d1 | Sr 0.9 La 0.1 CuO 2 | 1491117117 |  | Sr0.9La0.1Cu1O2 |  |  | Oxides, Cuprates |  |  |  | 43 | K |  |  |  | body | paragraph | 20babb635a | Synthesis of infinite-layer LaNiO2 films by metal organic decomposition | 10.1016/j.physc.2009.05.104 | D Kaneko, K Yamagishi, A Tsukada, T Manabe, M Naito | Elsevier BV | Physica C: Superconductivity | 2009
61ba9bfd7ecf8b73e6c51084 | AuIn | 717466666 |  | InAu |  |  | Alloys |  |  |  | 0.1 | K |  |  |  | body |  | 2d21464577 | Structural and electrical transport properties of superconductingAu0.7In0.3films: A random array of superconductorâ€“normal-metalâ€“superconductor Josephson junctions | 10.1103/physrevb.66.054512 | Yu U Zadorozhny, Y Liu | American Physical Society (APS) | Physical Review B | 2001
61ba9bfd7ecf8b73e6c51086 | Au 0.9 In 0.1 | -772777225 |  | In0.1Au0.9 |  |  | Alloys |  |  |  | 0.077 | K | electrical transport |  |  | body | paragraph | 2d21464577 | Structural and electrical transport properties of superconductingAu0.7In0.3films: A random array of superconductorâ€“normal-metalâ€“superconductor Josephson junctions | 10.1103/physrevb.66.054512 | Yu U Zadorozhny, Y Liu | American Physical Society (APS) | Physical Review B | 2001
61ba9bfd7ecf8b73e6c51089 | Au 0.9 In 0.1 | -1069273099 |  | In0.1Au0.9 |  |  | Alloys |  |  |  | 0.077 | K |  |  |  | body | paragraph | 2d21464577 | Structural and electrical transport properties of superconductingAu0.7In0.3films: A random array of superconductorâ€“normal-metalâ€“superconductor Josephson junctions | 10.1103/physrevb.66.054512 | Yu U Zadorozhny, Y Liu | American Physical Society (APS) | Physical Review B | 2001
61ba9bfdc2c99830dec510b0 | In2Mo6Se6 | 1994731090 |  | In(MoSe)3 |  |  | Chalcogenides |  |  |  | 2.85 | K |  |  |  | header | abstract | ccaf8938a7 | Phonon mode spectroscopy, electron-phonon coupling, and the metal-insulator transition in quasi-one-dimensionalM2Mo6Se6 | 10.1103/physrevb.82.235128 | A P PetroviÄ‡, R Lortz, G Santi, M Decroux, H Monnard, Ã˜ Fischer, L Boeri, O K Andersen, J Kortus, D Salloum, P Gougeon, M Potel | American Physical Society (APS) | Physical Review B | 2013
61ba9bfdc2c99830dec510b1 | Rb 2 Mo 6 Se 6 | -2144009103 |  | Rb(MoSe)3 |  |  | Chalcogenides |  |  |  | 170 | K |  |  |  | body | figure | ccaf8938a7 | Phonon mode spectroscopy, electron-phonon coupling, and the metal-insulator transition in quasi-one-dimensionalM2Mo6Se6 | 10.1103/physrevb.82.235128 | A P PetroviÄ‡, R Lortz, G Santi, M Decroux, H Monnard, Ã˜ Fischer, L Boeri, O K Andersen, J Kortus, D Salloum, P Gougeon, M Potel | American Physical Society (APS) | Physical Review B | 2013
61ba9bfdc2c99830dec510b2 | In 2 Mo 6 Se 6 | -1414485924 |  | In(MoSe)3 |  |  | Chalcogenides |  |  |  | 3 | K |  |  |  | body | paragraph | ccaf8938a7 | Phonon mode spectroscopy, electron-phonon coupling, and the metal-insulator transition in quasi-one-dimensionalM2Mo6Se6 | 10.1103/physrevb.82.235128 | A P PetroviÄ‡, R Lortz, G Santi, M Decroux, H Monnard, Ã˜ Fischer, L Boeri, O K Andersen, J Kortus, D Salloum, P Gougeon, M Potel | American Physical Society (APS) | Physical Review B | 2013
61ba9bfdc2c99830dec510b3 | Rb 2 Mo 6 Se 6 | -1893727043 |  | Rb(MoSe)3 |  |  | Chalcogenides |  |  |  | 4 | K |  |  |  | body | figure | ccaf8938a7 | Phonon mode spectroscopy, electron-phonon coupling, and the metal-insulator transition in quasi-one-dimensionalM2Mo6Se6 | 10.1103/physrevb.82.235128 | A P PetroviÄ‡, R Lortz, G Santi, M Decroux, H Monnard, Ã˜ Fischer, L Boeri, O K Andersen, J Kortus, D Salloum, P Gougeon, M Potel | American Physical Society (APS) | Physical Review B | 2013
61ba9bfdc2c99830dec510b4 | Tl2Mo6Se6 | -1930924779 |  | Tl(MoSe)3 |  |  | Chalcogenides |  |  |  | 4.2 | K |  |  |  | header | abstract | ccaf8938a7 | Phonon mode spectroscopy, electron-phonon coupling, and the metal-insulator transition in quasi-one-dimensionalM2Mo6Se6 | 10.1103/physrevb.82.235128 | A P PetroviÄ‡, R Lortz, G Santi, M Decroux, H Monnard, Ã˜ Fischer, L Boeri, O K Andersen, J Kortus, D Salloum, P Gougeon, M Potel | American Physical Society (APS) | Physical Review B | 2013
61ba9bfdc2c99830dec510b5 | In 2 Mo 6 Se 6 | -1385599654 |  | In(MoSe)3 |  |  | Chalcogenides |  |  |  | 2.85 | K |  |  |  | body | paragraph | ccaf8938a7 | Phonon mode spectroscopy, electron-phonon coupling, and the metal-insulator transition in quasi-one-dimensionalM2Mo6Se6 | 10.1103/physrevb.82.235128 | A P PetroviÄ‡, R Lortz, G Santi, M Decroux, H Monnard, Ã˜ Fischer, L Boeri, O K Andersen, J Kortus, D Salloum, P Gougeon, M Potel | American Physical Society (APS) | Physical Review B | 2013
61ba9bfdc2c99830dec510b6 | Tl 2 Mo 6 Se 6 | -625401693 |  | Tl(MoSe)3 |  |  | Chalcogenides |  |  |  | 4 | K | specific heat |  |  | body | paragraph | ccaf8938a7 | Phonon mode spectroscopy, electron-phonon coupling, and the metal-insulator transition in quasi-one-dimensionalM2Mo6Se6 | 10.1103/physrevb.82.235128 | A P PetroviÄ‡, R Lortz, G Santi, M Decroux, H Monnard, Ã˜ Fischer, L Boeri, O K Andersen, J Kortus, D Salloum, P Gougeon, M Potel | American Physical Society (APS) | Physical Review B | 2013
61ba9bfdc2c99830dec510b7 | Tl 2 Mo 6 Se 6 | -991226021 |  | Tl(MoSe)3 |  |  | Chalcogenides |  |  |  | 2 | K |  |  |  | body | paragraph | ccaf8938a7 | Phonon mode spectroscopy, electron-phonon coupling, and the metal-insulator transition in quasi-one-dimensionalM2Mo6Se6 | 10.1103/physrevb.82.235128 | A P PetroviÄ‡, R Lortz, G Santi, M Decroux, H Monnard, Ã˜ Fischer, L Boeri, O K Andersen, J Kortus, D Salloum, P Gougeon, M Potel | American Physical Society (APS) | Physical Review B | 2013
61ba9bfdc2c99830dec510b8 | Tl 2 Mo 6 Se 6 | -1093266471 |  | Tl(MoSe)3 |  |  | Chalcogenides |  |  |  | 3 | K |  |  |  | body | paragraph | ccaf8938a7 | Phonon mode spectroscopy, electron-phonon coupling, and the metal-insulator transition in quasi-one-dimensionalM2Mo6Se6 | 10.1103/physrevb.82.235128 | A P PetroviÄ‡, R Lortz, G Santi, M Decroux, H Monnard, Ã˜ Fischer, L Boeri, O K Andersen, J Kortus, D Salloum, P Gougeon, M Potel | American Physical Society (APS) | Physical Review B | 2013
61ba9bfdc2c99830dec510b9 | Tl 2 Mo 6 Se 6 | -1064380201 |  | Tl(MoSe)3 |  |  | Chalcogenides |  |  |  | 4.2 | K |  |  |  | body | paragraph | ccaf8938a7 | Phonon mode spectroscopy, electron-phonon coupling, and the metal-insulator transition in quasi-one-dimensionalM2Mo6Se6 | 10.1103/physrevb.82.235128 | A P PetroviÄ‡, R Lortz, G Santi, M Decroux, H Monnard, Ã˜ Fischer, L Boeri, O K Andersen, J Kortus, D Salloum, P Gougeon, M Potel | American Physical Society (APS) | Physical Review B | 2013
61ba9bfec0bff55f4cc510b6 | ZrZn 2 | -2145784271 |  | ZrZn2 |  |  | Alloys |  |  |  | 0.2 | K |  |  |  | body | figure | 63aed4a31e | Order parameter symmetry in ferromagnetic superconductors | 10.1103/physrevb.66.174501 | K V Samokhin, M B Walker | American Physical Society (APS) | Physical Review B | 2008
61ba9bfe85fc223534c51051 | RuSr 2 GdCu 2 O 8 | 1097109702 |  | Sr2GdCu2RuO8 |  |  | Oxides, Cuprates |  |  |  | 45 | K |  |  |  | body | paragraph | 09780aaa27 | Possibility of a Ï€ Josephson junction and switch in superconductors with spiral magnetic order | 10.1103/physrevb.63.104503 | Miodrag L KuliÄ‡, Igor M KuliÄ‡ | American Physical Society (APS) | Physical Review B | 2000
61ba9bfe6a35f302ddc510a1 | GaTa 4 Se 8 | -1623421395 |  | Ta4GaSe8 |  |  | Chalcogenides |  |  |  | 5.8 | K | AC susceptibility | 11500000000 | Pa | body | figure | d89fd4d31b | Electric-pulse-induced resistive switching and possible superconductivity in the Mott insulator GaTa4Se8 | 10.1016/j.mee.2008.09.026 | C Vaju, L Cario, B Corraze, E Janod, V Dubost, T Cren, D Roditchev, D Braithwaite, O Chauvet | Elsevier BV | Microelectronic Engineering | 2008
61ba9bfe12cb23f3dfc510d2 | underdoped La214 | -997401506 | La214 | La | underdoped | [5 empty] | 32 | K |  |  |  | body | paragraph | f0686f0707 | In-plane magnetic penetration depthÎ»abinCa2âˆ’xNaxCuO2Cl2: Role of the apical sites | 10.1103/physrevb.76.094505 | R Khasanov, N D Zhigadlo, J Karpinski, H Keller | American Physical Society (APS) | Physical Review B | 2014
61ba9bfe12cb23f3dfc510d3 | overdoped La214 | 949481221 | La214 | La | overdoped | [5 empty] | 32 | K |  |  |  | body | paragraph | f0686f0707 | In-plane magnetic penetration depthÎ»abinCa2âˆ’xNaxCuO2Cl2: Role of the apical sites | 10.1103/physrevb.76.094505 | R Khasanov, N D Zhigadlo, J Karpinski, H Keller | American Physical Society (APS) | Physical Review B | 2014
61ba9bff3af0453d0cc510b0 | La 0.84 Ca 0.16 MnO 3 | -1629601001 |  | Ca0.16La0.84Mn1O3 |  |  | Oxides |  |  |  | 200 | K |  |  |  | body | paragraph | fa2f1c76a8 | Structural response toO*âˆ’Oâ€²and magnetic transitions in orthorhombic perovskites | 10.1103/physrevb.66.224414 | Bas B Van Aken, Auke Meetsma, Y Tomioka, Y Tokura, Thomas T M Palstra | American Physical Society (APS) | Physical Review B | 2013
61ba9bff3af0453d0cc510b2 | La 0.75 Ca 0.25 MnO 3 | -1360972577 |  | Ca0.25La0.75Mn1O3 |  |  | Oxides |  |  |  | 160 | K |  |  |  | body | paragraph | fa2f1c76a8 | Structural response toO*âˆ’Oâ€²and magnetic transitions in orthorhombic perovskites | 10.1103/physrevb.66.224414 | Bas B Van Aken, Auke Meetsma, Y Tomioka, Y Tokura, Thomas T M Palstra | American Physical Society (APS) | Physical Review B | 2013
61ba9bff71dd2853b1c510d4 | NaFeAs | 983155749 |  | NaFeAs |  |  | Iron-pnictides, Pnictides |  |  |  | 8 | K |  |  |  | header | abstract | 7063069d47 | Superconductivity-induced phonon renormalization onNaFe1âˆ’xCoxAs | 10.1103/physrevb.89.184510 | Y J Um, Yunkyu Bang, B H Min, Y S Kwon, M Le Tacon | American Physical Society (APS) | Physical Review B | 2014
61ba9bff71dd2853b1c510d5 | NaFeAs 3 | 1115197283 |  | NaFeAs3 |  |  | Iron-pnictides, Pnictides |  |  |  | 10 | K |  |  |  | body | paragraph | 7063069d47 | Superconductivity-induced phonon renormalization onNaFe1âˆ’xCoxAs | 10.1103/physrevb.89.184510 | Y J Um, Yunkyu Bang, B H Min, Y S Kwon, M Le Tacon | American Physical Society (APS) | Physical Review B | 2014
61ba9bff71dd2853b1c510d6 | Single crystals of parent NaFeAs | -223907255 |  | NaFeAs |  | Single crystals | Iron-pnictides, Pnictides |  |  |  | 8 | K |  |  |  | body | paragraph | 7063069d47 | Superconductivity-induced phonon renormalization onNaFe1âˆ’xCoxAs | 10.1103/physrevb.89.184510 | Y J Um, Yunkyu Bang, B H Min, Y S Kwon, M Le Tacon | American Physical Society (APS) | Physical Review B | 2014
61ba9bff71dd2853b1c510d7 | opti- mally doped NaFe 0.97 Co 0.03 | 1985727878 |  | Na1Fe0.97Co0.03 | opti- mally doped |  | Alloys |  |  |  | 20 | K |  |  |  | body | paragraph | 7063069d47 | Superconductivity-induced phonon renormalization onNaFe1âˆ’xCoxAs | 10.1103/physrevb.89.184510 | Y J Um, Yunkyu Bang, B H Min, Y S Kwon, M Le Tacon | American Physical Society (APS) | Physical Review B | 2014
61ba9bffef148cdddfc510d0 | NbGe 2 crystals | -825320628 |  | NbGe2 |  | crystals | Alloys |  |  |  | 2 | K | specific- heat |  |  | body | paragraph | 272e892cdc | Full superconducting gap and type-I to type-II superconductivity transition in single crystalline NbGe 2 |  | Dongting Zhang, Tian Le, Baijiang Lv, Lichang Yin, Chufan Chen, Zhiyong Nie, Dajun Su, Huiqiu Yuan, Zhu-An Xu, Xin Lu |  |  | 2021
61ba9bff07932c08a9c510d4 | Fe 2 As 2 | -1919263595 |  | FeAs |  |  | Iron-pnictides, Pnictides |  |  |  | 35 | K |  |  |  | body | paragraph | 48b8770d87 | Common (Ï€,Ï€) Band Folding and Surface Reconstruction in FeAs-Based Superconductors |  | Yongqing Cai, Tao Xie, Huan Yang, Dingsong Wu, Jianwei Huang, Wenshan Hong, Lu Cao, Chang Liu, Cong Li, Yu Xu, Qiang Gao, Taimin Miao, Guodong Liu, Shiliang Li, Li Huang, Huiqian Luo, Zuyan Xu, Hongjun Gao, Lin Zhao, X J Zhou |  |  | 2021
61ba9bff07932c08a9c510d5 | CaKFe 4 As 4 | -750283603 |  | KCa(FeAs)4 |  |  | Iron-pnictides, Pnictides |  |  |  | 33.5 | K |  |  |  | body | paragraph | 48b8770d87 | Common (Ï€,Ï€) Band Folding and Surface Reconstruction in FeAs-Based Superconductors |  | Yongqing Cai, Tao Xie, Huan Yang, Dingsong Wu, Jianwei Huang, Wenshan Hong, Lu Cao, Chang Liu, Cong Li, Yu Xu, Qiang Gao, Taimin Miao, Guodong Liu, Shiliang Li, Li Huang, Huiqian Luo, Zuyan Xu, Hongjun Gao, Lin Zhao, X J Zhou |  |  | 2021
61ba9bff07932c08a9c510d6 | KCa 2 Fe 4 As 4 F 2 | -1925277322 |  | KCa2Fe4As4F2 |  |  | Iron-pnictides, Pnictides, Fluorides |  |  |  | 38 | K |  |  |  | body | paragraph | 48b8770d87 | Common (Ï€,Ï€) Band Folding and Surface Reconstruction in FeAs-Based Superconductors |  | Yongqing Cai, Tao Xie, Huan Yang, Dingsong Wu, Jianwei Huang, Wenshan Hong, Lu Cao, Chang Liu, Cong Li, Yu Xu, Qiang Gao, Taimin Miao, Guodong Liu, Shiliang Li, Li Huang, Huiqian Luo, Zuyan Xu, Hongjun Gao, Lin Zhao, X J Zhou |  |  | 2021
61ba9c0061d1c9d20fc510ae | PrOs 4 Sb 12 | 472432849 |  | Pr(Sb3Os)4 |  |  | Alloys |  |  |  | 1.85 | K |  |  |  | body | paragraph | 6745d59fb0 | Effects of Impurities with Singletâ€“Triplet Configuration on Multiband Superconductors | 10.1143/jpsj.80.064708 | Mikito Koga, Masashige Matsumoto, Hiroaki Kusunose | Physical Society of Japan | Journal of the Physical Society of Japan | 2011
61ba9c0061d1c9d20fc510af | LaOs 4 Sb 12 | -1897177018 |  | La(Sb3Os)4 |  |  | Alloys |  |  |  | 0.74 | K |  |  |  | body | paragraph | 6745d59fb0 | Effects of Impurities with Singletâ€“Triplet Configuration on Multiband Superconductors | 10.1143/jpsj.80.064708 | Mikito Koga, Masashige Matsumoto, Hiroaki Kusunose | Physical Society of Japan | Journal of the Physical Society of Japan | 2011
61ba9c0061d1c9d20fc510b0 | PrRu 4 Sb 12 | 195701980 |  | Pr(Sb3Ru)4 |  |  | Alloys |  |  |  | 1.3 | K |  |  |  | body | paragraph | 6745d59fb0 | Effects of Impurities with Singletâ€“Triplet Configuration on Multiband Superconductors | 10.1143/jpsj.80.064708 | Mikito Koga, Masashige Matsumoto, Hiroaki Kusunose | Physical Society of Japan | Journal of the Physical Society of Japan | 2011
61ba9c0020fc3eae4bc510d7 | LaOFeP | 1092421156 |  | LaFePO |  |  | Iron-pnictides, Oxides, Pnictides |  |  |  | 5 | K |  |  |  | body | paragraph | b81bae655a | Disentangling the surface and bulk electronic structures of LaOFeAs | 10.1103/physrevb.94.104517 | P Zhang, J Ma, T Qian, Y G Shi, A V Fedorov, J D Denlinger, X X Wu, J P Hu, P Richard, H Ding | American Physical Society (APS) | Physical Review B | 2016
61ba9c0020fc3eae4bc510d8 | F-doped LaOFeAs 2 | -2059116597 |  | LaFeAs2O | F |  | Iron-pnictides, Oxides, Pnictides |  |  |  | 26 | K |  | 101325 | Pa | body | paragraph | b81bae655a | Disentangling the surface and bulk electronic structures of LaOFeAs | 10.1103/physrevb.94.104517 | P Zhang, J Ma, T Qian, Y G Shi, A V Fedorov, J D Denlinger, X X Wu, J P Hu, P Richard, H Ding | American Physical Society (APS) | Physical Review B | 2016
61ba9c0156f16aed29c510dd | Cd 2 Re 2 O 7 | 1704077110 |  | Cd2Re2O7 |  |  | Oxides |  |  |  | 1 | K |  |  |  | body | paragraph | fc56ae07f9 | Crystal structure of the pyrochlore oxide superconductor KOs2O6 | 10.1016/j.jssc.2005.10.039 | Jun-Ichi Yamaura, Shigeki Yonezawa, Yuji Muraoka, Zenji Hiroi | Elsevier BV | Journal of Solid State Chemistry | 2005
61ba9c0161d1c9d20fc510b2 | YNi 2 B 2 C | 624087286 |  | YNi2B2C |  |  | Carbides, Borides |  |  |  | 15.6 | K |  |  |  | body | paragraph | 93e0f31381 | Large anisotropy in the optical conductivity ofYNi2B2C | 10.1103/physrevb.66.052512 | S J Youn, B I Min, A J Freeman | American Physical Society (APS) | Physical Review B | 2002
61ba9c011b5bc7b48bc51105 | Mg 11 B 2 | 599440676 |  | Mg11B2 |  |  | Alloys, Borides |  |  |  | 39.2 | K |  |  |  | body | paragraph | e19bb85767 | Boron Isotope Effect in SuperconductingMgB2 | 10.1103/physrevlett.86.1877 | S L Bud'ko, G Lapertot, C Petrovic, C E Cunningham, N Anderson, P C Canfield | American Physical Society (APS) | Physical Review Letters | 2008
61ba9c011b5bc7b48bc51106 | magnesium diboride (MgB 2 | -572888999 | magnesium diboride | MgB2 |  |  | Alloys, Borides |  |  |  | 39 | K |  |  |  | body | paragraph | e19bb85767 | Boron Isotope Effect in SuperconductingMgB2 | 10.1103/physrevlett.86.1877 | S L Bud'ko, G Lapertot, C Petrovic, C E Cunningham, N Anderson, P C Canfield | American Physical Society (APS) | Physical Review Letters | 2008
61ba9c02dc085aa023c51067 | FeSe | 1429092484 |  | FeSe |  |  | Iron-chalcogenides, Chalcogenides |  |  |  | 8 | K |  |  |  | body | paragraph | 8a60b5769f | Shallow pockets and very strong coupling superconductivity in FeSexTe1âˆ’x | 10.1038/nphys2216 | Y Lubashevsky, E Lahoud, K Chashka, D Podolsky, A Kanigel | Springer Science and Business Media LLC | Nature Physics | 2011
61ba9c0356f16aed29c510df | mono-layer FeSe film grown on SrTiO 3 substrate | -1675239447 |  | FeSe |  | film | Iron-chalcogenides, Chalcogenides |  | SrTiO 3 |  | 50 | K | magnetic |  |  | body | paragraph | dd42cc73bd | Strong-coupling superconductivity revealed by scanning tunneling microscope in tetragonal FeS | 10.1103/physrevb.94.024521 | Xiong Yang, Zengyi Du, Guan Du, Qiangqiang Gu, Hai Lin, Delong Fang, Huan Yang, Xiyu Zhu, Hai-Hu Wen | American Physical Society (APS) | Physical Review B | 2016
61ba9c0307932c08a9c510d8 | CePd 2 Si 2 | -1485788118 |  | Ce(SiPd)2 |  |  | Alloys |  |  |  | 0.5 | K |  | 2500000000 | Pa | body | paragraph | d63347b048 | Magnetic Properties of Heavy Fermion Superconductors CeRhIn5 and Ce2RhIn8 | 10.1002/chin.200321222 | Wei Bao, G Aeppli, A D Christianson, Z Fisk, M F Hundley, A H Lacerda, J W Lynn, P G Pagliuso, J L Sarrao, J D Thompson | Wiley | ChemInform | 2002
61ba9c0307932c08a9c510d9 | CeCu 2 Ge 2 | 2126068614 |  | Ce(CuGe)2 |  |  | Alloys |  |  |  | 0.64 | K |  | 10000000000 | Pa | body | paragraph | d63347b048 | Magnetic Properties of Heavy Fermion Superconductors CeRhIn5 and Ce2RhIn8 | 10.1002/chin.200321222 | Wei Bao, G Aeppli, A D Christianson, Z Fisk, M F Hundley, A H Lacerda, J W Lynn, P G Pagliuso, J L Sarrao, J D Thompson | Wiley | ChemInform | 2002
61ba9c0307932c08a9c510da | CeIn 3 | 1472723085 |  | CeIn3 |  |  | Alloys |  |  |  | 0.2 | K |  | 2500000000 | Pa | body | paragraph | d63347b048 | Magnetic Properties of Heavy Fermion Superconductors CeRhIn5 and Ce2RhIn8 | 10.1002/chin.200321222 | Wei Bao, G Aeppli, A D Christianson, Z Fisk, M F Hundley, A H Lacerda, J W Lynn, P G Pagliuso, J L Sarrao, J D Thompson | Wiley | ChemInform | 2002
61ba9c0307932c08a9c510db | CeRh 2 Si 2 | 532746706 |  | Ce(SiRh)2 |  |  | Alloys |  |  |  | 0.35 | K |  | 900000000 | Pa | body | paragraph | d63347b048 | Magnetic Properties of Heavy Fermion Superconductors CeRhIn5 and Ce2RhIn8 | 10.1002/chin.200321222 | Wei Bao, G Aeppli, A D Christianson, Z Fisk, M F Hundley, A H Lacerda, J W Lynn, P G Pagliuso, J L Sarrao, J D Thompson | Wiley | ChemInform | 2002
61ba9c0307932c08a9c510dc | CeCu 2 Si 2 | 1395547702 |  | Ce(CuSi)2 |  |  | Alloys |  |  |  | 0.7 | K |  |  |  | body | paragraph | d63347b048 | Magnetic Properties of Heavy Fermion Superconductors CeRhIn5 and Ce2RhIn8 | 10.1002/chin.200321222 | Wei Bao, G Aeppli, A D Christianson, Z Fisk, M F Hundley, A H Lacerda, J W Lynn, P G Pagliuso, J L Sarrao, J D Thompson | Wiley | ChemInform | 2002
61ba9c03fa2141a3e5c51077 | MgB 2 | 1467475418 |  | MgB2 |  |  | Alloys, Borides |  |  |  | 38.5 | K |  |  |  | body | paragraph | 375f5b6254 | Acoustic-phonon anomaly inMgB2 | 10.1103/physrevb.66.014513 | R F Wood, Bo E Sernelius, A L Chernyshev | American Physical Society (APS) | Physical Review B | 2013
61ba9c03fa2141a3e5c51078 | Nb | -378450893 |  | Nb |  |  | Alloys |  |  |  | 10 | K |  |  |  | body | paragraph | 375f5b6254 | Acoustic-phonon anomaly inMgB2 | 10.1103/physrevb.66.014513 | R F Wood, Bo E Sernelius, A L Chernyshev | American Physical Society (APS) | Physical Review B | 2013
61ba9c0311af647618c51043 | LiFeAs crystal | -870311893 |  | LiFeAs |  | crystal | Iron-pnictides, Pnictides |  |  |  | 16 | K | magnetic susceptibility |  |  | body | paragraph | e87bb8a2fe | The anomaly Cu doping effects on LiFeAs superconductors | 10.1088/0953-8984/26/43/435703 | L Y Xing, H Miao, X C Wang, J Ma, Q Q Liu, Z Deng, H Ding, C Q Jin | IOP Publishing | Journal of Physics: Condensed Matter | 2014
61ba9c032227d4ac07c51077 | Ba 2 Ti 2 Fe 2 As 4 O 2 | 1012135790 |  | BaTiFeAs2O |  |  | Iron-pnictides, Oxides, Pnictides |  |  |  | 21 | K |  |  |  | body |  | 9b796993bf | Raman scattering investigation of superconducting Ba 2 Ti 2 Fe 2 As 4 O |  | S. -F Wu, P Richard, W. -L Zhang, C. -S Lian, Y. -L Sun, G. -H Cao, J. -T Wang, H Ding |  |  | 2014
61ba9c032227d4ac07c51078 | BaTi 2 Sb 2 O | 1345000172 |  | BaTi2Sb2O |  |  | Oxides |  |  |  | 1.2 | K |  |  |  | body | paragraph | 9b796993bf | Raman scattering investigation of superconducting Ba 2 Ti 2 Fe 2 As 4 O |  | S. -F Wu, P Richard, W. -L Zhang, C. -S Lian, Y. -L Sun, G. -H Cao, J. -T Wang, H Ding |  |  | 2014
61ba9c032227d4ac07c51079 | Ba 2 Ti 2 Fe 2 As 4 O | 781600558 |  | Ba2Ti2Fe2As4O |  |  | Iron-pnictides, Oxides, Pnictides |  |  |  | 21 | K |  |  |  | body | paragraph | 9b796993bf | Raman scattering investigation of superconducting Ba 2 Ti 2 Fe 2 As 4 O |  | S. -F Wu, P Richard, W. -L Zhang, C. -S Lian, Y. -L Sun, G. -H Cao, J. -T Wang, H Ding |  |  | 2014
61ba9c032227d4ac07c5107a | Ba2Ti2Fe2As4O2 | -2119548136 |  | BaTiFeAs2O |  |  | Iron-pnictides, Oxides, Pnictides |  |  |  | 21 | K |  |  |  | header | abstract | 9b796993bf | Raman scattering investigation of superconducting Ba 2 Ti 2 Fe 2 As 4 O |  | S. -F Wu, P Richard, W. -L Zhang, C. -S Lian, Y. -L Sun, G. -H Cao, J. -T Wang, H Ding |  |  | 2014
61ba9c035cc438644dc510a8 | Ca 3 Rh 4 Sn 13 crystal | 673313494 |  | Ca3Sn13Rh4 |  | crystal | Alloys |  |  |  | 8.2 | K |  |  |  | body | paragraph | ebca6ab4a3 | Critical points in the Bragg glass phase of a weakly pinned crystal of Ca3Rh4Sn13 | 10.1007/bf02704947 | S Sarkar, A D Thakur, C V Tomy, G Balakrishnan, D Mck Paul, S Ramakrishnan, A K Grover | Springer Science and Business Media LLC | Pramana | 2005
61ba9c035cc438644dc510a9 | Ca 3 Rh 4 Sn 13 | 466564394 |  | Ca3Sn13Rh4 |  |  | Alloys |  |  |  | 8.2 | K |  |  |  | annex | paragraph | ebca6ab4a3 | Critical points in the Bragg glass phase of a weakly pinned crystal of Ca3Rh4Sn13 | 10.1007/bf02704947 | S Sarkar, A D Thakur, C V Tomy, G Balakrishnan, D Mck Paul, S Ramakrishnan, A K Grover | Springer Science and Business Media LLC | Pramana | 2005
61ba9c040a416aa3d9c51063 | single-crystal of Sn 0.8 In 0.2 Te | 1908269238 |  | In0.2Sn0.8Te1 |  | single-crystal | Chalcogenides |  |  |  | 2.7 | K |  |  |  | body | paragraph | 4653bac7bb | Low-energy phonons and superconductivity inSn0.8In0.2Te | 10.1103/physrevb.91.054522 | Zhijun Xu, J A Schneeloch, Ruidan D Zhong, J A Rodriguez-Rivera, L W Harriger, R J Birgeneau, Genda D Gu, J M Tranquada, Guangyong Xu | American Physical Society (APS) | Physical Review B | 2014
61ba9c040a416aa3d9c51065 | Sn0.8In0.2Te | -1417099221 |  | In0.2Sn0.8Te1 |  |  | Chalcogenides |  |  |  | 2.7 | K |  |  |  | header | abstract | 4653bac7bb | Low-energy phonons and superconductivity inSn0.8In0.2Te | 10.1103/physrevb.91.054522 | Zhijun Xu, J A Schneeloch, Ruidan D Zhong, J A Rodriguez-Rivera, L W Harriger, R J Birgeneau, Genda D Gu, J M Tranquada, Guangyong Xu | American Physical Society (APS) | Physical Review B | 2014
61ba9c040a416aa3d9c51066 | Sn 0.55 In 0.45 Te | 1866270166 |  | In0.45Sn0.55Te1 |  |  | Chalcogenides |  |  |  | 4.5 | K |  |  |  | body | paragraph | 4653bac7bb | Low-energy phonons and superconductivity inSn0.8In0.2Te | 10.1103/physrevb.91.054522 | Zhijun Xu, J A Schneeloch, Ruidan D Zhong, J A Rodriguez-Rivera, L W Harriger, R J Birgeneau, Genda D Gu, J M Tranquada, Guangyong Xu | American Physical Society (APS) | Physical Review B | 2014
61ba9c04e614176f2ec51085 | oxygen deficient NdFeAsO 0.85 | -255033984 |  | Nd1Fe1As1O0.85 | oxygen deficient |  | Iron-pnictides, Oxides, Pnictides |  |  |  | 45.5 | K |  |  |  | header | abstract | 8bedefcefb | Point contact Andreev reflection spectroscopy of NdFeAsO0.85 | 10.1088/0953-2048/21/9/092003 | K A Yates, L F Cohen, Zhi-An Ren, Jie Yang, Wei Lu, Xiao-Li Dong, Zhong-Xian Zhao | IOP Publishing | Superconductor Science and Technology | 2008
61ba9c0414d91e0862c51098 | Y 2 C 2 Br 2 | -1887631975 |  | YCBr |  |  | Carbides |  |  |  | 5.04 | K |  |  |  | body | paragraph | 16bae51b90 | Band structure of a new (16â€“18 K) superconductor LiFeAs compared to Li0.5FeAs and LiCoAs | 10.1134/s0021364008170098 | I R Shein, A L Ivanovskii | Pleiades Publishing Ltd | JETP Letters | 2003
61ba9c0414d91e0862c51099 | Y 2 C 3 | -488908347 |  | Y2C3 |  |  | Carbides |  |  |  | 11 | K | magnetic |  |  | body | paragraph | 16bae51b90 | Band structure of a new (16â€“18 K) superconductor LiFeAs compared to Li0.5FeAs and LiCoAs | 10.1134/s0021364008170098 | I R Shein, A L Ivanovskii | Pleiades Publishing Ltd | JETP Letters | 2003
61ba9c0414d91e0862c5109a | La 2 C 2.7 | -635650364 |  | La2C2.7 |  |  | Carbides |  |  |  | 11 | K |  |  |  | body | paragraph | 16bae51b90 | Band structure of a new (16â€“18 K) superconductor LiFeAs compared to Li0.5FeAs and LiCoAs | 10.1134/s0021364008170098 | I R Shein, A L Ivanovskii | Pleiades Publishing Ltd | JETP Letters | 2003
61ba9c0414d91e0862c5109b | Y 2 C 2 I 2 | -490690525 |  | YCI |  |  | Carbides |  |  |  | 9.97 | K |  |  |  | body | paragraph | 16bae51b90 | Band structure of a new (16â€“18 K) superconductor LiFeAs compared to Li0.5FeAs and LiCoAs | 10.1134/s0021364008170098 | I R Shein, A L Ivanovskii | Pleiades Publishing Ltd | JETP Letters | 2003
61ba9c048452d931a5c51080 | In 0.58 TaSe 2 | -599029518 |  | Ta1In0.58Se2 |  |  | Chalcogenides |  |  |  | 0.91 | K |  |  |  | body | paragraph | abd426057a | Orthorhombic carbon oC24: A novel topological nodal line semimetal | 10.1016/j.carbon.2018.03.003 | Zhen-Zhen Li, Jia Chen, Simin Nie, Lifang Xu, Hiroshi Mizuseki, Hongming Weng, Jian-Tao Wang | Elsevier BV | Carbon | 2020
61ba9c048452d931a5c51081 | In 0.58 TaSe 2 | -662596184 |  | Ta1In0.58Se2 |  |  | Chalcogenides |  |  |  | 130 | K |  |  |  | body | paragraph | abd426057a | Orthorhombic carbon oC24: A novel topological nodal line semimetal | 10.1016/j.carbon.2018.03.003 | Zhen-Zhen Li, Jia Chen, Simin Nie, Lifang Xu, Hiroshi Mizuseki, Hongming Weng, Jian-Tao Wang | Elsevier BV | Carbon | 2020
61ba9c05fa2141a3e5c51079 | Bi2223 | -1023215348 | Bi2223 | Bi | [6 empty] | 70 | K | resistance |  |  | body | paragraph | 0c54cbb987 | Fabrication of Bi2212 cross-whiskers junction | 10.1016/s0921-4534(01)00683-9 | Yoshihiko Takano, Takeshi Hatano, Akira Ishii, Akihiro Fukuyo, Yoshimasa Sato, Shunichi Arisawa, Kazumasa Togano | Elsevier BV | Physica C: Superconductivity | 2001
61ba9c052b9a12e3d2c510bc | MgB 2 | 1400091462 |  | MgB2 |  |  | Alloys, Borides |  |  |  | 0.4 | K |  |  |  | body | paragraph | 68c3966cec | A superconductor made by a metal heterostructure at the atomic limit tuned at the `shape resonance': MgB2* | 10.1088/0953-8984/13/33/318 | A Bianconi, D Di Castro, S Agrestini, G Campi, N L Saini, A Saccone, S De Negri, M Giovannini | IOP Publishing | Journal of Physics: Condensed Matter | 2001
61ba9c052b9a12e3d2c510bd | MgB 2 | 1400091462 |  | MgB2 |  |  | Alloys, Borides |  |  |  | 40 | K |  |  |  | body | paragraph | 68c3966cec | A superconductor made by a metal heterostructure at the atomic limit tuned at the `shape resonance': MgB2* | 10.1088/0953-8984/13/33/318 | A Bianconi, D Di Castro, S Agrestini, G Campi, N L Saini, A Saccone, S De Negri, M Giovannini | IOP Publishing | Journal of Physics: Condensed Matter | 2001
61ba9c0585b12ae79ac5108a | bilayer NiTe 2 | -648262897 |  | NiTe2 |  | bilayer | Chalcogenides |  |  |  | 11.3 | K |  |  |  | body | paragraph | e02c4c4437 | Emergent superconductivity in two-dimensional NiTe2 crystals | 10.1103/physrevb.101.100505 | Feipeng Zheng, Xi-Bo Li, Peng Tan, Yiping Lin, Lingxiao Xiong, Xiaobo Chen, Ji Feng | American Physical Society (APS) | Physical Review B | 2019
61ba9c0585b12ae79ac5108b | bilayer NiTe 2 | -642478613 |  | NiTe2 |  | bilayer | Chalcogenides |  |  |  | 1 | K |  |  |  | body | figure | e02c4c4437 | Emergent superconductivity in two-dimensional NiTe2 crystals | 10.1103/physrevb.101.100505 | Feipeng Zheng, Xi-Bo Li, Peng Tan, Yiping Lin, Lingxiao Xiong, Xiaobo Chen, Ji Feng | American Physical Society (APS) | Physical Review B | 2019
61ba9c0585b12ae79ac5108c | bilayer NiTe2 intercalated with lithium | -1699095887 |  | NiTe2 |  | bilayer | Chalcogenides | bilayer |  |  | 11.3 | K |  |  |  | body | paragraph | e02c4c4437 | Emergent superconductivity in two-dimensional NiTe2 crystals | 10.1103/physrevb.101.100505 | Feipeng Zheng, Xi-Bo Li, Peng Tan, Yiping Lin, Lingxiao Xiong, Xiaobo Chen, Ji Feng | American Physical Society (APS) | Physical Review B | 2019
61ba9c0585b12ae79ac5108d | LiNi 2 Te 4 | 432278691 |  | Li(NiTe2)2 |  |  | Chalcogenides |  |  |  | 11.3 | K |  |  |  | body | paragraph | e02c4c4437 | Emergent superconductivity in two-dimensional NiTe2 crystals | 10.1103/physrevb.101.100505 | Feipeng Zheng, Xi-Bo Li, Peng Tan, Yiping Lin, Lingxiao Xiong, Xiaobo Chen, Ji Feng | American Physical Society (APS) | Physical Review B | 2019
61ba9c0585b12ae79ac5108e | monolayer NiTe2 | 364735127 |  | NiTe2 |  |  | Chalcogenides |  |  |  | 5.7 | K |  |  |  | body | paragraph | e02c4c4437 | Emergent superconductivity in two-dimensional NiTe2 crystals | 10.1103/physrevb.101.100505 | Feipeng Zheng, Xi-Bo Li, Peng Tan, Yiping Lin, Lingxiao Xiong, Xiaobo Chen, Ji Feng | American Physical Society (APS) | Physical Review B | 2019
61ba9c0585b12ae79ac5108f | pristine bilayer NiTe 2 | -1306533472 |  | NiTe2 |  |  | Chalcogenides |  |  |  | 5.7 | K |  |  |  | body | paragraph | e02c4c4437 | Emergent superconductivity in two-dimensional NiTe2 crystals | 10.1103/physrevb.101.100505 | Feipeng Zheng, Xi-Bo Li, Peng Tan, Yiping Lin, Lingxiao Xiong, Xiaobo Chen, Ji Feng | American Physical Society (APS) | Physical Review B | 2019
61ba9c0585b12ae79ac51090 | NiTe 2 | -1594440901 |  | NiTe2 |  |  | Chalcogenides |  |  |  | 5.7 | K |  |  |  | body | paragraph | e02c4c4437 | Emergent superconductivity in two-dimensional NiTe2 crystals | 10.1103/physrevb.101.100505 | Feipeng Zheng, Xi-Bo Li, Peng Tan, Yiping Lin, Lingxiao Xiong, Xiaobo Chen, Ji Feng | American Physical Society (APS) | Physical Review B | 2019
61ba9c051b93c0c6bec510e1 | La 3 Pt 4 | 465036908 |  | La3Pt4 |  |  | Alloys |  |  |  | 0.51 | K | AC magnetic suscepti- bility |  |  | body | paragraph | e4a30798e7 | Journal of the Physical Society of Japan DRAFT |  | Superconductivity In La, Pt, Yuki Kawashima, Gaku Eguchi, Shingo Yonezawa, Yoshiteru Maeno |  |  | 2012
61ba9c051b93c0c6bec510e2 | LaPt 2 | -581901250 |  | LaPt2 |  |  | Alloys |  |  |  | 0.46 | K |  |  |  | body | figure | e4a30798e7 | Journal of the Physical Society of Japan DRAFT |  | Superconductivity In La, Pt, Yuki Kawashima, Gaku Eguchi, Shingo Yonezawa, Yoshiteru Maeno |  |  | 2012
61ba9c051b93c0c6bec510e3 | LaNiC 2 | -522584825 |  | LaNiC2 |  |  | Carbides |  |  |  | 2.7 | K |  |  |  | header | abstract | e4a30798e7 | Journal of the Physical Society of Japan DRAFT |  | Superconductivity In La, Pt, Yuki Kawashima, Gaku Eguchi, Shingo Yonezawa, Yoshiteru Maeno |  |  | 2012
61ba9c06e4dc5fe1bac51066 | CsPb 0.3 Bi 3.7 Te 6 | -2144221586 |  | Cs1Bi3.7Te6Pb0.3 |  |  | Chalcogenides |  |  |  | 3.1 | K | specific heat |  |  | header | abstract | c1760d3882 | Superconductivity in the orthorhombic phase of thermoelectric CsPbxBi4âˆ’xTe6 with 0.3â‰¤xâ‰¤1.0 | 10.1016/j.jssc.2015.08.050 | R X Zhang, H X Yang, H F Tian, G F Chen, S L Wu, L L Wei, J Q Li | Elsevier BV | Journal of Solid State Chemistry | 2015
61ba9c06e4dc5fe1bac51068 | CsBi 4 Te 6 | -1469225706 |  | Cs(Bi2Te3)2 |  |  | Chalcogenides |  |  |  | 4.4 | K |  |  |  | body | figure | c1760d3882 | Superconductivity in the orthorhombic phase of thermoelectric CsPbxBi4âˆ’xTe6 with 0.3â‰¤xâ‰¤1.0 | 10.1016/j.jssc.2015.08.050 | R X Zhang, H X Yang, H F Tian, G F Chen, S L Wu, L L Wei, J Q Li | Elsevier BV | Journal of Solid State Chemistry | 2015
61ba9c0649d0b378c6c5108f | magnesium diboride | -434189085 | magnesium diboride | MgB2 | [6 empty] | 40 | K |  |  |  | body | paragraph | b97c5278e1 | Microwave surface resistance and upper-critical-field anisotropy of MgB2 superconductor | 10.1016/s0921-4534(02)02281-5 | A Agliolo Gallitto, S Fricano, M Li Vigni | Elsevier BV | Physica C: Superconductivity | 2003
61ba9c0685fc223534c51056 | Fe 1.04 Te 0.66 Se 0.34 | -1922189636 |  | Fe1.04Te0.66Se0.34 |  |  | Iron-chalcogenides, Chalcogenides |  |  |  | 15 | K |  |  |  | body | paragraph | d85d674cde | Angle-resolved photoemission spectroscopy study on iron-based superconductors | 10.1088/1674-1056/22/8/087407 | Zi-Rong Ye, Yan Zhang, Bin-Ping Xie, Dong-Lai Feng | IOP Publishing | Chinese Physics B | 2013
61ba9c0685fc223534c51059 | SDW-free NaFe 0.955 Co 0.045 As | 104937463 |  | Na1Fe0.955Co0.045As1 | SDW-free |  | Iron-pnictides, Pnictides |  |  |  | 20 | K |  |  |  | body | paragraph | d85d674cde | Angle-resolved photoemission spectroscopy study on iron-based superconductors | 10.1088/1674-1056/22/8/087407 | Zi-Rong Ye, Yan Zhang, Bin-Ping Xie, Dong-Lai Feng | IOP Publishing | Chinese Physics B | 2013
61ba9c0611af647618c51046 | BaNi 2 As 2 | 1164247034 |  | Ba(NiAs)2 |  |  | Pnictides |  |  |  | 0.7 | K |  |  |  | body | paragraph | fa872f4fe5 | Quasiparticle heat transport in single-crystallineBa1âˆ’xKxFe2As2: Evidence for ak-dependent superconducting gap without nodes | 10.1103/physrevb.80.140503 | X G Luo, M A Tanatar, J.-Ph Reid, H Shakeripour, N Doiron-Leyraud, N Ni, S L Budâ€™ko, P C Canfield, Huiqian Luo, Zhaosheng Wang, Hai-Hu Wen, Ruslan Prozorov, Louis Taillefer | American Physical Society (APS) | Physical Review B | 2013
61ba9c062b9a12e3d2c510be | amorphous MoSi films | -418925680 |  | SiMo |  | films | Alloys |  |  |  | 7.6 | K |  |  |  | body | paragraph | 8cfec48402 | Superconducting MoSi nanowires | 10.1088/1361-6668/aa954b | J S Lehtinen, A Kemppinen, E MykkÃ¤nen, M Prunnila, A J Manninen | IOP Publishing | Superconductor Science and Technology | 2017
61ba9c062b9a12e3d2c510bf | bulk crystalline MoSi | -1605486392 |  | SiMo |  | bulk crystalline | Alloys |  |  |  | 1 | K |  |  |  | body | paragraph | 8cfec48402 | Superconducting MoSi nanowires | 10.1088/1361-6668/aa954b | J S Lehtinen, A Kemppinen, E MykkÃ¤nen, M Prunnila, A J Manninen | IOP Publishing | Superconductor Science and Technology | 2017
61ba9c077c13e4f711c51070 | MgB 2 | 1338483354 |  | MgB2 |  |  | Alloys, Borides |  |  |  | 39 | K |  |  |  | body | paragraph | 33e3231355 | Role of the E2g phonon in the superconductivity of MgB2: a Raman scattering study | 10.1016/s0038-1098(02)00877-3 | H Martinho, C Rettori, P G Pagliuso, A A Martin, N O Moreno, J L Sarrao | Elsevier BV | Solid State Communications | 2004
61ba9c077c13e4f711c51071 | polycrystalline MgB2 | -1573670200 |  | MgB2 |  | polycrystalline | Alloys, Borides |  |  |  | 39 | K |  |  |  | header | abstract | 33e3231355 | Role of the E2g phonon in the superconductivity of MgB2: a Raman scattering study | 10.1016/s0038-1098(02)00877-3 | H Martinho, C Rettori, P G Pagliuso, A A Martin, N O Moreno, J L Sarrao | Elsevier BV | Solid State Communications | 2004
61ba9c0771dd2853b1c510dc | Y0.6Pr0.4Ba2Cu3O | 1551075262 |  | Ba2Pr0.4Y0.6Cu3O1 |  |  | Oxides, Cuprates |  |  |  | 5 | K | magnetization |  |  | body | paragraph | e81a291277 | Site-selective oxygen isotope effect on the magnetic-field penetration depth in underdopedY0.6Pr0.4Ba2Cu3O7âˆ’Î´ | 10.1103/physrevb.68.220506 | R Khasanov, A Shengelaya, E Morenzoni, M Angst, K Conder, I M SaviÄ‡, D Lampakis, E Liarokapis, A Tatsi, H Keller | American Physical Society (APS) | Physical Review B | 2013
61ba9c0771dd2853b1c510dd | MgB 2 | 1328843818 |  | MgB2 |  |  | Alloys, Borides |  |  |  | 40 | K |  |  |  | body | paragraph | e81a291277 | Site-selective oxygen isotope effect on the magnetic-field penetration depth in underdopedY0.6Pr0.4Ba2Cu3O7âˆ’Î´ | 10.1103/physrevb.68.220506 | R Khasanov, A Shengelaya, E Morenzoni, M Angst, K Conder, I M SaviÄ‡, D Lampakis, E Liarokapis, A Tatsi, H Keller | American Physical Society (APS) | Physical Review B | 2013
61ba9c08e4dc5fe1bac5106b | SmFeAsO 0.9 F 0.1 single-crystals | -1180722194 |  | Sm1Fe1As1O0.9F0.1 |  | single-crystals | Iron-pnictides, Pnictides, Oxides, Fluorides |  |  |  | 17 | K | four-probe resistance |  |  | body | paragraph | e8b6710bb0 | Rearrangement of the antiferromagnetic ordering at high magnetic fields in SmFeAsO and SmFeAsO0.9F0.1single crystals | 10.1103/physrevb.83.134503 | S Weyeneth, P J W Moll, R Puzniak, K Ninios, F F Balakirev, R D Mcdonald, H B Chan, N D Zhigadlo, S Katrych, Z Bukowski, J Karpinski, H Keller, B Batlogg, L Balicas | American Physical Society (APS) | Physical Review B | 2011
61ba9c08e4dc5fe1bac5106c | SmFeAsO0.9F0.1 single crystal B1 | 392264404 |  | Sm1Fe1As1O0.9F0.1 |  | single crystal | Iron-pnictides, Pnictides, Oxides, Fluorides |  |  |  | 17 | K |  |  |  | body | figure | e8b6710bb0 | Rearrangement of the antiferromagnetic ordering at high magnetic fields in SmFeAsO and SmFeAsO0.9F0.1single crystals | 10.1103/physrevb.83.134503 | S Weyeneth, P J W Moll, R Puzniak, K Ninios, F F Balakirev, R D Mcdonald, H B Chan, N D Zhigadlo, S Katrych, Z Bukowski, J Karpinski, H Keller, B Batlogg, L Balicas | American Physical Society (APS) | Physical Review B | 2011
61ba9c08e4dc5fe1bac5106d | SmFeAsO0.9F0.1 single crystal B1 |  |  | B |  | single crystal | Alloys, Borides |  |  |  | 17 | K |  |  |  | body | figure | e8b6710bb0 | Rearrangement of the antiferromagnetic ordering at high magnetic fields in SmFeAsO and SmFeAsO0.9F0.1single crystals | 10.1103/physrevb.83.134503 | S Weyeneth, P J W Moll, R Puzniak, K Ninios, F F Balakirev, R D Mcdonald, H B Chan, N D Zhigadlo, S Katrych, Z Bukowski, J Karpinski, H Keller, B Batlogg, L Balicas | American Physical Society (APS) | Physical Review B | 2011
61ba9c08e4dc5fe1bac51070 | crystal B1 | 1074277063 |  | B |  | crystal | Alloys, Borides |  |  |  | 17 | K |  |  |  | body | paragraph | e8b6710bb0 | Rearrangement of the antiferromagnetic ordering at high magnetic fields in SmFeAsO and SmFeAsO0.9F0.1single crystals | 10.1103/physrevb.83.134503 | S Weyeneth, P J W Moll, R Puzniak, K Ninios, F F Balakirev, R D Mcdonald, H B Chan, N D Zhigadlo, S Katrych, Z Bukowski, J Karpinski, H Keller, B Batlogg, L Balicas | American Physical Society (APS) | Physical Review B | 2011
61ba9c0811af647618c5104d | magnesium diboride (MgB 2 | -601776675 | magnesium diboride | MgB2 |  |  | Alloys, Borides |  |  |  | 39 | K |  |  |  | body | paragraph | eef659c073 | Crystal growth and characterization of MgB2: the relation between structural and superconducting properties | 10.1088/0953-2048/16/2/316 | Sergey Lee, T Masui, H Mori, Yu Eltsev, A Yamamoto, S Tajima | IOP Publishing | Superconductor Science and Technology | 2003
61ba9c0811af647618c5104e | pure MgB 2 | -71752075 |  | MgB2 | pure |  | Alloys, Borides |  |  |  | 38.4 | K | resistivity |  |  | body | paragraph | eef659c073 | Crystal growth and characterization of MgB2: the relation between structural and superconducting properties | 10.1088/0953-2048/16/2/316 | Sergey Lee, T Masui, H Mori, Yu Eltsev, A Yamamoto, S Tajima | IOP Publishing | Superconductor Science and Technology | 2003
61ba9c0811af647618c5104f | MgB 2 film fabricated on the surface of 99.99% pure B crystal | 2028613013 |  | MgB2 | 99% pure B | film, crystal | Alloys, Borides |  |  |  | 41.7 | K |  |  |  | body | paragraph | eef659c073 | Crystal growth and characterization of MgB2: the relation between structural and superconducting properties | 10.1088/0953-2048/16/2/316 | Sergey Lee, T Masui, H Mori, Yu Eltsev, A Yamamoto, S Tajima | IOP Publishing | Superconductor Science and Technology | 2003
61ba9c085cc438644dc510ac | CeCoIn 5 | -485351909 |  | CeIn5Co |  |  | Alloys |  |  |  | 2.3 | K |  |  |  | body | paragraph | 87c09c507f | Anomalous thermopower and Nernst effect in CeColn 5 : Loss of entropy current in precursor state | 10.1209/0295-5075/79/17006 | Y Onose, Lu Li, C Petrovic, N P Ong | IOP Publishing | Europhysics Letters (EPL) | 2014
61ba9c085cc438644dc510ad | CeCoIn5 | 8294771 |  | CeIn5Co |  |  | Alloys |  |  |  | 2.3 | K |  |  |  | header | abstract | 87c09c507f | Anomalous thermopower and Nernst effect in CeColn 5 : Loss of entropy current in precursor state | 10.1209/0295-5075/79/17006 | Y Onose, Lu Li, C Petrovic, N P Ong | IOP Publishing | Europhysics Letters (EPL) | 2014
61ba9c082c886f0fe6c51072 | Cs2Cr3As3 | -2013540819 |  | Cs2(CrAs)3 |  |  | Pnictides |  |  |  | 2.1 | K |  |  |  | body | paragraph | 91c0e6333e | Nodal Superconducting Gap Structure in the Quasi-One-Dimensional Cs2Cr3As3 Investigated Using Î¼SR Measurements | 10.7566/jpsj.86.044710 | Devashibhai Adroja, Amitava Bhattacharyya, Michael Smidman, Adrian Hillier, Yu Feng, Bingying Pan, Jun Zhao, Martin R Lees, Andre Strydom, Pabitra K Biswas | Physical Society of Japan | Journal of the Physical Society of Japan | 2017
61ba9c082c886f0fe6c51073 | Cs 2 Cr 3 As 3 | -1463719890 |  | Cs2(CrAs)3 |  |  | Pnictides |  |  |  | 2.1 | K |  |  |  | body | paragraph | 91c0e6333e | Nodal Superconducting Gap Structure in the Quasi-One-Dimensional Cs2Cr3As3 Investigated Using Î¼SR Measurements | 10.7566/jpsj.86.044710 | Devashibhai Adroja, Amitava Bhattacharyya, Michael Smidman, Adrian Hillier, Yu Feng, Bingying Pan, Jun Zhao, Martin R Lees, Andre Strydom, Pabitra K Biswas | Physical Society of Japan | Journal of the Physical Society of Japan | 2017
61ba9c082c886f0fe6c51074 | Cs 2 Cr 3 As 3 | -1221090688 |  | Cs2(CrAs)3 |  |  | Pnictides |  |  |  | 2.2 | K |  |  |  | body | figure | 91c0e6333e | Nodal Superconducting Gap Structure in the Quasi-One-Dimensional Cs2Cr3As3 Investigated Using Î¼SR Measurements | 10.7566/jpsj.86.044710 | Devashibhai Adroja, Amitava Bhattacharyya, Michael Smidman, Adrian Hillier, Yu Feng, Bingying Pan, Jun Zhao, Martin R Lees, Andre Strydom, Pabitra K Biswas | Physical Society of Japan | Journal of the Physical Society of Japan | 2017
61ba9c082c886f0fe6c51076 | K 2 Cr 3 As 3 | 423577392 |  | K2(CrAs)3 |  |  | Pnictides |  |  |  | 6.1 | K |  |  |  | body | figure | 91c0e6333e | Nodal Superconducting Gap Structure in the Quasi-One-Dimensional Cs2Cr3As3 Investigated Using Î¼SR Measurements | 10.7566/jpsj.86.044710 | Devashibhai Adroja, Amitava Bhattacharyya, Michael Smidman, Adrian Hillier, Yu Feng, Bingying Pan, Jun Zhao, Martin R Lees, Andre Strydom, Pabitra K Biswas | Physical Society of Japan | Journal of the Physical Society of Japan | 2017
61ba9c082c886f0fe6c51078 | Rb 2 Cr 3 As 3 | -1340057470 |  | Rb2(CrAs)3 |  |  | Pnictides |  |  |  | 4.8 | K |  |  |  | body | figure | 91c0e6333e | Nodal Superconducting Gap Structure in the Quasi-One-Dimensional Cs2Cr3As3 Investigated Using Î¼SR Measurements | 10.7566/jpsj.86.044710 | Devashibhai Adroja, Amitava Bhattacharyya, Michael Smidman, Adrian Hillier, Yu Feng, Bingying Pan, Jun Zhao, Martin R Lees, Andre Strydom, Pabitra K Biswas | Physical Society of Japan | Journal of the Physical Society of Japan | 2017
61ba9c097ce09aab2ac510a8 | polycrystalline ZrB 12 | 1525394560 |  | ZrB12 |  | polycrystalline | Alloys, Borides |  |  |  | 5.82 | K | specific heat |  |  | body | paragraph | 4a9e7563ad | Tunneling and magnetic characteristics of superconductingZrB12single crystals | 10.1103/physrevb.69.212508 | M I Tsindlekht, G I Leviev, I Asulin, A Sharoni, O Millo, I Felner, Yu. B Paderno, V B Filippov, M A Belogolovskii | American Physical Society (APS) | Physical Review B | 2014
61ba9c097ce09aab2ac510a9 | MgB 2 | 1376974010 |  | MgB2 |  |  | Alloys, Borides |  |  |  | 39 | K |  |  |  | body | paragraph | 4a9e7563ad | Tunneling and magnetic characteristics of superconductingZrB12single crystals | 10.1103/physrevb.69.212508 | M I Tsindlekht, G I Leviev, I Asulin, A Sharoni, O Millo, I Felner, Yu. B Paderno, V B Filippov, M A Belogolovskii | American Physical Society (APS) | Physical Review B | 2014
61ba9c0956f16aed29c510e3 | BaTi 2 Sb 2 O | 1545218753 |  | BaTi2Sb2O |  |  | Oxides |  |  |  | 1 | K |  |  |  | body |  | 6e41e575a6 | Revealing the hidden order in BaTi2As2O via nuclear magnetic resonance | 10.1103/physrevb.98.235142 | D W Song, J Li, D Zhao, L K Ma, L X Zheng, S J Li, L P Nie, X G Luo, Z P Yin, T Wu, X H Chen | American Physical Society (APS) | Physical Review B | 2018
61ba9c0956f16aed29c510e4 | BaTi 2 As 2 O | 579239554 |  | BaTi2As2O |  |  | Oxides, Pnictides |  |  |  | 8 | K |  |  |  | body |  | 6e41e575a6 | Revealing the hidden order in BaTi2As2O via nuclear magnetic resonance | 10.1103/physrevb.98.235142 | D W Song, J Li, D Zhao, L K Ma, L X Zheng, S J Li, L P Nie, X G Luo, Z P Yin, T Wu, X H Chen | American Physical Society (APS) | Physical Review B | 2018
61ba9c09e4552e90a8c51077 | UGe 2 | -1158018373 |  | UGe2 |  |  | Alloys |  |  |  | 4.2 | K | magnetisation |  |  | body | paragraph | 05f7061cc4 | Ferromagnetic Superconductivity Driven by Changing Fermi Surface Topology | 10.1103/physrevlett.90.167005 | K G Sandeman, G G Lonzarich, A J Schofield | American Physical Society (APS) | Physical Review Letters | 2002
61ba9c093136e52869c510af | CeCo(In 0.93 Zn 0.07 ) 5 | -1810383381 |  | Ce1Zn0.35In4.65Co1 |  |  | Alloys |  |  |  | 1.3 | K |  |  |  | body | paragraph | b3c0d7b63e | Observation of a new field-induced phase transition and its concomitant quantum critical fluctuations in CeCo(In1âˆ’xZnx)5 | 10.1103/physrevb.95.224425 | Makoto Yokoyama, Hiroaki Mashiko, Ryo Otaka, Yoshiki Oshima, Kohei Suzuki, Kenichi Tenya, Yusei Shimizu, Ai Nakamura, Dai Aoki, Akihiro Kondo, Koichi Kindo, Shota Nakamura, Toshiro Sakakibara | American Physical Society (APS) | Physical Review B | 2017
61ba9c0afa2141a3e5c5107d | PrFeAsO 0.7 | -1867523913 |  | Pr1Fe1As1O0.7 |  |  | Iron-pnictides, Oxides, Pnictides |  |  |  | 42 | K |  |  |  | body | paragraph | 0209d61f6b | Dispersionless orbital excitations in (Li,Fe)OHFeSe superconductors |  | Qian Xiao, Wenliang Zhang, Citra Teguh, Asmara, Dong Li, Qizhi Li, Shilong Zhang, Yi Tseng, Xiaoli Dong, Yao Wang, Cheng-Chien Chen, Thorsten Schmitt, Yingying Peng |  |  | 2021
61ba9c0afa2141a3e5c5107e | bulk FeSe | 1009082894 |  | FeSe |  |  | Iron-chalcogenides, Chalcogenides |  |  |  | 42 | K |  |  |  | header | abstract | 0209d61f6b | Dispersionless orbital excitations in (Li,Fe)OHFeSe superconductors |  | Qian Xiao, Wenliang Zhang, Citra Teguh, Asmara, Dong Li, Qizhi Li, Shilong Zhang, Yi Tseng, Xiaoli Dong, Yao Wang, Cheng-Chien Chen, Thorsten Schmitt, Yingying Peng |  |  | 2021
61ba9c0afa2141a3e5c5107f | FeSe11111 films grown on a LaAlO 3 substrate | -1469934747 |  | FeSe11111 |  | films | Iron-chalcogenides, Chalcogenides |  | LaAlO 3 |  | 42 | K |  |  |  | body | paragraph | 0209d61f6b | Dispersionless orbital excitations in (Li,Fe)OHFeSe superconductors |  | Qian Xiao, Wenliang Zhang, Citra Teguh, Asmara, Dong Li, Qizhi Li, Shilong Zhang, Yi Tseng, Xiaoli Dong, Yao Wang, Cheng-Chien Chen, Thorsten Schmitt, Yingying Peng |  |  | 2021
61ba9c0afa2141a3e5c51080 | bulk FeSe | 749173989 |  | FeSe |  |  | Iron-chalcogenides, Chalcogenides |  |  |  | 8 | K |  |  |  | body | paragraph | 0209d61f6b | Dispersionless orbital excitations in (Li,Fe)OHFeSe superconductors |  | Qian Xiao, Wenliang Zhang, Citra Teguh, Asmara, Dong Li, Qizhi Li, Shilong Zhang, Yi Tseng, Xiaoli Dong, Yao Wang, Cheng-Chien Chen, Thorsten Schmitt, Yingying Peng |  |  | 2021
61ba9c0afa2141a3e5c51081 | LiOH-intercalated FeSe (FeSe11111) | -320704181 | FeSe11111 | FeSe |  |  | Iron-chalcogenides, Chalcogenides |  |  |  | 40 | K |  |  |  | body | paragraph | 0209d61f6b | Dispersionless orbital excitations in (Li,Fe)OHFeSe superconductors |  | Qian Xiao, Wenliang Zhang, Citra Teguh, Asmara, Dong Li, Qizhi Li, Shilong Zhang, Yi Tseng, Xiaoli Dong, Yao Wang, Cheng-Chien Chen, Thorsten Schmitt, Yingying Peng |  |  | 2021
61ba9c0a2b9a12e3d2c510c1 | underdoped Bi2212 par- ent crystals | 1115714638 | Bi2212 | Bi | underdoped | crystals |  |  |  |  | 87 | K | Ï ab |  |  | body | figure | 43bed5fcdc | Normal state of extremely anisotropic superconducting cuprates as revealed by magnetotransport | 10.1103/physrevb.71.012502 | V N Zavaritsky, A S Alexandrov | American Physical Society (APS) | Physical Review B | 2004
61ba9c0a85b12ae79ac51094 | NbSe 2 | 95975549 |  | NbSe2 |  |  | Chalcogenides |  |  |  | 7.2 | K |  |  |  | body | figure | b4988aea48 | Tunneling into the Vortex State of NbSe2 with van der Waals Junctions | 10.1021/acs.nanolett.8b03605 | Tom Dvir, Marco Aprili, Charis H L Quay, Hadar Steinberg | American Chemical Society (ACS) | Nano Letters | 2017
61ba9c0b0a416aa3d9c5106a | MgB 2 | 1625349534 |  | MgB2 |  |  | Alloys, Borides |  |  |  | 40 | K |  |  |  | body | paragraph | 16ddd4b366 | Optical signature of subgap absorption in the superconducting state ofBa(Fe1âˆ’xCox)2As2 | 10.1103/physrevb.82.100506 | R P S M Lobo, Y M Dai, U Nagel, T RÃµÃµm, J P Carbotte, T Timusk, A Forget, D Colson | American Physical Society (APS) | Physical Review B | 2013
61ba9c0b1b93c0c6bec510e9 | optimally doped La 1.85 Sr 0.15 CuO 4 | 23088300 |  | Sr0.15La1.85Cu1O4 | optimally doped |  | Oxides, Cuprates |  |  |  | 35 | K |  |  |  | body | paragraph | 17a793e1e8 | Electron-Phonon Anomaly Related to Charge Stripes: Static Stripe Phase Versus Optimally Doped Superconducting La1.85Sr0.15CuO4 | 10.1007/s10909-007-9318-9 | D Reznik, L Pintschovius, M Fujita, K Yamada, G D Gu, J M Tranquada | Springer Science and Business Media LLC | Journal of Low Temperature Physics | 2007
61ba9c0b1b93c0c6bec510ea | optimally doped La 1.85 Sr 0.15 CuO 4 | -171375560 |  | Sr0.15La1.85Cu1O4 | optimally doped |  | Oxides, Cuprates |  |  |  | 35 | K |  |  |  | header | abstract | 17a793e1e8 | Electron-Phonon Anomaly Related to Charge Stripes: Static Stripe Phase Versus Optimally Doped Superconducting La1.85Sr0.15CuO4 | 10.1007/s10909-007-9318-9 | D Reznik, L Pintschovius, M Fujita, K Yamada, G D Gu, J M Tranquada | Springer Science and Business Media LLC | Journal of Low Temperature Physics | 2007
61ba9c0b3961c0f52fc51092 | Hg1223 | -555857551 | Hg1223 | Hg | [6 empty] | 130 | K |  |  |  | body | paragraph | 194043ff09 | Strong electron-boson coupling effect in the infrared spectra ofTl2Ba2CaCu2O8+Î´ | 10.1103/physrevb.68.054516 | N L Wang, P Zheng, J L Luo, Z J Chen, S L Yan, L Fang, Y C Ma | American Physical Society (APS) | Physical Review B | 2003
61ba9c0b720b8b3d36c5107c | Cd 2 Re 27 | -849801557 |  | Cd2Re27 |  |  | Alloys |  |  |  | 1 | K |  |  |  | body | paragraph | 3fced267f7 | Evidence for Charged Critical Behavior in the Pyrochlore SuperconductorRbOs2O6 | 10.1103/physrevlett.94.077002 | T Schneider, R Khasanov, H Keller | American Physical Society (APS) | Physical Review Letters | 2004
61ba9c0b720b8b3d36c5107d | KOs 2 O 6 | 1449888430 |  | K(OsO3)2 |  |  | Oxides |  |  |  | 9.6 | K |  |  |  | body | paragraph | 3fced267f7 | Evidence for Charged Critical Behavior in the Pyrochlore SuperconductorRbOs2O6 | 10.1103/physrevlett.94.077002 | T Schneider, R Khasanov, H Keller | American Physical Society (APS) | Physical Review Letters | 2004
61ba9c0b720b8b3d36c5107e | CsOs 2 O 6 | -1702184272 |  | Cs(OsO3)2 |  |  | Oxides |  |  |  | 3.3 | K |  |  |  | body | paragraph | 3fced267f7 | Evidence for Charged Critical Behavior in the Pyrochlore SuperconductorRbOs2O6 | 10.1103/physrevlett.94.077002 | T Schneider, R Khasanov, H Keller | American Physical Society (APS) | Physical Review Letters | 2004
61ba9c0b720b8b3d36c5107f | RbOs 2 O 6 | 1979425560 |  | Rb(OsO3)2 |  |  | Oxides |  |  |  | 6.3 | K |  |  |  | body | paragraph | 3fced267f7 | Evidence for Charged Critical Behavior in the Pyrochlore SuperconductorRbOs2O6 | 10.1103/physrevlett.94.077002 | T Schneider, R Khasanov, H Keller | American Physical Society (APS) | Physical Review Letters | 2004
61ba9c0c0a416aa3d9c5106d | bulk Al | -686402986 |  | Al |  |  | Alloys |  |  |  | 1.2 | K |  |  |  | body | paragraph | 71350a13d6 | Josephson junctions defined by a nanoplough | 10.1063/1.122364 | B Irmer, R H Blick, F Simmel, W GÃ¶del, H Lorenz, J P Kotthaus | AIP Publishing | Applied Physics Letters | 2013
61ba9c0c71dd2853b1c510e1 | ZrTe 2 | -1808166080 |  | ZrTe2 |  |  | Chalcogenides |  |  |  | 9.7 | K |  |  |  | body | paragraph | 440f367de2 | Multiband superconductivity and charge density waves in the Ni-doped topological semimetal ZrTe 2 |  | L E Correa, P P Ferreira, L R De Faria, T T Dorini, M S Da Luz, Z Fisk, M S Torikachvili, L T F Eleno, A J S Machado |  |  | 2021
61ba9c0ca013f06956c5107a | MgB 2 | 1407775252 |  | MgB2 |  |  | Alloys, Borides |  |  |  | 40 | K |  |  |  | body | paragraph | 7142ada4f0 | Electron-phonon interaction in the normal and superconducting states ofMgB2 | 10.1103/physrevb.64.020501 | Y Kong, O V Dolgov, O Jepsen, O K Andersen | American Physical Society (APS) | Physical Review B | 2013
61ba9c0de4552e90a8c51079 | PrO 0.3 F 0.7 BiS 2 | 1680741385 |  | Pr1Bi1S2O0.3F0.7 |  |  | Chalcogenides, Oxides, Fluorides |  |  |  | 3.7 | K |  |  |  | body | paragraph | 8024d35594 | Superconducting and magneto-transport properties of BiS2 based superconductor PrO1-xFxBiS2 (x = 0 to 0.9) | 10.1063/1.4859535 | Rajveer Jha, Hari Kishan, V P S Awana | AIP Publishing | Journal of Applied Physics | 2014
61ba9c0de4552e90a8c5107e | Bi 4 O 4 S 3 | -1049759435 |  | Bi4S3O4 |  |  | Chalcogenides, Oxides |  |  |  | 8.6 | K |  |  |  | body | paragraph | 8024d35594 | Superconducting and magneto-transport properties of BiS2 based superconductor PrO1-xFxBiS2 (x = 0 to 0.9) | 10.1063/1.4859535 | Rajveer Jha, Hari Kishan, V P S Awana | AIP Publishing | Journal of Applied Physics | 2014
61ba9c0de4552e90a8c5107f | PrO 0.3 F 0.7 BiS 2 | 1794334937 |  | Pr1Bi1S2O0.3F0.7 |  |  | Chalcogenides, Oxides, Fluorides |  |  |  | 3.7 | K | magnetic susceptibility |  |  | body | paragraph | 8024d35594 | Superconducting and magneto-transport properties of BiS2 based superconductor PrO1-xFxBiS2 (x = 0 to 0.9) | 10.1063/1.4859535 | Rajveer Jha, Hari Kishan, V P S Awana | AIP Publishing | Journal of Applied Physics | 2014
61ba9c0d07932c08a9c510e2 | Li(Zn,Mn)As | -1208083471 | Li(Zn,Mn)As | MLiAs | [6 empty] | 50 | K |  |  |  | body | paragraph | eaa87030c3 | As 2 : a ferromagnetic semiconductor with colossal magnetoresistance |  | Mn, Xiaojun Yang, Qian Chen, Yupeng Li, Zhen Wang, Jinke Bao, Yuke Li, Qian Tao, Guanghan Cao, Zhu-An Xu |  |  | 2014
61ba9c0e05e6aa6710c510ca | Al | 758580880 |  | Al |  |  | Alloys |  |  |  | 3.41 | K |  |  |  | body | paragraph | 8a8e803120 | Nuclear magnetic resonance in the heavy fermion superconductors | 10.1088/0034-4885/72/2/026502 | N J Curro | IOP Publishing | Reports on Progress in Physics | 2008
61ba9c0e05e6aa6710c510cb | LaRu 4 P 12 | 1995988889 |  | La(P3Ru)4 |  |  | Pnictides |  |  |  | 7.2 | K |  |  |  | body | paragraph | 8a8e803120 | Nuclear magnetic resonance in the heavy fermion superconductors | 10.1088/0034-4885/72/2/026502 | N J Curro | IOP Publishing | Reports on Progress in Physics | 2008
61ba9c0e05e6aa6710c510cc | NpPd 5 Al 2 | 48316092 |  | NpAl2Pd5 |  |  | Alloys |  |  |  | 4.9 | K |  |  |  | body | paragraph | 8a8e803120 | Nuclear magnetic resonance in the heavy fermion superconductors | 10.1088/0034-4885/72/2/026502 | N J Curro | IOP Publishing | Reports on Progress in Physics | 2008
61ba9c0e05e6aa6710c510cd | PuRhGa 5 | -1962708883 |  | PuGa5Rh |  |  | Alloys |  |  |  | 9 | K |  |  |  | body | paragraph | 8a8e803120 | Nuclear magnetic resonance in the heavy fermion superconductors | 10.1088/0034-4885/72/2/026502 | N J Curro | IOP Publishing | Reports on Progress in Physics | 2008
61ba9c0e05e6aa6710c510ce | LaRu 4 P 12 | 2036432479 |  | La(P3Ru)4 |  |  | Pnictides |  |  |  | 7.2 | K |  |  |  | body | paragraph | 8a8e803120 | Nuclear magnetic resonance in the heavy fermion superconductors | 10.1088/0034-4885/72/2/026502 | N J Curro | IOP Publishing | Reports on Progress in Physics | 2008
61ba9c0fa013f06956c5107c | LaO 0.5 F 0.5 BiS 2 | -1969016056 |  | La1Bi1S2O0.5F0.5 |  |  | Chalcogenides, Oxides, Fluorides |  |  |  | 2.1 | K |  | 2000000000 | Pa | body | paragraph | 89d6a62037 | Appearance of bulk superconductivity under hydrostatic pressure in Sr0.5RE0.5FBiS2 (RE = Ce, Nd, Pr, and Sm) compounds | 10.1063/1.4905391 | Rajveer Jha, Brajesh Tiwari, V P S Awana | AIP Publishing | Journal of Applied Physics | 2015
61ba9c0fa013f06956c51080 | Bi 4 O 4 S 3 | -930380193 |  | Bi4S3O4 |  |  | Chalcogenides, Oxides |  |  |  | 4.5 | K |  |  |  | body | paragraph | 89d6a62037 | Appearance of bulk superconductivity under hydrostatic pressure in Sr0.5RE0.5FBiS2 (RE = Ce, Nd, Pr, and Sm) compounds | 10.1063/1.4905391 | Rajveer Jha, Brajesh Tiwari, V P S Awana | AIP Publishing | Journal of Applied Physics | 2015
61ba9c0fa013f06956c51082 | Sr 0.5 Ce 0.5 FBiS 2 | -1162065514 |  | Sr0.5Ce0.5Bi1S2F1 |  |  | Chalcogenides, Fluorides |  |  |  | 2.7 | K | Ï(T) |  |  | body | paragraph | 89d6a62037 | Appearance of bulk superconductivity under hydrostatic pressure in Sr0.5RE0.5FBiS2 (RE = Ce, Nd, Pr, and Sm) compounds | 10.1063/1.4905391 | Rajveer Jha, Brajesh Tiwari, V P S Awana | AIP Publishing | Journal of Applied Physics | 2015
61ba9c0fa013f06956c51083 | Sr 0.5 Ce 0.5 FBiS 2 | -1601058082 |  | Sr0.5Ce0.5Bi1S2F1 |  |  | Chalcogenides, Fluorides |  |  |  | 2 | K |  |  |  | body | paragraph | 89d6a62037 | Appearance of bulk superconductivity under hydrostatic pressure in Sr0.5RE0.5FBiS2 (RE = Ce, Nd, Pr, and Sm) compounds | 10.1063/1.4905391 | Rajveer Jha, Brajesh Tiwari, V P S Awana | AIP Publishing | Journal of Applied Physics | 2015
61ba9c0fa013f06956c51084 | Sr 0.5 La 0.5 FBiS 2 | 2130428291 |  | Sr0.5La0.5Bi1S2F1 |  |  | Chalcogenides, Fluorides |  |  |  | 2 | K |  | 1000000000 | Pa | body | paragraph | 89d6a62037 | Appearance of bulk superconductivity under hydrostatic pressure in Sr0.5RE0.5FBiS2 (RE = Ce, Nd, Pr, and Sm) compounds | 10.1063/1.4905391 | Rajveer Jha, Brajesh Tiwari, V P S Awana | AIP Publishing | Journal of Applied Physics | 2015
61ba9c0f14d91e0862c510a3 | NbSe 2 | 184521211 |  | NbSe2 |  |  | Chalcogenides |  |  |  | 7.2 | K |  |  |  | body | paragraph | 51ef3e1c8c | Gapless helical superconductivity on the surface of a three-dimensional topological insulator | 10.1103/physrevb.94.214510 | Isil Ozfidan, Jinsen Han, Joseph Maciejko | American Physical Society (APS) | Physical Review B | 2016
61ba9c0fc0bff55f4cc510c2 | fluorine doped iron oxyarsenide LaOFeAs | 314454530 | iron oxyarsenide | LaFeAsO |  |  | Iron-pnictides, Oxides, Pnictides |  |  |  | 26 | K |  |  |  | body | paragraph | 21b91b2622 | Thermodynamics of Superconductors | 10.1201/9780429266478-3 | Vladimir L Kozhevnikov, O N Leonidova, A L Ivanovskii, I R Shein, B N Goshchitskii, A E Karkin | CRC Press |  | 2019
61ba9c0f2b9a12e3d2c510c3 | LaONiP | -71019422 |  | LaNiPO |  |  | Oxides, Pnictides |  |  |  | 5 | K |  |  |  | body | paragraph | 02be666123 | Effect of pressure on the superconducting critical temperature of La[O0.89F0.11]FeAs and Ce[O0.88F0.12]FeAs | 10.1016/j.physc.2008.06.010 | D A Zocco, J J Hamlin, R E Baumbach, M B Maple, M A Mcguire, A S Sefat, B C Sales, R Jin, D Mandrus, J R Jeffries, S T Weir, Y K Vohra | Elsevier BV | Physica C: Superconductivity | 2008
61ba9c0f2b9a12e3d2c510c8 | La[O 0.4 F 0.6 | 1672450798 |  | La |  |  | Alloys |  |  |  | 41 | K |  |  |  | body | figure | 02be666123 | Effect of pressure on the superconducting critical temperature of La[O0.89F0.11]FeAs and Ce[O0.88F0.12]FeAs | 10.1016/j.physc.2008.06.010 | D A Zocco, J J Hamlin, R E Baumbach, M B Maple, M A Mcguire, A S Sefat, B C Sales, R Jin, D Mandrus, J R Jeffries, S T Weir, Y K Vohra | Elsevier BV | Physica C: Superconductivity | 2008
61ba9c0f2b9a12e3d2c510ca | FeAs | 1680798100 |  | FeAs |  |  | Iron-pnictides, Pnictides |  |  |  | 43 | K |  | 4000000000 | Pa | body | paragraph | 02be666123 | Effect of pressure on the superconducting critical temperature of La[O0.89F0.11]FeAs and Ce[O0.88F0.12]FeAs | 10.1016/j.physc.2008.06.010 | D A Zocco, J J Hamlin, R E Baumbach, M B Maple, M A Mcguire, A S Sefat, B C Sales, R Jin, D Mandrus, J R Jeffries, S T Weir, Y K Vohra | Elsevier BV | Physica C: Superconductivity | 2008
61ba9c10e720aae5f4c51099 | YBaCuO) | -2051462821 | YBaCuO | BaYCuO | [6 empty] | 120 | K | resistivities |  |  | body | paragraph | 5f849b8c30 | Point contact spectroscopy on the ferromagnetic superconductor HoMo6S8 | 10.1016/0921-4526(95)00591-9 | F Morales, R Escudero, A Briggs, P Monceau, R Horyn, F Le Berre, O PeÃ±a | Elsevier BV | Physica B: Condensed Matter | 1996
61ba9c11e4552e90a8c51081 | YBa 2 Cu 3 O 6.95 | -817941340 |  | Ba2Y1Cu3O6.95 |  |  | Oxides, Cuprates |  |  |  | 93 | K |  |  |  | body | paragraph | dca33c0e04 | Spin gap in optimally-doped YBCO | 10.1016/j.jpcs.2005.09.088 | D Reznik, L Pintschovius, Y Endoh, P Bourges, Y Sidis, T Masui, S Tajima | Elsevier BV | Journal of Physics and Chemistry of Solids | 2006
61ba9c113af0453d0cc510bf | LaH 10 | 1116385145 |  | LaH10 |  |  | Hydrides, Alloys |  |  |  | 10 | K |  | 1.75E+11 | Pa | body | paragraph | fc86475cb8 | Carbonaceous sulfur hydride system: the strong-coupled room-temperature superconductor with a low value of Ginzburg-Landau parameter |  | I A Wrona, M Kostrzewa, K A Krok, A P Durajski, R SzczÈ©Å›niak |  |  | 2021
61ba9c113af0453d0cc510c0 | YH 6 | -1437570716 |  | YH6 |  |  | Hydrides, Alloys |  |  |  | 40 | K |  |  |  | body | paragraph | fc86475cb8 | Carbonaceous sulfur hydride system: the strong-coupled room-temperature superconductor with a low value of Ginzburg-Landau parameter |  | I A Wrona, M Kostrzewa, K A Krok, A P Durajski, R SzczÈ©Å›niak |  |  | 2021
61ba9c113af0453d0cc510c1 | YH 6 | -1169961112 |  | YH6 |  |  | Hydrides, Alloys |  |  |  | 224 | K |  | 1.66E+11 | Pa | body | paragraph | fc86475cb8 | Carbonaceous sulfur hydride system: the strong-coupled room-temperature superconductor with a low value of Ginzburg-Landau parameter |  | I A Wrona, M Kostrzewa, K A Krok, A P Durajski, R SzczÈ©Å›niak |  |  | 2021
61ba9c113af0453d0cc510c2 | H 2 S | -676394039 |  | H2S |  |  | Hydrides, Chalcogenides |  |  |  | 80 | K |  | 1.6E+11 | Pa | body | paragraph | fc86475cb8 | Carbonaceous sulfur hydride system: the strong-coupled room-temperature superconductor with a low value of Ginzburg-Landau parameter |  | I A Wrona, M Kostrzewa, K A Krok, A P Durajski, R SzczÈ©Å›niak |  |  | 2021
61ba9c113af0453d0cc510c3 | H 5 S 2 | 1651522380 |  | H5S2 |  |  | Hydrides, Chalcogenides |  |  |  | 200 | K |  |  |  | body | paragraph | fc86475cb8 | Carbonaceous sulfur hydride system: the strong-coupled room-temperature superconductor with a low value of Ginzburg-Landau parameter |  | I A Wrona, M Kostrzewa, K A Krok, A P Durajski, R SzczÈ©Å›niak |  |  | 2021
61ba9c113af0453d0cc510c4 | H 3 S | -549812214 |  | H3S |  |  | Hydrides, Chalcogenides |  |  |  | 203 | K |  |  |  | body | paragraph | fc86475cb8 | Carbonaceous sulfur hydride system: the strong-coupled room-temperature superconductor with a low value of Ginzburg-Landau parameter |  | I A Wrona, M Kostrzewa, K A Krok, A P Durajski, R SzczÈ©Å›niak |  |  | 2021
61ba9c113af0453d0cc510c5 | PH 3 | 246260938 |  | PH3 |  |  | Hydrides, Pnictides |  |  |  | 80 | K |  |  |  | body | paragraph | fc86475cb8 | Carbonaceous sulfur hydride system: the strong-coupled room-temperature superconductor with a low value of Ginzburg-Landau parameter |  | I A Wrona, M Kostrzewa, K A Krok, A P Durajski, R SzczÈ©Å›niak |  |  | 2021
61ba9c113af0453d0cc510c6 | LaH 10 | 1091354127 |  | LaH10 |  |  | Hydrides, Alloys |  |  |  | 260 | K |  | 1.9E+11 | Pa | body | paragraph | fc86475cb8 | Carbonaceous sulfur hydride system: the strong-coupled room-temperature superconductor with a low value of Ginzburg-Landau parameter |  | I A Wrona, M Kostrzewa, K A Krok, A P Durajski, R SzczÈ©Å›niak |  |  | 2021
61ba9c113af0453d0cc510c7 | ScH 9 | 1058290249 |  | ScH9 |  |  | Hydrides, Alloys |  |  |  | 233 | K |  | 3E+11 | Pa | body | paragraph | fc86475cb8 | Carbonaceous sulfur hydride system: the strong-coupled room-temperature superconductor with a low value of Ginzburg-Landau parameter |  | I A Wrona, M Kostrzewa, K A Krok, A P Durajski, R SzczÈ©Å›niak |  |  | 2021
61ba9c113af0453d0cc510c9 | H 3 S | -486246991 |  | H3S |  |  | Hydrides, Chalcogenides |  |  |  | 36 | K |  |  |  | body | paragraph | fc86475cb8 | Carbonaceous sulfur hydride system: the strong-coupled room-temperature superconductor with a low value of Ginzburg-Landau parameter |  | I A Wrona, M Kostrzewa, K A Krok, A P Durajski, R SzczÈ©Å›niak |  |  | 2021
61ba9c113af0453d0cc510ca | LaH 10 | 1110602267 |  | LaH10 |  |  | Hydrides, Alloys |  |  |  | 260 | K |  | 1.9E+11 | Pa | body | paragraph | fc86475cb8 | Carbonaceous sulfur hydride system: the strong-coupled room-temperature superconductor with a low value of Ginzburg-Landau parameter |  | I A Wrona, M Kostrzewa, K A Krok, A P Durajski, R SzczÈ©Å›niak |  |  | 2021
61ba9c11c0bff55f4cc510c3 | layered oxysulfide Bi 4 O 4 S 3 | 59261772 | layered oxysulfide | Bi4S3O4 |  |  | Chalcogenides, Oxides |  |  |  | 1.6 | K | specific heat |  |  | body | paragraph | b6d012d04d | Superconductivity in Bismuth Oxysulfide Bi4O4S3 | 10.7566/jpsj.82.074703 | Clastin I. Sathish, Hai Luke Feng, Youguo Shi, Kazunari Yamaura | Physical Society of Japan | Journal of the Physical Society of Japan | 2013
61ba9c11c0bff55f4cc510c4 | Bi powder | 939273028 |  | Bi |  | powder | Alloys |  |  |  | 8.2 | K |  |  |  | body | figure | b6d012d04d | Superconductivity in Bismuth Oxysulfide Bi4O4S3 | 10.7566/jpsj.82.074703 | Clastin I. Sathish, Hai Luke Feng, Youguo Shi, Kazunari Yamaura | Physical Society of Japan | Journal of the Physical Society of Japan | 2013
61ba9c11c0bff55f4cc510c5 | Bismuth oxysulfide Bi 4 O 4 S 3 | -1509351732 | Bismuth oxysulfide | Bi4S3O4 |  |  | Chalcogenides, Oxides |  |  |  | 4.5 | K | magnetic susceptibility |  |  | header | abstract | b6d012d04d | Superconductivity in Bismuth Oxysulfide Bi4O4S3 | 10.7566/jpsj.82.074703 | Clastin I. Sathish, Hai Luke Feng, Youguo Shi, Kazunari Yamaura | Physical Society of Japan | Journal of the Physical Society of Japan | 2013
61ba9c11c0bff55f4cc510c6 | Bi 4 O 4 S 3 | -832209055 |  | Bi4S3O4 |  |  | Chalcogenides, Oxides |  |  |  | 4.5 | K | electrical resistivity |  |  | body | paragraph | b6d012d04d | Superconductivity in Bismuth Oxysulfide Bi4O4S3 | 10.7566/jpsj.82.074703 | Clastin I. Sathish, Hai Luke Feng, Youguo Shi, Kazunari Yamaura | Physical Society of Japan | Journal of the Physical Society of Japan | 2013
61ba9c12d7a99c43e8c510cc | Y Ba 2 Cu 3 O 7 | 884497387 |  | Ba2YCu3O7 |  |  | Oxides, Cuprates |  |  |  | 87.5 | K |  |  |  | body | paragraph | 3659f54993 | Concurrent intersection point of magnetization and magnetoconductivity curves in strongly fluctuating superconductors | 10.1103/physrevb.96.224509 | Cheng Chi, Xujiang Jiang, Jiangfan Wang, Dingping Li, Baruch Rosenstein | American Physical Society (APS) | Physical Review B | 2017
61ba9c12d7a99c43e8c510ce | under -doped La 1.91 Sr 0.09 CuO 4 | 783177876 |  | Sr0.09La1.91Cu1O4 | under -doped |  | Oxides, Cuprates |  |  |  | 24 | K | magnetization |  |  | body | paragraph | 3659f54993 | Concurrent intersection point of magnetization and magnetoconductivity curves in strongly fluctuating superconductors | 10.1103/physrevb.96.224509 | Cheng Chi, Xujiang Jiang, Jiangfan Wang, Dingping Li, Baruch Rosenstein | American Physical Society (APS) | Physical Review B | 2017
61ba9c12d7a99c43e8c510d0 | Y Ba 2 Cu 3 O 7 | 761269923 |  | Ba2YCu3O7 |  |  | Oxides, Cuprates |  |  |  | 87.5 | K | Magneto -resistivity |  |  | body | paragraph | 3659f54993 | Concurrent intersection point of magnetization and magnetoconductivity curves in strongly fluctuating superconductors | 10.1103/physrevb.96.224509 | Cheng Chi, Xujiang Jiang, Jiangfan Wang, Dingping Li, Baruch Rosenstein | American Physical Society (APS) | Physical Review B | 2017
61ba9c12d52116ffe1c510bc | Bi 3 O 2 S 3 | -1408593720 |  | Bi3S3O2 |  |  | Chalcogenides, Oxides |  |  |  | 4.5 | K |  |  |  | body | figure | 66889e7fac | Superconductivity in Semimetallic Bi 3 O 2 S 3 |  | L Li, D Parker, P Babkevich, L Yang, H M Ronnow, A S Sefat
61ba9c12d52116ffe1c510bd | LaOBiS 2 (F-doping | 571357237 | F-doping | LaBiS2O |  |  | Chalcogenides, Oxides |  |  |  | 10.6 | K |  |  |  | body | figure | 66889e7fac | Superconductivity in Semimetallic Bi 3 O 2 S 3 |  | L Li, D Parker, P Babkevich, L Yang, H M Ronnow, A S Sefat
61ba9c12d52116ffe1c510be | Bi 4 O 4 S 3 | -1051681437 |  | Bi4S3O4 |  |  | Chalcogenides, Oxides |  |  |  | 4.4 | K |  |  |  | body | figure | 66889e7fac | Superconductivity in Semimetallic Bi 3 O 2 S 3 |  | L Li, D Parker, P Babkevich, L Yang, H M Ronnow, A S Sefat
61ba9c120a416aa3d9c51071 | Cu 0.05 PdTe 2 | 1957440175 |  | Cu0.05Te2Pd1 |  |  | Chalcogenides |  |  |  | 2.4 | K |  |  |  | body | paragraph | 141aae85a8 | Novel superconducting structures of BH2 under high pressure | 10.1039/c9cp00310j | Wen-Hua Yang, Wen-Cai Lu, Shan-Dong Li, Xu-Yan Xue, Qing-Jun Zang, K M Ho, C Z Wang | Royal Society of Chemistry (RSC) | Physical Chemistry Chemical Physics | 2021
61ba9c120a416aa3d9c51073 | PdTe 2 | 329890804 |  | Te2Pd |  |  | Chalcogenides |  |  |  | 2 | K |  |  |  | body | paragraph | 141aae85a8 | Novel superconducting structures of BH2 under high pressure | 10.1039/c9cp00310j | Wen-Hua Yang, Wen-Cai Lu, Shan-Dong Li, Xu-Yan Xue, Qing-Jun Zang, K M Ho, C Z Wang | Royal Society of Chemistry (RSC) | Physical Chemistry Chemical Physics | 2021
61ba9c12a013f06956c51089 | Ca 4 Al 2 O 5.7 Fe 2 As 2 | 1118811843 |  | Ca4Al2Fe2As2O5.7 |  |  | Iron-pnictides, Oxides, Pnictides |  |  |  | 28.3 | K |  |  |  | body | paragraph | 8de3f255aa | Superconducting fluctuations and anomalous phonon renormalization much above superconducting transition temperature in Ca4Al2O5.7Fe2As2 | 10.1063/1.4724206 | Pradeep Kumar, A Bera, D V S Muthu, P M Shirage, A Iyo, A K Sood | AIP Publishing | Applied Physics Letters | 2012
61ba9c12a013f06956c5108a | Ca 4 Al 2 O 5.7 Fe 2 As 2 | 1076451875 |  | Ca4Al2Fe2As2O5.7 |  |  | Iron-pnictides, Oxides, Pnictides |  |  |  | 28.3 | K |  |  |  | header | abstract | 8de3f255aa | Superconducting fluctuations and anomalous phonon renormalization much above superconducting transition temperature in Ca4Al2O5.7Fe2As2 | 10.1063/1.4724206 | Pradeep Kumar, A Bera, D V S Muthu, P M Shirage, A Iyo, A K Sood | AIP Publishing | Applied Physics Letters | 2012
61ba9c12a013f06956c5108b | Ca 4 Al 2 O 5.7 Fe 2 As 2 | 1143828801 |  | Ca4Al2Fe2As2O5.7 |  |  | Iron-pnictides, Oxides, Pnictides |  |  |  | 28.3 | K |  |  |  | body | paragraph | 8de3f255aa | Superconducting fluctuations and anomalous phonon renormalization much above superconducting transition temperature in Ca4Al2O5.7Fe2As2 | 10.1063/1.4724206 | Pradeep Kumar, A Bera, D V S Muthu, P M Shirage, A Iyo, A K Sood | AIP Publishing | Applied Physics Letters | 2012
61ba9c12c2c99830dec510c5 | SrFe 2 As 2 | -224078910 |  | Sr(FeAs)2 |  |  | Iron-pnictides, Pnictides |  |  |  | 200 | K |  |  |  | body | paragraph | 0bb834273f | Origin of the Spin Density Wave Instability inAFe2As2(A=Ba,Sr) as Revealed by Optical Spectroscopy | 10.1103/physrevlett.101.257005 | W Z Hu, J Dong, G Li, Z Li, P Zheng, G F Chen, J L Luo, N L Wang | American Physical Society (APS) | Physical Review Letters | 2008
61ba9c12c2c99830dec510c7 | K-doped BaFe 2 As 2 | 331652054 |  | Ba(FeAs)2 | K |  | Iron-pnictides, Pnictides |  |  |  | 38 | K |  |  |  | body | paragraph | 0bb834273f | Origin of the Spin Density Wave Instability inAFe2As2(A=Ba,Sr) as Revealed by Optical Spectroscopy | 10.1103/physrevlett.101.257005 | W Z Hu, J Dong, G Li, Z Li, P Zheng, G F Chen, J L Luo, N L Wang | American Physical Society (APS) | Physical Review Letters | 2008
61ba9c12c2c99830dec510c8 | BaFe 2 As 2 | 676279926 |  | Ba(FeAs)2 |  |  | Iron-pnictides, Pnictides |  |  |  | 38 | K |  |  |  | body | paragraph | 0bb834273f | Origin of the Spin Density Wave Instability inAFe2As2(A=Ba,Sr) as Revealed by Optical Spectroscopy | 10.1103/physrevlett.101.257005 | W Z Hu, J Dong, G Li, Z Li, P Zheng, G F Chen, J L Luo, N L Wang | American Physical Society (APS) | Physical Review Letters | 2008
61ba9c1207932c08a9c510eb | BiSb | -1137761965 |  | BiSb |  |  | Alloys |  |  |  | 21 | K |  |  |  | body | paragraph | bffdf9dc00 | Weak electron irradiation suppresses the anomalous magnetization of N-doped diamond crystals |  | Annette Setzer, Pablo D Esquinazi, Olesya Daikos, Tom Scherzer, Andreas PÃ¶ppl, Robert Staacke, Tobias LÃ¼hmann, Sebastien Pezzagna, Wolfgang Knolle, Sergei Buga, Bernd Abel, Jan Meijer |  |  | 2021
61ba9c1361d1c9d20fc510bc | La 0.6 Y 0.07 Ca 0.33 MnO 3 | -1070814268 |  | Ca0.33La0.6Y0.07Mn1O3 |  |  | Oxides |  |  |  | 210 | K |  |  |  | body | paragraph | 8f55c3bdb5 | MnK-edge XANES studies ofLa1âˆ’xAxMnO3systems(A=Ca,Ba, Pb) | 10.1103/physrevb.63.214405 | F Bridges, C H Booth, M Anderson, G H Kwei, J J Neumeier, J Snyder, J Mitchell, J S Gardner, E Brosha | American Physical Society (APS) | Physical Review B | 2000
61ba9c1361d1c9d20fc510bd | A 1 | 457999452 |  | A |  |  | Alloys |  |  |  | 60 | K |  |  |  | body | paragraph | 8f55c3bdb5 | MnK-edge XANES studies ofLa1âˆ’xAxMnO3systems(A=Ca,Ba, Pb) | 10.1103/physrevb.63.214405 | F Bridges, C H Booth, M Anderson, G H Kwei, J J Neumeier, J Snyder, J Mitchell, J S Gardner, E Brosha | American Physical Society (APS) | Physical Review B | 2000
61ba9c14d7a99c43e8c510d2 | MgB 2 | 1375044978 |  | MgB2 |  |  | Alloys, Borides |  |  |  | 40 | K |  |  |  | body | paragraph | a698f1c06b | Substitution ofScforMginMgB2: Effects on transition temperature and Kohn anomaly | 10.1103/physrevb.70.134514 | S Agrestini, C Metallo, M Filippi, L Simonelli, G Campi, C Sanipoli, E Liarokapis, S De Negri, M Giovannini, A Saccone, A Latini, A Bianconi | American Physical Society (APS) | Physical Review B | 2013
61ba9c147ce09aab2ac510af | Rb 3 C 60 | -1269424628 |  | RbC20 |  |  | Carbides |  |  |  | 30 | K |  |  |  | body | paragraph | 8a63e40e18 | Ground-State Chemical Reactivity under Vibrational Coupling to the Vacuum Electromagnetic Field | 10.1002/ange.201605504 | Anoop Thomas, Jino George, Atef Shalabney, Marian Dryzhakov, Sreejith J Varma, Joseph Moran, Thibault Chervy, Xiaolan Zhong, EloÃ¯se Devaux, Cyriaque Genet, James A Hutchison, Thomas W Ebbesen | Wiley | Angewandte Chemie | 2019
61ba9c147ce09aab2ac510b4 | Rb 3 C 60 film on Au | -1200421038 |  | RbC20 |  | film | Carbides |  |  |  | 45 | K |  |  |  | body | paragraph | 8a63e40e18 | Ground-State Chemical Reactivity under Vibrational Coupling to the Vacuum Electromagnetic Field | 10.1002/ange.201605504 | Anoop Thomas, Jino George, Atef Shalabney, Marian Dryzhakov, Sreejith J Varma, Joseph Moran, Thibault Chervy, Xiaolan Zhong, EloÃ¯se Devaux, Cyriaque Genet, James A Hutchison, Thomas W Ebbesen | Wiley | Angewandte Chemie | 2019
61ba9c147ce09aab2ac510b5 | Rb 3 C 60 film on Au |  |  | Au |  | film | Alloys |  |  |  | 45 | K |  |  |  | body | paragraph | 8a63e40e18 | Ground-State Chemical Reactivity under Vibrational Coupling to the Vacuum Electromagnetic Field | 10.1002/ange.201605504 | Anoop Thomas, Jino George, Atef Shalabney, Marian Dryzhakov, Sreejith J Varma, Joseph Moran, Thibault Chervy, Xiaolan Zhong, EloÃ¯se Devaux, Cyriaque Genet, James A Hutchison, Thomas W Ebbesen | Wiley | Angewandte Chemie | 2019
61ba9c14e614176f2ec5108e | Bi2Sr2Ca2CuO8 | -616961504 |  | Sr2Ca2Cu(BiO4)2 |  |  | Oxides, Cuprates |  |  |  | 90 | K |  |  |  | header | abstract | 7cdc00ddd6 | Search for magnetic field induced gap in a high-Tc superconductor | 10.1016/s0038-1098(00)00306-9 | G MihÃ¡ly, A Halbritter, L MihÃ¡ly, L ForrÃ³ | Elsevier BV | Solid State Communications | 2014
61ba9c14e614176f2ec5108f | optimally doped Bi 2 Sr 2 Ca 2 CuO 8 (BSCCO) single crystal | 1810637369 | BSCCO | Sr2Ca2Cu(BiO4)2 | optimally doped | single crystal | Oxides, Cuprates |  |  |  | 90 | K |  |  |  | body | paragraph | 7cdc00ddd6 | Search for magnetic field induced gap in a high-Tc superconductor | 10.1016/s0038-1098(00)00306-9 | G MihÃ¡ly, A Halbritter, L MihÃ¡ly, L ForrÃ³ | Elsevier BV | Solid State Communications | 2014
61ba9c143af0453d0cc510cc | MgB 2 | 1282637034 |  | MgB2 |  |  | Alloys, Borides |  |  |  | 38.01 | K |  |  |  | body | paragraph | 781b7fa025 | Shape resonances and shell effects in thin-film multiband superconductors | 10.1103/physrevb.89.024510 | Aurelio Romero-BermÃºdez, Antonio M GarcÃ­a-GarcÃ­a | American Physical Society (APS) | Physical Review B | 2016
61ba9c143af0453d0cc510cd | MgB 2 ) | -1891537174 |  | MgB2 |  |  | Alloys, Borides |  |  |  | 39 | K |  |  |  | body | paragraph | 781b7fa025 | Shape resonances and shell effects in thin-film multiband superconductors | 10.1103/physrevb.89.024510 | Aurelio Romero-BermÃºdez, Antonio M GarcÃ­a-GarcÃ­a | American Physical Society (APS) | Physical Review B | 2016
61ba9c147b1a7abb24c5107e | MgB 2 | 1369270536 |  | MgB2 |  |  | Alloys, Borides |  |  |  | 39 | K |  |  |  | body | paragraph | 187ad00dbc | Growth and transport properties of c-axis-oriented MgB2 thin films | 10.1016/s0921-4534(02)01743-4 | Won Nam Kang, Hyeong-Jin Kim, Eun-Mi Choi, Kijoon H P Kim, Sung-Ik Lee | Elsevier BV | Physica C: Superconductivity | 2002
61ba9c156a35f302ddc510ae | LN2 | -2062649343 |  | LN2 |  |  | Nitrides |  |  |  | 110 | K | resis- tivity |  |  | body |  | 82469b9736 | The Effect of Magnetic Fields, Temperature and Current on the Resistivity of Bi-2223 High Temperature Superconductors |  | B De Mayo
61ba9c156a35f302ddc510af | RTc2 | 1465784093 |  | RTc2 |  |  | Alloys |  |  |  | 110 | K | resistivity |  |  | body | figure | 82469b9736 | The Effect of Magnetic Fields, Temperature and Current on the Resistivity of Bi-2223 High Temperature Superconductors |  | B De Mayo
61ba9c152b9a12e3d2c510cd | CeIrIn 5 | 852239140 |  | CeIn5Ir |  |  | Alloys |  |  |  | 0.4 | K |  |  |  | body | paragraph | a7df1ed068 | New universality class of quantum criticality in Ce- and Yb-based heavy fermions | 10.1088/0953-8984/24/29/294208 | Shinji Watanabe, Kazumasa Miyake | IOP Publishing | Journal of Physics: Condensed Matter | 2012
61ba9c1512cb23f3dfc510e1 | Ba 0.55 K 0.45 Fe 2 As 2 (#K1) | 1358589055 |  | K0.45Ba0.55Fe2As2 |  |  | Iron-pnictides, Pnictides |  |  |  | 28 | K |  |  |  | body | paragraph | d058c11c9b | Upper critical field of the 122-type iron pnictide superconductors | 10.1016/j.jpcs.2010.10.070 | L Jiao, J L Zhang, F F Balakirev, G F Chen, J L Luo, N L Wang, H Q Yuan | Elsevier BV | Journal of Physics and Chemistry of Solids | 2011
61ba9c1512cb23f3dfc510e2 | K2 | -1066300729 |  | K |  |  | Alloys |  |  |  | 28 | K |  |  |  | body | paragraph | d058c11c9b | Upper critical field of the 122-type iron pnictide superconductors | 10.1016/j.jpcs.2010.10.070 | L Jiao, J L Zhang, F F Balakirev, G F Chen, J L Luo, N L Wang, H Q Yuan | Elsevier BV | Journal of Physics and Chemistry of Solids | 2011
61ba9c155cc438644dc510b4 | YBa 2 Cu 4 O 8 single crystal | -651106363 |  | Ba2Y(CuO2)4 |  | single crystal | Oxides, Cuprates |  |  |  | 79.6 | K |  |  |  | body | paragraph | 9d0ac07d4d | 3D-xycritical properties of YBa2Cu4O8and magnetic-field-induced 3D to 1D crossover | 10.1088/0953-8984/20/34/345210 | S Weyeneth, T Schneider, Z Bukowski, J Karpinski, H Keller | IOP Publishing | Journal of Physics: Condensed Matter | 2008
61ba9c150a416aa3d9c51076 | single crystals of underdoped La 1.895 Sr 0.105 CuO 4 (LSCO) | 790933939 | LSCO | Sr0.105La1.895Cu1O4 | underdoped | single crystals | Oxides, Cuprates |  |  |  | 30 | K |  |  |  | body | paragraph | fe75712400 | Spectroscopic evidence for preformed Cooper pairs in the pseudogap phase of cuprates | 10.1209/0295-5075/88/27008 | M Shi, A Bendounan, E Razzoli, S Rosenkranz, M R Norman, J C Campuzano, J Chang, M MÃ¥nsson, Y Sassa, T Claesson, O Tjernberg, L Patthey, N Momono, M Oda, M Ido, S Guerrero, C Mudry, J Mesot | IOP Publishing | EPL (Europhysics Letters) | 2008
61ba9c150a416aa3d9c51077 | underdoped La 1.895 Sr 0.105 CuO 4 | 424222377 |  | Sr0.105La1.895Cu1O4 | underdoped |  | Oxides, Cuprates |  |  |  | 30 | K |  |  |  | body | figure | fe75712400 | Spectroscopic evidence for preformed Cooper pairs in the pseudogap phase of cuprates | 10.1209/0295-5075/88/27008 | M Shi, A Bendounan, E Razzoli, S Rosenkranz, M R Norman, J C Campuzano, J Chang, M MÃ¥nsson, Y Sassa, T Claesson, O Tjernberg, L Patthey, N Momono, M Oda, M Ido, S Guerrero, C Mudry, J Mesot | IOP Publishing | EPL (Europhysics Letters) | 2008
61ba9c163136e52869c510b5 | PrFeAs 0.89 F 0.11 | 749936457 |  | Pr1Fe1As0.89F0.11 |  |  | Iron-pnictides, Pnictides, Fluorides |  |  |  | 45 | K |  |  |  | body | paragraph | e24b487b3b | Multiple superconducting gap and anisotropic spin fluctuations in iron arsenides: Comparison with nickel analog | 10.1016/j.jpcs.2010.10.038 | Z Li, S Kawasaki, T Oka, T Tabuchi, Y Ooe, M Ichioka, Z A Ren, Z X Zhao, J L Luo, N L Wang, X C Wang, Q Q Liu, C Q Jin, C T Lin, Guo-Qing Zheng | Elsevier BV | Journal of Physics and Chemistry of Solids | 2013
61ba9c163136e52869c510b6 | LiFeAs | -191629396 |  | LiFeAs |  |  | Iron-pnictides, Pnictides |  |  |  | 17 | K |  |  |  | body | figure | e24b487b3b | Multiple superconducting gap and anisotropic spin fluctuations in iron arsenides: Comparison with nickel analog | 10.1016/j.jpcs.2010.10.038 | Z Li, S Kawasaki, T Oka, T Tabuchi, Y Ooe, M Ichioka, Z A Ren, Z X Zhao, J L Luo, N L Wang, X C Wang, Q Q Liu, C Q Jin, C T Lin, Guo-Qing Zheng | Elsevier BV | Journal of Physics and Chemistry of Solids | 2013
61ba9c163136e52869c510b7 | LiFeAs | 81798273 |  | LiFeAs |  |  | Iron-pnictides, Pnictides |  |  |  | 17 | K |  |  |  | header | abstract | e24b487b3b | Multiple superconducting gap and anisotropic spin fluctuations in iron arsenides: Comparison with nickel analog | 10.1016/j.jpcs.2010.10.038 | Z Li, S Kawasaki, T Oka, T Tabuchi, Y Ooe, M Ichioka, Z A Ren, Z X Zhao, J L Luo, N L Wang, X C Wang, Q Q Liu, C Q Jin, C T Lin, Guo-Qing Zheng | Elsevier BV | Journal of Physics and Chemistry of Solids | 2013
61ba9c163136e52869c510b8 | hole-doped Ba 0.72 K 0.28 Fe 2 As 2 | -411055909 |  | K0.28Ba0.72Fe2As2 | hole-doped |  | Iron-pnictides, Pnictides |  |  |  | 31.5 | K |  |  |  | body | paragraph | e24b487b3b | Multiple superconducting gap and anisotropic spin fluctuations in iron arsenides: Comparison with nickel analog | 10.1016/j.jpcs.2010.10.038 | Z Li, S Kawasaki, T Oka, T Tabuchi, Y Ooe, M Ichioka, Z A Ren, Z X Zhao, J L Luo, N L Wang, X C Wang, Q Q Liu, C Q Jin, C T Lin, Guo-Qing Zheng | Elsevier BV | Journal of Physics and Chemistry of Solids | 2013
61ba9c163136e52869c510b9 | LaFeAsO 0.92 F 0.08 | 1965720440 |  | La1Fe1As1O0.92F0.08 |  |  | Iron-pnictides, Pnictides, Oxides, Fluorides |  |  |  | 23 | K |  |  |  | body | paragraph | e24b487b3b | Multiple superconducting gap and anisotropic spin fluctuations in iron arsenides: Comparison with nickel analog | 10.1016/j.jpcs.2010.10.038 | Z Li, S Kawasaki, T Oka, T Tabuchi, Y Ooe, M Ichioka, Z A Ren, Z X Zhao, J L Luo, N L Wang, X C Wang, Q Q Liu, C Q Jin, C T Lin, Guo-Qing Zheng | Elsevier BV | Journal of Physics and Chemistry of Solids | 2013
61ba9c163136e52869c510ba | LaFeAsO 0.92 F 0.08 | 2036948400 |  | La1Fe1As1O0.92F0.08 |  |  | Iron-pnictides, Pnictides, Oxides, Fluorides |  |  |  | 23 | K |  |  |  | body | paragraph | e24b487b3b | Multiple superconducting gap and anisotropic spin fluctuations in iron arsenides: Comparison with nickel analog | 10.1016/j.jpcs.2010.10.038 | Z Li, S Kawasaki, T Oka, T Tabuchi, Y Ooe, M Ichioka, Z A Ren, Z X Zhao, J L Luo, N L Wang, X C Wang, Q Q Liu, C Q Jin, C T Lin, Guo-Qing Zheng | Elsevier BV | Journal of Physics and Chemistry of Solids | 2013
61ba9c163136e52869c510bb | LaNiAsO 0.9 F 0.1 | 185689753 |  | La1Ni1As1O0.9F0.1 |  |  | Pnictides, Oxides, Fluorides |  |  |  | 4 | K |  |  |  | body | figure | e24b487b3b | Multiple superconducting gap and anisotropic spin fluctuations in iron arsenides: Comparison with nickel analog | 10.1016/j.jpcs.2010.10.038 | Z Li, S Kawasaki, T Oka, T Tabuchi, Y Ooe, M Ichioka, Z A Ren, Z X Zhao, J L Luo, N L Wang, X C Wang, Q Q Liu, C Q Jin, C T Lin, Guo-Qing Zheng | Elsevier BV | Journal of Physics and Chemistry of Solids | 2013
61ba9c163136e52869c510bc | PrFeAs 0.89 F 0.11 | 644042161 |  | Pr1Fe1As0.89F0.11 |  |  | Iron-pnictides, Pnictides, Fluorides |  |  |  | 45 | K |  |  |  | body | paragraph | e24b487b3b | Multiple superconducting gap and anisotropic spin fluctuations in iron arsenides: Comparison with nickel analog | 10.1016/j.jpcs.2010.10.038 | Z Li, S Kawasaki, T Oka, T Tabuchi, Y Ooe, M Ichioka, Z A Ren, Z X Zhao, J L Luo, N L Wang, X C Wang, Q Q Liu, C Q Jin, C T Lin, Guo-Qing Zheng | Elsevier BV | Journal of Physics and Chemistry of Solids | 2013
61ba9c163136e52869c510bd | LaNiAsO 0.9 F 0.1 | 368625819 |  | La1Ni1As1O0.9F0.1 |  |  | Pnictides, Oxides, Fluorides |  |  |  | 4 | K |  |  |  | body | paragraph | e24b487b3b | Multiple superconducting gap and anisotropic spin fluctuations in iron arsenides: Comparison with nickel analog | 10.1016/j.jpcs.2010.10.038 | Z Li, S Kawasaki, T Oka, T Tabuchi, Y Ooe, M Ichioka, Z A Ren, Z X Zhao, J L Luo, N L Wang, X C Wang, Q Q Liu, C Q Jin, C T Lin, Guo-Qing Zheng | Elsevier BV | Journal of Physics and Chemistry of Solids | 2013
61ba9c163136e52869c510be | LaFeAsO 0.92 F 0.08 | 1940686610 |  | La1Fe1As1O0.92F0.08 |  |  | Iron-pnictides, Pnictides, Oxides, Fluorides |  |  |  | 27 | K |  |  |  | header | abstract | e24b487b3b | Multiple superconducting gap and anisotropic spin fluctuations in iron arsenides: Comparison with nickel analog | 10.1016/j.jpcs.2010.10.038 | Z Li, S Kawasaki, T Oka, T Tabuchi, Y Ooe, M Ichioka, Z A Ren, Z X Zhao, J L Luo, N L Wang, X C Wang, Q Q Liu, C Q Jin, C T Lin, Guo-Qing Zheng | Elsevier BV | Journal of Physics and Chemistry of Solids | 2013
61ba9c163136e52869c510bf | LiFeAs | 137633308 |  | LiFeAs |  |  | Iron-pnictides, Pnictides |  |  |  | 17 | K |  |  |  | body | paragraph | e24b487b3b | Multiple superconducting gap and anisotropic spin fluctuations in iron arsenides: Comparison with nickel analog | 10.1016/j.jpcs.2010.10.038 | Z Li, S Kawasaki, T Oka, T Tabuchi, Y Ooe, M Ichioka, Z A Ren, Z X Zhao, J L Luo, N L Wang, X C Wang, Q Q Liu, C Q Jin, C T Lin, Guo-Qing Zheng | Elsevier BV | Journal of Physics and Chemistry of Solids | 2013
61ba9c163136e52869c510c0 | LaFeAsO 0.92 F 0.08 | 1857899924 |  | La1Fe1As1O0.92F0.08 |  |  | Iron-pnictides, Pnictides, Oxides, Fluorides |  |  |  | 23 | K |  |  |  | body | paragraph | e24b487b3b | Multiple superconducting gap and anisotropic spin fluctuations in iron arsenides: Comparison with nickel analog | 10.1016/j.jpcs.2010.10.038 | Z Li, S Kawasaki, T Oka, T Tabuchi, Y Ooe, M Ichioka, Z A Ren, Z X Zhao, J L Luo, N L Wang, X C Wang, Q Q Liu, C Q Jin, C T Lin, Guo-Qing Zheng | Elsevier BV | Journal of Physics and Chemistry of Solids | 2013
61ba9c163136e52869c510c1 | LaFeAsO 0.92 F 0.08 | 2088956340 |  | La1Fe1As1O0.92F0.08 |  |  | Iron-pnictides, Pnictides, Oxides, Fluorides |  |  |  | 23 | K |  |  |  | body | paragraph | e24b487b3b | Multiple superconducting gap and anisotropic spin fluctuations in iron arsenides: Comparison with nickel analog | 10.1016/j.jpcs.2010.10.038 | Z Li, S Kawasaki, T Oka, T Tabuchi, Y Ooe, M Ichioka, Z A Ren, Z X Zhao, J L Luo, N L Wang, X C Wang, Q Q Liu, C Q Jin, C T Lin, Guo-Qing Zheng | Elsevier BV | Journal of Physics and Chemistry of Solids | 2013
61ba9c163136e52869c510c2 | PrFeAs 0.89 F 0.11 | 686404941 |  | Pr1Fe1As0.89F0.11 |  |  | Iron-pnictides, Pnictides, Fluorides |  |  |  | 45 | K |  |  |  | body | figure | e24b487b3b | Multiple superconducting gap and anisotropic spin fluctuations in iron arsenides: Comparison with nickel analog | 10.1016/j.jpcs.2010.10.038 | Z Li, S Kawasaki, T Oka, T Tabuchi, Y Ooe, M Ichioka, Z A Ren, Z X Zhao, J L Luo, N L Wang, X C Wang, Q Q Liu, C Q Jin, C T Lin, Guo-Qing Zheng | Elsevier BV | Journal of Physics and Chemistry of Solids | 2013
61ba9c163136e52869c510c3 | PrFeAs 0.89 F 0.11 | 722987655 |  | Pr1Fe1As0.89F0.11 |  |  | Iron-pnictides, Pnictides, Fluorides |  |  |  | 45 | K |  |  |  | body | paragraph | e24b487b3b | Multiple superconducting gap and anisotropic spin fluctuations in iron arsenides: Comparison with nickel analog | 10.1016/j.jpcs.2010.10.038 | Z Li, S Kawasaki, T Oka, T Tabuchi, Y Ooe, M Ichioka, Z A Ren, Z X Zhao, J L Luo, N L Wang, X C Wang, Q Q Liu, C Q Jin, C T Lin, Guo-Qing Zheng | Elsevier BV | Journal of Physics and Chemistry of Solids | 2013
61ba9c163136e52869c510c4 | LiFeAs | -988450 |  | LiFeAs |  |  | Iron-pnictides, Pnictides |  |  |  | 17 | K |  |  |  | body | paragraph | e24b487b3b | Multiple superconducting gap and anisotropic spin fluctuations in iron arsenides: Comparison with nickel analog | 10.1016/j.jpcs.2010.10.038 | Z Li, S Kawasaki, T Oka, T Tabuchi, Y Ooe, M Ichioka, Z A Ren, Z X Zhao, J L Luo, N L Wang, X C Wang, Q Q Liu, C Q Jin, C T Lin, Guo-Qing Zheng | Elsevier BV | Journal of Physics and Chemistry of Solids | 2013
61ba9c163136e52869c510c5 | PrFeAs 0.89 F 0.11 | 726828847 |  | Pr1Fe1As0.89F0.11 |  |  | Iron-pnictides, Pnictides, Fluorides |  |  |  | 45 | K |  |  |  | header | abstract | e24b487b3b | Multiple superconducting gap and anisotropic spin fluctuations in iron arsenides: Comparison with nickel analog | 10.1016/j.jpcs.2010.10.038 | Z Li, S Kawasaki, T Oka, T Tabuchi, Y Ooe, M Ichioka, Z A Ren, Z X Zhao, J L Luo, N L Wang, X C Wang, Q Q Liu, C Q Jin, C T Lin, Guo-Qing Zheng | Elsevier BV | Journal of Physics and Chemistry of Solids | 2013
61ba9c163136e52869c510c6 | PrFeAs 0.89 F 0.11 | 701797829 |  | Pr1Fe1As0.89F0.11 |  |  | Iron-pnictides, Pnictides, Fluorides |  |  |  | 45 | K |  |  |  | body | paragraph | e24b487b3b | Multiple superconducting gap and anisotropic spin fluctuations in iron arsenides: Comparison with nickel analog | 10.1016/j.jpcs.2010.10.038 | Z Li, S Kawasaki, T Oka, T Tabuchi, Y Ooe, M Ichioka, Z A Ren, Z X Zhao, J L Luo, N L Wang, X C Wang, Q Q Liu, C Q Jin, C T Lin, Guo-Qing Zheng | Elsevier BV | Journal of Physics and Chemistry of Solids | 2013
61ba9c163136e52869c510c7 | Ba 0.72 K 0.28 Fe 2 As 2 | -1593631315 |  | K0.28Ba0.72Fe2As2 |  |  | Iron-pnictides, Pnictides |  |  |  | 23 | K |  |  |  | body | figure | e24b487b3b | Multiple superconducting gap and anisotropic spin fluctuations in iron arsenides: Comparison with nickel analog | 10.1016/j.jpcs.2010.10.038 | Z Li, S Kawasaki, T Oka, T Tabuchi, Y Ooe, M Ichioka, Z A Ren, Z X Zhao, J L Luo, N L Wang, X C Wang, Q Q Liu, C Q Jin, C T Lin, Guo-Qing Zheng | Elsevier BV | Journal of Physics and Chemistry of Solids | 2013
61ba9c163136e52869c510c8 | LiFeAs | -183924516 |  | LiFeAs |  |  | Iron-pnictides, Pnictides |  |  |  | 17 | K |  |  |  | body | figure | e24b487b3b | Multiple superconducting gap and anisotropic spin fluctuations in iron arsenides: Comparison with nickel analog | 10.1016/j.jpcs.2010.10.038 | Z Li, S Kawasaki, T Oka, T Tabuchi, Y Ooe, M Ichioka, Z A Ren, Z X Zhao, J L Luo, N L Wang, X C Wang, Q Q Liu, C Q Jin, C T Lin, Guo-Qing Zheng | Elsevier BV | Journal of Physics and Chemistry of Solids | 2013
61ba9c163136e52869c510ca | LaFeAsO 0.92 F 0.08 | 1900262704 |  | La1Fe1As1O0.92F0.08 |  |  | Iron-pnictides, Pnictides, Oxides, Fluorides |  |  |  | 23 | K |  |  |  | body | figure | e24b487b3b | Multiple superconducting gap and anisotropic spin fluctuations in iron arsenides: Comparison with nickel analog | 10.1016/j.jpcs.2010.10.038 | Z Li, S Kawasaki, T Oka, T Tabuchi, Y Ooe, M Ichioka, Z A Ren, Z X Zhao, J L Luo, N L Wang, X C Wang, Q Q Liu, C Q Jin, C T Lin, Guo-Qing Zheng | Elsevier BV | Journal of Physics and Chemistry of Solids | 2013
61ba9c163136e52869c510cc | LaNiAsO 0.9 F 0.1 | 243436985 |  | La1Ni1As1O0.9F0.1 |  |  | Pnictides, Oxides, Fluorides |  |  |  | 4 | K |  |  |  | header | abstract | e24b487b3b | Multiple superconducting gap and anisotropic spin fluctuations in iron arsenides: Comparison with nickel analog | 10.1016/j.jpcs.2010.10.038 | Z Li, S Kawasaki, T Oka, T Tabuchi, Y Ooe, M Ichioka, Z A Ren, Z X Zhao, J L Luo, N L Wang, X C Wang, Q Q Liu, C Q Jin, C T Lin, Guo-Qing Zheng | Elsevier BV | Journal of Physics and Chemistry of Solids | 2013
61ba9c163136e52869c510cd | LaNiAsO 0.9 F 0.1 | 177984873 |  | La1Ni1As1O0.9F0.1 |  |  | Pnictides, Oxides, Fluorides |  |  |  | 4 | K |  |  |  | body | figure | e24b487b3b | Multiple superconducting gap and anisotropic spin fluctuations in iron arsenides: Comparison with nickel analog | 10.1016/j.jpcs.2010.10.038 | Z Li, S Kawasaki, T Oka, T Tabuchi, Y Ooe, M Ichioka, Z A Ren, Z X Zhao, J L Luo, N L Wang, X C Wang, Q Q Liu, C Q Jin, C T Lin, Guo-Qing Zheng | Elsevier BV | Journal of Physics and Chemistry of Solids | 2013
61ba9c16e4552e90a8c51085 | DMAGaS crystal | -727585336 |  | ADMGaS |  | crystal | Chalcogenides |  |  |  | 136 | K |  |  |  | body | paragraph | 3e38f282d0 | THERMODYNAMICS AND DIELECTRIC ANOMALIES OF DMAAS AND DMAGaS CRYSTALS IN THE REGION OF PHASE TRANSITIONS (LANDAU THEORY APPROACH) | 10.5488/cmp.3.1.213 | Stasyuk, Velychko, Czapla, Czukwinski | Institute for Condensed Matter Physics | Condensed Matter Physics | 2000
61ba9c1607932c08a9c510ed | MgB 2 | 1571440682 |  | MgB2 |  |  | Alloys, Borides |  |  |  | 37 | K |  |  |  | body | paragraph | 4f351e9699 | CVD routes to MgB2 conductors | 10.1016/s0921-4534(02)02325-0 | D K Finnemore, W E Straszheim, S L Budâ€™ko, P C Canfield, N E Anderson, Raymond J Suplinskas | Elsevier BV | Physica C: Superconductivity | 2013
61ba9c1607932c08a9c510ef | B 4 C | 141325513 |  | B4C |  |  | Carbides, Borides |  |  |  | 17 | K |  |  |  | body | paragraph | 4f351e9699 | CVD routes to MgB2 conductors | 10.1016/s0921-4534(02)02325-0 | D K Finnemore, W E Straszheim, S L Budâ€™ko, P C Canfield, N E Anderson, Raymond J Suplinskas | Elsevier BV | Physica C: Superconductivity | 2013
61ba9c1607932c08a9c510f0 | MgB 2 | 1831365090 |  | MgB2 |  |  | Alloys, Borides |  |  |  | 36 | K |  |  |  | body | paragraph | 4f351e9699 | CVD routes to MgB2 conductors | 10.1016/s0921-4534(02)02325-0 | D K Finnemore, W E Straszheim, S L Budâ€™ko, P C Canfield, N E Anderson, Raymond J Suplinskas | Elsevier BV | Physica C: Superconductivity | 2013
61ba9c16720b8b3d36c51085 | PdTe 2 | 335676494 |  | Te2Pd |  |  | Chalcogenides |  |  |  | 2 | K |  |  |  | body | paragraph | 22338efd71 | Novel self-epitaxy for inducing superconductivity in the topological insulator (Bi 1âˆ’x Sb x ) 2 Te 3 |  | Mengmeng Bai, Fan Yang, Martina Luysberg, Junya Feng, Andrea Bliesener, Gertjan Lippertz, A A Taskin, Joachim Mayer, Yoichi Ando |  |  | 2020
61ba9c16720b8b3d36c51086 | PdTe 2 | 360697670 |  | Te2Pd |  |  | Chalcogenides |  |  |  | 0.7 | K | resistance |  |  | body | paragraph | 22338efd71 | Novel self-epitaxy for inducing superconductivity in the topological insulator (Bi 1âˆ’x Sb x ) 2 Te 3 |  | Mengmeng Bai, Fan Yang, Martina Luysberg, Junya Feng, Andrea Bliesener, Gertjan Lippertz, A A Taskin, Joachim Mayer, Yoichi Ando |  |  | 2020
61ba9c16720b8b3d36c51087 | PdTe2 | 805205132 |  | Te2Pd |  |  | Chalcogenides |  |  |  | 1 | K |  |  |  | header | abstract | 22338efd71 | Novel self-epitaxy for inducing superconductivity in the topological insulator (Bi 1âˆ’x Sb x ) 2 Te 3 |  | Mengmeng Bai, Fan Yang, Martina Luysberg, Junya Feng, Andrea Bliesener, Gertjan Lippertz, A A Taskin, Joachim Mayer, Yoichi Ando |  |  | 2020
61ba9c171b5bc7b48bc51112 | AFe 2 As 2 with A being an alkaline-earth-metal el- ement (Ca, Ba, Sr) | -487774045 |  | A(FeAs)2 | with A being an alkaline-earth-metal el- ement (Ca, Ba, Sr |  | Iron-pnictides, Pnictides |  |  |  | 38 | K |  |  |  | body | paragraph | 9936f3ad11 | Spin reorientation of the Fe moments in Eu0.5Ca0.5Fe2As2 : Evidence for strong interplay of Eu and Fe magnetism | 10.1103/physrevb.99.140402 | W T Jin, M Meven, A P Sazonov, S Demirdis, Y Su, Y Xiao, Z Bukowski, S Nandi, Th H BrÃ¼ckel | American Physical Society (APS) | Physical Review B | 2019
61ba9c171b5bc7b48bc51113 | fluorine-doped LaFeAsO in 2008 | -1061303918 | LaFeAsO in 2008 | LaFeAsO | fluorine | [5 empty] | 26 | K |  |  |  | body | paragraph | 9936f3ad11 | Spin reorientation of the Fe moments in Eu0.5Ca0.5Fe2As2 : Evidence for strong interplay of Eu and Fe magnetism | 10.1103/physrevb.99.140402 | W T Jin, M Meven, A P Sazonov, S Demirdis, Y Su, Y Xiao, Z Bukowski, S Nandi, Th H BrÃ¼ckel | American Physical Society (APS) | Physical Review B | 2019
61ba9c17a5c5381c2ec51106 | MgB 2 | 1376975416 |  | MgB2 |  |  | Alloys, Borides |  |  |  | 38.6 | K |  |  |  | body | paragraph | b6af68deba | Superconducting anisotropy and evidence for intrinsic pinning in single crystallineMgB2 | 10.1103/physrevb.66.012501 | Kenâ€™ichi Takahashi, Toshiyuki Atsumi, Nariaki Yamamoto, Mingxiang Xu, Hideaki Kitazawa, Takekazu Ishida | American Physical Society (APS) | Physical Review B | 2002
61ba9c17a01e2beb09c510e1 | isostructural RNi 2 B 2 C | 385639584 |  | RNi2B2C |  |  | Carbides, Borides |  |  |  | 17 | K |  |  |  | body | paragraph | e94b5a9a05 | FeAs-Based Superconductivity: A Case Study of the Effects of Transition Metal Doping on BaFe2As2 | 10.1146/annurev-conmatphys-070909-104041 | Paul C Canfield, Sergey L Bud'ko | Annual Reviews | Annual Review of Condensed Matter Physics | 2010
61ba9c17a01e2beb09c510e2 | YPd 2 B 2 C | 1288144950 |  | YB2Pd2C |  |  | Carbides, Borides |  |  |  | 23 | K |  |  |  | body | paragraph | e94b5a9a05 | FeAs-Based Superconductivity: A Case Study of the Effects of Transition Metal Doping on BaFe2As2 | 10.1146/annurev-conmatphys-070909-104041 | Paul C Canfield, Sergey L Bud'ko | Annual Reviews | Annual Review of Condensed Matter Physics | 2010
61ba9c17a01e2beb09c510e3 | MgB 2 | 1350023802 |  | MgB2 |  |  | Alloys, Borides |  |  |  | 40 | K |  |  |  | body | paragraph | e94b5a9a05 | FeAs-Based Superconductivity: A Case Study of the Effects of Transition Metal Doping on BaFe2As2 | 10.1146/annurev-conmatphys-070909-104041 | Paul C Canfield, Sergey L Bud'ko | Annual Reviews | Annual Review of Condensed Matter Physics | 2010
61ba9c177c13e4f711c5107a | UCoGa 5 | -1080698434 |  | UGa5Co |  |  | Alloys |  |  |  | 2.3 | K |  |  |  | body | paragraph | ff1950577e | Electronic Structure and Fermiology of PuCoGa 5 |  | Takahiro Maehira, Takashi Hotta, Kazuo Ueda, Akira Hasegawa |  |  | 2014
61ba9c177c13e4f711c5107b | PuRhGa 5 | -1970402515 |  | PuGa5Rh |  |  | Alloys |  |  |  | 8.6 | K |  |  |  | body | paragraph | ff1950577e | Electronic Structure and Fermiology of PuCoGa 5 |  | Takahiro Maehira, Takashi Hotta, Kazuo Ueda, Akira Hasegawa |  |  | 2014
61ba9c177f36ec6458c51078 | LiFeAs | 74051213 |  | LiFeAs |  |  | Iron-pnictides, Pnictides |  |  |  | 18 | K |  |  |  | header | abstract | 98531d93d9 | Electronic structure of new LiFeAs high-T c superconductor | 10.1134/s0021364008200150 | I A Nekrasov, Z V Pchelkina, M V Sadovskii | Pleiades Publishing Ltd | JETP Letters | 2008
61ba9c177f36ec6458c51079 | Li 0.6 FeAs | -257953636 |  | Li0.6Fe1As1 |  |  | Iron-pnictides, Pnictides |  |  |  | 18 | K |  |  |  | body | paragraph | 98531d93d9 | Electronic structure of new LiFeAs high-T c superconductor | 10.1134/s0021364008200150 | I A Nekrasov, Z V Pchelkina, M V Sadovskii | Pleiades Publishing Ltd | JETP Letters | 2008
61ba9c170a416aa3d9c51079 | YNi 2 B 2 C | 687618765 |  | YNi2B2C |  |  | Carbides, Borides |  |  |  | 15.5 | K |  |  |  | body | paragraph | e6ce6ebc94 | Disordered type-II superconductors: a universal phase diagram for low-Tc systems | 10.1016/s0921-4534(00)01767-6 | S S Banerjee, A K Grover, M J Higgins, Gutam I Menon, P K Mishra, D Pal, S Ramakrishnan, T V Chandrasekhar Rao, G Ravikumar, V C Sahni, S Sarkar, C V Tomy | Elsevier BV | Physica C: Superconductivity | 2014
61ba9c170a416aa3d9c5107a | Ca 3 Rh 4 Sn 13 | 693775400 |  | Ca3Sn13Rh4 |  |  | Alloys |  |  |  | 8 | K |  |  |  | body | paragraph | e6ce6ebc94 | Disordered type-II superconductors: a universal phase diagram for low-Tc systems | 10.1016/s0921-4534(00)01767-6 | S S Banerjee, A K Grover, M J Higgins, Gutam I Menon, P K Mishra, D Pal, S Ramakrishnan, T V Chandrasekhar Rao, G Ravikumar, V C Sahni, S Sarkar, C V Tomy | Elsevier BV | Physica C: Superconductivity | 2014
61ba9c170a416aa3d9c5107b | Yb 3 Rh 4 Sn 13 | -1372322403 |  | Yb3Sn13Rh4 |  |  | Alloys |  |  |  | 7.6 | K |  |  |  | body | paragraph | e6ce6ebc94 | Disordered type-II superconductors: a universal phase diagram for low-Tc systems | 10.1016/s0921-4534(00)01767-6 | S S Banerjee, A K Grover, M J Higgins, Gutam I Menon, P K Mishra, D Pal, S Ramakrishnan, T V Chandrasekhar Rao, G Ravikumar, V C Sahni, S Sarkar, C V Tomy | Elsevier BV | Physica C: Superconductivity | 2014
61ba9c170a416aa3d9c5107c | CeRu 2 | 561490400 |  | CeRu2 |  |  | Alloys |  |  |  | 6.1 | K |  |  |  | body | paragraph | e6ce6ebc94 | Disordered type-II superconductors: a universal phase diagram for low-Tc systems | 10.1016/s0921-4534(00)01767-6 | S S Banerjee, A K Grover, M J Higgins, Gutam I Menon, P K Mishra, D Pal, S Ramakrishnan, T V Chandrasekhar Rao, G Ravikumar, V C Sahni, S Sarkar, C V Tomy | Elsevier BV | Physica C: Superconductivity | 2014
61ba9c17e614176f2ec51091 | CaKFe 4 As 4 | -844640263 |  | KCa(FeAs)4 |  |  | Iron-pnictides, Pnictides |  |  |  | 35 | K |  |  |  | body | paragraph | 1e6f6742e4 | Ultrahigh critical current densities, the vortex phase diagram, and the effect of granularity of the stoichiometric high- Tc superconductor CaKFe4As4 | 10.1103/physrevmaterials.2.074802 | Shiv J Singh, Matthew Bristow, William R Meier, Patrick Taylor, Stephen J Blundell, Paul C Canfield, Amalia I Coldea | American Physical Society (APS) | Physical Review Materials | 2018
61ba9c17e614176f2ec51092 | CaKFe4As4 | 348021977 |  | KCa(FeAs)4 |  |  | Iron-pnictides, Pnictides |  |  |  | 35 | K |  |  |  | header | abstract | 1e6f6742e4 | Ultrahigh critical current densities, the vortex phase diagram, and the effect of granularity of the stoichiometric high- Tc superconductor CaKFe4As4 | 10.1103/physrevmaterials.2.074802 | Shiv J Singh, Matthew Bristow, William R Meier, Patrick Taylor, Stephen J Blundell, Paul C Canfield, Amalia I Coldea | American Physical Society (APS) | Physical Review Materials | 2018
61ba9c173136e52869c510ce | MgB 2 | 1394311396 |  | MgB2 |  |  | Alloys, Borides |  |  |  | 39 | K |  |  |  | body | paragraph | abb5410689 | Anharmonic phonon frequency shift inMgB2 | 10.1103/physrevb.68.220509 | Michele Lazzeri, Matteo Calandra, Francesco Mauri | American Physical Society (APS) | Physical Review B | 2008
61ba9c184217bb9076c510d4 | Nb | -405408131 |  | Nb |  |  | Alloys |  |  |  | 9.2 | K |  |  |  | body | paragraph | 5a398cc2a7 | Nonlinear Microwave Properties of Superconducting YBaCuO and Dielectric MgO | 10.1109/euma.2003.340858 | Matthias A Hein, P J Hirst, R G Humphreys, S H Park, D Seron, D E Oates | IEEE |  | 2003
61ba9c19dc085aa023c51074 | CeCoIn 5 | -658616101 |  | CeIn5Co |  |  | Alloys |  |  |  | 2.3 | K |  | 101325 | Pa | body | paragraph | 737fc5352d | Multiple phase transitions in Ce(Rh,Ir,Co)In5 | 10.1016/s0921-4526(01)01281-9 | P G Pagliuso, R Movshovich, A D Bianchi, M Nicklas, N O Moreno, J D Thompson, M F Hundley, J L Sarrao, Z Fisk | Elsevier BV | Physica B: Condensed Matter | 2001
61ba9c19dc085aa023c51075 | CeIrIn 5 | 861870240 |  | CeIn5Ir |  |  | Alloys |  |  |  | 0.4 | K |  |  |  | body | paragraph | 737fc5352d | Multiple phase transitions in Ce(Rh,Ir,Co)In5 | 10.1016/s0921-4526(01)01281-9 | P G Pagliuso, R Movshovich, A D Bianchi, M Nicklas, N O Moreno, J D Thompson, M F Hundley, J L Sarrao, Z Fisk | Elsevier BV | Physica B: Condensed Matter | 2001
61ba9c19dc085aa023c51077 | CeRhIn 5 | -1250556911 |  | CeIn5Rh |  |  | Alloys |  |  |  | 2 | K |  |  |  | body | paragraph | 737fc5352d | Multiple phase transitions in Ce(Rh,Ir,Co)In5 | 10.1016/s0921-4526(01)01281-9 | P G Pagliuso, R Movshovich, A D Bianchi, M Nicklas, N O Moreno, J D Thompson, M F Hundley, J L Sarrao, Z Fisk | Elsevier BV | Physica B: Condensed Matter | 2001
61ba9c192c886f0fe6c51081 | Fe 1.01 Se | -911071610 |  | Fe1.01Se1 |  |  | Iron-chalcogenides, Chalcogenides |  |  |  | 8.5 | K |  | 2.81E-08 | TÂ·s | body | paragraph | c00cd56347 | Exploration of iron-chalcogenide superconductors | 10.1088/1674-1056/22/8/087401 | Chi-Heng Dong, Hang-Dong Wang, Ming-Hu Fang | IOP Publishing | Chinese Physics B | 2013
61ba9c192c886f0fe6c51082 | FeSe 0.88 | -142759341 |  | Fe1Se0.88 |  |  | Iron-chalcogenides, Chalcogenides |  |  |  | 8 | K |  |  |  | body | paragraph | c00cd56347 | Exploration of iron-chalcogenide superconductors | 10.1088/1674-1056/22/8/087401 | Chi-Heng Dong, Hang-Dong Wang, Ming-Hu Fang | IOP Publishing | Chinese Physics B | 2013
61ba9c192c886f0fe6c51085 | Tl 0.6 Rb 0.4 Fe 1.67 Se 2 | 1636328974 |  | Rb0.4Tl0.6Fe1.67Se2 |  |  | Iron-chalcogenides, Chalcogenides |  |  |  | 40 | K |  |  |  | body | paragraph | c00cd56347 | Exploration of iron-chalcogenide superconductors | 10.1088/1674-1056/22/8/087401 | Chi-Heng Dong, Hang-Dong Wang, Ming-Hu Fang | IOP Publishing | Chinese Physics B | 2013
61ba9c192c886f0fe6c51090 | SC1 | -1051090528 |  | CS |  |  | Carbides, Chalcogenides |  |  |  | 48 | K |  |  |  | body | paragraph | c00cd56347 | Exploration of iron-chalcogenide superconductors | 10.1088/1674-1056/22/8/087401 | Chi-Heng Dong, Hang-Dong Wang, Ming-Hu Fang | IOP Publishing | Chinese Physics B | 2013
61ba9c192c886f0fe6c51091 | K 0.8 Fe 1.7 Se 2 | -503678246 |  | K0.8Fe1.7Se2 |  |  | Iron-chalcogenides, Chalcogenides |  |  |  | 48 | K |  |  |  | body | paragraph | c00cd56347 | Exploration of iron-chalcogenide superconductors | 10.1088/1674-1056/22/8/087401 | Chi-Heng Dong, Hang-Dong Wang, Ming-Hu Fang | IOP Publishing | Chinese Physics B | 2013
61ba9c192c886f0fe6c51093 | TlFe 1.70 Se 2 crystal | 1810658667 |  | Tl1Fe1.7Se2 |  | crystal | Iron-chalcogenides, Chalcogenides |  |  |  | 20 | K |  |  |  | body | figure | c00cd56347 | Exploration of iron-chalcogenide superconductors | 10.1088/1674-1056/22/8/087401 | Chi-Heng Dong, Hang-Dong Wang, Ming-Hu Fang | IOP Publishing | Chinese Physics B | 2013
61ba9c192c886f0fe6c51096 | FeSe | 1461836818 |  | FeSe |  |  | Iron-chalcogenides, Chalcogenides |  |  |  | 8 | K |  |  |  | body | figure | c00cd56347 | Exploration of iron-chalcogenide superconductors | 10.1088/1674-1056/22/8/087401 | Chi-Heng Dong, Hang-Dong Wang, Ming-Hu Fang | IOP Publishing | Chinese Physics B | 2013
61ba9c197f36ec6458c5107a | Al island | -2116090310 |  | Al |  |  | Alloys |  |  |  | 1.55 | K |  |  |  | body | paragraph | a7cc3518dc | Cooling electrons from 1 to 0.4 K with V-based nanorefrigerators | 10.1063/1.3544058 | O Quaranta, P Spathis, F Beltram, F Giazotto | AIP Publishing | Applied Physics Letters | 2010
61ba9c19a013f06956c51090 | silver or gold doping of BaFe 2 As 2 | 1379687135 |  | Ba(FeAs)2 |  |  | Iron-pnictides, Pnictides |  |  |  | 1.8 | K |  |  |  | body | paragraph | bd393d38e9 | Lattice parameters guide superconductivity in iron-arsenides | 10.1088/1361-648x/aa4e03 | Lance M N Konzen, Athena S Sefat | IOP Publishing | Journal of Physics: Condensed Matter | 2017
61ba9c193136e52869c510cf | YPd 2 B 2 C | 1632786482 |  | YB2Pd2C |  |  | Carbides, Borides |  |  |  | 23 | K |  |  |  | body | paragraph | 5051baa3b7 | Low temperature specific heat of La 3 Pd 4 Ge 4 with U 3 Ni 4 Si 4 -type structure |  | S Kasahara, H Fujii, T Mochiku, H Takeya, K Hirata |  |  | 2013
61ba9c193136e52869c510d0 | LaPd 2 Ge 2 | -198141313 |  | La(GePd)2 |  |  | Alloys |  |  |  | 2.5 | K | specific heat |  |  | body | paragraph | 5051baa3b7 | Low temperature specific heat of La 3 Pd 4 Ge 4 with U 3 Ni 4 Si 4 -type structure |  | S Kasahara, H Fujii, T Mochiku, H Takeya, K Hirata |  |  | 2013
61ba9c193136e52869c510d1 | MgB 2 | 1521364586 |  | MgB2 |  |  | Alloys, Borides |  |  |  | 39 | K |  |  |  | body | paragraph | 5051baa3b7 | Low temperature specific heat of La 3 Pd 4 Ge 4 with U 3 Ni 4 Si 4 -type structure |  | S Kasahara, H Fujii, T Mochiku, H Takeya, K Hirata |  |  | 2013
61ba9c193136e52869c510d2 | La 3 Pd 4 Ge 4 | -1715834151 |  | La3(GePd)4 |  |  | Alloys |  |  |  | 2.5 | K | specific heat |  |  | body | paragraph | 5051baa3b7 | Low temperature specific heat of La 3 Pd 4 Ge 4 with U 3 Ni 4 Si 4 -type structure |  | S Kasahara, H Fujii, T Mochiku, H Takeya, K Hirata |  |  | 2013
61ba9c19e4552e90a8c51088 | YbPd 2 Sn | 391879498 |  | YbSnPd2 |  |  | Alloys |  |  |  | 2.3 | K |  | 101325 | Pa | body | paragraph | e9faaa05b0 | Pressure induced changes in the antiferromagnetic superconductor YbPd 2 Sn |  | A-M Cumberlidge, P L Alireza, A F Kusmartseva, E E Pearson, G G Lonzarich, N R Bernhoeft, B Roessli |  |  | 2013
61ba9c1a85b12ae79ac5109d | LaONiP | -7478064 |  | LaNiPO |  |  | Oxides, Pnictides |  |  |  | 3 | K |  |  |  | body | paragraph | 8adc507180 | First-Principles Analysis on Structural Transition in BaNi 2 As 2 Superconductor |  | Wasim Raja Mondal, Swapan K Pati
61ba9c1a85b12ae79ac5109e | SrNi 22 | 1876450799 |  | SrNi22 |  |  | Alloys |  |  |  | 0.62 | K |  |  |  | body | paragraph | 8adc507180 | First-Principles Analysis on Structural Transition in BaNi 2 As 2 Superconductor |  | Wasim Raja Mondal, Swapan K Pati
61ba9c1a85b12ae79ac510a0 | LaONiAs | 333848634 |  | LaNiAsO |  |  | Oxides, Pnictides |  |  |  | 2.75 | K |  |  |  | body | paragraph | 8adc507180 | First-Principles Analysis on Structural Transition in BaNi 2 As 2 Superconductor |  | Wasim Raja Mondal, Swapan K Pati
61ba9c1a85b12ae79ac510a1 | BaNi 2 P 2 | 2005858253 |  | Ba(NiP)2 |  |  | Pnictides |  |  |  | 2.4 | K |  |  |  | body | paragraph | 8adc507180 | First-Principles Analysis on Structural Transition in BaNi 2 As 2 Superconductor |  | Wasim Raja Mondal, Swapan K Pati
61ba9c1a85b12ae79ac510a2 | BaNi 2 As 2 | 1341425530 |  | Ba(NiAs)2 |  |  | Pnictides |  |  |  | 0.7 | K |  |  |  | body | paragraph | 8adc507180 | First-Principles Analysis on Structural Transition in BaNi 2 As 2 Superconductor |  | Wasim Raja Mondal, Swapan K Pati
61ba9c1a7f36ec6458c5107b | MgB 2 | 1448216030 |  | MgB2 |  |  | Alloys, Borides |  |  |  | 39 | K |  |  |  | body | paragraph | 08ac04dda4 | Structural, elastic, electronic properties and Fermi surface for superconducting Mo2GaC in comparison with V2GaC and Nb2GaC from first principles | 10.1016/j.physc.2010.04.010 | I R Shein, A L Ivanovskii | Elsevier BV | Physica C: Superconductivity | 2001
61ba9c1a7f36ec6458c5107c | MgCNi 3 | -1549861339 |  | MgNi3C |  |  | Carbides |  |  |  | 8 | K |  |  |  | body | paragraph | 08ac04dda4 | Structural, elastic, electronic properties and Fermi surface for superconducting Mo2GaC in comparison with V2GaC and Nb2GaC from first principles | 10.1016/j.physc.2010.04.010 | I R Shein, A L Ivanovskii | Elsevier BV | Physica C: Superconductivity | 2001
61ba9c1a7f36ec6458c5107d | LuNi 2 B 2 C | -1237846708 |  | LuNi2B2C |  |  | Carbides, Borides |  |  |  | 16 | K |  |  |  | body | paragraph | 08ac04dda4 | Structural, elastic, electronic properties and Fermi surface for superconducting Mo2GaC in comparison with V2GaC and Nb2GaC from first principles | 10.1016/j.physc.2010.04.010 | I R Shein, A L Ivanovskii | Elsevier BV | Physica C: Superconductivity | 2001
61ba9c1a7f36ec6458c5107e | ZrB 2 | -1269097420 |  | ZrB2 |  |  | Alloys, Borides |  |  |  | 5.5 | K |  |  |  | body | paragraph | 08ac04dda4 | Structural, elastic, electronic properties and Fermi surface for superconducting Mo2GaC in comparison with V2GaC and Nb2GaC from first principles | 10.1016/j.physc.2010.04.010 | I R Shein, A L Ivanovskii | Elsevier BV | Physica C: Superconductivity | 2001
61ba9c1a7f36ec6458c5107f | YNi 2 B 2 C | 758873439 |  | YNi2B2C |  |  | Carbides, Borides |  |  |  | 156 | K |  |  |  | body | paragraph | 08ac04dda4 | Structural, elastic, electronic properties and Fermi surface for superconducting Mo2GaC in comparison with V2GaC and Nb2GaC from first principles | 10.1016/j.physc.2010.04.010 | I R Shein, A L Ivanovskii | Elsevier BV | Physica C: Superconductivity | 2001
61ba9c1a71dd2853b1c510e9 | SrPt 2 As 2 | 1919786965 |  | Sr(AsPt)2 |  |  | Pnictides |  |  |  | 5.2 | K |  |  |  | body | paragraph | 8e29284c10 | Stability, structural, elastic, and electronic properties of polymorphs of the superconducting disilicide YIr2Si2 | 10.1016/j.physb.2011.04.046 | I R Shein | Elsevier BV | Physica B: Condensed Matter | 2011
61ba9c1a71dd2853b1c510eb | CaBe 2 Ge 2 | -1863502049 |  | Ca(BeGe)2 |  |  | Alloys |  |  |  | 2.8 | K |  |  |  | body | paragraph | 8e29284c10 | Stability, structural, elastic, and electronic properties of polymorphs of the superconducting disilicide YIr2Si2 | 10.1016/j.physb.2011.04.046 | I R Shein | Elsevier BV | Physica B: Condensed Matter | 2011
61ba9c1a71dd2853b1c510ed | SCs AFe 2 Se 2 (A = alkali metals or Tl | 1436933710 |  | ACsFe2Se2S |  |  | Alloys |  |  | A=alkali metals, Tl | 35 | K |  |  |  | body | paragraph | 8e29284c10 | Stability, structural, elastic, and electronic properties of polymorphs of the superconducting disilicide YIr2Si2 | 10.1016/j.physb.2011.04.046 | I R Shein | Elsevier BV | Physica B: Condensed Matter | 2011
61ba9c1b7ecf8b73e6c5109b | AFe 2 As 2 (A = Ba, Sr, Ca, and Eu) | -1402901553 |  | A(FeAs)2 |  |  | Iron-pnictides, Pnictides |  |  | A=Ba, Sr, Ca, Eu | 38 | K |  |  |  | body | paragraph | 7279fd29af | Unusual magnetic, thermal, and transport behavior of single-crystallineEuRh2As2 | 10.1103/physrevb.79.220401 | Yogesh Singh, Y Lee, B N Harmon, D C Johnston | American Physical Society (APS) | Physical Review B | 2013
61ba9c1ba013f06956c51094 | ZnCNi3 | 204761643 |  | ZnNi3C |  |  | Carbides |  |  |  | 8 | K |  |  |  | header | abstract | ce32ca2710 | Electronic structure ofZnCNi3 | 10.1103/physrevb.70.060507 | M D Johannes, W E Pickett | American Physical Society (APS) | Physical Review B | 2004
61ba9c1ba013f06956c51095 | MgCNi 3 | -1777034383 |  | MgNi3C |  |  | Carbides |  |  |  | 2 | K |  |  |  | body | paragraph | ce32ca2710 | Electronic structure ofZnCNi3 | 10.1103/physrevb.70.060507 | M D Johannes, W E Pickett | American Physical Society (APS) | Physical Review B | 2004
61ba9c1b3136e52869c510d5 | MgB 2 | 1698500902 |  | MgB2 |  |  | Alloys, Borides |  |  |  | 160 | K |  |  |  | body | paragraph | a93f6092ed | 6SHFLILF KHDW LQ WKH VXSHUFRQGXFWLQJ DQG QRUPDO VWDWH . 7HVODV DQG PDJQHWLF VXVFHSWLELOLW\ RI WKH . VXSHUFRQGXFWRU 0J% HYLGHQFH IRU D PXOWLFRPSRQHQW JDS |  | Yuxing Wang, Tomasz Plackowski, Alain Junod |  |  | 2001
61ba9c1b3136e52869c510d6 | MgB 2 | 1477095270 |  | MgB2 |  |  | Alloys, Borides |  |  |  | 30 | K |  |  |  | body | figure | a93f6092ed | 6SHFLILF KHDW LQ WKH VXSHUFRQGXFWLQJ DQG QRUPDO VWDWH . 7HVODV DQG PDJQHWLF VXVFHSWLELOLW\ RI WKH . VXSHUFRQGXFWRU 0J% HYLGHQFH IRU D PXOWLFRPSRQHQW JDS |  | Yuxing Wang, Tomasz Plackowski, Alain Junod |  |  | 2001
61ba9c1b3136e52869c510d7 | Al | 802853008 |  | Al |  |  | Alloys |  |  |  | 1.19 | K | specific heat |  |  | body | paragraph | a93f6092ed | 6SHFLILF KHDW LQ WKH VXSHUFRQGXFWLQJ DQG QRUPDO VWDWH . 7HVODV DQG PDJQHWLF VXVFHSWLELOLW\ RI WKH . VXSHUFRQGXFWRU 0J% HYLGHQFH IRU D PXOWLFRPSRQHQW JDS |  | Yuxing Wang, Tomasz Plackowski, Alain Junod |  |  | 2001
61ba9c1b3136e52869c510d8 | MgB 2 | 1351944398 |  | MgB2 |  |  | Alloys, Borides |  |  |  | 39 | K |  |  |  | body | paragraph | a93f6092ed | 6SHFLILF KHDW LQ WKH VXSHUFRQGXFWLQJ DQG QRUPDO VWDWH . 7HVODV DQG PDJQHWLF VXVFHSWLELOLW\ RI WKH . VXSHUFRQGXFWRU 0J% HYLGHQFH IRU D PXOWLFRPSRQHQW JDS |  | Yuxing Wang, Tomasz Plackowski, Alain Junod |  |  | 2001
61ba9c1be4552e90a8c51089 | (TMTSF) 2 ClO 4 | 1935064867 |  | M2T4S2Cl(O2F)2 |  |  | Chalcogenides, Oxides, Fluorides |  |  |  | 1.2 | K |  | 101325 | Pa | body | paragraph | daaca3cedc | Microscopic theory of the superconducting gap in the quasi-one-dimensional organic conductor (TMTSF)2ClO4 : Model derivation and two-particle self-consistent analysis | 10.1103/physrevb.97.104507 | Hirohito Aizawa, Kazuhiko Kuroki | American Physical Society (APS) | Physical Review B | 2018
61ba9c1b3af0453d0cc510d1 | CaC6 | 129747703 |  | CaC6 |  |  | Carbides |  |  |  | 11.5 | K |  |  |  | body | paragraph | 3e5f789837 | First-Principles Prediction of Doped Graphane as a High-Temperature Electron-Phonon Superconductor | 10.1103/physrevlett.105.037002 | G Savini, A C Ferrari, Feliciano Giustino | American Physical Society (APS) | Physical Review Letters | 2010
61ba9c1b3af0453d0cc510d2 | MgB 2 | 1430884268 |  | MgB2 |  |  | Alloys, Borides |  |  |  | 39 | K |  |  |  | body | paragraph | 3e5f789837 | First-Principles Prediction of Doped Graphane as a High-Temperature Electron-Phonon Superconductor | 10.1103/physrevlett.105.037002 | G Savini, A C Ferrari, Feliciano Giustino | American Physical Society (APS) | Physical Review Letters | 2010
61ba9c1b3af0453d0cc510d3 | MgB2 | -29876914 |  | MgB2 |  |  | Alloys, Borides |  |  |  | 39 | K |  |  |  | body | paragraph | 3e5f789837 | First-Principles Prediction of Doped Graphane as a High-Temperature Electron-Phonon Superconductor | 10.1103/physrevlett.105.037002 | G Savini, A C Ferrari, Feliciano Giustino | American Physical Society (APS) | Physical Review Letters | 2010
61ba9c1b3af0453d0cc510d4 | MgB 2 | 1681177576 |  | MgB2 |  |  | Alloys, Borides |  |  |  | 40 | K |  |  |  | body | paragraph | 3e5f789837 | First-Principles Prediction of Doped Graphane as a High-Temperature Electron-Phonon Superconductor | 10.1103/physrevlett.105.037002 | G Savini, A C Ferrari, Feliciano Giustino | American Physical Society (APS) | Physical Review Letters | 2010
61ba9c1b3961c0f52fc5109f | Pb-doped Bi2212 | 918851111 | Bi2212 | Bi | Pb | [5 empty] | 100 | K |  |  |  | body | paragraph | 5c81cc34ce | Evidence for ubiquitous strong electronâ€“phonon coupling in high-temperature superconductors | 10.1038/35087518 | A Lanzara, P V Bogdanov, X J Zhou, S A Kellar, D L Feng, E D Lu, T Yoshida, H Eisaki, A Fujimori, K Kishio, J-I Shimoyama, T Noda, S Uchida, Z Hussain, Z-X Shen | Springer Science and Business Media LLC | Nature | 2001
61ba9c1b3961c0f52fc510a0 | overdoped Bi2201 | 1843201618 | Bi2201 | Bi | overdoped | [5 empty] | 30 | K |  |  |  | body | paragraph | 5c81cc34ce | Evidence for ubiquitous strong electronâ€“phonon coupling in high-temperature superconductors | 10.1038/35087518 | A Lanzara, P V Bogdanov, X J Zhou, S A Kellar, D L Feng, E D Lu, T Yoshida, H Eisaki, A Fujimori, K Kishio, J-I Shimoyama, T Noda, S Uchida, Z Hussain, Z-X Shen | Springer Science and Business Media LLC | Nature | 2001
61ba9c1b4217bb9076c510d6 | Y123 | 1478880855 | Y123 | Y | [6 empty] | 52 | K |  |  |  | body | figure | 602c4f3d8f | Experimental observation of two-dimensional fluctuation magnetization in the vicinity ofTcfor low values of the magnetic field in deoxygenatedYBa2Cu3O7âˆ’x | 10.1103/physrevb.73.012509 | S Salem-Sugui, A D Alvarenga, V N Vieira, O F Schilling | American Physical Society (APS) | Physical Review B | 2013
61ba9c1b4217bb9076c510d9 | Y123 | 1527012453 | Y123 | Y | [6 empty] | 41.6 | K |  |  |  | body | figure | 602c4f3d8f | Experimental observation of two-dimensional fluctuation magnetization in the vicinity ofTcfor low values of the magnetic field in deoxygenatedYBa2Cu3O7âˆ’x | 10.1103/physrevb.73.012509 | S Salem-Sugui, A D Alvarenga, V N Vieira, O F Schilling | American Physical Society (APS) | Physical Review B | 2013
61ba9c1b4217bb9076c510db | Y123 | 1465380443 | Y123 | Y | [6 empty] | 41.5 | K |  |  |  | body | figure | 602c4f3d8f | Experimental observation of two-dimensional fluctuation magnetization in the vicinity ofTcfor low values of the magnetic field in deoxygenatedYBa2Cu3O7âˆ’x | 10.1103/physrevb.73.012509 | S Salem-Sugui, A D Alvarenga, V N Vieira, O F Schilling | American Physical Society (APS) | Physical Review B | 2013
61ba9c1b4217bb9076c510dc | Y123 | 1403769523 | Y123 | Y | [6 empty] | 52 | K |  |  |  | body | figure | 602c4f3d8f | Experimental observation of two-dimensional fluctuation magnetization in the vicinity ofTcfor low values of the magnetic field in deoxygenatedYBa2Cu3O7âˆ’x | 10.1103/physrevb.73.012509 | S Salem-Sugui, A D Alvarenga, V N Vieira, O F Schilling | American Physical Society (APS) | Physical Review B | 2013
61ba9c1b4217bb9076c510dd | Y123 | 1453832965 | Y123 | Y | [6 empty] | 51.8 | K |  |  |  | body | figure | 602c4f3d8f | Experimental observation of two-dimensional fluctuation magnetization in the vicinity ofTcfor low values of the magnetic field in deoxygenatedYBa2Cu3O7âˆ’x | 10.1103/physrevb.73.012509 | S Salem-Sugui, A D Alvarenga, V N Vieira, O F Schilling | American Physical Society (APS) | Physical Review B | 2013
61ba9c1b4217bb9076c510de | YBaCuO crystal | 1247370638 | YBaCuO | BaYCuO |  | crystal |  |  |  |  | 52 | K |  |  |  | body | figure | 602c4f3d8f | Experimental observation of two-dimensional fluctuation magnetization in the vicinity ofTcfor low values of the magnetic field in deoxygenatedYBa2Cu3O7âˆ’x | 10.1103/physrevb.73.012509 | S Salem-Sugui, A D Alvarenga, V N Vieira, O F Schilling | American Physical Society (APS) | Physical Review B | 2013
61ba9c1b4217bb9076c510df | Y123 | 1411471591 | Y123 | Y | [6 empty] | 52 | K |  |  |  | body | figure | 602c4f3d8f | Experimental observation of two-dimensional fluctuation magnetization in the vicinity ofTcfor low values of the magnetic field in deoxygenatedYBa2Cu3O7âˆ’x | 10.1103/physrevb.73.012509 | S Salem-Sugui, A D Alvarenga, V N Vieira, O F Schilling | American Physical Society (APS) | Physical Review B | 2013
61ba9c1b4217bb9076c510e0 | Y123 crystal | -2033482539 | Y123 | Y |  | crystal |  |  |  |  | 41.5 | K |  |  |  | header | abstract | 602c4f3d8f | Experimental observation of two-dimensional fluctuation magnetization in the vicinity ofTcfor low values of the magnetic field in deoxygenatedYBa2Cu3O7âˆ’x | 10.1103/physrevb.73.012509 | S Salem-Sugui, A D Alvarenga, V N Vieira, O F Schilling | American Physical Society (APS) | Physical Review B | 2013
61ba9c1b4217bb9076c510e1 | Y123 | 1401846115 | Y123 | Y | [6 empty] | 41.5 | K |  |  |  | body | figure | 602c4f3d8f | Experimental observation of two-dimensional fluctuation magnetization in the vicinity ofTcfor low values of the magnetic field in deoxygenatedYBa2Cu3O7âˆ’x | 10.1103/physrevb.73.012509 | S Salem-Sugui, A D Alvarenga, V N Vieira, O F Schilling | American Physical Society (APS) | Physical Review B | 2013
61ba9c1c20fc3eae4bc510ed | Sm 0.85 Th 0.15 OFeAs | -26397255 |  | Sm0.85Th0.15Fe1As1O1 |  |  | Iron-pnictides, Oxides, Pnictides |  |  |  | 37 | K |  |  |  | body | paragraph | c3a447f907 | Doping influence on Sm1 âˆ’ x Th x OFeAs superconducting properties: Observation of the effect of intrinsic multiple Andreev reflections and determination of the superconducting parameters | 10.1134/s0021364014030102 | T E Kuzmicheva, S A Kuzmichev, N D Zhigadlo | Pleiades Publishing Ltd | JETP Letters | 2014
61ba9c1cdc085aa023c5107b | Sr 0.5 Sm 0.5 FeAsF | -1374359218 |  | Sr0.5Sm0.5Fe1As1F1 |  |  | Iron-pnictides, Pnictides, Fluorides |  |  |  | 56 | K |  |  |  | body | paragraph | 2d089b11a8 | High-Temperature Majorana Corner States | 10.1103/physrevlett.121.186801 | Qiyue Wang, Cheng-Cheng Liu, Yuan-Ming Lu, Fan Zhang | American Physical Society (APS) | Physical Review Letters | 2018
61ba9c1ca01e2beb09c510e6 | AuBe | 495175496 |  | BeAu |  |  | Alloys |  |  |  | 3.25 | K |  |  |  | header | abstract | d222b9a9a9 | Spectroscopic evidence of multi-gap superconductivity in non-centrosymmetric AuBe |  | Soumya Datta, Aastha Vasdev, Kapil Motla, Anshu Kataria, Ravi Prakash Singh, Goutam Sheet |  |  | 2021
61ba9c1ca01e2beb09c510e7 | AuBe | 527907176 |  | BeAu |  |  | Alloys |  |  |  | 3.25 | K |  |  |  | header | abstract | d222b9a9a9 | Spectroscopic evidence of multi-gap superconductivity in non-centrosymmetric AuBe |  | Soumya Datta, Aastha Vasdev, Kapil Motla, Anshu Kataria, Ravi Prakash Singh, Goutam Sheet |  |  | 2021
61ba9c1c71dd2853b1c510ef | FeSe | 1394440171 |  | FeSe |  |  | Iron-chalcogenides, Chalcogenides |  |  |  | 8 | K |  |  |  | body | figure | f18cda6b16 | High-resolution characterization of microstructural evolution inRbxFe2âˆ’ySe2crystals on annealing | 10.1103/physrevb.90.024520 | S C Speller, P Dudin, S Fitzgerald, G M Hughes, K Kruska, T B Britton, A Krzton-Maziopa, E Pomjakushina, K Conder, A Barinov, C R M Grovenor | American Physical Society (APS) | Physical Review B | 2014
61ba9c1c3136e52869c510da | Bi nanowires | -1968450952 | Bi nanowires | Bi | [6 empty] | 7.2 | K |  |  |  | body | paragraph | d9212ced43 | Evidence of local superconductivity in granular Bi nanowires fabricated by electrodeposition | 10.1103/physrevb.78.045417 | Mingliang Tian, Nitesh Kumar, Moses H W Chan, Thomas E Mallouk | American Physical Society (APS) | Physical Review B | 2008
61ba9c1c3136e52869c510dd | Bi | -521450334 |  | Bi |  |  | Alloys |  |  |  | 8.4 | K | magnetization |  |  | body | paragraph | d9212ced43 | Evidence of local superconductivity in granular Bi nanowires fabricated by electrodeposition | 10.1103/physrevb.78.045417 | Mingliang Tian, Nitesh Kumar, Moses H W Chan, Thomas E Mallouk | American Physical Society (APS) | Physical Review B | 2008
61ba9c1c3136e52869c510e0 | granular Bi sample #B1 | -1041260913 | granular Bi sample #B1 | Bi | [6 empty] | 0.4 | K | resistance, resistance |  |  | body | paragraph | d9212ced43 | Evidence of local superconductivity in granular Bi nanowires fabricated by electrodeposition | 10.1103/physrevb.78.045417 | Mingliang Tian, Nitesh Kumar, Moses H W Chan, Thomas E Mallouk | American Physical Society (APS) | Physical Review B | 2008
61ba9c1d3af0453d0cc510d6 | Sr 2 RuO 4 | 1478559470 |  | Sr2RuO4 |  |  | Oxides |  |  |  | 1 | K |  |  |  | body | paragraph | 91a3dee287 | Electronic structure and magnetism in Ru-based perovskites | 10.1103/physrevb.56.2556 | I I Mazin, D J Singh | American Physical Society (APS) | Physical Review B | 1997
61ba9c1d3af0453d0cc510d7 | double perovskite Sr 2 YRuO 6 | 1896402837 |  | Sr2YRuO6 |  |  | Oxides |  |  |  | 60 | K |  |  |  | body | paragraph | 91a3dee287 | Electronic structure and magnetism in Ru-based perovskites | 10.1103/physrevb.56.2556 | I I Mazin, D J Singh | American Physical Society (APS) | Physical Review B | 1997
61ba9c1d3af0453d0cc510d8 | SrRuO 3 | -539199576 |  | SrRuO3 |  |  | Oxides |  |  |  | 26 | K | magnetization |  |  | body | paragraph | 91a3dee287 | Electronic structure and magnetism in Ru-based perovskites | 10.1103/physrevb.56.2556 | I I Mazin, D J Singh | American Physical Society (APS) | Physical Review B | 1997
61ba9c1dfa2141a3e5c5108e | Fe 1.04 Te 0.67 Se 0.33 | -1406698472 |  | Fe1.04Te0.67Se0.33 |  |  | Iron-chalcogenides, Chalcogenides |  |  |  | 15 | K | electric re- sistivity |  |  | body | paragraph | 546ae1c51c | Unconventional Superconductivity in the Novel Layered Superconductor Fe(Te-Se) Investigated by 125 Te NMR on the Single Crystal |  | Chishiro Michioka, Hiroto Ohta, Mami Matsui, Jinhu Yang, Kazuyoshi Yoshimura, Minghu Fang |  |  | 2013
61ba9c1dfa2141a3e5c51090 | Î±-FeSe | 505128702 | Î±-FeSe | FeSe | [6 empty] | 8 | K |  |  |  | body | paragraph | 546ae1c51c | Unconventional Superconductivity in the Novel Layered Superconductor Fe(Te-Se) Investigated by 125 Te NMR on the Single Crystal |  | Chishiro Michioka, Hiroto Ohta, Mami Matsui, Jinhu Yang, Kazuyoshi Yoshimura, Minghu Fang |  |  | 2013
61ba9c20a5c5381c2ec5110b | Ba(Fe 0.9 Co 0.1 ) 2 As 2 iron pnictide | 1204557889 | iron pnictide | Ba1Fe1.8Co0.2As2 |  |  | Iron-pnictides, Pnictides |  |  |  | 20 | K |  |  |  | body |  | 077f290c97 | Observation of multiple superconducting gaps in the infrared reflectivity spectra of Ba(Fe0.9Co0.1)2As2 | 10.1134/s0021364011210028 | Yu. A Aleshchenko, A V Muratov, V M Pudalov, E S Zhukova, B P Gorshunov, F Kurth, K Iida | Pleiades Publishing Ltd | JETP Letters | 2011
61ba9c202227d4ac07c5108b | Ba 0.6 K 0.4 Fe 2 As 2 | 153188034 |  | K0.4Ba0.6Fe2As2 |  |  | Iron-pnictides, Pnictides |  |  |  | 38 | K |  |  |  | body | figure | af4ebad973 | Anisotropic itinerant magnetism and spin fluctuations inBaFe2As2: A neutron scattering study | 10.1103/physrevb.79.054526 | K Matan, R Morinaga, K Iida, T J Sato | American Physical Society (APS) | Physical Review B | 2009
61ba9c200a416aa3d9c51081 | FeSe | 1729453452 |  | FeSe |  |  | Iron-chalcogenides, Chalcogenides |  |  |  | 10 | K |  |  |  | body | paragraph | 9703524e5f | Exploring the feasibility of Fe(Se,Te) conductors by ex-situ powder-in-tube method | 10.1063/1.4921902 | M Palombo, A Malagoli, M Pani, C Bernini, P Manfrinetti, A Palenzona, M Putti | AIP Publishing | Journal of Applied Physics | 2015
61ba9c200a416aa3d9c51083 | dense Fe(Te,Se) polycrystalline samples | -525697216 | dense Fe(Te,Se | MFe |  | polycrystalline |  |  |  |  | 16 | K |  |  |  | body | paragraph | 9703524e5f | Exploring the feasibility of Fe(Se,Te) conductors by ex-situ powder-in-tube method | 10.1063/1.4921902 | M Palombo, A Malagoli, M Pani, C Bernini, P Manfrinetti, A Palenzona, M Putti | AIP Publishing | Journal of Applied Physics | 2015
61ba9c200a416aa3d9c51085 | 7 F doped ReFeAsO | -733567472 |  | FeReAsO | 7 F doped |  | Iron-pnictides, Oxides, Pnictides |  |  |  | 58 | K |  |  |  | body | paragraph | 9703524e5f | Exploring the feasibility of Fe(Se,Te) conductors by ex-situ powder-in-tube method | 10.1063/1.4921902 | M Palombo, A Malagoli, M Pani, C Bernini, P Manfrinetti, A Palenzona, M Putti | AIP Publishing | Journal of Applied Physics | 2015
61ba9c200a416aa3d9c51086 | MgB2 | 62539429 |  | MgB2 |  |  | Alloys, Borides |  |  |  | 38 | K |  |  |  | body | paragraph | 9703524e5f | Exploring the feasibility of Fe(Se,Te) conductors by ex-situ powder-in-tube method | 10.1063/1.4921902 | M Palombo, A Malagoli, M Pani, C Bernini, P Manfrinetti, A Palenzona, M Putti | AIP Publishing | Journal of Applied Physics | 2015
61ba9c207ecf8b73e6c510ac | quasi-1D superconductors A 2 Cr 3 As 3 (A=K,Rb,Cs) | -1361246032 |  | A2(CrAs)3 |  |  | Pnictides |  |  | A=K, Rb, Cs | 6.1 | K |  | 101325 | Pa | body | figure | 4fd492e982 | Theory for superconductivity in alkali chromium arsenides A 2 Cr 3 As 3 (A = K, Rb, Cs) | 10.1016/j.scib.2017.01.011 | Yi Zhou, Chao Cao, Fu-Chun Zhang | Elsevier BV | Science Bulletin | 2017
61ba9c207ecf8b73e6c510ad | CrAs | -888119422 |  | CrAs |  |  | Pnictides |  |  |  | 2 | K |  |  |  | body | figure | 4fd492e982 | Theory for superconductivity in alkali chromium arsenides A 2 Cr 3 As 3 (A = K, Rb, Cs) | 10.1016/j.scib.2017.01.011 | Yi Zhou, Chao Cao, Fu-Chun Zhang | Elsevier BV | Science Bulletin | 2017
61ba9c2114d91e0862c510b2 | Hg âˆ’ 1223 | -523364699 | Hg âˆ’ 1223 | Hg | [6 empty] | 121 | K |  |  |  | body | paragraph | c4d54933b9 | Electronic raman scattering on under-doped mercurate high-Tc superconductors: the symmetry of the order parameter | 10.1016/s0921-4534(00)00927-8 | A Sacuto, J Cayssol, P Monod, B Jusserand, D Colson | Elsevier BV | Physica C: Superconductivity | 1999
61ba9c2114d91e0862c510b3 | Hg âˆ’ 1223 | -523364699 | Hg âˆ’ 1223 | Hg | [6 empty] | 133 | K |  |  |  | body | paragraph | c4d54933b9 | Electronic raman scattering on under-doped mercurate high-Tc superconductors: the symmetry of the order parameter | 10.1016/s0921-4534(00)00927-8 | A Sacuto, J Cayssol, P Monod, B Jusserand, D Colson | Elsevier BV | Physica C: Superconductivity | 1999
61ba9c210cb3d3a5e6c5107f | Ag 5 Pb 2 O 6 | -112257186 |  | Ag5(PbO3)2 |  |  | Oxides |  |  |  | 0.0004 | K |  |  |  | body | paragraph | f0292ccffc | Transport properties of Ag5Pb2O6: A three-dimensional electron-gas-like system with low carrier density | 10.1103/physrevb.88.205143 | Shingo Yonezawa, Yoshiteru Maeno | American Physical Society (APS) | Physical Review B | 2013
61ba9c210cb3d3a5e6c51080 | pure lithium | -1716049803 | lithium | Li | pure | [5 empty] | 0.0004 | K |  |  |  | body | paragraph | f0292ccffc | Transport properties of Ag5Pb2O6: A three-dimensional electron-gas-like system with low carrier density | 10.1103/physrevb.88.205143 | Shingo Yonezawa, Yoshiteru Maeno | American Physical Society (APS) | Physical Review B | 2013
61ba9c216a35f302ddc510b6 | epitaxial Al film | -1707483094 |  | Al |  | film | Alloys |  |  |  | 1.5 | K |  |  |  | body | paragraph | 0bfe5e6c42 | Anomalous Fraunhofer interference in epitaxial superconductor-semiconductor Josephson junctions | 10.1103/physrevb.95.035307 | H J Suominen, J Danon, M Kjaergaard, K Flensberg, J Shabani, C J PalmstrÃ¸m, F Nichele, C M Marcus | American Physical Society (APS) | Physical Review B | 2016
61ba9c21fa2141a3e5c51093 | Hg1201 | -1364909497 | Hg1201 | Hg | [6 empty] | 37 | K |  |  |  | body | paragraph | 0c6b190dbf | Novel magnetic order in the pseudogap state of high- copper oxides superconductors | 10.1016/j.crhy.2011.04.006 | Philippe Bourges, Yvan Sidis | Elsevier BV | Comptes Rendus Physique | 2011
61ba9c221b93c0c6bec510f7 | Ba(Fe 0.95 Ni 0.05 ) 2 As 2 | 2108311749 |  | Ba1Fe1.9Ni0.1As2 |  |  | Iron-pnictides, Pnictides |  |  |  | 20 | K |  |  |  | body | paragraph | 15ce45857e | Superfluid density of Ba(Fe1-xMx)2As2 from optical experiments | 10.1016/j.physc.2009.10.142 | D Wu, N BariÅ¡iÄ‡, N Drichko, P Kallina, A Faridian, B Gorshunov, M Dressel, L J Li, X Lin, G H Cao, Z A Xu | Elsevier BV | Physica C: Superconductivity and its Applications | 2014
61ba9c221b93c0c6bec510f8 | electron-doped Ba(Fe 0.92 Co 0.08 ) 2 As 2 | -755188038 |  | Ba1Fe1.84Co0.16As2 | electron-doped |  | Iron-pnictides, Pnictides |  |  |  | 25 | K |  |  |  | body | paragraph | 15ce45857e | Superfluid density of Ba(Fe1-xMx)2As2 from optical experiments | 10.1016/j.physc.2009.10.142 | D Wu, N BariÅ¡iÄ‡, N Drichko, P Kallina, A Faridian, B Gorshunov, M Dressel, L J Li, X Lin, G H Cao, Z A Xu | Elsevier BV | Physica C: Superconductivity and its Applications | 2014
61ba9c22e720aae5f4c510a4 | optimally-doped Bi2212 single crystals | -316497949 | Bi2212 | Bi | optimally-doped | single crystals |  |  |  |  | 91 | K |  | 5Ã—10 âˆ’11 Torr |  | body | figure | b6f07e0169 | Identification of a New Form of Electron Coupling in the Bi2Sr2CaCu2O8 Superconductor by Laser-Based Angle-Resolved Photoemission Spectroscopy | 10.1142/9789813273146_0018 | Wentao T Zhang, Guodong D Liu, Lin Zhao, Haiyun Y Liu, Jianqiao Q Meng, Xiaoli L Dong, Wei Lu, J S Wen, Zuyan J Xu, G D Gu, T Sasagawa, Guiling L Wang, Yong Zhu, Hongbo B Zhang, Yong Zhou, Xiaoyang Y Wang, Zhongxian X Zhao, Chuangtian T Chen, Zuyan Y Xu, X J Zhou | WORLD SCIENTIFIC |  | 2008
61ba9c22e720aae5f4c510a5 | optimally-doped (Bi2212) | 2027442861 | Bi2212 | Bi | optimally-doped | [5 empty] | 91 | K |  |  |  | body | paragraph | b6f07e0169 | Identification of a New Form of Electron Coupling in the Bi2Sr2CaCu2O8 Superconductor by Laser-Based Angle-Resolved Photoemission Spectroscopy | 10.1142/9789813273146_0018 | Wentao T Zhang, Guodong D Liu, Lin Zhao, Haiyun Y Liu, Jianqiao Q Meng, Xiaoli L Dong, Wei Lu, J S Wen, Zuyan J Xu, G D Gu, T Sasagawa, Guiling L Wang, Yong Zhu, Hongbo B Zhang, Yong Zhou, Xiaoyang Y Wang, Zhongxian X Zhao, Chuangtian T Chen, Zuyan Y Xu, X J Zhou | WORLD SCIENTIFIC |  | 2008
61ba9c22e720aae5f4c510a6 | optimally-doped Bi2212 | 854322440 | Bi2212 | Bi | optimally-doped | [5 empty] | 91 | K |  |  |  | body | figure | b6f07e0169 | Identification of a New Form of Electron Coupling in the Bi2Sr2CaCu2O8 Superconductor by Laser-Based Angle-Resolved Photoemission Spectroscopy | 10.1142/9789813273146_0018 | Wentao T Zhang, Guodong D Liu, Lin Zhao, Haiyun Y Liu, Jianqiao Q Meng, Xiaoli L Dong, Wei Lu, J S Wen, Zuyan J Xu, G D Gu, T Sasagawa, Guiling L Wang, Yong Zhu, Hongbo B Zhang, Yong Zhou, Xiaoyang Y Wang, Zhongxian X Zhao, Chuangtian T Chen, Zuyan Y Xu, X J Zhou | WORLD SCIENTIFIC |  | 2008
61ba9c22c2c99830dec510d1 | Ca 3 Rh 4 Sn 13 | 472341648 |  | Ca3Sn13Rh4 |  |  | Alloys |  |  |  | 8 | K | specific heat |  |  | body | paragraph | 2802245ba3 | Strong Coupling Superconductivity in the Vicinity of the Structural Quantum Critical Point in(CaxSr1âˆ’x)3Rh4Sn13 | 10.1103/physrevlett.115.207003 | Wing Chi Yu, Yiu Wing Cheung, Paul J Saines, Masaki Imai, Takuya Matsumoto, Chishiro Michioka, Kazuyoshi Yoshimura, Swee K Goh | American Physical Society (APS) | Physical Review Letters | 2015
61ba9c233961c0f52fc510a6 | NbN film | 3742437 |  | NbN |  | film | Nitrides |  |  |  | 15 | K |  |  |  | body | paragraph | ddf7b891d5 | Transient Higgs oscillations and high-order nonlinear light-Higgs coupling in terahertz-wave driven NbN superconductor |  | Z X Wang, J R Xue, H K Shi, X Q Jia, T Lin, L Y Shi, T Dong, F Wang, N L Wang |  |  | 2021
61ba9c233961c0f52fc510a7 | NbN crystal | -1268739072 |  | NbN |  | crystal | Nitrides |  |  |  | 15 | K |  |  |  | body | figure | ddf7b891d5 | Transient Higgs oscillations and high-order nonlinear light-Higgs coupling in terahertz-wave driven NbN superconductor |  | Z X Wang, J R Xue, H K Shi, X Q Jia, T Lin, L Y Shi, T Dong, F Wang, N L Wang |  |  | 2021
61ba9c234217bb9076c510e9 | V 3 Ga | -1436956993 |  | V3Ga |  |  | Alloys |  |  |  | 14.2 | K |  |  |  | body | paragraph | a1b5dfe664 | Superconductivity and phonon self-energy effects in Fe1+yTe0.6Se0.4 | 10.1103/physrevresearch.2.013373 | S-F Wu, A Almoalem, I Feldman, A Lee, A Kanigel, G Blumberg | American Physical Society (APS) | Physical Review Research | 2019
61ba9c234217bb9076c510ea | MgB 2 | 1552182700 |  | MgB2 |  |  | Alloys, Borides |  |  |  | 39 | K |  |  |  | body | paragraph | a1b5dfe664 | Superconductivity and phonon self-energy effects in Fe1+yTe0.6Se0.4 | 10.1103/physrevresearch.2.013373 | S-F Wu, A Almoalem, I Feldman, A Lee, A Kanigel, G Blumberg | American Physical Society (APS) | Physical Review Research | 2019
61ba9c23720b8b3d36c5108f | pristine FeS | -1673721744 |  | FeS |  |  | Iron-chalcogenides, Chalcogenides |  |  |  | 3.5 | K |  |  |  | body | paragraph | 90ac87802b | Superconductivity and magnetism in iron sulfides intercalated by metal hydroxides | 10.1039/c6sc05268a | Xiuquan Zhou, Christopher Eckberg, Brandon Wilfong, Sz-Chian Liou, Hector K Vivanco, Johnpierre Paglione, Efrain E Rodriguez | Royal Society of Chemistry (RSC) | Chemical Science | 2017
61ba9c23720b8b3d36c51090 | FeS | -1567871010 |  | FeS |  |  | Iron-chalcogenides, Chalcogenides |  |  |  | 4.5 | K |  |  |  | body | figure | 90ac87802b | Superconductivity and magnetism in iron sulfides intercalated by metal hydroxides | 10.1039/c6sc05268a | Xiuquan Zhou, Christopher Eckberg, Brandon Wilfong, Sz-Chian Liou, Hector K Vivanco, Johnpierre Paglione, Efrain E Rodriguez | Royal Society of Chemistry (RSC) | Chemical Science | 2017
61ba9c23dc085aa023c51084 | optimally doped (OP) Y123 | -1978915669 |  | Y123PO | optimally doped |  | Oxides, Pnictides |  |  |  | 93 | K |  |  |  | body | paragraph | bb1b94ea8c | Coexistence of Two Components in Magnetic Excitations of La 2âˆ’x Sr x CuO 4 (x = 0.10 and 0.16) |  | Kentaro Sato, Kazuhiko Ikeuchi, Ryoichi Kajimoto, Shuichi Wakimoto, Masatoshi Arai, Masaki Fujita |  |  | 2020
61ba9c2405e6aa6710c510da | Bi2212 | -1907134596 | Bi2212 | Bi | [6 empty] | 15 | K |  |  |  | body | figure | 58bc2b02b2 | Angle-resolved photoemission in highTccuprates from theoretical viewpoints | 10.1088/0953-2048/13/4/201 | Takami Tohyama, Sadamichi Maekawa | IOP Publishing | Superconductor Science and Technology | 2000
61ba9c247ecf8b73e6c510af | FeSe | 1694771650 |  | FeSe |  |  | Iron-chalcogenides, Chalcogenides |  |  |  | 9 | K |  |  |  | body | paragraph | 26c153dcf5 | Paramagnon dispersion in Î² -FeSe observed by Fe L -edge resonant inelastic x-ray scattering | 10.1103/physrevb.99.014505 | M C Rahn, K Kummer, N B Brookes, A A Haghighirad, K Gilmore, A T Boothroyd | American Physical Society (APS) | Physical Review B | 2019
61ba9c24a013f06956c5109d | Ca 0.4 Na 0.6 Fe 2 As 2 | 1151647144 |  | Na0.6Ca0.4Fe2As2 |  |  | Iron-pnictides, Pnictides |  |  |  | 34 | K |  |  |  | body | paragraph | 9828ec04a8 | Isotope Effect on the Transition Temperature T c in Fe-Based Superconductors: The Current Status | 10.1007/978-3-319-52675-1_12 | Rustem Khasanov | Springer International Publishing |  | 2016
61ba9c24a013f06956c510a1 | Ba 0.6 K 0.4 Fe 2 As 2 | 8786210 |  | K0.4Ba0.6Fe2As2 |  |  | Iron-pnictides, Pnictides |  |  |  | 38 | K |  |  |  | body | paragraph | 9828ec04a8 | Isotope Effect on the Transition Temperature T c in Fe-Based Superconductors: The Current Status | 10.1007/978-3-319-52675-1_12 | Rustem Khasanov | Springer International Publishing |  | 2016
61ba9c24a013f06956c510a2 | FeSe 0.35 Te 0.65 | -294587069 |  | Fe1Te0.65Se0.35 |  |  | Iron-chalcogenides, Chalcogenides |  |  |  | 15 | K |  |  |  | body | paragraph | 9828ec04a8 | Isotope Effect on the Transition Temperature T c in Fe-Based Superconductors: The Current Status | 10.1007/978-3-319-52675-1_12 | Rustem Khasanov | Springer International Publishing |  | 2016
61ba9c24a013f06956c510a3 | Ba 0.6 K 0.4 Fe 2 As 2 | -139466648 |  | K0.4Ba0.6Fe2As2 |  |  | Iron-pnictides, Pnictides |  |  |  | 54 | K |  |  |  | body | paragraph | 9828ec04a8 | Isotope Effect on the Transition Temperature T c in Fe-Based Superconductors: The Current Status | 10.1007/978-3-319-52675-1_12 | Rustem Khasanov | Springer International Publishing |  | 2016
61ba9c24a013f06956c510a4 | Ba 0.6 K 0.4 Fe 2 As 2 | -139466648 |  | K0.4Ba0.6Fe2As2 |  |  | Iron-pnictides, Pnictides |  |  |  | 38 | K |  |  |  | body | paragraph | 9828ec04a8 | Isotope Effect on the Transition Temperature T c in Fe-Based Superconductors: The Current Status | 10.1007/978-3-319-52675-1_12 | Rustem Khasanov | Springer International Publishing |  | 2016
61ba9c2485fc223534c5106f | AgSnSe 2 | 1315781226 |  | AgSnSe2 |  |  | Chalcogenides |  |  |  | 4.5 | K |  |  |  | body | paragraph | b973730cb9 | Bi Substitution Effects on Superconductivity of Valence-Skip Superconductor AgSnSe2 | 10.7566/jpsj.86.054711 | Yudai Hijikata, Atsuhiro Nishida, Kohei Nagasaka, Osuke Miura, Akira Miura, Chikako Moriyoshi, Yoshihiro Kuroiwa, Yoshikazu Mizuguchi | Physical Society of Japan | Journal of the Physical Society of Japan | 2017
61ba9c2461d1c9d20fc510c8 | CeCu 2 Si 2 | 1549558130 |  | Ce(CuSi)2 |  |  | Alloys |  |  |  | 100 | K |  |  |  | body | paragraph | 67ef1c752c | Resonant Spin Excitation in the High Temperature Superconductor Ba 0.6 K 0.4 Fe 2 As 2 |  | A D Christianson, E A Goremychkin, R Osborn, S Rosenkranz, M D Lumsden, C D Malliakas, L S Todorov, H Claus, D Y Chung, M G Kanatzidis, R I Bewley, T Guidi |  |  | 2008
61ba9c2461d1c9d20fc510c9 | Ba 0.6 K 0.4 Fe 2 As 2 | -104807342 |  | K0.4Ba0.6Fe2As2 |  |  | Iron-pnictides, Pnictides |  |  |  | 38 | K |  |  |  | body | paragraph | 67ef1c752c | Resonant Spin Excitation in the High Temperature Superconductor Ba 0.6 K 0.4 Fe 2 As 2 |  | A D Christianson, E A Goremychkin, R Osborn, S Rosenkranz, M D Lumsden, C D Malliakas, L S Todorov, H Claus, D Y Chung, M G Kanatzidis, R I Bewley, T Guidi |  |  | 2008
61ba9c2461d1c9d20fc510ca | Fe 2 As 2 | 2038691125 |  | FeAs |  |  | Iron-pnictides, Pnictides |  |  |  | 50 | K |  |  |  | body | paragraph | 67ef1c752c | Resonant Spin Excitation in the High Temperature Superconductor Ba 0.6 K 0.4 Fe 2 As 2 |  | A D Christianson, E A Goremychkin, R Osborn, S Rosenkranz, M D Lumsden, C D Malliakas, L S Todorov, H Claus, D Y Chung, M G Kanatzidis, R I Bewley, T Guidi |  |  | 2008
61ba9c244217bb9076c510ed | Nb | -268702751 |  | Nb |  |  | Alloys |  |  |  | 9.25 | K |  |  |  | body | paragraph | 169d3f820d | Superheating in coated niobium | 10.1088/1361-6668/aa8e3a | T Junginger, W Wasserman, R E Laxdal | IOP Publishing | Superconductor Science and Technology | 2017
61ba9c2571dd2853b1c510f4 | Al | 679624101 |  | Al |  |  | Alloys |  |  |  | 1.2 | K |  |  |  | body | paragraph | a1b4d615bb | Current and spin torque in double tunnel barrier ferromagnet-superconductor- ferromagnet systems | 10.1103/physrevb.65.094517 | Yaroslav Tserkovnyak, Arne Brataas | American Physical Society (APS) | Physical Review B | 2008
61ba9c26783c1e8128c51197 | Nb 5 Ir 3 O | -829499367 |  | Nb5Ir3O |  |  | Oxides |  |  |  | 14 | K |  |  |  | body | paragraph | a45cb79841 | Multiple-to single-gap superconductivity crossover in Nb 5 Ir 3âˆ’x Pt x O alloys |  | Y Xu, S JÃ¶hr, L Das, J Kitagawa, M Medarde, T Shiroka, J Chang, T Shang |  |  | 2020
61ba9c26783c1e8128c51199 | Zr 5 Sb 3 O | -1019170128 |  | Zr5Sb3O |  |  | Oxides |  |  |  | 1.8 | K |  |  |  | body | paragraph | a45cb79841 | Multiple-to single-gap superconductivity crossover in Nb 5 Ir 3âˆ’x Pt x O alloys |  | Y Xu, S JÃ¶hr, L Das, J Kitagawa, M Medarde, T Shiroka, J Chang, T Shang |  |  | 2020
61ba9c26783c1e8128c5119a | Nb 5 Ir 1.4 Pt 1.6 O | -2014027931 |  | Nb5Ir1.4Pt1.6O1 |  |  | Oxides |  |  |  | 9.1 | K |  |  |  | body | paragraph | a45cb79841 | Multiple-to single-gap superconductivity crossover in Nb 5 Ir 3âˆ’x Pt x O alloys |  | Y Xu, S JÃ¶hr, L Das, J Kitagawa, M Medarde, T Shiroka, J Chang, T Shang |  |  | 2020
61ba9c26783c1e8128c5119b | Zr 5 Pt 3 O 0.6 | 688714391 |  | Zr5Pt3O0.6 |  |  | Oxides |  |  |  | 6.4 | K |  |  |  | body | paragraph | a45cb79841 | Multiple-to single-gap superconductivity crossover in Nb 5 Ir 3âˆ’x Pt x O alloys |  | Y Xu, S JÃ¶hr, L Das, J Kitagawa, M Medarde, T Shiroka, J Chang, T Shang |  |  | 2020
61ba9c26783c1e8128c5119c | Nb 5 Ir 3 O | -762113968 |  | Nb5Ir3O |  |  | Oxides |  |  |  | 9.1 | K | demagneti- zation |  |  | body | paragraph | a45cb79841 | Multiple-to single-gap superconductivity crossover in Nb 5 Ir 3âˆ’x Pt x O alloys |  | Y Xu, S JÃ¶hr, L Das, J Kitagawa, M Medarde, T Shiroka, J Chang, T Shang |  |  | 2020
61ba9c26783c1e8128c5119d | Nb 5 Ir 3 O | -946960788 |  | Nb5Ir3O |  |  | Oxides |  |  |  | 14 | K |  |  |  | body | figure | a45cb79841 | Multiple-to single-gap superconductivity crossover in Nb 5 Ir 3âˆ’x Pt x O alloys |  | Y Xu, S JÃ¶hr, L Das, J Kitagawa, M Medarde, T Shiroka, J Chang, T Shang |  |  | 2020
61ba9c26783c1e8128c511a0 | Nb 5 Ir 1.4 Pt 1.6 O | -1696321141 |  | Nb5Ir1.4Pt1.6O1 |  |  | Oxides |  |  |  | 10.5 | K | demagneti- zation, ZFC-susceptibility |  |  | body | paragraph | a45cb79841 | Multiple-to single-gap superconductivity crossover in Nb 5 Ir 3âˆ’x Pt x O alloys |  | Y Xu, S JÃ¶hr, L Das, J Kitagawa, M Medarde, T Shiroka, J Chang, T Shang |  |  | 2020
61ba9c26783c1e8128c511a2 | includ- ing Nb 5 Ir 3 O 1 | -1059308300 |  | Nb5Ir3O |  |  | Oxides |  |  |  | 15 | K | specific heat |  |  | body | paragraph | a45cb79841 | Multiple-to single-gap superconductivity crossover in Nb 5 Ir 3âˆ’x Pt x O alloys |  | Y Xu, S JÃ¶hr, L Das, J Kitagawa, M Medarde, T Shiroka, J Chang, T Shang |  |  | 2020
61ba9c272a711de29cc510a8 | TiSi2 | -984236792 |  | TiSi2 |  |  | Alloys |  |  |  | 1.5 | K |  |  |  | header | abstract | c6d2673452 | Observation of triplet superconductivity in CoSi2/TiSi2 heterostructures |  | Shao-Pin Chiu, C C Tsuei, Sheng-Shiuan Yeh, Fu-Chun Zhang, Stefan Kirchner, Juhn-Jong Lin
61ba9c272a711de29cc510a9 | CoSi2 | -1673252213 |  | CoSi2 |  |  | Alloys |  |  |  | 1.5 | K |  |  |  | header | abstract | c6d2673452 | Observation of triplet superconductivity in CoSi2/TiSi2 heterostructures |  | Shao-Pin Chiu, C C Tsuei, Sheng-Shiuan Yeh, Fu-Chun Zhang, Stefan Kirchner, Juhn-Jong Lin
61ba9c2705e6aa6710c510dc | La2O2Bi3AgS6 | -1423818690 |  | La2AgBi3(S3O)2 |  |  | Chalcogenides, Oxides |  |  |  | 2 | K | magnetization |  |  | body | paragraph | 973428df06 | Synthesis, Crystal Structure, and Physical Properties of New Layered Oxychalcogenide La2O2Bi3AgS6 | 10.7566/jpsj.86.124802 | Yudai Hijikata, Tomohiro Abe, Chikako Moriyoshi, Yoshihiro Kuroiwa, Yosuke Goto, Akira Miura, Kiyoharu Tadanaga, Yongming Wang, Osuke Miura, Yoshikazu Mizuguchi | Physical Society of Japan | Journal of the Physical Society of Japan | 2017
61ba9c2705e6aa6710c510dd | LaO0.5F0.5BiS2 | -1632843389 |  | La1Bi1S2O0.5F0.5 |  |  | Chalcogenides, Oxides, Fluorides |  |  |  | 11 | K |  |  |  | body | paragraph | 973428df06 | Synthesis, Crystal Structure, and Physical Properties of New Layered Oxychalcogenide La2O2Bi3AgS6 | 10.7566/jpsj.86.124802 | Yudai Hijikata, Tomohiro Abe, Chikako Moriyoshi, Yoshihiro Kuroiwa, Yosuke Goto, Akira Miura, Kiyoharu Tadanaga, Yongming Wang, Osuke Miura, Yoshikazu Mizuguchi | Physical Society of Japan | Journal of the Physical Society of Japan | 2017
61ba9c291b5bc7b48bc5111e | Pd 0.9 Ni 0.1 | -12183343 |  | Ni0.1Pd0.9 |  |  | Alloys |  |  |  | 7.6 | K |  |  |  | body | paragraph | 470460329f | Phase Dynamics of Ferromagnetic Josephson Junctions | 10.1103/physrevlett.102.157003 | I PetkoviÄ‡, M Aprili | American Physical Society (APS) | Physical Review Letters | 2013
61ba9c29dc085aa023c51087 | single crystals: YBa 2 Cu 3 O 6.51 | 1512165745 |  | Ba2Y1Cu3O6.51 |  | single crystals | Oxides, Cuprates |  |  |  | 57.5 | K |  |  |  | body | paragraph | b1632496b7 | Multiple Quantum Oscillations in the de Haasâ€“van Alphen Spectra of the Underdoped High-Temperature SuperconductorYBa2Cu3O6.5 | 10.1103/physrevlett.103.157003 | Alain Audouard, Cyril Jaudet, David Vignolles, Ruixing Liang, D A Bonn, W N Hardy, Louis Taillefer, Cyril Proust | American Physical Society (APS) | Physical Review Letters | 2013
61ba9c29dc085aa023c51088 | YBa 2 Cu 3 O 6.54 | 556098363 |  | Ba2Y1Cu3O6.54 |  |  | Oxides, Cuprates |  |  |  | 60 | K |  |  |  | body | paragraph | b1632496b7 | Multiple Quantum Oscillations in the de Haasâ€“van Alphen Spectra of the Underdoped High-Temperature SuperconductorYBa2Cu3O6.5 | 10.1103/physrevlett.103.157003 | Alain Audouard, Cyril Jaudet, David Vignolles, Ruixing Liang, D A Bonn, W N Hardy, Louis Taillefer, Cyril Proust | American Physical Society (APS) | Physical Review Letters | 2013
61ba9c297c13e4f711c51087 | Nd 0.8 Sr 0.2 NiO 2 | -879423185 |  | Sr0.2Nd0.8Ni1O2 |  |  | Oxides |  |  |  | 15 | K |  |  |  | body | paragraph | 2be318c30a | Electronic Structure of Low-Dimensional 4d5 Oxides: Interplay of Ligand Distortions, Overall Lattice Anisotropy, and Spinâ€“Orbit Interactions | 10.1021/ic402653f | Vamshi M Katukuri, Karla Roszeitis, Viktor Yushankhai, Alexander Mitrushchenkov, Hermann Stoll, Michel Van Veenendaal, Peter Fulde, Jeroen Van Den Brink, Liviu Hozoi | American Chemical Society (ACS) | Inorganic Chemistry | 2020
61ba9c2905e6aa6710c510df | CeMIn 5 | 1622167411 |  | MCeIn5 |  |  | Alloys |  |  |  | 1.2 | K |  |  |  | body | paragraph | 417d06f31c | Magnetotransport in the CeIrIn5 System: The Influence of Antiferromagnetic Fluctuations | 10.1007/s10948-008-0378-0 | Sunil Nair, M Nicklas, J L Sarrao, J D Thompson, F Steglich, S Wirth | Springer Science and Business Media LLC | Journal of Superconductivity and Novel Magnetism | 2013
61ba9c291b93c0c6bec510fc | indium | -332900437 | indium | In | [6 empty] | 7.2 | K |  |  |  | body | paragraph | cbbcc243c9 | The horizon of Josephson point contacts | 10.1016/s0921-4526(99)02872-0 | Kurt Gloos, Frithjof Anders | Elsevier BV | Physica B: Condensed Matter | 1999
61ba9c29e614176f2ec5109e | LiFeAs | -133868067 |  | LiFeAs |  |  | Iron-pnictides, Pnictides |  |  |  | 17 | K |  |  |  | body | paragraph | 363b832f44 | Antiferromagnetic spin fluctuations in LiFeAs observed by neutron scattering | 10.1103/physrevb.83.220514 | A E Taylor, M J Pitcher, R A Ewings, T G Perring, S J Clarke, A T Boothroyd | American Physical Society (APS) | Physical Review B | 2011
61ba9c29e614176f2ec5109f | LiFeAs | -85742093 |  | LiFeAs |  |  | Iron-pnictides, Pnictides |  |  |  | 17 | K |  |  |  | body | paragraph | 363b832f44 | Antiferromagnetic spin fluctuations in LiFeAs observed by neutron scattering | 10.1103/physrevb.83.220514 | A E Taylor, M J Pitcher, R A Ewings, T G Perring, S J Clarke, A T Boothroyd | American Physical Society (APS) | Physical Review B | 2011
61ba9c2ae720aae5f4c510aa | underdoped Bi2212 | 937089243 | Bi2212 | Bi | underdoped | [5 empty] | 33 | K |  |  |  | body | paragraph | 5b6584c6c7 | Precursor effects of the superconducting state caused byd-wave phase fluctuations aboveTc | 10.1103/physrevb.74.134510 | Thomas Eckl, Werner Hanke | American Physical Society (APS) | Physical Review B | 2008
61ba9c2ac2c99830dec510d5 | optimally doped Bi2212 | 1225967789 | Bi2212 | Bi | optimally doped | [5 empty] | 96 | K |  |  |  | body | figure | ddbf745fab | An analysis method of reflectance spectra of strongly correlated electron systems | 10.9714/psac.2013.15.1.014 | Jungseek Hwang | The Korea Institute of Applied Superconductivity and Cryogenics | Progress in Superconductivity and Cryogenics | 2019
61ba9c2a3af0453d0cc510e1 | SrTiO 3 single crystal substrate | 793230434 |  | SrTiO3 |  | single crystal | Oxides |  |  |  | 90 | K |  |  |  | body | paragraph | 655d32d946 | Polarization-resolved Cu L3 -edge resonant inelastic x-ray scattering of orbital and spin excitations in NdBa2Cu3O7âˆ’Î´ | 10.1103/physrevb.99.134517 | R Fumagalli, L Braicovich, M Minola, Y Y Peng, K Kummer, D Betto, M Rossi, E LefranÃ§ois, C Morawe, M Salluzzo, H Suzuki, F Yakhou, M Le Tacon, B Keimer, N B Brookes, M Moretti Sala, G Ghiringhelli | American Physical Society (APS) | Physical Review B | 2019
61ba9c2a783c1e8128c511a5 | La 0.8 Ca 0.2 O 0.6 F 0.4 BiS 2 | 1487963878 |  | Ca0.2La0.8Bi1S2O0.6F0.4 |  |  | Chalcogenides, Oxides, Fluorides |  |  |  | 2.07 | K |  |  |  | body | paragraph | 5acba8551c | Chemical Substitution and High Pressure Effects on Superconductivity in the LnOBiS2 (Ln = La-Nd) System | 10.1515/nsm-2015-0009 | Y Fang, C T Wolowiec, D Yazici, M B Maple | Walter de Gruyter GmbH | Novel Superconducting Materials | 2016
61ba9c2a783c1e8128c511a7 | LaO 0.5 F 0.5 BiS 2 | -1847713406 |  | La1Bi1S2O0.5F0.5 |  |  | Chalcogenides, Oxides, Fluorides |  |  |  | 10.7 | K |  |  |  | body |  | 5acba8551c | Chemical Substitution and High Pressure Effects on Superconductivity in the LnOBiS2 (Ln = La-Nd) System | 10.1515/nsm-2015-0009 | Y Fang, C T Wolowiec, D Yazici, M B Maple | Walter de Gruyter GmbH | Novel Superconducting Materials | 2016
61ba9c2a783c1e8128c511a8 | Bi 6 O 8 S 5 | 712353305 |  | Bi6S5O8 |  |  | Chalcogenides, Oxides |  |  |  | 4.2 | K |  |  |  | body | paragraph | 5acba8551c | Chemical Substitution and High Pressure Effects on Superconductivity in the LnOBiS2 (Ln = La-Nd) System | 10.1515/nsm-2015-0009 | Y Fang, C T Wolowiec, D Yazici, M B Maple | Walter de Gruyter GmbH | Novel Superconducting Materials | 2016
61ba9c2a783c1e8128c511aa | LaO 0.5 F 0.5 BiS 2 | -2001751954 |  | La1Bi1S2O0.5F0.5 |  |  | Chalcogenides, Oxides, Fluorides |  |  |  | 3 | K |  |  |  | body | paragraph | 5acba8551c | Chemical Substitution and High Pressure Effects on Superconductivity in the LnOBiS2 (Ln = La-Nd) System | 10.1515/nsm-2015-0009 | Y Fang, C T Wolowiec, D Yazici, M B Maple | Walter de Gruyter GmbH | Novel Superconducting Materials | 2016
61ba9c2a783c1e8128c511ac | La 0.8 Hf 0.2 OBiS 2 | 1719017337 |  | La0.8Hf0.2Bi1S2O1 |  |  | Chalcogenides, Oxides |  |  |  | 2.36 | K | Ï(T ) |  |  | body | paragraph | 5acba8551c | Chemical Substitution and High Pressure Effects on Superconductivity in the LnOBiS2 (Ln = La-Nd) System | 10.1515/nsm-2015-0009 | Y Fang, C T Wolowiec, D Yazici, M B Maple | Walter de Gruyter GmbH | Novel Superconducting Materials | 2016
61ba9c2a783c1e8128c511b4 | SmO 0.5 F 0.5 BiS 2 | -149649613 |  | Sm1Bi1S2O0.5F0.5 |  |  | Chalcogenides, Oxides, Fluorides |  |  |  | 6.2 | K |  |  |  | body | figure | 5acba8551c | Chemical Substitution and High Pressure Effects on Superconductivity in the LnOBiS2 (Ln = La-Nd) System | 10.1515/nsm-2015-0009 | Y Fang, C T Wolowiec, D Yazici, M B Maple | Walter de Gruyter GmbH | Novel Superconducting Materials | 2016
61ba9c2a783c1e8128c511b5 | LaO 0.5 F 0.5 SbS 2 | 553136430 |  | La1Sb1S2O0.5F0.5 |  |  | Chalcogenides, Oxides, Fluorides |  |  |  | 1.7 | K |  |  |  | body | paragraph | 5acba8551c | Chemical Substitution and High Pressure Effects on Superconductivity in the LnOBiS2 (Ln = La-Nd) System | 10.1515/nsm-2015-0009 | Y Fang, C T Wolowiec, D Yazici, M B Maple | Walter de Gruyter GmbH | Novel Superconducting Materials | 2016
61ba9c2a783c1e8128c511b6 | Bi 4 O 4 S 3 | -953489209 |  | Bi4S3O4 |  |  | Chalcogenides, Oxides |  |  |  | 4.5 | K |  |  |  | body | paragraph | 5acba8551c | Chemical Substitution and High Pressure Effects on Superconductivity in the LnOBiS2 (Ln = La-Nd) System | 10.1515/nsm-2015-0009 | Y Fang, C T Wolowiec, D Yazici, M B Maple | Walter de Gruyter GmbH | Novel Superconducting Materials | 2016
61ba9c2a783c1e8128c511b8 | La 0.8 Mg 0.2 O 0.6 F 0.4 BiS 2 | 553040830 |  | La0.8Mg0.2Bi1S2O0.6F0.4 |  |  | Chalcogenides, Oxides, Fluorides |  |  |  | 2.54 | K |  |  |  | body | paragraph | 5acba8551c | Chemical Substitution and High Pressure Effects on Superconductivity in the LnOBiS2 (Ln = La-Nd) System | 10.1515/nsm-2015-0009 | Y Fang, C T Wolowiec, D Yazici, M B Maple | Walter de Gruyter GmbH | Novel Superconducting Materials | 2016
61ba9c2a0cb3d3a5e6c51085 | Lu3Os4Ge13 | 964100968 |  | Lu3Ge13Os4 |  |  | Alloys |  |  |  | 3.1 | K | electrical transport, heat capacity |  |  | header | abstract | 331b34368f | Multiband superconductivity in Lu3Os4Ge13 | 10.1088/0953-2048/28/11/115012 | Om Prakash, A Thamizhavel, S Ramakrishnan | IOP Publishing | Superconductor Science and Technology | 2015
61ba9c2a0cb3d3a5e6c51087 | Lu 3 Os 4 Ge 13 | -67466348 |  | Lu3Ge13Os4 |  |  | Alloys |  |  |  | 3.1 | K | heat capacity |  |  | body | paragraph | 331b34368f | Multiband superconductivity in Lu3Os4Ge13 | 10.1088/0953-2048/28/11/115012 | Om Prakash, A Thamizhavel, S Ramakrishnan | IOP Publishing | Superconductor Science and Technology | 2015
61ba9c2ac0bff55f4cc510d4 | single layer of FeSe deposited on a SrTiO 3 substrate (FeSe/STO) | -102174963 |  | FeSe |  | single layer | Iron-chalcogenides, Chalcogenides |  | SrTiO 3 substrate (FeSe/STO |  | 65 | K |  |  |  | body | paragraph | 38c0f9fdab | Hund-Enhanced Electronic Compressibility in FeSe and its Correlation with Tc | 10.1103/physrevlett.121.197001 | Pablo Villar Arribi, Luca Deâ€™ Medici | American Physical Society (APS) | Physical Review Letters | 2018
61ba9c2a07932c08a9c51102 | K-) doped surfaces of nanoclusters of WO 3 | -851110722 |  | WO3 | K- |  | Oxides |  |  |  | 130 | K |  |  |  | body | paragraph | 9f901b95b5 | High temperature cuprate-like superconductivity | 10.1016/j.cplett.2009.03.088 | J C Phillips | Elsevier BV | Chemical Physics Letters | 2009
61ba9c2a07932c08a9c51103 | La 2 CuO 4 -overdoped (La,Sr) 2 CuO 4 | -665131808 |  | La2CuO4 | -overdoped (La |  | Oxides, Cuprates |  |  |  | 50 | K |  |  |  | body | paragraph | 9f901b95b5 | High temperature cuprate-like superconductivity | 10.1016/j.cplett.2009.03.088 | J C Phillips | Elsevier BV | Chemical Physics Letters | 2009
61ba9c2c2a711de29cc510ac | BaPd 2 As 2 | -585397127 |  | Ba(AsPd)2 |  |  | Pnictides |  |  |  | 3.1 | K |  | 0 | Pa | body | paragraph | c70d1b42f9 | High-pressure effects on isotropic superconductivity in the iron-free layered pnictide superconductor BaPd2As2 | 10.1103/physrevb.97.134508 | Mahmoud Abdel-Hafiez, Y Zhao, Z Huang, C-W Cho, C H Wong, A Hassen, M Ohkuma, Y-W Fang, B-J Pan, Z-A Ren, A Sadakov, A Usoltsev, V Pudalov, M Mito, R Lortz, C Krellner, W Yang | American Physical Society (APS) | Physical Review B | 2018
61ba9c2c05e6aa6710c510e0 | MgB 2 | 1317292122 |  | MgB2 |  |  | Alloys, Borides |  |  |  | 39 | K |  |  |  | body | paragraph | e5715ce8ec | Electronic structure of Pt-doped superconductor CaFe 1-x Pt x As 2 |  | Wasim Raja, Swapan K Pati
61ba9c2c05e6aa6710c510e2 | Cs 3 C 60 | 245083386 |  | CsC20 |  |  | Carbides |  |  |  | 38 | K |  |  |  | body | paragraph | e5715ce8ec | Electronic structure of Pt-doped superconductor CaFe 1-x Pt x As 2 |  | Wasim Raja, Swapan K Pati
61ba9c2c05e6aa6710c510e6 | YBaCuO) | 2014398144 | YBaCuO | BaYCuO | [6 empty] | 93 | K |  |  |  | body | paragraph | e5715ce8ec | Electronic structure of Pt-doped superconductor CaFe 1-x Pt x As 2 |  | Wasim Raja, Swapan K Pati
61ba9c2c7ce09aab2ac510c4 | optimally doped Bi2212 | 1553305642 | Bi2212 | Bi | optimally doped | [5 empty] | 86 | K |  |  |  | body | paragraph | c79f984668 | Temperature distribution in a large Bi2Sr2CaCu2O8+Î´mesa | 10.1103/physrevb.83.184501 | A Yurgens | American Physical Society (APS) | Physical Review B | 2014
61ba9c2c3136e52869c510eb | Bi2212 | -1755015238 | Bi2212 | Bi | [6 empty] | 87 | K |  |  |  | body | paragraph | 8d3a7c5deb | Photoelectron escape depth and inelastic secondaries in high-temperature superconductors | 10.1103/physrevb.59.11191 | M R Norman, M Randeria, H Ding, J C Campuzano | American Physical Society (APS) | Physical Review B | 1998
61ba9c2c3136e52869c510ec | Bi2212 | -1652973382 | Bi2212 | Bi | [6 empty] | 87 | K |  |  |  | body |  | 8d3a7c5deb | Photoelectron escape depth and inelastic secondaries in high-temperature superconductors | 10.1103/physrevb.59.11191 | M R Norman, M Randeria, H Ding, J C Campuzano | American Physical Society (APS) | Physical Review B | 1998
61ba9c2ce4552e90a8c51092 | intermetallic diboride MgB 2 | 1266578948 |  | MgB2 |  |  | Alloys, Borides |  |  |  | 39 | K |  |  |  | body | paragraph | 49971be153 | HIGH Tc SUPERCONDUCTIVITY IN DIBORIDES BY MICRO-STRAIN AND FERMI LEVEL TUNING | 10.1142/s021797920201141x | A Bianconi, N L Saini, D Di Castro, S Agrestini, G Campi, A Saccone, S De Negri, M Giovannini, M Colapietro | World Scientific Pub Co Pte Lt | International Journal of Modern Physics B | 2001
61ba9c2ce4552e90a8c51093 | MgB 2 | 1340396920 |  | MgB2 |  |  | Alloys, Borides |  |  |  | 39 | K |  |  |  | body | paragraph | 49971be153 | HIGH Tc SUPERCONDUCTIVITY IN DIBORIDES BY MICRO-STRAIN AND FERMI LEVEL TUNING | 10.1142/s021797920201141x | A Bianconi, N L Saini, D Di Castro, S Agrestini, G Campi, A Saccone, S De Negri, M Giovannini, M Colapietro | World Scientific Pub Co Pte Lt | International Journal of Modern Physics B | 2001
61ba9c2ce4552e90a8c51094 | Mg 10 B 2 | 1705526977 |  | Mg5B |  |  | Alloys, Borides |  |  |  | 1 | K |  |  |  | body | paragraph | 49971be153 | HIGH Tc SUPERCONDUCTIVITY IN DIBORIDES BY MICRO-STRAIN AND FERMI LEVEL TUNING | 10.1142/s021797920201141x | A Bianconi, N L Saini, D Di Castro, S Agrestini, G Campi, A Saccone, S De Negri, M Giovannini, M Colapietro | World Scientific Pub Co Pte Lt | International Journal of Modern Physics B | 2001
61ba9c2ce4552e90a8c51095 | MgB 2 | 1307666646 |  | MgB2 |  |  | Alloys, Borides |  |  |  | 39 | K |  |  |  | header | abstract | 49971be153 | HIGH Tc SUPERCONDUCTIVITY IN DIBORIDES BY MICRO-STRAIN AND FERMI LEVEL TUNING | 10.1142/s021797920201141x | A Bianconi, N L Saini, D Di Castro, S Agrestini, G Campi, A Saccone, S De Negri, M Giovannini, M Colapietro | World Scientific Pub Co Pte Lt | International Journal of Modern Physics B | 2001
61ba9c2c2b9a12e3d2c510da | Ni04 | -1691245045 |  | Ni |  |  | Alloys |  |  |  | 100 | K |  |  |  | body | paragraph | 0454e07f64 | Temperature-Dependent Transformation of the Magnetic Excitation Spectrum on Approaching Superconductivity inFe1+yâˆ’x(Ni/Cu)xTe0.5Se0.5 | 10.1103/physrevlett.109.227002 | Zhijun Xu, Jinsheng Wen, Yang Zhao, Masaaki Matsuda, Wei Ku, Xuerong Liu, Genda Gu, D-H Lee, R J Birgeneau, J M Tranquada, Guangyong Xu | American Physical Society (APS) | Physical Review Letters | 2012
61ba9c2c2b9a12e3d2c510dc | Substituting 2% and 4% of Ni | 1217827263 |  | Ni | Substituting 2% and 4% of |  | Alloys |  |  |  | 12 | K |  |  |  | body | paragraph | 0454e07f64 | Temperature-Dependent Transformation of the Magnetic Excitation Spectrum on Approaching Superconductivity inFe1+yâˆ’x(Ni/Cu)xTe0.5Se0.5 | 10.1103/physrevlett.109.227002 | Zhijun Xu, Jinsheng Wen, Yang Zhao, Masaaki Matsuda, Wei Ku, Xuerong Liu, Genda Gu, D-H Lee, R J Birgeneau, J M Tranquada, Guangyong Xu | American Physical Society (APS) | Physical Review Letters | 2012
61ba9c2d1b5bc7b48bc51120 | Al 0.98 Mn 0.02 | 1227914281 |  | Mn0.02Al0.98 |  |  | Alloys |  |  |  | 1.55 | K |  |  |  | body | figure | d31341964c | Phase-Tunable Josephson Thermal Router | 10.1021/acs.nanolett.7b04906 | Giuliano Francesco Timossi, Antonio Fornieri, Federico Paolucci, Claudio Puglia, Francesco Giazotto | American Chemical Society (ACS) | Nano Letters | 2017
61ba9c2d11af647618c51064 | optimally-doped Bi2212 | 977552716 | Bi2212 | Bi | optimally-doped | [5 empty] | 91 | K |  |  |  | annex | paragraph | 3b733d2870 | Selective hybridization between the main band and the superstructure band in the Bi2Sr2CaCu2O8+Î´ superconductor | 10.1103/physrevb.101.014513 | Qiang Gao, Hongtao Yan, Jing Liu, Ping Ai, Yongqing Cai, Cong Li, Xiangyu Luo, Cheng Hu, Chunyao Song, Jianwei Huang, Hongtao Rong, Yuan Huang, Qingyan Wang, Guodong Liu, Genda Gu, Fengfeng Zhang, Feng Yang, Shenjin Zhang, Qinjun Peng, Zuyan Xu, Lin Zhao, Tao Xiang, X J Zhou | American Physical Society (APS) | Physical Review B | 2019
61ba9c2d11af647618c51065 | underdoped Bi2212 | 775357063 | Bi2212 | Bi | underdoped | [5 empty] | 64 | K |  |  |  | annex | paragraph | 3b733d2870 | Selective hybridization between the main band and the superstructure band in the Bi2Sr2CaCu2O8+Î´ superconductor | 10.1103/physrevb.101.014513 | Qiang Gao, Hongtao Yan, Jing Liu, Ping Ai, Yongqing Cai, Cong Li, Xiangyu Luo, Cheng Hu, Chunyao Song, Jianwei Huang, Hongtao Rong, Yuan Huang, Qingyan Wang, Guodong Liu, Genda Gu, Fengfeng Zhang, Feng Yang, Shenjin Zhang, Qinjun Peng, Zuyan Xu, Lin Zhao, Tao Xiang, X J Zhou | American Physical Society (APS) | Physical Review B | 2019
61ba9c2d11af647618c51067 | Overdoped Bi2212 | -887058852 | Bi2212 | Bi | Overdoped | [5 empty] | 78 | K |  |  |  | body | figure | 3b733d2870 | Selective hybridization between the main band and the superstructure band in the Bi2Sr2CaCu2O8+Î´ superconductor | 10.1103/physrevb.101.014513 | Qiang Gao, Hongtao Yan, Jing Liu, Ping Ai, Yongqing Cai, Cong Li, Xiangyu Luo, Cheng Hu, Chunyao Song, Jianwei Huang, Hongtao Rong, Yuan Huang, Qingyan Wang, Guodong Liu, Genda Gu, Fengfeng Zhang, Feng Yang, Shenjin Zhang, Qinjun Peng, Zuyan Xu, Lin Zhao, Tao Xiang, X J Zhou | American Physical Society (APS) | Physical Review B | 2019
61ba9c2d11af647618c51068 | Underdoped Bi2212 | 1458675997 | Bi2212 | Bi | Underdoped | [5 empty] | 64 | K |  |  |  | body | figure | 3b733d2870 | Selective hybridization between the main band and the superstructure band in the Bi2Sr2CaCu2O8+Î´ superconductor | 10.1103/physrevb.101.014513 | Qiang Gao, Hongtao Yan, Jing Liu, Ping Ai, Yongqing Cai, Cong Li, Xiangyu Luo, Cheng Hu, Chunyao Song, Jianwei Huang, Hongtao Rong, Yuan Huang, Qingyan Wang, Guodong Liu, Genda Gu, Fengfeng Zhang, Feng Yang, Shenjin Zhang, Qinjun Peng, Zuyan Xu, Lin Zhao, Tao Xiang, X J Zhou | American Physical Society (APS) | Physical Review B | 2019
61ba9c2d11af647618c51069 | overdoped Bi2212 | 2022461786 | Bi2212 | Bi | overdoped | [5 empty] | 78 | K |  |  |  | annex | paragraph | 3b733d2870 | Selective hybridization between the main band and the superstructure band in the Bi2Sr2CaCu2O8+Î´ superconductor | 10.1103/physrevb.101.014513 | Qiang Gao, Hongtao Yan, Jing Liu, Ping Ai, Yongqing Cai, Cong Li, Xiangyu Luo, Cheng Hu, Chunyao Song, Jianwei Huang, Hongtao Rong, Yuan Huang, Qingyan Wang, Guodong Liu, Genda Gu, Fengfeng Zhang, Feng Yang, Shenjin Zhang, Qinjun Peng, Zuyan Xu, Lin Zhao, Tao Xiang, X J Zhou | American Physical Society (APS) | Physical Review B | 2019
61ba9c2d12cb23f3dfc510f0 | double layer Hg 2212 | -665669021 | Hg 2212 | Hg | [6 empty] | 128 | K |  |  |  | body | paragraph | 01b9697be8 | How Optimal Inhomogeneity Produces High Temperature Superconductivity | 10.1007/978-0-387-68734-6_15 | Steven A Kivelson, Eduardo Fradkin | Springer New York |  | 2008
61ba9c2d12cb23f3dfc510f2 | double layer Tl 2212 | -1209712772 | Tl 2212 | Tl | [6 empty] | 118 | K |  |  |  | body | paragraph | 01b9697be8 | How Optimal Inhomogeneity Produces High Temperature Superconductivity | 10.1007/978-0-387-68734-6_15 | Steven A Kivelson, Eduardo Fradkin | Springer New York |  | 2008
61ba9c2d12cb23f3dfc510f5 | Hg 1221 | 94921218 | Hg 1221 | Hg | [6 empty] | 94 | K |  |  |  | body | paragraph | 01b9697be8 | How Optimal Inhomogeneity Produces High Temperature Superconductivity | 10.1007/978-0-387-68734-6_15 | Steven A Kivelson, Eduardo Fradkin | Springer New York |  | 2008
61ba9c2d5cc438644dc510c7 | ThFeAsN, 3 an FeSC | 585140858 |  | FeCS |  |  | Carbides, Iron-chalcogenides, Chalcogenides |  |  |  | 30 | K |  |  |  | body | paragraph | 50017b028a | Pressure effects on the electronic properties of the undoped superconductor ThFeAsN | 10.1103/physrevb.97.140506 | N Barbero, S Holenstein, T Shang, Z Shermadini, F Lochner, I Eremin, C Wang, G-H Cao, R Khasanov, H-R Ott, J Mesot, T Shiroka | American Physical Society (APS) | Physical Review B | 2018
61ba9c2d5cc438644dc510c8 | FeSe | 1610074173 |  | FeSe |  |  | Iron-chalcogenides, Chalcogenides |  |  |  | 8.5 | K |  | 8900000000 | Pa | body | paragraph | 50017b028a | Pressure effects on the electronic properties of the undoped superconductor ThFeAsN | 10.1103/physrevb.97.140506 | N Barbero, S Holenstein, T Shang, Z Shermadini, F Lochner, I Eremin, C Wang, G-H Cao, R Khasanov, H-R Ott, J Mesot, T Shiroka | American Physical Society (APS) | Physical Review B | 2018
61ba9c2ee4552e90a8c51096 | RFeOAs compounds (R=La-Gd) | 1249627756 |  | RFeAsO |  |  | Alloys |  |  | R=La-Gd | 50 | K |  |  |  | body | paragraph | 40c2126887 | Possible re-entrant superconductivity in EuFe 2 As 2 under pressure |  | C F Miclea, M Nicklas, H S Jeevan, D Kasinathan, Z Hossain, H Rosner, P Gegenwart, C Geibel, F Steglich |  |  | 2008
61ba9c2ee4552e90a8c51097 | K 0.5 Eu 0.5 Fe 2 As 2 | -1086786247 |  | K0.5Eu0.5Fe2As2 |  |  | Iron-pnictides, Pnictides |  |  |  | 30 | K |  |  |  | body | paragraph | 40c2126887 | Possible re-entrant superconductivity in EuFe 2 As 2 under pressure |  | C F Miclea, M Nicklas, H S Jeevan, D Kasinathan, Z Hossain, H Rosner, P Gegenwart, C Geibel, F Steglich |  |  | 2008
61ba9c2ee4552e90a8c51098 | -substituted EuFe 2 As 2 | 1802329268 |  | Eu(FeAs)2 | #NAME? |  | Iron-pnictides, Pnictides |  |  |  | 0.5 | one |  |  |  | body | paragraph | 40c2126887 | Possible re-entrant superconductivity in EuFe 2 As 2 under pressure |  | C F Miclea, M Nicklas, H S Jeevan, D Kasinathan, Z Hossain, H Rosner, P Gegenwart, C Geibel, F Steglich |  |  | 2008
61ba9c2ee4552e90a8c51099 | K 0.5 Eu 0.5 Fe 2 As 2 | -919264159 |  | K0.5Eu0.5Fe2As2 |  |  | Iron-pnictides, Pnictides |  |  |  | 29.5 | K | resistivity | 2000000000 | Pa | body | paragraph | 40c2126887 | Possible re-entrant superconductivity in EuFe 2 As 2 under pressure |  | C F Miclea, M Nicklas, H S Jeevan, D Kasinathan, Z Hossain, H Rosner, P Gegenwart, C Geibel, F Steglich |  |  | 2008
61ba9c2e12cb23f3dfc510f7 | FeSe mono- layer thin film grown on Nb-doped SrTiO 3 substrate | 526399662 |  | FeSe |  | thin film | Iron-chalcogenides, Chalcogenides |  | Nb-doped SrTiO 3 |  | 65 | K |  |  |  | body | paragraph | 9bfbb66962 | Unconventional superconductivity induced by suppressing an iron-selenium based Mott insulator CsFe 4âˆ’x Se 4 |  | Jin Si, Guan-Yu Chen, Qing Li, Xiyu Zhu, Huan Yang, Hai-Hu Wen |  |  | 2020
61ba9c2e12cb23f3dfc510f8 | FeSe | 1696731577 |  | FeSe |  |  | Iron-chalcogenides, Chalcogenides |  |  |  | 5.1 | K |  |  |  | body | paragraph | 9bfbb66962 | Unconventional superconductivity induced by suppressing an iron-selenium based Mott insulator CsFe 4âˆ’x Se 4 |  | Jin Si, Guan-Yu Chen, Qing Li, Xiyu Zhu, Huan Yang, Hai-Hu Wen |  |  | 2020
61ba9c2eab9e3e9324c510bc | KNi 2 S 2 | 1577537837 |  | K(NiS)2 |  |  | Chalcogenides |  |  |  | 0.46 | K |  |  |  | body | paragraph | 7de547c766 | Orbital Symmetry and Orbital Excitations in High-Tc Superconductors | 10.3390/condmat4020046 | Andrzej M OleÅ›, Krzysztof Wohlfeld, Giniyat Khaliullin | MDPI AG | Condensed Matter | 2019
61ba9c2e5cc438644dc510c9 | Y 2 C 3 | -421515955 |  | Y2C3 |  |  | Carbides |  |  |  | 11.5 | K | magnetic |  |  | header | abstract | ec6461c538 | Superconductivity at 18 K in Yttrium Sesquicarbide System, Y2C3 | 10.1143/jpsj.73.530 | Gaku Amano, Satoshi Akutagawa, Takahiro Muranaka, Yuji Zenitani, Jun Akimitsu | Physical Society of Japan | Journal of the Physical Society of Japan | 2003
61ba9c2e5cc438644dc510ca | Y 2 C 3 | -469665831 |  | Y2C3 |  |  | Carbides |  |  |  | 5 | K | magnetic susceptibility |  |  | body | paragraph | ec6461c538 | Superconductivity at 18 K in Yttrium Sesquicarbide System, Y2C3 | 10.1143/jpsj.73.530 | Gaku Amano, Satoshi Akutagawa, Takahiro Muranaka, Yuji Zenitani, Jun Akimitsu | Physical Society of Japan | Journal of the Physical Society of Japan | 2003
61ba9c2e5cc438644dc510cb | Y 2 C 3 | -354158713 |  | Y2C3 |  |  | Carbides |  |  |  | 18 | K |  |  |  | header | title | ec6461c538 | Superconductivity at 18 K in Yttrium Sesquicarbide System, Y2C3 | 10.1143/jpsj.73.530 | Gaku Amano, Satoshi Akutagawa, Takahiro Muranaka, Yuji Zenitani, Jun Akimitsu | Physical Society of Japan | Journal of the Physical Society of Japan | 2003
61ba9c2e5cc438644dc510cc | Y 0.7 Th 0.3 C 1.55 | -345131907 |  | Y0.7Th0.3C1.55 |  |  | Carbides |  |  |  | 17 | K |  |  |  | body | paragraph | ec6461c538 | Superconductivity at 18 K in Yttrium Sesquicarbide System, Y2C3 | 10.1143/jpsj.73.530 | Gaku Amano, Satoshi Akutagawa, Takahiro Muranaka, Yuji Zenitani, Jun Akimitsu | Physical Society of Japan | Journal of the Physical Society of Japan | 2003
61ba9c2f7f36ec6458c5108e | CeCoIn 5 | -389047939 |  | CeIn5Co |  |  | Alloys |  |  |  | 2 | K |  |  |  | body | figure | b329228fb4 | Dispersion of the superconducting spin resonance in underdoped and antiferromagneticBaFe2As2 | 10.1103/physrevb.81.140510 | D K Pratt, A Kreyssig, S Nandi, N Ni, A Thaler, M D Lumsden, W Tian, J L Zarestky, S L Budâ€™ko, P C Canfield, A I Goldman, R J Mcqueeney | American Physical Society (APS) | Physical Review B | 2010
61ba9c2fe614176f2ec510a4 | BaBi 0.25 Pb 0.75 O 3 thin films | -29230100 |  | Ba1Bi0.25Pb0.75O3 |  | thin films | Oxides |  |  |  | 8 | K | resistance |  |  | body | paragraph | cff4ddf32f | Observation of two-dimensional superconductivity in bilayers of BaBiO3 and BaPbO3 | 10.1103/physrevb.96.100507 | B Meir, S Gorol, T Kopp, G Hammerl | American Physical Society (APS) | Physical Review B | 2017
61ba9c2f7ecf8b73e6c510b6 | YBa2Cu4O8 | -1128431602 |  | Ba2Y(CuO2)4 |  |  | Oxides, Cuprates |  |  |  | 80 | K |  |  |  | body | paragraph | a276c60a06 | Sensitivity of Tc to pressure and magnetic field in the cuprate superconductor YBa2Cu3Oy : Evidence of charge-order suppression by pressure | 10.1103/physrevb.98.064513 | O Cyr-ChoiniÃ¨re, D Leboeuf, S Badoux, S Dufour-BeausÃ©jour, D A Bonn, W N Hardy, R Liang, D Graf, N Doiron-Leyraud, Louis Taillefer | American Physical Society (APS) | Physical Review B | 2018
61ba9c2fe4dc5fe1bac5108a | Nb films | 1821214726 |  | Nb |  | films | Alloys |  |  |  | 8.9 | K | magnetization |  |  | body | figure | b040add998 | Spin texture on top of flux avalanches in Nb/Al2O3/Co thin film heterostructures | 10.1063/1.4973529 | R F Lopes, D Carmo, F Colauto, W A Ortiz, A M H De Andrade, T H Johansen, E Baggio-Saitovitch, P Pureur | AIP Publishing | Journal of Applied Physics | 2017
61ba9c2fc2c99830dec510da | SrPtAs | -719476688 |  | SrAsPt |  |  | Pnictides |  |  |  | 2.4 | K |  |  |  | body | paragraph | aad37bd456 | Chirald-wave superconductivity in SrPtAs | 10.1103/physrevb.89.020509 | Mark H Fischer, Titus Neupert, Christian Platt, Andreas P Schnyder, Werner Hanke, Jun Goryo, Ronny Thomale, Manfred Sigrist | American Physical Society (APS) | Physical Review B | 2014
61ba9c3011af647618c5106c | La2O2Bi3Ag0.6Sn0.4S6 | 983984243 |  | La2Ag0.6Sn0.4Bi3S6O2 |  |  | Chalcogenides, Oxides |  |  |  | 2.5 | K |  |  |  | body | paragraph | b23f565856 | High-pressure effects on superconducting properties and crystal structure of Bi-based layered superconductor La2O2Bi3Ag0.6Sn0.4S6 |  | Supeng Liu, Ryo Matsumoto, Rajveer Jha, Aichi Yamashita, Saori I Kawaguchi, Yosuke Goto, Yoshihiko Takano, Yoshikazu Mizuguchi
61ba9c321b5bc7b48bc51123 | CeCu 2 Si 2 | 1281965398 |  | Ce(CuSi)2 |  |  | Alloys |  |  |  | 0.6 | K |  |  |  | body | paragraph | d210c534b0 | Low-energy magnetic excitation spectrum of the unconventional ferromagnetCeRh3B2 | 10.1103/physrevb.82.094416 | StÃ©phane Raymond, J Panarin, F Givord, A P Murani, J X Boucherle, P Lejay | American Physical Society (APS) | Physical Review B | 2021
61ba9c321b5bc7b48bc51124 | UBe 13 | -272756515 |  | UBe13 |  |  | Alloys |  |  |  | 0.85 | K |  |  |  | body | paragraph | d210c534b0 | Low-energy magnetic excitation spectrum of the unconventional ferromagnetCeRh3B2 | 10.1103/physrevb.82.094416 | StÃ©phane Raymond, J Panarin, F Givord, A P Murani, J X Boucherle, P Lejay | American Physical Society (APS) | Physical Review B | 2021
61ba9c322c886f0fe6c510a6 | Bi 2 Se 3 | 954204220 |  | Bi2Se3 |  |  | Chalcogenides |  |  |  | 80 | K |  |  |  | body |  | ff150b24e4 | High-temperature Majorana zero modes |  | Alejandro Mercado, Sharmistha Sahoo, M Franz |  |  | 2021
61ba9c327f36ec6458c51092 | YBa 2 Cu 3 O 7 | 908478902 |  | Ba2YCu3O7 |  |  | Oxides, Cuprates |  |  |  | 92 | K |  |  |  | body | paragraph | c658f42a47 | Evidence for a quantum phase transition in electron-dopedPr2âˆ’xCexCuO4âˆ’Î´from thermopower measurements | 10.1103/physrevb.75.020506 | Pengcheng Li, K Behnia, R L Greene | American Physical Society (APS) | Physical Review B | 2008
61ba9c338452d931a5c5109e | CNTs | -1112213793 |  | CNTs |  |  | Carbides, Nitrides |  |  |  | 15 | K |  |  |  | body | paragraph | 2528648106 | Room Temperature Peierls Distortion in Small Diameter Nanotubes | 10.1103/physrevlett.94.015503 | D ConnÃ©table, G-M Rignanese, J-C Charlier, X Blase | American Physical Society (APS) | Physical Review Letters | 2013
61ba9c33e4552e90a8c5109e | NbSe 2 | 184543707 |  | NbSe2 |  |  | Chalcogenides |  |  |  | 15 | K |  |  |  | body | figure | c84573339c | Doping evolution of the superconducting gap structure in the underdoped iron arsenideBa1âˆ’xKxFe2As2revealed by thermal conductivity | 10.1103/physrevb.93.214519 | J.-Ph Reid, M A Tanatar, X G Luo, H Shakeripour, S RenÃ© De Cotret, A Juneau-Fecteau, J Chang, B Shen, H-H Wen, H Kim, R Prozorov, N Doiron-Leyraud, Louis Taillefer | American Physical Society (APS) | Physical Review B | 2011
61ba9c33e4552e90a8c5109f | K-Ba122 | -1385554406 | K-Ba122 | Ba | [6 empty] | 38 | K |  |  |  | body | paragraph | c84573339c | Doping evolution of the superconducting gap structure in the underdoped iron arsenideBa1âˆ’xKxFe2As2revealed by thermal conductivity | 10.1103/physrevb.93.214519 | J.-Ph Reid, M A Tanatar, X G Luo, H Shakeripour, S RenÃ© De Cotret, A Juneau-Fecteau, J Chang, B Shen, H-H Wen, H Kim, R Prozorov, N Doiron-Leyraud, Louis Taillefer | American Physical Society (APS) | Physical Review B | 2011
61ba9c336a35f302ddc510bf | FeSe | 2041394199 |  | FeSe |  |  | Iron-chalcogenides, Chalcogenides |  |  |  | 46 | K | resistivity |  |  | body | paragraph | ef858a025f | Enhancement of the superconducting transition temperature in FeSe epitaxial thin films by anisotropic compression | 10.1063/1.4826945 | Fuyuki Nabeshima, Yoshinori Imai, Masafumi Hanawa, Ichiro Tsukada, Atsutaka Maeda | AIP Publishing | Applied Physics Letters | 2020
61ba9c336a35f302ddc510c0 | FeSe | 1689026697 |  | FeSe |  |  | Iron-chalcogenides, Chalcogenides |  |  |  | 46 | K | resistivity |  |  | body | figure | ef858a025f | Enhancement of the superconducting transition temperature in FeSe epitaxial thin films by anisotropic compression | 10.1063/1.4826945 | Fuyuki Nabeshima, Yoshinori Imai, Masafumi Hanawa, Ichiro Tsukada, Atsutaka Maeda | AIP Publishing | Applied Physics Letters | 2020
61ba9c336a35f302ddc510c3 | FeSe films | 120195993 |  | FeSe |  | films | Iron-chalcogenides, Chalcogenides |  |  |  | 40 | K | resistance |  |  | body | paragraph | ef858a025f | Enhancement of the superconducting transition temperature in FeSe epitaxial thin films by anisotropic compression | 10.1063/1.4826945 | Fuyuki Nabeshima, Yoshinori Imai, Masafumi Hanawa, Ichiro Tsukada, Atsutaka Maeda | AIP Publishing | Applied Physics Letters | 2020
61ba9c336a35f302ddc510c4 | FeSe films | 216488715 |  | FeSe |  | films | Iron-chalcogenides, Chalcogenides |  |  |  | 50 | K |  |  |  | body | paragraph | ef858a025f | Enhancement of the superconducting transition temperature in FeSe epitaxial thin films by anisotropic compression | 10.1063/1.4826945 | Fuyuki Nabeshima, Yoshinori Imai, Masafumi Hanawa, Ichiro Tsukada, Atsutaka Maeda | AIP Publishing | Applied Physics Letters | 2020
61ba9c336a35f302ddc510c5 | electron-doped FeSe | -888262204 |  | FeSe | electron-doped |  | Iron-chalcogenides, Chalcogenides |  |  |  | 30 | K |  |  |  | body | paragraph | ef858a025f | Enhancement of the superconducting transition temperature in FeSe epitaxial thin films by anisotropic compression | 10.1063/1.4826945 | Fuyuki Nabeshima, Yoshinori Imai, Masafumi Hanawa, Ichiro Tsukada, Atsutaka Maeda | AIP Publishing | Applied Physics Letters | 2020
61ba9c336a35f302ddc510c6 | FeSe | 1565797827 |  | FeSe |  |  | Iron-chalcogenides, Chalcogenides |  |  |  | 46 | K | resistivity |  |  | body |  | ef858a025f | Enhancement of the superconducting transition temperature in FeSe epitaxial thin films by anisotropic compression | 10.1063/1.4826945 | Fuyuki Nabeshima, Yoshinori Imai, Masafumi Hanawa, Ichiro Tsukada, Atsutaka Maeda | AIP Publishing | Applied Physics Letters | 2020
61ba9c336a35f302ddc510c7 | FeSe films | 2762655 |  | FeSe |  | films | Iron-chalcogenides, Chalcogenides |  |  |  | 46 | K | resistivity |  |  | header | abstract | ef858a025f | Enhancement of the superconducting transition temperature in FeSe epitaxial thin films by anisotropic compression | 10.1063/1.4826945 | Fuyuki Nabeshima, Yoshinori Imai, Masafumi Hanawa, Ichiro Tsukada, Atsutaka Maeda | AIP Publishing | Applied Physics Letters | 2020
61ba9c336a35f302ddc510c8 | FeSe 1 | 1694414791 |  | FeSe |  |  | Iron-chalcogenides, Chalcogenides |  |  |  | 9 | K |  |  |  | body | paragraph | ef858a025f | Enhancement of the superconducting transition temperature in FeSe epitaxial thin films by anisotropic compression | 10.1063/1.4826945 | Fuyuki Nabeshima, Yoshinori Imai, Masafumi Hanawa, Ichiro Tsukada, Atsutaka Maeda | AIP Publishing | Applied Physics Letters | 2020
61ba9c336a35f302ddc510c9 | monolayer FeSe films | 501641016 |  | FeSe |  | films | Iron-chalcogenides, Chalcogenides |  |  |  | 100 | K | resistivity |  |  | body | figure | ef858a025f | Enhancement of the superconducting transition temperature in FeSe epitaxial thin films by anisotropic compression | 10.1063/1.4826945 | Fuyuki Nabeshima, Yoshinori Imai, Masafumi Hanawa, Ichiro Tsukada, Atsutaka Maeda | AIP Publishing | Applied Physics Letters | 2020
61ba9c336a35f302ddc510cb | electron-doped FeSe films | -559378640 |  | FeSe | electron-doped | films | Iron-chalcogenides, Chalcogenides |  |  |  | 48 | K |  |  |  | body | paragraph | ef858a025f | Enhancement of the superconducting transition temperature in FeSe epitaxial thin films by anisotropic compression | 10.1063/1.4826945 | Fuyuki Nabeshima, Yoshinori Imai, Masafumi Hanawa, Ichiro Tsukada, Atsutaka Maeda | AIP Publishing | Applied Physics Letters | 2020
61ba9c336a35f302ddc510cc | bulk FeSe | 930154272 |  | FeSe |  |  | Iron-chalcogenides, Chalcogenides |  |  |  | 30 | K |  |  |  | body | paragraph | ef858a025f | Enhancement of the superconducting transition temperature in FeSe epitaxial thin films by anisotropic compression | 10.1063/1.4826945 | Fuyuki Nabeshima, Yoshinori Imai, Masafumi Hanawa, Ichiro Tsukada, Atsutaka Maeda | AIP Publishing | Applied Physics Letters | 2020
61ba9c336a35f302ddc510cd | electrostatically doped FeSe | 42928172 |  | FeSe | electrostatically doped |  | Iron-chalcogenides, Chalcogenides |  |  |  | 10 | K |  |  |  | body | figure | ef858a025f | Enhancement of the superconducting transition temperature in FeSe epitaxial thin films by anisotropic compression | 10.1063/1.4826945 | Fuyuki Nabeshima, Yoshinori Imai, Masafumi Hanawa, Ichiro Tsukada, Atsutaka Maeda | AIP Publishing | Applied Physics Letters | 2020
61ba9c33fa2141a3e5c5109e | underdoped YBa 2 Cu 3 O 6.6 single crystal | 581159637 |  | Ba2Y1Cu3O6.6 | underdoped | single crystal | Oxides, Cuprates |  |  |  | 61 | K |  |  |  | body | paragraph | e035a3d681 | Inelastic X-ray scattering in YBa2Cu3O6.6 reveals giant phonon anomalies and elastic central peak due to charge-density-wave formation | 10.1038/nphys2805 | M Le Tacon, A Bosak, S M Souliou, G Dellea, T Loew, R Heid, K-P Bohnen, G Ghiringhelli, M Krisch, B Keimer | Springer Science and Business Media LLC | Nature Physics | 2013
61ba9c33fa2141a3e5c5109f | fully oxygenated YBa 2 Cu 3 O 7 crystal | 1387033867 |  | Ba2YCu3O7 |  | crystal | Oxides, Cuprates | crystal |  |  | 90 | K |  |  |  | body | figure | e035a3d681 | Inelastic X-ray scattering in YBa2Cu3O6.6 reveals giant phonon anomalies and elastic central peak due to charge-density-wave formation | 10.1038/nphys2805 | M Le Tacon, A Bosak, S M Souliou, G Dellea, T Loew, R Heid, K-P Bohnen, G Ghiringhelli, M Krisch, B Keimer | Springer Science and Business Media LLC | Nature Physics | 2013
61ba9c33fa2141a3e5c510a0 | YBa 2 Cu 3 O 6.6 | -646093775 |  | Ba2Y1Cu3O6.6 |  |  | Oxides, Cuprates |  |  |  | 61 | K |  |  |  | header | abstract | e035a3d681 | Inelastic X-ray scattering in YBa2Cu3O6.6 reveals giant phonon anomalies and elastic central peak due to charge-density-wave formation | 10.1038/nphys2805 | M Le Tacon, A Bosak, S M Souliou, G Dellea, T Loew, R Heid, K-P Bohnen, G Ghiringhelli, M Krisch, B Keimer | Springer Science and Business Media LLC | Nature Physics | 2013
61ba9c33720b8b3d36c5109e | Nb 3 Sn | 468666294 |  | Nb3Sn |  |  | Alloys |  |  |  | 18 | K | resistance |  |  | body | paragraph | 0819c1057a | Pure Bending Strain Experiments on Jacketed ${\rm Nb}_{3}{\rm Sn}$ Strands for ITER | 10.1109/tasc.2007.899599 | L Muzzi, A Della Corte, A Di Zenobio, S Turtu, L Zani, G Samuelli, E Salpietro, A Vostner | Institute of Electrical and Electronics Engineers (IEEE) | IEEE Transactions on Applied Superconductivity | 2007
61ba9c342227d4ac07c51096 | MgCNi 3 | -1621086487 |  | MgNi3C |  |  | Carbides |  |  |  | 8 | K |  |  |  | body | paragraph | 2d8a08e09d | Critical temperature and the giant isotope effect in the presence of paramagnons | 10.1088/0953-8984/20/43/434226 | O V Dolgov, A A Golubov, I I Mazin, E G Maksimov | IOP Publishing | Journal of Physics: Condensed Matter | 2013
61ba9c3485b12ae79ac510b0 | UTe 2 | -820613222 |  | UTe2 |  |  | Chalcogenides |  |  |  | 1.6 | K |  |  |  | body | paragraph | aaab769d5e | Superconducting Properties of Heavy Fermion UTe2 Revealed by 125Te-nuclear Magnetic Resonance | 10.7566/jpsj.88.113703 | Genki Nakamine, Shunsaku Kitagawa, Kenji Ishida, Yo Tokunaga, Hironori Sakai, Shinsaku Kambe, Ai Nakamura, Yusei Shimizu, Yoshiya Homma, Dexin Li, Fuminori Honda, Dai Aoki | Physical Society of Japan | Journal of the Physical Society of Japan | 2019
61ba9c3485b12ae79ac510b1 | single- crystalline UTe 2 | -1486843284 |  | UTe2 |  | single- crystalline | Chalcogenides |  |  |  | 20 | K |  |  |  | body | paragraph | aaab769d5e | Superconducting Properties of Heavy Fermion UTe2 Revealed by 125Te-nuclear Magnetic Resonance | 10.7566/jpsj.88.113703 | Genki Nakamine, Shunsaku Kitagawa, Kenji Ishida, Yo Tokunaga, Hironori Sakai, Shinsaku Kambe, Ai Nakamura, Yusei Shimizu, Yoshiya Homma, Dexin Li, Fuminori Honda, Dai Aoki | Physical Society of Japan | Journal of the Physical Society of Japan | 2019
61ba9c3485b12ae79ac510b2 | UTe 2 | -1088232668 |  | UTe2 |  |  | Chalcogenides |  |  |  | 20 | K |  |  |  | body | paragraph | aaab769d5e | Superconducting Properties of Heavy Fermion UTe2 Revealed by 125Te-nuclear Magnetic Resonance | 10.7566/jpsj.88.113703 | Genki Nakamine, Shunsaku Kitagawa, Kenji Ishida, Yo Tokunaga, Hironori Sakai, Shinsaku Kambe, Ai Nakamura, Yusei Shimizu, Yoshiya Homma, Dexin Li, Fuminori Honda, Dai Aoki | Physical Society of Japan | Journal of the Physical Society of Japan | 2019
61ba9c347f36ec6458c51093 | M Pt 4 Ge 12 | 369714205 | M Pt 4 Ge 12 | M(Ge3Pt)4 | [6 empty] | 5 | K |  |  |  | body | paragraph | cb5e7b3a9e | Electronic structure ofSrPt4Ge12: Combined photoelectron spectroscopy and band structure study | 10.1103/physrevb.80.075114 | H Rosner, J Gegner, D Regesch, W Schnelle, R Gumeniuk, A Leithe-Jasper, H Fujiwara, T Haupricht, T C Koethe, H-H Hsieh, H-J Lin, C T Chen, A Ormeci, Yu U Grin, L H Tjeng | American Physical Society (APS) | Physical Review B | 2013
61ba9c347f36ec6458c51094 | CoAs 3 | -1170513472 |  | CoAs3 |  |  | Pnictides |  |  |  | 17 | K |  |  |  | body | paragraph | cb5e7b3a9e | Electronic structure ofSrPt4Ge12: Combined photoelectron spectroscopy and band structure study | 10.1103/physrevb.80.075114 | H Rosner, J Gegner, D Regesch, W Schnelle, R Gumeniuk, A Leithe-Jasper, H Fujiwara, T Haupricht, T C Koethe, H-H Hsieh, H-J Lin, C T Chen, A Ormeci, Yu U Grin, L H Tjeng | American Physical Society (APS) | Physical Review B | 2013
61ba9c345ad933a7cac51067 | optimally doped LaFeAsO 0.92 F 0.08 | 648741421 |  | La1Fe1As1O0.92F0.08 | optimally doped |  | Iron-pnictides, Pnictides, Oxides, Fluorides |  |  |  | 29 | K |  |  |  | body | paragraph | 51c2b00fd7 | Inelastic neutron scattering study of the resonance mode in the optimally doped pnictide superconductorLaFeAsO0.92F0.08 | 10.1103/physrevb.82.172508 | Shin-Ichi Shamoto, Motoyuki Ishikado, Andrew D Christianson, Mark D Lumsden, Shuichi Wakimoto, Katsuaki Kodama, Akira Iyo, Masatoshi Arai | American Physical Society (APS) | Physical Review B | 2013
61ba9c345ad933a7cac51068 | LaFeAsO0.92F0.08 | -1022680414 |  | La1Fe1As1O0.92F0.08 |  |  | Iron-pnictides, Pnictides, Oxides, Fluorides |  |  |  | 29 | K |  |  |  | header | abstract | 51c2b00fd7 | Inelastic neutron scattering study of the resonance mode in the optimally doped pnictide superconductorLaFeAsO0.92F0.08 | 10.1103/physrevb.82.172508 | Shin-Ichi Shamoto, Motoyuki Ishikado, Andrew D Christianson, Mark D Lumsden, Shuichi Wakimoto, Katsuaki Kodama, Akira Iyo, Masatoshi Arai | American Physical Society (APS) | Physical Review B | 2013
61ba9c3414d91e0862c510c0 | In-flux grown single crystal samples of undoped BaFe 2 As 2 | 1095521157 |  | Ba(FeAs)2 | undoped | single crystal | Iron-pnictides, Pnictides |  |  |  | 22.5 | K | resistivity |  |  | header | abstract | 6a3dd7e836 | Superconductivity in undoped single crystals of BaFe2As2: field and current dependence | 10.1088/0953-8984/21/34/342201 | J S Kim, T D Blasius, E G Kim, G R Stewart | IOP Publishing | Journal of Physics: Condensed Matter | 2009
61ba9c3414d91e0862c510c1 | SrFe 2 As 2 | 124422092 |  | Sr(FeAs)2 |  |  | Iron-pnictides, Pnictides |  |  |  | 22 | K | resistivity |  |  | body | paragraph | 6a3dd7e836 | Superconductivity in undoped single crystals of BaFe2As2: field and current dependence | 10.1088/0953-8984/21/34/342201 | J S Kim, T D Blasius, E G Kim, G R Stewart | IOP Publishing | Journal of Physics: Condensed Matter | 2009
61ba9c3414d91e0862c510c2 | undoped In-flux grown single crystals of BaFe 2 As 2 | -1729500114 |  | Ba(FeAs)2 | undoped | single crystals | Iron-pnictides, Pnictides |  |  |  | 20 | K |  |  |  | body | figure | 6a3dd7e836 | Superconductivity in undoped single crystals of BaFe2As2: field and current dependence | 10.1088/0953-8984/21/34/342201 | J S Kim, T D Blasius, E G Kim, G R Stewart | IOP Publishing | Journal of Physics: Condensed Matter | 2009
61ba9c3414d91e0862c510c4 | F-doped SmFeAsO | 358576208 |  | SmFeAsO | F |  | Iron-pnictides, Oxides, Pnictides |  |  |  | 55 | K |  |  |  | body | paragraph | 6a3dd7e836 | Superconductivity in undoped single crystals of BaFe2As2: field and current dependence | 10.1088/0953-8984/21/34/342201 | J S Kim, T D Blasius, E G Kim, G R Stewart | IOP Publishing | Journal of Physics: Condensed Matter | 2009
61ba9c3414d91e0862c510c5 | undoped MFe 2 As 2 | 933943378 |  | M(FeAs)2 | undoped |  | Iron-pnictides, Pnictides |  |  |  | 20 | K | resistivity |  |  | header | abstract | 6a3dd7e836 | Superconductivity in undoped single crystals of BaFe2As2: field and current dependence | 10.1088/0953-8984/21/34/342201 | J S Kim, T D Blasius, E G Kim, G R Stewart | IOP Publishing | Journal of Physics: Condensed Matter | 2009
61ba9c3414d91e0862c510c6 | SrFe 2 As 2 | -247178084 |  | Sr(FeAs)2 |  |  | Iron-pnictides, Pnictides |  |  |  | 22.5 | K | resistivity |  |  | header | abstract | 6a3dd7e836 | Superconductivity in undoped single crystals of BaFe2As2: field and current dependence | 10.1088/0953-8984/21/34/342201 | J S Kim, T D Blasius, E G Kim, G R Stewart | IOP Publishing | Journal of Physics: Condensed Matter | 2009
61ba9c357b1a7abb24c51092 | Sr 2 RuO 4 | 1476638874 |  | Sr2RuO4 |  |  | Oxides |  |  |  | 1.5 | K |  |  |  | body | paragraph | c577ee5d9e | Nodeless superconducting gaps in noncentrosymmetric superconductorPbTaSe2with topological bulk nodal lines | 10.1103/physrevb.93.020503 | M X Wang, Y Xu, L P He, J Zhang, X C Hong, P L Cai, Z B Wang, J K Dong, S Y Li | American Physical Society (APS) | Physical Review B | 2015
61ba9c357b1a7abb24c51093 | PbTaSe 2 | 1174185568 |  | TaPbSe2 |  |  | Chalcogenides |  |  |  | 3.72 | K | Specific heat |  |  | body | paragraph | c577ee5d9e | Nodeless superconducting gaps in noncentrosymmetric superconductorPbTaSe2with topological bulk nodal lines | 10.1103/physrevb.93.020503 | M X Wang, Y Xu, L P He, J Zhang, X C Hong, P L Cai, Z B Wang, J K Dong, S Y Li | American Physical Society (APS) | Physical Review B | 2015
61ba9c35ef148cdddfc510f9 | BaTi 2 Bi 2 O | 1563789343 |  | BaTi2Bi2O |  |  | Oxides |  |  |  | 4.6 | K |  |  |  | body | figure | 41a2f25cb6 | Nematic transition and highly two-dimensional superconductivity in BaTi2Bi2O revealed by Bi209 -nuclear magnetic resonance/nuclear quadrupole resonance measurements | 10.1103/physrevb.98.220507 | Shunsaku Kitagawa, Kenji Ishida, Wataru Ishii, Takeshi Yajima, Zenji Hiroi | American Physical Society (APS) | Physical Review B | 2018
61ba9c35ef148cdddfc510fa | BaTi 2 Sb 2 O | 1217924449 |  | BaTi2Sb2O |  |  | Oxides |  |  |  | 1.2 | K |  |  |  | body | paragraph | 41a2f25cb6 | Nematic transition and highly two-dimensional superconductivity in BaTi2Bi2O revealed by Bi209 -nuclear magnetic resonance/nuclear quadrupole resonance measurements | 10.1103/physrevb.98.220507 | Shunsaku Kitagawa, Kenji Ishida, Wataru Ishii, Takeshi Yajima, Zenji Hiroi | American Physical Society (APS) | Physical Review B | 2018
61ba9c357c13e4f711c5108f | FeSe | 1635119288 |  | FeSe |  |  | Iron-chalcogenides, Chalcogenides |  |  |  | 37 | K |  |  |  | body | paragraph | 15495b3090 | Local density of states and superconducting gap in the iron chalcogenide superconductorFe1+Î´Se1âˆ’xTexobserved by scanning tunneling spectroscopy | 10.1103/physrevb.80.180507 | Takuya Kato, Yoshikazu Mizuguchi, Hiroshi Nakamura, Tadashi Machida, Hideaki Sakata, Yoshihiko Takano | American Physical Society (APS) | Physical Review B | 2009
61ba9c357c13e4f711c51090 | FeSe | 1496473628 |  | FeSe |  |  | Iron-chalcogenides, Chalcogenides |  |  |  | 8 | K |  |  |  | body | paragraph | 15495b3090 | Local density of states and superconducting gap in the iron chalcogenide superconductorFe1+Î´Se1âˆ’xTexobserved by scanning tunneling spectroscopy | 10.1103/physrevb.80.180507 | Takuya Kato, Yoshikazu Mizuguchi, Hiroshi Nakamura, Tadashi Machida, Hideaki Sakata, Yoshihiko Takano | American Physical Society (APS) | Physical Review B | 2009
61ba9c35d7a99c43e8c510e6 | PrOFe 0.9 Co 0.1 As | 307438162 |  | Pr1Fe0.9Co0.1As1O1 |  |  | Iron-pnictides, Oxides, Pnictides |  |  |  | 14 | K |  |  |  | header | abstract | 3abd4b84c6 | Superconducting and critical properties of PrOFe0.9Co0.1As: effect of P doping | 10.1088/0953-2048/24/6/065020 | Shilpam Sharma, Jai Prakash, Gohil S Thakur, A T Satya, A Bharathi, A K Ganguli, C S Sundar | IOP Publishing | Superconductor Science and Technology | 2011
61ba9c35d7a99c43e8c510e7 | PrOFe 0.9 Co 0.1 As | 401784980 |  | Pr1Fe0.9Co0.1As1O1 |  |  | Iron-pnictides, Oxides, Pnictides |  |  |  | 14.2 | K |  |  |  | body | paragraph | 3abd4b84c6 | Superconducting and critical properties of PrOFe0.9Co0.1As: effect of P doping | 10.1088/0953-2048/24/6/065020 | Shilpam Sharma, Jai Prakash, Gohil S Thakur, A T Satya, A Bharathi, A K Ganguli, C S Sundar | IOP Publishing | Superconductor Science and Technology | 2011
61ba9c35d7a99c43e8c510e8 | LaOFeAs 0.9 F 0.1 | -1689378743 |  | La1Fe1As0.9O1F0.1 |  |  | Iron-pnictides, Pnictides, Oxides, Fluorides |  |  |  | 5 | K |  |  |  | body | paragraph | 3abd4b84c6 | Superconducting and critical properties of PrOFe0.9Co0.1As: effect of P doping | 10.1088/0953-2048/24/6/065020 | Shilpam Sharma, Jai Prakash, Gohil S Thakur, A T Satya, A Bharathi, A K Ganguli, C S Sundar | IOP Publishing | Superconductor Science and Technology | 2011
61ba9c35d7a99c43e8c510e9 | PrOFe 0.9 Co 0.1 As | 463380434 |  | Pr1Fe0.9Co0.1As1O1 |  |  | Iron-pnictides, Oxides, Pnictides |  |  |  | 14.2 | K | resistivity |  |  | body | paragraph | 3abd4b84c6 | Superconducting and critical properties of PrOFe0.9Co0.1As: effect of P doping | 10.1088/0953-2048/24/6/065020 | Shilpam Sharma, Jai Prakash, Gohil S Thakur, A T Satya, A Bharathi, A K Ganguli, C S Sundar | IOP Publishing | Superconductor Science and Technology | 2011
61ba9c37e4552e90a8c510a5 | Mo 3 P | 994912346 |  | Mo3P |  |  | Pnictides |  |  |  | 5.5 | K |  |  |  | body | paragraph | 3f8e8e8a49 | Nodeless superconductivity and preserved time-reversal symmetry in the noncentrosymmetric Mo3P superconductor | 10.1103/physrevb.99.184513 | T Shang, J Philippe, J A T Verezhak, Z Guguchia, J Z Zhao, L-J Chang, M K Lee, D J Gawryluk, E Pomjakushina, M Shi, M Medarde, H-R Ott, T Shiroka | American Physical Society (APS) | Physical Review B | 2019
61ba9c37c0bff55f4cc510dd | KFe 2 As 2 | 1032279235 |  | K(FeAs)2 |  |  | Iron-pnictides, Pnictides |  |  |  | 3 | K |  |  |  | body | paragraph | 9aa971faf6 | Local antiferromagnetic exchange and collaborative Fermi surface as key ingredients of high temperature superconductors | 10.1038/srep00381 | Jiangping Hu, Hong Ding | Springer Science and Business Media LLC | Scientific Reports | 2012
61ba9c37ef148cdddfc510fe | La 0.5 Ca 0.5 MnO 3 | 1980319336 |  | Ca0.5La0.5Mn1O3 |  |  | Oxides |  |  |  | 180 | K |  |  |  | body | figure | e3e6ab7abc | First-order nature of the ferromagnetic phase transition in(Laâ€Ca)MnO3near optimal doping | 10.1103/physrevb.70.134414 | C P Adams, J W Lynn, V N Smolyaninova, A Biswas, R L Greene, W Ratcliff, S-W Cheong, Y M Mukovskii, D A Shulyatev | American Physical Society (APS) | Physical Review B | 2013
61ba9c371b5bc7b48bc51127 | A 3 C 60 | -2014267002 |  | AC20 |  |  | Carbides |  |  |  | 30 | K |  |  |  | body | paragraph | 54525ae7ea | The role of electronâ€“vibron interaction and local pairing in conductivity and superconductivity of alkali-doped fullerides | 10.1016/j.physc.2018.12.001 | Konstantin V Grigorishin | Elsevier BV | Physica C: Superconductivity and its Applications | 2017
61ba9c382c886f0fe6c510a8 | NdFeAsO 0.9 F 0.1 | 182512908 |  | Nd1Fe1As1O0.9F0.1 |  |  | Iron-pnictides, Pnictides, Oxides, Fluorides |  |  |  | 53 | K |  |  |  | body | figure | 8d8592d691 | Electron-phonon coupling and superconductivity in LiB 1+x C 1âˆ’x | 10.1209/0295-5075/122/47001 | Qi-Zhi Li, Xun-Wang Yan, Miao Gao, Jun Wang | IOP Publishing | EPL (Europhysics Letters) | 2008
61ba9c38a5c5381c2ec51119 | Mo 0.75 Si 0.25 | 717931517 |  | Si0.25Mo0.75 |  |  | Alloys |  |  |  | 5.2 | K |  |  |  | body | figure | cbe6e10ece | State Readout of a Trapped Ion Qubit Using a Trap-Integrated Superconducting Photon Detector |  | S L Todaro, V B Verma, K C Mccormick, D T C Allcock, R P Mirin, D J Wineland, S W Nam, A C Wilson, D Leibfried, D H Slichter |  |  | 2020
61ba9c3805e6aa6710c510ed | CeNiGe3 | -866146649 |  | CeNiGe3 |  |  | Alloys |  |  |  | 0.26 | K |  | 3900000000 | Pa | body | paragraph | 0afea8184a | Electronic structure of the heavy-fermion superconductor Ce2Ni3Ge5 and its reference Ce2Ni3Si5 compound by ab initio calculations | 10.1016/j.jallcom.2013.01.147 | M J Winiarski, M Samsel-CzekaÅ‚a | Elsevier BV | Journal of Alloys and Compounds | 2013
61ba9c38d52116ffe1c510d3 | FeSe | 1380963698 |  | FeSe |  |  | Iron-chalcogenides, Chalcogenides |  |  |  | 9 | K |  |  |  | body | paragraph | 3970eff0d2 | Field-induced superconducting phase of FeSe in the BCS-BEC cross-over | 10.1073/pnas.1413477111 | Shigeru Kasahara, Tatsuya Watashige, Tetsuo Hanaguri, Yuhki Kohsaka, Takuya Yamashita, Yusuke Shimoyama, Yuta Mizukami, Ryota Endo, Hiroaki Ikeda, Kazushi Aoyama, Taichi Terashima, Shinya Uji, Thomas Wolf, Hilbert Von LÃ¶hneysen, Takasada Shibauchi, Yuji Matsuda | Proceedings of the National Academy of Sciences | Proceedings of the National Academy of Sciences | 2014
61ba9c39e720aae5f4c510b4 | Cd 2 Re 2 O 7 (CRO) | 294857811 |  | Cd2Re2O7 |  |  | Oxides |  |  |  | 1 | K |  |  |  | body | paragraph | 3ceac8f344 | Low-Temperature Phase of the Cd 2 Re 2 O 7 Superconductor: Ab initio Phonon Calculations and Raman Scattering |  | Konrad J Kapcia, Maureen Reedyk, Mojtaba Hajialamdari, Andrzej Ptok, Przemys Law Piekarz, Fereidoon S Razavi, Andrzej M OleÅ›, Reinhard K Kremer |  |  | 2019
61ba9c3949d0b378c6c510ac | NbSe 2 single crystals | 2044318668 |  | NbSe2 |  | single crystals | Chalcogenides |  |  |  | 7.2 | K |  |  |  | body | paragraph | aa1d212366 | Transverse instabilities of multiple vortex chains in magnetically coupledNbSe2/permalloysuperconductor/ferromagnet bilayers | 10.1103/physrevb.80.180506 | G Karapetrov, M V MiloÅ¡eviÄ‡, M Iavarone, J Fedor, A Belkin, V Novosad, F M Peeters | American Physical Society (APS) | Physical Review B | 2013
61ba9c39ef148cdddfc510ff | alkali-doped C 60 | 581674658 |  | C | alkali |  | Carbides |  |  |  | 33 | K |  |  |  | body | paragraph | 06b48fa388 | Strong Superconductivity with Local Jahn-Teller Phonons inC60Solids | 10.1103/physrevlett.90.167006 | J E Han, O Gunnarsson, V H Crespi | American Physical Society (APS) | Physical Review Letters | 2002
61ba9c392b9a12e3d2c510e3 | CeCoIn 5 | -602783841 |  | CeIn5Co |  |  | Alloys |  |  |  | 2.3 | K |  |  |  | body | paragraph | 408fabfd90 | Anisotropic three-dimensional magnetic fluctuations in heavy fermionCeRhIn5 | 10.1103/physrevb.65.100505 | Wei Bao, G Aeppli, J W Lynn, P G Pagliuso, J L Sarrao, M F Hundley, J D Thompson, Z Fisk | American Physical Society (APS) | Physical Review B | 2008
61ba9c392b9a12e3d2c510e4 | CeRhIn5 | 592017831 |  | CeIn5Rh |  |  | Alloys |  |  |  | 2.1 | K |  |  |  | header | abstract | 408fabfd90 | Anisotropic three-dimensional magnetic fluctuations in heavy fermionCeRhIn5 | 10.1103/physrevb.65.100505 | Wei Bao, G Aeppli, J W Lynn, P G Pagliuso, J L Sarrao, M F Hundley, J D Thompson, Z Fisk | American Physical Society (APS) | Physical Review B | 2008
61ba9c3920fc3eae4bc51104 | MgB 2 | 1450136626 |  | MgB2 |  |  | Alloys, Borides |  |  |  | 39 | K |  |  |  | body | paragraph | bff649ba7e | HighTcSuperconductivity inMgB2by Nonadiabatic Pairing | 10.1103/physrevlett.88.117003 | E Cappelluti, S Ciuchi, C Grimaldi, L Pietronero, S StrÃ¤ssler | American Physical Society (APS) | Physical Review Letters | 2001
61ba9c3920fc3eae4bc51105 | GIC | -978518682 |  | GCI |  |  | Carbides |  |  |  | 39 | K |  |  |  | body | figure | bff649ba7e | HighTcSuperconductivity inMgB2by Nonadiabatic Pairing | 10.1103/physrevlett.88.117003 | E Cappelluti, S Ciuchi, C Grimaldi, L Pietronero, S StrÃ¤ssler | American Physical Society (APS) | Physical Review Letters | 2001
61ba9c3920fc3eae4bc51106 | FET hole doped C 60 | 1372888682 |  | C | FET hole |  | Carbides |  |  |  | 52 | K |  |  |  | body | paragraph | bff649ba7e | HighTcSuperconductivity inMgB2by Nonadiabatic Pairing | 10.1103/physrevlett.88.117003 | E Cappelluti, S Ciuchi, C Grimaldi, L Pietronero, S StrÃ¤ssler | American Physical Society (APS) | Physical Review Letters | 2001
61ba9c3920fc3eae4bc51107 | MgB 2 | 1685058136 |  | MgB2 |  |  | Alloys, Borides |  |  |  | 39 | K |  |  |  | body | paragraph | bff649ba7e | HighTcSuperconductivity inMgB2by Nonadiabatic Pairing | 10.1103/physrevlett.88.117003 | E Cappelluti, S Ciuchi, C Grimaldi, L Pietronero, S StrÃ¤ssler | American Physical Society (APS) | Physical Review Letters | 2001
61ba9c3920fc3eae4bc51108 | Rb 3 C 60 | -1217419500 |  | RbC20 |  |  | Carbides |  |  |  | 30 | K |  |  |  | body | paragraph | bff649ba7e | HighTcSuperconductivity inMgB2by Nonadiabatic Pairing | 10.1103/physrevlett.88.117003 | E Cappelluti, S Ciuchi, C Grimaldi, L Pietronero, S StrÃ¤ssler | American Physical Society (APS) | Physical Review Letters | 2001
61ba9c3920fc3eae4bc51109 | KC 8 | -136840909 |  | KC8 |  |  | Carbides |  |  |  | 0.55 | K |  |  |  | body | figure | bff649ba7e | HighTcSuperconductivity inMgB2by Nonadiabatic Pairing | 10.1103/physrevlett.88.117003 | E Cappelluti, S Ciuchi, C Grimaldi, L Pietronero, S StrÃ¤ssler | American Physical Society (APS) | Physical Review Letters | 2001
61ba9c39ab9e3e9324c510c4 | Li 2 Pt 3 B | -1085784612 |  | Li2BPt3 |  |  | Alloys, Borides |  |  |  | 2.43 | K |  |  |  | body |  | 582cce944c | Physical properties of noncentrosymmetric superconductorLaIrSi3: AÎ¼SR study | 10.1103/physrevb.90.014513 | V K Anand, D Britz, A Bhattacharyya, D T Adroja, A D Hillier, A M Strydom, W Kockelmann, B D Rainford, K A Mcewen | American Physical Society (APS) | Physical Review B | 2014
61ba9c39ab9e3e9324c510c6 | LaIrSi 3 | 340023466 |  | LaSi3Ir |  |  | Alloys |  |  |  | 0.72 | K |  |  |  | body | figure | 582cce944c | Physical properties of noncentrosymmetric superconductorLaIrSi3: AÎ¼SR study | 10.1103/physrevb.90.014513 | V K Anand, D Britz, A Bhattacharyya, D T Adroja, A D Hillier, A M Strydom, W Kockelmann, B D Rainford, K A Mcewen | American Physical Society (APS) | Physical Review B | 2014
61ba9c39ab9e3e9324c510c7 | Li 2 Pd 3 B | 452021852 |  | Li2BPd3 |  |  | Alloys, Borides |  |  |  | 6.7 | K |  |  |  | body |  | 582cce944c | Physical properties of noncentrosymmetric superconductorLaIrSi3: AÎ¼SR study | 10.1103/physrevb.90.014513 | V K Anand, D Britz, A Bhattacharyya, D T Adroja, A D Hillier, A M Strydom, W Kockelmann, B D Rainford, K A Mcewen | American Physical Society (APS) | Physical Review B | 2014
61ba9c39ab9e3e9324c510cc | LaIrSi 3 | 569142414 |  | LaSi3Ir |  |  | Alloys |  |  |  | 0.77 | K | heat capacity |  |  | body | paragraph | 582cce944c | Physical properties of noncentrosymmetric superconductorLaIrSi3: AÎ¼SR study | 10.1103/physrevb.90.014513 | V K Anand, D Britz, A Bhattacharyya, D T Adroja, A D Hillier, A M Strydom, W Kockelmann, B D Rainford, K A Mcewen | American Physical Society (APS) | Physical Review B | 2014
61ba9c3bc0bff55f4cc510df | RbLn 2 Fe 4 As 4 O 2 | 435741721 |  | Ln2RbFe4(As2O)2 |  |  | Iron-pnictides, Oxides, Pnictides |  |  |  | 0.1 | K |  |  |  | body | figure | 9dad014298 | Synthesis, Crystal Structure and Superconductivity in RbLn2Fe4As4O2(Ln = Sm, Tb, Dy, and Ho) | 10.1021/acs.chemmater.6b05458 | Zhi-Cheng Wang, Chao-Yang He, Si-Qi Wu, Zhang-Tu Tang, Yi Liu, Guang-Han Cao | American Chemical Society (ACS) | Chemistry of Materials | 2017
61ba9c3bc0bff55f4cc510e0 | AkCa 2 Fe 4 As 4 F 2 (Ak = Rb and Cs) | -1376524994 |  | AkCa2Fe4As4F2 |  |  | Iron-pnictides, Pnictides, Fluorides |  |  | Ak=Rb, Cs | 33 | K |  |  |  | body | figure | 9dad014298 | Synthesis, Crystal Structure and Superconductivity in RbLn2Fe4As4O2(Ln = Sm, Tb, Dy, and Ho) | 10.1021/acs.chemmater.6b05458 | Zhi-Cheng Wang, Chao-Yang He, Si-Qi Wu, Zhang-Tu Tang, Yi Liu, Guang-Han Cao | American Chemical Society (ACS) | Chemistry of Materials | 2017
61ba9c3bc0bff55f4cc510e1 | RbGd 2 Fe 4 As 4 O 2 | -1801083194 |  | RbGd2Fe4(As2O)2 |  |  | Iron-pnictides, Oxides, Pnictides |  |  |  | 35 | K |  |  |  | body | figure | 9dad014298 | Synthesis, Crystal Structure and Superconductivity in RbLn2Fe4As4O2(Ln = Sm, Tb, Dy, and Ho) | 10.1021/acs.chemmater.6b05458 | Zhi-Cheng Wang, Chao-Yang He, Si-Qi Wu, Zhang-Tu Tang, Yi Liu, Guang-Han Cao | American Chemical Society (ACS) | Chemistry of Materials | 2017
61ba9c3b0cb3d3a5e6c51091 | NbSe 2 | 61319055 |  | NbSe2 |  |  | Chalcogenides |  |  |  | 7.3 | K |  |  |  | body | paragraph | bb7cb45758 | > PAPER IDENTIFICATION NUMBER CE 2101 < 1 |  | S D Kaushik
61ba9c3b0cb3d3a5e6c51092 | NbSe 2 | 161436097 |  | NbSe2 |  |  | Chalcogenides |  |  |  | 7.5 | K |  |  |  | body | paragraph | bb7cb45758 | > PAPER IDENTIFICATION NUMBER CE 2101 < 1 |  | S D Kaushik
61ba9c3b0cb3d3a5e6c51093 | Bi 2 Sr 2 Ca 2 Cu 3 O 10 (BSCCO) | 381994135 | BSCCO | Sr2Ca2Cu3(BiO5)2 |  |  | Oxides, Cuprates |  |  |  | 110 | K |  |  |  | body | paragraph | bb7cb45758 | > PAPER IDENTIFICATION NUMBER CE 2101 < 1 |  | S D Kaushik
61ba9c3b85fc223534c5107e | Bi 2 Se 3 | 923428286 |  | Bi2Se3 |  |  | Chalcogenides |  |  |  | 3.8 | K |  |  |  | body | paragraph | 6496769717 | Vortex lattices in the superconducting phases of doped topological insulators and heterostructures | 10.1103/physrevb.87.035401 | Hsiang-Hsuan Hung, Pouyan Ghaemi, Taylor L Hughes, Matthew J Gilbert | American Physical Society (APS) | Physical Review B | 2012
61ba9c3b6a35f302ddc510d1 | CsV 3 Sb 5 | -1800135102 |  | CsV3Sb5 |  |  | Alloys |  |  |  | 2.5 | K |  |  |  | header | abstract | 62a941ef71 | s-wave superconductivity in kagome metal CsV 3 Sb 5 revealed by 121/123 Sb NQR and 51 V NMR measurements |  | Chao Mu, Qiangwei Yin, Zhijun Tu, Chunsheng Gong, Hechang Lei, Zheng Li, Jianlin Luo |  |  | 2021
61ba9c3c720b8b3d36c510a2 | Sr 2 RuO 4 | 1463158146 |  | Sr2RuO4 |  |  | Oxides |  |  |  | 1.5 | K |  |  |  | body | paragraph | 7e6b59b040 | Tunnelling Spectroscopy of the Interface between Sr2RuO4and a Single Ru Micro-Inclusion in Eutectic Crystals | 10.1143/jpsj.75.125001 | Hiroshi Yaguchi, Keiichi Takizawa, Minoru Kawamura, Naoki Kikugawa, Yoshiteru Maeno, Takayoshi Meno, Tatsushi Akazaki, Kouichi Semba, Hideaki Takayanagi | Physical Society of Japan | Journal of the Physical Society of Japan | 2006
61ba9c3c5cc438644dc510d4 | fulleride C 60 Cs 3 | 2038779786 |  | CsC20 |  |  | Carbides |  |  |  | 40 | K |  |  |  | body | paragraph | 98ac5f2c2e | Electron-phonon interaction inC70 | 10.1103/physrevb.61.7775 | D Provasi, N Breda, R A Broglia, G ColÃ², H E Roman, G Onida | American Physical Society (APS) | Physical Review B | 2013
61ba9c3c7ce09aab2ac510d0 | URhGe | -1617630645 |  | UGeRh |  |  | Alloys |  |  |  | 0.3 | K |  |  |  | body | paragraph | dd161d5ae9 | Competition of superconductivity and magnetism inMoSr2R1.5Ce0.5Cu2O10âˆ’Î´(R=rareâˆ’earth) | 10.1103/physrevb.68.064507 | I Felner, E Galstyan | American Physical Society (APS) | Physical Review B | 2003
61ba9c3d20fc3eae4bc5110c | LaOFeSb | -1763353712 |  | LaFeSbO |  |  | Oxides |  |  |  | 60 | K |  |  |  | body | paragraph | eab1790720 | Itinerant nature of magnetism in iron pnictides: A first-principles study | 10.1103/physrevb.81.094505 | Yu-Zhong Zhang, Ingo Opahle, Harald O Jeschke, Roser ValentÃ­ | American Physical Society (APS) | Physical Review B | 2010
61ba9c3d20fc3eae4bc5110d | SmOFeAs | -560917023 |  | SmFeAsO |  |  | Iron-pnictides, Oxides, Pnictides |  |  |  | 55 | K |  |  |  | body | paragraph | eab1790720 | Itinerant nature of magnetism in iron pnictides: A first-principles study | 10.1103/physrevb.81.094505 | Yu-Zhong Zhang, Ingo Opahle, Harald O Jeschke, Roser ValentÃ­ | American Physical Society (APS) | Physical Review B | 2010
61ba9c3da5c5381c2ec51121 | LiFeAs | 505383893 |  | LiFeAs |  |  | Iron-pnictides, Pnictides |  |  |  | 17.6 | K |  |  |  | body | paragraph | 9447cf7ae0 | Electron-boson spectral density of LiFeAs obtained from optical data | 10.1088/0953-8984/27/5/055701 | J Hwang, J P Carbotte, B H Min, Y S Kwon, T Timusk | IOP Publishing | Journal of Physics: Condensed Matter | 2014
61ba9c3ea01e2beb09c510fe | MgB 2 | 1357716028 |  | MgB2 |  |  | Alloys, Borides |  |  |  | 39 | K |  |  |  | header | abstract | 2fa07f4701 | Superconducting quantum interference device based on MgB2 nanobridges | 10.1063/1.1407864 | Alexander Brinkman, Dick Veldhuis, Dragana Mijatovic, Guus Rijnders, Dave H A Blank, Hans Hilgenkamp, Horst Rogalla | AIP Publishing | Applied Physics Letters | 2001
61ba9c3ea01e2beb09c510ff | Mg-enriched MgB 2 | -1564345929 |  | MgB2 | Mg-enriched |  | Alloys, Borides |  |  |  | 24 | K |  |  |  | body | paragraph | 2fa07f4701 | Superconducting quantum interference device based on MgB2 nanobridges | 10.1063/1.1407864 | Alexander Brinkman, Dick Veldhuis, Dragana Mijatovic, Guus Rijnders, Dave H A Blank, Hans Hilgenkamp, Horst Rogalla | AIP Publishing | Applied Physics Letters | 2001
61ba9c3e1b93c0c6bec51108 | Bi2212 | -1733859156 | Bi2212 | Bi | [6 empty] | 92.1 | K |  |  |  | body | paragraph | f68544cf6f | Bosonic Spectral Function and the Electron-Phonon Interaction in HTSC Cuprates | 10.1155/2010/423725 | E G Maksimov, M L KuliÄ‡, O V Dolgov | Hindawi Limited | Advances in Condensed Matter Physics | 2013
61ba9c3e1b93c0c6bec51109 | optimally doped Bi2212 | 1395414691 | Bi2212 | Bi | optimally doped | [5 empty] | 91 | K |  |  |  | body | figure | f68544cf6f | Bosonic Spectral Function and the Electron-Phonon Interaction in HTSC Cuprates | 10.1155/2010/423725 | E G Maksimov, M L KuliÄ‡, O V Dolgov | Hindawi Limited | Advances in Condensed Matter Physics | 2013
61ba9c3e1b93c0c6bec5110a | underdoped Bi2212 | 794622075 | Bi2212 | Bi | underdoped | [5 empty] | 88 | K |  |  |  | body | paragraph | f68544cf6f | Bosonic Spectral Function and the Electron-Phonon Interaction in HTSC Cuprates | 10.1155/2010/423725 | E G Maksimov, M L KuliÄ‡, O V Dolgov | Hindawi Limited | Advances in Condensed Matter Physics | 2013
61ba9c3e1b93c0c6bec5110c | La 2 CuO 4 | 87670781 |  | La2CuO4 |  |  | Oxides, Cuprates |  |  |  | 0.01 | K |  |  |  | body | paragraph | f68544cf6f | Bosonic Spectral Function and the Electron-Phonon Interaction in HTSC Cuprates | 10.1155/2010/423725 | E G Maksimov, M L KuliÄ‡, O V Dolgov | Hindawi Limited | Advances in Condensed Matter Physics | 2013
61ba9c3e14d91e0862c510cd | Li 2 Pt 3 B | -981809543 |  | Li2BPt3 |  |  | Alloys, Borides |  |  |  | 2.1 | K |  |  |  | body | figure | 4adee52d04 | Temperature Dependence of the Spin Susceptibility in Noncentrosymmetric Superconductors with Line Nodes | 10.7566/jpsj.83.044713 | Hiroshi Shimahara | Physical Society of Japan | Journal of the Physical Society of Japan | 2014
61ba9c3f12cb23f3dfc51102 | YH 9 | 2095559499 |  | YH9 |  |  | Hydrides, Alloys |  |  |  | 262 | K |  | 1.82E+11 | Pa | body | paragraph | 4ffee80952 | Electron-and hole-doping on ScH 2 and YH 2 : Effects on superconductivity without applied pressure |  | S Villa-CortÃ©s, O De La PeÃ±a-Seaman |  |  | 2021
61ba9c3f12cb23f3dfc51103 | Sc 0.05 Ti 0.95 H 2 | 203423140 |  | Sc0.05Ti0.95H2 |  |  | Hydrides, Alloys |  |  |  | 3.7 | K |  |  |  | body | paragraph | 4ffee80952 | Electron-and hole-doping on ScH 2 and YH 2 : Effects on superconductivity without applied pressure |  | S Villa-CortÃ©s, O De La PeÃ±a-Seaman |  |  | 2021
61ba9c3f12cb23f3dfc51105 | ScH 6 | 1870142968 |  | ScH6 |  |  | Hydrides, Alloys |  |  |  | 120 | K |  | 2.5E+11 | Pa | body | paragraph | 4ffee80952 | Electron-and hole-doping on ScH 2 and YH 2 : Effects on superconductivity without applied pressure |  | S Villa-CortÃ©s, O De La PeÃ±a-Seaman |  |  | 2021
61ba9c3f12cb23f3dfc51106 | Li 0.95 Be 0.05 H | -354824470 |  | Li0.95Be0.05H1 |  |  | Hydrides, Alloys |  |  |  | 2.1 | K |  |  |  | body | paragraph | 4ffee80952 | Electron-and hole-doping on ScH 2 and YH 2 : Effects on superconductivity without applied pressure |  | S Villa-CortÃ©s, O De La PeÃ±a-Seaman |  |  | 2021
61ba9c3f12cb23f3dfc51107 | YH 9 | -1633315641 |  | YH9 |  |  | Hydrides, Alloys |  |  |  | 262 | K |  | 1.82E+11 | Pa | body | paragraph | 4ffee80952 | Electron-and hole-doping on ScH 2 and YH 2 : Effects on superconductivity without applied pressure |  | S Villa-CortÃ©s, O De La PeÃ±a-Seaman |  |  | 2021
61ba9c3f12cb23f3dfc5110a | LaH 10 | 1507239085 |  | LaH10 |  |  | Hydrides, Alloys |  |  |  | 250 | K |  |  |  | body | paragraph | 4ffee80952 | Electron-and hole-doping on ScH 2 and YH 2 : Effects on superconductivity without applied pressure |  | S Villa-CortÃ©s, O De La PeÃ±a-Seaman |  |  | 2021
61ba9c3f12cb23f3dfc5110b | K 0.55 Ca 0.45 H | 1870418802 |  | K0.55Ca0.45H1 |  |  | Hydrides, Alloys |  |  |  | 2.1 | K |  |  |  | body | paragraph | 4ffee80952 | Electron-and hole-doping on ScH 2 and YH 2 : Effects on superconductivity without applied pressure |  | S Villa-CortÃ©s, O De La PeÃ±a-Seaman |  |  | 2021
61ba9c3f12cb23f3dfc5110c | H 3 S | -378461625 |  | H3S |  |  | Hydrides, Chalcogenides |  |  |  | 203 | K |  | 1.55E+11 | Pa | body | paragraph | 4ffee80952 | Electron-and hole-doping on ScH 2 and YH 2 : Effects on superconductivity without applied pressure |  | S Villa-CortÃ©s, O De La PeÃ±a-Seaman |  |  | 2021
61ba9c3f12cb23f3dfc5110e | ScH 2 | -12703102 |  | ScH2 |  |  | Hydrides, Alloys |  |  |  | 38 | K |  | 30000000000 | Pa | body | paragraph | 4ffee80952 | Electron-and hole-doping on ScH 2 and YH 2 : Effects on superconductivity without applied pressure |  | S Villa-CortÃ©s, O De La PeÃ±a-Seaman |  |  | 2021
61ba9c4085b12ae79ac510b8 | ThZ 2 Ge 2 ( Z = Pd, Rh) | -1496529821 |  | Z2ThGe2 |  |  | Alloys |  |  | Z=Pd, Rh | 1.1 | K |  |  |  | body | paragraph | a694cf8690 | First Principles Calculations of Superconducting Critical Temperature of ThCr 2 Si 2 -Type Structure |  | Gewinner Senderanto Sinaga, Keishu Utimula, Kousuke Nakano, Kenta Hongo, Ryo Maezono |  |  | 2019
61ba9c4085b12ae79ac510b9 | ThX 2 Si 2 (X = Cu, Au) | 516595645 |  | X2ThSi2 |  |  | Alloys |  |  | X=Cu, Au | 3.88 | K |  |  |  | body | paragraph | a694cf8690 | First Principles Calculations of Superconducting Critical Temperature of ThCr 2 Si 2 -Type Structure |  | Gewinner Senderanto Sinaga, Keishu Utimula, Kousuke Nakano, Kenta Hongo, Ryo Maezono |  |  | 2019
61ba9c4085b12ae79ac510ba | LaRu 2 M 2 | -1999626452 |  | M2LaRu2 |  |  | Alloys |  |  |  | 4.1 | K |  |  |  | body | paragraph | a694cf8690 | First Principles Calculations of Superconducting Critical Temperature of ThCr 2 Si 2 -Type Structure |  | Gewinner Senderanto Sinaga, Keishu Utimula, Kousuke Nakano, Kenta Hongo, Ryo Maezono |  |  | 2019
61ba9c4085b12ae79ac510bb | BaPd 2 As 2 | -367831281 |  | Ba(AsPd)2 |  |  | Pnictides |  |  |  | 3.85 | K |  |  |  | body | paragraph | a694cf8690 | First Principles Calculations of Superconducting Critical Temperature of ThCr 2 Si 2 -Type Structure |  | Gewinner Senderanto Sinaga, Keishu Utimula, Kousuke Nakano, Kenta Hongo, Ryo Maezono |  |  | 2019
61ba9c4085b12ae79ac510bc | CeCu 2 Si 2 | 1322393522 |  | Ce(CuSi)2 |  |  | Alloys |  |  |  | 0.5 | K |  |  |  | body | paragraph | a694cf8690 | First Principles Calculations of Superconducting Critical Temperature of ThCr 2 Si 2 -Type Structure |  | Gewinner Senderanto Sinaga, Keishu Utimula, Kousuke Nakano, Kenta Hongo, Ryo Maezono |  |  | 2019
61ba9c4085b12ae79ac510bd | ThAu 2 Si 2 | 1201216528 |  | Th(SiAu)2 |  |  | Alloys |  |  |  | 3.88 | K |  |  |  | body | paragraph | a694cf8690 | First Principles Calculations of Superconducting Critical Temperature of ThCr 2 Si 2 -Type Structure |  | Gewinner Senderanto Sinaga, Keishu Utimula, Kousuke Nakano, Kenta Hongo, Ryo Maezono |  |  | 2019
61ba9c4014d91e0862c510cf | Li 2 Pt 3 B | -1105067902 |  | Li2BPt3 |  |  | Alloys, Borides |  |  |  | 2.4 | K |  |  |  | body | figure | 7e644faeec | A Penetration Depth Study on Li 2 Pd 3 B and Li 2 Pt 3 B |  | H Q Yuan, D Vandervelde, M B Salamon, P Badica, K Togano, Pd
61ba9c40c2c99830dec510e4 | Cd 2 Re 2 O 7 | 1734895224 |  | Cd2Re2O7 |  |  | Oxides |  |  |  | 1 | K |  |  |  | body | paragraph | 9ac1c080f1 | Order parameter in superconductors with nondegenerate bands | 10.1103/physrevb.70.214510 | I A Sergienko, S H Curnoe | American Physical Society (APS) | Physical Review B | 2004
61ba9c403af0453d0cc510f3 | La 1.88 Sr 0.12 CuO 4 | -43329933 |  | Sr0.12La1.88Cu1O4 |  |  | Oxides, Cuprates |  |  |  | 30 | K |  |  |  | body | figure | 8bcbc8fae1 | Similar glassy features in theL139aNMR response of pure and disorderedLa1.88Sr0.12CuO4 | 10.1103/physrevb.78.014504 | V F MitroviÄ‡, M-H Julien, C De Vaulx, M HorvatiÄ‡, C Berthier, T Suzuki, K Yamada | American Physical Society (APS) | Physical Review B | 2013
61ba9c4007932c08a9c51111 | FeSe | 1444496620 |  | FeSe |  |  | Iron-chalcogenides, Chalcogenides |  |  |  | 20 | K |  |  |  | header | abstract | acc10d6616 | Superconducting fluctuations in FeSe0.5Te0.5 thin films probed via microwave spectroscopy | 10.1103/physrevb.97.024504 | Fuyuki Nabeshima, Kosuke Nagasawa, Atsutaka Maeda, Yoshinori Imai | American Physical Society (APS) | Physical Review B | 2017
61ba9c4007932c08a9c51112 | FeSe 0.5 Te 0.5 film | 1681339181 |  | Fe1Te0.5Se0.5 |  | film | Iron-chalcogenides, Chalcogenides |  |  |  | 20 | K |  |  |  | body | paragraph | acc10d6616 | Superconducting fluctuations in FeSe0.5Te0.5 thin films probed via microwave spectroscopy | 10.1103/physrevb.97.024504 | Fuyuki Nabeshima, Kosuke Nagasawa, Atsutaka Maeda, Yoshinori Imai | American Physical Society (APS) | Physical Review B | 2017
61ba9c4185fc223534c51081 | Bi 4 O 4 S 3 | -762870759 |  | Bi4S3O4 |  |  | Chalcogenides, Oxides |  |  |  | 4.5 | K | specific heat |  |  | body | figure | 25aba92a3a | Mn-doping induced ferromagnetism and enhanced superconductivity inBi4âˆ’xMnxO4S3(0.075â‰¤xâ‰¤0.15) | 10.1103/physrevb.94.064522 | Zhenjie Feng, Xunqing Yin, Yiming Cao, Xianglian Peng, Tian Gao, Chuan Yu, Jingzhe Chen, Baojuan Kang, Bo Lu, Juan Guo, Qing Li, Wei-Shiuan Tseng, Zhongquan Ma, Chao Jing, Shixun Cao, Jincang Zhang, N-C Yeh | American Physical Society (APS) | Physical Review B | 2016
61ba9c4185fc223534c51087 | Bi 4 O 4 S 3 | -720522039 |  | Bi4S3O4 |  |  | Chalcogenides, Oxides |  |  |  | 3 | K |  |  |  | body | figure | 25aba92a3a | Mn-doping induced ferromagnetism and enhanced superconductivity inBi4âˆ’xMnxO4S3(0.075â‰¤xâ‰¤0.15) | 10.1103/physrevb.94.064522 | Zhenjie Feng, Xunqing Yin, Yiming Cao, Xianglian Peng, Tian Gao, Chuan Yu, Jingzhe Chen, Baojuan Kang, Bo Lu, Juan Guo, Qing Li, Wei-Shiuan Tseng, Zhongquan Ma, Chao Jing, Shixun Cao, Jincang Zhang, N-C Yeh | American Physical Society (APS) | Physical Review B | 2016
61ba9c4185fc223534c5108c | undoped Bi4O4S3 | 1141671704 |  | Bi4S3O4 | undoped |  | Chalcogenides, Oxides |  |  |  | 4.5 | K |  |  |  | header | abstract | 25aba92a3a | Mn-doping induced ferromagnetism and enhanced superconductivity inBi4âˆ’xMnxO4S3(0.075â‰¤xâ‰¤0.15) | 10.1103/physrevb.94.064522 | Zhenjie Feng, Xunqing Yin, Yiming Cao, Xianglian Peng, Tian Gao, Chuan Yu, Jingzhe Chen, Baojuan Kang, Bo Lu, Juan Guo, Qing Li, Wei-Shiuan Tseng, Zhongquan Ma, Chao Jing, Shixun Cao, Jincang Zhang, N-C Yeh | American Physical Society (APS) | Physical Review B | 2016
61ba9c4185fc223534c5108d | Bi 4 O 4 S 3 | -928458191 |  | Bi4S3O4 |  |  | Chalcogenides, Oxides |  |  |  | 4.5 | K |  |  |  | body | paragraph | 25aba92a3a | Mn-doping induced ferromagnetism and enhanced superconductivity inBi4âˆ’xMnxO4S3(0.075â‰¤xâ‰¤0.15) | 10.1103/physrevb.94.064522 | Zhenjie Feng, Xunqing Yin, Yiming Cao, Xianglian Peng, Tian Gao, Chuan Yu, Jingzhe Chen, Baojuan Kang, Bo Lu, Juan Guo, Qing Li, Wei-Shiuan Tseng, Zhongquan Ma, Chao Jing, Shixun Cao, Jincang Zhang, N-C Yeh | American Physical Society (APS) | Physical Review B | 2016
61ba9c4185fc223534c5108e | Bi 3.875 Co 0.125 O 4 S 3 | 1428119217 |  | Co0.125Bi3.875S3O4 |  |  | Chalcogenides, Oxides |  |  |  | 4.8 | K |  |  |  | body | figure | 25aba92a3a | Mn-doping induced ferromagnetism and enhanced superconductivity inBi4âˆ’xMnxO4S3(0.075â‰¤xâ‰¤0.15) | 10.1103/physrevb.94.064522 | Zhenjie Feng, Xunqing Yin, Yiming Cao, Xianglian Peng, Tian Gao, Chuan Yu, Jingzhe Chen, Baojuan Kang, Bo Lu, Juan Guo, Qing Li, Wei-Shiuan Tseng, Zhongquan Ma, Chao Jing, Shixun Cao, Jincang Zhang, N-C Yeh | American Physical Society (APS) | Physical Review B | 2016
61ba9c416a35f302ddc510d5 | (NH 3 ) 0.9 NaRb 2 C 60 | 641613546 |  | Rb2Na1H2.7C60N0.9 |  |  | Hydrides, Nitrides, Carbides |  |  |  | 250 | K |  |  |  | body | paragraph | 2f728dac50 | Evidence for Insulating Behavior in the Electric Conduction of(NH3)K3C60Systems | 10.1103/physrevlett.88.096401 | H Kitano, R Matsuo, K Miwa, A Maeda, T Takenobu, Y Iwasa, T Mitani | American Physical Society (APS) | Physical Review Letters | 2002
61ba9c414217bb9076c510fe | Pure La 3 | 1983980142 |  | La | Pure |  | Alloys |  |  |  | 9.1 | K |  |  |  | body | paragraph | ed5269df51 | EPR Study of Superconductors | 10.1007/s10909-014-1252-z | I A Garifullin | Springer Science and Business Media LLC | Journal of Low Temperature Physics | 2014
61ba9c412b9a12e3d2c510e8 | Bi2212 | -1824350722 | Bi2212 | Bi | [6 empty] | 83 | K |  |  |  | body | paragraph | 9f42d6a4dd | Pseudogap opening and formation of Fermi arcs as an orbital-selective Mott transition in momentum space | 10.1103/physrevb.80.064501 | Michel Ferrero, Pablo S Cornaglia, Lorenzo De Leo, Olivier Parcollet, Gabriel Kotliar, Antoine Georges | American Physical Society (APS) | Physical Review B | 2013
61ba9c41ab9e3e9324c510d0 | FeSe | 1409852780 |  | FeSe |  |  | Iron-chalcogenides, Chalcogenides |  |  |  | 100 | K |  |  |  | body | paragraph | bdf082a643 | Interplay of screening and superconductivity in low-dimensional materials | 10.1103/physrevb.94.134504 | G SchÃ¶nhoff, M RÃ¶sner, R E Groenewald, S Haas, T O Wehling | American Physical Society (APS) | Physical Review B | 2016
61ba9c41ab9e3e9324c510d1 | doped layered MoS 2 | 83057989 |  | MoS2 | doped |  | Chalcogenides |  |  |  | 10 | K |  |  |  | body | paragraph | bdf082a643 | Interplay of screening and superconductivity in low-dimensional materials | 10.1103/physrevb.94.134504 | G SchÃ¶nhoff, M RÃ¶sner, R E Groenewald, S Haas, T O Wehling | American Physical Society (APS) | Physical Review B | 2016
61ba9c417c13e4f711c51096 | MgB 2 | 1633030512 |  | MgB2 |  |  | Alloys, Borides |  |  |  | 40 | K |  |  |  | body | paragraph | f1d59c4e36 | SUPERCONDUCTIVITY: The True Colors of Cuprates | 10.1126/science.1070866 | J E Hirsch | American Association for the Advancement of Science (AAAS) | Science | 2015
61ba9c417c13e4f711c51097 | BeB2 | -465369273 |  | BeB2 |  |  | Alloys, Borides |  |  |  | 1 | K |  |  |  | body | paragraph | f1d59c4e36 | SUPERCONDUCTIVITY: The True Colors of Cuprates | 10.1126/science.1070866 | J E Hirsch | American Association for the Advancement of Science (AAAS) | Science | 2015
61ba9c417c13e4f711c51098 | MgB 2 | 1448225872 |  | MgB2 |  |  | Alloys, Borides |  |  |  | 40 | K |  |  |  | body | paragraph | f1d59c4e36 | SUPERCONDUCTIVITY: The True Colors of Cuprates | 10.1126/science.1070866 | J E Hirsch | American Association for the Advancement of Science (AAAS) | Science | 2015
61ba9c415cc438644dc510d8 | ThOBiS 2 | 952753072 |  | ThBiS2O |  |  | Chalcogenides, Oxides |  |  |  | 2.85 | K |  |  |  | body | paragraph | 521be37536 | Superconductivity in a new layered bismuth oxyselenide: LaO0.5F0.5BiSe2 | 10.1088/0953-8984/26/21/215702 | A Krzton-Maziopa, Z Guguchia, E Pomjakushina, V Pomjakushin, R Khasanov, H Luetkens, P K Biswas, A Amato, H Keller, K Conder | IOP Publishing | Journal of Physics: Condensed Matter | 2014
61ba9c415cc438644dc510d9 | LaO 0.5 F 0.5 SbS 2 | 572377540 |  | La1Sb1S2O0.5F0.5 |  |  | Chalcogenides, Oxides, Fluorides |  |  |  | 1.7 | K | resistivity |  |  | body | paragraph | 521be37536 | Superconductivity in a new layered bismuth oxyselenide: LaO0.5F0.5BiSe2 | 10.1088/0953-8984/26/21/215702 | A Krzton-Maziopa, Z Guguchia, E Pomjakushina, V Pomjakushin, R Khasanov, H Luetkens, P K Biswas, A Amato, H Keller, K Conder | IOP Publishing | Journal of Physics: Condensed Matter | 2014
61ba9c415cc438644dc510da | Bi 4 O 4 S 3 | -916912119 |  | Bi4S3O4 |  |  | Chalcogenides, Oxides |  |  |  | 8.6 | K |  |  |  | body | paragraph | 521be37536 | Superconductivity in a new layered bismuth oxyselenide: LaO0.5F0.5BiSe2 | 10.1088/0953-8984/26/21/215702 | A Krzton-Maziopa, Z Guguchia, E Pomjakushina, V Pomjakushin, R Khasanov, H Luetkens, P K Biswas, A Amato, H Keller, K Conder | IOP Publishing | Journal of Physics: Condensed Matter | 2014
61ba9c415cc438644dc510db | LaO 0.5 F 0.5 BiS 2 | -2013303650 |  | La1Bi1S2O0.5F0.5 |  |  | Chalcogenides, Oxides, Fluorides |  |  |  | 10.6 | K |  | 101325 | Pa | body | paragraph | 521be37536 | Superconductivity in a new layered bismuth oxyselenide: LaO0.5F0.5BiSe2 | 10.1088/0953-8984/26/21/215702 | A Krzton-Maziopa, Z Guguchia, E Pomjakushina, V Pomjakushin, R Khasanov, H Luetkens, P K Biswas, A Amato, H Keller, K Conder | IOP Publishing | Journal of Physics: Condensed Matter | 2014
61ba9c415cc438644dc510dc | PrO 0.5 F 0.5 BiS 2 | -1467148023 |  | Pr1Bi1S2O0.5F0.5 |  |  | Chalcogenides, Oxides, Fluorides |  |  |  | 10.6 | K |  |  |  | body | paragraph | 521be37536 | Superconductivity in a new layered bismuth oxyselenide: LaO0.5F0.5BiSe2 | 10.1088/0953-8984/26/21/215702 | A Krzton-Maziopa, Z Guguchia, E Pomjakushina, V Pomjakushin, R Khasanov, H Luetkens, P K Biswas, A Amato, H Keller, K Conder | IOP Publishing | Journal of Physics: Condensed Matter | 2014
61ba9c421b93c0c6bec5110f | single crystal of Bi2212 | -1483817029 | Bi2212 | Bi |  | single crystal |  |  |  |  | 90 | K |  |  |  | body | paragraph | 7a335b904a | Switching Dynamics of Bi2Sr2CaCu2O8+Î´Intrinsic Josephson Junctions: Macroscopic Quantum Tunneling and Self-Heating Effect | 10.1143/jpsj.77.104708 | Hiromi Kashiwaya, Tetsuro Matsumoto, Hajime Shibata, Satoshi Kashiwaya, Hiroshi Eisaki, Yoshiyuki Yoshida, Shiro Kawabata, Yukio Tanaka | Physical Society of Japan | Journal of the Physical Society of Japan | 2008
61ba9c4214d91e0862c510d0 | 24 % Ba-doped sample Ba 0.24 K 0.76 Fe 2 As 2 (BaK0.76 | -2113752570 |  | K0.76Ba0.24Fe2As2 | 24 % Ba |  | Iron-pnictides, Pnictides |  |  |  | 13 | K |  |  |  | body | paragraph | 80e8ce87f5 | Evidence of competing interactions within hole Fermi-surface sheets in the vicinity of KFe 2 As 2 |  | Y Ota, K Okazaki, Y Kotani, T Shimojima, â€¡ W Malaeb, S Watanabe, C.-T Chen, K Kihou, C H Lee, H Eisaki, T Saito, H Fukazawa, Y Kohori, S Shin |  |  | 2014
61ba9c4214d91e0862c510d1 | 24 % Ba-doped sample Ba 0.24 K 0.76 Fe 2 As 2 (BaK0.76 |  |  | K0.76Ba1 | 24 % Ba |  | Alloys |  |  |  | 13 | K |  |  |  | body | paragraph | 80e8ce87f5 | Evidence of competing interactions within hole Fermi-surface sheets in the vicinity of KFe 2 As 2 |  | Y Ota, K Okazaki, Y Kotani, T Shimojima, â€¡ W Malaeb, S Watanabe, C.-T Chen, K Kihou, C H Lee, H Eisaki, T Saito, H Fukazawa, Y Kohori, S Shin |  |  | 2014
61ba9c4214d91e0862c510d2 | BAK0.76 | 630175586 |  | A1K0.76B1 |  |  | Alloys, Borides |  |  |  | 1.5 | K |  |  |  | body | figure | 80e8ce87f5 | Evidence of competing interactions within hole Fermi-surface sheets in the vicinity of KFe 2 As 2 |  | Y Ota, K Okazaki, Y Kotani, T Shimojima, â€¡ W Malaeb, S Watanabe, C.-T Chen, K Kihou, C H Lee, H Eisaki, T Saito, H Fukazawa, Y Kohori, S Shin |  |  | 2014
61ba9c4214d91e0862c510d3 | BaFe 2 As 2 | -390380568 |  | Ba(FeAs)2 |  |  | Iron-pnictides, Pnictides |  |  |  | 3.4 | K |  |  |  | body | paragraph | 80e8ce87f5 | Evidence of competing interactions within hole Fermi-surface sheets in the vicinity of KFe 2 As 2 |  | Y Ota, K Okazaki, Y Kotani, T Shimojima, â€¡ W Malaeb, S Watanabe, C.-T Chen, K Kihou, C H Lee, H Eisaki, T Saito, H Fukazawa, Y Kohori, S Shin |  |  | 2014
61ba9c4214d91e0862c510d4 | KFe 2 As 2 (K122) | 322082512 | K122 | K(FeAs)2 |  |  | Iron-pnictides, Pnictides |  |  |  | 38 | K |  |  |  | body | paragraph | 80e8ce87f5 | Evidence of competing interactions within hole Fermi-surface sheets in the vicinity of KFe 2 As 2 |  | Y Ota, K Okazaki, Y Kotani, T Shimojima, â€¡ W Malaeb, S Watanabe, C.-T Chen, K Kihou, C H Lee, H Eisaki, T Saito, H Fukazawa, Y Kohori, S Shin |  |  | 2014
61ba9c4214d91e0862c510d7 | BaK0.76 | 794169862 |  | K0.76Ba1 |  |  | Alloys |  |  |  | 17 | K |  |  |  | body | figure | 80e8ce87f5 | Evidence of competing interactions within hole Fermi-surface sheets in the vicinity of KFe 2 As 2 |  | Y Ota, K Okazaki, Y Kotani, T Shimojima, â€¡ W Malaeb, S Watanabe, C.-T Chen, K Kihou, C H Lee, H Eisaki, T Saito, H Fukazawa, Y Kohori, S Shin |  |  | 2014
61ba9c43dc085aa023c51096 | Sr 2 VO 3 FeAs | 765468777 |  | Sr2VFeAsO3 |  |  | Iron-pnictides, Oxides, Pnictides |  |  |  | 37 | K |  |  |  | body | paragraph | d3732e500f | Low-temperature Crystal Structure and 57 Fe MÃ¶ssbauer Spectroscopy of Sr 3 Sc 2 O 5 Fe 2 As 2 | 10.1515/energyo.0090.00004 | Marcus Tegel, Inga Schellenberg, Franziska Hummel, Rainer PÃ¶ttgen, Dirk Johrendt | De Gruyter |  | 2018
61ba9c43dc085aa023c51098 | LiFeAs | 133778093 |  | LiFeAs |  |  | Iron-pnictides, Pnictides |  |  |  | 18 | K |  |  |  | body | paragraph | d3732e500f | Low-temperature Crystal Structure and 57 Fe MÃ¶ssbauer Spectroscopy of Sr 3 Sc 2 O 5 Fe 2 As 2 | 10.1515/energyo.0090.00004 | Marcus Tegel, Inga Schellenberg, Franziska Hummel, Rainer PÃ¶ttgen, Dirk Johrendt | De Gruyter |  | 2018
61ba9c43dc085aa023c51099 | Sr 2 ScO 3 FeP | -287976919 |  | Sr2ScFePO3 |  |  | Iron-pnictides, Oxides, Pnictides |  |  |  | 37 | K |  |  |  | body | paragraph | d3732e500f | Low-temperature Crystal Structure and 57 Fe MÃ¶ssbauer Spectroscopy of Sr 3 Sc 2 O 5 Fe 2 As 2 | 10.1515/energyo.0090.00004 | Marcus Tegel, Inga Schellenberg, Franziska Hummel, Rainer PÃ¶ttgen, Dirk Johrendt | De Gruyter |  | 2018
61ba9c43dc085aa023c5109a | Sr 2 ScO 3 FeP | -287976919 |  | Sr2ScFePO3 |  |  | Iron-pnictides, Oxides, Pnictides |  |  |  | 17 | K |  |  |  | body | paragraph | d3732e500f | Low-temperature Crystal Structure and 57 Fe MÃ¶ssbauer Spectroscopy of Sr 3 Sc 2 O 5 Fe 2 As 2 | 10.1515/energyo.0090.00004 | Marcus Tegel, Inga Schellenberg, Franziska Hummel, Rainer PÃ¶ttgen, Dirk Johrendt | De Gruyter |  | 2018
61ba9c43a013f06956c510b9 | YBa 2 Cu 3 O 6.85 | 1324062275 |  | Ba2Y1Cu3O6.85 |  |  | Oxides, Cuprates |  |  |  | 87 | K |  |  |  | body | paragraph | db681d5dc3 | Spin Susceptibility in Underdoped YBa 2 Cu 3 O 6+x |  | H F Fong, P Bourges, Y Sidis, L P Regnault, J Bossy, A Ivanov, D L Milius, I A Aksay, B Keimer |  |  | 2000
61ba9c43a013f06956c510ba | YBa2Cu3O6.5 | -2018284430 |  | Ba2Y1Cu3O6.5 |  |  | Oxides, Cuprates |  |  |  | 52 | K |  |  |  | header | abstract | db681d5dc3 | Spin Susceptibility in Underdoped YBa 2 Cu 3 O 6+x |  | H F Fong, P Bourges, Y Sidis, L P Regnault, J Bossy, A Ivanov, D L Milius, I A Aksay, B Keimer |  |  | 2000
61ba9c43a013f06956c510bb | YBa 2 Cu 3 O 6.5 | 958000458 |  | Ba2Y1Cu3O6.5 |  |  | Oxides, Cuprates |  |  |  | 52 | K |  |  |  | body | paragraph | db681d5dc3 | Spin Susceptibility in Underdoped YBa 2 Cu 3 O 6+x |  | H F Fong, P Bourges, Y Sidis, L P Regnault, J Bossy, A Ivanov, D L Milius, I A Aksay, B Keimer |  |  | 2000
61ba9c43a013f06956c510bc | YBa2Cu3O6.7 | -1133650438 |  | Ba2Y1Cu3O6.7 |  |  | Oxides, Cuprates |  |  |  | 67 | K |  |  |  | header | abstract | db681d5dc3 | Spin Susceptibility in Underdoped YBa 2 Cu 3 O 6+x |  | H F Fong, P Bourges, Y Sidis, L P Regnault, J Bossy, A Ivanov, D L Milius, I A Aksay, B Keimer |  |  | 2000
61ba9c43a013f06956c510bd | YBa 2 Cu 3 O 6.7 | 1890778702 |  | Ba2Y1Cu3O6.7 |  |  | Oxides, Cuprates |  |  |  | 67 | K |  |  |  | body | paragraph | db681d5dc3 | Spin Susceptibility in Underdoped YBa 2 Cu 3 O 6+x |  | H F Fong, P Bourges, Y Sidis, L P Regnault, J Bossy, A Ivanov, D L Milius, I A Aksay, B Keimer |  |  | 2000
61ba9c4449d0b378c6c510b3 | MgB 2 | 1371200974 |  | MgB2 |  |  | Alloys, Borides |  |  |  | 39 | K |  |  |  | body | paragraph | cd0b7c533d | Influence of microstructures and crystalline defects on the superconductivity of MgB2 | 10.1063/1.1479470 | A Serquis, X Z Liao, Y T Zhu, J Y Coulter, J Y Huang, J O Willis, D E Peterson, F M Mueller, N O Moreno, J D Thompson, V F Nesterenko, S S Indrakanti | AIP Publishing | Journal of Applied Physics | 2002
61ba9c44e4552e90a8c510ac | UTe 2 | -961158388 |  | UTe2 |  |  | Chalcogenides |  |  |  | 1.6 | K |  | 1000000000 | Pa | body | paragraph | b4a0ee5665 | Tuning magnetic confinement of spin-triplet superconductivity |  | Wen-Chen Lin, Daniel J Campbell, Sheng Ran, I-Lin Liu, Hyunsoo Kim, Andriy H Nevidomskyy, David Graf, Nicholas P Butch, Johnpierre Paglione |  |  | 2020
61ba9c44ef148cdddfc51105 | Th 4+ doped GdFeAsO | 238406672 |  | GdFeAsO | Th 4+ doped |  | Iron-pnictides, Oxides, Pnictides |  |  |  | 56 | K |  |  |  | body | paragraph | fe62c4c672 | Antiferromagnetic transition inEuFe2As2: A possible parent compound for superconductors | 10.1103/physrevb.78.052501 | Zhi Ren, Zengwei Zhu, Shuai Jiang, Xiangfan Xu, Qian Tao, Cao Wang, Chunmu Feng, Guanghan Cao, Zhuâ€™an Xu | American Physical Society (APS) | Physical Review B | 2008
61ba9c45d7a99c43e8c510f2 | LiFeAs | -191629359 |  | LiFeAs |  |  | Iron-pnictides, Pnictides |  |  |  | 18 | K |  |  |  | body | paragraph | 947cfce8dc | Incommensurate spin-density wave and a multiband superconducting phase in NaxFeAs revealed by nuclear magnetic resonance | 10.1103/physrevb.84.054528 | M KlanjÅ¡ek, P JegliÄ, B Lv, A M Guloy, C W Chu, D ArÄon | American Physical Society (APS) | Physical Review B | 2011
61ba9c45d7a99c43e8c510f3 | NaFeAs | 1121788755 |  | NaFeAs |  |  | Iron-pnictides, Pnictides |  |  |  | 40 | K |  |  |  | body | paragraph | 947cfce8dc | Incommensurate spin-density wave and a multiband superconducting phase in NaxFeAs revealed by nuclear magnetic resonance | 10.1103/physrevb.84.054528 | M KlanjÅ¡ek, P JegliÄ, B Lv, A M Guloy, C W Chu, D ArÄon | American Physical Society (APS) | Physical Review B | 2011
61ba9c45d7a99c43e8c510f4 | Na 0.9 FeAs | 613117733 |  | Na0.9Fe1As1 |  |  | Iron-pnictides, Pnictides |  |  |  | 12 | K | susceptibility |  |  | body | paragraph | 947cfce8dc | Incommensurate spin-density wave and a multiband superconducting phase in NaxFeAs revealed by nuclear magnetic resonance | 10.1103/physrevb.84.054528 | M KlanjÅ¡ek, P JegliÄ, B Lv, A M Guloy, C W Chu, D ArÄon | American Physical Society (APS) | Physical Review B | 2011
61ba9c45d7a99c43e8c510f6 | LaFeAsO | 671231247 |  | LaFeAsO |  |  | Iron-pnictides, Oxides, Pnictides |  |  |  | 18 | K |  |  |  | body | paragraph | 947cfce8dc | Incommensurate spin-density wave and a multiband superconducting phase in NaxFeAs revealed by nuclear magnetic resonance | 10.1103/physrevb.84.054528 | M KlanjÅ¡ek, P JegliÄ, B Lv, A M Guloy, C W Chu, D ArÄon | American Physical Society (APS) | Physical Review B | 2011
61ba9c46c2c99830dec510eb | (Y 0.4 Pr 0.6 )123 | -1669413803 | (Y 0.4 Pr 0.6 )123 | Pr | [6 empty] | 50 | K |  |  |  | body | paragraph | fff7e092b2 | What Tc can Teach About Superconductivity | 10.1007/978-0-387-68734-6_8 | Theodore H Geballe, Gertjan Koster | Springer New York
61ba9c46c2c99830dec510ec | La 2 CuO 4 | -915655 |  | La2CuO4 |  |  | Oxides, Cuprates |  |  |  | 40 | K |  |  |  | body | paragraph | fff7e092b2 | What Tc can Teach About Superconductivity | 10.1007/978-0-387-68734-6_8 | Theodore H Geballe, Gertjan Koster | Springer New York
61ba9c46c2c99830dec510ed | La 2 CuO 4 | -915655 |  | La2CuO4 |  |  | Oxides, Cuprates |  |  |  | 50 | K |  |  |  | body | paragraph | fff7e092b2 | What Tc can Teach About Superconductivity | 10.1007/978-0-387-68734-6_8 | Theodore H Geballe, Gertjan Koster | Springer New York
61ba9c46c2c99830dec510f0 | single layers of doped CuO 2 | -46195503 |  | CuO2 |  | single layers | Oxides, Cuprates |  |  |  | 80 | K |  |  |  | body | paragraph | fff7e092b2 | What Tc can Teach About Superconductivity | 10.1007/978-0-387-68734-6_8 | Theodore H Geballe, Gertjan Koster | Springer New York
61ba9c46c2c99830dec510f4 | CuO 4 | -667447079 |  | CuO4 |  |  | Oxides, Cuprates |  |  |  | 30 | K |  |  |  | body | paragraph | fff7e092b2 | What Tc can Teach About Superconductivity | 10.1007/978-0-387-68734-6_8 | Theodore H Geballe, Gertjan Koster | Springer New York
61ba9c46783c1e8128c511c8 | Li 0.12 MoS 2 | 1776545619 |  | Li0.12Mo1S2 |  |  | Chalcogenides |  |  |  | 3.7 | K |  |  |  | body | paragraph | 2119c3739f | Strong dopant dependence of electric transport in ion-gated MoS2 | 10.1063/1.4992477 | Erik Piatti, Qihong Chen, Jianting Ye | AIP Publishing | Applied Physics Letters | 2018
61ba9c464217bb9076c51101 | KOs 2 O 6 | 1461440126 |  | K(OsO3)2 |  |  | Oxides |  |  |  | 10 | K |  |  |  | body | paragraph | b8e26dadf5 | Magnetic Correlations in the Hubbard Model on Triangular and KagomÃ© Lattices | 10.1103/physrevlett.95.037001 | N Bulut, W Koshibae, S Maekawa | American Physical Society (APS) | Physical Review Letters | 2005
61ba9c46fa2141a3e5c510aa | K 3.3 | 744882637 |  | K3.3 |  |  | Alloys |  |  |  | 18 | K |  |  |  | body | paragraph | 1dd62eab50 | Crystal structure and electronic states of tripotassium picene | 10.1103/physrevb.83.245113 | P L De Andres, A Guijarro, J A VergÃ©s | American Physical Society (APS) | Physical Review B | 2010
61ba9c48a013f06956c510c0 | LaNiO 3 | 1887615402 |  | LaNiO3 |  |  | Oxides |  |  |  | 70 | K |  |  |  | body | paragraph | 65329ceff3 | From high-T c to low-T c : Multi-orbital effects in transition metal oxides |  | Michael Klett, Tilman Schwemmer, Sebastian Wolf, Xianxin Wu, David Riegler, Andreas Dittmaier, Domenico Di Sante, Gang Li, Werner Hanke, Stephan Rachel, Ronny Thomale |  |  | 2021
61ba9c48a013f06956c510c3 | NdNiO 2 | 1511177930 |  | NdNiO2 |  |  | Oxides |  |  |  | 15 | K |  |  |  | body | paragraph | 65329ceff3 | From high-T c to low-T c : Multi-orbital effects in transition metal oxides |  | Michael Klett, Tilman Schwemmer, Sebastian Wolf, Xianxin Wu, David Riegler, Andreas Dittmaier, Domenico Di Sante, Gang Li, Werner Hanke, Stephan Rachel, Ronny Thomale |  |  | 2021
61ba9c48e720aae5f4c510bf | optimally doped YBa 2 Cu 3 O 6.94 single cry- stals | 78706765 |  | Ba2Y1Cu3O6.94 | optimally doped | single cry- stals | Oxides, Cuprates |  |  |  | 91.1 | K |  | 0 | Pa | body |  | ffb440d0db | Peculiarities in the pseudogap behavior in optimally doped YBa 2 Cu 3 O 7âˆ’Î´ single crystals under pressure up to 1 GPa | 10.1016/j.cap.2016.05.014 | A L Solovjov, L V Omelchenko, R V Vovk, O V Dobrovolskiy, S N Kamchatnaya, D M Sergeev | Elsevier BV | Current Applied Physics | 2018
61ba9c48e720aae5f4c510c1 | Bi2223 | -1034705180 | Bi2223 | Bi | [6 empty] | 150 | K |  |  |  | body | paragraph | ffb440d0db | Peculiarities in the pseudogap behavior in optimally doped YBa 2 Cu 3 O 7âˆ’Î´ single crystals under pressure up to 1 GPa | 10.1016/j.cap.2016.05.014 | A L Solovjov, L V Omelchenko, R V Vovk, O V Dobrovolskiy, S N Kamchatnaya, D M Sergeev | Elsevier BV | Current Applied Physics | 2018
61ba9c49e4dc5fe1bac51097 | FeSe | 1860391420 |  | FeSe |  |  | Iron-chalcogenides, Chalcogenides |  |  |  | 60 | K |  |  |  | body | paragraph | 3b2e1c8491 | Lattice dynamics of ultrathin FeSe films on SrTiO3 | 10.1103/physrevb.97.035408 | Shuyuan Zhang, Jiaqi Guan, Yan Wang, Tom Berlijn, Steve Johnston, Xun Jia, Bing Liu, Qing Zhu, Qichang An, Siwei Xue, Yanwei Cao, Fang Yang, Weihua Wang, Jiandi Zhang, E W Plummer, Xuetao Zhu, Jiandong Guo | American Physical Society (APS) | Physical Review B | 2018
61ba9c49e4dc5fe1bac51098 | mono- layer FeSe films | -1295805504 |  | FeSe |  | films | Iron-chalcogenides, Chalcogenides |  |  |  | 60 | K |  |  |  | body | paragraph | 3b2e1c8491 | Lattice dynamics of ultrathin FeSe films on SrTiO3 | 10.1103/physrevb.97.035408 | Shuyuan Zhang, Jiaqi Guan, Yan Wang, Tom Berlijn, Steve Johnston, Xun Jia, Bing Liu, Qing Zhu, Qichang An, Siwei Xue, Yanwei Cao, Fang Yang, Weihua Wang, Jiandi Zhang, E W Plummer, Xuetao Zhu, Jiandong Guo | American Physical Society (APS) | Physical Review B | 2018
61ba9c493136e52869c51102 | LiC 2 | -723497166 |  | LiC2 |  |  | Carbides |  |  |  | 1.9 | K |  |  |  | body | paragraph | 00bc8027cd | Superconductivity of BulkCaC6 | 10.1103/physrevlett.95.087003 | N Emery, C HÃ©rold, M Dâ€™astuto, V Garcia, Ch H Bellin, J F MarÃªchÃ©, P Lagrange, G Loupias | American Physical Society (APS) | Physical Review Letters | 2005
61ba9c493136e52869c51103 | potassium-graphite donor compound KC 8 | 70724702 | potassium-graphite | KC8 |  |  | Carbides |  |  |  | 0.14 | K |  |  |  | header | abstract | 00bc8027cd | Superconductivity of BulkCaC6 | 10.1103/physrevlett.95.087003 | N Emery, C HÃ©rold, M Dâ€™astuto, V Garcia, Ch H Bellin, J F MarÃªchÃ©, P Lagrange, G Loupias | American Physical Society (APS) | Physical Review Letters | 2005
61ba9c493136e52869c51104 | K 3 C 60 | 77840980 |  | KC20 |  |  | Carbides |  |  |  | 19.4 | K |  |  |  | body | paragraph | 00bc8027cd | Superconductivity of BulkCaC6 | 10.1103/physrevlett.95.087003 | N Emery, C HÃ©rold, M Dâ€™astuto, V Garcia, Ch H Bellin, J F MarÃªchÃ©, P Lagrange, G Loupias | American Physical Society (APS) | Physical Review Letters | 2005
61ba9c493136e52869c51105 | KTl 1.5 C 4 | -163376636 |  | K1Tl1.5C4 |  |  | Carbides |  |  |  | 2.7 | K |  | 101325 | Pa | body | paragraph | 00bc8027cd | Superconductivity of BulkCaC6 | 10.1103/physrevlett.95.087003 | N Emery, C HÃ©rold, M Dâ€™astuto, V Garcia, Ch H Bellin, J F MarÃªchÃ©, P Lagrange, G Loupias | American Physical Society (APS) | Physical Review Letters | 2005
61ba9c493136e52869c51106 | YbC 6 | -799903718 |  | YbC6 |  |  | Carbides |  |  |  | 6.5 | K |  |  |  | body | paragraph | 00bc8027cd | Superconductivity of BulkCaC6 | 10.1103/physrevlett.95.087003 | N Emery, C HÃ©rold, M Dâ€™astuto, V Garcia, Ch H Bellin, J F MarÃªchÃ©, P Lagrange, G Loupias | American Physical Society (APS) | Physical Review Letters | 2005
61ba9c493136e52869c51107 | LiC 2 | -812083602 |  | LiC2 |  |  | Carbides |  |  |  | 1.9 | K |  |  |  | header | abstract | 00bc8027cd | Superconductivity of BulkCaC6 | 10.1103/physrevlett.95.087003 | N Emery, C HÃ©rold, M Dâ€™astuto, V Garcia, Ch H Bellin, J F MarÃªchÃ©, P Lagrange, G Loupias | American Physical Society (APS) | Physical Review Letters | 2005
61ba9c493136e52869c51108 | CaC 6 | 1370394019 |  | CaC6 |  |  | Carbides |  |  |  | 11.5 | K |  | 101325 | Pa | body | paragraph | 00bc8027cd | Superconductivity of BulkCaC6 | 10.1103/physrevlett.95.087003 | N Emery, C HÃ©rold, M Dâ€™astuto, V Garcia, Ch H Bellin, J F MarÃªchÃ©, P Lagrange, G Loupias | American Physical Society (APS) | Physical Review Letters | 2005
61ba9c49c2c99830dec510f9 | Bi-2212/Bi 2 Te 3 | 1352605237 | Bi-2212 | Bi2Te3 |  |  | Chalcogenides |  |  |  | 10 | K |  |  |  | body | paragraph | 330e304d91 | Proximity-induced high-temperature superconductivity in the topological insulators Bi2Se3 and Bi2Te3 | 10.1038/ncomms2042 | Parisa Zareapour, Alex Hayat, Shu Yang F Zhao, Michael Kreshchuk, Achint Jain, Daniel C Kwok, Nara Lee, Sang-Wook Cheong, Zhijun Xu, Alina Yang, G D Gu, Shuang Jia, Robert J Cava, Kenneth S Burch | Springer Science and Business Media LLC | Nature Communications | 2012
61ba9c49dc085aa023c5109d | U 6 Co | 375590055 |  | U6Co |  |  | Alloys |  |  |  | 4 | K |  |  |  | body | paragraph | e23398b075 | Large Upper Critical Field of Superconductivity in the Single Crystal U6Co | 10.7566/jpsj.85.073713 | Dai Aoki, Ai Nakamura, Fuminori Honda, Dexin Li, Yoshiya Homma | Physical Society of Japan | Journal of the Physical Society of Japan | 2016
61ba9c49dc085aa023c5109e | U 6 Mn) | 1583666283 |  | U6Mn |  |  | Alloys |  |  |  | 2.31 | K |  |  |  | body | paragraph | e23398b075 | Large Upper Critical Field of Superconductivity in the Single Crystal U6Co | 10.7566/jpsj.85.073713 | Dai Aoki, Ai Nakamura, Fuminori Honda, Dexin Li, Yoshiya Homma | Physical Society of Japan | Journal of the Physical Society of Japan | 2016
61ba9c495cc438644dc510e0 | MgB 2 | 1290339102 |  | MgB2 |  |  | Alloys, Borides |  |  |  | 39 | K |  |  |  | body | paragraph | 1ff015e0c6 | On the rate of Tc suppression by interband impurity scattering in MgB2 | 10.1088/0953-8984/16/49/016 | BoÅ¾idar MitroviÄ‡ | IOP Publishing | Journal of Physics: Condensed Matter | 2004
61ba9c495cc438644dc510e1 | MgB 2 | 1771700074 |  | MgB2 |  |  | Alloys, Borides |  |  |  | 39 | K |  |  |  | body | paragraph | 1ff015e0c6 | On the rate of Tc suppression by interband impurity scattering in MgB2 | 10.1088/0953-8984/16/49/016 | BoÅ¾idar MitroviÄ‡ | IOP Publishing | Journal of Physics: Condensed Matter | 2004
61ba9c4a7ecf8b73e6c510c9 | CeFeAsO 0.92 F 0.08 | 1866056237 |  | Ce1Fe1As1O0.92F0.08 |  |  | Iron-pnictides, Pnictides, Oxides, Fluorides |  |  |  | 15 | K |  |  |  | body | paragraph | c19760de10 | Robust magnetic order of Ce 4f-electrons coexisting with superconductivity in CeFeAsO1âˆ’x F x | 10.3938/jkps.62.2001 | T Shang, L Jiao, J Dai, H Q Yuan, F F Balakirev, W Z Hu, N L Wang | Korean Physical Society | Journal of the Korean Physical Society | 2013
61ba9c4a7ecf8b73e6c510ca | CeFeAsO 0.92 F 0.08 | 1866056237 |  | Ce1Fe1As1O0.92F0.08 |  |  | Iron-pnictides, Pnictides, Oxides, Fluorides |  |  |  | 25 | K |  |  |  | body | paragraph | c19760de10 | Robust magnetic order of Ce 4f-electrons coexisting with superconductivity in CeFeAsO1âˆ’x F x | 10.3938/jkps.62.2001 | T Shang, L Jiao, J Dai, H Q Yuan, F F Balakirev, W Z Hu, N L Wang | Korean Physical Society | Journal of the Korean Physical Society | 2013
61ba9c4aa013f06956c510c5 | optimally doped Bi2212 (Bi2212- OPT96A) | -1923778591 | Bi2212 | Bi | optimally doped | [5 empty] | 96 | K |  |  |  | body | paragraph | c1e359b466 | Intrinsic temperature-dependent evolutions in the electron-boson spectral density obtained from optical data | 10.1038/srep23647 | Jungseek Hwang | Springer Science and Business Media LLC | Scientific Reports | 2016
61ba9c4aa013f06956c510c7 | underdoped Bi2212 (Bi2212-UD69) | 1311409989 | Bi2212 | Bi | underdoped | [5 empty] | 69 | K |  |  |  | body | paragraph | c1e359b466 | Intrinsic temperature-dependent evolutions in the electron-boson spectral density obtained from optical data | 10.1038/srep23647 | Jungseek Hwang | Springer Science and Business Media LLC | Scientific Reports | 2016
61ba9c4aa013f06956c510c9 | underdoped Bi2212 | 942891805 | Bi2212 | Bi | underdoped | [5 empty] | 69 | K |  |  |  | body | paragraph | c1e359b466 | Intrinsic temperature-dependent evolutions in the electron-boson spectral density obtained from optical data | 10.1038/srep23647 | Jungseek Hwang | Springer Science and Business Media LLC | Scientific Reports | 2016
61ba9c4a3136e52869c51109 | M = Ni | -1278359673 |  | Ni |  |  | Alloys |  |  |  | 24.7 | K |  |  |  | body | figure | c3e0fc5b8e | Possible unconventional superconductivity in substituted BaFe2As2 revealed by magnetic pair-breaking studies | 10.1038/srep06252 | P F S Rosa, C Adriano, T M Garitezi, M M Piva, K Mydeen, T Grant, Z Fisk, M Nicklas, R R Urbano, R M Fernandes, P G Pagliuso | Springer Science and Business Media LLC | Scientific Reports | 2014
61ba9c4a14d91e0862c510dc | PrOs4Sb12 | -1596211339 |  | Pr(Sb3Os)4 |  |  | Alloys |  |  |  | 1.82 | K |  |  |  | body | paragraph | ce46a9083b | Muon Spin Relaxation and Isotropic Pairing in SuperconductingPrOs4Sb12 | 10.1103/physrevlett.89.157001 | D E Maclaughlin, J E Sonier, R H Heffner, O O Bernal, Ben-Li Young, M S Rose, G D Morris, E D Bauer, T D Do, M B Maple | American Physical Society (APS) | Physical Review Letters | 2014
61ba9c4b3961c0f52fc510bf | optimally doped Bi2212 | 1233672669 | Bi2212 | Bi | optimally doped | [5 empty] | 93 | K |  |  |  | body | paragraph | 7c869f8170 | Formation of Gapless Fermi Arcs and Fingerprints of Order in the Pseudogap State of Cuprate Superconductors | 10.1103/physrevlett.111.157003 | Takeshi Kondo, Ari D Palczewski, Yoichiro Hamaya, Tsunehiro Takeuchi, J S Wen, Z J Xu, Genda Gu, Adam Kaminski | American Physical Society (APS) | Physical Review Letters | 2012
61ba9c4b3961c0f52fc510c1 | optimally doped Bi2201 | 896544009 | Bi2201 | Bi | optimally doped | [5 empty] | 32 | K |  |  |  | body | paragraph | 7c869f8170 | Formation of Gapless Fermi Arcs and Fingerprints of Order in the Pseudogap State of Cuprate Superconductors | 10.1103/physrevlett.111.157003 | Takeshi Kondo, Ari D Palczewski, Yoichiro Hamaya, Tsunehiro Takeuchi, J S Wen, Z J Xu, Genda Gu, Adam Kaminski | American Physical Society (APS) | Physical Review Letters | 2012
61ba9c4b3961c0f52fc510c2 | Bi2212 | -1724222432 | Bi2212 | Bi | [6 empty] | 93 | K |  |  |  | body | paragraph | 7c869f8170 | Formation of Gapless Fermi Arcs and Fingerprints of Order in the Pseudogap State of Cuprate Superconductors | 10.1103/physrevlett.111.157003 | Takeshi Kondo, Ari D Palczewski, Yoichiro Hamaya, Tsunehiro Takeuchi, J S Wen, Z J Xu, Genda Gu, Adam Kaminski | American Physical Society (APS) | Physical Review Letters | 2012
61ba9c4b3961c0f52fc510c3 | optimally doped Bi2201 | 838772875 | Bi2201 | Bi | optimally doped | [5 empty] | 32 | K |  |  |  | body | paragraph | 7c869f8170 | Formation of Gapless Fermi Arcs and Fingerprints of Order in the Pseudogap State of Cuprate Superconductors | 10.1103/physrevlett.111.157003 | Takeshi Kondo, Ari D Palczewski, Yoichiro Hamaya, Tsunehiro Takeuchi, J S Wen, Z J Xu, Genda Gu, Adam Kaminski | American Physical Society (APS) | Physical Review Letters | 2012
61ba9c4b3961c0f52fc510c4 | optimally doped Bi2201 | 859961295 | Bi2201 | Bi | optimally doped | [5 empty] | 32 | K |  |  |  | body | paragraph | 7c869f8170 | Formation of Gapless Fermi Arcs and Fingerprints of Order in the Pseudogap State of Cuprate Superconductors | 10.1103/physrevlett.111.157003 | Takeshi Kondo, Ari D Palczewski, Yoichiro Hamaya, Tsunehiro Takeuchi, J S Wen, Z J Xu, Genda Gu, Adam Kaminski | American Physical Society (APS) | Physical Review Letters | 2012
61ba9c4b3961c0f52fc510c5 | optimally doped Bi2201 | 881139873 | Bi2201 | Bi | optimally doped | [5 empty] | 32 | K |  |  |  | body |  | 7c869f8170 | Formation of Gapless Fermi Arcs and Fingerprints of Order in the Pseudogap State of Cuprate Superconductors | 10.1103/physrevlett.111.157003 | Takeshi Kondo, Ari D Palczewski, Yoichiro Hamaya, Tsunehiro Takeuchi, J S Wen, Z J Xu, Genda Gu, Adam Kaminski | American Physical Society (APS) | Physical Review Letters | 2012
61ba9c4b3961c0f52fc510c6 | optimally doped Bi2212 | 1380006337 | Bi2212 | Bi | optimally doped | [5 empty] | 93 | K |  |  |  | body |  | 7c869f8170 | Formation of Gapless Fermi Arcs and Fingerprints of Order in the Pseudogap State of Cuprate Superconductors | 10.1103/physrevlett.111.157003 | Takeshi Kondo, Ari D Palczewski, Yoichiro Hamaya, Tsunehiro Takeuchi, J S Wen, Z J Xu, Genda Gu, Adam Kaminski | American Physical Society (APS) | Physical Review Letters | 2012
61ba9c4ce720aae5f4c510ce | ZrCuSiAs | 1610446569 |  | ZrCuSiAs |  |  | Pnictides |  |  |  | 55 | K |  |  |  | body | paragraph | 718bce6f2d | Superconductivity at 22.3 K in SrFe 2âˆ’x Ir x As 2 |  | Fei Han, Xiyu Zhu, Ying Jia, Lei Fang, Peng Cheng, Huiqian Luo, Bing Shen, Hai-Hu Wen |  |  | 2009
61ba9c4ce720aae5f4c510cf | BaFe 2 As 2 | -450065268 |  | Ba(FeAs)2 |  |  | Iron-pnictides, Pnictides |  |  |  | 20.5 | K |  |  |  | body | paragraph | 718bce6f2d | Superconductivity at 22.3 K in SrFe 2âˆ’x Ir x As 2 |  | Fei Han, Xiyu Zhu, Ying Jia, Lei Fang, Peng Cheng, Huiqian Luo, Bing Shen, Hai-Hu Wen |  |  | 2009
61ba9c4ce720aae5f4c510d1 | SrFe 1.5 Ir 0.5 As 2 | 317335301 |  | Sr1Fe1.5As2Ir0.5 |  |  | Iron-pnictides, Pnictides |  |  |  | 22.3 | K |  |  |  | body |  | 718bce6f2d | Superconductivity at 22.3 K in SrFe 2âˆ’x Ir x As 2 |  | Fei Han, Xiyu Zhu, Ying Jia, Lei Fang, Peng Cheng, Huiqian Luo, Bing Shen, Hai-Hu Wen |  |  | 2009
61ba9c4c3136e52869c5110c | magnesium diboride (MgB 2 | -586369727 | magnesium diboride | MgB2 |  |  | Alloys, Borides |  |  |  | 39 | K |  |  |  | body | paragraph | 9393ce58c1 | Mg(B,O)2 precipitation in MgB2 | 10.1063/1.1568528 | X Z Liao, A Serquis, Y T Zhu, J Y Huang, L Civale, D E Peterson, F M Mueller, H F Xu | AIP Publishing | Journal of Applied Physics | 2003
61ba9c4cc2c99830dec510fe | Single crystals of optimally doped Bi2223 | -1418543860 | Bi2223 | Bi | optimally doped | Single crystals |  |  |  |  | 110 | K |  |  |  | body | paragraph | f180084c80 | Enhanced superconducting gaps in the tri-layer high-T c cuprate Bi 2 Sr 2 Ca 2 Cu 3 O 10+Î´ |  | S Ideta, K Takashima, M Hashimoto, T Yoshida, A Fujimori, H Anzai, T Fujita, Y Nakashima, A Ino, M Arita, H Namatame, M Taniguchi, K Ono, M Kubota, D H Lu, Z.-X Shen, K M Kojima, S Uchida |  |  | 2009
61ba9c4cc2c99830dec51101 | Bi2223 | -1256154398 | Bi2223 | Bi | [6 empty] | 110 | K |  |  |  | body | paragraph | f180084c80 | Enhanced superconducting gaps in the tri-layer high-T c cuprate Bi 2 Sr 2 Ca 2 Cu 3 O 10+Î´ |  | S Ideta, K Takashima, M Hashimoto, T Yoshida, A Fujimori, H Anzai, T Fujita, Y Nakashima, A Ino, M Arita, H Namatame, M Taniguchi, K Ono, M Kubota, D H Lu, Z.-X Shen, K M Kojima, S Uchida |  |  | 2009
61ba9c4c6a35f302ddc510db | Sr 2 ScO 3 FeP | -586396201 |  | Sr2ScFePO3 |  |  | Iron-pnictides, Oxides, Pnictides |  |  |  | 17 | K |  |  |  | body | paragraph | 623fdabf06 | Absence of strong magnetic fluctuations in FeP-based systems LaFePO and Sr2ScO3FeP | 10.1088/0953-8984/25/42/425701 | A E Taylor, R A Ewings, T G Perring, D R Parker, J Ollivier, S J Clarke, A T Boothroyd | IOP Publishing | Journal of Physics: Condensed Matter | 2013
61ba9c4c6a35f302ddc510dc | LaFePO | 1925938176 |  | LaFePO |  |  | Iron-pnictides, Oxides, Pnictides |  |  |  | 4.5 | K |  |  |  | body | figure | 623fdabf06 | Absence of strong magnetic fluctuations in FeP-based systems LaFePO and Sr2ScO3FeP | 10.1088/0953-8984/25/42/425701 | A E Taylor, R A Ewings, T G Perring, D R Parker, J Ollivier, S J Clarke, A T Boothroyd | IOP Publishing | Journal of Physics: Condensed Matter | 2013
61ba9c4c6a35f302ddc510dd | Sr 2 ScO 3 FeP | -282206695 |  | Sr2ScFePO3 |  |  | Iron-pnictides, Oxides, Pnictides |  |  |  | 17 | K |  |  |  | body |  | 623fdabf06 | Absence of strong magnetic fluctuations in FeP-based systems LaFePO and Sr2ScO3FeP | 10.1088/0953-8984/25/42/425701 | A E Taylor, R A Ewings, T G Perring, D R Parker, J Ollivier, S J Clarke, A T Boothroyd | IOP Publishing | Journal of Physics: Condensed Matter | 2013
61ba9c4c6a35f302ddc510de | LaFePO | 1823899132 |  | LaFePO |  |  | Iron-pnictides, Oxides, Pnictides |  |  |  | 10 | K |  |  |  | body | paragraph | 623fdabf06 | Absence of strong magnetic fluctuations in FeP-based systems LaFePO and Sr2ScO3FeP | 10.1088/0953-8984/25/42/425701 | A E Taylor, R A Ewings, T G Perring, D R Parker, J Ollivier, S J Clarke, A T Boothroyd | IOP Publishing | Journal of Physics: Condensed Matter | 2013
61ba9c4c6a35f302ddc510df | Sr 2 ScO 3 FeP | -416966171 |  | Sr2ScFePO3 |  |  | Iron-pnictides, Oxides, Pnictides |  |  |  | 15 | K |  |  |  | body | figure | 623fdabf06 | Absence of strong magnetic fluctuations in FeP-based systems LaFePO and Sr2ScO3FeP | 10.1088/0953-8984/25/42/425701 | A E Taylor, R A Ewings, T G Perring, D R Parker, J Ollivier, S J Clarke, A T Boothroyd | IOP Publishing | Journal of Physics: Condensed Matter | 2013
61ba9c4c6a35f302ddc510e1 | LiFeAs | -8711571 |  | LiFeAs |  |  | Iron-pnictides, Pnictides |  |  |  | 17 | K |  |  |  | body | figure | 623fdabf06 | Absence of strong magnetic fluctuations in FeP-based systems LaFePO and Sr2ScO3FeP | 10.1088/0953-8984/25/42/425701 | A E Taylor, R A Ewings, T G Perring, D R Parker, J Ollivier, S J Clarke, A T Boothroyd | IOP Publishing | Journal of Physics: Condensed Matter | 2013
61ba9c4c6a35f302ddc510e2 | LaFePO | 1791166046 |  | LaFePO |  |  | Iron-pnictides, Oxides, Pnictides |  |  |  | 4.5 | K |  |  |  | body | paragraph | 623fdabf06 | Absence of strong magnetic fluctuations in FeP-based systems LaFePO and Sr2ScO3FeP | 10.1088/0953-8984/25/42/425701 | A E Taylor, R A Ewings, T G Perring, D R Parker, J Ollivier, S J Clarke, A T Boothroyd | IOP Publishing | Journal of Physics: Condensed Matter | 2013
61ba9c4c6a35f302ddc510e3 | polycrystalline LiFeAs | 2030669320 |  | LiFeAs |  | polycrystalline | Iron-pnictides, Pnictides |  |  |  | 17 | K |  |  |  | body | paragraph | 623fdabf06 | Absence of strong magnetic fluctuations in FeP-based systems LaFePO and Sr2ScO3FeP | 10.1088/0953-8984/25/42/425701 | A E Taylor, R A Ewings, T G Perring, D R Parker, J Ollivier, S J Clarke, A T Boothroyd | IOP Publishing | Journal of Physics: Condensed Matter | 2013
61ba9c4c3961c0f52fc510c7 | FeSe | 1467604193 |  | FeSe |  |  | Iron-chalcogenides, Chalcogenides |  |  |  | 8 | K |  | 101325 | Pa | body | paragraph | 84cbc8d9a5 | Superconductivity and magnetism in Rb0.8Fe1.6Se2under pressure | 10.1103/physrevb.85.214519 | Vadim Ksenofontov, Sergey A Medvedev, Leslie M Schoop, Gerhard Wortmann, Taras Palasyuk, Vladimir Tsurkan, Joachim Deisenhofer, Alois Loidl, Claudia Felser | American Physical Society (APS) | Physical Review B | 2012
61ba9c4d2a711de29cc510c0 | La 1.675 Eu 0.2 Sr 0.125 CuO 4 (LESCO) | -492187014 | LESCO | Sr0.125La1.675Eu0.2Cu1O4 |  |  | Oxides, Cuprates |  |  |  | 125 | K |  |  |  | body | paragraph | f6d6b47ea8 | High-Temperature Charge-Stripe Correlations in La |  | Eu, Cuo, Qisi Wang, M Horio, K Von Arx, Y Shen, D John Mukkattukavil, Y Sassa, O Ivashko, C E Matt, S Pyon, T Takayama, H Takagi, T Kurosawa, N Momono, M Oda, T Adachi, S M Haidar, Y Koike, Y Tseng, W Zhang, J Zhao, K Kummer, M Garcia-Fernandez, Ke-Jin Zhou, N B Christensen, H M RÃ¸nnow, T Schmitt, J Chang |  |  | 2020
61ba9c4d7ce09aab2ac510dd | F-doped LaFeAsO | -1446436446 |  | LaFeAsO | F |  | Iron-pnictides, Oxides, Pnictides |  |  |  | 26 | K |  |  |  | body | paragraph | 3aedfe823c | 75As NMR Study of the Ternary Iron Arsenide BaFe2As2 | 10.1143/jpsj.77.093706 | Hideto Fukazawa, Kenji Hirayama, Kenji Kondo, Takehiro Yamazaki, Yoh Kohori, Nao Takeshita, Kiichi Miyazawa, Hijiri Kito, Hiroshi Eisaki, Akira Iyo | Physical Society of Japan | Journal of the Physical Society of Japan | 2008
61ba9c4da013f06956c510cb | NbN films | 1288544601 |  | NbN |  | films | Nitrides |  |  |  | 0.1 | K |  |  |  | body | paragraph | d11428b703 | AlN-Buffered Superconducting NbN Nanowire Single-Photon Detector on GaAs | 10.1109/tasc.2016.2637358 | E Schmidt, K Ilin, M Siegel | Institute of Electrical and Electronics Engineers (IEEE) | IEEE Transactions on Applied Superconductivity | 2017
61ba9c4da013f06956c510cc | NbN films deposited onto AlN-buffered substrates | 821494070 |  | NbN |  | films | Nitrides |  |  |  | 4.2 | K | resistivity |  |  | body | paragraph | d11428b703 | AlN-Buffered Superconducting NbN Nanowire Single-Photon Detector on GaAs | 10.1109/tasc.2016.2637358 | E Schmidt, K Ilin, M Siegel | Institute of Electrical and Electronics Engineers (IEEE) | IEEE Transactions on Applied Superconductivity | 2017
61ba9c4da013f06956c510cd | bare GaAs | 518137038 |  | GaAs |  |  | Pnictides |  |  |  | 9 | K |  |  |  | body | paragraph | d11428b703 | AlN-Buffered Superconducting NbN Nanowire Single-Photon Detector on GaAs | 10.1109/tasc.2016.2637358 | E Schmidt, K Ilin, M Siegel | Institute of Electrical and Electronics Engineers (IEEE) | IEEE Transactions on Applied Superconductivity | 2017
61ba9c4da013f06956c510ce | NbN film | 565938567 |  | NbN |  | film | Nitrides |  |  |  | 4.2 | K | resistivity |  |  | body | paragraph | d11428b703 | AlN-Buffered Superconducting NbN Nanowire Single-Photon Detector on GaAs | 10.1109/tasc.2016.2637358 | E Schmidt, K Ilin, M Siegel | Institute of Electrical and Electronics Engineers (IEEE) | IEEE Transactions on Applied Superconductivity | 2017
61ba9c4d49d0b378c6c510b9 | CeCoIn 5 | -664393355 |  | CeIn5Co |  |  | Alloys |  |  |  | 2.3 | K | specific heat | 101325 | Pa | body | paragraph | 1d25304727 | Precursor State to Unconventional Superconductivity inCeIrIn5 | 10.1103/physrevlett.100.137003 | Sunil Nair, S Wirth, M Nicklas, J L Sarrao, J D Thompson, Z Fisk, F Steglich | American Physical Society (APS) | Physical Review Letters | 2013
61ba9c4d49d0b378c6c510ba | CeIrIn 5 | 852239140 |  | CeIn5Ir |  |  | Alloys |  |  |  | 0.4 | K |  |  |  | body | paragraph | 1d25304727 | Precursor State to Unconventional Superconductivity inCeIrIn5 | 10.1103/physrevlett.100.137003 | Sunil Nair, S Wirth, M Nicklas, J L Sarrao, J D Thompson, Z Fisk, F Steglich | American Physical Society (APS) | Physical Review Letters | 2013
61ba9c4e0cb3d3a5e6c5109d | LuRh 4 B 4 | -1448958392 |  | Lu(BRh)4 |  |  | Alloys, Borides |  |  |  | 11.4 | K |  |  |  | body | paragraph | d538cb0323 | Effect of magnetic impurity correlations on Josephson tunneling | 10.1016/s0921-4534(97)01813-3 | A Bill, S A Wolf, Yu. N Ovchinnikov, V Z Kresin | Elsevier BV | Physica C: Superconductivity | 1998
61ba9c4e07932c08a9c5111e | Bulk ZrNCl | 1628243946 |  | ZrNCl |  | Bulk | Nitrides |  |  |  | 15.2 | K |  |  |  | body | paragraph | 432ae084f6 | Metallic ground state in an ion-gated two-dimensional superconductor | 10.1126/science.1259440 | Yu Saito, Yuichi Kasahara, Jianting Ye, Yoshihiro Iwasa, Tsutomu Nojima | American Association for the Advancement of Science (AAAS) | Science | 2015
61ba9c4f6a35f302ddc510e8 | C-substituted MgB 2 | 1764225166 |  | MgB2 | C-substituted |  | Alloys, Borides |  |  |  | 20 | K |  |  |  | body | paragraph | 734a91e64d | Carbon-substitution effect on the electronic properties ofMgB2single crystals | 10.1103/physrevb.70.024504 | T Masui, S Lee, S Tajima | American Physical Society (APS) | Physical Review B | 2011
61ba9c4f6a35f302ddc510e9 | C-substituted MgB 2 | 1943273642 |  | MgB2 | C-substituted |  | Alloys, Borides |  |  |  | 20 | K |  |  |  | body | paragraph | 734a91e64d | Carbon-substitution effect on the electronic properties ofMgB2single crystals | 10.1103/physrevb.70.024504 | T Masui, S Lee, S Tajima | American Physical Society (APS) | Physical Review B | 2011
61ba9c4f2227d4ac07c510a4 | MgB 2 | 1282637034 |  | MgB2 |  |  | Alloys, Borides |  |  |  | 40 | K |  |  |  | body | paragraph | b706085b0b | Tunnel junctions on As-grown superconducting MgB/sub 2/ thin films | 10.1109/tasc.2003.812213 | K Ueda, M Naito | Institute of Electrical and Electronics Engineers (IEEE) | IEEE Transactions on Appiled Superconductivity | 2003
61ba9c50783c1e8128c511cd | LaO 0.5 F 0.5 BiS 2 | -1949770728 |  | La1Bi1S2O0.5F0.5 |  |  | Chalcogenides, Oxides, Fluorides |  |  |  | 9.1 | K |  |  |  | body | figure | fe4d9a62c0 | Phonon spectra and superconductivity of the BiS 2 -based compounds LaO 1âˆ’x F x BiS 2 | 10.1209/0295-5075/101/47002 | B Li, Z W Xing, G Q Huang | IOP Publishing | EPL (Europhysics Letters) | 2012
61ba9c50783c1e8128c511ce | doped LaO 0.5 F 0.5 BiS 2 | -1124322384 |  | La1Bi1S2O0.5F0.5 | doped |  | Chalcogenides, Oxides, Fluorides |  |  |  | 10.6 | K |  |  |  | body | figure | fe4d9a62c0 | Phonon spectra and superconductivity of the BiS 2 -based compounds LaO 1âˆ’x F x BiS 2 | 10.1209/0295-5075/101/47002 | B Li, Z W Xing, G Q Huang | IOP Publishing | EPL (Europhysics Letters) | 2012
61ba9c50783c1e8128c511d1 | LaO 0.5 F 0.5 BiS 2 | -2005601582 |  | La1Bi1S2O0.5F0.5 |  |  | Chalcogenides, Oxides, Fluorides |  |  |  | 9.1 | K |  |  |  | header | abstract | fe4d9a62c0 | Phonon spectra and superconductivity of the BiS 2 -based compounds LaO 1âˆ’x F x BiS 2 | 10.1209/0295-5075/101/47002 | B Li, Z W Xing, G Q Huang | IOP Publishing | EPL (Europhysics Letters) | 2012
61ba9c50783c1e8128c511d2 | LaO 0.5 F 0.5 BiS 2 | -1801515058 |  | La1Bi1S2O0.5F0.5 |  |  | Chalcogenides, Oxides, Fluorides |  |  |  | 9.1 | K |  |  |  | body | paragraph | fe4d9a62c0 | Phonon spectra and superconductivity of the BiS 2 -based compounds LaO 1âˆ’x F x BiS 2 | 10.1209/0295-5075/101/47002 | B Li, Z W Xing, G Q Huang | IOP Publishing | EPL (Europhysics Letters) | 2012
61ba9c5011af647618c5107d | Mo3Sb7 | 1843396263 |  | Sb7Mo3 |  |  | Alloys |  |  |  | 2.1 | K |  |  |  | header | abstract | 511e117fef | Muon-spin rotation measurements of the penetration depth of theMo3Sb7superconductor | 10.1103/physrevb.78.014502 | R Khasanov, P W Klamut, A Shengelaya, Z Bukowski, I M SaviÄ‡, C Baines, H Keller | American Physical Society (APS) | Physical Review B | 2013
61ba9c5011af647618c5107e | Mo 3 Sb 7 | 981974767 |  | Sb7Mo3 |  |  | Alloys |  |  |  | 2.1 | K |  |  |  | body |  | 511e117fef | Muon-spin rotation measurements of the penetration depth of theMo3Sb7superconductor | 10.1103/physrevb.78.014502 | R Khasanov, P W Klamut, A Shengelaya, Z Bukowski, I M SaviÄ‡, C Baines, H Keller | American Physical Society (APS) | Physical Review B | 2013
61ba9c5011af647618c5107f | Mo 3 Sb 7 | 1263084783 |  | Sb7Mo3 |  |  | Alloys |  |  |  | 2.1 | K |  |  |  | body | paragraph | 511e117fef | Muon-spin rotation measurements of the penetration depth of theMo3Sb7superconductor | 10.1103/physrevb.78.014502 | R Khasanov, P W Klamut, A Shengelaya, Z Bukowski, I M SaviÄ‡, C Baines, H Keller | American Physical Society (APS) | Physical Review B | 2013
61ba9c5011af647618c51080 | Mo 3 Sb 7 | 928070133 |  | Sb7Mo3 |  |  | Alloys |  |  |  | 2.5 | K |  |  |  | body | paragraph | 511e117fef | Muon-spin rotation measurements of the penetration depth of theMo3Sb7superconductor | 10.1103/physrevb.78.014502 | R Khasanov, P W Klamut, A Shengelaya, Z Bukowski, I M SaviÄ‡, C Baines, H Keller | American Physical Society (APS) | Physical Review B | 2013
61ba9c50ab9e3e9324c510d9 | WB 2 | -1074099294 |  | B2W |  |  | Alloys, Borides |  |  |  | 17 | K | electrical resistivity | 90000000000 | Pa | header | abstract | 4cb63a9774 | Pressureâ€induced superconductivity in (Sn, Eu)yMo6S8 | 10.1063/1.328869 | K C Lim, J D Thompson, D W Harrison, C Y Huang, H L Luo | AIP Publishing | Journal of Applied Physics | 2021
61ba9c50ab9e3e9324c510da | hP12 | -653260613 | hP12 | P | [6 empty] | 1 | K |  |  |  | body | paragraph | 4cb63a9774 | Pressureâ€induced superconductivity in (Sn, Eu)yMo6S8 | 10.1063/1.328869 | K C Lim, J D Thompson, D W Harrison, C Y Huang, H L Luo | AIP Publishing | Journal of Applied Physics | 2021
61ba9c50ab9e3e9324c510db | WB 2 | -1064456946 |  | B2W |  |  | Alloys, Borides |  |  |  | 17 | K |  | 50000000000 | Pa | body | paragraph | 4cb63a9774 | Pressureâ€induced superconductivity in (Sn, Eu)yMo6S8 | 10.1063/1.328869 | K C Lim, J D Thompson, D W Harrison, C Y Huang, H L Luo | AIP Publishing | Journal of Applied Physics | 2021
61ba9c50ab9e3e9324c510dc | MgB 2 | 1471310986 |  | MgB2 |  |  | Alloys, Borides |  |  |  | 39 | K |  |  |  | body | paragraph | 4cb63a9774 | Pressureâ€induced superconductivity in (Sn, Eu)yMo6S8 | 10.1063/1.328869 | K C Lim, J D Thompson, D W Harrison, C Y Huang, H L Luo | AIP Publishing | Journal of Applied Physics | 2021
61ba9c50ab9e3e9324c510dd | MgB 2 | 1733191140 |  | MgB2 |  |  | Alloys, Borides |  |  |  | 32 | K |  | 1E+11 | Pa | body | paragraph | 4cb63a9774 | Pressureâ€induced superconductivity in (Sn, Eu)yMo6S8 | 10.1063/1.328869 | K C Lim, J D Thompson, D W Harrison, C Y Huang, H L Luo | AIP Publishing | Journal of Applied Physics | 2021
61ba9c50ab9e3e9324c510de | WB 2 crystals | -646767106 |  | B2W |  | crystals | Alloys, Borides |  |  |  | 17 | K |  | 70000000000 | Pa | body | figure | 4cb63a9774 | Pressureâ€induced superconductivity in (Sn, Eu)yMo6S8 | 10.1063/1.328869 | K C Lim, J D Thompson, D W Harrison, C Y Huang, H L Luo | AIP Publishing | Journal of Applied Physics | 2021
61ba9c512c886f0fe6c510b7 | Li 4 B 5 C 3 | 1475458517 |  | Li4B5C3 |  |  | Carbides, Borides |  |  |  | 16.8 | K |  |  |  | body | paragraph | eddc20f945 | Strong-coupling superconductivity in LiB2C2 trilayer films | 10.1103/physrevb.101.094501 | Miao Gao, Xun-Wang Yan, Zhong-Yi Lu, Tao Xiang | American Physical Society (APS) | Physical Review B | 2019
61ba9c512c886f0fe6c510b8 | trilayer LiB 2 C 2 | 1986323719 |  | Li(BC)2 |  |  | Carbides, Borides |  |  |  | 92 | K |  |  |  | body | paragraph | eddc20f945 | Strong-coupling superconductivity in LiB2C2 trilayer films | 10.1103/physrevb.101.094501 | Miao Gao, Xun-Wang Yan, Zhong-Yi Lu, Tao Xiang | American Physical Society (APS) | Physical Review B | 2019
61ba9c512227d4ac07c510a6 | MgB 2 | 1376969792 |  | MgB2 |  |  | Alloys, Borides |  |  |  | 38 | K |  |  |  | body | paragraph | e91a43140e | Electronic thermal conductivity of multigap superconductors: Application toMgB2 | 10.1103/physrevb.66.214503 | Hiroaki Kusunose, T M Rice, Manfred Sigrist | American Physical Society (APS) | Physical Review B | 2014
61ba9c517ecf8b73e6c510cf | cobalt-doped TiO 2 | 641389093 |  | TiO2 | cobalt |  | Oxides |  |  |  | 300 | K |  |  |  | body | paragraph | 1d985ef3e5 | Structural, optical and conductivity properties of BaTi 1âˆ’x Ni x O 3 | 10.1016/j.ceramint.2016.01.145 | P T Phong, L T H Phong, N V Dang, D H Manh, I-J Lee | Elsevier BV | Ceramics International | 2002
61ba9c51a013f06956c510d1 | Co 0.2 As 2 | -1661977968 |  | Co0.2As2 |  |  | Pnictides |  |  |  | 22 | K |  |  |  | body | paragraph | 7b7c14c41b | Nodeless superconducting gap in electron-doped BaFe1.9Ni0.1As2probed by quasiparticle heat transport | 10.1088/1367-2630/11/9/093018 | L Ding, J K Dong, S Y Zhou, T Y Guan, X Qiu, C Zhang, L J Li, X Lin, G H Cao, Z A Xu, S Y Li | IOP Publishing | New Journal of Physics | 2014
61ba9c51a013f06956c510d2 | BaFe 1.8 Co 0.2 As 2 | -317808516 |  | Ba1Fe1.8Co0.2As2 |  |  | Iron-pnictides, Pnictides |  |  |  | 22 | K |  |  |  | header | abstract | 7b7c14c41b | Nodeless superconducting gap in electron-doped BaFe1.9Ni0.1As2probed by quasiparticle heat transport | 10.1088/1367-2630/11/9/093018 | L Ding, J K Dong, S Y Zhou, T Y Guan, X Qiu, C Zhang, L J Li, X Lin, G H Cao, Z A Xu, S Y Li | IOP Publishing | New Journal of Physics | 2014
61ba9c51a013f06956c510d4 | hole-doped Ba 0.6 K 0.4 Fe 2 As 2 | 1669991128 |  | K0.4Ba0.6Fe2As2 | hole-doped |  | Iron-pnictides, Pnictides |  |  |  | 37 | K |  |  |  | body | paragraph | 7b7c14c41b | Nodeless superconducting gap in electron-doped BaFe1.9Ni0.1As2probed by quasiparticle heat transport | 10.1088/1367-2630/11/9/093018 | L Ding, J K Dong, S Y Zhou, T Y Guan, X Qiu, C Zhang, L J Li, X Lin, G H Cao, Z A Xu, S Y Li | IOP Publishing | New Journal of Physics | 2014
61ba9c51a013f06956c510d5 | electron-doped BaFe 1.85 Co 0.15 As 2 | -88632091 |  | Ba1Fe1.85Co0.15As2 | electron-doped |  | Iron-pnictides, Pnictides |  |  |  | 25.5 | K |  |  |  | body | paragraph | 7b7c14c41b | Nodeless superconducting gap in electron-doped BaFe1.9Ni0.1As2probed by quasiparticle heat transport | 10.1088/1367-2630/11/9/093018 | L Ding, J K Dong, S Y Zhou, T Y Guan, X Qiu, C Zhang, L J Li, X Lin, G H Cao, Z A Xu, S Y Li | IOP Publishing | New Journal of Physics | 2014
61ba9c51a013f06956c510d6 | BaNi 2 As 2 | 1262453322 |  | Ba(NiAs)2 |  |  | Pnictides |  |  |  | 0.7 | K |  |  |  | body | paragraph | 7b7c14c41b | Nodeless superconducting gap in electron-doped BaFe1.9Ni0.1As2probed by quasiparticle heat transport | 10.1088/1367-2630/11/9/093018 | L Ding, J K Dong, S Y Zhou, T Y Guan, X Qiu, C Zhang, L J Li, X Lin, G H Cao, Z A Xu, S Y Li | IOP Publishing | New Journal of Physics | 2014
61ba9c52fa2141a3e5c510b2 | Ru1222-Gd | -1345447918 | Ru1222-Gd | Gd | [6 empty] | 34 | K |  |  |  | body | figure | 8462ab32ef | Characteristic crossing point (T*â‰ˆ2.7 K) in specific heat curves of samples RuSr2Gd1.5Ce0.5Cu2O10âˆ’Î´taken for different values of magnetic field | 10.1088/0953-8984/21/45/455602 | B I Belevtsev, V B Krasovitsky, D G Naugle, K D D Rathnayaka, G Agnolet, I Felner | IOP Publishing | Journal of Physics: Condensed Matter | 2009
61ba9c530a416aa3d9c510a1 | Sr 0.6 K 0.4 Fe 2 As 2 powder | -1902362092 |  | K0.4Sr0.6Fe2As2 |  | powder | Iron-pnictides, Pnictides |  |  |  | 35 | K | magnetic susceptibilities |  |  | body | paragraph | 3279082aef | Fabrication and Properties of Aligned Sr 0.6 K 0.4 Fe 2 As 2 Superconductors by High Magnetic Field Processing | 10.1088/0256-307x/28/6/067402 | Zhao-Shun Gao, Xian-Ping Zhang, Dong-Liang Wang, Yan-Peng Qi, Lei Wang, Jun-Sheng Cheng, Qiu-Liang Wang, Yan-Wei Ma, Satoshi Awaji, Kazuo Watanabe | IOP Publishing | Chinese Physics Letters | 2011
61ba9c5349d0b378c6c510bd | Nb 0.18 Re 0.82 | 313560112 |  | Nb0.18Re0.82 |  |  | Alloys |  |  |  | 9 | K |  |  |  | body | paragraph | 5c14cb89c2 | Study of Nb0.18Re0.82 non-centrosymmetric superconductor in the normal and superconducting states | 10.1088/1361-6668/ab06a5 | Shyam Sundar, S Salem-Sugui, M K Chattopadhyay, S B Roy, L S Sharath Chandra, L F Cohen, L Ghivelder | IOP Publishing | Superconductor Science and Technology | 2018
61ba9c53783c1e8128c511d5 | Undoped CsV 3 Sb 5 single crystals | 1853591352 |  | CsV3Sb5 | Undoped | single crystals | Alloys |  |  |  | 2.5 | K |  |  |  | body | figure | f3e3d22b72 | Fermi level tuning and double-dome superconductivity in the kagome metals CsV 3 Sb 5âˆ’x Sn x |  | Yuzki M Oey, Brenden R Ortiz, Farnaz Kaboudvand, Jonathan Frassineti, Erick Garcia, Samuele Sanna, Vesna F MitroviÄ‡, Ram Seshadri, Stephen D Wilson |  |  | 2021
61ba9c53783c1e8128c511d6 | Pure CsV 3 Sb 5 powder | -379680373 |  | CsV3Sb5 | Pure | powder | Alloys |  |  |  | 2.7 | K |  |  |  | body | figure | f3e3d22b72 | Fermi level tuning and double-dome superconductivity in the kagome metals CsV 3 Sb 5âˆ’x Sn x |  | Yuzki M Oey, Brenden R Ortiz, Farnaz Kaboudvand, Jonathan Frassineti, Erick Garcia, Samuele Sanna, Vesna F MitroviÄ‡, Ram Seshadri, Stephen D Wilson |  |  | 2021
61ba9c53783c1e8128c511d7 | CsV 3 Sb 4.65 Sn 0.35 | -34051824 |  | Cs1V3Sn0.35Sb4.65 |  |  | Alloys |  |  |  | 4.1 | K |  |  |  | body | paragraph | f3e3d22b72 | Fermi level tuning and double-dome superconductivity in the kagome metals CsV 3 Sb 5âˆ’x Sn x |  | Yuzki M Oey, Brenden R Ortiz, Farnaz Kaboudvand, Jonathan Frassineti, Erick Garcia, Samuele Sanna, Vesna F MitroviÄ‡, Ram Seshadri, Stephen D Wilson |  |  | 2021
61ba9c54ef148cdddfc5110e | Li and Si | -1865261430 |  | Si | Li |  | Alloys |  |  |  | 0.6 | K |  |  |  | body | paragraph | 2006b80bb4 | Magnetic characterization of sintered MgB2samples: effect of substitution or â€˜dopingâ€™ with Li, Al and Si | 10.1088/0953-2048/15/1/308 | M R Cimberle, M Novak, P Manfrinetti, A Palenzona | IOP Publishing | Superconductor Science and Technology | 2001
61ba9c54ef148cdddfc5110f | MgB 2 | 1324991378 |  | MgB2 |  |  | Alloys, Borides |  |  |  | 39 | K | magnetic |  |  | header | abstract | 2006b80bb4 | Magnetic characterization of sintered MgB2samples: effect of substitution or â€˜dopingâ€™ with Li, Al and Si | 10.1088/0953-2048/15/1/308 | M R Cimberle, M Novak, P Manfrinetti, A Palenzona | IOP Publishing | Superconductor Science and Technology | 2001
61ba9c5514d91e0862c510e4 | Bi4O4S3 | -1630822135 |  | Bi4S3O4 |  |  | Chalcogenides, Oxides |  |  |  | 4.5 | K |  |  |  | body | paragraph | c13d6e591f | Effect of Indium doping on the superconductivity of layered oxychalcogenide La2O2Bi3Ag1-x In x S6 | 10.1088/1742-6596/1293/1/012001 | Rajveer Jha, Yosuke Goto, Tatsuma D Matsuda, Yuji Aoki, Yoshikazu Mizuguchi | IOP Publishing | Journal of Physics: Conference Series | 2019
61ba9c5514d91e0862c510e5 | La2O2Bi3AgS6 | -1512375563 |  | La2AgBi3(S3O)2 |  |  | Chalcogenides, Oxides |  |  |  | 0.5 | K |  |  |  | body | paragraph | c13d6e591f | Effect of Indium doping on the superconductivity of layered oxychalcogenide La2O2Bi3Ag1-x In x S6 | 10.1088/1742-6596/1293/1/012001 | Rajveer Jha, Yosuke Goto, Tatsuma D Matsuda, Yuji Aoki, Yoshikazu Mizuguchi | IOP Publishing | Journal of Physics: Conference Series | 2019
61ba9c5514d91e0862c510e8 | La2O2Bi3AgS6 | -1414159433 |  | La2AgBi3(S3O)2 |  |  | Chalcogenides, Oxides |  |  |  | 2.4 | K |  |  |  | body | paragraph | c13d6e591f | Effect of Indium doping on the superconductivity of layered oxychalcogenide La2O2Bi3Ag1-x In x S6 | 10.1088/1742-6596/1293/1/012001 | Rajveer Jha, Yosuke Goto, Tatsuma D Matsuda, Yuji Aoki, Yoshikazu Mizuguchi | IOP Publishing | Journal of Physics: Conference Series | 2019
61ba9c55c0bff55f4cc510f0 | twinned FeSe | -541993443 |  | FeSe |  |  | Iron-chalcogenides, Chalcogenides |  |  |  | 8 | K |  |  |  | body |  | da8b1db646 | Anisotropic spin fluctuations in detwinned FeSe | 10.1038/s41563-019-0369-5 | Tong Chen, Youzhe Chen, Andreas Kreisel, Xingye Lu, Astrid Schneidewind, Yiming Qiu, Jitae T Park, Toby G Perring, J Ross Stewart, Huibo Cao, Rui Zhang, Yu Li, Yan Rong, Yuan Wei, Brian M Andersen, P J Hirschfeld, Collin Broholm, Pengcheng Dai | Springer Science and Business Media LLC | Nature Materials | 2019
61ba9c56a013f06956c510d9 | CeRhIn 5 | -1252481725 |  | CeIn5Rh |  |  | Alloys |  |  |  | 2.3 | K |  |  |  | body | paragraph | d2777b3048 | Unconventional Superconductivity from Fermi Surface Fluctuations in Strongly Correlated Metals |  | Haoyu Hu, Ang Cai, Lei Chen, Lili Deng, J H Pixley, Kevin Ingersent, Qimiao Si |  |  | 2021
61ba9c56a013f06956c510da | CeRhIn 5 | -1244785281 |  | CeIn5Rh |  |  | Alloys |  |  |  | 2.3 | K |  |  |  | header | abstract | d2777b3048 | Unconventional Superconductivity from Fermi Surface Fluctuations in Strongly Correlated Metals |  | Haoyu Hu, Ang Cai, Lei Chen, Lili Deng, J H Pixley, Kevin Ingersent, Qimiao Si |  |  | 2021
61ba9c56a013f06956c510db | CeCu 2 Si 2 | 1561152006 |  | Ce(CuSi)2 |  |  | Alloys |  |  |  | 0.6 | K |  |  |  | header | abstract | d2777b3048 | Unconventional Superconductivity from Fermi Surface Fluctuations in Strongly Correlated Metals |  | Haoyu Hu, Ang Cai, Lei Chen, Lili Deng, J H Pixley, Kevin Ingersent, Qimiao Si |  |  | 2021
61ba9c56e720aae5f4c510d7 | K 0.8 Fe 2 Se 2 selenide | 1187562056 |  | K0.8Fe2Se2 |  |  | Iron-chalcogenides, Chalcogenides |  |  |  | 30 | K |  |  |  | body | paragraph | 5512775e8d | Pressure-Driven Quantum Criticality in Iron-Selenide Superconductors | 10.1103/physrevlett.108.197001 | Jing Guo, Xiao-Jia Chen, Jianhui Dai, Chao Zhang, Jiangang Guo, Xiaolong Chen, Qi Wu, Dachun Gu, Peiwen Gao, Lihong Yang, Ke Yang, Xi Dai, Ho-Kwang Mao, Liling Sun, Zhongxian Zhao | American Physical Society (APS) | Physical Review Letters | 2012
61ba9c56e720aae5f4c510d8 | KFe 2 As 2 | 1176681059 |  | K(FeAs)2 |  |  | Iron-pnictides, Pnictides |  |  |  | 3 | K |  |  |  | body | paragraph | 5512775e8d | Pressure-Driven Quantum Criticality in Iron-Selenide Superconductors | 10.1103/physrevlett.108.197001 | Jing Guo, Xiao-Jia Chen, Jianhui Dai, Chao Zhang, Jiangang Guo, Xiaolong Chen, Qi Wu, Dachun Gu, Peiwen Gao, Lihong Yang, Ke Yang, Xi Dai, Ho-Kwang Mao, Liling Sun, Zhongxian Zhao | American Physical Society (APS) | Physical Review Letters | 2012
61ba9c56c2c99830dec51107 | Sr 2 RuO 4 | 1542092392 |  | Sr2RuO4 |  |  | Oxides |  |  |  | 1.5 | K |  |  |  | header | abstract | 2771218682 | Limits on superconductivity-related magnetization inSr2RuO4andPrOs4Sb12from scanning SQUID microscopy | 10.1103/physrevb.81.214501 | Clifford W Hicks, John R Kirtley, Thomas M Lippman, Nicholas C Koshnick, Martin E Huber, Yoshiteru Maeno, William M Yuhasz, M Brian Maple, Kathryn A Moler | American Physical Society (APS) | Physical Review B | 2010
61ba9c56c2c99830dec51108 | Sr 2 RuO 4 | 1542092392 |  | Sr2RuO4 |  |  | Oxides |  |  |  | 1.8 | K |  |  |  | header | abstract | 2771218682 | Limits on superconductivity-related magnetization inSr2RuO4andPrOs4Sb12from scanning SQUID microscopy | 10.1103/physrevb.81.214501 | Clifford W Hicks, John R Kirtley, Thomas M Lippman, Nicholas C Koshnick, Martin E Huber, Yoshiteru Maeno, William M Yuhasz, M Brian Maple, Kathryn A Moler | American Physical Society (APS) | Physical Review B | 2010
61ba9c56c2c99830dec51109 | Sr 2 RuO 4 | 1416954174 |  | Sr2RuO4 |  |  | Oxides |  |  |  | 1.5 | K |  |  |  | body | paragraph | 2771218682 | Limits on superconductivity-related magnetization inSr2RuO4andPrOs4Sb12from scanning SQUID microscopy | 10.1103/physrevb.81.214501 | Clifford W Hicks, John R Kirtley, Thomas M Lippman, Nicholas C Koshnick, Martin E Huber, Yoshiteru Maeno, William M Yuhasz, M Brian Maple, Kathryn A Moler | American Physical Society (APS) | Physical Review B | 2010
61ba9c56c2c99830dec5110a | PrOs 4 Sb 12 | 541758491 |  | Pr(Sb3Os)4 |  |  | Alloys |  |  |  | 1.8 | K |  |  |  | header | abstract | 2771218682 | Limits on superconductivity-related magnetization inSr2RuO4andPrOs4Sb12from scanning SQUID microscopy | 10.1103/physrevb.81.214501 | Clifford W Hicks, John R Kirtley, Thomas M Lippman, Nicholas C Koshnick, Martin E Huber, Yoshiteru Maeno, William M Yuhasz, M Brian Maple, Kathryn A Moler | American Physical Society (APS) | Physical Review B | 2010
61ba9c56783c1e8128c511d9 | LaO 0.5 F 0.5 BiS 2 | -1938221844 |  | La1Bi1S2O0.5F0.5 |  |  | Chalcogenides, Oxides, Fluorides |  |  |  | 2.7 | K | magnetization |  |  | header | abstract | 89e0db0f67 | Appearance of superconductivity in layered LaO0.5F0.5BiS2 | 10.1016/j.ssc.2012.11.021 | V P S Awana, Anuj Kumar, Rajveer Jha, Shiva Kumar Singh, Anand Pal, Shruti, J Saha, S Patnaik | Elsevier BV | Solid State Communications | 2013
61ba9c56783c1e8128c511db | LaO 0.5 F 0.5 BiS 2 | -1943994880 |  | La1Bi1S2O0.5F0.5 |  |  | Chalcogenides, Oxides, Fluorides |  |  |  | 2.7 | K | magnetization |  |  | body | figure | 89e0db0f67 | Appearance of superconductivity in layered LaO0.5F0.5BiS2 | 10.1016/j.ssc.2012.11.021 | V P S Awana, Anuj Kumar, Rajveer Jha, Shiva Kumar Singh, Anand Pal, Shruti, J Saha, S Patnaik | Elsevier BV | Solid State Communications | 2013
61ba9c56783c1e8128c511dc | LaO 0.5 F 0.5 BiS 2 | -2005601582 |  | La1Bi1S2O0.5F0.5 |  |  | Chalcogenides, Oxides, Fluorides |  |  |  | 2.7 | K |  |  |  | body | paragraph | 89e0db0f67 | Appearance of superconductivity in layered LaO0.5F0.5BiS2 | 10.1016/j.ssc.2012.11.021 | V P S Awana, Anuj Kumar, Rajveer Jha, Shiva Kumar Singh, Anand Pal, Shruti, J Saha, S Patnaik | Elsevier BV | Solid State Communications | 2013
61ba9c56783c1e8128c511dd | doped LaCo 2 B 2 | 1787235058 |  | La(CoB)2 | doped |  | Alloys, Borides |  |  |  | 4 | K |  |  |  | body | paragraph | 89e0db0f67 | Appearance of superconductivity in layered LaO0.5F0.5BiS2 | 10.1016/j.ssc.2012.11.021 | V P S Awana, Anuj Kumar, Rajveer Jha, Shiva Kumar Singh, Anand Pal, Shruti, J Saha, S Patnaik | Elsevier BV | Solid State Communications | 2013
61ba9c56783c1e8128c511de | F-doped LaFeAsO | -1244288796 |  | LaFeAsO | F |  | Iron-pnictides, Oxides, Pnictides |  |  |  | 26 | K |  |  |  | body | paragraph | 89e0db0f67 | Appearance of superconductivity in layered LaO0.5F0.5BiS2 | 10.1016/j.ssc.2012.11.021 | V P S Awana, Anuj Kumar, Rajveer Jha, Shiva Kumar Singh, Anand Pal, Shruti, J Saha, S Patnaik | Elsevier BV | Solid State Communications | 2013
61ba9c572c886f0fe6c510bc | LaFeAsO | 465193158 |  | LaFeAsO |  |  | Iron-pnictides, Oxides, Pnictides |  |  |  | 6 | K |  |  |  | header | abstract | fd5d393656 | Enhanced Low-Energy Spin Dynamics with Diffusive Character in the Iron-Based Superconductor (La0.87Ca0.13)FePO: Analogy with HighTcCuprates | 10.1143/jpsj.77.125002 | Marc-Henri Julien | Physical Society of Japan | Journal of the Physical Society of Japan | 2008
61ba9c581b93c0c6bec5111c | monolayer NbSe 2 | -1243470747 |  | NbSe2 |  |  | Chalcogenides |  |  |  | 3 | K |  |  |  | body | paragraph | 2f2742b9e7 | Ising superconductivity and magnetism in NbSe 2 |  | Darshana Wickramaratne, Sergii Khmelevskyi, Daniel F Agterberg, I I Mazin |  |  | 2020
61ba9c5907932c08a9c51127 | under- doped Bi2212 | 802244035 | Bi2212 | Bi | under- doped | [5 empty] | 75 | K |  |  |  | body | figure | 53107221da | Hidden order in the cuprates | 10.1103/physrevb.63.094503 | Sudip Chakravarty, R B Laughlin, Dirk K Morr, Chetan Nayak | American Physical Society (APS) | Physical Review B | 2013
61ba9c5a85b12ae79ac510cd | LaFeAs(O 0.5 F 0.5 ) | 1665075549 |  | LaFeAs |  |  | Iron-pnictides, Pnictides |  |  | O=0.5 F 0.5 | 37.5 | K |  |  |  | body | paragraph | d71c49c891 | High-pressure study on LaFeAs(O 1âˆ’x F x ) and LaFeAsO Î´ with different T c | 10.1209/0295-5075/84/67009 | Wei Yi, Chao Zhang, Liling Sun, Zhi-An Ren, Wei Lu, Xiaoli Dong, Zhengcai Li, Guangcan Che, Jie Yang, Xiaoli Shen, Xi Dai, Zhong Fang, Fang Zhou, Zhongxian Zhao | IOP Publishing | EPL (Europhysics Letters) | 2008
61ba9c5a8452d931a5c510b3 | CePd 2 Si 2 | -1551264132 |  | Ce(SiPd)2 |  |  | Alloys |  |  |  | 0.43 | K |  | 30000000000 | Pa | body | paragraph | 1b5bc8aee6 | Multigap superconductivity in ThAsFeN investigated using Î¼SR measurements | 10.1103/physrevb.96.144502 | Devashibhai Adroja, Amitava Bhattacharyya, Pabitra Kumar Biswas, Michael Smidman, Adrian D Hillier, Huican Mao, Huiqian Luo, Guang-Han Cao, Zhicheng Wang, Cao Wang | American Physical Society (APS) | Physical Review B | 2020
61ba9c5a8452d931a5c510b4 | CeRh 2 Si 2 | 471118914 |  | Ce(SiRh)2 |  |  | Alloys |  |  |  | 0.35 | K |  | 900000000 | Pa | body | paragraph | 1b5bc8aee6 | Multigap superconductivity in ThAsFeN investigated using Î¼SR measurements | 10.1103/physrevb.96.144502 | Devashibhai Adroja, Amitava Bhattacharyya, Pabitra Kumar Biswas, Michael Smidman, Adrian D Hillier, Huican Mao, Huiqian Luo, Guang-Han Cao, Zhicheng Wang, Cao Wang | American Physical Society (APS) | Physical Review B | 2020
61ba9c5a8452d931a5c510b5 | CeCu 2 Si 2 | 1451377150 |  | Ce(CuSi)2 |  |  | Alloys |  |  |  | 0.7 | K |  |  |  | body | paragraph | 1b5bc8aee6 | Multigap superconductivity in ThAsFeN investigated using Î¼SR measurements | 10.1103/physrevb.96.144502 | Devashibhai Adroja, Amitava Bhattacharyya, Pabitra Kumar Biswas, Michael Smidman, Adrian D Hillier, Huican Mao, Huiqian Luo, Guang-Han Cao, Zhicheng Wang, Cao Wang | American Physical Society (APS) | Physical Review B | 2020
61ba9c5a8452d931a5c510b6 | LaIr 3 | 2083794372 |  | LaIr3 |  |  | Alloys |  |  |  | 2.5 | K |  |  |  | body | paragraph | 1b5bc8aee6 | Multigap superconductivity in ThAsFeN investigated using Î¼SR measurements | 10.1103/physrevb.96.144502 | Devashibhai Adroja, Amitava Bhattacharyya, Pabitra Kumar Biswas, Michael Smidman, Adrian D Hillier, Huican Mao, Huiqian Luo, Guang-Han Cao, Zhicheng Wang, Cao Wang | American Physical Society (APS) | Physical Review B | 2020
61ba9c5a8452d931a5c510b7 | CeCoIn 5 | -487251415 |  | CeIn5Co |  |  | Alloys |  |  |  | 0.2 | K |  | 2500000000 | Pa | body | paragraph | 1b5bc8aee6 | Multigap superconductivity in ThAsFeN investigated using Î¼SR measurements | 10.1103/physrevb.96.144502 | Devashibhai Adroja, Amitava Bhattacharyya, Pabitra Kumar Biswas, Michael Smidman, Adrian D Hillier, Huican Mao, Huiqian Luo, Guang-Han Cao, Zhicheng Wang, Cao Wang | American Physical Society (APS) | Physical Review B | 2020
61ba9c5a8452d931a5c510b8 | CeCoIn 5 | -498832637 |  | CeIn5Co |  |  | Alloys |  |  |  | 2.3 | K |  |  |  | body | paragraph | 1b5bc8aee6 | Multigap superconductivity in ThAsFeN investigated using Î¼SR measurements | 10.1103/physrevb.96.144502 | Devashibhai Adroja, Amitava Bhattacharyya, Pabitra Kumar Biswas, Michael Smidman, Adrian D Hillier, Huican Mao, Huiqian Luo, Guang-Han Cao, Zhicheng Wang, Cao Wang | American Physical Society (APS) | Physical Review B | 2020
61ba9c5a8452d931a5c510b9 | CeIr 3 | -1615152451 |  | CeIr3 |  |  | Alloys |  |  |  | 3.1 | K |  |  |  | body | paragraph | 1b5bc8aee6 | Multigap superconductivity in ThAsFeN investigated using Î¼SR measurements | 10.1103/physrevb.96.144502 | Devashibhai Adroja, Amitava Bhattacharyya, Pabitra Kumar Biswas, Michael Smidman, Adrian D Hillier, Huican Mao, Huiqian Luo, Guang-Han Cao, Zhicheng Wang, Cao Wang | American Physical Society (APS) | Physical Review B | 2020
61ba9c5a8452d931a5c510ba | polycrystalline CeIr 3 | -66757971 |  | CeIr3 |  | polycrystalline | Alloys |  |  |  | 3.1 | K | heat capacity |  |  | body | figure | 1b5bc8aee6 | Multigap superconductivity in ThAsFeN investigated using Î¼SR measurements | 10.1103/physrevb.96.144502 | Devashibhai Adroja, Amitava Bhattacharyya, Pabitra Kumar Biswas, Michael Smidman, Adrian D Hillier, Huican Mao, Huiqian Luo, Guang-Han Cao, Zhicheng Wang, Cao Wang | American Physical Society (APS) | Physical Review B | 2020
61ba9c5a8452d931a5c510bb | CeIr 3 single crystal | 1892577368 |  | CeIr3 |  | single crystal | Alloys |  |  |  | 3.1 | K | heat capacity |  |  | body | figure | 1b5bc8aee6 | Multigap superconductivity in ThAsFeN investigated using Î¼SR measurements | 10.1103/physrevb.96.144502 | Devashibhai Adroja, Amitava Bhattacharyya, Pabitra Kumar Biswas, Michael Smidman, Adrian D Hillier, Huican Mao, Huiqian Luo, Guang-Han Cao, Zhicheng Wang, Cao Wang | American Physical Society (APS) | Physical Review B | 2020
61ba9c5a8452d931a5c510bd | CeIr 2 | 212283476 |  | CeIr2 |  |  | Alloys |  |  |  | 0.4 | K | heat capacity |  |  | annex | paragraph | 1b5bc8aee6 | Multigap superconductivity in ThAsFeN investigated using Î¼SR measurements | 10.1103/physrevb.96.144502 | Devashibhai Adroja, Amitava Bhattacharyya, Pabitra Kumar Biswas, Michael Smidman, Adrian D Hillier, Huican Mao, Huiqian Luo, Guang-Han Cao, Zhicheng Wang, Cao Wang | American Physical Society (APS) | Physical Review B | 2020
61ba9c5a8452d931a5c510be | CeIr 3 | -1601684377 |  | CeIr3 |  |  | Alloys |  |  |  | 3.1 | K | Magnetic susceptibility |  |  | body | figure | 1b5bc8aee6 | Multigap superconductivity in ThAsFeN investigated using Î¼SR measurements | 10.1103/physrevb.96.144502 | Devashibhai Adroja, Amitava Bhattacharyya, Pabitra Kumar Biswas, Michael Smidman, Adrian D Hillier, Huican Mao, Huiqian Luo, Guang-Han Cao, Zhicheng Wang, Cao Wang | American Physical Society (APS) | Physical Review B | 2020
61ba9c5a8452d931a5c510bf | HF CeIr 3 | 500997248 |  | CeHIr3F |  |  | Hydrides, Fluorides |  |  |  | 3.4 | K |  |  |  | body | figure | 1b5bc8aee6 | Multigap superconductivity in ThAsFeN investigated using Î¼SR measurements | 10.1103/physrevb.96.144502 | Devashibhai Adroja, Amitava Bhattacharyya, Pabitra Kumar Biswas, Michael Smidman, Adrian D Hillier, Huican Mao, Huiqian Luo, Guang-Han Cao, Zhicheng Wang, Cao Wang | American Physical Society (APS) | Physical Review B | 2020
61ba9c5a8452d931a5c510c0 | CePt 3 Si 5 | -1577975912 |  | CeSi5Pt3 |  |  | Alloys |  |  |  | 0.75 | K |  |  |  | body | paragraph | 1b5bc8aee6 | Multigap superconductivity in ThAsFeN investigated using Î¼SR measurements | 10.1103/physrevb.96.144502 | Devashibhai Adroja, Amitava Bhattacharyya, Pabitra Kumar Biswas, Michael Smidman, Adrian D Hillier, Huican Mao, Huiqian Luo, Guang-Han Cao, Zhicheng Wang, Cao Wang | American Physical Society (APS) | Physical Review B | 2020
61ba9c5a8452d931a5c510c1 | CeIr 3 | -1283987429 |  | CeIr3 |  |  | Alloys |  |  |  | 3.1 | K | magnetic susceptibility |  |  | body | paragraph | 1b5bc8aee6 | Multigap superconductivity in ThAsFeN investigated using Î¼SR measurements | 10.1103/physrevb.96.144502 | Devashibhai Adroja, Amitava Bhattacharyya, Pabitra Kumar Biswas, Michael Smidman, Adrian D Hillier, Huican Mao, Huiqian Luo, Guang-Han Cao, Zhicheng Wang, Cao Wang | American Physical Society (APS) | Physical Review B | 2020
61ba9c5a14d91e0862c510ed | FeSe | 1642824168 |  | FeSe |  |  | Iron-chalcogenides, Chalcogenides |  |  |  | 10 | K |  |  |  | body | figure | 12d7df05f2 | Anomalous Knight shift and low-energy spin dynamics in the nematic state of FeSe 1âˆ’x S x |  | V Grinenko, S Dengre, R Sarkar, D A Chareev, A N Vasiliev, D V Efremov, S.-L Drechsler, R HÃ¼hne, K Nielsch, H Luetkens, H.-H Klauss |  |  | 2019
61ba9c5a14d91e0862c510ee | FeSe | 1486863618 |  | FeSe |  |  | Iron-chalcogenides, Chalcogenides |  |  |  | 9 | K |  |  |  | body | paragraph | 12d7df05f2 | Anomalous Knight shift and low-energy spin dynamics in the nematic state of FeSe 1âˆ’x S x |  | V Grinenko, S Dengre, R Sarkar, D A Chareev, A N Vasiliev, D V Efremov, S.-L Drechsler, R HÃ¼hne, K Nielsch, H Luetkens, H.-H Klauss |  |  | 2019
61ba9c5ca01e2beb09c5110f | Bi2212 | -1751185294 | Bi2212 | Bi | [6 empty] | 67 | K |  |  |  | body | paragraph | 83c498ad2f | The toy model for the high-T C superconductivity |  | R SzczÈ©sniak |  |  | 2011
61ba9c5c5ad933a7cac51083 | BaFe 2 As 2 | -296033750 |  | Ba(FeAs)2 |  |  | Iron-pnictides, Pnictides |  |  |  | 30 | K |  |  |  | body | paragraph | 16d1409dd6 | Magnetism driven by anion vacancies in superconductingÎ±-FeSe1âˆ’x | 10.1103/physrevb.78.174502 | K-W Lee, V Pardo, W E Pickett | American Physical Society (APS) | Physical Review B | 2008
61ba9c5d07932c08a9c5112b | Co-doped BaFe 2 As 2 | -1631015564 |  | Ba(FeAs)2 | Co |  | Iron-pnictides, Pnictides |  |  |  | 43 | K |  |  |  | body | paragraph | ac0fe1133c | FABRICATION OF GRAIN BOUNDARY JUNCTIONS USING NdFeAs(O,F) SUPERCONDUCTING THIN FILMS | 10.1088/1742-6596/1054/1/012024 | Taito Omura, Takuya Matsumoto, Takafumi Hatano, Kazumasa Iida, Hiroshi Ikuta | IOP Publishing | Journal of Physics: Conference Series | 2018
61ba9c5e0a416aa3d9c510a7 | untwinned YBa 2 Cu 3 O 6.45 single crystals | -1503546364 |  | Ba2Y1Cu3O6.45 |  | single crystals | Oxides, Cuprates | single crystals |  |  | 35 | K |  |  |  | body | figure | 882a18a7c8 | Magnetic-Field-Enhanced Incommensurate Magnetic Order in the Underdoped High-Temperature SuperconductorYBa2Cu3O6.45 | 10.1103/physrevlett.103.017001 | D Haug, V Hinkov, A Suchaneck, D S Inosov, N B Christensen, Ch H Niedermayer, P Bourges, Y Sidis, J T Park, A Ivanov, C T Lin, J Mesot, B Keimer | American Physical Society (APS) | Physical Review Letters | 2013
61ba9c5ee614176f2ec510c3 | KBi 2 | 527714584 |  | KBi2 |  |  | Alloys |  |  |  | 4.15 | K |  |  |  | body | paragraph | 9dda2a2b5c | Bi kagome sublattice distortions by quenching and flux pinning in superconducting RbBi 2 |  | Sharon S Philip, Junjie Yang, Despina Louca, P F S Rosa, J D Thompson, K L Page |  |  | 2021
61ba9c5f1b93c0c6bec5111f | BaPd 2 As 2 | -242614327 |  | Ba(AsPd)2 |  |  | Pnictides |  |  |  | 3.85 | K |  |  |  | body | paragraph | 0e4b12a0df | Superconductivity at 3.85 K in BaPd 2 As 2 with the ThCr 2 Si 2 -type structure | 10.1209/0295-5075/113/17002 | Qi Guo, Jia Yu, Bin-Bin Ruan, Dong-Yun Chen, Xiao-Chuan Wang, Qing-Ge Mu, Bo-Jin Pan, Gen-Fu Chen, Zhi-An Ren | IOP Publishing | EPL (Europhysics Letters) | 2016
61ba9c5f1b93c0c6bec51120 | CaPd 2 As 2 | 59225862 |  | Ca(AsPd)2 |  |  | Pnictides |  |  |  | 1.27 | K |  |  |  | body | paragraph | 0e4b12a0df | Superconductivity at 3.85 K in BaPd 2 As 2 with the ThCr 2 Si 2 -type structure | 10.1209/0295-5075/113/17002 | Qi Guo, Jia Yu, Bin-Bin Ruan, Dong-Yun Chen, Xiao-Chuan Wang, Qing-Ge Mu, Bo-Jin Pan, Gen-Fu Chen, Zhi-An Ren | IOP Publishing | EPL (Europhysics Letters) | 2016
61ba9c5f1b93c0c6bec51121 | LaPd 2 P 2 | 1291433686 |  | La(PPd)2 |  |  | Pnictides |  |  |  | 0.96 | K |  |  |  | body | paragraph | 0e4b12a0df | Superconductivity at 3.85 K in BaPd 2 As 2 with the ThCr 2 Si 2 -type structure | 10.1209/0295-5075/113/17002 | Qi Guo, Jia Yu, Bin-Bin Ruan, Dong-Yun Chen, Xiao-Chuan Wang, Qing-Ge Mu, Bo-Jin Pan, Gen-Fu Chen, Zhi-An Ren | IOP Publishing | EPL (Europhysics Letters) | 2016
61ba9c5f1b93c0c6bec51122 | SrPd 2 Sb 2 | 1423692528 |  | Sr(SbPd)2 |  |  | Alloys |  |  |  | 1.95 | K |  |  |  | body | paragraph | 0e4b12a0df | Superconductivity at 3.85 K in BaPd 2 As 2 with the ThCr 2 Si 2 -type structure | 10.1209/0295-5075/113/17002 | Qi Guo, Jia Yu, Bin-Bin Ruan, Dong-Yun Chen, Xiao-Chuan Wang, Qing-Ge Mu, Bo-Jin Pan, Gen-Fu Chen, Zhi-An Ren | IOP Publishing | EPL (Europhysics Letters) | 2016
61ba9c5f1b93c0c6bec51123 | SrPd 2 Sb 2 | 1152200958 |  | Sr(SbPd)2 |  |  | Alloys |  |  |  | 0.6 | K |  |  |  | body | paragraph | 0e4b12a0df | Superconductivity at 3.85 K in BaPd 2 As 2 with the ThCr 2 Si 2 -type structure | 10.1209/0295-5075/113/17002 | Qi Guo, Jia Yu, Bin-Bin Ruan, Dong-Yun Chen, Xiao-Chuan Wang, Qing-Ge Mu, Bo-Jin Pan, Gen-Fu Chen, Zhi-An Ren | IOP Publishing | EPL (Europhysics Letters) | 2016
61ba9c5f1b93c0c6bec51124 | LaPd 2 Bi 2 | -1834305620 |  | La(BiPd)2 |  |  | Alloys |  |  |  | 2.83 | K | magnetic susceptibility |  |  | body | paragraph | 0e4b12a0df | Superconductivity at 3.85 K in BaPd 2 As 2 with the ThCr 2 Si 2 -type structure | 10.1209/0295-5075/113/17002 | Qi Guo, Jia Yu, Bin-Bin Ruan, Dong-Yun Chen, Xiao-Chuan Wang, Qing-Ge Mu, Bo-Jin Pan, Gen-Fu Chen, Zhi-An Ren | IOP Publishing | EPL (Europhysics Letters) | 2016
61ba9c5f1b93c0c6bec51125 | LaPd 2 As 2 | -563895529 |  | La(AsPd)2 |  |  | Pnictides |  |  |  | 1 | K |  |  |  | body | paragraph | 0e4b12a0df | Superconductivity at 3.85 K in BaPd 2 As 2 with the ThCr 2 Si 2 -type structure | 10.1209/0295-5075/113/17002 | Qi Guo, Jia Yu, Bin-Bin Ruan, Dong-Yun Chen, Xiao-Chuan Wang, Qing-Ge Mu, Bo-Jin Pan, Gen-Fu Chen, Zhi-An Ren | IOP Publishing | EPL (Europhysics Letters) | 2016
61ba9c5f1b93c0c6bec51126 | SrPd 2 As 2 | -384395389 |  | Sr(AsPd)2 |  |  | Pnictides |  |  |  | 0.92 | K |  |  |  | body | paragraph | 0e4b12a0df | Superconductivity at 3.85 K in BaPd 2 As 2 with the ThCr 2 Si 2 -type structure | 10.1209/0295-5075/113/17002 | Qi Guo, Jia Yu, Bin-Bin Ruan, Dong-Yun Chen, Xiao-Chuan Wang, Qing-Ge Mu, Bo-Jin Pan, Gen-Fu Chen, Zhi-An Ren | IOP Publishing | EPL (Europhysics Letters) | 2016
61ba9c5f1b93c0c6bec51127 | LaPd 2 Sb 2 | 1421383538 |  | La(SbPd)2 |  |  | Alloys |  |  |  | 1.3 | K |  |  |  | body | paragraph | 0e4b12a0df | Superconductivity at 3.85 K in BaPd 2 As 2 with the ThCr 2 Si 2 -type structure | 10.1209/0295-5075/113/17002 | Qi Guo, Jia Yu, Bin-Bin Ruan, Dong-Yun Chen, Xiao-Chuan Wang, Qing-Ge Mu, Bo-Jin Pan, Gen-Fu Chen, Zhi-An Ren | IOP Publishing | EPL (Europhysics Letters) | 2016
61ba9c5f1b93c0c6bec51128 | SrPd 2 Bi 2 | -1021236572 |  | Sr(BiPd)2 |  |  | Alloys |  |  |  | 2 | K |  |  |  | body | paragraph | 0e4b12a0df | Superconductivity at 3.85 K in BaPd 2 As 2 with the ThCr 2 Si 2 -type structure | 10.1209/0295-5075/113/17002 | Qi Guo, Jia Yu, Bin-Bin Ruan, Dong-Yun Chen, Xiao-Chuan Wang, Qing-Ge Mu, Bo-Jin Pan, Gen-Fu Chen, Zhi-An Ren | IOP Publishing | EPL (Europhysics Letters) | 2016
61ba9c5f1b93c0c6bec51129 | LaPd 2 P 2 | 1316474546 |  | La(PPd)2 |  |  | Pnictides |  |  |  | 2.83 | K |  |  |  | body | paragraph | 0e4b12a0df | Superconductivity at 3.85 K in BaPd 2 As 2 with the ThCr 2 Si 2 -type structure | 10.1209/0295-5075/113/17002 | Qi Guo, Jia Yu, Bin-Bin Ruan, Dong-Yun Chen, Xiao-Chuan Wang, Qing-Ge Mu, Bo-Jin Pan, Gen-Fu Chen, Zhi-An Ren | IOP Publishing | EPL (Europhysics Letters) | 2016
61ba9c5f3136e52869c51117 | optimally-doped (Nd 0.85 Ce 0.15 )CuO4 | 1349179907 |  | Ce0.15Nd0.85Cu1O4 | optimally-doped |  | Oxides, Cuprates |  |  |  | 24 | K |  |  |  | body | paragraph | 3a1f6fd475 | Identification of Nodal Kink in Electron-Doped (Nd1.85Ce0.15)CuO4Superconductor from Laser-Based Angle-Resolved Photoemission Spectroscopy | 10.1051/epjconf/20122300005 | Haiyun Liu, Guodong Liu, Wentao Zhang, Lin Zhao, Jianqiao Meng, Xiaowen Jia, Xiaoli Dong, Wei Lu, Guiling Wang, Yong Zhou, Yong Zhu, Xiaoyang Wang, Tao Wu, Xianhui Chen, T Sasagawa, Zuyan Xu, Chuangtian Chen, X J Zhou | EDP Sciences | EPJ Web of Conferences | 2008
61ba9c5f3136e52869c51118 | slightly underdoped (Nd 0.85 Ce 0.15 )CuO4 | -1338659027 |  | Ce0.15Nd0.85Cu1O4 | slightly underdoped |  | Oxides, Cuprates |  |  |  | 20 | K |  |  |  | body | figure | 3a1f6fd475 | Identification of Nodal Kink in Electron-Doped (Nd1.85Ce0.15)CuO4Superconductor from Laser-Based Angle-Resolved Photoemission Spectroscopy | 10.1051/epjconf/20122300005 | Haiyun Liu, Guodong Liu, Wentao Zhang, Lin Zhao, Jianqiao Meng, Xiaowen Jia, Xiaoli Dong, Wei Lu, Guiling Wang, Yong Zhou, Yong Zhu, Xiaoyang Wang, Tao Wu, Xianhui Chen, T Sasagawa, Zuyan Xu, Chuangtian Chen, X J Zhou | EDP Sciences | EPJ Web of Conferences | 2008
61ba9c5f3136e52869c51119 | underdoped (Nd 0.85 Ce 0.15 )CuO4 | 229913652 |  | Ce0.15Nd0.85Cu1O4 | underdoped |  | Oxides, Cuprates |  |  |  | 20 | K |  |  |  | body | figure | 3a1f6fd475 | Identification of Nodal Kink in Electron-Doped (Nd1.85Ce0.15)CuO4Superconductor from Laser-Based Angle-Resolved Photoemission Spectroscopy | 10.1051/epjconf/20122300005 | Haiyun Liu, Guodong Liu, Wentao Zhang, Lin Zhao, Jianqiao Meng, Xiaowen Jia, Xiaoli Dong, Wei Lu, Guiling Wang, Yong Zhou, Yong Zhu, Xiaoyang Wang, Tao Wu, Xianhui Chen, T Sasagawa, Zuyan Xu, Chuangtian Chen, X J Zhou | EDP Sciences | EPJ Web of Conferences | 2008
61ba9c5f3136e52869c5111a | optimally- doped (Nd 0.85 Ce 0.15 )CuO4 | 1746659559 |  | Ce0.15Nd0.85Cu1O4 | optimally- doped |  | Oxides, Cuprates |  |  |  | 24 | K |  |  |  | body | paragraph | 3a1f6fd475 | Identification of Nodal Kink in Electron-Doped (Nd1.85Ce0.15)CuO4Superconductor from Laser-Based Angle-Resolved Photoemission Spectroscopy | 10.1051/epjconf/20122300005 | Haiyun Liu, Guodong Liu, Wentao Zhang, Lin Zhao, Jianqiao Meng, Xiaowen Jia, Xiaoli Dong, Wei Lu, Guiling Wang, Yong Zhou, Yong Zhu, Xiaoyang Wang, Tao Wu, Xianhui Chen, T Sasagawa, Zuyan Xu, Chuangtian Chen, X J Zhou | EDP Sciences | EPJ Web of Conferences | 2008
61ba9c5f8452d931a5c510c3 | YBaCuO | -895927546 | YBaCuO | BaYCuO | [6 empty] | 91 | K |  |  |  | body | paragraph | cfcc0293a5 | Divergence of the quasiparticle lifetime with doping and evidence for pre-formed pairs below T* in YBa2Cu3O7âˆ’Î´ | 10.1016/s0022-3697(98)00139-5 | D Mihailovic, B Podobnik, J Demsar, G Wagner, J Evetts | Elsevier BV | Journal of Physics and Chemistry of Solids | 1998
61ba9c5f4217bb9076c5110f | InAs nanowires | 499544226 |  | InAs |  |  | Pnictides |  |  |  | 4.6 | K |  |  |  | body | paragraph | af1abfc157 | Supercurrent in Nb/InAs-nanowire/Nb Josephson junctions | 10.1063/1.4745024 | H Y GÃ¼nel, I E Batov, H Hardtdegen, K Sladek, A Winden, K Weis, G Panaitov, D GrÃ¼tzmacher, Th H SchÃ¤pers | AIP Publishing | Journal of Applied Physics | 2012
61ba9c5f2b9a12e3d2c510f8 | NbSi | -892565979 |  | NbSi |  |  | Alloys |  |  |  | 0.075 | K |  |  |  | body | paragraph | 23b967e1bd | Electron-Phonon Coupling on the NbSi Transition Edge Sensors |  | Shu-Chen Liu, Stefanos Marnieros, Louis Dumoulin, Youri Dolgorouki, Laurent Berge, Sophie Collin |  |  | 2014
61ba9c5f2b9a12e3d2c510f9 | NbSi TES thin film | 2119664063 |  | NbSi |  | thin film | Alloys |  |  |  | 0.11 | K |  |  |  | body | paragraph | 23b967e1bd | Electron-Phonon Coupling on the NbSi Transition Edge Sensors |  | Shu-Chen Liu, Stefanos Marnieros, Louis Dumoulin, Youri Dolgorouki, Laurent Berge, Sophie Collin |  |  | 2014
61ba9c605cc438644dc510ed | FeSe 0.88 | 159516599 |  | Fe1Se0.88 |  |  | Iron-chalcogenides, Chalcogenides |  |  |  | 8 | K | electrical resistivity |  |  | body | figure | e79de6f257 | Superconductivity in the PbO-type structure -FeSe | 10.1073/pnas.0807325105 | F-C Hsu, J-Y Luo, K-W Yeh, T-K Chen, T-W Huang, Phillip M Wu, Y-C Lee, Y-L Huang, Y-Y Chu, D-C Yan, M-K Wu | Proceedings of the National Academy of Sciences | Proceedings of the National Academy of Sciences | 2008
61ba9c6005e6aa6710c51108 | Ba(Fe 0.973 Ir 0.027 ) 2 As 2 | -759958876 |  | Ba1Fe1.946As2Ir0.054 |  |  | Iron-pnictides, Pnictides |  |  |  | 5 | K |  |  |  | body | figure | cd530d5147 | Magnetically polarized Ir dopant atoms in superconducting Ba(Fe1âˆ’xIrx)2As2 | 10.1103/physrevb.85.140514 | M P M Dean, M G Kim, A Kreyssig, J W Kim, X Liu, P J Ryan, A Thaler, S L Bud'ko, W Strassheim, P C Canfield, J P Hill, A I Goldman | American Physical Society (APS) | Physical Review B | 2012
61ba9c601b93c0c6bec5112a | YBa 2 Cu 3 O 6.99 (YBCO) | -109141552 | YBCO | Ba2Y1Cu3O6.99 |  |  | Oxides, Cuprates |  |  |  | 89 | K |  |  |  | body | paragraph | 9b4c45b911 | Weak-Field Thermal Hall Conductivity in the Mixed State ofd-Wave Superconductors | 10.1103/physrevlett.90.187002 | Adam C Durst, Ashvin Vishwanath, Patrick A Lee | American Physical Society (APS) | Physical Review Letters | 2002
61ba9c603136e52869c5111b | Nb 3 Ga | 762555907 |  | Nb3Ga |  |  | Alloys |  |  |  | 20 | K |  |  |  | body | paragraph | 911fd49a01 | Optimum inhomogeneity of local lattice distortions in La2CuO4+y | 10.1073/pnas.1208492109 | Nicola Poccia, Alessandro Ricci, Gaetano Campi, Michela Fratini, Alessandro Puri, Daniele D Gioacchino, Augusto Marcelli, Michael Reynolds, Manfred Burghammer, Naurang L Saini, Gabriel Aeppli, Antonio Bianconi | Proceedings of the National Academy of Sciences | Proceedings of the National Academy of Sciences | 2012
61ba9c603136e52869c5111e | Nb 3 Ge | -1809365655 |  | Nb3Ge |  |  | Alloys |  |  |  | 23 | K |  |  |  | body | paragraph | 911fd49a01 | Optimum inhomogeneity of local lattice distortions in La2CuO4+y | 10.1073/pnas.1208492109 | Nicola Poccia, Alessandro Ricci, Gaetano Campi, Michela Fratini, Alessandro Puri, Daniele D Gioacchino, Augusto Marcelli, Michael Reynolds, Manfred Burghammer, Naurang L Saini, Gabriel Aeppli, Antonio Bianconi | Proceedings of the National Academy of Sciences | Proceedings of the National Academy of Sciences | 2012
61ba9c603136e52869c51120 | Nb 3 Al | -1605339506 |  | Nb3Al |  |  | Alloys |  |  |  | 19 | K |  |  |  | body | paragraph | 911fd49a01 | Optimum inhomogeneity of local lattice distortions in La2CuO4+y | 10.1073/pnas.1208492109 | Nicola Poccia, Alessandro Ricci, Gaetano Campi, Michela Fratini, Alessandro Puri, Daniele D Gioacchino, Augusto Marcelli, Michael Reynolds, Manfred Burghammer, Naurang L Saini, Gabriel Aeppli, Antonio Bianconi | Proceedings of the National Academy of Sciences | Proceedings of the National Academy of Sciences | 2012
61ba9c60e720aae5f4c510dd | NbTiN coatings | -1500423092 |  | TiNbN |  | coatings | Nitrides |  |  |  | 12.5 | K | resistivity |  |  | body | paragraph | b22bc038a3 | Millimetre Wave Kinetic Inductance Parametric Amplification using Ridge Gap Waveguide |  | D Banys, M A Mcculloch, T Sweetnam, V Gilles, L Piccirillo |  |  | 2021
61ba9c61c0bff55f4cc510f6 | single crystal of Bi 2 Sr 2 CaCu 2 O 8 (BSCCO) | 1884251708 | BSCCO | Sr2CaCu2(BiO4)2 |  | single crystal | Oxides, Cuprates |  |  |  | 90 | K |  |  |  | body | figure | dae87920e7 | Generating strong magnetic flux shielding regions in a single crystal of Bi 2 Sr 2 CaCu 2 O 8 using a blind hole array |  | Shaw Gorky, Biplab Bag, S S Banerjee, Hermann Suderow, T Tamegai
61ba9c6111af647618c51089 | Sr 2 RuO 4 | 1515150620 |  | Sr2RuO4 |  |  | Oxides |  |  |  | 1.5 | K |  |  |  | body | paragraph | abaff32e07 | Coexistence of superconducting and spiral spin orders: Models of ruthenate | 10.1134/1.1591225 | A A Ovchinnikov, M Ya, M Ya. Ovchinnikova | Pleiades Publishing Ltd | Journal of Experimental and Theoretical Physics | 2002
61ba9c612c886f0fe6c510c1 | YBa 2 Cu 3 O 6.60 | 1059225324 |  | Ba2Y1Cu3O6.6 |  |  | Oxides, Cuprates |  |  |  | 57 | K |  |  |  | body | figure | 8b74047571 | Sum rules and energy scales in the high-temperature superconductorYBa2Cu3O6+x | 10.1103/physrevb.69.024514 | C C Homes, S V Dordevic, D A Bonn, Ruixing Liang, W N Hardy | American Physical Society (APS) | Physical Review B | 2014
61ba9c612c886f0fe6c510c3 | optimally-doped YBa 2 Cu 3 O 6.95 | 366978852 |  | Ba2Y1Cu3O6.95 | optimally-doped |  | Oxides, Cuprates |  |  |  | 91 | K |  |  |  | body | paragraph | 8b74047571 | Sum rules and energy scales in the high-temperature superconductorYBa2Cu3O6+x | 10.1103/physrevb.69.024514 | C C Homes, S V Dordevic, D A Bonn, Ruixing Liang, W N Hardy | American Physical Society (APS) | Physical Review B | 2014
61ba9c6285b12ae79ac510d5 | SmFeAsO0.8F0.2 | -341662998 |  | Sm1Fe1As1O0.8F0.2 |  |  | Iron-pnictides, Pnictides, Oxides, Fluorides |  |  |  | 52 | K |  |  |  | body | paragraph | 1fe91e5ed4 | Three-bandsÂ±Eliashberg theory and the superconducting gaps of iron pnictides | 10.1103/physrevb.80.172503 | G A Ummarino, M Tortello, D Daghero, R S Gonnelli | American Physical Society (APS) | Physical Review B | 2009
61ba9c6285b12ae79ac510d6 | 122 com- pound Ba 0.6 K 0.4 Fe 2 As 2 | 452488355 |  | K0.4Ba0.6Fe2As2 | 122 com- pound |  | Iron-pnictides, Pnictides |  |  |  | 37 | K |  |  |  | body | paragraph | 1fe91e5ed4 | Three-bandsÂ±Eliashberg theory and the superconducting gaps of iron pnictides | 10.1103/physrevb.80.172503 | G A Ummarino, M Tortello, D Daghero, R S Gonnelli | American Physical Society (APS) | Physical Review B | 2009
61ba9c6285b12ae79ac510d7 | SmFeAsO 0.8 F 0.2 | -1449330014 |  | Sm1Fe1As1O0.8F0.2 |  |  | Iron-pnictides, Pnictides, Oxides, Fluorides |  |  |  | 52 | K |  |  |  | body | paragraph | 1fe91e5ed4 | Three-bandsÂ±Eliashberg theory and the superconducting gaps of iron pnictides | 10.1103/physrevb.80.172503 | G A Ummarino, M Tortello, D Daghero, R S Gonnelli | American Physical Society (APS) | Physical Review B | 2009
61ba9c620a416aa3d9c510aa | MgB2 | 12481611 |  | MgB2 |  |  | Alloys, Borides |  |  |  | 250 | K |  |  |  | body | paragraph | 9573124058 | Electron-phonon coupling superconductivity in 2D orthorhombic MB6 (M=Mg, Ca) and hexagonal MB6 (M=Mg, Ca, Sc, Ti, Sr, Y) |  | Tao Bo, Peng-Fei Liu, Luo Yan, Bao-Tian Wang
61ba9c620a416aa3d9c510b1 | MgB2 | 93319618 |  | MgB2 |  |  | Alloys, Borides |  |  |  | 39 | K |  |  |  | body | paragraph | 9573124058 | Electron-phonon coupling superconductivity in 2D orthorhombic MB6 (M=Mg, Ca) and hexagonal MB6 (M=Mg, Ca, Sc, Ti, Sr, Y) |  | Tao Bo, Peng-Fei Liu, Luo Yan, Bao-Tian Wang
61ba9c620a416aa3d9c510b8 | AlB6 | 1353106071 |  | AlB6 |  |  | Alloys, Borides |  |  |  | 4.7 | K |  |  |  | body | paragraph | 9573124058 | Electron-phonon coupling superconductivity in 2D orthorhombic MB6 (M=Mg, Ca) and hexagonal MB6 (M=Mg, Ca, Sc, Ti, Sr, Y) |  | Tao Bo, Peng-Fei Liu, Luo Yan, Bao-Tian Wang
61ba9c627ecf8b73e6c510db | Underdoped Bi2212 single crystals | -1264885346 | Bi2212 | Bi | Underdoped | single crystals |  |  |  |  | 70 | K |  |  |  | body | paragraph | 8b5656be5d | Temperature-Dependent Ellipsometry Measurements of Partial Coulomb Energy in Superconducting Cuprates | 10.1103/physrevx.6.031027 | J Levallois, M K Tran, D Pouliot, C N Presura, L H Greene, J N Eckstein, J Uccelli, E Giannini, G D Gu, A J Leggett, D Van Der Marel | American Physical Society (APS) | Physical Review X | 2016
61ba9c627ecf8b73e6c510dc | Op- timally doped Bi2212 single crystals | 1978125038 | Bi2212 | Bi | Op- timally doped | single crystals |  |  |  |  | 91 | K |  |  |  | body | paragraph | 8b5656be5d | Temperature-Dependent Ellipsometry Measurements of Partial Coulomb Energy in Superconducting Cuprates | 10.1103/physrevx.6.031027 | J Levallois, M K Tran, D Pouliot, C N Presura, L H Greene, J N Eckstein, J Uccelli, E Giannini, G D Gu, A J Leggett, D Van Der Marel | American Physical Society (APS) | Physical Review X | 2016
61ba9c62a013f06956c510e3 | BKBO thin film (named BKBO25) |  | BKBO25 | KB2O25 |  | thin film |  |  |  |  | 25 | K |  |  |  | body | paragraph | 74887883d0 | Temperature dependences of the surface resistance and the diamagnetic shielding susceptibility at T/sub c/-Tâ‰ªT/sub c/ for high-T/sub c/ superconductors | 10.1109/77.919796 | Hyun-Tak Kim, Kwang-Yong Kang, Seok-Kil Han | Institute of Electrical and Electronics Engineers (IEEE) | IEEE Transactions on Appiled Superconductivity | 2001
61ba9c623af0453d0cc51105 | NbRh 2 B 2 | 1460379 |  | Nb(BRh)2 |  |  | Alloys, Borides |  |  |  | 7.6 | K |  |  |  | body | figure | e579c07142 | Antiferromagnetic spin fluctuations and superconductivity in NbRh 2 B 2 and TaRh 2 B 2 with a chiral crystal structure |  | Kazuaki Matano, Ryo Ogura, Mateo Fountaine, Harald O Jeschke, Shinji Kawasaki, Guo-Qing Zheng |  |  | 2021
61ba9c623af0453d0cc51106 | TaRh 2 B 2 | -1779452218 |  | Ta(BRh)2 |  |  | Alloys, Borides |  |  |  | 5.9 | K |  |  |  | header | abstract | e579c07142 | Antiferromagnetic spin fluctuations and superconductivity in NbRh 2 B 2 and TaRh 2 B 2 with a chiral crystal structure |  | Kazuaki Matano, Ryo Ogura, Mateo Fountaine, Harald O Jeschke, Shinji Kawasaki, Guo-Qing Zheng |  |  | 2021
61ba9c623af0453d0cc51107 | NbRh 2 B 2 | 49599007 |  | Nb(BRh)2 |  |  | Alloys, Borides |  |  |  | 6.5 | K |  |  |  | body | figure | e579c07142 | Antiferromagnetic spin fluctuations and superconductivity in NbRh 2 B 2 and TaRh 2 B 2 with a chiral crystal structure |  | Kazuaki Matano, Ryo Ogura, Mateo Fountaine, Harald O Jeschke, Shinji Kawasaki, Guo-Qing Zheng |  |  | 2021
61ba9c623af0453d0cc51108 | NbRh 2 B 2 | 115032841 |  | Nb(BRh)2 |  |  | Alloys, Borides |  |  |  | 7.8 | K |  |  |  | header | abstract | e579c07142 | Antiferromagnetic spin fluctuations and superconductivity in NbRh 2 B 2 and TaRh 2 B 2 with a chiral crystal structure |  | Kazuaki Matano, Ryo Ogura, Mateo Fountaine, Harald O Jeschke, Shinji Kawasaki, Guo-Qing Zheng |  |  | 2021
61ba9c623af0453d0cc51109 | TaRh 2 B 2 | -1975808554 |  | Ta(BRh)2 |  |  | Alloys, Borides |  |  |  | 5.8 | K |  |  |  | body | figure | e579c07142 | Antiferromagnetic spin fluctuations and superconductivity in NbRh 2 B 2 and TaRh 2 B 2 with a chiral crystal structure |  | Kazuaki Matano, Ryo Ogura, Mateo Fountaine, Harald O Jeschke, Shinji Kawasaki, Guo-Qing Zheng |  |  | 2021
61ba9c623af0453d0cc5110a | NbRh 2 B 2 | 74627213 |  | Nb(BRh)2 |  |  | Alloys, Borides |  |  |  | 7.8 | K |  |  |  | body | paragraph | e579c07142 | Antiferromagnetic spin fluctuations and superconductivity in NbRh 2 B 2 and TaRh 2 B 2 with a chiral crystal structure |  | Kazuaki Matano, Ryo Ogura, Mateo Fountaine, Harald O Jeschke, Shinji Kawasaki, Guo-Qing Zheng |  |  | 2021
61ba9c623af0453d0cc5110b | NbRh 2 B 2 | 7226385 |  | Nb(BRh)2 |  |  | Alloys, Borides |  |  |  | 7.8 | K |  |  |  | body | paragraph | e579c07142 | Antiferromagnetic spin fluctuations and superconductivity in NbRh 2 B 2 and TaRh 2 B 2 with a chiral crystal structure |  | Kazuaki Matano, Ryo Ogura, Mateo Fountaine, Harald O Jeschke, Shinji Kawasaki, Guo-Qing Zheng |  |  | 2021
61ba9c623af0453d0cc5110c | TaRh 2 B 2 | -1927669926 |  | Ta(BRh)2 |  |  | Alloys, Borides |  |  |  | 5 | K |  |  |  | body | figure | e579c07142 | Antiferromagnetic spin fluctuations and superconductivity in NbRh 2 B 2 and TaRh 2 B 2 with a chiral crystal structure |  | Kazuaki Matano, Ryo Ogura, Mateo Fountaine, Harald O Jeschke, Shinji Kawasaki, Guo-Qing Zheng |  |  | 2021
61ba9c6214d91e0862c510f2 | A 3 C 60 | -1985384950 |  | AC20 |  |  | Carbides |  |  |  | 4 | K |  |  |  | body | paragraph | 5d824d3676 | Coexistence of spin singlets and metallic behavior in simple cubicCsC60 | 10.1103/physrevb.66.155123 | V Brouet, H Alloul, L ForrÃ³ | American Physical Society (APS) | Physical Review B | 2013
61ba9c63e4552e90a8c510bf | MgB 2 | 1367348534 |  | MgB2 |  |  | Alloys, Borides |  |  |  | 39 | K |  |  |  | body | paragraph | c879b46f3d | Universal relationship between crystallinity and irreversibility field of MgB2 | 10.1063/1.1937991 | A Yamamoto, J Shimoyama, S Ueda, Y Katsura, I Iwayama, S Horii, K Kishio | AIP Publishing | Applied Physics Letters | 2005
61ba9c634217bb9076c51111 | Twin-free single crystals of underdoped pristine YBa 2 Cu 4 O 8 | 1118695030 |  | Ba2Y(CuO2)4 | Twin-free | single crystals | Oxides, Cuprates |  |  |  | 80 | K |  |  |  | body | figure | b99023577f | Anomalies in the Fermi Surface and Band Dispersion of Quasi-One-Dimensional CuO Chains in the High-Temperature SuperconductorYBa2Cu4O8 | 10.1103/physrevlett.105.267003 | Takeshi Kondo, R Khasanov, J Karpinski, S M Kazakov, N D Zhigadlo, Z Bukowski, M Shi, A Bendounan, Y Sassa, J Chang, S PailhÃ©s, J Mesot, J Schmalian, H Keller, A Kaminski | American Physical Society (APS) | Physical Review Letters | 2010
61ba9c634217bb9076c51112 | Twin-free single crystals of underdoped pristine YBa 2 Cu 4 O 8 |  |  | Ba2Y(CuO2)4 | underdoped pristine | single crystals | Oxides, Cuprates |  |  |  | 80 | K |  |  |  | body | figure | b99023577f | Anomalies in the Fermi Surface and Band Dispersion of Quasi-One-Dimensional CuO Chains in the High-Temperature SuperconductorYBa2Cu4O8 | 10.1103/physrevlett.105.267003 | Takeshi Kondo, R Khasanov, J Karpinski, S M Kazakov, N D Zhigadlo, Z Bukowski, M Shi, A Bendounan, Y Sassa, J Chang, S PailhÃ©s, J Mesot, J Schmalian, H Keller, A Kaminski | American Physical Society (APS) | Physical Review Letters | 2010
61ba9c634217bb9076c51113 | 1% Zn-doped YBa 2 Cu 4 O 8 | 871601226 |  | Ba2Y(CuO2)4 | 1% Zn |  | Oxides, Cuprates |  |  |  | 60 | K |  |  |  | body | figure | b99023577f | Anomalies in the Fermi Surface and Band Dispersion of Quasi-One-Dimensional CuO Chains in the High-Temperature SuperconductorYBa2Cu4O8 | 10.1103/physrevlett.105.267003 | Takeshi Kondo, R Khasanov, J Karpinski, S M Kazakov, N D Zhigadlo, Z Bukowski, M Shi, A Bendounan, Y Sassa, J Chang, S PailhÃ©s, J Mesot, J Schmalian, H Keller, A Kaminski | American Physical Society (APS) | Physical Review Letters | 2010
61ba9c6312cb23f3dfc51121 | anhydrous Na 0.3 TaS 2 | 1622756390 |  | Na0.3Ta1S2 |  |  | Chalcogenides |  |  |  | 5 | K |  |  |  | body | paragraph | 5ddbe0f599 | Hydration phase diagram for sodium cobalt oxide Na0.3CoO2Â·yH2O | 10.1016/j.materresbull.2005.01.001 | M L Foo, T Klimczuk, R J Cava | Elsevier BV | Materials Research Bulletin | 2005
61ba9c63720b8b3d36c510c0 | H 2 S | -903593797 |  | H2S |  |  | Hydrides, Chalcogenides |  |  |  | 40 | K |  |  |  | body |  | 122cf9c4f8 | Conventional superconductivity at 203 kelvin at high pressures in the sulfur hydride system | 10.1038/nature14964 | A P Drozdov, M I Eremets, I A Troyan, V Ksenofontov, S I Shylin | Springer Science and Business Media LLC | Nature | 2015
61ba9c63a5c5381c2ec51137 | PbBi films | -1648089485 |  | BiPb |  | films | Alloys |  |  |  | 0.96 | K |  |  |  | body | paragraph | c4b597b6c4 | Fermionic scenario for the destruction of superconductivity in ultrathin MoC films evidenced by STM measurements | 10.1103/physrevb.93.014505 | P SzabÃ³, T Samuely, V HaÅ¡kovÃ¡, J KaÄmarÄÃ­k, M Å½emliÄka, M Grajcar, J G Rodrigo, P Samuely | American Physical Society (APS) | Physical Review B | 2016
61ba9c63a5c5381c2ec5113a | MoC films | -288676214 |  | MoC |  | films | Carbides |  |  |  | 8.5 | K |  |  |  | body |  | c4b597b6c4 | Fermionic scenario for the destruction of superconductivity in ultrathin MoC films evidenced by STM measurements | 10.1103/physrevb.93.014505 | P SzabÃ³, T Samuely, V HaÅ¡kovÃ¡, J KaÄmarÄÃ­k, M Å½emliÄka, M Grajcar, J G Rodrigo, P Samuely | American Physical Society (APS) | Physical Review B | 2016
61ba9c6405e6aa6710c5110b | TaSe 3 | 251457151 |  | TaSe3 |  |  | Chalcogenides |  |  |  | 2 | K |  |  |  | body | paragraph | 7718faf290 | Effect of Cu doping on superconductivity in TaSe 3 : Relationship between superconductivity and induced charge density wave | 10.1209/0295-5075/124/67001 | Atsushi Nomura, Kazuhiko Yamaya, Shigeru Takayanagi, Koichi Ichimura, Satoshi Tanda | IOP Publishing | EPL (Europhysics Letters) | 2018
61ba9c6405e6aa6710c5110d | Cu-doped TaSe 3 | 33685763 |  | TaSe3 | Cu |  | Chalcogenides |  |  |  | 1.6 | K |  |  |  | body | paragraph | 7718faf290 | Effect of Cu doping on superconductivity in TaSe 3 : Relationship between superconductivity and induced charge density wave | 10.1209/0295-5075/124/67001 | Atsushi Nomura, Kazuhiko Yamaya, Shigeru Takayanagi, Koichi Ichimura, Satoshi Tanda | IOP Publishing | EPL (Europhysics Letters) | 2018
61ba9c6405e6aa6710c5110e | pure TaSe 3 | 1651990104 |  | TaSe3 | pure |  | Chalcogenides |  |  |  | 1.6 | K |  |  |  | body | paragraph | 7718faf290 | Effect of Cu doping on superconductivity in TaSe 3 : Relationship between superconductivity and induced charge density wave | 10.1209/0295-5075/124/67001 | Atsushi Nomura, Kazuhiko Yamaya, Shigeru Takayanagi, Koichi Ichimura, Satoshi Tanda | IOP Publishing | EPL (Europhysics Letters) | 2018
61ba9c6405e6aa6710c5110f | Pure TaSe 3 | 1091584674 |  | TaSe3 | Pure |  | Chalcogenides |  |  |  | 1.54 | K |  |  |  | body | figure | 7718faf290 | Effect of Cu doping on superconductivity in TaSe 3 : Relationship between superconductivity and induced charge density wave | 10.1209/0295-5075/124/67001 | Atsushi Nomura, Kazuhiko Yamaya, Shigeru Takayanagi, Koichi Ichimura, Satoshi Tanda | IOP Publishing | EPL (Europhysics Letters) | 2018
61ba9c6405e6aa6710c51110 | sample No.3 | -1274811506 |  | No0.3 |  |  | Alloys |  |  |  | 1.6 | K | resistance |  |  | body | paragraph | 7718faf290 | Effect of Cu doping on superconductivity in TaSe 3 : Relationship between superconductivity and induced charge density wave | 10.1209/0295-5075/124/67001 | Atsushi Nomura, Kazuhiko Yamaya, Shigeru Takayanagi, Koichi Ichimura, Satoshi Tanda | IOP Publishing | EPL (Europhysics Letters) | 2018
61ba9c6405e6aa6710c51111 | pure TaSe 3 | 1684716160 |  | TaSe3 | pure |  | Chalcogenides |  |  |  | 1.6 | K |  |  |  | body |  | 7718faf290 | Effect of Cu doping on superconductivity in TaSe 3 : Relationship between superconductivity and induced charge density wave | 10.1209/0295-5075/124/67001 | Atsushi Nomura, Kazuhiko Yamaya, Shigeru Takayanagi, Koichi Ichimura, Satoshi Tanda | IOP Publishing | EPL (Europhysics Letters) | 2018
61ba9c6405e6aa6710c51112 | pure TaSe 3 | 1682787128 |  | TaSe3 | pure |  | Chalcogenides |  |  |  | 1.6 | K |  |  |  | body | paragraph | 7718faf290 | Effect of Cu doping on superconductivity in TaSe 3 : Relationship between superconductivity and induced charge density wave | 10.1209/0295-5075/124/67001 | Atsushi Nomura, Kazuhiko Yamaya, Shigeru Takayanagi, Koichi Ichimura, Satoshi Tanda | IOP Publishing | EPL (Europhysics Letters) | 2018
61ba9c6405e6aa6710c51113 | Cu-doped TaSe 3 samples No.1 and 2 | -717109534 |  | TaSe3 | Cu |  | Chalcogenides |  |  |  | 1.6 | K | re- sistance |  |  | body | paragraph | 7718faf290 | Effect of Cu doping on superconductivity in TaSe 3 : Relationship between superconductivity and induced charge density wave | 10.1209/0295-5075/124/67001 | Atsushi Nomura, Kazuhiko Yamaya, Shigeru Takayanagi, Koichi Ichimura, Satoshi Tanda | IOP Publishing | EPL (Europhysics Letters) | 2018
61ba9c6405e6aa6710c51114 | Cu-doped TaSe 3 | -66446745 |  | TaSe3 | Cu |  | Chalcogenides |  |  |  | 1.6 | K |  |  |  | body |  | 7718faf290 | Effect of Cu doping on superconductivity in TaSe 3 : Relationship between superconductivity and induced charge density wave | 10.1209/0295-5075/124/67001 | Atsushi Nomura, Kazuhiko Yamaya, Shigeru Takayanagi, Koichi Ichimura, Satoshi Tanda | IOP Publishing | EPL (Europhysics Letters) | 2018
61ba9c6405e6aa6710c51115 | Cu-doped TaSe 3 samples No.1, 2 and 3 | 144024147 |  | TaSe3 | Cu |  | Chalcogenides |  |  |  | 1.6 | K |  |  |  | body | paragraph | 7718faf290 | Effect of Cu doping on superconductivity in TaSe 3 : Relationship between superconductivity and induced charge density wave | 10.1209/0295-5075/124/67001 | Atsushi Nomura, Kazuhiko Yamaya, Shigeru Takayanagi, Koichi Ichimura, Satoshi Tanda | IOP Publishing | EPL (Europhysics Letters) | 2018
61ba9c6405e6aa6710c51118 | pure TaSe 3 | 1469065286 |  | TaSe3 | pure |  | Chalcogenides |  |  |  | 1.6 | K |  |  |  | body | paragraph | 7718faf290 | Effect of Cu doping on superconductivity in TaSe 3 : Relationship between superconductivity and induced charge density wave | 10.1209/0295-5075/124/67001 | Atsushi Nomura, Kazuhiko Yamaya, Shigeru Takayanagi, Koichi Ichimura, Satoshi Tanda | IOP Publishing | EPL (Europhysics Letters) | 2018
61ba9c6405e6aa6710c51119 | Cu-doped TaSe 3 sample No.4 | -1467599716 |  | TaSe3 | Cu |  | Chalcogenides |  |  |  | 1.6 | K |  |  |  | body | paragraph | 7718faf290 | Effect of Cu doping on superconductivity in TaSe 3 : Relationship between superconductivity and induced charge density wave | 10.1209/0295-5075/124/67001 | Atsushi Nomura, Kazuhiko Yamaya, Shigeru Takayanagi, Koichi Ichimura, Satoshi Tanda | IOP Publishing | EPL (Europhysics Letters) | 2018
61ba9c6405e6aa6710c5111a | Cu-doped TaSe 3 sample No.4 |  |  | No0.4 | Cu |  | Alloys |  |  |  | 1.6 | K |  |  |  | body | paragraph | 7718faf290 | Effect of Cu doping on superconductivity in TaSe 3 : Relationship between superconductivity and induced charge density wave | 10.1209/0295-5075/124/67001 | Atsushi Nomura, Kazuhiko Yamaya, Shigeru Takayanagi, Koichi Ichimura, Satoshi Tanda | IOP Publishing | EPL (Europhysics Letters) | 2018
61ba9c6405e6aa6710c5111b | Cu-doped TaSe 3 | 95295277 |  | TaSe3 | Cu |  | Chalcogenides |  |  |  | 1.6 | K |  |  |  | body | paragraph | 7718faf290 | Effect of Cu doping on superconductivity in TaSe 3 : Relationship between superconductivity and induced charge density wave | 10.1209/0295-5075/124/67001 | Atsushi Nomura, Kazuhiko Yamaya, Shigeru Takayanagi, Koichi Ichimura, Satoshi Tanda | IOP Publishing | EPL (Europhysics Letters) | 2018
61ba9c643136e52869c51122 | ZrB 2 | -1340333816 |  | ZrB2 |  |  | Alloys, Borides |  |  |  | 5.5 | K |  |  |  | body | paragraph | 031913d4fd | Superconductivity of various borides: The role of stretched c-parameter | 10.1063/1.3072719 | Monika Mudgel, V P S Awana, H Kishan, I Felner, Dr. G A Alvarez, G L Bhalla | AIP Publishing | Journal of Applied Physics | 2009
61ba9c643136e52869c51123 | NbB 2 | 1614767174 |  | NbB2 |  |  | Alloys, Borides |  |  |  | 7.5 | K |  |  |  | body | paragraph | 031913d4fd | Superconductivity of various borides: The role of stretched c-parameter | 10.1063/1.3072719 | Monika Mudgel, V P S Awana, H Kishan, I Felner, Dr. G A Alvarez, G L Bhalla | AIP Publishing | Journal of Applied Physics | 2009
61ba9c643136e52869c51124 | NbB 2 | 1880430874 |  | NbB2 |  |  | Alloys, Borides |  |  |  | 5 | K | Ï-T |  |  | body | paragraph | 031913d4fd | Superconductivity of various borides: The role of stretched c-parameter | 10.1063/1.3072719 | Monika Mudgel, V P S Awana, H Kishan, I Felner, Dr. G A Alvarez, G L Bhalla | AIP Publishing | Journal of Applied Physics | 2009
61ba9c643136e52869c51125 | AlB 2 | 1310687771 |  | AlB2 |  |  | Alloys, Borides |  |  |  | 39 | K |  |  |  | body | paragraph | 031913d4fd | Superconductivity of various borides: The role of stretched c-parameter | 10.1063/1.3072719 | Monika Mudgel, V P S Awana, H Kishan, I Felner, Dr. G A Alvarez, G L Bhalla | AIP Publishing | Journal of Applied Physics | 2009
61ba9c643136e52869c51126 | MgB 2 | 1346176986 |  | MgB2 |  |  | Alloys, Borides |  |  |  | 39 | K |  |  |  | body | paragraph | 031913d4fd | Superconductivity of various borides: The role of stretched c-parameter | 10.1063/1.3072719 | Monika Mudgel, V P S Awana, H Kishan, I Felner, Dr. G A Alvarez, G L Bhalla | AIP Publishing | Journal of Applied Physics | 2009
61ba9c643136e52869c51127 | TaB 2 | 809852231 |  | TaB2 |  |  | Alloys, Borides |  |  |  | 9.5 | K |  |  |  | body | paragraph | 031913d4fd | Superconductivity of various borides: The role of stretched c-parameter | 10.1063/1.3072719 | Monika Mudgel, V P S Awana, H Kishan, I Felner, Dr. G A Alvarez, G L Bhalla | AIP Publishing | Journal of Applied Physics | 2009
61ba9c643136e52869c51128 | NbB 2.4 | 709874414 |  | Nb1B2.4 |  |  | Alloys, Borides |  |  |  | 7.5 | K |  |  |  | body | paragraph | 031913d4fd | Superconductivity of various borides: The role of stretched c-parameter | 10.1063/1.3072719 | Monika Mudgel, V P S Awana, H Kishan, I Felner, Dr. G A Alvarez, G L Bhalla | AIP Publishing | Journal of Applied Physics | 2009
61ba9c643af0453d0cc5110d | optimally hole-doped Ba 0.6 K 0.4 Fe 2 As 2 | 1025109667 |  | K0.4Ba0.6Fe2As2 | optimally hole-doped |  | Iron-pnictides, Pnictides |  |  |  | 37 | K |  |  |  | body | figure | ed51ab0a81 | Observation of a ubiquitous three-dimensional superconducting gap function in optimally doped Ba0.6K0.4Fe2As2 | 10.1038/nphys1879 | Y-M Xu, Y-B Huang, X-Y Cui, E Razzoli, M Radovic, M Shi, G-F Chen, P Zheng, N-L Wang, C-L Zhang, P-C Dai, J-P Hu, Z Wang, H Ding | Springer Science and Business Media LLC | Nature Physics | 2011
61ba9c64e4dc5fe1bac510ac | BaFe 2 As 2 | -498202490 |  | Ba(FeAs)2 |  |  | Iron-pnictides, Pnictides |  |  |  | 11 | K |  |  |  | body | paragraph | 058150f954 | Suppression of the antiferromagnetic order when approaching the superconducting state in a phase-separated crystal of KxFe2âˆ’ySe2 | 10.1103/physrevb.96.094503 | Shichao Li, Yuan Gan, Jinghui Wang, Ruidan Zhong, J A Schneeloch, Zhijun Xu, Wei Tian, M B Stone, Songxue Chi, M Matsuda, Y Sidis, Ph H Bourges, Qiang Li, Genda Gu, J M Tranquada, Guangyong Xu, R J Birgeneau, Jinsheng Wen | American Physical Society (APS) | Physical Review B | 2017
61ba9c646a35f302ddc510f8 | SRRs | -1453095350 |  | RRsS |  |  | Chalcogenides |  |  |  | 90 | K |  |  |  | body | paragraph | 38bfaf7589 | Tuning the Resonance in High-Temperature Superconducting Terahertz Metamaterials | 10.1103/physrevlett.105.247402 | Hou-Tong Chen, Hao Yang, Ranjan Singh, John F Oâ€™hara, Abul K Azad, Stuart A Trugman, Q X Jia, Antoinette J Taylor | American Physical Society (APS) | Physical Review Letters | 2010
61ba9c65720b8b3d36c510c2 | NbTiN films | -1278872234 |  | TiNbN |  | films | Nitrides |  |  |  | 9.5 | K | resistivity |  |  | body | paragraph | 09fae8d644 | Possible Indications of Electronic Inhomogeneities in Superconducting Nanowire Detectors | 10.1109/tasc.2013.2237935 | H L Hortensius, E F C Driessen, T M Klapwijk | Institute of Electrical and Electronics Engineers (IEEE) | IEEE Transactions on Applied Superconductivity | 2012
61ba9c6505e6aa6710c5111c | URu 2 Si 2 | -1930643223 |  | U(SiRu)2 |  |  | Alloys |  |  |  | 2 | K |  |  |  | body | paragraph | 55e35ff507 | Anisotropy of the superconducting energy gap in URu 2 Si 2 studied by point-contact spectroscopy | 10.1209/epl/i1996-00378-5 | Yu. G Naidyuk, H V LÃ¶hneysen, G Goll, I K Yanson, A A Menovsky | IOP Publishing | Europhysics Letters (EPL) | 2001
61ba9c6505e6aa6710c5111d | UNi 2 Al 3 | -1752815894 |  | UAl3Ni2 |  |  | Alloys |  |  |  | 5 | K |  |  |  | body | figure | 55e35ff507 | Anisotropy of the superconducting energy gap in URu 2 Si 2 studied by point-contact spectroscopy | 10.1209/epl/i1996-00378-5 | Yu. G Naidyuk, H V LÃ¶hneysen, G Goll, I K Yanson, A A Menovsky | IOP Publishing | Europhysics Letters (EPL) | 2001
61ba9c65d7a99c43e8c51108 | FeSe | 1380963698 |  | FeSe |  |  | Iron-chalcogenides, Chalcogenides |  |  |  | 8 | K |  |  |  | body | paragraph | 3c9484b2ed | Spectral weight transfer in strongly correlatedFe1.03Te | 10.1103/physrevb.90.121114 | Y M Dai, A Akrap, J Schneeloch, R D Zhong, T S Liu, G D Gu, Q Li, C C Homes | American Physical Society (APS) | Physical Review B | 2014
61ba9c6571dd2853b1c51117 | CeCu 2 Si 2 | 1276186738 |  | Ce(CuSi)2 |  |  | Alloys |  |  |  | 0.65 | K |  | 101325 | Pa | body | paragraph | c73fac7d84 | Unique Spin Dynamics and Unconventional Superconductivity in the Layered Heavy Fermion CompoundCeIrIn5: NQR Evidence | 10.1103/physrevlett.86.4664 | G-Q Zheng, K Tanabe, T Mito, S Kawasaki, Y Kitaoka, D Aoki, Y Haga, Y Onuki | American Physical Society (APS) | Physical Review Letters | 2001
61ba9c65a013f06956c510e8 | Fe 0.97 Co 0.03 Se 0.5 Te 0.5 single crystal | -1876286606 |  | Fe0.97Co0.03Te0.5Se0.5 |  | single crystal | Iron-chalcogenides, Chalcogenides |  |  |  | 20 | K |  |  |  | body | paragraph | edd196b984 | Impact of Fe site Co substitution on superconductivity of Fe1-xCoxSe0.5Te0.5(x = 0.0 to 0.10): A flux free single crystal study | 10.1063/1.4972342 | P K Maheshwari, Bhasker Gahtori, Anurag Gupta, V P S Awana | AIP Publishing | AIP Advances | 2017
61ba9c65a013f06956c510ea | FeSe | 1509958574 |  | FeSe |  |  | Iron-chalcogenides, Chalcogenides |  |  |  | 8 | K |  |  |  | body | paragraph | edd196b984 | Impact of Fe site Co substitution on superconductivity of Fe1-xCoxSe0.5Te0.5(x = 0.0 to 0.10): A flux free single crystal study | 10.1063/1.4972342 | P K Maheshwari, Bhasker Gahtori, Anurag Gupta, V P S Awana | AIP Publishing | AIP Advances | 2017
61ba9c65a013f06956c510ef | FeSe 0.5 Te 0.5 | 1895260544 |  | Fe1Te0.5Se0.5 |  |  | Iron-chalcogenides, Chalcogenides |  |  |  | 15 | K |  | 101325 | Pa | body | paragraph | edd196b984 | Impact of Fe site Co substitution on superconductivity of Fe1-xCoxSe0.5Te0.5(x = 0.0 to 0.10): A flux free single crystal study | 10.1063/1.4972342 | P K Maheshwari, Bhasker Gahtori, Anurag Gupta, V P S Awana | AIP Publishing | AIP Advances | 2017
61ba9c668452d931a5c510c7 | Y123 | 1848521067 | Y123 | Y | [6 empty] | 92 | K |  |  |  | body | paragraph | 8319423124 | Pressure-induced lattice instabilities and superconductivity inYBa2Cu4O8and optimally dopedYBa2Cu3O7âˆ’Î´ | 10.1103/physrevb.80.214517 | M Calamiotou, A Gantis, E Siranidi, D Lampakis, J Karpinski, E Liarokapis | American Physical Society (APS) | Physical Review B | 2010
61ba9c668452d931a5c510c8 | Y124 | -19347202 | Y124 | Y | [6 empty] | 80 | K |  |  |  | body | paragraph | 8319423124 | Pressure-induced lattice instabilities and superconductivity inYBa2Cu4O8and optimally dopedYBa2Cu3O7âˆ’Î´ | 10.1103/physrevb.80.214517 | M Calamiotou, A Gantis, E Siranidi, D Lampakis, J Karpinski, E Liarokapis | American Physical Society (APS) | Physical Review B | 2010
61ba9c668452d931a5c510c9 | Pr123 | 90154791 | Pr123 | Pr | [6 empty] | 0 | K |  |  |  | body | paragraph | 8319423124 | Pressure-induced lattice instabilities and superconductivity inYBa2Cu4O8and optimally dopedYBa2Cu3O7âˆ’Î´ | 10.1103/physrevb.80.214517 | M Calamiotou, A Gantis, E Siranidi, D Lampakis, J Karpinski, E Liarokapis | American Physical Society (APS) | Physical Review B | 2010
61ba9c66c2c99830dec51112 | Samarium-doped SrFeAsF | 234957447 |  | SrFeAsF | Samarium |  | Iron-pnictides, Pnictides, Fluorides |  |  |  | 56 | K |  |  |  | header | title | 59c46c6e95 | Superconductivity at 56 K in samarium-doped SrFeAsF | 10.1088/0953-8984/21/14/142203 | G Wu, Y L Xie, H Chen, M Zhong, R H Liu, B C Shi, Q J Li, X F Wang, T Wu, Y J Yan, J J Ying, X H Chen | IOP Publishing | Journal of Physics: Condensed Matter | 2009
61ba9c66c2c99830dec51114 | Sr 0.8 Sm 0.2 FeAsF | -1060110081 |  | Sr0.8Sm0.2Fe1As1F1 |  |  | Iron-pnictides, Pnictides, Fluorides |  |  |  | 163 | K | resistivity |  |  | body | paragraph | 59c46c6e95 | Superconductivity at 56 K in samarium-doped SrFeAsF | 10.1088/0953-8984/21/14/142203 | G Wu, Y L Xie, H Chen, M Zhong, R H Liu, B C Shi, Q J Li, X F Wang, T Wu, Y J Yan, J J Ying, X H Chen | IOP Publishing | Journal of Physics: Condensed Matter | 2009
61ba9c66c2c99830dec51115 | Sr0.5Sm0.5FFeAs | 1820097620 |  | Sr0.5Sm0.5Fe1As1F1 |  |  | Iron-pnictides, Pnictides, Fluorides |  |  |  | 56 | K |  |  |  | header | abstract | 59c46c6e95 | Superconductivity at 56 K in samarium-doped SrFeAsF | 10.1088/0953-8984/21/14/142203 | G Wu, Y L Xie, H Chen, M Zhong, R H Liu, B C Shi, Q J Li, X F Wang, T Wu, Y J Yan, J J Ying, X H Chen | IOP Publishing | Journal of Physics: Condensed Matter | 2009
61ba9c66c2c99830dec51116 | Sr 0.5 Sm 0.5 FeAsF | -1422504913 |  | Sr0.5Sm0.5Fe1As1F1 |  |  | Iron-pnictides, Pnictides, Fluorides |  |  |  | 56 | K | electrical con- ductivity, magnetization |  |  | body | figure | 59c46c6e95 | Superconductivity at 56 K in samarium-doped SrFeAsF | 10.1088/0953-8984/21/14/142203 | G Wu, Y L Xie, H Chen, M Zhong, R H Liu, B C Shi, Q J Li, X F Wang, T Wu, Y J Yan, J J Ying, X H Chen | IOP Publishing | Journal of Physics: Condensed Matter | 2009
61ba9c66c2c99830dec51117 | Sr 0.5 Sm 0.5 FeAsF | -1478324519 |  | Sr0.5Sm0.5Fe1As1F1 |  |  | Iron-pnictides, Pnictides, Fluorides |  |  |  | 56 | K | resistivity |  |  | body | paragraph | 59c46c6e95 | Superconductivity at 56 K in samarium-doped SrFeAsF | 10.1088/0953-8984/21/14/142203 | G Wu, Y L Xie, H Chen, M Zhong, R H Liu, B C Shi, Q J Li, X F Wang, T Wu, Y J Yan, J J Ying, X H Chen | IOP Publishing | Journal of Physics: Condensed Matter | 2009
61ba9c6614d91e0862c510f4 | LuPdBi | -1779173580 |  | LuBiPd |  |  | Alloys |  |  |  | 1.7 | K |  |  |  | body | paragraph | 9315d97fa2 | Weak Antilocalization Effect and Noncentrosymmetric Superconductivity in a Topologically Nontrivial Semimetal LuPdBi | 10.1038/srep05709 | Guizhou Xu, Wenhong Wang, Xiaoming Xiang Zhang, Yin Du, Enke Liu, Shouguo Wang, Guangheng Wu, Zhongyuan Liu, Xi Xiang Zhang | Springer Science and Business Media LLC | Scientific Reports | 2014
61ba9c6614d91e0862c510f5 | LuPdBi | -1962087113 |  | LuBiPd |  |  | Alloys |  |  |  | 1.7 | K |  |  |  | body | paragraph | 9315d97fa2 | Weak Antilocalization Effect and Noncentrosymmetric Superconductivity in a Topologically Nontrivial Semimetal LuPdBi | 10.1038/srep05709 | Guizhou Xu, Wenhong Wang, Xiaoming Xiang Zhang, Yin Du, Enke Liu, Shouguo Wang, Guangheng Wu, Zhongyuan Liu, Xi Xiang Zhang | Springer Science and Business Media LLC | Scientific Reports | 2014
61ba9c6614d91e0862c510f6 | LuPdBi | -1769546698 |  | LuBiPd |  |  | Alloys |  |  |  | 1.7 | K |  |  |  | header | abstract | 9315d97fa2 | Weak Antilocalization Effect and Noncentrosymmetric Superconductivity in a Topologically Nontrivial Semimetal LuPdBi | 10.1038/srep05709 | Guizhou Xu, Wenhong Wang, Xiaoming Xiang Zhang, Yin Du, Enke Liu, Shouguo Wang, Guangheng Wu, Zhongyuan Liu, Xi Xiang Zhang | Springer Science and Business Media LLC | Scientific Reports | 2014
61ba9c6785b12ae79ac510da | FeCo122 | -1931687891 | FeCo122 | FeCo122 | [6 empty] | 22.5 | K | magneti- zation |  |  | body | paragraph | 7501166501 | London penetration depth inBa(Fe1âˆ’xTx)2As2(T=Co, Ni)superconductors irradiated with heavy ions | 10.1103/physrevb.82.060518 | H Kim, R T Gordon, M A Tanatar, J Hua, U Welp, W K Kwok, N Ni, S L Budâ€™ko, P C Canfield, A B Vorontsov, R Prozorov | American Physical Society (APS) | Physical Review B | 2010
61ba9c677f36ec6458c510b1 | DyBa 2 Cu 3 O 6.3 | -1319268397 |  | Ba2Dy1Cu3O6.3 |  |  | Oxides, Cuprates |  |  |  | 90 | K |  |  |  | header | abstract | fc36fa6def | Quasiparticle contribution to heat carriers relaxation time inDyBa2Cu3O7âˆ’xfrom heat diffusivity measurements | 10.1103/physrevb.64.184521 | S Dorbolo, M Ausloos | American Physical Society (APS) | Physical Review B | 2001
61ba9c6771dd2853b1c51118 | undoped FeSe | -1078181747 |  | FeSe | undoped |  | Iron-chalcogenides, Chalcogenides |  |  |  | 37 | K |  | GPa |  | body | paragraph | 80dd769433 | Coexistence of superconductivity and antiferromagnetism in (Li0.8Fe0.2)OHFeSe | 10.1038/nmat4155 | X F Lu, N Z Wang, H Wu, Y P Wu, D Zhao, X Z Zeng, X G Luo, T Wu, W Bao, G H Zhang, F Q Huang, Q Z Huang, X H Chen | Springer Science and Business Media LLC | Nature Materials | 2014
61ba9c6771dd2853b1c5111a | SrTiO 3 substrate | -728388315 |  | SrTiO3 |  |  | Oxides |  |  |  | 65 | K |  |  |  | header | abstract | 80dd769433 | Coexistence of superconductivity and antiferromagnetism in (Li0.8Fe0.2)OHFeSe | 10.1038/nmat4155 | X F Lu, N Z Wang, H Wu, Y P Wu, D Zhao, X Z Zeng, X G Luo, T Wu, W Bao, G H Zhang, F Q Huang, Q Z Huang, X H Chen | Springer Science and Business Media LLC | Nature Materials | 2014
61ba9c6771dd2853b1c5111b | (Li 0.8 Fe 0.2 )OHFeSe | 1390903950 |  | Li0.8Fe1.2H1Se1O1 |  |  | Hydrides, Iron-chalcogenides, Chalcogenides, Oxides |  |  |  | 40 | K |  |  |  | header | abstract | 80dd769433 | Coexistence of superconductivity and antiferromagnetism in (Li0.8Fe0.2)OHFeSe | 10.1038/nmat4155 | X F Lu, N Z Wang, H Wu, Y P Wu, D Zhao, X Z Zeng, X G Luo, T Wu, W Bao, G H Zhang, F Q Huang, Q Z Huang, X H Chen | Springer Science and Business Media LLC | Nature Materials | 2014
61ba9c67c2c99830dec51118 | PbTaS2 | -1001555998 |  | TaPbS2 |  |  | Chalcogenides |  |  |  | 2.6 | K | specific heat |  |  | header | abstract | afd895b7cd | Superconducting and Topological Properties in Centrosymmetric PbTaS2 Single Crystals | 10.1021/acs.jpcc.0c00527 | J J Gao, J G Si, X Luo, J Yan, Z Z Jiang, W Wang, C Q Xu, X F Xu, P Tong, W H Song, X B Zhu, W J Lu, Y P Sun | American Chemical Society (ACS) | The Journal of Physical Chemistry C | 2020
61ba9c68783c1e8128c511e7 | Indium | -310111831 | Indium | In | [6 empty] | 0 | K |  | 101325 | Pa | body | paragraph | 6569f02be6 | High pressure research using muons at the Paul Scherrer Institute | 10.1080/08957959.2016.1173690 | R Khasanov, Z Guguchia, A Maisuradze, D Andreica, M Elender, A Raselli, Z Shermadini, T Goko, F Knecht, E Morenzoni, A Amato | Informa UK Limited | High Pressure Research | 2016
61ba9c683961c0f52fc510de | MgB 2 | 1388527112 |  | MgB2 |  |  | Alloys, Borides |  |  |  | 39 | K |  |  |  | header | abstract | 83ed65ad73 | Properties of MgB2thick film on silicon carbide substrate | 10.1088/0953-2048/19/10/015 | Fen Li, Tao Guo, Kaicheng Zhang, Li-Ping Chen, Chinping Chen, Qing-Rong Feng | IOP Publishing | Superconductor Science and Technology | 2006
61ba9c683961c0f52fc510df | MgB 2 | 1507903542 |  | MgB2 |  |  | Alloys, Borides |  |  |  | 40 | K |  |  |  | header | abstract | 83ed65ad73 | Properties of MgB2thick film on silicon carbide substrate | 10.1088/0953-2048/19/10/015 | Fen Li, Tao Guo, Kaicheng Zhang, Li-Ping Chen, Chinping Chen, Qing-Rong Feng | IOP Publishing | Superconductor Science and Technology | 2006
61ba9c682b9a12e3d2c51101 | H 2 S | -917070307 |  | H2S |  |  | Hydrides, Chalcogenides |  |  |  | 203 | K |  | 90000000000 | Pa | body | paragraph | 00dc761bde | Ultra high temperature superfluidity in ultracold atomic Fermi gases with mixed dimensionality | 10.1007/s11433-019-9452-y | Leifeng Zhang, Jibiao Wang, Yi Yu, Qijin Chen | Springer Science and Business Media LLC | Science China Physics, Mechanics & Astronomy | 2018
61ba9c685cc438644dc510f6 | KFe 2 As 2 (x=1) | 1718288887 |  | K(FeAs)2 |  |  | Iron-pnictides, Pnictides |  |  | x=1 | 3.7 | K |  |  |  | body | paragraph | f9abd1206c | Comprehensive scenario for single-crystal growth and doping dependence of resistivity and anisotropic upper critical fields in (Ba1âˆ’xKx)Fe2As2(0.22â‰¤xâ‰¤1) | 10.1103/physrevb.89.134504 | Y Liu, M A Tanatar, W E Straszheim, B Jensen, K W Dennis, R W Mccallum, V G Kogan, R Prozorov, T A Lograsso | American Physical Society (APS) | Physical Review B | 2014
61ba9c685cc438644dc510fd | BaK122 single crystals with 0.22 â‰¤ x â‰¤ 1 | 1620533768 |  | K122Ba |  | single crystals | Alloys |  |  | x=â‰¤ 1 | 0.6 | K | magnetic susceptibility |  |  | body | paragraph | f9abd1206c | Comprehensive scenario for single-crystal growth and doping dependence of resistivity and anisotropic upper critical fields in (Ba1âˆ’xKx)Fe2As2(0.22â‰¤xâ‰¤1) | 10.1103/physrevb.89.134504 | Y Liu, M A Tanatar, W E Straszheim, B Jensen, K W Dennis, R W Mccallum, V G Kogan, R Prozorov, T A Lograsso | American Physical Society (APS) | Physical Review B | 2014
61ba9c692a711de29cc510cf | (VO) 2 P 2 O 7 | -1953529911 |  | V2P2O9 |  |  | Oxides, Pnictides |  |  |  | 74 | K |  |  |  | body | paragraph | 242f23c14b | Thermodynamic properties of the dimerized and frustratedS=1/2chain | 10.1103/physrevb.64.024428 | Alexander BÃ¼hler, Ute LÃ¶w, GÃ¶tz S Uhrig | American Physical Society (APS) | Physical Review B | 295161440
61ba9c69c2c99830dec5111d | CeRhIn 5 | -882809175 |  | CeIn5Rh |  |  | Alloys |  |  |  | 1 | K |  | 6500000000 | Pa | body | paragraph | 83c8a332c0 | Two superconducting phases inCeRh1âˆ’xIrxIn5 | 10.1103/physrevb.70.020505 | M Nicklas, V A Sidorov, H A Borges, P G Pagliuso, J L Sarrao, J D Thompson | American Physical Society (APS) | Physical Review B | 2013
61ba9c696a35f302ddc510fc | MgB 2 | 1334621072 |  | MgB2 |  |  | Alloys, Borides |  |  |  | 39 | K |  |  |  | body | paragraph | 2d5b592bbc | Coulomb repulsion andTcin BCS theory of superconductivity | 10.1103/physrevb.71.134512 | X H Zheng, D G Walmsley | American Physical Society (APS) | Physical Review B | 2001
61ba9c6a11af647618c5108e | La 2 Ni 2 | 1919605776 |  | LaNi |  |  | Alloys |  |  |  | 0.89 | K |  |  |  | body | paragraph | 9699bf8503 | Superconductivity in La 2 Ni 2 In |  | Jannis Maiwald, Igor I Mazin, Alex Gurevich, Meigan Aronson |  |  | 2020
61ba9c6a11af647618c5108f | La 3 Ni | 903737725 |  | La3Ni |  |  | Alloys |  |  |  | 2.2 | K |  |  |  | body | paragraph | 9699bf8503 | Superconductivity in La 2 Ni 2 In |  | Jannis Maiwald, Igor I Mazin, Alex Gurevich, Meigan Aronson |  |  | 2020
61ba9c6a11af647618c51090 | LaNiAsO | 478219117 |  | LaNiAsO |  |  | Oxides, Pnictides |  |  |  | 2.7 | K |  |  |  | body | paragraph | 9699bf8503 | Superconductivity in La 2 Ni 2 In |  | Jannis Maiwald, Igor I Mazin, Alex Gurevich, Meigan Aronson |  |  | 2020
61ba9c6ad52116ffe1c510ed | Ce-doped Sr 0.5 Ce 0.5 FBiS 2 | 1956941540 |  | Sr0.5Ce0.5Bi1S2F1 | Ce |  | Chalcogenides, Fluorides |  |  |  | 3 | K |  |  |  | body | paragraph | 1c3cf11a39 | Coexistence of superconductivity and ferromagnetism inSr0.5Ce0.5FBiS2 | 10.1103/physrevb.91.014508 | Lin Li, Yuke Li, Yuefeng Jin, Haoran Huang, Bin Chen, Xiaofeng Xu, Jianhui Dai, Li Zhang, Xiaojun Yang, Huifei Zhai, Guanghan Cao, Zhuan Xu | American Physical Society (APS) | Physical Review B | 2015
61ba9c6ad52116ffe1c510ee | SrFBiS 2 | 1137187826 |  | SrBiS2F |  |  | Chalcogenides, Fluorides |  |  |  | 2.8 | K |  |  |  | body | paragraph | 1c3cf11a39 | Coexistence of superconductivity and ferromagnetism inSr0.5Ce0.5FBiS2 | 10.1103/physrevb.91.014508 | Lin Li, Yuke Li, Yuefeng Jin, Haoran Huang, Bin Chen, Xiaofeng Xu, Jianhui Dai, Li Zhang, Xiaojun Yang, Huifei Zhai, Guanghan Cao, Zhuan Xu | American Physical Society (APS) | Physical Review B | 2015
61ba9c6ad52116ffe1c510f1 | Bi 4 O 4 S 3 | -864914021 |  | Bi4S3O4 |  |  | Chalcogenides, Oxides |  |  |  | 8.6 | K |  |  |  | body | paragraph | 1c3cf11a39 | Coexistence of superconductivity and ferromagnetism inSr0.5Ce0.5FBiS2 | 10.1103/physrevb.91.014508 | Lin Li, Yuke Li, Yuefeng Jin, Haoran Huang, Bin Chen, Xiaofeng Xu, Jianhui Dai, Li Zhang, Xiaojun Yang, Huifei Zhai, Guanghan Cao, Zhuan Xu | American Physical Society (APS) | Physical Review B | 2015
61ba9c6be4dc5fe1bac510b1 | K 0.8 Fe 2 Se 2 | 556231296 |  | K0.8Fe2Se2 |  |  | Iron-chalcogenides, Chalcogenides |  |  |  | 30 | K |  |  |  | body | paragraph | eb186f9b9e | The effect of the Wyckoff position of the K atom on the crystal structure and electronic properties of the compound KFe2Se2 | 10.1088/0953-8984/24/45/455702 | Xun-Wang Yan, Miao Gao | IOP Publishing | Journal of Physics: Condensed Matter | 2012
61ba9c6be4dc5fe1bac510b2 | tetrahedral FeAs 4 | -1215471446 |  | FeAs4 |  |  | Iron-pnictides, Pnictides |  |  |  | 40 | K |  |  |  | body | figure | eb186f9b9e | The effect of the Wyckoff position of the K atom on the crystal structure and electronic properties of the compound KFe2Se2 | 10.1088/0953-8984/24/45/455702 | Xun-Wang Yan, Miao Gao | IOP Publishing | Journal of Physics: Condensed Matter | 2012
61ba9c6be4dc5fe1bac510b3 | KFe2Se2 | 1097580746 |  | K(FeSe)2 |  |  | Iron-chalcogenides, Chalcogenides |  |  |  | 30 | K |  |  |  | header | abstract | eb186f9b9e | The effect of the Wyckoff position of the K atom on the crystal structure and electronic properties of the compound KFe2Se2 | 10.1088/0953-8984/24/45/455702 | Xun-Wang Yan, Miao Gao | IOP Publishing | Journal of Physics: Condensed Matter | 2012
61ba9c6be4dc5fe1bac510b4 | KFe 2 Se 2 | -847690061 |  | K(FeSe)2 |  |  | Iron-chalcogenides, Chalcogenides |  |  |  | 40 | K |  |  |  | body | figure | eb186f9b9e | The effect of the Wyckoff position of the K atom on the crystal structure and electronic properties of the compound KFe2Se2 | 10.1088/0953-8984/24/45/455702 | Xun-Wang Yan, Miao Gao | IOP Publishing | Journal of Physics: Condensed Matter | 2012
61ba9c6be4dc5fe1bac510b6 | FeSe 4 | 693848752 |  | FeSe4 |  |  | Iron-chalcogenides, Chalcogenides |  |  |  | 30 | K |  |  |  | body | figure | eb186f9b9e | The effect of the Wyckoff position of the K atom on the crystal structure and electronic properties of the compound KFe2Se2 | 10.1088/0953-8984/24/45/455702 | Xun-Wang Yan, Miao Gao | IOP Publishing | Journal of Physics: Condensed Matter | 2012
61ba9c6be4dc5fe1bac510b7 | KFe 2 Se 2 | 5238749 |  | K(FeSe)2 |  |  | Iron-chalcogenides, Chalcogenides |  |  |  | 30 | K |  |  |  | body | paragraph | eb186f9b9e | The effect of the Wyckoff position of the K atom on the crystal structure and electronic properties of the compound KFe2Se2 | 10.1088/0953-8984/24/45/455702 | Xun-Wang Yan, Miao Gao | IOP Publishing | Journal of Physics: Condensed Matter | 2012
61ba9c6b7b1a7abb24c510b2 | LiFeAs | -87665501 |  | LiFeAs |  |  | Iron-pnictides, Pnictides |  |  |  | 18 | K |  |  |  | body | paragraph | 28adb8b0c6 | Contrasts in electron correlations and inelastic scattering between LiFeP and LiFeAs revealed by charge transport | 10.1103/physrevb.85.060503 | S Kasahara, K Hashimoto, H Ikeda, T Terashima, Y Matsuda, T Shibauchi | American Physical Society (APS) | Physical Review B | 2011
61ba9c6b7b1a7abb24c510b4 | LiFeP | -1125647538 |  | LiFeP |  |  | Iron-pnictides, Pnictides |  |  |  | 5 | K |  |  |  | body | paragraph | 28adb8b0c6 | Contrasts in electron correlations and inelastic scattering between LiFeP and LiFeAs revealed by charge transport | 10.1103/physrevb.85.060503 | S Kasahara, K Hashimoto, H Ikeda, T Terashima, Y Matsuda, T Shibauchi | American Physical Society (APS) | Physical Review B | 2011
61ba9c6b4217bb9076c51118 | optimally-dopped Bi2212 crystals | -506279885 | Bi2212 | Bi | optimally-dopped | crystals |  |  |  |  | 89 | K |  |  |  | body | paragraph | 5c0790e0fb | Evidence for Field-Induced Excitations in Low-Temperature Thermal Conductivity ofBi2Sr2CaCu2O8 | 10.1103/physrevlett.82.624 | HervÃ© Aubin, Kamran Behnia, Shuuichi Ooi, Tsuyoshi Tamegai | American Physical Society (APS) | Physical Review Letters | 1998
61ba9c6b20fc3eae4bc5112b | FeSe | 1835329433 |  | FeSe |  |  | Iron-chalcogenides, Chalcogenides |  |  |  | 46 | K |  |  |  | body | figure | 5aa41cd959 | Realization of continuous electron doping in bulk iron selenides and identification of a new superconducting zone | 10.1103/physrevb.98.214508 | R J Sun, Y Quan, S F Jin, Q Z Huang, H Wu, L Zhao, L Gu, Z P Yin, X L Chen | American Physical Society (APS) | Physical Review B | 2018
61ba9c6b20fc3eae4bc5112f | NdFeAsO0.83 | -462306095 |  | Nd1Fe1As1O0.83 |  |  | Iron-pnictides, Oxides, Pnictides |  |  |  | 55 | K |  |  |  | body | paragraph | 5aa41cd959 | Realization of continuous electron doping in bulk iron selenides and identification of a new superconducting zone | 10.1103/physrevb.98.214508 | R J Sun, Y Quan, S F Jin, Q Z Huang, H Wu, L Zhao, L Gu, Z P Yin, X L Chen | American Physical Society (APS) | Physical Review B | 2018
61ba9c6c720b8b3d36c510c7 | W(CO) 6 | -1392119339 |  | W(CO)6 |  |  | Carbides, Oxides |  |  |  | 4.2 | K |  |  |  | body | paragraph | e30a862372 | Superconductivity and unusual magnetic behavior in amorphous carbon | 10.1088/2053-1591/1/1/016001 | Israel Felner | IOP Publishing | Materials Research Express | 2014
61ba9c6c720b8b3d36c510c8 | sulfur | 1432474164 | sulfur | S | [6 empty] | 17 | K |  |  |  | body | paragraph | e30a862372 | Superconductivity and unusual magnetic behavior in amorphous carbon | 10.1088/2053-1591/1/1/016001 | Israel Felner | IOP Publishing | Materials Research Express | 2014
61ba9c6c720b8b3d36c510ca | C 12 H 22 O 11 | 1125168500 |  | H22C12O11 |  |  | Hydrides, Carbides, Oxides |  |  |  | 17 | K |  |  |  | header | abstract | e30a862372 | Superconductivity and unusual magnetic behavior in amorphous carbon | 10.1088/2053-1591/1/1/016001 | Israel Felner | IOP Publishing | Materials Research Express | 2014
61ba9c6c85b12ae79ac510dd | NbNi 2 X (X=Al, Ga, Sn) | 1168608403 |  | XNbNi2 |  |  | Alloys |  |  | X=Al, Ga, Sn | 2.15 | K |  |  |  | body | figure | 86adb38bdf | Probing the superconducting properties of the Si-doped Nb-oxynitride superconductor(Nb0.87Si0.09â–¡0.04)(N0.87O0.13) | 10.1103/physrevb.90.014508 | A D Hillier, Y Ohashi, S Kikkawa, J V Yakhmi | American Physical Society (APS) | Physical Review B | 2012
61ba9c6c85b12ae79ac510de | YPd 2 Sn 4 | 1963809251 |  | Y(Sn2Pd)2 |  |  | Alloys |  |  |  | 4.9 | K |  |  |  | body | figure | 86adb38bdf | Probing the superconducting properties of the Si-doped Nb-oxynitride superconductor(Nb0.87Si0.09â–¡0.04)(N0.87O0.13) | 10.1103/physrevb.90.014508 | A D Hillier, Y Ohashi, S Kikkawa, J V Yakhmi | American Physical Society (APS) | Physical Review B | 2012
61ba9c6c85b12ae79ac510df | ZrNi 2 Ga | 530809435 |  | ZrGaNi2 |  |  | Alloys |  |  |  | 2.8 | K |  |  |  | body | paragraph | 86adb38bdf | Probing the superconducting properties of the Si-doped Nb-oxynitride superconductor(Nb0.87Si0.09â–¡0.04)(N0.87O0.13) | 10.1103/physrevb.90.014508 | A D Hillier, Y Ohashi, S Kikkawa, J V Yakhmi | American Physical Society (APS) | Physical Review B | 2012
61ba9c6c85b12ae79ac510e0 | ZrNi 2 Ga 6 | 409639061 |  | Zr(Ga3Ni)2 |  |  | Alloys |  |  |  | 1.54 | K |  |  |  | body | figure | 86adb38bdf | Probing the superconducting properties of the Si-doped Nb-oxynitride superconductor(Nb0.87Si0.09â–¡0.04)(N0.87O0.13) | 10.1103/physrevb.90.014508 | A D Hillier, Y Ohashi, S Kikkawa, J V Yakhmi | American Physical Society (APS) | Physical Review B | 2012
61ba9c6c0a416aa3d9c510be | Na 2 Rb 0.3 Cs 0.7 C 60 | -346934616 |  | Cs0.7Rb0.3Na2C60 |  |  | Carbides |  |  |  | 10 | K |  |  |  | body | paragraph | f0ead92f55 | [5 empty] | 2000
61ba9c6ca01e2beb09c5111a | MgB 2 | 1542560036 |  | MgB2 |  |  | Alloys, Borides |  |  |  | 41.7 | K |  |  |  | body | paragraph | 45fcceaeb7 | Synthesis of as-grown superconducting MgB2 thin films by molecular beam epitaxy in UHV conditions | 10.1016/j.physc.2004.02.229 | Y Harada, M Uduka, Y Nakanishi, N Yoshimoto, M Yoshizawa | Elsevier BV | Physica C: Superconductivity | 2008
61ba9c6ca01e2beb09c5111b | magnesium diboride (MgB 2 | -588295947 | magnesium diboride | MgB2 |  |  | Alloys, Borides |  |  |  | 39 | K |  |  |  | body | paragraph | 45fcceaeb7 | Synthesis of as-grown superconducting MgB2 thin films by molecular beam epitaxy in UHV conditions | 10.1016/j.physc.2004.02.229 | Y Harada, M Uduka, Y Nakanishi, N Yoshimoto, M Yoshizawa | Elsevier BV | Physica C: Superconductivity | 2008
61ba9c6ca01e2beb09c5111c | MgB 2 thin films | 280020997 |  | MgB2 |  | thin films | Alloys, Borides |  |  |  | 36 | K |  |  |  | body | paragraph | 45fcceaeb7 | Synthesis of as-grown superconducting MgB2 thin films by molecular beam epitaxy in UHV conditions | 10.1016/j.physc.2004.02.229 | Y Harada, M Uduka, Y Nakanishi, N Yoshimoto, M Yoshizawa | Elsevier BV | Physica C: Superconductivity | 2008
61ba9c6ca01e2beb09c5111d | thin MgB 2 film grown by molecular beam epitaxy (MBE) | 746675337 |  | MgB2 |  | thin, film | Alloys, Borides | thin, film |  |  | 35 | K |  |  |  | body | paragraph | 45fcceaeb7 | Synthesis of as-grown superconducting MgB2 thin films by molecular beam epitaxy in UHV conditions | 10.1016/j.physc.2004.02.229 | Y Harada, M Uduka, Y Nakanishi, N Yoshimoto, M Yoshizawa | Elsevier BV | Physica C: Superconductivity | 2008
61ba9c6c7c13e4f711c510b0 | LaOFeP | 1385082831 |  | LaFePO |  |  | Iron-pnictides, Oxides, Pnictides |  |  |  | 9 | K |  |  |  | body | paragraph | a97cce5fff | The delicate electronic and magnetic structure of the LaFePnO system (Pn = pnicogen) | 10.1088/1367-2630/11/2/025004 | S LebÃ¨gue, Z P Yin, W E Pickett | IOP Publishing | New Journal of Physics | 2008
61ba9c6c7c13e4f711c510b1 | LaOFeP | 1404326790 |  | LaFePO |  |  | Iron-pnictides, Oxides, Pnictides |  |  |  | 2.5 | K |  |  |  | body | paragraph | a97cce5fff | The delicate electronic and magnetic structure of the LaFePnO system (Pn = pnicogen) | 10.1088/1367-2630/11/2/025004 | S LebÃ¨gue, Z P Yin, W E Pickett | IOP Publishing | New Journal of Physics | 2008
61ba9c6c7c13e4f711c510b2 | carrier-doped LaOFeAs 4 | -2144003968 |  | LaFeAs4O | carrier |  | Iron-pnictides, Oxides, Pnictides |  |  |  | 26 | K |  |  |  | body | paragraph | a97cce5fff | The delicate electronic and magnetic structure of the LaFePnO system (Pn = pnicogen) | 10.1088/1367-2630/11/2/025004 | S LebÃ¨gue, Z P Yin, W E Pickett | IOP Publishing | New Journal of Physics | 2008
61ba9c6c7c13e4f711c510b3 | LaOFeAs | 1713403617 |  | LaFeAsO |  |  | Iron-pnictides, Oxides, Pnictides |  |  |  | 2.5 | K |  |  |  | body | paragraph | a97cce5fff | The delicate electronic and magnetic structure of the LaFePnO system (Pn = pnicogen) | 10.1088/1367-2630/11/2/025004 | S LebÃ¨gue, Z P Yin, W E Pickett | IOP Publishing | New Journal of Physics | 2008
61ba9c6c2a711de29cc510d5 | Ga | -1045215772 |  | Ga |  |  | Alloys |  |  |  | 0.92 | K |  |  |  | body | paragraph | 70fbf83ebd |  |  | G W Webb, F Marsiglio, J E Hirsch |  |  | 2015
61ba9c6c2a711de29cc510d7 | ZrV 2 | 1446002352 |  | ZrV2 |  |  | Alloys |  |  |  | 17 | K |  |  |  | body | paragraph | 70fbf83ebd |  |  | G W Webb, F Marsiglio, J E Hirsch |  |  | 2015
61ba9c6c2a711de29cc510d8 | Ru | 1621528641 |  | Ru |  |  | Alloys |  |  |  | 3.4 | K |  |  |  | body | paragraph | 70fbf83ebd |  |  | G W Webb, F Marsiglio, J E Hirsch |  |  | 2015
61ba9c6c2a711de29cc510d9 | Al | 1139934441 |  | Al |  |  | Alloys |  |  |  | 0.51 | K |  |  |  | body | paragraph | 70fbf83ebd |  |  | G W Webb, F Marsiglio, J E Hirsch |  |  | 2015
61ba9c6c2a711de29cc510da | Nb | -372679263 |  | Nb |  |  | Alloys |  |  |  | 8.77 | K |  |  |  | body | paragraph | 70fbf83ebd |  |  | G W Webb, F Marsiglio, J E Hirsch |  |  | 2015
61ba9c6c2a711de29cc510db | Zr | -906581748 |  | Zr |  |  | Alloys |  |  |  | 0.39 | K |  |  |  | body | paragraph | 70fbf83ebd |  |  | G W Webb, F Marsiglio, J E Hirsch |  |  | 2015
61ba9c6c2a711de29cc510dc | Mo | 927697506 |  | Mo |  |  | Alloys |  |  |  | 0.49 | K |  |  |  | body | paragraph | 70fbf83ebd |  |  | G W Webb, F Marsiglio, J E Hirsch |  |  | 2015
61ba9c6c2a711de29cc510dd | Li | 851029257 |  | Li |  |  | Alloys |  |  |  | 0.65 | K |  |  |  | body | paragraph | 70fbf83ebd |  |  | G W Webb, F Marsiglio, J E Hirsch |  |  | 2015
61ba9c6c56f16aed29c51119 | LiFeAs | -191629359 |  | LiFeAs |  |  | Iron-pnictides, Pnictides |  |  |  | 18 | K |  |  |  | header | abstract | f725dda286 | Resistivity and Hall effect of LiFeAs: Evidence for electron-electron scattering | 10.1103/physrevb.84.064512 | O Heyer, T Lorenz, V B Zabolotnyy, D V Evtushinsky, S V Borisenko, I Morozov, L Harnagea, S Wurmehl, C Hess, B BÃ¼chner | American Physical Society (APS) | Physical Review B | 2013
61ba9c6c56f16aed29c5111a | K-doped BaFe 2 As 2 | 368233362 |  | Ba(FeAs)2 | K |  | Iron-pnictides, Pnictides |  |  |  | 55 | K |  |  |  | body | paragraph | f725dda286 | Resistivity and Hall effect of LiFeAs: Evidence for electron-electron scattering | 10.1103/physrevb.84.064512 | O Heyer, T Lorenz, V B Zabolotnyy, D V Evtushinsky, S V Borisenko, I Morozov, L Harnagea, S Wurmehl, C Hess, B BÃ¼chner | American Physical Society (APS) | Physical Review B | 2013
61ba9c6c56f16aed29c5111b | LiFeAs | -120387376 |  | LiFeAs |  |  | Iron-pnictides, Pnictides |  |  |  | 18 | K |  |  |  | body | paragraph | f725dda286 | Resistivity and Hall effect of LiFeAs: Evidence for electron-electron scattering | 10.1103/physrevb.84.064512 | O Heyer, T Lorenz, V B Zabolotnyy, D V Evtushinsky, S V Borisenko, I Morozov, L Harnagea, S Wurmehl, C Hess, B BÃ¼chner | American Physical Society (APS) | Physical Review B | 2013
61ba9c6c1b93c0c6bec51131 | Sr 2 RuO 4 | 1478559470 |  | Sr2RuO4 |  |  | Oxides |  |  |  | 1.5 | K |  |  |  | body | paragraph | 797da7b411 | Topological and edge state properties of a three-band model for Sr2RuO4 | 10.1103/physrevb.88.144503 | Yoshiki Imai, Katsunori Wakabayashi, Manfred Sigrist | American Physical Society (APS) | Physical Review B | 2013
61ba9c6c3af0453d0cc51111 | La 0.7915 Ce 0.0085 Y 0.20 | 118144640 | La 0.7915 Ce 0.0085 Y 0.20 | La0.7915Ce0.0085Y0.2 | [6 empty] | 0.55 | K |  |  |  | body | paragraph | 705bcbbc49 | Reentrant behavior of superconducting alloys | 10.1088/0953-2048/24/3/035007 | Dawid Borycki, Jan MaÄ‡kowiak | IOP Publishing | Superconductor Science and Technology | 2010
61ba9c6d1b5bc7b48bc51143 | SiH 4 | 1843592980 |  | SiH4 |  |  | Hydrides, Alloys |  |  |  | 50 | K |  | 1.25E+11 | Pa | body | paragraph | c8caec7b9c | Layered Structures Favor Superconductivity in Compressed Solid SiH 4 |  | X J Chen, J L Wang, V V Struzhkin, H K Mao, R J Hemley, H Q Lin |  |  | 2014
61ba9c6d1b5bc7b48bc51144 | SiH 4 | 1868623998 |  | SiH4 |  |  | Hydrides, Alloys |  |  |  | 166 | K |  | 2.02E+11 | Pa | body | paragraph | c8caec7b9c | Layered Structures Favor Superconductivity in Compressed Solid SiH 4 |  | X J Chen, J L Wang, V V Struzhkin, H K Mao, R J Hemley, H Q Lin |  |  | 2014
61ba9c6d3961c0f52fc510e3 | CuO 4 | -665520859 |  | CuO4 |  |  | Oxides, Cuprates |  |  |  | 40 | K |  |  |  | body | paragraph | a4439d6d93 | Comment on â€œOut-of-plane effect on the superconductivity ofSr2âˆ’xBaxCuO3+Î´withTcup to 98 Kâ€ | 10.1103/physrevb.82.216501 | T H Geballe, M Marezio | American Physical Society (APS) | Physical Review B | 2010
61ba9c6e85b12ae79ac510e2 | pure CuGeO 3 | -835019457 |  | CuGeO3 | pure |  | Oxides, Cuprates |  |  |  | 14.5 | K |  |  |  | body | paragraph | 9ebec381ec | Thermal conductivity of pure and Mg-dopedCuGeO3in the incommensurate phase | 10.1103/physrevb.63.214407 | J Takeya, I Tsukada, Yoichi Ando, T Masuda, K Uchinokura, I Tanaka, R S Feigelson, A Kapitulnik | American Physical Society (APS) | Physical Review B | 2000
61ba9c6e2a711de29cc510df | MgB 2 | 1398166648 |  | MgB2 |  |  | Alloys, Borides |  |  |  | 39 | K |  |  |  | body | paragraph | 3fa609ac33 | ControllableÏ€junction with magnetic nanostructures | 10.1103/physrevb.73.144517 | T Yamashita, S Takahashi, S Maekawa | American Physical Society (APS) | Physical Review B | 2013
61ba9c6f1b93c0c6bec51132 | LuPdBi | -1702168366 |  | LuBiPd |  |  | Alloys |  |  |  | 1.7 | K |  |  |  | body | paragraph | 578ca9c74c | Tuning the Parity Mixing of Singlet-Septet Pairing in a Half-Heusler Superconductor |  | K Ishihara, T Takenaka, Y Miao, Y Mizukami, K Hashimoto, M Yamashita, M Konczykowski, R Masuki, M Hirayama, T Nomoto, R Arita, O Pavlosiuk, P WiÅ›niewski, D Kaczorowski, T Shibauchi |  |  | 2021
61ba9c6f1b93c0c6bec51133 | LuPdBi | -1696392481 |  | LuBiPd |  |  | Alloys |  |  |  | 1.8 | K |  |  |  | body | paragraph | 578ca9c74c | Tuning the Parity Mixing of Singlet-Septet Pairing in a Half-Heusler Superconductor |  | K Ishihara, T Takenaka, Y Miao, Y Mizukami, K Hashimoto, M Yamashita, M Konczykowski, R Masuki, M Hirayama, T Nomoto, R Arita, O Pavlosiuk, P WiÅ›niewski, D Kaczorowski, T Shibauchi |  |  | 2021
61ba9c6f7ce09aab2ac510f6 | CeCoIn 5 | -498831231 |  | CeIn5Co |  |  | Alloys |  |  |  | 2.3 | K |  |  |  | body | paragraph | dab4f70959 | Thermal expansion of the heavy-fermion superconductor PuCoGa5 | 10.1103/physrevb.95.094517 | R Eloirdi, C Giacobbe, P Amador Celdran, N Magnani, G H Lander, J-C Griveau, E Colineau, K Miyake, R Caciuffo | American Physical Society (APS) | Physical Review B | 2017
61ba9c6f7ce09aab2ac510f7 | PuCoGa 5 | -1180158059 |  | PuGa5Co |  |  | Alloys |  |  |  | 18.7 | K |  |  |  | body | paragraph | dab4f70959 | Thermal expansion of the heavy-fermion superconductor PuCoGa5 | 10.1103/physrevb.95.094517 | R Eloirdi, C Giacobbe, P Amador Celdran, N Magnani, G H Lander, J-C Griveau, E Colineau, K Miyake, R Caciuffo | American Physical Society (APS) | Physical Review B | 2017
61ba9c6f7ce09aab2ac510f8 | PuCoGa 5 | -1449706537 |  | PuGa5Co |  |  | Alloys |  |  |  | 18.7 | K |  |  |  | body | paragraph | dab4f70959 | Thermal expansion of the heavy-fermion superconductor PuCoGa5 | 10.1103/physrevb.95.094517 | R Eloirdi, C Giacobbe, P Amador Celdran, N Magnani, G H Lander, J-C Griveau, E Colineau, K Miyake, R Caciuffo | American Physical Society (APS) | Physical Review B | 2017
61ba9c6f7ce09aab2ac510f9 | CeRu 2 Si 2 | 530439285 |  | Ce(SiRu)2 |  |  | Alloys |  |  |  | 20 | K |  |  |  | body | paragraph | dab4f70959 | Thermal expansion of the heavy-fermion superconductor PuCoGa5 | 10.1103/physrevb.95.094517 | R Eloirdi, C Giacobbe, P Amador Celdran, N Magnani, G H Lander, J-C Griveau, E Colineau, K Miyake, R Caciuffo | American Physical Society (APS) | Physical Review B | 2017
61ba9c6f7ce09aab2ac510fa | 242 PuCoGa5 | 354016386 |  | PuGa5Co |  |  | Alloys |  |  |  | 18.7 | K |  |  |  | header | abstract | dab4f70959 | Thermal expansion of the heavy-fermion superconductor PuCoGa5 | 10.1103/physrevb.95.094517 | R Eloirdi, C Giacobbe, P Amador Celdran, N Magnani, G H Lander, J-C Griveau, E Colineau, K Miyake, R Caciuffo | American Physical Society (APS) | Physical Review B | 2017
61ba9c6f7b1a7abb24c510b6 | de-twinned single crystal of YBa 2 Cu 3 O 6.67 | -1222114756 |  | Ba2Y1Cu3O6.67 |  | single crystal | Oxides, Cuprates |  |  |  | 67 | K |  |  |  | body | paragraph | e14eabf30b | Direct observation of competition between superconductivity and charge density wave order in YBa2Cu3O6.67 | 10.1038/nphys2456 | J Chang, E Blackburn, A T Holmes, N B Christensen, J Larsen, J Mesot, Ruixing Liang, D A Bonn, W N Hardy, A Watenphul, M V Zimmermann, E M Forgan, S M Hayden | Springer Science and Business Media LLC | Nature Physics | 2012
61ba9c6f7b1a7abb24c510b7 | YBa 2 Cu 3 O 6.67 | 1989624299 |  | Ba2Y1Cu3O6.67 |  |  | Oxides, Cuprates |  |  |  | 67 | K |  |  |  | header | abstract | e14eabf30b | Direct observation of competition between superconductivity and charge density wave order in YBa2Cu3O6.67 | 10.1038/nphys2456 | J Chang, E Blackburn, A T Holmes, N B Christensen, J Larsen, J Mesot, Ruixing Liang, D A Bonn, W N Hardy, A Watenphul, M V Zimmermann, E M Forgan, S M Hayden | Springer Science and Business Media LLC | Nature Physics | 2012
61ba9c6ffa2141a3e5c510c5 | MgB 2 | 1376969792 |  | MgB2 |  |  | Alloys, Borides |  |  |  | 39 | K |  |  |  | body | paragraph | d2da75ea47 | Characterization of high-quality MgB2(0001) epitaxial films on Mg(0001) | 10.1088/1367-2630/8/1/012 | Luca Petaccia, Cinzia Cepek, Silvano Lizzit, Rosanna Larciprete, Roberto Macovez, Massimo Sancrotti, Andrea Goldoni | IOP Publishing | New Journal of Physics | 2006
61ba9c702c886f0fe6c510cc | FeSe | 1429103732 |  | FeSe |  |  | Iron-chalcogenides, Chalcogenides |  |  |  | 37 | K |  | 4500000000 | Pa | body | paragraph | c74af1ebc2 | Pressure effect on superconductivity ofAxFe2Se2(A= K and Cs) | 10.1088/1367-2630/13/3/033008 | J J Ying, X F Wang, X G Luo, Z Y Li, Y J Yan, M Zhang, A F Wang, P Cheng, G J Ye, Z J Xiang, R H Liu, X H Chen | IOP Publishing | New Journal of Physics | 2011
61ba9c70ab9e3e9324c510ee | optimally doped BaFe 2 (As 0.67 P 0.33 ) 2 | -875849547 |  | Ba1Fe2As1.34P0.66 | optimally doped |  | Iron-pnictides, Pnictides |  |  |  | 30 | K |  |  |  | body | paragraph | e56ec1c47c | Robust nodal superconductivity induced by isovalent doping in Ba(Fe 1âˆ’x Ru x ) 2 As 2 and BaFe 2 (As 1âˆ’x P x ) 2 |  | X Qiu, S Y Zhou, H Zhang, B Y Pan, X C Hong, Y F Dai, Man Jin Eom, Jun Sung Kim, Z R Ye, Y Zhang, D L Feng, S Y Li |  |  | 2011
61ba9c70ab9e3e9324c510ef | LiFeP | -985103778 |  | LiFeP |  |  | Iron-pnictides, Pnictides |  |  |  | 4.5 | K |  |  |  | body | paragraph | e56ec1c47c | Robust nodal superconductivity induced by isovalent doping in Ba(Fe 1âˆ’x Ru x ) 2 As 2 and BaFe 2 (As 1âˆ’x P x ) 2 |  | X Qiu, S Y Zhou, H Zhang, B Y Pan, X C Hong, Y F Dai, Man Jin Eom, Jun Sung Kim, Z R Ye, Y Zhang, D L Feng, S Y Li |  |  | 2011
61ba9c70ab9e3e9324c510f0 | LaFePO | 1831594170 |  | LaFePO |  |  | Iron-pnictides, Oxides, Pnictides |  |  |  | 6 | K |  |  |  | body | paragraph | e56ec1c47c | Robust nodal superconductivity induced by isovalent doping in Ba(Fe 1âˆ’x Ru x ) 2 As 2 and BaFe 2 (As 1âˆ’x P x ) 2 |  | X Qiu, S Y Zhou, H Zhang, B Y Pan, X C Hong, Y F Dai, Man Jin Eom, Jun Sung Kim, Z R Ye, Y Zhang, D L Feng, S Y Li |  |  | 2011
61ba9c70d7a99c43e8c51110 | F doped SmFeAsO (1111) | -1069641887 | SmFeAsO (1111 | SmFeAsO | F doped | [5 empty] | 55 | K |  |  |  | body | paragraph | 8941cf423c | Magnetic Properties of RFe 2 Si 2 and R(Fe 1-x M x ) 2 Si 2 Systems (R=La, Y and Lu, M= Ni, Mn and Cu |  | I Felner, Bing Lv, C W Chu
61ba9c70d7a99c43e8c51112 | BaNi 2 As 2 | 1075705590 |  | Ba(NiAs)2 |  |  | Pnictides |  |  |  | 0.7 | K |  |  |  | body | paragraph | 8941cf423c | Magnetic Properties of RFe 2 Si 2 and R(Fe 1-x M x ) 2 Si 2 Systems (R=La, Y and Lu, M= Ni, Mn and Cu |  | I Felner, Bing Lv, C W Chu
61ba9c70d7a99c43e8c51113 | Lu 3 Fe 3 Si 5 | 524392848 |  | Lu3Fe3Si5 |  |  | Alloys |  |  |  | 6 | K |  |  |  | body | paragraph | 8941cf423c | Magnetic Properties of RFe 2 Si 2 and R(Fe 1-x M x ) 2 Si 2 Systems (R=La, Y and Lu, M= Ni, Mn and Cu |  | I Felner, Bing Lv, C W Chu
61ba9c70d7a99c43e8c51114 | LaNi 2 P 2 | 1773638427 |  | La(NiP)2 |  |  | Pnictides |  |  |  | 1.8 | K |  |  |  | body | paragraph | 8941cf423c | Magnetic Properties of RFe 2 Si 2 and R(Fe 1-x M x ) 2 Si 2 Systems (R=La, Y and Lu, M= Ni, Mn and Cu |  | I Felner, Bing Lv, C W Chu
61ba9c70d7a99c43e8c51119 | BaNi 2 P 2 | 1853774045 |  | Ba(NiP)2 |  |  | Pnictides |  |  |  | 3 | K |  |  |  | body | paragraph | 8941cf423c | Magnetic Properties of RFe 2 Si 2 and R(Fe 1-x M x ) 2 Si 2 Systems (R=La, Y and Lu, M= Ni, Mn and Cu |  | I Felner, Bing Lv, C W Chu
61ba9c707ecf8b73e6c510e6 | F-doped CeFeAsO | -490572539 |  | CeFeAsO | F |  | Iron-pnictides, Oxides, Pnictides |  |  |  | 26 | K |  |  |  | body | paragraph | b320af398b | Hydrostatic pressure effect on archetypal Sm0.52Sr0.48MnO3 single crystal | 10.1063/1.2920762 | K Mydeen, P Sarkar, P Mandal, A Murugeswari, C Q Jin, S Arumugam | AIP Publishing | Applied Physics Letters | 2020
61ba9c707ecf8b73e6c510e7 | Co-doped CeFeAsO | 1453218497 |  | CeFeAsO | Co |  | Iron-pnictides, Oxides, Pnictides |  |  |  | 10 | K |  |  |  | body | paragraph | b320af398b | Hydrostatic pressure effect on archetypal Sm0.52Sr0.48MnO3 single crystal | 10.1063/1.2920762 | K Mydeen, P Sarkar, P Mandal, A Murugeswari, C Q Jin, S Arumugam | AIP Publishing | Applied Physics Letters | 2020
61ba9c703af0453d0cc51113 | NdO 0.5 F 0.5 BiS 2 | 405685961 |  | Nd1Bi1S2O0.5F0.5 |  |  | Chalcogenides, Oxides, Fluorides |  |  |  | 6.31 | K |  |  |  | body | paragraph | e175e8a70a | Upper critical magnetic field of LnO${}_{0.5}$F${}_{0.5}$BiS2 (Ln = La, Nd) superconductors at ambient and high pressure | 10.1088/1361-6668/aa8829 | Y Fang, C T Wolowiec, A J Breindel, D Yazici, P-C Ho, M B Maple | IOP Publishing | Superconductor Science and Technology | 2017
61ba9c703af0453d0cc51114 | LaO 0.5 F 0.5 BiS 2 | -1809203066 |  | La1Bi1S2O0.5F0.5 |  |  | Chalcogenides, Oxides, Fluorides |  |  |  | 8.28 | K |  | 2300000000 | Pa | body | paragraph | e175e8a70a | Upper critical magnetic field of LnO${}_{0.5}$F${}_{0.5}$BiS2 (Ln = La, Nd) superconductors at ambient and high pressure | 10.1088/1361-6668/aa8829 | Y Fang, C T Wolowiec, A J Breindel, D Yazici, P-C Ho, M B Maple | IOP Publishing | Superconductor Science and Technology | 2017
61ba9c7007932c08a9c51136 | IrTe2 bulk crystal | -1769508418 |  | Te2Ir |  | bulk crystal | Chalcogenides |  |  |  | 2 | K | resistivity |  |  | body | paragraph | ead6c71620 | Observation of enhanced superconductivity in the vicinity of Ar-induced nano-cavities in Pb(111) | 10.1038/s41598-017-12505-1 | Sang Yong Song, Jungpil Seo | Springer Science and Business Media LLC | Scientific Reports | 2017
61ba9c713961c0f52fc510e6 | K-doped BaFe 2 As 2 | 489530388 |  | Ba(FeAs)2 | K |  | Iron-pnictides, Pnictides |  |  |  | 38 | K |  |  |  | body | paragraph | 6533454274 | Superconductivity of powder-in-tube Sr0.6K0.4Fe2As2 wires | 10.1016/j.physc.2009.03.008 | Yanpeng Qi, Xianping Zhang, Zhaoshun Gao, Zhiyu Zhang, Lei Wang, Dongliang Wang, Yanwei Ma | Elsevier BV | Physica C: Superconductivity | 2009
61ba9c713961c0f52fc510e7 | Sr 0.6 K 0.4 Fe 2 As 2 | 293686300 |  | K0.4Sr0.6Fe2As2 |  |  | Iron-pnictides, Pnictides |  |  |  | 35.3 | K |  |  |  | header | abstract | 6533454274 | Superconductivity of powder-in-tube Sr0.6K0.4Fe2As2 wires | 10.1016/j.physc.2009.03.008 | Yanpeng Qi, Xianping Zhang, Zhaoshun Gao, Zhiyu Zhang, Lei Wang, Dongliang Wang, Yanwei Ma | Elsevier BV | Physica C: Superconductivity | 2009
61ba9c7285b12ae79ac510e6 | H 3 S | -465092278 |  | H3S |  |  | Hydrides, Chalcogenides |  |  |  | 203 | K |  | 1.6E+11 | Pa | body | paragraph | 0a6f52b60e | Strong particle-hole asymmetry in a 200 Kelvin superconductor | 10.1103/physrevb.100.094521 | Soham S Ghosh, Yundi Quan, Warren E Pickett | American Physical Society (APS) | Physical Review B | 2019
61ba9c728452d931a5c510d0 | CoPt 3 | -497496210 |  | CoPt3 |  |  | Alloys |  |  |  | 300 | K |  |  |  | body | paragraph | 7654ab6e53 | Anisotropic superparamagnetism of monodispersive cobalt-platinum nanocrystals | 10.1103/physrevb.67.224416 | F Wiekhorst, E Shevchenko, H Weller, J KÃ¶tzler | American Physical Society (APS) | Physical Review B | 2003
61ba9c72c2c99830dec51125 | K 3 C 60 | -418887572 |  | KC20 |  |  | Carbides |  |  |  | 18 | K |  |  |  | body | paragraph | 8097f81809 | Electronic structure of undoped and potassium-doped coronene investigated by electron energy-loss spectroscopy | 10.1103/physrevb.85.014513 | Friedrich Roth, Johannes Bauer, Benjamin Mahns, Bernd BÃ¼chner, Martin Knupfer | American Physical Society (APS) | Physical Review B | 2012
61ba9c72c2c99830dec51128 | Cs 2 RbC 60 | -840209301 |  | Cs2RbC60 |  |  | Carbides |  |  |  | 33 | K |  |  |  | body | paragraph | 8097f81809 | Electronic structure of undoped and potassium-doped coronene investigated by electron energy-loss spectroscopy | 10.1103/physrevb.85.014513 | Friedrich Roth, Johannes Bauer, Benjamin Mahns, Bernd BÃ¼chner, Martin Knupfer | American Physical Society (APS) | Physical Review B | 2012
61ba9c72c2c99830dec51129 | Cs 3 C 60 | 277837562 |  | CsC20 |  |  | Carbides |  |  |  | 40 | K |  | 1500000000 | Pa | body | paragraph | 8097f81809 | Electronic structure of undoped and potassium-doped coronene investigated by electron energy-loss spectroscopy | 10.1103/physrevb.85.014513 | Friedrich Roth, Johannes Bauer, Benjamin Mahns, Bernd BÃ¼chner, Martin Knupfer | American Physical Society (APS) | Physical Review B | 2012
61ba9c723af0453d0cc51119 | LaFeAsO 0.9 F 0.1 | 635961545 |  | La1Fe1As1O0.9F0.1 |  |  | Iron-pnictides, Pnictides, Oxides, Fluorides |  |  |  | 25 | K |  |  |  | body | paragraph | b6c8d5fee8 | Structural and critical current properties in polycrystalline SmFeAsO1âˆ’xFx | 10.1088/0953-2048/22/1/015019 | Lei Wang, Zhaoshun Gao, Yanpeng Qi, Xianping Zhang, Dongliang Wang, Yanwei Ma | IOP Publishing | Superconductor Science and Technology | 2008
61ba9c73c0bff55f4cc51100 | Nb film | -182077962 |  | Nb |  | film | Alloys |  |  |  | 9 | K | AC magnetic susceptibility |  |  | body | paragraph | 50819a8f45 | Quantitative magneto-optical investigation of superconductor/ferromagnet hybrid structures | 10.1063/1.5016293 | G Shaw, J Brisbois, L B G L Pinheiro, J MÃ¼ller, S Blanco Alvarez, T Devillers, N M Dempsey, J E Scheerder, J Van De Vondel, S Melinte, P Vanderbemden, M Motta, W A Ortiz, K Hasselbach, R B G Kramer, A V Silhanek | AIP Publishing | Review of Scientific Instruments | 2018
61ba9c73720b8b3d36c510ce | Sb 2 Te 3 | 333971407 |  | Sb2Te3 |  |  | Chalcogenides |  |  |  | 9 | K |  |  |  | body | paragraph | a44a108bf8 | Strongly interacting Majorana fermions | 10.1103/physrevb.91.165402 | Ching-Kai Chiu, D I Pikulin, M Franz | American Physical Society (APS) | Physical Review B | 2015
61ba9c74a01e2beb09c51122 | NaAlGe | -691433845 |  | NaAlGe |  |  | Alloys |  |  |  | 1.6 | K |  |  |  | body | paragraph | 056a482983 | NaAlSi: Self-doped semimetallic superconductor with free electrons and covalent holes | 10.1103/physrevb.81.245114 | H B Rhee, S Banerjee, E R Ylvisaker, W E Pickett | American Physical Society (APS) | Physical Review B | 2010
61ba9c742a711de29cc510e3 | Ir 0.97 Pt 0.03 Te 2 (PT3) | -632129078 |  | Te2Ir0.97Pt0.03 |  |  | Chalcogenides |  |  |  | 3 | K |  |  |  | body | paragraph | 853abc243d | Structural phase transition and electronic structure evolution in Ir 1â€“x Pt x Te 2 studied by scanning tunneling microscopy | 10.1007/s11434-015-0776-1 | Wei Ruan, Peizhe Tang, Aifang Fang, Peng Cai, Cun Ye, Xintong Li, Wenhui Duan, Nanling Wang, Yayu Wang | Elsevier BV | Science Bulletin | 2015
61ba9c745ad933a7cac51093 | LaFePO | 1829674980 |  | LaFePO |  |  | Iron-pnictides, Oxides, Pnictides |  |  |  | 4 | K |  |  |  | body | paragraph | aeeef642ff | Spin Dynamics in Iron-Based Layered Superconductor(La0.87Ca0.13)FePORevealed byP31andLa139NMR Studies | 10.1103/physrevlett.101.077006 | Yusuke Nakai, Kenji Ishida, Yoichi Kamihara, Masahiro Hirano, Hideo Hosono | American Physical Society (APS) | Physical Review Letters | 2013
61ba9c747ce09aab2ac510fd | NbSi films | 1516513510 |  | NbSi |  | films | Alloys |  |  |  | 1 | K | resistance |  |  | body | paragraph | ea78a25640 | Single-Charge Transistor Based on the Charge-Phase Duality of a Superconducting Nanowire Circuit | 10.1103/physrevlett.108.097001 | T T Hongisto, A B Zorin | American Physical Society (APS) | Physical Review Letters | 2011
61ba9c74c2c99830dec5112a | La 1.83 Sr 0.17 | 1957758163 |  | Sr0.17La1.83 |  |  | Alloys |  |  |  | 37.4 | K |  |  |  | body | figure | b51c396c9f | Evidence for strong electron-phonon coupling and polarons in the optical response of La2âˆ’xSrxCuO4 | 10.1016/s0921-4534(97)00149-4 | Oleg V Dolgov, Holger J Kaufmann, Ekhard K H Salje, Yoad Yagil | Elsevier BV | Physica C: Superconductivity | 1996
61ba9c75c0bff55f4cc51103 | B 2 | -1021432146 |  | B |  |  | Alloys, Borides |  |  |  | 0.83 | K | resistance |  |  | body | figure | 800fb96cff | Quantum criticality and multiple crossing points in the magnetoresistance of thin TiN-films |  | K Kronfeldner, T I Baturina, C Strunk |  |  | 2020
61ba9c75e4552e90a8c510cb | NaV 2 O 5 | -1438667346 |  | NaV2O5 |  |  | Oxides |  |  |  | 34 | K |  |  |  | body | paragraph | 348c6385ac | Novel Spin-Gap Behavior in Layered S = 1 2 Quantum Spin System TiOCl |  | T Imai, F C Chou |  |  | 2011
61ba9c757b1a7abb24c510bb | underdoped Ba 0.77 K 0.23 Fe 2 As 2 | 1101042064 |  | K0.23Ba0.77Fe2As2 | underdoped |  | Iron-pnictides, Pnictides |  |  |  | 23 | K |  |  |  | body | paragraph | 2b91e4ec96 | RbEu(Fe1âˆ’xNix)4As4 : From a ferromagnetic superconductor to a superconducting ferromagnet | 10.1103/physrevb.96.224510 | Yi Liu, Ya-Bin Liu, Ya-Long Yu, Qian Tao, Chun-Mu Feng, Guang-Han Cao | American Physical Society (APS) | Physical Review B | 2018
61ba9c757b1a7abb24c510bf | RbSrFe 4 As 4 | 845195954 |  | RbSr(FeAs)4 |  |  | Iron-pnictides, Pnictides |  |  |  | 35.1 | K |  |  |  | body | paragraph | 2b91e4ec96 | RbEu(Fe1âˆ’xNix)4As4 : From a ferromagnetic superconductor to a superconducting ferromagnet | 10.1103/physrevb.96.224510 | Yi Liu, Ya-Bin Liu, Ya-Long Yu, Qian Tao, Chun-Mu Feng, Guang-Han Cao | American Physical Society (APS) | Physical Review B | 2018
61ba9c756a35f302ddc51104 | MgO (100) single crystals and on oxidized silicon (SiO2) substrates | -797481136 |  | MgO |  | single crystals | Oxides | single crystals |  |  | 8 | K |  |  |  | header | abstract | 9d1ddafb3d | Fabrication of superconducting tantalum nitride thin films using infrared pulsed laser deposition | 10.1116/1.4812698 | Saumyadip Chaudhuri, Ilari J Maasilta, Lucie Chandernagor, Marion Ging, Manu Lahtinen | American Vacuum Society | Journal of Vacuum Science & Technology A: Vacuum, Surfaces, and Films | 2013
61ba9c756a35f302ddc51105 | SiO 2 substrate | 387270657 |  | SiO2 |  |  | Oxides |  |  |  | 4.2 | K |  | 60 mTorr |  | body | paragraph | 9d1ddafb3d | Fabrication of superconducting tantalum nitride thin films using infrared pulsed laser deposition | 10.1116/1.4812698 | Saumyadip Chaudhuri, Ilari J Maasilta, Lucie Chandernagor, Marion Ging, Manu Lahtinen | American Vacuum Society | Journal of Vacuum Science & Technology A: Vacuum, Surfaces, and Films | 2013
61ba9c756a35f302ddc51106 | SiO2 | 623138224 |  | SiO2 |  |  | Oxides |  |  |  | 6 | K |  |  |  | body | paragraph | 9d1ddafb3d | Fabrication of superconducting tantalum nitride thin films using infrared pulsed laser deposition | 10.1116/1.4812698 | Saumyadip Chaudhuri, Ilari J Maasilta, Lucie Chandernagor, Marion Ging, Manu Lahtinen | American Vacuum Society | Journal of Vacuum Science & Technology A: Vacuum, Surfaces, and Films | 2013
61ba9c756a35f302ddc51108 | SiO2 substrates | 54627591 |  | SiO2 |  |  | Oxides |  |  |  | 5 | K |  |  |  | body | paragraph | 9d1ddafb3d | Fabrication of superconducting tantalum nitride thin films using infrared pulsed laser deposition | 10.1116/1.4812698 | Saumyadip Chaudhuri, Ilari J Maasilta, Lucie Chandernagor, Marion Ging, Manu Lahtinen | American Vacuum Society | Journal of Vacuum Science & Technology A: Vacuum, Surfaces, and Films | 2013
61ba9c756a35f302ddc51109 | TaN film | -852950136 |  | TaN |  | film | Nitrides |  |  |  | 8 | K |  |  |  | body | paragraph | 9d1ddafb3d | Fabrication of superconducting tantalum nitride thin films using infrared pulsed laser deposition | 10.1116/1.4812698 | Saumyadip Chaudhuri, Ilari J Maasilta, Lucie Chandernagor, Marion Ging, Manu Lahtinen | American Vacuum Society | Journal of Vacuum Science & Technology A: Vacuum, Surfaces, and Films | 2013
61ba9c756a35f302ddc5110a | SiO 2 substrates | -1520433275 |  | SiO2 |  |  | Oxides |  |  |  | 8 | K |  | 55.5 mTorr |  | body | paragraph | 9d1ddafb3d | Fabrication of superconducting tantalum nitride thin films using infrared pulsed laser deposition | 10.1116/1.4812698 | Saumyadip Chaudhuri, Ilari J Maasilta, Lucie Chandernagor, Marion Ging, Manu Lahtinen | American Vacuum Society | Journal of Vacuum Science & Technology A: Vacuum, Surfaces, and Films | 2013
61ba9c756a35f302ddc5110b | SiO 2 | -740184699 |  | SiO2 |  |  | Oxides |  |  |  | 8 | K |  | 55.5 mTorr |  | body | paragraph | 9d1ddafb3d | Fabrication of superconducting tantalum nitride thin films using infrared pulsed laser deposition | 10.1116/1.4812698 | Saumyadip Chaudhuri, Ilari J Maasilta, Lucie Chandernagor, Marion Ging, Manu Lahtinen | American Vacuum Society | Journal of Vacuum Science & Technology A: Vacuum, Surfaces, and Films | 2013
61ba9c7561d1c9d20fc51100 | WTe 2 | 919502716 |  | Te2W |  |  | Chalcogenides |  |  |  | 6 | K |  | 9850000000 | Pa | body | paragraph | 8464cc4cff | Nearly isotropic superconductivity in the layered Weyl semimetal WTe2 at 98.5 kbar | 10.1103/physrevb.96.180504 | Yuk Tai Chan, P L Alireza, K Y Yip, Q Niu, K T Lai, Swee K Goh | American Physical Society (APS) | Physical Review B | 2017
61ba9c7585b12ae79ac510e8 | YBa 2 Cu 3 O 7 | 1054856156 |  | Ba2YCu3O7 |  |  | Oxides, Cuprates |  |  |  | 32 | K |  |  |  | body | paragraph | 861496aacd | Neutron-irradiation effects in polycrystallineLaFeAsO0.9F0.1superconductors | 10.1103/physrevb.80.174512 | A E Karkin, J Werner, G Behr, B N Goshchitskii | American Physical Society (APS) | Physical Review B | 2009
61ba9c757f36ec6458c510ba | Cd2Re2O7 | 590134150 |  | Cd2Re2O7 |  |  | Oxides |  |  |  | 200 | K | specific heat |  |  | header | abstract | 5730ba906d | Fluctuation effects on the physical properties of Cd2Re2O7near 200 K | 10.1088/0953-8984/14/5/102 | R Jin, J He, J R Thompson, M F Chisholm, B C Sales, D Mandrus | IOP Publishing | Journal of Physics: Condensed Matter | 2013
61ba9c76d52116ffe1c510f9 | MgB 2 thin films on Al 2 O 3 | -1689690637 |  | MgB2 |  | thin films | Alloys, Borides |  | Al 2 O 3 |  | 39 | K |  |  |  | body | paragraph | 6e5676a550 | On the possibility of superconductivity at higher temperatures in sp-valent diborides |  | J B Neaton, A Perali |  |  | 2013
61ba9c76d52116ffe1c510fa | MgB 2 | 1407786500 |  | MgB2 |  |  | Alloys, Borides |  |  |  | 39 | K |  |  |  | body | paragraph | 6e5676a550 | On the possibility of superconductivity at higher temperatures in sp-valent diborides |  | J B Neaton, A Perali |  |  | 2013
61ba9c76d52116ffe1c510fb | NaB 2 | -889449739 |  | NaB2 |  |  | Alloys, Borides |  |  |  | 68.5 | K |  |  |  | body | figure | 6e5676a550 | On the possibility of superconductivity at higher temperatures in sp-valent diborides |  | J B Neaton, A Perali |  |  | 2013
61ba9c76a013f06956c510fb | CaKFe4As4 | 323000801 |  | KCa(FeAs)4 |  |  | Iron-pnictides, Pnictides |  |  |  | 35 | K |  |  |  | header | abstract | 66f13a4ede | In-plane magnetic penetration depth of superconducting CaKFe4As4 | 10.1103/physrevb.97.140503 | Rustem Khasanov, William R Meier, Yun Wu, Daixiang Mou, Sergey L Bud'ko, Ilya Eremin, Hubertus Luetkens, Adam Kaminski, Paul C Canfield, Alex Amato | American Physical Society (APS) | Physical Review B | 2018
61ba9c763136e52869c51132 | Al | 677709166 |  | Al |  |  | Alloys |  |  |  | 1.18 | K |  |  |  | body | paragraph | 5d78d52f53 | Little-Parks oscillations near a persistent current loop | 10.1103/physrevb.85.144512 | Rodolpho Ribeiro Gomes, IsaÃ­as G De Oliveira, Mauro M Doria | American Physical Society (APS) | Physical Review B | 2012
61ba9c763af0453d0cc51122 | MgB 2 | 1369270536 |  | MgB2 |  |  | Alloys, Borides |  |  |  | 39 | K |  |  |  | body | paragraph | fe819f4b4e | Cu and Y NQR and NMR in the superconductor YBa2Cu3O7âˆ’Î´ | 10.1016/0375-9601(87)90384-7 | M Mali, D Brinkmann, L Pauli, J Roos, H Zimmermann, J Hulliger | Elsevier BV | Physics Letters A | 2001
61ba9c763af0453d0cc51123 | polycrys- talline MgB2 | -1009576982 |  | MgB2 |  | polycrys- talline | Alloys, Borides |  |  |  | 39 | K |  |  |  | header | abstract | fe819f4b4e | Cu and Y NQR and NMR in the superconductor YBa2Cu3O7âˆ’Î´ | 10.1016/0375-9601(87)90384-7 | M Mali, D Brinkmann, L Pauli, J Roos, H Zimmermann, J Hulliger | Elsevier BV | Physics Letters A | 2001
61ba9c767b1a7abb24c510c0 | floating-zone-fabricated Sr 2 RuO 4 single crystals | 1770986707 |  | Sr2RuO4 | floating-zone-fabricated | single crystals | Oxides |  |  |  | 1.45 | K |  |  |  | body | paragraph | da2890ac6e | mK-STM Studies of the Temperature-and Field-dependence of the Quasiparticle Spectrum of Sr 2 RuO 4 |  | C Lupien, S K Dutta, B I Barker, Y Maeno, J C Davis |  |  | 2008
61ba9c764217bb9076c5111e | GdONiBi | 9202332 |  | GdNiBiO |  |  | Oxides |  |  |  | 4.5 | K |  |  |  | header | abstract | 88f06a0f61 | Superconductivity in nickel-based compound GdONiBi and hole doped Gd 0.9 Sr 0.1 ONiBi |  | Junyi Ge, Shixun Cao, Jincang Zhang
61ba9c764217bb9076c5111f | LnONiBi | -2129031215 |  | LnNiBiO |  |  | Oxides |  |  |  | 4.25 | K |  |  |  | body | paragraph | 88f06a0f61 | Superconductivity in nickel-based compound GdONiBi and hole doped Gd 0.9 Sr 0.1 ONiBi |  | Junyi Ge, Shixun Cao, Jincang Zhang
61ba9c764217bb9076c51120 | GdONiBi | 78513877 |  | GdNiBiO |  |  | Oxides |  |  |  | 4.7 | K |  |  |  | body | paragraph | 88f06a0f61 | Superconductivity in nickel-based compound GdONiBi and hole doped Gd 0.9 Sr 0.1 ONiBi |  | Junyi Ge, Shixun Cao, Jincang Zhang
61ba9c764217bb9076c51121 | Gd 0.9 Sr 0.1 ONiBi | 233407311 |  | Sr0.1Gd0.9Ni1Bi1O1 |  |  | Oxides |  |  |  | 4.7 | K |  |  |  | header | abstract | 88f06a0f61 | Superconductivity in nickel-based compound GdONiBi and hole doped Gd 0.9 Sr 0.1 ONiBi |  | Junyi Ge, Shixun Cao, Jincang Zhang
61ba9c764217bb9076c51123 | LaONiBi | -1645515297 |  | LaNiBiO |  |  | Oxides |  |  |  | 4.25 | K |  |  |  | body | paragraph | 88f06a0f61 | Superconductivity in nickel-based compound GdONiBi and hole doped Gd 0.9 Sr 0.1 ONiBi |  | Junyi Ge, Shixun Cao, Jincang Zhang
61ba9c77ab9e3e9324c510f6 | KOs 2 O 6 | 1455728954 |  | K(OsO3)2 |  |  | Oxides |  |  |  | 9 | K |  |  |  | body | paragraph | 31506c39b1 | Magnetic field dependence of low-temperature specific heat of the spinel oxide superconductorLiTi2O4 | 10.1103/physrevb.70.054519 | C P Sun, J-Y Lin, S Mollah, P L Ho, H D Yang, F C Hsu, Y C Liao, M K Wu | American Physical Society (APS) | Physical Review B | 2004
61ba9c77ab9e3e9324c510f7 | Re 2 O 7 | -1995248082 |  | Re2O7 |  |  | Oxides |  |  |  | 1 | K |  |  |  | body | paragraph | 31506c39b1 | Magnetic field dependence of low-temperature specific heat of the spinel oxide superconductorLiTi2O4 | 10.1103/physrevb.70.054519 | C P Sun, J-Y Lin, S Mollah, P L Ho, H D Yang, F C Hsu, Y C Liao, M K Wu | American Physical Society (APS) | Physical Review B | 2004
61ba9c775ad933a7cac51096 | U2 | -560454193 |  | U |  |  | Alloys |  |  |  | 76.8 | K |  |  |  | body | paragraph | ddb733f652 | Two phase collective modes in a Josephson vortex lattice in the intrinsic Josephson junctionBi2Sr2CaCu2O8+Î´ | 10.1103/physrevb.72.014540 | I Kakeya, T Wada, R Nakamura, K Kadowaki | American Physical Society (APS) | Physical Review B | 2005
61ba9c78e614176f2ec510d2 | MgB 2 | 1582982536 |  | MgB2 |  |  | Alloys, Borides |  |  |  | 39 | K |  |  |  | body | paragraph | f310831b91 | Enhancement of critical current density in low level Al-doped MgB2 | 10.1088/0953-2048/17/10/001 | A Berenov, A Serquis, X Z Liao, Y T Zhu, D E Peterson, Y Bugoslavsky, K A Yates, M G Blamire, L F Cohen, J L Macmanus-Driscoll | IOP Publishing | Superconductor Science and Technology | 2004
61ba9c781b93c0c6bec51138 | PrRu 4 P 12 | 902088562 |  | Pr(P3Ru)4 |  |  | Pnictides |  |  |  | 60 | K |  |  |  | body | paragraph | 1816402d38 | Fermi surface ofLaRu4P12: A clue to the origin of the metal-insulator transition inPrRu4P12 | 10.1103/physrevb.71.132502 | S R Saha, H Sugawara, Y Aoki, H Sato, Y Inada, H Shishido, R Settai, Y ÅŒnuki, H Harima | American Physical Society (APS) | Physical Review B | 2008
61ba9c78a013f06956c510fe | Cs and Rb | 1491168220 |  | Rb | Cs |  | Alloys |  |  |  | 6.3 | K |  |  |  | body | paragraph | 486780fad4 | Specific Heat of the Î²-Pyrochlore Oxide Superconductors |  | Csos, Zenji Hiroi, Shigeki Yonezawa, Takaki Muramatsu, Jun-Ichi Yamaura, Yuji Muraoka
61ba9c78a013f06956c51100 | AOs 2 O 6 | -783408004 |  | A(OsO3)2 |  |  | Oxides |  |  |  | 3.3 | K |  |  |  | body | paragraph | 486780fad4 | Specific Heat of the Î²-Pyrochlore Oxide Superconductors |  | Csos, Zenji Hiroi, Shigeki Yonezawa, Takaki Muramatsu, Jun-Ichi Yamaura, Yuji Muraoka
61ba9c78a013f06956c51101 | Cd 2 Re 2 O 7 | 2037200690 |  | Cd2Re2O7 |  |  | Oxides |  |  |  | 6.3 | K |  |  |  | body | paragraph | 486780fad4 | Specific Heat of the Î²-Pyrochlore Oxide Superconductors |  | Csos, Zenji Hiroi, Shigeki Yonezawa, Takaki Muramatsu, Jun-Ichi Yamaura, Yuji Muraoka
61ba9c78a013f06956c51102 | LiTi 2 O 4 | -201558990 |  | LiTi2O4 |  |  | Oxides |  |  |  | 13.7 | K |  |  |  | body | paragraph | 486780fad4 | Specific Heat of the Î²-Pyrochlore Oxide Superconductors |  | Csos, Zenji Hiroi, Shigeki Yonezawa, Takaki Muramatsu, Jun-Ichi Yamaura, Yuji Muraoka
61ba9c78a013f06956c51103 | Cd 2 Re 2 O 7 | 1759926242 |  | Cd2Re2O7 |  |  | Oxides |  |  |  | 1 | K |  |  |  | body | paragraph | 486780fad4 | Specific Heat of the Î²-Pyrochlore Oxide Superconductors |  | Csos, Zenji Hiroi, Shigeki Yonezawa, Takaki Muramatsu, Jun-Ichi Yamaura, Yuji Muraoka
61ba9c783136e52869c51133 | Cs 2 Cr 3 As 3 | -1390540402 |  | Cs2(CrAs)3 |  |  | Pnictides |  |  |  | 2.2 | K |  |  |  | body | paragraph | 0e2a835313 | Tuning interchain ferromagnetic instability in A 2 Cr 3 As 3 ternary arsenides by chemical pressure and uniaxial strain |  | Giuse Cuono, Filomena Forte, Alfo Romano, X Ming, Jianlin Luo, Carmine Autieri, Canio Noce |  |  | 2021
61ba9c7a8452d931a5c510d5 | lanthanum hydride | -1978671463 | lanthanum hydride | LaH3 | [6 empty] | 260 | K |  |  |  | body | paragraph | 846d10ef4f | Beyond the FrÃ¶hlich Hamiltonian: Path integral treatment of large polarons in anharmonic solids |  | Matthew Houtput, Jacques Tempere |  |  | 2021
61ba9c7bef148cdddfc51124 | REO0.5F0.5BiS2 | -1835525741 |  | R1E1Bi1S2O0.5F0.5 |  |  | Chalcogenides, Oxides, Fluorides |  |  |  | 10 | K |  |  |  | body | paragraph | cbe76027cc | In-plane chemical pressure essential for superconductivity in BiCh2-based (Ch: S, Se) layered structure | 10.1038/srep14968 | Yoshikazu Mizuguchi, Akira Miura, Joe Kajitani, Takafumi Hiroi, Osuke Miura, Kiyoharu Tadanaga, Nobuhiro Kumada, Eisuke Magome, Chikako Moriyoshi, Yoshihiro Kuroiwa | Springer Science and Business Media LLC | Scientific Reports | 2015
61ba9c7b12cb23f3dfc51136 | FeSe | 1733303080 |  | FeSe |  |  | Iron-chalcogenides, Chalcogenides |  |  |  | 40 | K |  |  |  | body | paragraph | 1ba77da8ef | Theory perspective: SCES 2016 | 10.1080/14786435.2016.1232866 | Piers Coleman | Informa UK Limited | Philosophical Magazine | 2016
61ba9c7b12cb23f3dfc51137 | Yb 2 Ti 2 O 7 | -364540974 |  | Yb2Ti2O7 |  |  | Oxides |  |  |  | 0.2 | K |  |  |  | body | paragraph | 1ba77da8ef | Theory perspective: SCES 2016 | 10.1080/14786435.2016.1232866 | Piers Coleman | Informa UK Limited | Philosophical Magazine | 2016
61ba9c7bfa2141a3e5c510cc | YB 6 | 882990872 |  | YB6 |  |  | Alloys, Borides |  |  |  | 7.1 | K |  |  |  | body | paragraph | 347199d95e | Electronic band structure of low-temperature YB 12 , YB 6 superconductors and layered YB 2 , MgB 2 diborides |  | I R Shein, S V Okatov, N I Medvedeva, A L Ivanovskii |  |  | 2002
61ba9c7bfa2141a3e5c510cd | MgB 2 | 1363496094 |  | MgB2 |  |  | Alloys, Borides |  |  |  | 40 | K |  |  |  | body | paragraph | 347199d95e | Electronic band structure of low-temperature YB 12 , YB 6 superconductors and layered YB 2 , MgB 2 diborides |  | I R Shein, S V Okatov, N I Medvedeva, A L Ivanovskii |  |  | 2002
61ba9c7c7ecf8b73e6c510ed | Bi 2 Sr 2 CaCu 2 O 8 | -1202527224 |  | Sr2CaCu2(BiO4)2 |  |  | Oxides, Cuprates |  |  |  | 90 | K |  |  |  | body | paragraph | 3cd9bd350f | Theory of terahertz electric oscillations by supercooled superconductors | 10.1088/0953-2048/18/11/017 | Todor M Mishonov, Mihail T Mishonov | IOP Publishing | Superconductor Science and Technology | 2005
61ba9c7c49d0b378c6c510d5 | Sc3Co 12 C4 | 259051386 |  | Sc3(Co3C)4 |  |  | Carbides |  |  |  | 1.55 | K |  | 950000000 | Pa | body | figure | f4cfdee438 | On the 12 C/ 13 C carbon isotope effect in the quasi one-dimensional superconductor Sc3CoC4 |  | Christof D Haas, Georg Eickerling, Ernst-Wilhelm Scheidt, Dominik Schmitz, Jan Langmann, Jian Lyu, Junying Shen, Rolf Lortz, Daniel EklÃ¶f, Jan Gerrit Schiffmann, Leo Van WÃ¼llen, Anton Jesche, Wolfgang Scherer
61ba9c7c49d0b378c6c510d7 | Sc3Co 13 C4 | -1604836305 |  | Sc3Co13C4 |  |  | Carbides |  |  |  | 4.23 | K |  |  |  | body | paragraph | f4cfdee438 | On the 12 C/ 13 C carbon isotope effect in the quasi one-dimensional superconductor Sc3CoC4 |  | Christof D Haas, Georg Eickerling, Ernst-Wilhelm Scheidt, Dominik Schmitz, Jan Langmann, Jian Lyu, Junying Shen, Rolf Lortz, Daniel EklÃ¶f, Jan Gerrit Schiffmann, Leo Van WÃ¼llen, Anton Jesche, Wolfgang Scherer
61ba9c7d11af647618c510a0 | AuIn | 717466666 |  | InAu |  |  | Alloys |  |  |  | 0.1 | K |  |  |  | body |  | f74438a69d | Structural and electrical transport properties of superconductingAu0.7In0.3films: A random array of superconductorâ€“normal-metalâ€“superconductor Josephson junctions | 10.1103/physrevb.66.054512 | Yu U Zadorozhny, Y Liu | American Physical Society (APS) | Physical Review B | 2013
61ba9c7d11af647618c510a2 | Au 0.9 In 0.1 | -772777225 |  | In0.1Au0.9 |  |  | Alloys |  |  |  | 0.077 | K | electrical transport |  |  | body | paragraph | f74438a69d | Structural and electrical transport properties of superconductingAu0.7In0.3films: A random array of superconductorâ€“normal-metalâ€“superconductor Josephson junctions | 10.1103/physrevb.66.054512 | Yu U Zadorozhny, Y Liu | American Physical Society (APS) | Physical Review B | 2013
61ba9c7d11af647618c510a5 | Au 0.9 In 0.1 | -1069273099 |  | In0.1Au0.9 |  |  | Alloys |  |  |  | 0.077 | K |  |  |  | body | paragraph | f74438a69d | Structural and electrical transport properties of superconductingAu0.7In0.3films: A random array of superconductorâ€“normal-metalâ€“superconductor Josephson junctions | 10.1103/physrevb.66.054512 | Yu U Zadorozhny, Y Liu | American Physical Society (APS) | Physical Review B | 2013
61ba9c7da5c5381c2ec51149 | YB 6 | 830996992 |  | YB6 |  |  | Alloys, Borides |  |  |  | 7.1 | K |  |  |  | body | paragraph | a5c11b9835 | Influence of strong-coupling and retardation effects on superconducting state in YB6 compound | 10.1016/j.physb.2018.07.025 | A M Bujak, K A Szewczyk, M Kostrzewa, K M SzczÈ©Å›niak, M A SowiÅ„ska | Elsevier BV | Physica B: Condensed Matter | 2018
61ba9c7da5c5381c2ec5114a | MgB 2 | 1363496094 |  | MgB2 |  |  | Alloys, Borides |  |  |  | 39 | K |  |  |  | body | paragraph | a5c11b9835 | Influence of strong-coupling and retardation effects on superconducting state in YB6 compound | 10.1016/j.physb.2018.07.025 | A M Bujak, K A Szewczyk, M Kostrzewa, K M SzczÈ©Å›niak, M A SowiÅ„ska | Elsevier BV | Physica B: Condensed Matter | 2018
61ba9c7d2c886f0fe6c510de | LaH 10 | 1291582587 |  | LaH10 |  |  | Hydrides, Alloys |  |  |  | 294 | K |  |  |  | body | paragraph | 7ebf681417 | La-X-H hydrides: is hot superconductivity possible? |  | Simone Di Cataldo, Wolfgang Von Der Linden, Lilia Boeri |  |  | 2021
61ba9c7d2c886f0fe6c510e1 | LaB 8 H | -129487890 |  | LaB8H |  |  | Hydrides, Alloys, Borides |  |  |  | 8 | K |  |  |  | body | paragraph | 7ebf681417 | La-X-H hydrides: is hot superconductivity possible? |  | Simone Di Cataldo, Wolfgang Von Der Linden, Lilia Boeri |  |  | 2021
61ba9c7d2c886f0fe6c510e2 | LaH 10 | 1054768601 |  | LaH10 |  |  | Hydrides, Alloys |  |  |  | 288 | K |  |  |  | body | paragraph | 7ebf681417 | La-X-H hydrides: is hot superconductivity possible? |  | Simone Di Cataldo, Wolfgang Von Der Linden, Lilia Boeri |  |  | 2021
61ba9c7d2c886f0fe6c510e4 | LaBH 8 | 1051965878 |  | LaBH8 |  |  | Hydrides, Alloys, Borides |  |  |  | 40 | K |  |  |  | body | paragraph | 7ebf681417 | La-X-H hydrides: is hot superconductivity possible? |  | Simone Di Cataldo, Wolfgang Von Der Linden, Lilia Boeri |  |  | 2021
61ba9c7d2c886f0fe6c510e5 | LaBH 17 | 1050161411 |  | LaBH17 |  |  | Hydrides, Alloys, Borides |  |  |  | 223 | K |  |  |  | body | paragraph | 7ebf681417 | La-X-H hydrides: is hot superconductivity possible? |  | Simone Di Cataldo, Wolfgang Von Der Linden, Lilia Boeri |  |  | 2021
61ba9c7d2c886f0fe6c510e8 | LaBH 17 | 1061703265 |  | LaBH17 |  |  | Hydrides, Alloys, Borides |  |  |  | 180 | K |  |  |  | body | paragraph | 7ebf681417 | La-X-H hydrides: is hot superconductivity possible? |  | Simone Di Cataldo, Wolfgang Von Der Linden, Lilia Boeri |  |  | 2021
61ba9c7d2227d4ac07c510be | CePt 3 Si | 1748209865 |  | CeSiPt3 |  |  | Alloys |  |  |  | 0.75 | K |  |  |  | body | paragraph | 02b8f39223 | Extreme vortex pinning in the noncentrosymmetric superconductorCePt3Si | 10.1103/physrevb.81.014527 | C F Miclea, A C Mota, M Nicklas, R Cardoso, F Steglich, M Sigrist, A Prokofiev, E Bauer | American Physical Society (APS) | Physical Review B | 2014
61ba9c7d7f36ec6458c510c1 | TiAu | 2007327820 |  | TiAu |  |  | Alloys |  |  |  | 90 | K |  |  |  | body | paragraph | ec8f2c157a | Point-contact Andreev reflection spectroscopy on Bi2Se3 single crystals | 10.1142/s0217979216420029 | C R Granstrom, I Fridman, H-C Lei, C Petrovic, J Y T Wei | World Scientific Pub Co Pte Lt | International Journal of Modern Physics B | 2018
61ba9c7ec0bff55f4cc5110d | bulk FeSe | 729914601 |  | FeSe |  |  | Iron-chalcogenides, Chalcogenides |  |  |  | 48 | K |  |  |  | body | paragraph | 369b7a6bef | Spectroscopic Evidence of Superconductivity Pairing at 83 K in Single-Layer FeSe/SrTiO 3 Films |  | Yu Xu, Hongtao Rong, Qingyan Wang, Dingsong Wu, Yong Hu, Yongqing Cai, Qiang Gao, Hongtao Yan, Cong Li, Chaohui Yin, Hao Chen, Jianwei Huang, Zhihai Zhu, Yuan Huang, Guodong Liu, Zuyan Xu, Lin Zhao, X J Zhou |  |  | 2020
61ba9c7ec0bff55f4cc5110e | single-layer FeSe/STO film | 2010012338 |  | FeSe |  | film | Iron-chalcogenides, Chalcogenides | film |  |  | 65 | K |  |  |  | body | paragraph | 369b7a6bef | Spectroscopic Evidence of Superconductivity Pairing at 83 K in Single-Layer FeSe/SrTiO 3 Films |  | Yu Xu, Hongtao Rong, Qingyan Wang, Dingsong Wu, Yong Hu, Yongqing Cai, Qiang Gao, Hongtao Yan, Cong Li, Chaohui Yin, Hao Chen, Jianwei Huang, Zhihai Zhu, Yuan Huang, Guodong Liu, Zuyan Xu, Lin Zhao, X J Zhou |  |  | 2020
61ba9c7ec0bff55f4cc5110f | Bi2212 | -1820496876 | Bi2212 | Bi | [6 empty] | 91 | K |  |  |  | body | figure | 369b7a6bef | Spectroscopic Evidence of Superconductivity Pairing at 83 K in Single-Layer FeSe/SrTiO 3 Films |  | Yu Xu, Hongtao Rong, Qingyan Wang, Dingsong Wu, Yong Hu, Yongqing Cai, Qiang Gao, Hongtao Yan, Cong Li, Chaohui Yin, Hao Chen, Jianwei Huang, Zhihai Zhu, Yuan Huang, Guodong Liu, Zuyan Xu, Lin Zhao, X J Zhou |  |  | 2020
61ba9c7ec0bff55f4cc51112 | pristine bulk FeSe | 135725254 |  | FeSe |  |  | Iron-chalcogenides, Chalcogenides |  |  |  | 8 | K |  |  |  | body | paragraph | 369b7a6bef | Spectroscopic Evidence of Superconductivity Pairing at 83 K in Single-Layer FeSe/SrTiO 3 Films |  | Yu Xu, Hongtao Rong, Qingyan Wang, Dingsong Wu, Yong Hu, Yongqing Cai, Qiang Gao, Hongtao Yan, Cong Li, Chaohui Yin, Hao Chen, Jianwei Huang, Zhihai Zhu, Yuan Huang, Guodong Liu, Zuyan Xu, Lin Zhao, X J Zhou |  |  | 2020
61ba9c7ec0bff55f4cc51114 | bulk FeSe | 749165553 |  | FeSe |  |  | Iron-chalcogenides, Chalcogenides |  |  |  | 50 | K |  | 101325 | Pa | body | paragraph | 369b7a6bef | Spectroscopic Evidence of Superconductivity Pairing at 83 K in Single-Layer FeSe/SrTiO 3 Films |  | Yu Xu, Hongtao Rong, Qingyan Wang, Dingsong Wu, Yong Hu, Yongqing Cai, Qiang Gao, Hongtao Yan, Cong Li, Chaohui Yin, Hao Chen, Jianwei Huang, Zhihai Zhu, Yuan Huang, Guodong Liu, Zuyan Xu, Lin Zhao, X J Zhou |  |  | 2020
61ba9c7f7b1a7abb24c510c5 | NaV2O5 | -377838435 |  | NaV2O5 |  |  | Oxides |  |  |  | 34 | K |  |  |  | body | paragraph | 7ca0826f12 | Thermodynamics of spinS=1/2antiferromagnetic uniform and alternating-exchange Heisenberg chains | 10.1103/physrevb.61.9558 | D C Johnston, R K Kremer, M Troyer, X Wang, A KlÃ¼mper, S L Budâ€™ko, A F Panchula, P C Canfield | American Physical Society (APS) | Physical Review B | 2000
61ba9c7f7b1a7abb24c510c6 | NaV2O5 | -366286739 |  | NaV2O5 |  |  | Oxides |  |  |  | 33 | K | Magnetic susceptibility |  |  | body | paragraph | 7ca0826f12 | Thermodynamics of spinS=1/2antiferromagnetic uniform and alternating-exchange Heisenberg chains | 10.1103/physrevb.61.9558 | D C Johnston, R K Kremer, M Troyer, X Wang, A KlÃ¼mper, S L Budâ€™ko, A F Panchula, P C Canfield | American Physical Society (APS) | Physical Review B | 2000
61ba9c7f7b1a7abb24c510c7 | NaV 2 O 5 | -1380907497 |  | NaV2O5 |  |  | Oxides |  |  |  | 33 | K | suscep- tibility |  |  | body | paragraph | 7ca0826f12 | Thermodynamics of spinS=1/2antiferromagnetic uniform and alternating-exchange Heisenberg chains | 10.1103/physrevb.61.9558 | D C Johnston, R K Kremer, M Troyer, X Wang, A KlÃ¼mper, S L Budâ€™ko, A F Panchula, P C Canfield | American Physical Society (APS) | Physical Review B | 2000
61ba9c7f7b1a7abb24c510c8 | NaV 2 O 5 | -974655045 |  | NaV2O5 |  |  | Oxides |  |  |  | 34 | K |  |  |  | body | paragraph | 7ca0826f12 | Thermodynamics of spinS=1/2antiferromagnetic uniform and alternating-exchange Heisenberg chains | 10.1103/physrevb.61.9558 | D C Johnston, R K Kremer, M Troyer, X Wang, A KlÃ¼mper, S L Budâ€™ko, A F Panchula, P C Canfield | American Physical Society (APS) | Physical Review B | 2000
61ba9c7f7b1a7abb24c510ca | NaV2O5 crystal E097 | -1991055058 | E097 | NaV2O5 |  | crystal | Oxides |  |  |  | 34 | K | specific heat |  |  | body | paragraph | 7ca0826f12 | Thermodynamics of spinS=1/2antiferromagnetic uniform and alternating-exchange Heisenberg chains | 10.1103/physrevb.61.9558 | D C Johnston, R K Kremer, M Troyer, X Wang, A KlÃ¼mper, S L Budâ€™ko, A F Panchula, P C Canfield | American Physical Society (APS) | Physical Review B | 2000
61ba9c7f61d1c9d20fc51106 | pure Al | 442287789 |  | Al | pure |  | Alloys |  |  |  | 1 | K |  |  |  | body | paragraph | 55b94c1eec | Proximity dc squids in the long-junction limit | 10.1103/physrevb.77.165408 | L Angers, F Chiodi, G Montambaux, M Ferrier, S GuÃ©ron, H Bouchiat, J C Cuevas | American Physical Society (APS) | Physical Review B | 2013
61ba9c7f1b5bc7b48bc5114f | LiFeAs | 79846745 |  | LiFeAs |  |  | Iron-pnictides, Pnictides |  |  |  | 17 | K |  |  |  | body | figure | 20433c31af | Imaging the real space structure of the spin fluctuations in an iron-based superconductor | 10.1038/ncomms15996 | Shun Chi, Ramakrishna Aluru, Stephanie Grothe, A Kreisel, Udai Raj Singh, Brian M Andersen, W N Hardy, Ruixing Liang, D A Bonn, S A Burke, Peter Wahl | Springer Science and Business Media LLC | Nature Communications | 2017
61ba9c7f0a416aa3d9c510c8 | CeCoPO | -1002374176 |  | CeCoPO |  |  | Oxides, Pnictides |  |  |  | 75 | K |  |  |  | body |  | 42086ee73f | Interplay between 3d and 4f magnetism in CeCoPO | 10.1016/j.physb.2009.07.046 | C Krellner, U Burkhardt, C Geibel | Elsevier BV | Physica B: Condensed Matter | 2013
61ba9c7f0a416aa3d9c510c9 | CeOsPO | -1759841078 |  | CePOsO |  |  | Oxides, Pnictides |  |  |  | 15 | K |  |  |  | body | paragraph | 42086ee73f | Interplay between 3d and 4f magnetism in CeCoPO | 10.1016/j.physb.2009.07.046 | C Krellner, U Burkhardt, C Geibel | Elsevier BV | Physica B: Condensed Matter | 2013
61ba9c7f0a416aa3d9c510ca | LaCoPO | -1448194481 |  | LaCoPO |  |  | Oxides, Pnictides |  |  |  | 75 | K |  |  |  | body | paragraph | 42086ee73f | Interplay between 3d and 4f magnetism in CeCoPO | 10.1016/j.physb.2009.07.046 | C Krellner, U Burkhardt, C Geibel | Elsevier BV | Physica B: Condensed Matter | 2013
61ba9c7f0a416aa3d9c510cb | La- CoPO | 598041941 | La- CoPO | CoPO | [6 empty] | 43 | K |  |  |  | body |  | 42086ee73f | Interplay between 3d and 4f magnetism in CeCoPO | 10.1016/j.physb.2009.07.046 | C Krellner, U Burkhardt, C Geibel | Elsevier BV | Physica B: Condensed Matter | 2013
61ba9c7f0a416aa3d9c510cc | LaCoPO | -1317277603 |  | LaCoPO |  |  | Oxides, Pnictides |  |  |  | 75 | K |  |  |  | header | abstract | 42086ee73f | Interplay between 3d and 4f magnetism in CeCoPO | 10.1016/j.physb.2009.07.046 | C Krellner, U Burkhardt, C Geibel | Elsevier BV | Physica B: Condensed Matter | 2013
61ba9c7f0a416aa3d9c510ce | F-doped LaFeAsO | -1444500384 |  | LaFeAsO | F |  | Iron-pnictides, Oxides, Pnictides |  |  |  | 26 | K |  |  |  | body | paragraph | 42086ee73f | Interplay between 3d and 4f magnetism in CeCoPO | 10.1016/j.physb.2009.07.046 | C Krellner, U Burkhardt, C Geibel | Elsevier BV | Physica B: Condensed Matter | 2013
61ba9c7f7f36ec6458c510c2 | H 3 S | 45100130 |  | H3S |  |  | Hydrides, Chalcogenides |  |  |  | 40 | K |  | 30000000000 | Pa | body | paragraph | a0d0162514 | Breakdown of the Migdal approximation at Lifshitz transitions with giant zero-point motion in the H3S superconductor | 10.1038/srep24816 | Thomas Jarlborg, Antonio Bianconi | Springer Science and Business Media LLC | Scientific Reports | 2016
61ba9c7f7f36ec6458c510c3 | P H 3 | 1280160407 |  | PH3 |  |  | Hydrides, Pnictides |  |  |  | 100 | K |  |  |  | body | paragraph | a0d0162514 | Breakdown of the Migdal approximation at Lifshitz transitions with giant zero-point motion in the H3S superconductor | 10.1038/srep24816 | Thomas Jarlborg, Antonio Bianconi | Springer Science and Business Media LLC | Scientific Reports | 2016
61ba9c7f7f36ec6458c510c4 | H 3 S | -682653906 |  | H3S |  |  | Hydrides, Chalcogenides |  |  |  | 203 | K |  |  |  | body | paragraph | a0d0162514 | Breakdown of the Migdal approximation at Lifshitz transitions with giant zero-point motion in the H3S superconductor | 10.1038/srep24816 | Thomas Jarlborg, Antonio Bianconi | Springer Science and Business Media LLC | Scientific Reports | 2016
61ba9c7f7f36ec6458c510c5 | D 3 S | 495992276 |  | D3S |  |  | Chalcogenides |  |  |  | 10 | K |  | 1.3E+11 | Pa | body | paragraph | a0d0162514 | Breakdown of the Migdal approximation at Lifshitz transitions with giant zero-point motion in the H3S superconductor | 10.1038/srep24816 | Thomas Jarlborg, Antonio Bianconi | Springer Science and Business Media LLC | Scientific Reports | 2016
61ba9c807c13e4f711c510bd | HoNi 2 B 2 C | 802903665 |  | HoNi2B2C |  |  | Carbides, Borides |  |  |  | 8.7 | K |  |  |  | body | paragraph | d1576b668d | Torque magnetometry study of metamagnetic transitions in single-crystalHoNi2B2CatTâ‰ˆ1.9K | 10.1103/physrevb.76.224526 | K D D Rathnayaka, B I Belevtsev, D G Naugle | American Physical Society (APS) | Physical Review B | 2007
61ba9c8071dd2853b1c51128 | Nb | -268681698 |  | Nb |  |  | Alloys |  |  |  | 0.5 | K |  |  |  | body | paragraph | c363043dfa | Gate-controlled Supercurrent in Ballistic InSb Nanoflag Josephson Junctions |  | Sedighe Salimian, Matteo Carrega, Isha Verma, Valentina Zannier, Micha L P Nowak, Fabio Beltram, Lucia Sorba, Stefan Heun |  |  | 2021
61ba9c80a013f06956c51108 | Single crystals of CeCoIn 5 | -578366670 |  | CeIn5Co |  | Single crystals | Alloys |  |  |  | 2.3 | K |  |  |  | body | paragraph | fae7a685f6 | Anomalous quasiparticle transport in the superconducting state ofCeCoIn5 | 10.1103/physrevb.72.214515 | Y Kasahara, Y Nakajima, K Izawa, Y Matsuda, K Behnia, H Shishido, R Settai, Y Onuki | American Physical Society (APS) | Physical Review B | 2008
61ba9c80e4dc5fe1bac510ca | V 3 Si crystal | 1513972424 |  | V3Si |  | crystal | Alloys |  |  |  | 16.5 | K |  |  |  | body | paragraph | 88343dee08 | Measurement of magnetic relaxation in the peak regime of V3Si | 10.1016/j.physc.2003.11.004 | G Ravikumar, M R Singh, H KÃ¼pfer | Elsevier BV | Physica C: Superconductivity | 2004
61ba9c80c0bff55f4cc51115 | Cd 2 Re 2 O 7 | 1673274462 |  | Cd2Re2O7 |  |  | Oxides |  |  |  | 1.1 | K |  |  |  | body | paragraph | ed1ed0cb04 | Odd-Parity Superconductivity in the Vicinity of Inversion Symmetry Breaking in Spin-Orbit-Coupled Systems | 10.1103/physrevlett.115.207002 | Vladyslav Kozii, Liang Fu | American Physical Society (APS) | Physical Review Letters | 2015
61ba9c80e4552e90a8c510d2 | CaSi 2 | -747993933 |  | CaSi2 |  |  | Alloys |  |  |  | 14 | K |  |  |  | body | paragraph | 133d68cf9f | Thermodynamic properties and pressure effect on the superconductivity in CaAlSi and SrAlSi | 10.1103/physrevb.68.014512 | B Lorenz, J Cmaidalka, R L Meng, C W Chu | American Physical Society (APS) | Physical Review B | 2014
61ba9c80e4552e90a8c510d3 | magnesium diboride | -78011323 | magnesium diboride | MgB2 | [6 empty] | 7.9 | K |  |  |  | body | paragraph | 133d68cf9f | Thermodynamic properties and pressure effect on the superconductivity in CaAlSi and SrAlSi | 10.1103/physrevb.68.014512 | B Lorenz, J Cmaidalka, R L Meng, C W Chu | American Physical Society (APS) | Physical Review B | 2014
61ba9c80e4552e90a8c510d4 | CaAlSi | -1038746531 |  | CaAlSi |  |  | Alloys |  |  |  | 7.9 | K |  |  |  | body | paragraph | 133d68cf9f | Thermodynamic properties and pressure effect on the superconductivity in CaAlSi and SrAlSi | 10.1103/physrevb.68.014512 | B Lorenz, J Cmaidalka, R L Meng, C W Chu | American Physical Society (APS) | Physical Review B | 2014
61ba9c80e4552e90a8c510d5 | MgB 2 | 1382752670 |  | MgB2 |  |  | Alloys, Borides |  |  |  | 39 | K |  |  |  | body | paragraph | 133d68cf9f | Thermodynamic properties and pressure effect on the superconductivity in CaAlSi and SrAlSi | 10.1103/physrevb.68.014512 | B Lorenz, J Cmaidalka, R L Meng, C W Chu | American Physical Society (APS) | Physical Review B | 2014
61ba9c80e4552e90a8c510d6 | SrAlSi | 2139988420 |  | SrAlSi |  |  | Alloys |  |  |  | 7.9 | K | Mag- netization |  |  | body | paragraph | 133d68cf9f | Thermodynamic properties and pressure effect on the superconductivity in CaAlSi and SrAlSi | 10.1103/physrevb.68.014512 | B Lorenz, J Cmaidalka, R L Meng, C W Chu | American Physical Society (APS) | Physical Review B | 2014
61ba9c80e4552e90a8c510d7 | BaAlSi | 566957949 |  | BaAlSi |  |  | Alloys |  |  |  | 7.9 | K |  |  |  | body | paragraph | 133d68cf9f | Thermodynamic properties and pressure effect on the superconductivity in CaAlSi and SrAlSi | 10.1103/physrevb.68.014512 | B Lorenz, J Cmaidalka, R L Meng, C W Chu | American Physical Society (APS) | Physical Review B | 2014
61ba9c80e4552e90a8c510d8 | CaAlSi | -1483500850 |  | CaAlSi |  |  | Alloys |  |  |  | 5 | K |  |  |  | body | paragraph | 133d68cf9f | Thermodynamic properties and pressure effect on the superconductivity in CaAlSi and SrAlSi | 10.1103/physrevb.68.014512 | B Lorenz, J Cmaidalka, R L Meng, C W Chu | American Physical Society (APS) | Physical Review B | 2014
61ba9c804217bb9076c51128 | MgB 2 | 1538716032 |  | MgB2 |  |  | Alloys, Borides |  |  |  | 39 | K |  |  |  | header | abstract | e652989508 | Superconductivity in the C32 intermetallic compounds AAl2âˆ’xSix, with A=Ca and Sr; and 0.6<x<1.2 | 10.1016/s0921-4534(02)02056-7 | B Lorenz, J Lenzi, J Cmaidalka, R L Meng, Y Y Sun, Y Y Xue, C W Chu | Elsevier BV | Physica C: Superconductivity | 2002
61ba9c804217bb9076c5112a | Sr(Ga 0.37 Si 0.63 ) 2 | -1730491862 |  | Sr1Ga0.74Si1.26 |  |  | Alloys |  |  |  | 3.4 | K |  |  |  | body | paragraph | e652989508 | Superconductivity in the C32 intermetallic compounds AAl2âˆ’xSix, with A=Ca and Sr; and 0.6<x<1.2 | 10.1016/s0921-4534(02)02056-7 | B Lorenz, J Lenzi, J Cmaidalka, R L Meng, Y Y Sun, Y Y Xue, C W Chu | Elsevier BV | Physica C: Superconductivity | 2002
61ba9c804217bb9076c5112b | MgB 2 | 1371200974 |  | MgB2 |  |  | Alloys, Borides |  |  |  | 39 | K |  |  |  | body | figure | e652989508 | Superconductivity in the C32 intermetallic compounds AAl2âˆ’xSix, with A=Ca and Sr; and 0.6<x<1.2 | 10.1016/s0921-4534(02)02056-7 | B Lorenz, J Lenzi, J Cmaidalka, R L Meng, Y Y Sun, Y Y Xue, C W Chu | Elsevier BV | Physica C: Superconductivity | 2002
61ba9c804217bb9076c5112c | CaAlSi | -1589386710 |  | CaAlSi |  |  | Alloys |  |  |  | 7.8 | K |  |  |  | body | paragraph | e652989508 | Superconductivity in the C32 intermetallic compounds AAl2âˆ’xSix, with A=Ca and Sr; and 0.6<x<1.2 | 10.1016/s0921-4534(02)02056-7 | B Lorenz, J Lenzi, J Cmaidalka, R L Meng, Y Y Sun, Y Y Xue, C W Chu | Elsevier BV | Physica C: Superconductivity | 2002
61ba9c804217bb9076c5112f | SrGaSi | -802975740 |  | SrGaSi |  |  | Alloys |  |  |  | 5.1 | K |  |  |  | body | paragraph | e652989508 | Superconductivity in the C32 intermetallic compounds AAl2âˆ’xSix, with A=Ca and Sr; and 0.6<x<1.2 | 10.1016/s0921-4534(02)02056-7 | B Lorenz, J Lenzi, J Cmaidalka, R L Meng, Y Y Sun, Y Y Xue, C W Chu | Elsevier BV | Physica C: Superconductivity | 2002
61ba9c806a35f302ddc51112 | Bi2212 | -1907137408 | Bi2212 | Bi | [6 empty] | 92 | K |  |  |  | body | paragraph | f56c72dc5a | Magnetic Field Dependence of the Superconducting Gap and the Pseudogap in Bi2212 andHgBr2-Bi2212, Studied by Intrinsic Tunneling Spectroscopy | 10.1103/physrevlett.86.2657 | V M Krasnov, A E Kovalev, A Yurgens, D Winkler | American Physical Society (APS) | Physical Review Letters | 2008
61ba9c807b1a7abb24c510cb | Cu 52 Ni 48 | -457896122 |  | Cu13Ni12 |  |  | Alloys |  |  |  | 9.23 | K |  |  |  | body | paragraph | 0a7d9394c5 | Role of Magnetic Scattering in 0â€“Ï€ Transitions in a Superconductor/Ferromagnetic Metal/Superconductor Junction | 10.1143/jpsj.76.054705 | M Mori, S Hikino, S Takahashi, S Maekawa | Physical Society of Japan | Journal of the Physical Society of Japan | 2007
61ba9c8061d1c9d20fc51107 | Mg 10 B 2 | 1713247323 |  | Mg5B |  |  | Alloys, Borides |  |  |  | 1 | K |  |  |  | body | paragraph | aa1c974590 | Two-Band-Type Superconducting Instability in MgB2 | 10.1143/jpsj.70.1476 | Kunihiko Yamaji | Physical Society of Japan | Journal of the Physical Society of Japan | 2001
61ba9c8061d1c9d20fc51108 | MgB 2 | 1373124382 |  | MgB2 |  |  | Alloys, Borides |  |  |  | 40 | K |  |  |  | body | paragraph | aa1c974590 | Two-Band-Type Superconducting Instability in MgB2 | 10.1143/jpsj.70.1476 | Kunihiko Yamaji | Physical Society of Japan | Journal of the Physical Society of Japan | 2001
61ba9c80ef148cdddfc51127 | boron-doped Si | 155754019 |  | Si | boron |  | Alloys |  |  |  | 0.7 | K |  |  |  | body | paragraph | 5576eed5d3 | Plasmon Effect on the Coulomb Pseudopotential Î¼* in the McMillan Equation | 10.7566/jpsj.88.093703 | Kazuhiro Sano, Mithuki Seo, Kohji Nakamura | Physical Society of Japan | Journal of the Physical Society of Japan | 2019
61ba9c81ab9e3e9324c510fd | CNCOC | 873045428 | CNCOC | C3NO | [6 empty] | 28 | K |  |  |  | body | figure | e47be66461 | Charge dynamics ofCa2âˆ’xNaxCuO2Cl2as a correlated electron system with the ideal tetragonal lattice | 10.1103/physrevb.70.134501 | K Waku, T Katsufuji, Y Kohsaka, T Sasagawa, H Takagi, H Kishida, H Okamoto, M Azuma, M Takano | American Physical Society (APS) | Physical Review B | 2013
61ba9c81d7a99c43e8c51122 | Sr 0.5 Sm 0.5 FeAsF | -1447495120 |  | Sr0.5Sm0.5Fe1As1F1 |  |  | Iron-pnictides, Pnictides, Fluorides |  |  |  | 56 | K |  |  |  | body | paragraph | 354818526a | Two-dimensional magnetism in the pnictide superconductor parent material SrFeAsF probed by muon-spin relaxation | 10.1103/physrevb.79.060402 | P J Baker, I Franke, T Lancaster, S J Blundell, L Kerslake, S J Clarke | American Physical Society (APS) | Physical Review B | 2013
61ba9c81d7a99c43e8c51123 | CaFe 0.9 Co 0.1 AsF | 2055567721 |  | Ca1Fe0.9Co0.1As1F1 |  |  | Iron-pnictides, Pnictides, Fluorides |  |  |  | 22 | K |  |  |  | body | paragraph | 354818526a | Two-dimensional magnetism in the pnictide superconductor parent material SrFeAsF probed by muon-spin relaxation | 10.1103/physrevb.79.060402 | P J Baker, I Franke, T Lancaster, S J Blundell, L Kerslake, S J Clarke | American Physical Society (APS) | Physical Review B | 2013
61ba9c827f36ec6458c510c6 | alkali-intercalated iron selenide | -389097093 | iron selenide | Fe2Se3 | alkali-intercalated | [5 empty] | 30 | K |  |  |  | header | abstract | 1a22caf381 | Spin fluctuations and superconductivity in KxFe2âˆ’ySe2 | 10.1103/physrevb.88.094522 | A Kreisel, Y Wang, T A Maier, P J Hirschfeld, D J Scalapino | American Physical Society (APS) | Physical Review B | 2013
61ba9c822a711de29cc510ed | Zr2Ir | -544193349 |  | Zr2Ir |  |  | Alloys |  |  |  | 7.4 | K | heat capacity |  |  | header | abstract | dfcacccf18 | Superconducting ground state of nonsymmorphic superconducting compound Zr 2 Ir |  | Manasi Mandal, Chandan Patra, Anshu Kataria, D Singh, P K Biswas, J S Lord, A D Hillier, R P Singh |  |  | 2021
61ba9c827ecf8b73e6c510f2 | BaFe 1.84 Co 0.16 As 2 | 723068325 |  | Ba1Fe1.84Co0.16As2 |  |  | Iron-pnictides, Pnictides |  |  |  | 22 | K |  |  |  | body | paragraph | 478c4b72c8 | Quasiparticle Dynamics and Phonon Softening in FeSe Superconductors | 10.1103/physrevlett.108.257006 | C W Luo, I H Wu, P C Cheng, J-Y Lin, K H Wu, T M Uen, J Y Juang, T Kobayashi, D A Chareev, O S Volkova, A N Vasiliev | American Physical Society (APS) | Physical Review Letters | 2012
61ba9c827ecf8b73e6c510f3 | FeSe single crystal | -1016757633 |  | FeSe |  | single crystal | Iron-chalcogenides, Chalcogenides |  |  |  | 8.8 | K |  |  |  | body | paragraph | 478c4b72c8 | Quasiparticle Dynamics and Phonon Softening in FeSe Superconductors | 10.1103/physrevlett.108.257006 | C W Luo, I H Wu, P C Cheng, J-Y Lin, K H Wu, T M Uen, J Y Juang, T Kobayashi, D A Chareev, O S Volkova, A N Vasiliev | American Physical Society (APS) | Physical Review Letters | 2012
61ba9c827ce09aab2ac51105 | AeFe 2 As 2 | -1724255957 |  | Ae(FeAs)2 |  |  | Iron-pnictides, Pnictides |  |  |  | 22 | K |  |  |  | body | paragraph | 223ca7ed1d | Raman scattering study of electron-doped PrxCa1âˆ’xFe2As2superconductors | 10.1103/physrevb.84.092504 | A P Litvinchuk, Bing Lv, C W Chu | American Physical Society (APS) | Physical Review B | 2011
61ba9c82c2c99830dec51132 | magnesium diboride | -434189085 | magnesium diboride | MgB2 | [6 empty] | 40 | K |  |  |  | body | paragraph | defd19f6b1 | Microwave second-harmonic response of ceramic MgB2 samples | 10.1016/j.physc.2005.09.007 | A Agliolo Gallitto, G Bonsignore, M Li Vigni | Elsevier BV | Physica C: Superconductivity | 2005
61ba9c82c0bff55f4cc51116 | over-doped Ba 0.7 K 0.3 Fe 2 As 2 | -494566062 |  | K0.3Ba0.7Fe2As2 | over-doped |  | Iron-pnictides, Pnictides |  |  |  | 22 | K |  |  |  | body | paragraph | fdfbda759f | Superconductivity and electronic fluctuations in Ba1âˆ’xKxFe2As2 studied by Raman scattering | 10.1103/physrevb.95.085125 | S-F Wu, P Richard, H Ding, H-H Wen, Guotai Tan, Meng Wang, Chenglin Zhang, Pengcheng Dai, G Blumberg | American Physical Society (APS) | Physical Review B | 2016
61ba9c82e4552e90a8c510d9 | Nb 3 Sn | 736334950 |  | Nb3Sn |  |  | Alloys |  |  |  | 40.2 | K | R-T curves |  |  | body | paragraph | a1482b4a02 | MgB 2 thick film with T C = 40.2 K deposited on sapphire substrate Kaicheng Zhang, Li-li Ding, Cheng-gang Zhuang, Li-ping Chen, Chinping. Chen * , and |  | Qing-Rong Feng
61ba9c82e4552e90a8c510da | MgB 2 | 1342317516 |  | MgB2 |  |  | Alloys, Borides |  |  |  | 39 | K |  |  |  | body | paragraph | a1482b4a02 | MgB 2 thick film with T C = 40.2 K deposited on sapphire substrate Kaicheng Zhang, Li-li Ding, Cheng-gang Zhuang, Li-ping Chen, Chinping. Chen * , and |  | Qing-Rong Feng
61ba9c82e4552e90a8c510dc | MgB 2 film | 553073293 |  | MgB2 |  | film | Alloys, Borides |  |  |  | 40.2 | K |  |  |  | body | figure | a1482b4a02 | MgB 2 thick film with T C = 40.2 K deposited on sapphire substrate Kaicheng Zhang, Li-li Ding, Cheng-gang Zhuang, Li-ping Chen, Chinping. Chen * , and |  | Qing-Rong Feng
61ba9c83ab9e3e9324c51104 | La 0.7 Ca 0.3 MnO 3 | 1818195176 |  | Ca0.3La0.7Mn1O3 |  |  | Oxides |  |  |  | 250 | K |  |  |  | body | paragraph | d3e52ae819 | Magnetic domain walls in single-phase and phase-separated double-exchange systems | 10.1103/physrevb.67.064404 | D I Golosov | American Physical Society (APS) | Physical Review B | 2003
61ba9c832227d4ac07c510c2 | undoped REFeAsO | 2024654918 |  | ERFeAsO | undoped |  | Iron-pnictides, Oxides, Pnictides |  |  |  | 1.7 | K |  |  |  | body | paragraph | e9e3c74486 | New iron-based arsenide oxides (Fe2As2)(Sr4M2O6)(M = Sc, Cr) | 10.1088/0953-2048/22/8/085001 | Hiraku Ogino, Yukari Katsura, Shigeru Horii, Kohji Kishio, Jun-Ichi Shimoyama | IOP Publishing | Superconductor Science and Technology | 2009
61ba9c837f36ec6458c510c7 | Nb films | 1904008405 |  | Nb |  | films | Alloys |  |  |  | 9 | K |  |  |  | body | figure | e62a272c56 | Quantum dot spectroscopy of proximity-induced superconductivity in a two-dimensional electron gas | 10.1063/1.3570660 | F Deon, V Pellegrini, F Giazotto, G Biasiol, L Sorba, F Beltram | AIP Publishing | Applied Physics Letters | 2011
61ba9c845ad933a7cac510a2 | NaSn1.8As2 | -1937825596 |  | Na1Sn1.8As2 |  |  | Pnictides |  |  |  | 1.5 | K |  |  |  | body | paragraph | 9a71c37ad9 | Enhanced superconductivity by Na doping in SnAs-based layered compound Na1+x Sn2âˆ’x As2 | 10.7567/1347-4065/ab2eb1 | Hao Yuwen, Yosuke Goto, Rajveer Jha, Akira Miura, Chikako Moriyoshi, Yoshihiro Kuroiwa, Tatsuma D Matsuda, Yuji Aoki, Yoshikazu Mizuguchi | Japan Society of Applied Physics | Japanese Journal of Applied Physics | 2019
61ba9c84c2c99830dec51133 | CeIrSi 3 | 90946791 |  | CeSi3Ir |  |  | Alloys |  |  |  | 1.6 | K |  |  |  | body | paragraph | 8b4de2326a | Enhancement of Superconducting Transition Temperature due to the Strong Antiferromagnetic Spin Fluctuations in the Noncentrosymmetric Heavy-Fermion SuperconductorCeIrSi3: ASi29NMR Study under Pressure | 10.1103/physrevlett.100.107003 | H Mukuda, T Fujii, T Ohara, A Harada, M Yashima, Y Kitaoka, Y Okuda, R Settai, Y Onuki | American Physical Society (APS) | Physical Review Letters | 2014
61ba9c84c2c99830dec51134 | LaIrSi 3 | 407406016 |  | LaSi3Ir |  |  | Alloys |  |  |  | 0.8 | K |  |  |  | body | paragraph | 8b4de2326a | Enhancement of Superconducting Transition Temperature due to the Strong Antiferromagnetic Spin Fluctuations in the Noncentrosymmetric Heavy-Fermion SuperconductorCeIrSi3: ASi29NMR Study under Pressure | 10.1103/physrevlett.100.107003 | H Mukuda, T Fujii, T Ohara, A Harada, M Yashima, Y Kitaoka, Y Okuda, R Settai, Y Onuki | American Physical Society (APS) | Physical Review Letters | 2014
61ba9c84c2c99830dec51135 | CeIrSi 3 | 67844805 |  | CeSi3Ir |  |  | Alloys |  |  |  | 1.6 | K |  | 2600000000 | Pa | body | figure | 8b4de2326a | Enhancement of Superconducting Transition Temperature due to the Strong Antiferromagnetic Spin Fluctuations in the Noncentrosymmetric Heavy-Fermion SuperconductorCeIrSi3: ASi29NMR Study under Pressure | 10.1103/physrevlett.100.107003 | H Mukuda, T Fujii, T Ohara, A Harada, M Yashima, Y Kitaoka, Y Okuda, R Settai, Y Onuki | American Physical Society (APS) | Physical Review Letters | 2014
61ba9c8561d1c9d20fc5110b | HgBa 2 Ca 2 Cu 3 O 8 | 1732650957 |  | Ba2Ca2Cu3HgO8 |  |  | Oxides, Cuprates |  |  |  | 135 | K |  |  |  | body | paragraph | bc3a2ce113 | A microscopic model for D-wave pairing in the cuprates: what happens when electrons somersault? | 10.1016/s0921-4526(00)00792-4 | Mona Berciu, Sajeev John | Elsevier BV | Physica B: Condensed Matter | 2013
61ba9c851b5bc7b48bc51153 | Y2Ni3Si5 | -1199528297 |  | Y2Si5Ni3 |  |  | Alloys |  |  |  | 2 | K | heat-capacity |  |  | header | abstract | 5cd1cd43ab | Electronic structure of superconducting Lu2Ni3Si5 and its reference compound Y2Ni3Si5 by ab initio calculations | 10.1016/j.intermet.2011.08.016 | M Samsel-CzekaÅ‚a, M J Winiarski | Elsevier BV | Intermetallics | 2012
61ba9c851b5bc7b48bc51155 | Lu2Ni3Si5 | 1054776553 |  | Lu2Si5Ni3 |  |  | Alloys |  |  |  | 2.1 | K |  |  |  | body | paragraph | 5cd1cd43ab | Electronic structure of superconducting Lu2Ni3Si5 and its reference compound Y2Ni3Si5 by ab initio calculations | 10.1016/j.intermet.2011.08.016 | M Samsel-CzekaÅ‚a, M J Winiarski | Elsevier BV | Intermetallics | 2012
61ba9c8512cb23f3dfc5113c | pure LaOFeAs | 1565113813 |  | LaFeAsO | pure |  | Iron-pnictides, Oxides, Pnictides |  |  |  | 0.8 | K |  |  |  | header | abstract | e7198a27eb | Electronâ€“phonon properties of pnictide superconductors | 10.1016/j.physc.2009.03.020 | L Boeri, O V Dolgov, A A Golubov | Elsevier BV | Physica C: Superconductivity | 2009
61ba9c8512cb23f3dfc5113d | LaOFeAs | 1907908251 |  | LaFeAsO |  |  | Iron-pnictides, Oxides, Pnictides |  |  |  | 0.01 | K |  |  |  | body | paragraph | e7198a27eb | Electronâ€“phonon properties of pnictide superconductors | 10.1016/j.physc.2009.03.020 | L Boeri, O V Dolgov, A A Golubov | Elsevier BV | Physica C: Superconductivity | 2009
61ba9c8512cb23f3dfc5113e | LaONiAS | -64862789 |  | ALaNiSO |  |  | Chalcogenides, Oxides |  |  |  | 2.9 | K |  |  |  | body | paragraph | e7198a27eb | Electronâ€“phonon properties of pnictide superconductors | 10.1016/j.physc.2009.03.020 | L Boeri, O V Dolgov, A A Golubov | Elsevier BV | Physica C: Superconductivity | 2009
61ba9c8512cb23f3dfc51140 | MgB 2 | 1804386762 |  | MgB2 |  |  | Alloys, Borides |  |  |  | 40 | K |  |  |  | body | paragraph | e7198a27eb | Electronâ€“phonon properties of pnictide superconductors | 10.1016/j.physc.2009.03.020 | L Boeri, O V Dolgov, A A Golubov | Elsevier BV | Physica C: Superconductivity | 2009
61ba9c8512cb23f3dfc51141 | LaOFeAs | 1724967930 |  | LaFeAsO |  |  | Iron-pnictides, Oxides, Pnictides |  |  |  | 26 | K |  |  |  | body | paragraph | e7198a27eb | Electronâ€“phonon properties of pnictide superconductors | 10.1016/j.physc.2009.03.020 | L Boeri, O V Dolgov, A A Golubov | Elsevier BV | Physica C: Superconductivity | 2009
61ba9c852b9a12e3d2c5110f | P-Ba122 | -563162652 | P-Ba122 | Ba | [6 empty] | 31 | K |  |  |  | body | paragraph | 1862bbe393 | Change of electronic state and crystal structure by postannealing in superconductingSrFe2(As0.65P0.35)2 | 10.1103/physrevb.87.174520 | T Kobayashi, S Miyasaka, S Tajima, T Nakano, Y Nozue, N Chikumoto, H Nakao, R Kumai, Y Murakami | American Physical Society (APS) | Physical Review B | 2013
61ba9c852b9a12e3d2c51110 | P-Ba122 | -674838457 | P-Ba122 | Ba | [6 empty] | 33 | K |  |  |  | body |  | 1862bbe393 | Change of electronic state and crystal structure by postannealing in superconductingSrFe2(As0.65P0.35)2 | 10.1103/physrevb.87.174520 | T Kobayashi, S Miyasaka, S Tajima, T Nakano, Y Nozue, N Chikumoto, H Nakao, R Kumai, Y Murakami | American Physical Society (APS) | Physical Review B | 2013
61ba9c85d7a99c43e8c51126 | C2Li | 1525135416 |  | LiC2 |  |  | Carbides |  |  |  | 1.9 | K |  |  |  | header | abstract | 44be58f7d9 | On-site repulsion as the source of pairing in carbon nanotubes and intercalated graphite | 10.1140/epjb/e2002-00367-6 | Enrico Perfetto, Gianluca Stefanucci, Michele Cini | Springer Science and Business Media LLC | The European Physical Journal B | 2002
61ba9c85d7a99c43e8c51127 | C2Na | -1732733093 |  | Na |  |  | Alloys |  |  |  | 5 | K |  |  |  | header | abstract | 44be58f7d9 | On-site repulsion as the source of pairing in carbon nanotubes and intercalated graphite | 10.1140/epjb/e2002-00367-6 | Enrico Perfetto, Gianluca Stefanucci, Michele Cini | Springer Science and Business Media LLC | The European Physical Journal B | 2002
61ba9c8671dd2853b1c5112b | slightly underdoped Bi2212 | -1864119178 | Bi2212 | Bi | slightly underdoped | [5 empty] | 89 | K |  |  |  | body | paragraph | f2683b707e | Extraction of normal electron self-energy and pairing self-energy in the superconducting state of the Bi2Sr2CaCu2O8superconductor via laser-based angle-resolved photoemission | 10.1103/physrevb.85.064514 | Wentao Zhang, Jin Mo Bok, Jae Hyun Yun, Junfeng He, Guodong Liu, Lin Zhao, Haiyun Liu, Jianqiao Meng, Xiaowen Jia, Yingying Peng, Daixiang Mou, Shanyu Liu, Li Yu, Shaolong He, Xiaoli Dong, Jun Zhang, J S Wen, Zuyan J Xu, G D Gu, Guiling Wang, Yong Zhu, Xiaoyang Wang, Qinjun Peng, Zhimin Wang, Shenjin Zhang, Feng Yang, Chuangtian Chen, Zuyan J Xu, H-Y Choi, C M Varma, X J Zhou | American Physical Society (APS) | Physical Review B | 2011
61ba9c8671dd2853b1c5112c | Slightly under- doped Bi2212 | -364746448 | Bi2212 | Bi | Slightly under- doped | [5 empty] | 89 | K |  | 5 Ã— 10 âˆ’11 Torr |  | body | paragraph | f2683b707e | Extraction of normal electron self-energy and pairing self-energy in the superconducting state of the Bi2Sr2CaCu2O8superconductor via laser-based angle-resolved photoemission | 10.1103/physrevb.85.064514 | Wentao Zhang, Jin Mo Bok, Jae Hyun Yun, Junfeng He, Guodong Liu, Lin Zhao, Haiyun Liu, Jianqiao Meng, Xiaowen Jia, Yingying Peng, Daixiang Mou, Shanyu Liu, Li Yu, Shaolong He, Xiaoli Dong, Jun Zhang, J S Wen, Zuyan J Xu, G D Gu, Guiling Wang, Yong Zhu, Xiaoyang Wang, Qinjun Peng, Zhimin Wang, Shenjin Zhang, Feng Yang, Chuangtian Chen, Zuyan J Xu, H-Y Choi, C M Varma, X J Zhou | American Physical Society (APS) | Physical Review B | 2011
61ba9c863af0453d0cc5112c | PrFeAsO 0.85 | -184666522 |  | Pr1Fe1As1O0.85 |  |  | Iron-pnictides, Oxides, Pnictides |  |  |  | 52 | K |  |  |  | body | figure | d261b5dd8f | Lattice and magnetic structures of PrFeAsO,PrFeAsO0.85F0.15, andPrFeAsO0.85 | 10.1103/physrevb.78.132504 | Jun Zhao, Q Huang, Clarina De La Cruz, J W Lynn, M D Lumsden, Z A Ren, Jie Yang, Xiaolin Shen, Xiaoli Dong, Zhongxian Zhao, Pengcheng Dai | American Physical Society (APS) | Physical Review B | 2008
61ba9c863af0453d0cc5112d | PrFeAsO 0.85 | -219327234 |  | Pr1Fe1As1O0.85 |  |  | Iron-pnictides, Oxides, Pnictides |  |  |  | 52 | K |  |  |  | body | paragraph | d261b5dd8f | Lattice and magnetic structures of PrFeAsO,PrFeAsO0.85F0.15, andPrFeAsO0.85 | 10.1103/physrevb.78.132504 | Jun Zhao, Q Huang, Clarina De La Cruz, J W Lynn, M D Lumsden, Z A Ren, Jie Yang, Xiaolin Shen, Xiaoli Dong, Zhongxian Zhao, Pengcheng Dai | American Physical Society (APS) | Physical Review B | 2008
61ba9c863af0453d0cc5112f | PrFeAsO 0.85 F 0.15 | 838331459 |  | Pr1Fe1As1O0.85F0.15 |  |  | Iron-pnictides, Pnictides, Oxides, Fluorides |  |  |  | 52 | K |  |  |  | body | paragraph | d261b5dd8f | Lattice and magnetic structures of PrFeAsO,PrFeAsO0.85F0.15, andPrFeAsO0.85 | 10.1103/physrevb.78.132504 | Jun Zhao, Q Huang, Clarina De La Cruz, J W Lynn, M D Lumsden, Z A Ren, Jie Yang, Xiaolin Shen, Xiaoli Dong, Zhongxian Zhao, Pengcheng Dai | American Physical Society (APS) | Physical Review B | 2008
61ba9c863af0453d0cc51130 | PrFeAsO 0.85 F 0.15 | 824859167 |  | Pr1Fe1As1O0.85F0.15 |  |  | Iron-pnictides, Pnictides, Oxides, Fluorides |  |  |  | 52 | K |  |  |  | body | paragraph | d261b5dd8f | Lattice and magnetic structures of PrFeAsO,PrFeAsO0.85F0.15, andPrFeAsO0.85 | 10.1103/physrevb.78.132504 | Jun Zhao, Q Huang, Clarina De La Cruz, J W Lynn, M D Lumsden, Z A Ren, Jie Yang, Xiaolin Shen, Xiaoli Dong, Zhongxian Zhao, Pengcheng Dai | American Physical Society (APS) | Physical Review B | 2008
61ba9c863af0453d0cc51131 | PrFeAsO 0.85 F 0.15 | 871065951 |  | Pr1Fe1As1O0.85F0.15 |  |  | Iron-pnictides, Pnictides, Oxides, Fluorides |  |  |  | 52 | K |  |  |  | body | figure | d261b5dd8f | Lattice and magnetic structures of PrFeAsO,PrFeAsO0.85F0.15, andPrFeAsO0.85 | 10.1103/physrevb.78.132504 | Jun Zhao, Q Huang, Clarina De La Cruz, J W Lynn, M D Lumsden, Z A Ren, Jie Yang, Xiaolin Shen, Xiaoli Dong, Zhongxian Zhao, Pengcheng Dai | American Physical Society (APS) | Physical Review B | 2008
61ba9c863af0453d0cc51133 | PrFeAsO 0.85 | -234725746 |  | Pr1Fe1As1O0.85 |  |  | Iron-pnictides, Oxides, Pnictides |  |  |  | 52 | K |  |  |  | body | paragraph | d261b5dd8f | Lattice and magnetic structures of PrFeAsO,PrFeAsO0.85F0.15, andPrFeAsO0.85 | 10.1103/physrevb.78.132504 | Jun Zhao, Q Huang, Clarina De La Cruz, J W Lynn, M D Lumsden, Z A Ren, Jie Yang, Xiaolin Shen, Xiaoli Dong, Zhongxian Zhao, Pengcheng Dai | American Physical Society (APS) | Physical Review B | 2008
61ba9c86e4dc5fe1bac510cd | optimally hole-doped single crys- tal of Ba 0.6 K 0.4 Fe 2 As 2 | -314824292 |  | K0.4Ba0.6Fe2As2 | optimally hole-doped | single crys | Iron-pnictides, Pnictides |  |  |  | 38.5 | K |  |  |  | body | paragraph | c20eb9375f | Balancing Act: Evidence for a Strong Subdominantd-Wave Pairing Channel inBa0.6K0.4Fe2As2 | 10.1103/physrevx.4.041046 | T BÃ¶hm, A F Kemper, B Moritz, F Kretzschmar, B Muschler, H-M Eiter, R Hackl, T P Devereaux, D J Scalapino, Hai-Hu Wen | American Physical Society (APS) | Physical Review X | 2014
61ba9c8685fc223534c510b3 | optimally electron-doped BaFe 1.86 Co 0.14 As 2 | 147820520 |  | Ba1Fe1.86Co0.14As2 | optimally electron-doped |  | Iron-pnictides, Pnictides |  |  |  | 25 | K |  |  |  | body | paragraph | 7ec3390624 | Spin anisotropy due to spin-orbit coupling in optimally hole-dopedBa0.67K0.33Fe2As2 | 10.1103/physrevb.94.214516 | Yu Song, Haoran Man, Rui Zhang, Xingye Lu, Chenglin Zhang, Meng Wang, Guotai Tan, L-P Regnault, Yixi Su, Jian Kang, Rafael M Fernandes, Pengcheng Dai | American Physical Society (APS) | Physical Review B | 2016
61ba9c8685fc223534c510b4 | BaFe 1.094 Ni 0.096 As 2 | -318690277 |  | Ba1Fe1.094Ni0.096As2 |  |  | Iron-pnictides, Pnictides |  |  |  | 70 | K |  |  |  | body | paragraph | 7ec3390624 | Spin anisotropy due to spin-orbit coupling in optimally hole-dopedBa0.67K0.33Fe2As2 | 10.1103/physrevb.94.214516 | Yu Song, Haoran Man, Rui Zhang, Xingye Lu, Chenglin Zhang, Meng Wang, Guotai Tan, L-P Regnault, Yixi Su, Jian Kang, Rafael M Fernandes, Pengcheng Dai | American Physical Society (APS) | Physical Review B | 2016
61ba9c8685fc223534c510b5 | optimally hole-doped Ba 0.67 K 0.33 Fe 2 As 2 | 972436682 |  | K0.33Ba0.67Fe2As2 | optimally hole-doped |  | Iron-pnictides, Pnictides |  |  |  | 38 | K |  |  |  | body | paragraph | 7ec3390624 | Spin anisotropy due to spin-orbit coupling in optimally hole-dopedBa0.67K0.33Fe2As2 | 10.1103/physrevb.94.214516 | Yu Song, Haoran Man, Rui Zhang, Xingye Lu, Chenglin Zhang, Meng Wang, Guotai Tan, L-P Regnault, Yixi Su, Jian Kang, Rafael M Fernandes, Pengcheng Dai | American Physical Society (APS) | Physical Review B | 2016
61ba9c8685fc223534c510b6 | slightly overdoped Ba 0.5 K 0.5 Fe 2 As 2 | 1774754115 |  | K0.5Ba0.5Fe2As2 | slightly overdoped |  | Iron-pnictides, Pnictides |  |  |  | 36 | K |  |  |  | body | paragraph | 7ec3390624 | Spin anisotropy due to spin-orbit coupling in optimally hole-dopedBa0.67K0.33Fe2As2 | 10.1103/physrevb.94.214516 | Yu Song, Haoran Man, Rui Zhang, Xingye Lu, Chenglin Zhang, Meng Wang, Guotai Tan, L-P Regnault, Yixi Su, Jian Kang, Rafael M Fernandes, Pengcheng Dai | American Physical Society (APS) | Physical Review B | 2016
61ba9c8711af647618c510aa | Ti 4 Ir 2 O | 731619714 |  | Ti4Ir2O |  |  | Oxides |  |  |  | 2.7 | K |  |  |  | body | paragraph | ca1bdddb38 | Group-9 Transition Metal Suboxides Adopting the Filled-Ti 2 Ni Structure: A Class of Superconductors Exhibiting Exceptionally High Upper Critical Fields |  | Keyuan Ma, Robin LefÃ¨vre, Karolina Gornicka, Harald O Jeschke, Xiaofu Zhang, Zurab Guguchia, Tomasz Klimczuk, Fabian O Von Rohr |  |  | 2021
61ba9c8711af647618c510ab | metallic Ti 4 Co 2 O | -1879210086 |  | Ti4Co2O |  |  | Oxides |  |  |  | 2.7 | K |  |  |  | body | paragraph | ca1bdddb38 | Group-9 Transition Metal Suboxides Adopting the Filled-Ti 2 Ni Structure: A Class of Superconductors Exhibiting Exceptionally High Upper Critical Fields |  | Keyuan Ma, Robin LefÃ¨vre, Karolina Gornicka, Harald O Jeschke, Xiaofu Zhang, Zurab Guguchia, Tomasz Klimczuk, Fabian O Von Rohr |  |  | 2021
61ba9c8711af647618c510ac | Ti 2 Co | 976339483 |  | Ti2Co |  |  | Alloys |  |  |  | 2.7 | K |  |  |  | body | paragraph | ca1bdddb38 | Group-9 Transition Metal Suboxides Adopting the Filled-Ti 2 Ni Structure: A Class of Superconductors Exhibiting Exceptionally High Upper Critical Fields |  | Keyuan Ma, Robin LefÃ¨vre, Karolina Gornicka, Harald O Jeschke, Xiaofu Zhang, Zurab Guguchia, Tomasz Klimczuk, Fabian O Von Rohr |  |  | 2021
61ba9c8711af647618c510ae | Ti 4 Co 2 O | -848555508 |  | Ti4Co2O |  |  | Oxides |  |  |  | 0.65 | K | resistivity |  |  | body | figure | ca1bdddb38 | Group-9 Transition Metal Suboxides Adopting the Filled-Ti 2 Ni Structure: A Class of Superconductors Exhibiting Exceptionally High Upper Critical Fields |  | Keyuan Ma, Robin LefÃ¨vre, Karolina Gornicka, Harald O Jeschke, Xiaofu Zhang, Zurab Guguchia, Tomasz Klimczuk, Fabian O Von Rohr |  |  | 2021
61ba9c8711af647618c510b0 | Ti 4 Co 2 O | -879376471 |  | Ti4Co2O |  |  | Oxides |  |  |  | 5.4 | K |  |  |  | body | paragraph | ca1bdddb38 | Group-9 Transition Metal Suboxides Adopting the Filled-Ti 2 Ni Structure: A Class of Superconductors Exhibiting Exceptionally High Upper Critical Fields |  | Keyuan Ma, Robin LefÃ¨vre, Karolina Gornicka, Harald O Jeschke, Xiaofu Zhang, Zurab Guguchia, Tomasz Klimczuk, Fabian O Von Rohr |  |  | 2021
61ba9c8711af647618c510b1 | Ti 2 Co | 887760077 |  | Ti2Co |  |  | Alloys |  |  |  | 0.5 | K | resistivity |  |  | body | paragraph | ca1bdddb38 | Group-9 Transition Metal Suboxides Adopting the Filled-Ti 2 Ni Structure: A Class of Superconductors Exhibiting Exceptionally High Upper Critical Fields |  | Keyuan Ma, Robin LefÃ¨vre, Karolina Gornicka, Harald O Jeschke, Xiaofu Zhang, Zurab Guguchia, Tomasz Klimczuk, Fabian O Von Rohr |  |  | 2021
61ba9c8711af647618c510b3 | Ti 4 Rh 2 O | -1430872285 |  | Ti4Rh2O |  |  | Oxides |  |  |  | 2.8 | K |  |  |  | body | paragraph | ca1bdddb38 | Group-9 Transition Metal Suboxides Adopting the Filled-Ti 2 Ni Structure: A Class of Superconductors Exhibiting Exceptionally High Upper Critical Fields |  | Keyuan Ma, Robin LefÃ¨vre, Karolina Gornicka, Harald O Jeschke, Xiaofu Zhang, Zurab Guguchia, Tomasz Klimczuk, Fabian O Von Rohr |  |  | 2021
61ba9c8711af647618c510b4 | Ti 4 Ir 2 O | 814431745 |  | Ti4Ir2O |  |  | Oxides |  |  |  | 3 | K |  |  |  | body | figure | ca1bdddb38 | Group-9 Transition Metal Suboxides Adopting the Filled-Ti 2 Ni Structure: A Class of Superconductors Exhibiting Exceptionally High Upper Critical Fields |  | Keyuan Ma, Robin LefÃ¨vre, Karolina Gornicka, Harald O Jeschke, Xiaofu Zhang, Zurab Guguchia, Tomasz Klimczuk, Fabian O Von Rohr |  |  | 2021
61ba9c872227d4ac07c510c6 | FeSe | 1500330286 |  | FeSe |  |  | Iron-chalcogenides, Chalcogenides |  |  |  | 8 | K |  |  |  | body | figure | 9a45fa641f | Resistive superconducting transition and effects of atmospheric exposure in the intercalation superconductor Ax(C2H8N2)yFe2- zSe2 (A = Li, Na) | 10.1088/1742-6596/568/2/022032 | T Hatakeda, T Noji, S Hosono, T Kawamata, M Kato, Y Koike | IOP Publishing | Journal of Physics: Conference Series | 2014
61ba9c872227d4ac07c510cb | FeSe | 1579305269 |  | FeSe |  |  | Iron-chalcogenides, Chalcogenides |  |  |  | 44 | K |  |  |  | body | figure | 9a45fa641f | Resistive superconducting transition and effects of atmospheric exposure in the intercalation superconductor Ax(C2H8N2)yFe2- zSe2 (A = Li, Na) | 10.1088/1742-6596/568/2/022032 | T Hatakeda, T Noji, S Hosono, T Kawamata, M Kato, Y Koike | IOP Publishing | Journal of Physics: Conference Series | 2014
61ba9c872227d4ac07c510cc | FeSe | 1604295550 |  | FeSe |  |  | Iron-chalcogenides, Chalcogenides |  |  |  | 8 | K |  |  |  | body | paragraph | 9a45fa641f | Resistive superconducting transition and effects of atmospheric exposure in the intercalation superconductor Ax(C2H8N2)yFe2- zSe2 (A = Li, Na) | 10.1088/1742-6596/568/2/022032 | T Hatakeda, T Noji, S Hosono, T Kawamata, M Kato, Y Koike | IOP Publishing | Journal of Physics: Conference Series | 2014
61ba9c887ecf8b73e6c510f5 | C-S | 1734626119 | C-S | S | [6 empty] | 35 | K |  |  |  | body | paragraph | 33aecd21f7 | Review of the superconducting properties of MgB2 | 10.1088/0953-2048/14/11/201 | Cristina Buzea, Tsutomu Yamashita | IOP Publishing | Superconductor Science and Technology | 2001
61ba9c887ecf8b73e6c510f6 | Nb 3 Ge | -2082783445 |  | Nb3Ge |  |  | Alloys |  |  |  | 23 | K |  |  |  | body | paragraph | 33aecd21f7 | Review of the superconducting properties of MgB2 | 10.1088/0953-2048/14/11/201 | Cristina Buzea, Tsutomu Yamashita | IOP Publishing | Superconductor Science and Technology | 2001
61ba9c887ecf8b73e6c510f7 | TaB 2 | 678942383 |  | TaB2 |  |  | Alloys, Borides |  |  |  | 9.5 | K |  |  |  | body | paragraph | 33aecd21f7 | Review of the superconducting properties of MgB2 | 10.1088/0953-2048/14/11/201 | Cristina Buzea, Tsutomu Yamashita | IOP Publishing | Superconductor Science and Technology | 2001
61ba9c887ecf8b73e6c510f8 | TaB 2 | 900333955 |  | TaB2 |  |  | Alloys, Borides |  |  |  | 9.5 | K |  |  |  | body | paragraph | 33aecd21f7 | Review of the superconducting properties of MgB2 | 10.1088/0953-2048/14/11/201 | Cristina Buzea, Tsutomu Yamashita | IOP Publishing | Superconductor Science and Technology | 2001
61ba9c887ecf8b73e6c510f9 | MgCNi 3 | -1266801201 |  | MgNi3C |  |  | Carbides |  |  |  | 8 | K |  |  |  | body | paragraph | 33aecd21f7 | Review of the superconducting properties of MgB2 | 10.1088/0953-2048/14/11/201 | Cristina Buzea, Tsutomu Yamashita | IOP Publishing | Superconductor Science and Technology | 2001
61ba9c887ecf8b73e6c510fa | MgB 2 | 1758196850 |  | MgB2 |  |  | Alloys, Borides |  |  |  | 300 | K | resistance |  |  | body | paragraph | 33aecd21f7 | Review of the superconducting properties of MgB2 | 10.1088/0953-2048/14/11/201 | Cristina Buzea, Tsutomu Yamashita | IOP Publishing | Superconductor Science and Technology | 2001
61ba9c887ecf8b73e6c510fb | YPd 2 B 2 C) | -1153937182 |  | YB2Pd2C |  |  | Carbides, Borides |  |  |  | 23 | K |  |  |  | body | paragraph | 33aecd21f7 | Review of the superconducting properties of MgB2 | 10.1088/0953-2048/14/11/201 | Cristina Buzea, Tsutomu Yamashita | IOP Publishing | Superconductor Science and Technology | 2001
61ba9c887ecf8b73e6c510fc | MgB 2 | 1396231992 |  | MgB2 |  |  | Alloys, Borides |  |  |  | 300 | K | resistivity |  |  | body | paragraph | 33aecd21f7 | Review of the superconducting properties of MgB2 | 10.1088/0953-2048/14/11/201 | Cristina Buzea, Tsutomu Yamashita | IOP Publishing | Superconductor Science and Technology | 2001
61ba9c887ecf8b73e6c510fe | BeB 2.75 | -1175006986 |  | Be1B2.75 |  |  | Alloys, Borides |  |  |  | 0.7 | K |  |  |  | body | paragraph | 33aecd21f7 | Review of the superconducting properties of MgB2 | 10.1088/0953-2048/14/11/201 | Cristina Buzea, Tsutomu Yamashita | IOP Publishing | Superconductor Science and Technology | 2001
61ba9c887ecf8b73e6c510ff | MgB2 | 478414582 |  | MgB2 |  |  | Alloys, Borides |  |  |  | 35 | K |  |  |  | body |  | 33aecd21f7 | Review of the superconducting properties of MgB2 | 10.1088/0953-2048/14/11/201 | Cristina Buzea, Tsutomu Yamashita | IOP Publishing | Superconductor Science and Technology | 2001
61ba9c887ecf8b73e6c51100 | BeB 2.75 | -1236617906 |  | Be1B2.75 |  |  | Alloys, Borides |  |  |  | 0.7 | K |  |  |  | body | paragraph | 33aecd21f7 | Review of the superconducting properties of MgB2 | 10.1088/0953-2048/14/11/201 | Cristina Buzea, Tsutomu Yamashita | IOP Publishing | Superconductor Science and Technology | 2001
61ba9c887ecf8b73e6c51101 | magnesium diboride films | 931814456 | magnesium diboride | MgB2 |  | films |  |  |  |  | 24 | K |  |  |  | body |  | 33aecd21f7 | Review of the superconducting properties of MgB2 | 10.1088/0953-2048/14/11/201 | Cristina Buzea, Tsutomu Yamashita | IOP Publishing | Superconductor Science and Technology | 2001
61ba9c887ecf8b73e6c51102 | MgB 2 | 1617634812 |  | MgB2 |  |  | Alloys, Borides |  |  |  | 39 | K |  |  |  | body | paragraph | 33aecd21f7 | Review of the superconducting properties of MgB2 | 10.1088/0953-2048/14/11/201 | Cristina Buzea, Tsutomu Yamashita | IOP Publishing | Superconductor Science and Technology | 2001
61ba9c887ecf8b73e6c51104 | MgB2 Thin Films | -1819257085 |  | MgB2 |  | Thin Films | Alloys, Borides |  |  |  | 39 | K | specific heat |  |  | annex | paragraph | 33aecd21f7 | Review of the superconducting properties of MgB2 | 10.1088/0953-2048/14/11/201 | Cristina Buzea, Tsutomu Yamashita | IOP Publishing | Superconductor Science and Technology | 2001
61ba9c887ecf8b73e6c51105 | MgB 2 | 1390463174 |  | MgB2 |  |  | Alloys, Borides |  |  |  | 39 | K |  |  |  | body | paragraph | 33aecd21f7 | Review of the superconducting properties of MgB2 | 10.1088/0953-2048/14/11/201 | Cristina Buzea, Tsutomu Yamashita | IOP Publishing | Superconductor Science and Technology | 2001
61ba9c887ecf8b73e6c51106 | TaB 2 | 1006229657 |  | TaB2 |  |  | Alloys, Borides |  |  |  | 9.5 | K |  |  |  | body | paragraph | 33aecd21f7 | Review of the superconducting properties of MgB2 | 10.1088/0953-2048/14/11/201 | Cristina Buzea, Tsutomu Yamashita | IOP Publishing | Superconductor Science and Technology | 2001
61ba9c883136e52869c5113b | FeSe 0.93 S 0.07 single crystals | 1467327465 |  | Fe1Se0.93S0.07 |  | single crystals | Iron-chalcogenides, Chalcogenides |  |  |  | 10 | K |  |  |  | body | paragraph | 7aeff0f20b | Highly Anisotropic and Twofold Symmetric Superconducting Gap in Nematically OrderedFeSe0.93S0.07 | 10.1103/physrevlett.117.157003 | H C Xu, X H Niu, D F Xu, J Jiang, Q Yao, Q Y Chen, Q Song, M Abdel-Hafiez, D A Chareev, A N Vasiliev, Q S Wang, H L Wo, J Zhao, R Peng, D L Feng | American Physical Society (APS) | Physical Review Letters | 2016
61ba9c883af0453d0cc51134 | single crystal of Bi 2 Sr 2 CaCu 2 O 8 (BSCCO) | 1947784630 | BSCCO | Sr2CaCu2(BiO4)2 |  | single crystal | Oxides, Cuprates |  |  |  | 90 | K |  |  |  | body | figure | 4bd0333feb | Metastable inhomogeneous vortex configuration with non-uniform filling fraction inside a blind hole array patterned in a BSCCO single crystal and concentrating magnetic flux inside it |  | Shaw Gorky, S S Banerjee, T Tamegai, Hermann Suderow
61ba9c89ef148cdddfc51130 | LaRu 4 As 12 | 2110032850 |  | La(As3Ru)4 |  |  | Pnictides |  |  |  | 10 | K | specific heat |  |  | body | paragraph | 2691068edd | A review of two-band superconductivity: materials and effects on the thermodynamic and reversible mixed-state properties | 10.1088/0953-2048/26/4/043001 | M Zehetmayer | IOP Publishing | Superconductor Science and Technology | 2014
61ba9c89ef148cdddfc51131 | Y 2 C 3 | -467732581 |  | Y2C3 |  |  | Carbides |  |  |  | 18 | K | nuclear-magnetic- resonance |  |  | body | paragraph | 2691068edd | A review of two-band superconductivity: materials and effects on the thermodynamic and reversible mixed-state properties | 10.1088/0953-2048/26/4/043001 | M Zehetmayer | IOP Publishing | Superconductor Science and Technology | 2014
61ba9c89ef148cdddfc51134 | V 3 Si single crystals | -742402377 |  | V3Si |  | single crystals | Alloys |  |  |  | 17 | K |  |  |  | body | paragraph | 2691068edd | A review of two-band superconductivity: materials and effects on the thermodynamic and reversible mixed-state properties | 10.1088/0953-2048/26/4/043001 | M Zehetmayer | IOP Publishing | Superconductor Science and Technology | 2014
61ba9c89ef148cdddfc51135 | Sr 2 Fe 3 Si 5 | -1415599577 |  | Sr2Fe3Si5 |  |  | Alloys |  |  |  | 5 | K |  |  |  | body | paragraph | 2691068edd | A review of two-band superconductivity: materials and effects on the thermodynamic and reversible mixed-state properties | 10.1088/0953-2048/26/4/043001 | M Zehetmayer | IOP Publishing | Superconductor Science and Technology | 2014
61ba9c89ef148cdddfc51136 | LaFeAsO 0.9 F 0.1 | 680243515 |  | La1Fe1As1O0.9F0.1 |  |  | Iron-pnictides, Pnictides, Oxides, Fluorides |  |  |  | 15 | K |  |  |  | body | paragraph | 2691068edd | A review of two-band superconductivity: materials and effects on the thermodynamic and reversible mixed-state properties | 10.1088/0953-2048/26/4/043001 | M Zehetmayer | IOP Publishing | Superconductor Science and Technology | 2014
61ba9c89ef148cdddfc51137 | PrOs 4 Sb 12 | 368468991 |  | Pr(Sb3Os)4 |  |  | Alloys |  |  |  | 1.85 | K |  |  |  | body | paragraph | 2691068edd | A review of two-band superconductivity: materials and effects on the thermodynamic and reversible mixed-state properties | 10.1088/0953-2048/26/4/043001 | M Zehetmayer | IOP Publishing | Superconductor Science and Technology | 2014
61ba9c89ef148cdddfc51138 | NbSe 2 | 34357599 |  | NbSe2 |  |  | Chalcogenides |  |  |  | 7.2 | K |  |  |  | body | paragraph | 2691068edd | A review of two-band superconductivity: materials and effects on the thermodynamic and reversible mixed-state properties | 10.1088/0953-2048/26/4/043001 | M Zehetmayer | IOP Publishing | Superconductor Science and Technology | 2014
61ba9c89ef148cdddfc51139 | LaOFeP | 1123229428 |  | LaFePO |  |  | Iron-pnictides, Oxides, Pnictides |  |  |  | 4 | K |  |  |  | body | paragraph | 2691068edd | A review of two-band superconductivity: materials and effects on the thermodynamic and reversible mixed-state properties | 10.1088/0953-2048/26/4/043001 | M Zehetmayer | IOP Publishing | Superconductor Science and Technology | 2014
61ba9c89ef148cdddfc5113a | Ba 8 Si 46 | -2134327104 |  | Ba4Si23 |  |  | Alloys |  |  |  | 8 | K |  |  |  | body | paragraph | 2691068edd | A review of two-band superconductivity: materials and effects on the thermodynamic and reversible mixed-state properties | 10.1088/0953-2048/26/4/043001 | M Zehetmayer | IOP Publishing | Superconductor Science and Technology | 2014
61ba9c89ef148cdddfc5113b | MgB 2 | 1415485756 |  | MgB2 |  |  | Alloys, Borides |  |  |  | 39 | K |  |  |  | body | paragraph | 2691068edd | A review of two-band superconductivity: materials and effects on the thermodynamic and reversible mixed-state properties | 10.1088/0953-2048/26/4/043001 | M Zehetmayer | IOP Publishing | Superconductor Science and Technology | 2014
61ba9c89ef148cdddfc5113c | LaOs 4 Sb 12 | -2108992324 |  | La(Sb3Os)4 |  |  | Alloys |  |  |  | 0.74 | K |  |  |  | body | paragraph | 2691068edd | A review of two-band superconductivity: materials and effects on the thermodynamic and reversible mixed-state properties | 10.1088/0953-2048/26/4/043001 | M Zehetmayer | IOP Publishing | Superconductor Science and Technology | 2014
61ba9c89ef148cdddfc5113d | Lu 2 Fe 3 Si 5 | -45114591 |  | Lu2Fe3Si5 |  |  | Alloys |  |  |  | 6 | K |  |  |  | body | paragraph | 2691068edd | A review of two-band superconductivity: materials and effects on the thermodynamic and reversible mixed-state properties | 10.1088/0953-2048/26/4/043001 | M Zehetmayer | IOP Publishing | Superconductor Science and Technology | 2014
61ba9c89ef148cdddfc5113e | CeCoIn 5 | -637448771 |  | CeIn5Co |  |  | Alloys |  |  |  | 2.3 | K |  |  |  | body | paragraph | 2691068edd | A review of two-band superconductivity: materials and effects on the thermodynamic and reversible mixed-state properties | 10.1088/0953-2048/26/4/043001 | M Zehetmayer | IOP Publishing | Superconductor Science and Technology | 2014
61ba9c89ef148cdddfc5113f | URu 2 Si 2 | 2004291059 |  | U(SiRu)2 |  |  | Alloys |  |  |  | 1.5 | K |  |  |  | body | paragraph | 2691068edd | A review of two-band superconductivity: materials and effects on the thermodynamic and reversible mixed-state properties | 10.1088/0953-2048/26/4/043001 | M Zehetmayer | IOP Publishing | Superconductor Science and Technology | 2014
61ba9c8911af647618c510b5 | alkali-doped C 60 | 570132804 |  | C | alkali |  | Carbides |  |  |  | 33 | K |  |  |  | body | paragraph | 715534f008 | Coexistence of covalent and metallic bonding in the boron intercalation superconductorMgB2 | 10.1103/physrevb.64.092503 | K D Belashchenko, M Van Schilfgaarde, V P Antropov | American Physical Society (APS) | Physical Review B | 2013
61ba9c8911af647618c510b6 | KC 8 | -310130409 |  | KC8 |  |  | Carbides |  |  |  | 0.55 | K |  |  |  | body | paragraph | 715534f008 | Coexistence of covalent and metallic bonding in the boron intercalation superconductorMgB2 | 10.1103/physrevb.64.092503 | K D Belashchenko, M Van Schilfgaarde, V P Antropov | American Physical Society (APS) | Physical Review B | 2013
61ba9c8a5ad933a7cac510b1 | underdoped Sm(Th)-1111 | 4163918 | Th)-1111 | Th | underdoped Sm | [5 empty] | 37 | K |  |  |  | body |  | 99f205b688 | Intrinsic Multiple Andreev Reflections in Layered Th-Doped Sm1âˆ’x Th x OFeAs | 10.1007/s10948-015-3297-x | T E Kuzmicheva, S A Kuzmichev, S N Tchesnokov, N D Zhigadlo | Springer Science and Business Media LLC | Journal of Superconductivity and Novel Magnetism | 2015
61ba9c8a71dd2853b1c5112e | CaRhSn | 1924172714 |  | CaSnRh |  |  | Alloys |  |  |  | 8.2 | K |  |  |  | body | paragraph | ea8da88bdc | Comparison of the history effects in magnetization in weakly pinned crystals of highTcand lowTcsuperconductors | 10.1088/0953-2048/15/2/313 | D Pal, S Sarkar, A Tulapurkar, S Ramakrishnan, A K Grover, G Ravikumar, D Dasgupta, Bimal K Sarma, C V Tomy, G Balakrishnan, D Mck Paul | IOP Publishing | Superconductor Science and Technology | 2001
61ba9c8a56f16aed29c5112b | lightly doped LnOFeAs | 835941461 |  | LnFeAsO | lightly doped |  | Iron-pnictides, Oxides, Pnictides |  |  |  | 50 | K |  |  |  | body | paragraph | 85fe6bb425 | Orbital degeneracy and the microscopic model of the FeAs plane in the iron-based superconductors | 10.1088/0953-8984/20/42/425203 | Tao Li | IOP Publishing | Journal of Physics: Condensed Matter | 2008
61ba9c8a7ce09aab2ac5110a | FeSe | 1409842938 |  | FeSe |  |  | Iron-chalcogenides, Chalcogenides |  |  |  | 13.3 | K |  |  |  | body | figure | bbdf323c06 | Three-dimensional superconductivity in nominal composition Fe1.03Se with Tczero up to 10.9 K induced by internal strain | 10.1063/1.3481096 | Junyi Ge, Shixun Cao, Shujuan Yuan, Baojuan Kang, Jincang Zhang | AIP Publishing | Journal of Applied Physics | 2010
61ba9c8a7ce09aab2ac5110b | FeSe | 1456042692 |  | FeSe |  |  | Iron-chalcogenides, Chalcogenides |  |  |  | 10.9 | K |  |  |  | header | title | bbdf323c06 | Three-dimensional superconductivity in nominal composition Fe1.03Se with Tczero up to 10.9 K induced by internal strain | 10.1063/1.3481096 | Junyi Ge, Shixun Cao, Shujuan Yuan, Baojuan Kang, Jincang Zhang | AIP Publishing | Journal of Applied Physics | 2010
61ba9c8a7ce09aab2ac5110e | FeSe | 1613951958 |  | FeSe |  |  | Iron-chalcogenides, Chalcogenides |  |  |  | 15 | K |  |  |  | body | paragraph | bbdf323c06 | Three-dimensional superconductivity in nominal composition Fe1.03Se with Tczero up to 10.9 K induced by internal strain | 10.1063/1.3481096 | Junyi Ge, Shixun Cao, Shujuan Yuan, Baojuan Kang, Jincang Zhang | AIP Publishing | Journal of Applied Physics | 2010
61ba9c8a7ce09aab2ac5110f | FeSe | 1521525736 |  | FeSe |  |  | Iron-chalcogenides, Chalcogenides |  |  |  | 10.9 | K |  | 101325 | Pa | body | paragraph | bbdf323c06 | Three-dimensional superconductivity in nominal composition Fe1.03Se with Tczero up to 10.9 K induced by internal strain | 10.1063/1.3481096 | Junyi Ge, Shixun Cao, Shujuan Yuan, Baojuan Kang, Jincang Zhang | AIP Publishing | Journal of Applied Physics | 2010
61ba9c8a7ce09aab2ac51111 | Polycrystalline sample FeSe | 1017619157 |  | FeSe |  | Polycrystalline | Iron-chalcogenides, Chalcogenides |  |  |  | 10.9 | K |  |  |  | header | abstract | bbdf323c06 | Three-dimensional superconductivity in nominal composition Fe1.03Se with Tczero up to 10.9 K induced by internal strain | 10.1063/1.3481096 | Junyi Ge, Shixun Cao, Shujuan Yuan, Baojuan Kang, Jincang Zhang | AIP Publishing | Journal of Applied Physics | 2010
61ba9c8a3af0453d0cc51135 | FeTe | -637766055 |  | FeTe |  |  | Iron-chalcogenides, Chalcogenides |  |  |  | 15 | K |  |  |  | body | paragraph | dc0794009a | Importance of structural distortions in enhancement of transition temperature in FeSe1 âˆ’xTexsuperconductors | 10.1088/0953-2048/28/1/015015 | Kapil E Ingle, K R Priolkar, Anand Pal, Rayees A Zargar, V P S Awana, S Emura | IOP Publishing | Superconductor Science and Technology | 2014
61ba9c8a3af0453d0cc51136 | F doped LaFeAsO | -1828511467 |  | LaFeAsO | F doped |  | Iron-pnictides, Oxides, Pnictides |  |  |  | 26 | K |  |  |  | body | paragraph | dc0794009a | Importance of structural distortions in enhancement of transition temperature in FeSe1 âˆ’xTexsuperconductors | 10.1088/0953-2048/28/1/015015 | Kapil E Ingle, K R Priolkar, Anand Pal, Rayees A Zargar, V P S Awana, S Emura | IOP Publishing | Superconductor Science and Technology | 2014
61ba9c8a3af0453d0cc51137 | FeSe | 1454122059 |  | FeSe |  |  | Iron-chalcogenides, Chalcogenides |  |  |  | 8 | K |  |  |  | body | paragraph | dc0794009a | Importance of structural distortions in enhancement of transition temperature in FeSe1 âˆ’xTexsuperconductors | 10.1088/0953-2048/28/1/015015 | Kapil E Ingle, K R Priolkar, Anand Pal, Rayees A Zargar, V P S Awana, S Emura | IOP Publishing | Superconductor Science and Technology | 2014
61ba9c8a3af0453d0cc51138 | FeSe 0.5 Te 0.5 | 1875989908 |  | Fe1Te0.5Se0.5 |  |  | Iron-chalcogenides, Chalcogenides |  |  |  | 18 | K |  |  |  | body | figure | dc0794009a | Importance of structural distortions in enhancement of transition temperature in FeSe1 âˆ’xTexsuperconductors | 10.1088/0953-2048/28/1/015015 | Kapil E Ingle, K R Priolkar, Anand Pal, Rayees A Zargar, V P S Awana, S Emura | IOP Publishing | Superconductor Science and Technology | 2014
61ba9c8b85fc223534c510b8 | CeCoIn 5 | -614342567 |  | CeIn5Co |  |  | Alloys |  |  |  | 2.3 | K |  |  |  | body | paragraph | ebf0efaa52 | Evidence for the Fulde-Ferrell-Larkin-Ovchinnikov state inCeCoIn5from penetration depth measurements | 10.1103/physrevb.71.020503 | C Martin, C C Agosta, S W Tozer, H A Radovan, E C Palm, T P Murphy, J L Sarrao | American Physical Society (APS) | Physical Review B | 2013
61ba9c8b4217bb9076c51136 | BiS 2 | -704663824 |  | BiS2 |  |  | Chalcogenides |  |  |  | 10 | K |  |  |  | body | paragraph | 3c11bf6157 | Multiband superconductivity in BiS2-based layered compounds | 10.1088/1361-648x/aa76ac | M A Griffith, T O Puel, M A Continentino, G B Martins | IOP Publishing | Journal of Physics: Condensed Matter | 2017
61ba9c8c85b12ae79ac510f4 | Sr 2 VFeAsO 3 | 711138448 |  | Sr2VFeAsO3 |  |  | Iron-pnictides, Oxides, Pnictides |  |  |  | 46 | K |  | 4000000000 | Pa | body | paragraph | bddb1e4fa3 | Contrasting Pressure Effects in Sr 2 VFeAsO 3 and Sr 2 ScFePO 3 |  | Hisashi Kotegawa, Takayuki Kawazoe, Hideki Tou, Keizo Murata, Hiraku Ogino, Kohji Kishio, Jun-Ichi Shimoyama |  |  | 2009
61ba9c8c85b12ae79ac510f5 | FeSe | 1402147863 |  | FeSe |  |  | Iron-chalcogenides, Chalcogenides |  |  |  | 8 | K |  | 101325 | Pa | body | paragraph | bddb1e4fa3 | Contrasting Pressure Effects in Sr 2 VFeAsO 3 and Sr 2 ScFePO 3 |  | Hisashi Kotegawa, Takayuki Kawazoe, Hideki Tou, Keizo Murata, Hiraku Ogino, Kohji Kishio, Jun-Ichi Shimoyama |  |  | 2009
61ba9c8ce614176f2ec510dc | RE 3 TaO 7 (RE = Er, Gd and Yb) nanorods | 1523985801 |  | E3RTaO7 |  |  | Oxides |  |  | RE=Er, Gd, Yb | 92 | K |  |  |  | body | paragraph | 19882636af | Role of weak uncorrelated pinning introduced by BaZrO3nanorods at low-temperature in(Y,Gd)Ba2Cu3Oxthin films | 10.1103/physrevb.86.115416 | A Xu, V Braccini, J Jaroszynski, Y Xin, D C Larbalestier | American Physical Society (APS) | Physical Review B | 2013
61ba9c8c3136e52869c5113d | YBa 2 Cu 3 O 6.5 | 1100464814 |  | Ba2Y1Cu3O6.5 |  |  | Oxides, Cuprates |  |  |  | 55 | K |  |  |  | header | abstract | 11202695a8 | Antiferromagnetic Ordering in SuperconductingYBa2Cu3O6.5 | 10.1103/physrevlett.86.4100 | Y Sidis, C Ulrich, P Bourges, C Bernhard, C Niedermayer, L P Regnault, N H Andersen, B Keimer | American Physical Society (APS) | Physical Review Letters | 2001
61ba9c8c3136e52869c5113f | YBa 2 Cu 3 O 6.5 | 1123569612 |  | Ba2Y1Cu3O6.5 |  |  | Oxides, Cuprates |  |  |  | 55 | K |  |  |  | body | paragraph | 11202695a8 | Antiferromagnetic Ordering in SuperconductingYBa2Cu3O6.5 | 10.1103/physrevlett.86.4100 | Y Sidis, C Ulrich, P Bourges, C Bernhard, C Niedermayer, L P Regnault, N H Andersen, B Keimer | American Physical Society (APS) | Physical Review Letters | 2001
61ba9c8de720aae5f4c510f6 | FeSe | 1642893062 |  | FeSe |  |  | Iron-chalcogenides, Chalcogenides |  |  |  | 26 | K |  | 4500000000 | Pa | body | paragraph | 4def737ad3 | A common thread: The pairing interaction for unconventional superconductors | 10.1103/revmodphys.84.1383 | D J Scalapino | American Physical Society (APS) | Reviews of Modern Physics | 2012
61ba9c8de720aae5f4c510f7 | Nd 1.85 Ce 0.15 CuO 4 20 ) | 1656348405 |  | Ce0.15Nd1.85Cu1O4 |  |  | Oxides, Cuprates |  |  |  | 38 | K |  |  |  | body | paragraph | 4def737ad3 | A common thread: The pairing interaction for unconventional superconductors | 10.1103/revmodphys.84.1383 | D J Scalapino | American Physical Society (APS) | Reviews of Modern Physics | 2012
61ba9c8de720aae5f4c510fa | CeCoIn 5 | -421813363 |  | CeIn5Co |  |  | Alloys |  |  |  | 2.3 | K |  |  |  | body | figure | 4def737ad3 | A common thread: The pairing interaction for unconventional superconductors | 10.1103/revmodphys.84.1383 | D J Scalapino | American Physical Society (APS) | Reviews of Modern Physics | 2012
61ba9c8de720aae5f4c510fe | La with Sm | 603456234 |  | Sm | La |  | Alloys |  |  |  | 55 | K |  |  |  | body | paragraph | 4def737ad3 | A common thread: The pairing interaction for unconventional superconductors | 10.1103/revmodphys.84.1383 | D J Scalapino | American Physical Society (APS) | Reviews of Modern Physics | 2012
61ba9c8de720aae5f4c51101 | NdFeAsO | -1894614077 |  | NdFeAsO |  |  | Iron-pnictides, Oxides, Pnictides |  |  |  | 50 | K |  |  |  | body | paragraph | 4def737ad3 | A common thread: The pairing interaction for unconventional superconductors | 10.1103/revmodphys.84.1383 | D J Scalapino | American Physical Society (APS) | Reviews of Modern Physics | 2012
61ba9c8de720aae5f4c51102 | LaOFeP | 1050064000 |  | LaFePO |  |  | Iron-pnictides, Oxides, Pnictides |  |  |  | 6 | K |  |  |  | body | paragraph | 4def737ad3 | A common thread: The pairing interaction for unconventional superconductors | 10.1103/revmodphys.84.1383 | D J Scalapino | American Physical Society (APS) | Reviews of Modern Physics | 2012
61ba9c8de720aae5f4c51105 | PuCoIn 5 | -757511822 |  | PuIn5Co |  |  | Alloys |  |  |  | 2.5 | K |  |  |  | body | paragraph | 4def737ad3 | A common thread: The pairing interaction for unconventional superconductors | 10.1103/revmodphys.84.1383 | D J Scalapino | American Physical Society (APS) | Reviews of Modern Physics | 2012
61ba9c8de720aae5f4c51106 | PuRhGa 5 | -2026240399 |  | PuGa5Rh |  |  | Alloys |  |  |  | 8.7 | K |  |  |  | body | paragraph | 4def737ad3 | A common thread: The pairing interaction for unconventional superconductors | 10.1103/revmodphys.84.1383 | D J Scalapino | American Physical Society (APS) | Reviews of Modern Physics | 2012
61ba9c8de720aae5f4c51108 | CeIn 3 )(CoIn 2 )=CeCoIn 5 |  |  | CeIn5Co |  |  | Alloys |  |  |  | 2.3 | K |  |  |  | body | figure | 4def737ad3 | A common thread: The pairing interaction for unconventional superconductors | 10.1103/revmodphys.84.1383 | D J Scalapino | American Physical Society (APS) | Reviews of Modern Physics | 2012
61ba9c8de720aae5f4c51109 | PuCoGa 5 | -1409271383 |  | PuGa5Co |  |  | Alloys |  |  |  | 18.5 | K |  |  |  | body | paragraph | 4def737ad3 | A common thread: The pairing interaction for unconventional superconductors | 10.1103/revmodphys.84.1383 | D J Scalapino | American Physical Society (APS) | Reviews of Modern Physics | 2012
61ba9c8de720aae5f4c5110b | BaFe 1.85 Co 0.15 As 2 | 441491601 |  | Ba1Fe1.85Co0.15As2 |  |  | Iron-pnictides, Pnictides |  |  |  | 26 | K |  |  |  | body | paragraph | 4def737ad3 | A common thread: The pairing interaction for unconventional superconductors | 10.1103/revmodphys.84.1383 | D J Scalapino | American Physical Society (APS) | Reviews of Modern Physics | 2012
61ba9c8de720aae5f4c5110c | YBa 2 Cu 3 O 6.95 | -950785844 |  | Ba2Y1Cu3O6.95 |  |  | Oxides, Cuprates |  |  |  | 92.5 | K |  |  |  | body | paragraph | 4def737ad3 | A common thread: The pairing interaction for unconventional superconductors | 10.1103/revmodphys.84.1383 | D J Scalapino | American Physical Society (APS) | Reviews of Modern Physics | 2012
61ba9c8d7b1a7abb24c510d1 | BaPtSb | -1374197059 |  | BaSbPt |  |  | Alloys |  |  |  | 1.64 | K |  |  |  | body | figure | 93ef6110fd | Superconductivity in BaPtSb with an Ordered Honeycomb Network | 10.7566/jpsj.87.063702 | Kazutaka Kudo, Yuki Saito, Takaaki Takeuchi, Shin-Ya Ayukawa, Takayuki Kawamata, Shinichiro Nakamura, Yoji Koike, Minoru Nohara | Physical Society of Japan | Journal of the Physical Society of Japan | 2018
61ba9c8d7b1a7abb24c510d3 | BaPtSb | -1274096889 |  | BaSbPt |  |  | Alloys |  |  |  | 1.64 | K | electrical resistivity |  |  | body |  | 93ef6110fd | Superconductivity in BaPtSb with an Ordered Honeycomb Network | 10.7566/jpsj.87.063702 | Kazutaka Kudo, Yuki Saito, Takaaki Takeuchi, Shin-Ya Ayukawa, Takayuki Kawamata, Shinichiro Nakamura, Yoji Koike, Minoru Nohara | Physical Society of Japan | Journal of the Physical Society of Japan | 2018
61ba9c8d3961c0f52fc510f8 | BaFe 2 As 2 | -417333588 |  | Ba(FeAs)2 |  |  | Iron-pnictides, Pnictides |  |  |  | 38 | K |  |  |  | body | paragraph | d4e3456d33 | Co-Substitution Effects on the Fe Valence in theBaFe2As2Superconducting Compound: A Study of Hard X-Ray Absorption Spectroscopy | 10.1103/physrevlett.107.267402 | E M Bittar, C Adriano, T M Garitezi, P F S Rosa, L MendonÃ§a-Ferreira, F Garcia, G De M Azevedo, P G Pagliuso, E Granado | American Physical Society (APS) | Physical Review Letters | 2011
61ba9c8eab9e3e9324c5110c | BaBiO 3 | 1277774939 |  | BaBiO3 |  |  | Oxides |  |  |  | 30 | K |  |  |  | body | paragraph | 53a6966344 | Extended x-ray absorption fine-structure indication of a double-well potential for oxygen vibration in Ba1 -xKxBiO3 | 10.1088/0953-8984/12/16/303 | A P Menushenkov, K V Klementev | IOP Publishing | Journal of Physics: Condensed Matter | 2013
61ba9c8eab9e3e9324c5110d | Ba 0.6 K 0.4 BiO 3 | 2098551174 |  | K0.4Ba0.6Bi1O3 |  |  | Oxides |  |  |  | 30 | K |  |  |  | body | paragraph | 53a6966344 | Extended x-ray absorption fine-structure indication of a double-well potential for oxygen vibration in Ba1 -xKxBiO3 | 10.1088/0953-8984/12/16/303 | A P Menushenkov, K V Klementev | IOP Publishing | Journal of Physics: Condensed Matter | 2013
61ba9c8eab9e3e9324c5110e | BaPb 0.75 Bi 0.25 O 3 | -1784530419 |  | Ba1Bi0.25Pb0.75O3 |  |  | Oxides |  |  |  | 13 | K |  |  |  | body | paragraph | 53a6966344 | Extended x-ray absorption fine-structure indication of a double-well potential for oxygen vibration in Ba1 -xKxBiO3 | 10.1088/0953-8984/12/16/303 | A P Menushenkov, K V Klementev | IOP Publishing | Journal of Physics: Condensed Matter | 2013
61ba9c8e2a711de29cc510f5 | SrPtAs | -719476688 |  | SrAsPt |  |  | Pnictides |  |  |  | 2.4 | K |  |  |  | body | paragraph | 13d21b3727 | Spin-singlet superconductivity with a full gap in locally noncentrosymmetric SrPtAs | 10.1103/physrevb.89.140504 | K Matano, K Arima, S Maeda, Y Nishikubo, K Kudo, M Nohara, Guo-Qing Zheng | American Physical Society (APS) | Physical Review B | 2014
61ba9c8e7c13e4f711c510c5 | Pr 0.8 Sr 0.2 NiO 2 films | -380813980 |  | Sr0.2Pr0.8Ni1O2 |  | films | Oxides |  |  |  | 15 | K |  |  |  | body | paragraph | 7ae4d1bef1 | Superconductivity in infinite-layer Pr 0.8 Sr 0.2 NiO 2 films on different substrates |  | Xiaolin Ren, Qiang Gao, Yuchen Zhao, Hailan Luo, Xingjiang Zhou, Zhihai Zhu |  |  | 2021
61ba9c8e7c13e4f711c510c6 | SrTiO 3 | -667355538 |  | SrTiO3 |  |  | Oxides |  |  |  | 9 | K |  |  |  | body |  | 7ae4d1bef1 | Superconductivity in infinite-layer Pr 0.8 Sr 0.2 NiO 2 films on different substrates |  | Xiaolin Ren, Qiang Gao, Yuchen Zhao, Hailan Luo, Xingjiang Zhou, Zhihai Zhu |  |  | 2021
61ba9c8e7c13e4f711c510c7 | Pr 0.8 Sr 0.2 NiO 2 films grown on LSAT substrates | 589417665 |  | Sr0.2Pr0.8Ni1O2 |  | films | Oxides |  | LSAT |  | 15 | K |  |  |  | body | paragraph | 7ae4d1bef1 | Superconductivity in infinite-layer Pr 0.8 Sr 0.2 NiO 2 films on different substrates |  | Xiaolin Ren, Qiang Gao, Yuchen Zhao, Hailan Luo, Xingjiang Zhou, Zhihai Zhu |  |  | 2021
61ba9c8e7c13e4f711c510c8 | SrTiO 3 | -478664714 |  | SrTiO3 |  |  | Oxides |  |  |  | 9 | K |  |  |  | body | paragraph | 7ae4d1bef1 | Superconductivity in infinite-layer Pr 0.8 Sr 0.2 NiO 2 films on different substrates |  | Xiaolin Ren, Qiang Gao, Yuchen Zhao, Hailan Luo, Xingjiang Zhou, Zhihai Zhu |  |  | 2021
61ba9c8e7c13e4f711c510c9 | SrTiO 3 | -376610204 |  | SrTiO3 |  |  | Oxides |  |  |  | 9 | K |  |  |  | body | paragraph | 7ae4d1bef1 | Superconductivity in infinite-layer Pr 0.8 Sr 0.2 NiO 2 films on different substrates |  | Xiaolin Ren, Qiang Gao, Yuchen Zhao, Hailan Luo, Xingjiang Zhou, Zhihai Zhu |  |  | 2021
61ba9c8e7c13e4f711c510ca | Pr 0.8 Sr 0.2 NiO 2 films | -469373702 |  | Sr0.2Pr0.8Ni1O2 |  | films | Oxides |  |  |  | 9 | K |  |  |  | body | paragraph | 7ae4d1bef1 | Superconductivity in infinite-layer Pr 0.8 Sr 0.2 NiO 2 films on different substrates |  | Xiaolin Ren, Qiang Gao, Yuchen Zhao, Hailan Luo, Xingjiang Zhou, Zhihai Zhu |  |  | 2021
61ba9c8e7c13e4f711c510cb | Pr 0.8 Sr 0.2 NiO 2 | 1548502847 |  | Sr0.2Pr0.8Ni1O2 |  |  | Oxides |  |  |  | 9 | K |  |  |  | body | figure | 7ae4d1bef1 | Superconductivity in infinite-layer Pr 0.8 Sr 0.2 NiO 2 films on different substrates |  | Xiaolin Ren, Qiang Gao, Yuchen Zhao, Hailan Luo, Xingjiang Zhou, Zhihai Zhu |  |  | 2021
61ba9c8e7c13e4f711c510cc | Pr 0.8 Sr 0.2 NiO 2 films grown on SrTiO 3 | 1566438783 |  | Sr0.2Pr0.8Ni1O2 |  | films | Oxides |  | SrTiO 3 |  | 12 | K |  |  |  | body | paragraph | 7ae4d1bef1 | Superconductivity in infinite-layer Pr 0.8 Sr 0.2 NiO 2 films on different substrates |  | Xiaolin Ren, Qiang Gao, Yuchen Zhao, Hailan Luo, Xingjiang Zhou, Zhihai Zhu |  |  | 2021
61ba9c8e56f16aed29c5112d | Bi2212 | -1406547980 | Bi2212 | Bi | [6 empty] | 55 | K |  |  |  | body | paragraph | 35dbc45703 | Nature of the nodal kink in angle-resolved photoemission spectra of cuprate superconductors | 10.1103/physrevb.79.054528 | H S Ruiz, A BadÃ­a-MajÃ³s | American Physical Society (APS) | Physical Review B | 2009
61ba9c8f0cb3d3a5e6c510c2 | La 0.7 Ce 0.3 MnO 3 | -764813430 |  | La0.7Ce0.3Mn1O3 |  |  | Oxides |  |  |  | 250 | K |  |  |  | body | paragraph | 34dfc25caf | Observation of Minority Spin Character of the New Electron Doped ManganiteLa0.7Ce0.3MnO3from Tunneling Magnetoresistance | 10.1103/physrevlett.90.017202 | C Mitra, P Raychaudhuri, K DÃ¶rr, K-H MÃ¼ller, L Schultz, P M Oppeneer, S Wirth | American Physical Society (APS) | Physical Review Letters | 2016
61ba9c8f6a35f302ddc51119 | LiHo 0.44 Y 0.56 F 4 | -1767490949 |  | Li1Y0.56Ho0.44F4 |  |  | Fluorides |  |  |  | 0.67 | K |  |  |  | body | paragraph | a14bf5f3d3 | History-dependent phenomena in the transverse Ising ferroglass: The free-energy landscape | 10.1103/physrevb.64.060402 | Ying-Jer Kao, G S Grest, K Levin, J Brooke, T F Rosenbaum, G Aeppli | American Physical Society (APS) | Physical Review B | 2013
61ba9c8ffa2141a3e5c510d7 | optimally-doped Ba 0.6 K 0.4 Fe 2 As 2 | 1250591702 |  | K0.4Ba0.6Fe2As2 | optimally-doped |  | Iron-pnictides, Pnictides |  |  |  | 38 | K |  |  |  | body | paragraph | e4f2227a9e | Sudden reversal in the pressure dependence ofTcin the iron-based superconductor CsFe2As2: A possible link between inelastic scattering and pairing symmetry | 10.1103/physrevb.89.134502 | F F Tafti, J P Clancy, M Lapointe-Major, C Collignon, S Faucher, J A Sears, A Juneau-Fecteau, N Doiron-Leyraud, A F Wang, X-G Luo, X H Chen, S Desgreniers, Young-June Kim, Louis Taillefer | American Physical Society (APS) | Physical Review B | 2014
61ba9c8ffa2141a3e5c510d9 | CsFe 2 As 2 | -1990042677 |  | Cs(FeAs)2 |  |  | Iron-pnictides, Pnictides |  |  |  | 1.8 | K |  |  |  | body | paragraph | e4f2227a9e | Sudden reversal in the pressure dependence ofTcin the iron-based superconductor CsFe2As2: A possible link between inelastic scattering and pairing symmetry | 10.1103/physrevb.89.134502 | F F Tafti, J P Clancy, M Lapointe-Major, C Collignon, S Faucher, J A Sears, A Juneau-Fecteau, N Doiron-Leyraud, A F Wang, X-G Luo, X H Chen, S Desgreniers, Young-June Kim, Louis Taillefer | American Physical Society (APS) | Physical Review B | 2014
61ba9c8fab9e3e9324c51110 | NdFeAsO 0.80 F 0.20 | 1900185978 |  | Nd1Fe1As1O0.8F0.2 |  |  | Iron-pnictides, Pnictides, Oxides, Fluorides |  |  |  | 51 | K | resistance |  |  | body | paragraph | 82a35ef0d4 | Physical property characterization of single step synthesized NdFeAsO0.80F0.20 bulk 50 K superconductor | 10.1140/epjb/e2010-10674-x | V P S Awana, R S Meena, Anand Pal, Arpita Vajpayee, K V R Rao, H Kishan | Springer Science and Business Media LLC | The European Physical Journal B | 2010
61ba9c8fab9e3e9324c51111 | ReFeAsO | -739800977 |  | FeReAsO |  |  | Iron-pnictides, Oxides, Pnictides |  |  |  | 300 | K | magnetization |  |  | body | figure | 82a35ef0d4 | Physical property characterization of single step synthesized NdFeAsO0.80F0.20 bulk 50 K superconductor | 10.1140/epjb/e2010-10674-x | V P S Awana, R S Meena, Anand Pal, Arpita Vajpayee, K V R Rao, H Kishan | Springer Science and Business Media LLC | The European Physical Journal B | 2010
61ba9c8fab9e3e9324c51112 | NdFeAsO 0.80 F 0.20 | 2013772500 |  | Nd1Fe1As1O0.8F0.2 |  |  | Iron-pnictides, Pnictides, Oxides, Fluorides |  |  |  | 50 | K |  |  |  | body | paragraph | 82a35ef0d4 | Physical property characterization of single step synthesized NdFeAsO0.80F0.20 bulk 50 K superconductor | 10.1140/epjb/e2010-10674-x | V P S Awana, R S Meena, Anand Pal, Arpita Vajpayee, K V R Rao, H Kishan | Springer Science and Business Media LLC | The European Physical Journal B | 2010
61ba9c9005e6aa6710c51137 | Pt, Pd, Cu substituted/intercalated CdI 2 -type IrTe 2 | 60672896 |  | Te2Ir | Pt, Pd, Cu substituted/intercalated |  | Chalcogenides |  |  |  | 3 | K |  |  |  | body | paragraph | 77632e9bbf | Superconductivity in Ir 1âˆ’x Rh x Te 2 (0 x 0.3) |  | Hechang Lei, Kefeng Wang, Milinda Abeykoon, Emil Bozin, J B Warren, C Petrovic |  |  | 2013
61ba9c903136e52869c51143 | single-layer FeSe films | 249010199 |  | FeSe |  | films | Iron-chalcogenides, Chalcogenides | films |  |  | 60 | K |  |  |  | body | paragraph | e49caf8214 | Observation of a Hidden Hole-Like Band Approaching the Fermi Level in K-Doped Iron Selenide Superconductor | 10.7566/jpsj.85.073704 | Masanori Sunagawa, Kensei Terashima, Takahiro Hamada, Hirokazu Fujiwara, Tetsushi Fukura, Aya Takeda, Masashi Tanaka, Hiroyuki Takeya, Yoshihiko Takano, Masashi Arita, Kenya Shimada, Hirofumi Namatame, Masaki Taniguchi, Katsuhiro Suzuki, Hidetomo Usui, Kazuhiko Kuroki, Takanori Wakita, Yuji Muraoka, Takayoshi Yokoya | Physical Society of Japan | Journal of the Physical Society of Japan | 2016
61ba9c903136e52869c51144 | K 0.62 Fe 1.7 Se 2 single crystals | -1418403680 |  | K0.62Fe1.7Se2 |  | single crystals | Iron-chalcogenides, Chalcogenides |  |  |  | 32 | K |  |  |  | body | paragraph | e49caf8214 | Observation of a Hidden Hole-Like Band Approaching the Fermi Level in K-Doped Iron Selenide Superconductor | 10.7566/jpsj.85.073704 | Masanori Sunagawa, Kensei Terashima, Takahiro Hamada, Hirokazu Fujiwara, Tetsushi Fukura, Aya Takeda, Masashi Tanaka, Hiroyuki Takeya, Yoshihiko Takano, Masashi Arita, Kenya Shimada, Hirofumi Namatame, Masaki Taniguchi, Katsuhiro Suzuki, Hidetomo Usui, Kazuhiko Kuroki, Takanori Wakita, Yuji Muraoka, Takayoshi Yokoya | Physical Society of Japan | Journal of the Physical Society of Japan | 2016
61ba9c91e4dc5fe1bac510d2 | doped CaFe 2 As 2 | 256860577 |  | Ca(FeAs)2 | doped |  | Iron-pnictides, Pnictides |  |  |  | 45 | K |  |  |  | body | paragraph | 4b2fe6d685 | Hidden phase in parent Fe-pnictide superconductors | 10.1103/physrevb.97.054505 | Khadiza Ali, Ganesh Adhikary, Sangeeta Thakur, Swapnil Patil, Sanjoy K Mahatha, A Thamizhavel, Giovanni De Ninno, Paolo Moras, Polina M Sheverdyaeva, Carlo Carbone, Luca Petaccia, Kalobaran Maiti | American Physical Society (APS) | Physical Review B | 2017
61ba9c913af0453d0cc5113b | ErNi 2 B 2 C | -1613758240 |  | ErNi2B2C |  |  | Carbides, Borides |  |  |  | 10.5 | K |  |  |  | body | paragraph | 24f867eeba | Elasticity, fluctuations, and vortex pinning in ferromagnetic superconductors: A columnar elastic glass | 10.1103/physrevb.71.224506 | A M Ettouhami, Karl Saunders, L Radzihovsky, John Toner | American Physical Society (APS) | Physical Review B | 2013
61ba9c913af0453d0cc5113c | RNi 2 B 2 C | -1725893478 |  | RNi2B2C |  |  | Carbides, Borides |  |  |  | 16.5 | K |  |  |  | body | paragraph | 24f867eeba | Elasticity, fluctuations, and vortex pinning in ferromagnetic superconductors: A columnar elastic glass | 10.1103/physrevb.71.224506 | A M Ettouhami, Karl Saunders, L Radzihovsky, John Toner | American Physical Society (APS) | Physical Review B | 2013
61ba9c91c0bff55f4cc5111e | Ni 2 MnGa | 820890302 |  | MnGaNi2 |  |  | Alloys |  |  |  | 202 | K |  |  |  | body | paragraph | dc7da253bb | On Order-Disorder (L21 ? B2?) Phase Transition in Ni2+xMn1?xGa Heusler Alloys | 10.1002/1521-396x(200102)183:2<r1::aid-pssa99991>3.0.co;2-b | V V Khovailo, T Takagi, A N Vasilev, H Miki, M Matsumoto, R Kainuma | Wiley | physica status solidi (a) | 2002
61ba9c91e4552e90a8c510e3 | single-crystal YBa 2 Cu 3 O 6.35 | 1548370388 |  | Ba2Y1Cu3O6.35 |  | single-crystal | Oxides, Cuprates |  |  |  | 6 | K |  |  |  | body | paragraph | 42af53ddd3 | Fundamental studies of superconductors using scanning magnetic imaging | 10.1088/0034-4885/73/12/126501 | J R Kirtley | IOP Publishing | Reports on Progress in Physics | 2010
61ba9c91e4552e90a8c510e4 | ErNi 2 B 2 C | -1983413955 |  | ErNi2B2C |  |  | Carbides, Borides |  |  |  | 11 | K |  |  |  | body | paragraph | 42af53ddd3 | Fundamental studies of superconductors using scanning magnetic imaging | 10.1088/0034-4885/73/12/126501 | J R Kirtley | IOP Publishing | Reports on Progress in Physics | 2010
61ba9c913961c0f52fc510fb | LaH10 | -1968175099 |  | LaH10 |  |  | Hydrides, Alloys |  |  |  | 250 | K |  | 170-180 GPa |  | body | paragraph | 4dd48a46c5 | High pressure structures of â€œ111â€ type iron-based superconductors predicted from first-principles | 10.1039/c2cp42734f | Xinxin Zhang, Yanchao Wang, Yanming Ma | Royal Society of Chemistry (RSC) | Physical Chemistry Chemical Physics | 2012
61ba9c913961c0f52fc510fc | H3S | -746707514 |  | H3S |  |  | Hydrides, Chalcogenides |  |  |  | 191 | K |  |  |  | body | paragraph | 4dd48a46c5 | High pressure structures of â€œ111â€ type iron-based superconductors predicted from first-principles | 10.1039/c2cp42734f | Xinxin Zhang, Yanchao Wang, Yanming Ma | Royal Society of Chemistry (RSC) | Physical Chemistry Chemical Physics | 2012
61ba9c913961c0f52fc510fd | LaBeH8 | 1622655328 |  | LaBeH8 |  |  | Hydrides, Alloys |  |  |  | 191 | K |  | 50000000000 | Pa | body | figure | 4dd48a46c5 | High pressure structures of â€œ111â€ type iron-based superconductors predicted from first-principles | 10.1039/c2cp42734f | Xinxin Zhang, Yanchao Wang, Yanming Ma | Royal Society of Chemistry (RSC) | Physical Chemistry Chemical Physics | 2012
61ba9c913961c0f52fc510fe | metastable hydride CaBeH8 | 577434887 | metastable hydride | CaBeH8 |  |  | Hydrides, Alloys |  |  |  | 300 | K |  | 2.1E+11 | Pa | body | figure | 4dd48a46c5 | High pressure structures of â€œ111â€ type iron-based superconductors predicted from first-principles | 10.1039/c2cp42734f | Xinxin Zhang, Yanchao Wang, Yanming Ma | Royal Society of Chemistry (RSC) | Physical Chemistry Chemical Physics | 2012
61ba9c913961c0f52fc510ff | LaBeH8 | 1620729071 |  | LaBeH8 |  |  | Hydrides, Alloys |  |  |  | 191 | K |  | 50000000000 | Pa | body | paragraph | 4dd48a46c5 | High pressure structures of â€œ111â€ type iron-based superconductors predicted from first-principles | 10.1039/c2cp42734f | Xinxin Zhang, Yanchao Wang, Yanming Ma | Royal Society of Chemistry (RSC) | Physical Chemistry Chemical Physics | 2012
61ba9c9161d1c9d20fc51114 | Nb3Sn films | 1565873029 |  | Nb3Sn |  | films | Alloys |  |  |  | 17.93 | K |  |  |  | header | abstract | 1baeaab6ad | Structural and superconducting properties of Nb3Sn films grown by multilayer sequential magnetron sputtering | 10.1016/j.jallcom.2019.06.017 | Md Nizam Sayeed, Uttar Pudasaini, Charles E Reece, Grigory Eremeev, Hani E Elsayed-Ali | Elsevier BV | Journal of Alloys and Compounds | 2019
61ba9c922227d4ac07c510dc | SmO 0.5 F 0.5 BiS 2 (y = 1) | 653979981 |  | Sm1Bi1S2O0.5F0.5 |  |  | Chalcogenides, Oxides, Fluorides |  |  | y=1 | 2 | K |  |  |  | body | figure | c1868c9f7e | Synthesis and properties of SmO 0.5 F 0.5 BiS 2 and enhancement in T c in |  | Sm, Bis, Gohil Singh Thakur, Ganesan Kalai, Zeba Haque, Laxmi Chand Gupta, Saroj Lochan Samal, Sonachalam Arumugam, Ashok Kumar Ganguli, Cl, Cu, Ashok Kumar Ganguli, Ashok Kumar, Ganguli Director
61ba9c925ad933a7cac510ba | Sr 2 RuO 4 | 1416954174 |  | Sr2RuO4 |  |  | Oxides |  |  |  | 1.5 | K | re- sistivity |  |  | body | paragraph | dad7440dee | Heat-capacity measurements under uniaxial pressure using a piezo-driven device |  | Y.-S Li, R Borth, C W Hicks, A P Mackenzie, M Nicklas |  |  | 2020
61ba9c928452d931a5c510e3 | Bi 2 Sr 2 CuO 6 (Bi-2201) | -1914348339 | Bi-2201 | Sr2Cu(BiO3)2 |  |  | Oxides, Cuprates |  |  |  | 13 | K |  |  |  | body | paragraph | 309d3d88b0 | 3D-melting features of the irreversibility line in overdoped Bi2Sr2CuO6 at ultra-low temperature and high magnetic field | 10.1016/s0921-4534(00)00920-5 | A Morello, A G M Jansen, R S Gonnelli, S I Vedeneev | Elsevier BV | Physica C: Superconductivity | 1999
61ba9c933af0453d0cc5113e | FeSe | 1504202410 |  | FeSe |  |  | Iron-chalcogenides, Chalcogenides |  |  |  | 8 | K |  |  |  | body | paragraph | 83085d6b41 | Specific-Heat Study of Superconducting and Normal States in FeSe1-xTex(0.6â‰¤xâ‰¤1) Single Crystals: Strong-Coupling Superconductivity, Strong Electron-Correlation, and Inhomogeneity | 10.1143/jpsj.81.054708 | Takashi Noji, Masato Imaizumi, Takumi Suzuki, Tadashi Adachi, Masatsune Kato, Yoji Koike | Physical Society of Japan | Journal of the Physical Society of Japan | 2012
61ba9c930cb3d3a5e6c510c4 | bulk SrTiO 3 | -808029423 |  | SrTiO3 |  |  | Oxides |  |  |  | 0.3 | K |  |  |  | body | paragraph | f603a73c7b | Electrically controlled superconducting states at the heterointerfaceSrTiO3/LaAlO3 | 10.1103/physrevb.80.140509 | Keiji Yada, Seiichiro Onari, Yukio Tanaka, Jun-Ichiro Inoue | American Physical Society (APS) | Physical Review B | 2009
61ba9c936a35f302ddc5111b | Twin-free single crystals of underdoped YBa 2 Cu 4 O 8 | -298965863 |  | Ba2Y(CuO2)4 | Twin-free | single crystals | Oxides, Cuprates |  |  |  | 80 | K |  |  |  | body | paragraph | 69c8fcc99e | Dual Character of the Electronic Structure ofYBa2Cu4O8: The Conduction Bands ofCuO2Planes and CuO Chains | 10.1103/physrevlett.98.157002 | T Kondo, R Khasanov, J Karpinski, S M Kazakov, N D Zhigadlo, T Ohta, H M Fretwell, A D Palczewski, J D Koll, J Mesot, E Rotenberg, H Keller, A Kaminski | American Physical Society (APS) | Physical Review Letters | 2013
61ba9c936a35f302ddc5111c | Twin-free single crystals of underdoped YBa 2 Cu 4 O 8 |  |  | Ba2Y(CuO2)4 | underdoped | single crystals | Oxides, Cuprates |  |  |  | 80 | K |  |  |  | body | paragraph | 69c8fcc99e | Dual Character of the Electronic Structure ofYBa2Cu4O8: The Conduction Bands ofCuO2Planes and CuO Chains | 10.1103/physrevlett.98.157002 | T Kondo, R Khasanov, J Karpinski, S M Kazakov, N D Zhigadlo, T Ohta, H M Fretwell, A D Palczewski, J D Koll, J Mesot, E Rotenberg, H Keller, A Kaminski | American Physical Society (APS) | Physical Review Letters | 2013
61ba9c94720b8b3d36c510e0 | slightly overdoped Bi2212 | -511679301 | Bi2212 | Bi | slightly overdoped | [5 empty] | 85 | K |  |  |  | body | paragraph | 3bcc4e48dc | Non-conservation of density of states in Bi 2 Sr 2 CaCu 2 O y : Coexistence of pseudogap and superconducting gap | 10.1209/epl/i2002-00456-2 | Anjan K Gupta, K-W Ng | IOP Publishing | Europhysics Letters (EPL) | 2002
61ba9c94720b8b3d36c510e1 | under- doped Bi2212 | 667459251 | Bi2212 | Bi | under- doped | [5 empty] | 68 | K |  |  |  | body | paragraph | 3bcc4e48dc | Non-conservation of density of states in Bi 2 Sr 2 CaCu 2 O y : Coexistence of pseudogap and superconducting gap | 10.1209/epl/i2002-00456-2 | Anjan K Gupta, K-W Ng | IOP Publishing | Europhysics Letters (EPL) | 2002
61ba9c94720b8b3d36c510e2 | underdoped Bi2212 | 736850941 | Bi2212 | Bi | underdoped | [5 empty] | 65 | K |  |  |  | body | paragraph | 3bcc4e48dc | Non-conservation of density of states in Bi 2 Sr 2 CaCu 2 O y : Coexistence of pseudogap and superconducting gap | 10.1209/epl/i2002-00456-2 | Anjan K Gupta, K-W Ng | IOP Publishing | Europhysics Letters (EPL) | 2002
61ba9c94720b8b3d36c510e3 | slightly overdoped Bi2212 | -632987575 | Bi2212 | Bi | slightly overdoped | [5 empty] | 85 | K |  |  |  | body | paragraph | 3bcc4e48dc | Non-conservation of density of states in Bi 2 Sr 2 CaCu 2 O y : Coexistence of pseudogap and superconducting gap | 10.1209/epl/i2002-00456-2 | Anjan K Gupta, K-W Ng | IOP Publishing | Europhysics Letters (EPL) | 2002
61ba9c94720b8b3d36c510e4 | under- doped Bi2212 | 657829557 | Bi2212 | Bi | under- doped | [5 empty] | 68 | K |  |  |  | body | paragraph | 3bcc4e48dc | Non-conservation of density of states in Bi 2 Sr 2 CaCu 2 O y : Coexistence of pseudogap and superconducting gap | 10.1209/epl/i2002-00456-2 | Anjan K Gupta, K-W Ng | IOP Publishing | Europhysics Letters (EPL) | 2002
61ba9c942227d4ac07c510df | CeCo(In0.990Hg0.010)5 | -603194688 |  | Ce1In4.95Co1Hg0.05 |  |  | Alloys |  |  |  | 3.4 | K |  |  |  | header | abstract | 30bb8dae05 | From Ising Resonant Fluctuations to Static Uniaxial Order in Antiferromagnetic and Weakly Superconducting CeCo(In1âˆ’xHgx)5(x=0.01) | 10.1103/physrevlett.121.037003 | C Stock, J A Rodriguez-Rivera, K Schmalzl, F Demmel, D K Singh, F Ronning, J D Thompson, E D Bauer | American Physical Society (APS) | Physical Review Letters | 2018
61ba9c942227d4ac07c510e0 | CeCoIn 5 | -700978881 |  | CeIn5Co |  |  | Alloys |  |  |  | 2.3 | K |  |  |  | body | figure | 30bb8dae05 | From Ising Resonant Fluctuations to Static Uniaxial Order in Antiferromagnetic and Weakly Superconducting CeCo(In1âˆ’xHgx)5(x=0.01) | 10.1103/physrevlett.121.037003 | C Stock, J A Rodriguez-Rivera, K Schmalzl, F Demmel, D K Singh, F Ronning, J D Thompson, E D Bauer | American Physical Society (APS) | Physical Review Letters | 2018
61ba9c942227d4ac07c510e1 | CoCoIn5 | 1359969971 |  | In5Co2 |  |  | Alloys |  |  |  | 3.4 | K |  |  |  | header | abstract | 30bb8dae05 | From Ising Resonant Fluctuations to Static Uniaxial Order in Antiferromagnetic and Weakly Superconducting CeCo(In1âˆ’xHgx)5(x=0.01) | 10.1103/physrevlett.121.037003 | C Stock, J A Rodriguez-Rivera, K Schmalzl, F Demmel, D K Singh, F Ronning, J D Thompson, E D Bauer | American Physical Society (APS) | Physical Review Letters | 2018
61ba9c942227d4ac07c510e2 | CoCoIn5 | 1359969971 |  | In5Co2 |  |  | Alloys |  |  |  | 1.4 | K |  |  |  | header | abstract | 30bb8dae05 | From Ising Resonant Fluctuations to Static Uniaxial Order in Antiferromagnetic and Weakly Superconducting CeCo(In1âˆ’xHgx)5(x=0.01) | 10.1103/physrevlett.121.037003 | C Stock, J A Rodriguez-Rivera, K Schmalzl, F Demmel, D K Singh, F Ronning, J D Thompson, E D Bauer | American Physical Society (APS) | Physical Review Letters | 2018
61ba9c942227d4ac07c510e3 | Hg doping of 1.3 % | 1736008519 |  | Hg |  |  | Alloys |  |  |  | 1.4 | K |  |  |  | body | paragraph | 30bb8dae05 | From Ising Resonant Fluctuations to Static Uniaxial Order in Antiferromagnetic and Weakly Superconducting CeCo(In1âˆ’xHgx)5(x=0.01) | 10.1103/physrevlett.121.037003 | C Stock, J A Rodriguez-Rivera, K Schmalzl, F Demmel, D K Singh, F Ronning, J D Thompson, E D Bauer | American Physical Society (APS) | Physical Review Letters | 2018
61ba9c942227d4ac07c510e4 | CeIrIn 5 | 863792242 |  | CeIn5Ir |  |  | Alloys |  |  |  | 0.4 | K |  |  |  | body | figure | 30bb8dae05 | From Ising Resonant Fluctuations to Static Uniaxial Order in Antiferromagnetic and Weakly Superconducting CeCo(In1âˆ’xHgx)5(x=0.01) | 10.1103/physrevlett.121.037003 | C Stock, J A Rodriguez-Rivera, K Schmalzl, F Demmel, D K Singh, F Ronning, J D Thompson, E D Bauer | American Physical Society (APS) | Physical Review Letters | 2018
61ba9c94a013f06956c51113 | BaFe 1.9 Ni 0.1 As 2 | -591583455 |  | Ba1Fe1.9Ni0.1As2 |  |  | Iron-pnictides, Pnictides |  |  |  | 20 | K |  |  |  | body | paragraph | fdfb745b0d | Nature of magnetic excitations in superconducting BaFe1.9Ni0.1As2 | 10.1038/nphys2268 | Mengshu Liu, Leland W Harriger, Huiqian Luo, Meng Wang, R A Ewings, T Guidi, Hyowon Park, Kristjan Haule, Gabriel Kotliar, S M Hayden, Pengcheng Dai | Springer Science and Business Media LLC | Nature Physics | 2012
61ba9c94a013f06956c51114 | optimally doped BaFe 1.9 Ni 0.1 As 2 | -1466134438 |  | Ba1Fe1.9Ni0.1As2 | optimally doped |  | Iron-pnictides, Pnictides |  |  |  | 20 | K |  |  |  | body | paragraph | fdfb745b0d | Nature of magnetic excitations in superconducting BaFe1.9Ni0.1As2 | 10.1038/nphys2268 | Mengshu Liu, Leland W Harriger, Huiqian Luo, Meng Wang, R A Ewings, T Guidi, Hyowon Park, Kristjan Haule, Gabriel Kotliar, S M Hayden, Pengcheng Dai | Springer Science and Business Media LLC | Nature Physics | 2012
61ba9c95e720aae5f4c51113 | MgB 2 | 1355794026 |  | MgB2 |  |  | Alloys, Borides |  |  |  | 39 | K |  |  |  | body | paragraph | 70e7d74268 | Nanodomain structure and function of high-temperature superconductors | 10.1080/13642810108216540 | J C Phillips, J Jung | Informa UK Limited | Philosophical Magazine B | 2001
61ba9c9585fc223534c510bd | Fe 1.01 Se | -884131244 |  | Fe1.01Se1 |  |  | Iron-chalcogenides, Chalcogenides |  |  |  | 8.5 | K |  |  |  | body | paragraph | cd9152f9a1 | Tetragonal-to-Orthorhombic Structural Phase Transition at 90 K in the SuperconductorFe1.01Se | 10.1103/physrevlett.103.057002 | T M Mcqueen, A J Williams, P W Stephens, J Tao, Y Zhu, V Ksenofontov, F Casper, C Felser, R J Cava | American Physical Society (APS) | Physical Review Letters | 2009
61ba9c9585fc223534c510be | Fe 1.03 Se | -488343384 |  | Fe1.03Se1 |  |  | Iron-chalcogenides, Chalcogenides |  |  |  | 0.5 | K |  |  |  | body | paragraph | cd9152f9a1 | Tetragonal-to-Orthorhombic Structural Phase Transition at 90 K in the SuperconductorFe1.01Se | 10.1103/physrevlett.103.057002 | T M Mcqueen, A J Williams, P W Stephens, J Tao, Y Zhu, V Ksenofontov, F Casper, C Felser, R J Cava | American Physical Society (APS) | Physical Review Letters | 2009
61ba9c956a35f302ddc5111d | YBa 2 Cu 3 O 6.99 | 1014831446 |  | Ba2Y1Cu3O6.99 |  |  | Oxides, Cuprates |  |  |  | 90 | K |  |  |  | body | paragraph | 25aa668cb0 | Low-temperature thermal conductivity of high-purityYBa2Cu3O6.99in the vortex state: Analysis with arbitrary impurity scattering strength | 10.1103/physrevb.68.174513 | Wonkee Kim, F Marsiglio, J P Carbotte | American Physical Society (APS) | Physical Review B | 2003
61ba9c9561d1c9d20fc51117 | Nb | -413111605 |  | Nb |  |  | Alloys |  |  |  | 7.5 | K |  |  |  | body | paragraph | 8de7069259 | Dynamical I-V Characteristics of SNS Junctions |  | Kevin Spahr, Jonathan Graveline, Christian Lupien, Marco Aprili, Bertrand Reulet |  |  | 2020
61ba9c952b9a12e3d2c51118 | labeled BI82B | -1350947453 |  | BI41 |  |  | Alloys, Borides |  |  |  | 82 | K |  |  |  | body | paragraph | dcb4a087ee | Characteristics of oxygen isotope substitutions in the quasiparticle spectrum of Bi 2 Sr 2 CaCu 2 O 8+Î´ | 10.1209/0295-5075/86/67003 | E Schachinger, J P Carbotte, T Timusk | IOP Publishing | EPL (Europhysics Letters) | 2013
61ba9c962c886f0fe6c510f4 | Bi2212 | -1504728960 | Bi2212 | Bi | [6 empty] | 65 | K |  |  |  | body | figure | f324e11237 | Material and Doping Dependence of the Nodal and Antinodal Dispersion Renormalizations in Single- and Multilayer Cuprates | 10.1155/2010/968304 | S Johnston, W S Lee, Y Chen, E A Nowadnick, B Moritz, Z-X Shen, T P Devereaux | Hindawi Limited | Advances in Condensed Matter Physics | 2013
61ba9c962c886f0fe6c510f8 | optimally doped Bi2212 crystal | 1947100709 | Bi2212 | Bi | optimally doped | crystal |  |  |  |  | 65 | K |  |  |  | body | figure | f324e11237 | Material and Doping Dependence of the Nodal and Antinodal Dispersion Renormalizations in Single- and Multilayer Cuprates | 10.1155/2010/968304 | S Johnston, W S Lee, Y Chen, E A Nowadnick, B Moritz, Z-X Shen, T P Devereaux | Hindawi Limited | Advances in Condensed Matter Physics | 2013
61ba9c962c886f0fe6c510f9 | optimally doped Bi2212 crystal | 1947100709 | Bi2212 | Bi | optimally doped | crystal |  |  |  |  | 88 | K |  |  |  | body | figure | f324e11237 | Material and Doping Dependence of the Nodal and Antinodal Dispersion Renormalizations in Single- and Multilayer Cuprates | 10.1155/2010/968304 | S Johnston, W S Lee, Y Chen, E A Nowadnick, B Moritz, Z-X Shen, T P Devereaux | Hindawi Limited | Advances in Condensed Matter Physics | 2013
61ba9c962c886f0fe6c510fa | As-grown Tl2212 | 1818532594 | As-grown Tl2212 | Tl | [6 empty] | 107 | K |  |  |  | body | paragraph | f324e11237 | Material and Doping Dependence of the Nodal and Antinodal Dispersion Renormalizations in Single- and Multilayer Cuprates | 10.1155/2010/968304 | S Johnston, W S Lee, Y Chen, E A Nowadnick, B Moritz, Z-X Shen, T P Devereaux | Hindawi Limited | Advances in Condensed Matter Physics | 2013
61ba9c9649d0b378c6c510e7 | ZrGeTe4 | 582953304 |  | ZrGeTe4 |  |  | Chalcogenides |  |  |  | 6.6 | K |  | 60000000000 | Pa | body | paragraph | bcb148e4e5 | Study of the Pressure-Induced Second Superconducting Phase of (NH3)yCs0.4FeSe with Double-Dome Superconductivity | 10.7566/jpsj.88.074704 | Yoshiya Yamamoto, Hitoshi Yamaoka, Seiichiro Onari, Masahiro Yoshida, Naohisa Hirao, Saori Kawaguchi, Yasuo Oishi, Xiao Miao, Yoshihiro Kubozono, Jung-Fu Lin, Nozomu Hiraoka, Hirofumi Ishii, Yen-Fa Liao, Ku-Ding Tsuei, Junâ€™ichiro Mizuki | Physical Society of Japan | Journal of the Physical Society of Japan | 2019
61ba9c9649d0b378c6c510e8 | TiGeTe6 single crystal | 2010395382 |  | TiGeTe6 |  | single crystal | Chalcogenides |  |  |  | 8.1 | K |  | 71000000000 | Pa | header | abstract | bcb148e4e5 | Study of the Pressure-Induced Second Superconducting Phase of (NH3)yCs0.4FeSe with Double-Dome Superconductivity | 10.7566/jpsj.88.074704 | Yoshiya Yamamoto, Hitoshi Yamaoka, Seiichiro Onari, Masahiro Yoshida, Naohisa Hirao, Saori Kawaguchi, Yasuo Oishi, Xiao Miao, Yoshihiro Kubozono, Jung-Fu Lin, Nozomu Hiraoka, Hirofumi Ishii, Yen-Fa Liao, Ku-Ding Tsuei, Junâ€™ichiro Mizuki | Physical Society of Japan | Journal of the Physical Society of Japan | 2019
61ba9c9649d0b378c6c510e9 | TiGeTe6 | -472256127 |  | TiGeTe6 |  |  | Chalcogenides |  |  |  | 3 | K |  | 10-22 GPa |  | body | figure | bcb148e4e5 | Study of the Pressure-Induced Second Superconducting Phase of (NH3)yCs0.4FeSe with Double-Dome Superconductivity | 10.7566/jpsj.88.074704 | Yoshiya Yamamoto, Hitoshi Yamaoka, Seiichiro Onari, Masahiro Yoshida, Naohisa Hirao, Saori Kawaguchi, Yasuo Oishi, Xiao Miao, Yoshihiro Kubozono, Jung-Fu Lin, Nozomu Hiraoka, Hirofumi Ishii, Yen-Fa Liao, Ku-Ding Tsuei, Junâ€™ichiro Mizuki | Physical Society of Japan | Journal of the Physical Society of Japan | 2019
61ba9c9649d0b378c6c510ea | HfGeTe4 | -351137893 |  | HfGeTe4 |  |  | Chalcogenides |  |  |  | 6.5 | K |  | 57000000000 | Pa | body | paragraph | bcb148e4e5 | Study of the Pressure-Induced Second Superconducting Phase of (NH3)yCs0.4FeSe with Double-Dome Superconductivity | 10.7566/jpsj.88.074704 | Yoshiya Yamamoto, Hitoshi Yamaoka, Seiichiro Onari, Masahiro Yoshida, Naohisa Hirao, Saori Kawaguchi, Yasuo Oishi, Xiao Miao, Yoshihiro Kubozono, Jung-Fu Lin, Nozomu Hiraoka, Hirofumi Ishii, Yen-Fa Liao, Ku-Ding Tsuei, Junâ€™ichiro Mizuki | Physical Society of Japan | Journal of the Physical Society of Japan | 2019
61ba9c9685fc223534c510c0 | magnesium diboride | -441891153 | magnesium diboride | MgB2 | [6 empty] | 39 | K |  |  |  | body | paragraph | b87b798262 | Structure and superconductivity of Mg(B 1- x C x ) 2 compounds | 10.1088/1009-1963/10/4/314 | Zhang Shao-Ying, Zhang Jian, Zhao Tong-Yun, Rong Chuan-Bing, Shen Bao-Gen, Cheng Zhao-Hua | IOP Publishing | Chinese Physics | 2001
61ba9c9685fc223534c510c1 | MgB 2 | 1394297336 |  | MgB2 |  |  | Alloys, Borides |  |  |  | 39 | K |  |  |  | body | paragraph | b87b798262 | Structure and superconductivity of Mg(B 1- x C x ) 2 compounds | 10.1088/1009-1963/10/4/314 | Zhang Shao-Ying, Zhang Jian, Zhao Tong-Yun, Rong Chuan-Bing, Shen Bao-Gen, Cheng Zhao-Hua | IOP Publishing | Chinese Physics | 2001
61ba9c97a5c5381c2ec51157 | CeFeAsO 0.89 F 0.11 | -389821693 |  | Ce1Fe1As1O0.89F0.11 |  |  | Iron-pnictides, Pnictides, Oxides, Fluorides |  |  |  | 38 | K |  |  |  | body | paragraph | afb2490efe | Itinerant electrons, local moments, and magnetic correlations in the pnictide superconductors CeFeAsO1âˆ’xFxand Sr(Fe1âˆ’xCox)2As2 | 10.1103/physrevb.85.220503 | Paolo Vilmercati, Alexei Fedorov, Federica Bondino, Francesco Offi, Giancarlo Panaccione, Paolo Lacovig, Laura Simonelli, Michael A Mcguire, Athena S M Sefat, David Mandrus, Brian C Sales, Takeshi Egami, Wei Ku, Norman Mannella | American Physical Society (APS) | Physical Review B | 2012
61ba9c970a416aa3d9c510da | FeSe | 1415620192 |  | FeSe |  |  | Iron-chalcogenides, Chalcogenides |  |  |  | 8 | K |  |  |  | body | paragraph | 5a53b64cb5 | Spectromicroscopy of electronic phase separation in KxFe2âˆ’ySe2 superconductor | 10.1038/srep05592 | M Bendele, A Barinov, B Joseph, D Innocenti, A Iadecola, A Bianconi, H Takeya, Y Mizuguchi, Y Takano, T Noji, T Hatakeda, Y Koike, M Horio, A Fujimori, D Ootsuki, T Mizokawa, N L Saini | Springer Science and Business Media LLC | Scientific Reports | 2014
61ba9c9785b12ae79ac510fb | MgB 2 | 1340392702 |  | MgB2 |  |  | Alloys, Borides |  |  |  | 35 | K |  |  |  | body | paragraph | 35c3d8062c | Persistent Supercurrent Atom Chip | 10.1103/physrevlett.98.260407 | T Mukai, C Hufnagel, A Kasper, T Meno, A Tsukada, K Semba, F Shimizu | American Physical Society (APS) | Physical Review Letters | 2008
61ba9c972c886f0fe6c510fd | undoped Fe 5 GeTe 2 | 562741888 |  | Fe5GeTe2 | undoped |  | Iron-chalcogenides, Chalcogenides |  |  |  | 276 | K | magnetization |  |  | body | figure | 2432be90e4 | Tunable magnetic properties of double perovskite La 2 Fe 2-x Co x O 6 | 10.1016/j.physb.2018.04.018 | Weihua Wang, Wuwei Feng, Jiangyan Yuan, Ning Pang, Xiaoxue Zhao, Meiyun Li, Zhidi Bao, Kun Zhu, Dorj Odkhuu | Elsevier BV | Physica B: Condensed Matter | 2020
61ba9c980cb3d3a5e6c510c7 | MgB 2 | 1661933654 |  | MgB2 |  |  | Alloys, Borides |  |  |  | 40 | K |  |  |  | body | paragraph | 4ad58a51f1 | Viewpoint: the road to room-temperature conventional superconductivity | 10.1088/1361-648x/ab0db2 | Lilia Boeri, Giovanni B Bachelet | IOP Publishing | Journal of Physics: Condensed Matter | 2019
61ba9c980cb3d3a5e6c510c8 | SH 3 | -1098671887 |  | H3S |  |  | Hydrides, Chalcogenides |  |  |  | 203 | K |  |  |  | body | paragraph | 4ad58a51f1 | Viewpoint: the road to room-temperature conventional superconductivity | 10.1088/1361-648x/ab0db2 | Lilia Boeri, Giovanni B Bachelet | IOP Publishing | Journal of Physics: Condensed Matter | 2019
61ba9c980cb3d3a5e6c510c9 | LaH 10 | 1532251825 |  | LaH10 |  |  | Hydrides, Alloys |  |  |  | 265 | K |  |  |  | body | paragraph | 4ad58a51f1 | Viewpoint: the road to room-temperature conventional superconductivity | 10.1088/1361-648x/ab0db2 | Lilia Boeri, Giovanni B Bachelet | IOP Publishing | Journal of Physics: Condensed Matter | 2019
61ba9c980cb3d3a5e6c510ca | MgB 2 | 1737004212 |  | MgB2 |  |  | Alloys, Borides |  |  |  | 39 | K |  |  |  | body | paragraph | 4ad58a51f1 | Viewpoint: the road to room-temperature conventional superconductivity | 10.1088/1361-648x/ab0db2 | Lilia Boeri, Giovanni B Bachelet | IOP Publishing | Journal of Physics: Condensed Matter | 2019
61ba9c980cb3d3a5e6c510cd | MgB2 | 208866104 |  | MgB2 |  |  | Alloys, Borides |  |  |  | 25 | K |  |  |  | header | abstract | 4ad58a51f1 | Viewpoint: the road to room-temperature conventional superconductivity | 10.1088/1361-648x/ab0db2 | Lilia Boeri, Giovanni B Bachelet | IOP Publishing | Journal of Physics: Condensed Matter | 2019
61ba9c980cb3d3a5e6c510cf | hole-doped LiBC | -1346636747 |  | LiBC | hole-doped |  | Carbides, Borides |  |  |  | 100 | K |  |  |  | body | paragraph | 4ad58a51f1 | Viewpoint: the road to room-temperature conventional superconductivity | 10.1088/1361-648x/ab0db2 | Lilia Boeri, Giovanni B Bachelet | IOP Publishing | Journal of Physics: Condensed Matter | 2019
61ba9c980cb3d3a5e6c510d0 | sulfur | 1528740172 | sulfur | S | [6 empty] | 100 | K |  |  |  | body | paragraph | 4ad58a51f1 | Viewpoint: the road to room-temperature conventional superconductivity | 10.1088/1361-648x/ab0db2 | Lilia Boeri, Giovanni B Bachelet | IOP Publishing | Journal of Physics: Condensed Matter | 2019
61ba9c980cb3d3a5e6c510d1 | lanthanum hy- dride (LaH 10 | 1073150130 | lanthanum hy- dride | LaH10 |  |  | Hydrides, Alloys |  |  |  | 260 | K |  | 1.5E+11 | Pa | body | paragraph | 4ad58a51f1 | Viewpoint: the road to room-temperature conventional superconductivity | 10.1088/1361-648x/ab0db2 | Lilia Boeri, Giovanni B Bachelet | IOP Publishing | Journal of Physics: Condensed Matter | 2019
61ba9c98c0bff55f4cc51124 | Y124 | -138708166 | Y124 | Y | [6 empty] | 80 | K |  |  |  | body | paragraph | f923b4006e | Absence of Residual Quasiparticle Conductivity in the Underdoped CuprateYBa2Cu4O8 | 10.1103/physrevlett.85.4140 | N E Hussey, S Nakamae, K Behnia, H Takagi, C Urano, S Adachi, S Tajima | American Physical Society (APS) | Physical Review Letters | 2000
61ba9c9885fc223534c510c3 | MgB 2 | 1475164832 |  | MgB2 |  |  | Alloys, Borides |  |  |  | 39 | K |  |  |  | body | paragraph | 9f496a7bad | Dependence of the superconducting transition temperature of single and polycrystalline MgB2 on hydrostatic pressure | 10.1016/s0921-4534(02)02300-6 | S Deemyad, T Tomita, J J Hamlin, B R Beckett, J S Schilling, D G Hinks, J D Jorgensen, S Lee, S Tajima | Elsevier BV | Physica C: Superconductivity | 2002
61ba9c9885fc223534c510c4 | MgB 2 | 1665784688 |  | MgB2 |  |  | Alloys, Borides |  |  |  | 39.1 | K |  |  |  | body | paragraph | 9f496a7bad | Dependence of the superconducting transition temperature of single and polycrystalline MgB2 on hydrostatic pressure | 10.1016/s0921-4534(02)02300-6 | S Deemyad, T Tomita, J J Hamlin, B R Beckett, J S Schilling, D G Hinks, J D Jorgensen, S Lee, S Tajima | Elsevier BV | Physica C: Superconductivity | 2002
61ba9c9885fc223534c510c5 | MgB 2 | 1444359372 |  | MgB2 |  |  | Alloys, Borides |  |  |  | 39.1 | K |  | 32000000000 | Pa | body | paragraph | 9f496a7bad | Dependence of the superconducting transition temperature of single and polycrystalline MgB2 on hydrostatic pressure | 10.1016/s0921-4534(02)02300-6 | S Deemyad, T Tomita, J J Hamlin, B R Beckett, J S Schilling, D G Hinks, J D Jorgensen, S Lee, S Tajima | Elsevier BV | Physica C: Superconductivity | 2002
61ba9c9885fc223534c510c6 | MgB 2 | 1396231992 |  | MgB2 |  |  | Alloys, Borides |  |  |  | 39.1 | K |  |  |  | body | paragraph | 9f496a7bad | Dependence of the superconducting transition temperature of single and polycrystalline MgB2 on hydrostatic pressure | 10.1016/s0921-4534(02)02300-6 | S Deemyad, T Tomita, J J Hamlin, B R Beckett, J S Schilling, D G Hinks, J D Jorgensen, S Lee, S Tajima | Elsevier BV | Physica C: Superconductivity | 2002
61ba9c996a35f302ddc51121 | UD Bi 2201 with y = 0.7 | 332703861 | Bi 2201 | Bi | [5 empty] | y=0.7 | 12 | K |  |  |  | body | paragraph | b35cf2628e | Diamagnetism and Cooper pairing aboveTcin cuprates | 10.1103/physrevb.81.054510 | Lu Li, Yayu Wang, Seiki Komiya, Shimpei Ono, Yoichi Ando, G D Gu, N P Ong | American Physical Society (APS) | Physical Review B | 2009
61ba9c996a35f302ddc51122 | pure MgB 2 | -472232897 |  | MgB2 | pure |  | Alloys, Borides |  |  |  | 39 | K | magnetization |  |  | body | paragraph | b35cf2628e | Diamagnetism and Cooper pairing aboveTcin cuprates | 10.1103/physrevb.81.054510 | Lu Li, Yayu Wang, Seiki Komiya, Shimpei Ono, Yoichi Ando, G D Gu, N P Ong | American Physical Society (APS) | Physical Review B | 2009
61ba9c996a35f302ddc51125 | UD Bi 2212 | 1118287130 | UD Bi 2212 | Bi | [6 empty] | 50 | K | magnetization |  |  | body | paragraph | b35cf2628e | Diamagnetism and Cooper pairing aboveTcin cuprates | 10.1103/physrevb.81.054510 | Lu Li, Yayu Wang, Seiki Komiya, Shimpei Ono, Yoichi Ando, G D Gu, N P Ong | American Physical Society (APS) | Physical Review B | 2009
61ba9c996a35f302ddc51127 | single- layer UD Bi2201 (La content y = 0.7 | -373953762 | Bi2201 | Bi | [5 empty] | y=0.7 | 12 | K |  |  |  | body | figure | b35cf2628e | Diamagnetism and Cooper pairing aboveTcin cuprates | 10.1103/physrevb.81.054510 | Lu Li, Yayu Wang, Seiki Komiya, Shimpei Ono, Yoichi Ando, G D Gu, N P Ong | American Physical Society (APS) | Physical Review B | 2009
61ba9c996a35f302ddc51128 | UD Bi 2201 (La content y = 0.6 | 1349387751 | UD Bi 2201 | Bi | [5 empty] | y=0.6 | 18 | K |  |  |  | body | figure | b35cf2628e | Diamagnetism and Cooper pairing aboveTcin cuprates | 10.1103/physrevb.81.054510 | Lu Li, Yayu Wang, Seiki Komiya, Shimpei Ono, Yoichi Ando, G D Gu, N P Ong | American Physical Society (APS) | Physical Review B | 2009
61ba9c996a35f302ddc5112a | OV Bi 2201 (La content y = 0.2 | 615066881 | OV Bi 2201 | Bi | [5 empty] | y=0.2 | 20 | K |  |  |  | body | figure | b35cf2628e | Diamagnetism and Cooper pairing aboveTcin cuprates | 10.1103/physrevb.81.054510 | Lu Li, Yayu Wang, Seiki Komiya, Shimpei Ono, Yoichi Ando, G D Gu, N P Ong | American Physical Society (APS) | Physical Review B | 2009
61ba9c996a35f302ddc5112b | optimally-doped Bi 2201 (La content y = 0.44 | -2076627682 | Bi 2201 | Bi | optimally-doped |  |  |  |  | y=0.44 | 30 | K |  |  |  | body | figure | b35cf2628e | Diamagnetism and Cooper pairing aboveTcin cuprates | 10.1103/physrevb.81.054510 | Lu Li, Yayu Wang, Seiki Komiya, Shimpei Ono, Yoichi Ando, G D Gu, N P Ong | American Physical Society (APS) | Physical Review B | 2009
61ba9c996a35f302ddc5112d | OPT Bi 2212 | 1160316245 | OPT Bi 2212 | Bi | [6 empty] | 88 | K |  |  |  | body | paragraph | b35cf2628e | Diamagnetism and Cooper pairing aboveTcin cuprates | 10.1103/physrevb.81.054510 | Lu Li, Yayu Wang, Seiki Komiya, Shimpei Ono, Yoichi Ando, G D Gu, N P Ong | American Physical Society (APS) | Physical Review B | 2009
61ba9c996a35f302ddc5112e | pure MgB 2 | -481852749 |  | MgB2 | pure |  | Alloys, Borides |  |  |  | 39 | K |  |  |  | body | paragraph | b35cf2628e | Diamagnetism and Cooper pairing aboveTcin cuprates | 10.1103/physrevb.81.054510 | Lu Li, Yayu Wang, Seiki Komiya, Shimpei Ono, Yoichi Ando, G D Gu, N P Ong | American Physical Society (APS) | Physical Review B | 2009
61ba9c996a35f302ddc51130 | UD Bi 2201, with La content y = 0.7 | 939024193 | UD Bi 2201 | Bi | [5 empty] | y=0.7 | 12 | K | diamagnetic mag- netization |  |  | body | figure | b35cf2628e | Diamagnetism and Cooper pairing aboveTcin cuprates | 10.1103/physrevb.81.054510 | Lu Li, Yayu Wang, Seiki Komiya, Shimpei Ono, Yoichi Ando, G D Gu, N P Ong | American Physical Society (APS) | Physical Review B | 2009
61ba9c996a35f302ddc51135 | Sample Bi 2201 (La content y = 0.7 | 54348511 | Sample Bi 2201 | Bi | [5 empty] | y=0.7 | 12 | K |  |  |  | body | figure | b35cf2628e | Diamagnetism and Cooper pairing aboveTcin cuprates | 10.1103/physrevb.81.054510 | Lu Li, Yayu Wang, Seiki Komiya, Shimpei Ono, Yoichi Ando, G D Gu, N P Ong | American Physical Society (APS) | Physical Review B | 2009
61ba9c99ab9e3e9324c51118 | CaFe 2 As 2 | 171414961 |  | Ca(FeAs)2 |  |  | Iron-pnictides, Pnictides |  |  |  | 19 | K |  | 1500000000 | Pa | body | paragraph | 1629633dd5 | Critical properties of superconducting Ba 1-x K x Fe 2 As 2 |  | A Bharathi, Shilpam Sharma, S Paulraj, A T Satya, Y Hariharan, C S Sundar, As
61ba9c99720b8b3d36c510e7 | Ga-Mn- As | 59270502 | Ga-Mn- As | As | [6 empty] | 110 | K |  |  |  | body | paragraph | 067e1ae978 | Magneto-electronic transport theory in ferromagnets above the Curie temperature and in semiconductors |  | Andrew Das Arulsamy |  |  | 2013
61ba9c99720b8b3d36c510e8 | Ga 0.947 Mn 0.053 | 1550183233 |  | Mn0.053Ga0.947 |  |  | Alloys |  |  |  | 110 | K |  |  |  | body | paragraph | 067e1ae978 | Magneto-electronic transport theory in ferromagnets above the Curie temperature and in semiconductors |  | Andrew Das Arulsamy |  |  | 2013
61ba9c99720b8b3d36c510ea | Ga 0.957 Mn 0.043 As | -2094163144 |  | Mn0.043Ga0.957As1 |  |  | Pnictides |  |  |  | 70 | K |  |  |  | body | paragraph | 067e1ae978 | Magneto-electronic transport theory in ferromagnets above the Curie temperature and in semiconductors |  | Andrew Das Arulsamy |  |  | 2013
61ba9c99720b8b3d36c510eb | Ga 0.947 Mn 0.053 | 1555967517 |  | Mn0.053Ga0.947 |  |  | Alloys |  |  |  | 100 | K |  |  |  | body | paragraph | 067e1ae978 | Magneto-electronic transport theory in ferromagnets above the Curie temperature and in semiconductors |  | Andrew Das Arulsamy |  |  | 2013
61ba9c99720b8b3d36c510ec | Ga 0.94 Gd 0.06 N | 1613925068 |  | Gd0.06Ga0.94N1 |  |  | Nitrides |  |  |  | 300 | K |  |  |  | body | paragraph | 067e1ae978 | Magneto-electronic transport theory in ferromagnets above the Curie temperature and in semiconductors |  | Andrew Das Arulsamy |  |  | 2013
61ba9c9a3136e52869c5114a | FeSe | 1427170482 |  | FeSe |  |  | Iron-chalcogenides, Chalcogenides |  |  |  | 36 | K |  | 38000000000 | Pa | body | paragraph | 90606fae13 | Upper critical field, lower critical field and critical current density of FeTe0.60Se0.40single crystals | 10.1088/1367-2630/11/10/103046 | C S Yadav, P L Paulose | IOP Publishing | New Journal of Physics | 2009
61ba9c9a3af0453d0cc51147 | La1111 | -630356941 | La1111 | La | [6 empty] | 23 | K |  |  |  | body | figure | 17fb97f463 | Fast Spin Fluctuation Viewed by Muon Spin Relaxation in Optimally Doped and Overdoped Iron-Based Oxypnictide Superconductors LaFeAsO1-xFx | 10.1143/jpsj.80.024703 | Kazuki Ohishi, Yasuyuki Ishii, Kiichi Miyazawa, Hideto Fukazawa, Isao Watanabe, Yoh Kohori, Parasharam M. Shirage, Hijiri Kito, Akira Iyo, Hiroshi Eisaki | Physical Society of Japan | Journal of the Physical Society of Japan | 2010
61ba9c9a3af0453d0cc51149 | La1111- | -380709701 | La1111 | La | [6 empty] | 23 | K |  |  |  | body | figure | 17fb97f463 | Fast Spin Fluctuation Viewed by Muon Spin Relaxation in Optimally Doped and Overdoped Iron-Based Oxypnictide Superconductors LaFeAsO1-xFx | 10.1143/jpsj.80.024703 | Kazuki Ohishi, Yasuyuki Ishii, Kiichi Miyazawa, Hideto Fukazawa, Isao Watanabe, Yoh Kohori, Parasharam M. Shirage, Hijiri Kito, Akira Iyo, Hiroshi Eisaki | Physical Society of Japan | Journal of the Physical Society of Japan | 2010
61ba9c9ae4dc5fe1bac510d8 | MgB 2 | 1282637034 |  | MgB2 |  |  | Alloys, Borides |  |  |  | 20 | K |  |  |  | body | paragraph | f59d65d24a | The superconducting gap of in situ MgB2 thin films by microwave surface impedance measurements | 10.1063/1.1517181 | N Hakim, C Kusko, S Sridhar, A Soukiassian, X H Zeng, X X Xi | AIP Publishing | Applied Physics Letters | 2002
61ba9c9a783c1e8128c51202 | BaTi 2 Sb 2 O | 1341136484 |  | BaTi2Sb2O |  |  | Oxides |  |  |  | 1 | K |  |  |  | body | figure | 5a97027f9e | s-wave superconductivity in superconducting BaTi2Sb2O revealed by121/123Sb-NMR/nuclear quadrupole resonance measurements | 10.1103/physrevb.87.060510 | S Kitagawa, K Ishida, K Nakano, T Yajima, H Kageyama | American Physical Society (APS) | Physical Review B | 2013
61ba9c9ac0bff55f4cc51125 | FeSe | 1421394597 |  | FeSe |  |  | Iron-chalcogenides, Chalcogenides |  |  |  | 8 | K |  |  |  | body | paragraph | 719fc49fec | Coexistence of magnetism and superconductivity in separate layers of the iron-based superconductor Li1âˆ’xFex(OH)Fe1âˆ’ySe | 10.1103/physrevb.95.134419 | C V Topping, F K K Kirschner, S J Blundell, P J Baker, D N Woodruff, F Schild, H Sun, S J Clarke | American Physical Society (APS) | Physical Review B | 2017
61ba9c9ae4552e90a8c510ec | HgBa2CuO4 | -2078791814 |  | Ba2CuHgO4 |  |  | Oxides, Cuprates |  |  |  | 97 | K |  |  |  | body | paragraph | 1e009fa397 | Optical integral in the cuprates and the question of sum-rule violation | 10.1103/physrevb.76.220509 | M R Norman, A V Chubukov, E Van Heumen, A B Kuzmenko, D Van Der Marel | American Physical Society (APS) | Physical Review B | 2014
61ba9c9ae4552e90a8c510ed | Bi2Sr2CaCu2O8 | -1322223828 |  | Sr2CaCu2(BiO4)2 |  |  | Oxides, Cuprates |  |  |  | 88 | K |  |  |  | body | paragraph | 1e009fa397 | Optical integral in the cuprates and the question of sum-rule violation | 10.1103/physrevb.76.220509 | M R Norman, A V Chubukov, E Van Heumen, A B Kuzmenko, D Van Der Marel | American Physical Society (APS) | Physical Review B | 2014
61ba9c9a12cb23f3dfc5114c | Ba 0.6 K 0.4 Fe 2 As 2 | -181835052 |  | K0.4Ba0.6Fe2As2 |  |  | Iron-pnictides, Pnictides |  |  |  | 39 | K | specific heat |  |  | body | paragraph | ce2573f81c | Raman-Scattering Detection of Nearly Degenerate s-Wave and d-Wave Pairing Channels in Iron-Based Ba |  | As, Superconductors F Kretzschmar, B Muschler, T BÃ¶hm, A Baum, R Hackl, Hai-Hu Wen, V Tsurkan, J Deisenhofer, A Loidl |  |  | 2015
61ba9c9a12cb23f3dfc5114d | Rb 0.8 Fe 1.6 Se 2 | 956729883 |  | Rb0.8Fe1.6Se2 |  |  | Iron-chalcogenides, Chalcogenides |  |  |  | 32 | K |  |  |  | body | paragraph | ce2573f81c | Raman-Scattering Detection of Nearly Degenerate s-Wave and d-Wave Pairing Channels in Iron-Based Ba |  | As, Superconductors F Kretzschmar, B Muschler, T BÃ¶hm, A Baum, R Hackl, Hai-Hu Wen, V Tsurkan, J Deisenhofer, A Loidl |  |  | 2015
61ba9c9b0a416aa3d9c510dc | LuPtBi | -402183641 |  | LuBiPt |  |  | Alloys |  |  |  | 6 | K |  |  |  | body | paragraph | d6e11008bf | Unconventional superconductivity and surface pairing symmetry in half-Heusler compounds | 10.1103/physrevb.97.224507 | Qing-Ze Wang, Jiabin Yu, Chao-Xing Liu | American Physical Society (APS) | Physical Review B | 2018
61ba9c9b14d91e0862c51112 | LaOFeAs 1 | -323128337 |  | LaFeAsO |  |  | Iron-pnictides, Oxides, Pnictides |  |  |  | 26 | K |  |  |  | body | paragraph | 8979a06a11 | Spin-orbital frustrations and anomalous metallic state in iron-pnictide superconductors | 10.1103/physrevb.79.054504 | Frank KrÃ¼ger, Sanjeev Kumar, Jan Zaanen, Jeroen Van Den Brink | American Physical Society (APS) | Physical Review B | 2013
61ba9c9c85fc223534c510c8 | MgB 2 | 1386640260 |  | MgB2 |  |  | Alloys, Borides |  |  |  | 29 | K |  |  |  | body | figure | 0fd7ffc8ca | Multigap Superconductivity in Y2C3: A13C-NMR Study | 10.1143/jpsj.76.023704 | A Harada, S Akutagawa, Y Miyamichi, H Mukuda, Y Kitaoka, J Akimitsu | Physical Society of Japan | Journal of the Physical Society of Japan | 2006
61ba9c9c85fc223534c510c9 | Y 2 C 3 | -435012149 |  | Y2C3 |  |  | Carbides |  |  |  | 15.7 | K |  |  |  | body |  | 0fd7ffc8ca | Multigap Superconductivity in Y2C3: A13C-NMR Study | 10.1143/jpsj.76.023704 | A Harada, S Akutagawa, Y Miyamichi, H Mukuda, Y Kitaoka, J Akimitsu | Physical Society of Japan | Journal of the Physical Society of Japan | 2006
61ba9c9c85fc223534c510ca | Y 2 C 3 | -371467979 |  | Y2C3 |  |  | Carbides |  |  |  | 15.7 | K | nuclear-magnetic- resonance |  |  | body | paragraph | 0fd7ffc8ca | Multigap Superconductivity in Y2C3: A13C-NMR Study | 10.1143/jpsj.76.023704 | A Harada, S Akutagawa, Y Miyamichi, H Mukuda, Y Kitaoka, J Akimitsu | Physical Society of Japan | Journal of the Physical Society of Japan | 2006
61ba9c9c85fc223534c510cb | Y 2 C 3 | -298289897 |  | Y2C3 |  |  | Carbides |  |  |  | 12.2 | K | ac- susceptibility |  |  | body | paragraph | 0fd7ffc8ca | Multigap Superconductivity in Y2C3: A13C-NMR Study | 10.1143/jpsj.76.023704 | A Harada, S Akutagawa, Y Miyamichi, H Mukuda, Y Kitaoka, J Akimitsu | Physical Society of Japan | Journal of the Physical Society of Japan | 2006
61ba9c9c85fc223534c510cc | Y2C3 | 1071153613 |  | Y2C3 |  |  | Carbides |  |  |  | 15.7 | K |  |  |  | header | abstract | 0fd7ffc8ca | Multigap Superconductivity in Y2C3: A13C-NMR Study | 10.1143/jpsj.76.023704 | A Harada, S Akutagawa, Y Miyamichi, H Mukuda, Y Kitaoka, J Akimitsu | Physical Society of Japan | Journal of the Physical Society of Japan | 2006
61ba9c9c85fc223534c510cd | MgB 2 | 1492538774 |  | MgB2 |  |  | Alloys, Borides |  |  |  | 29 | K |  |  |  | body | paragraph | 0fd7ffc8ca | Multigap Superconductivity in Y2C3: A13C-NMR Study | 10.1143/jpsj.76.023704 | A Harada, S Akutagawa, Y Miyamichi, H Mukuda, Y Kitaoka, J Akimitsu | Physical Society of Japan | Journal of the Physical Society of Japan | 2006
61ba9c9c85fc223534c510ce | Y 2 C 3 | 148393491 |  | Y2C3 |  |  | Carbides |  |  |  | 6 | K | specific heat |  |  | body | paragraph | 0fd7ffc8ca | Multigap Superconductivity in Y2C3: A13C-NMR Study | 10.1143/jpsj.76.023704 | A Harada, S Akutagawa, Y Miyamichi, H Mukuda, Y Kitaoka, J Akimitsu | Physical Society of Japan | Journal of the Physical Society of Japan | 2006
61ba9c9c85fc223534c510cf | Y 2 C 3 | -450400819 |  | Y2C3 |  |  | Carbides |  |  |  | 12.2 | K |  |  |  | body | paragraph | 0fd7ffc8ca | Multigap Superconductivity in Y2C3: A13C-NMR Study | 10.1143/jpsj.76.023704 | A Harada, S Akutagawa, Y Miyamichi, H Mukuda, Y Kitaoka, J Akimitsu | Physical Society of Japan | Journal of the Physical Society of Japan | 2006
61ba9c9c85fc223534c510d0 | Y 2 C 3 | -446548379 |  | Y2C3 |  |  | Carbides |  |  |  | 12.2 | K |  |  |  | body |  | 0fd7ffc8ca | Multigap Superconductivity in Y2C3: A13C-NMR Study | 10.1143/jpsj.76.023704 | A Harada, S Akutagawa, Y Miyamichi, H Mukuda, Y Kitaoka, J Akimitsu | Physical Society of Japan | Journal of the Physical Society of Japan | 2006
61ba9c9c85fc223534c510d1 | MgB 2 | 1355794026 |  | MgB2 |  |  | Alloys, Borides |  |  |  | 40 | K |  |  |  | body | paragraph | 0fd7ffc8ca | Multigap Superconductivity in Y2C3: A13C-NMR Study | 10.1143/jpsj.76.023704 | A Harada, S Akutagawa, Y Miyamichi, H Mukuda, Y Kitaoka, J Akimitsu | Physical Society of Japan | Journal of the Physical Society of Japan | 2006
61ba9c9c85fc223534c510d2 | Y 2 C 3 | -456183697 |  | Y2C3 |  |  | Carbides |  |  |  | 18 | K |  | 5000000000 | Pa | body | paragraph | 0fd7ffc8ca | Multigap Superconductivity in Y2C3: A13C-NMR Study | 10.1143/jpsj.76.023704 | A Harada, S Akutagawa, Y Miyamichi, H Mukuda, Y Kitaoka, J Akimitsu | Physical Society of Japan | Journal of the Physical Society of Japan | 2006
61ba9c9cc2c99830dec51141 | UCoGe | 385519811 |  | UCoGe |  |  | Alloys |  |  |  | 3 | K | Magnetization |  |  | body | paragraph | 32225a302b | Unusual Upper Critical Field of the Ferromagnetic Superconductor UCoGe | 10.1103/physrevlett.100.077002 | N T Huy, D E De Nijs, Y K Huang, A De Visser | American Physical Society (APS) | Physical Review Letters | 2013
61ba9c9cc2c99830dec51142 | UCoGe | 398999133 |  | UCoGe |  |  | Alloys |  |  |  | 2.8 | K | resistivity |  |  | body | paragraph | 32225a302b | Unusual Upper Critical Field of the Ferromagnetic Superconductor UCoGe | 10.1103/physrevlett.100.077002 | N T Huy, D E De Nijs, Y K Huang, A De Visser | American Physical Society (APS) | Physical Review Letters | 2013
61ba9c9c4217bb9076c5113f | 50 % hole-doped KFe 2 As 2 | 95933606 |  | K(FeAs)2 | 50 % hole |  | Iron-pnictides, Pnictides |  |  |  | 3.4 | K |  |  |  | body | paragraph | 2f63dfdb38 | Incommensurate Spin Fluctuations in Hole-Overdoped SuperconductorKFe2As2 | 10.1103/physrevlett.106.067003 | C H Lee, K Kihou, H Kawano-Furukawa, T Saito, A Iyo, H Eisaki, H Fukazawa, Y Kohori, K Suzuki, H Usui, K Kuroki, K Yamada | American Physical Society (APS) | Physical Review Letters | 2011
61ba9c9c6a35f302ddc51137 | MgB4 | 872066344 |  | MgB4 |  |  | Alloys, Borides |  |  |  | 38.5 | K |  |  |  | body | figure | 8ab34536e9 | Manufacturing process influence on superconducting properties of MgB2wires prepared using laboratory made boron | 10.1088/0953-2048/28/6/065006 | Gianmarco Bovone, Davide Matera, Cristina Bernini, Emanuele Magi, Maurizio Vignolo | IOP Publishing | Superconductor Science and Technology | 2015
61ba9c9c3961c0f52fc51106 | Sn | -1121615426 |  | Sn |  |  | Alloys |  |  |  | 3.72 | K |  |  |  | body | paragraph | 16e31e3ae2 | ELECTRODYNAMICS OF SUPERCONDUCTORS EXPOSED TO HIGH FREQUENCY FIELDS |  | Ernst Helmut Brandt, Max-Planck-Institut FÃ¼r Metallforschung, Germany |  |  | 2010
61ba9c9c3961c0f52fc51107 | Pb | 25380723 |  | Pb |  |  | Alloys |  |  |  | 7.2 | K | resistivity |  |  | body | paragraph | 16e31e3ae2 | ELECTRODYNAMICS OF SUPERCONDUCTORS EXPOSED TO HIGH FREQUENCY FIELDS |  | Ernst Helmut Brandt, Max-Planck-Institut FÃ¼r Metallforschung, Germany |  |  | 2010
61ba9c9c3961c0f52fc51108 | Nb | -58823507 |  | Nb |  |  | Alloys |  |  |  | 7.2 | K |  |  |  | body | paragraph | 16e31e3ae2 | ELECTRODYNAMICS OF SUPERCONDUCTORS EXPOSED TO HIGH FREQUENCY FIELDS |  | Ernst Helmut Brandt, Max-Planck-Institut FÃ¼r Metallforschung, Germany |  |  | 2010
61ba9c9c61d1c9d20fc5111c | SrTiO 3 | -432477614 |  | SrTiO3 |  |  | Oxides |  |  |  | 125 | K |  |  |  | header | abstract | 9b6c725e6c | Encounters with Alex | 10.1007/978-3-319-52675-1_5 | Kristian Fossheim | Springer International Publishing |  | 2017
61ba9c9c20fc3eae4bc5114a | CaFeAsF | -1007396603 |  | CaFeAsF |  |  | Iron-pnictides, Pnictides, Fluorides |  |  |  | 22 | K |  |  |  | body | paragraph | 286e087b82 | Magnetic order in CaFe 1âˆ’x Co x AsF (x = 0, 0.06, 0.12) superconductor compounds |  | Y Xiao, Y Su, R Mittal, T Chatterji, T Hansen, C M N Kumar, S Matsuishi, H Hosono, Th Brueckel |  |  | 2013
61ba9c9c20fc3eae4bc5114b | Sr 0.8 La 0.2 FeAsF | -1467516913 |  | Sr0.8La0.2Fe1As1F1 |  |  | Iron-pnictides, Pnictides, Fluorides |  |  |  | 36 | K |  |  |  | body | paragraph | 286e087b82 | Magnetic order in CaFe 1âˆ’x Co x AsF (x = 0, 0.06, 0.12) superconductor compounds |  | Y Xiao, Y Su, R Mittal, T Chatterji, T Hansen, C M N Kumar, S Matsuishi, H Hosono, Th Brueckel |  |  | 2013
61ba9c9c20fc3eae4bc5114c | Sr 0.5 Sm 0.5 FeAsF | -1580342473 |  | Sr0.5Sm0.5Fe1As1F1 |  |  | Iron-pnictides, Pnictides, Fluorides |  |  |  | 56 | K |  |  |  | body | paragraph | 286e087b82 | Magnetic order in CaFe 1âˆ’x Co x AsF (x = 0, 0.06, 0.12) superconductor compounds |  | Y Xiao, Y Su, R Mittal, T Chatterji, T Hansen, C M N Kumar, S Matsuishi, H Hosono, Th Brueckel |  |  | 2013
61ba9c9cdc085aa023c510ce | NbB 2 | 1451097526 |  | NbB2 |  |  | Alloys, Borides |  |  |  | 3 | K |  |  |  | body | paragraph | 26ac8d5ea5 | Electronâ€“phonon interaction in NbB2: a comparison with MgB2 | 10.1016/s0038-1098(02)00819-0 | Prabhakar P Singh | Elsevier BV | Solid State Communications | 2008
61ba9c9cdc085aa023c510cf | MgB 2 | 1432827360 |  | MgB2 |  |  | Alloys, Borides |  |  |  | 39 | K |  |  |  | body | paragraph | 26ac8d5ea5 | Electronâ€“phonon interaction in NbB2: a comparison with MgB2 | 10.1016/s0038-1098(02)00819-0 | Prabhakar P Singh | Elsevier BV | Solid State Communications | 2008
61ba9c9cdc085aa023c510d0 | NbB 2 | 1576279330 |  | NbB2 |  |  | Alloys, Borides |  |  |  | 23 | K |  |  |  | body | paragraph | 26ac8d5ea5 | Electronâ€“phonon interaction in NbB2: a comparison with MgB2 | 10.1016/s0038-1098(02)00819-0 | Prabhakar P Singh | Elsevier BV | Solid State Communications | 2008
61ba9c9cdc085aa023c510d2 | MgB 2 | 1623426126 |  | MgB2 |  |  | Alloys, Borides |  |  |  | 22 | K |  |  |  | body | figure | 26ac8d5ea5 | Electronâ€“phonon interaction in NbB2: a comparison with MgB2 | 10.1016/s0038-1098(02)00819-0 | Prabhakar P Singh | Elsevier BV | Solid State Communications | 2008
61ba9c9cdc085aa023c510d4 | Boron-enriched NbB 2.5 | -2012225841 |  | Nb1B2.5 | Boron-enriched |  | Alloys, Borides |  |  |  | 6.4 | K |  |  |  | body | paragraph | 26ac8d5ea5 | Electronâ€“phonon interaction in NbB2: a comparison with MgB2 | 10.1016/s0038-1098(02)00819-0 | Prabhakar P Singh | Elsevier BV | Solid State Communications | 2008
61ba9c9cdc085aa023c510d5 | NbB 2 | 1481908610 |  | NbB2 |  |  | Alloys, Borides |  |  |  | 0.62 | K |  |  |  | body | paragraph | 26ac8d5ea5 | Electronâ€“phonon interaction in NbB2: a comparison with MgB2 | 10.1016/s0038-1098(02)00819-0 | Prabhakar P Singh | Elsevier BV | Solid State Communications | 2008
61ba9c9cdc085aa023c510d6 | MgB 2 | 1658084026 |  | MgB2 |  |  | Alloys, Borides |  |  |  | 22 | K |  |  |  | body | paragraph | 26ac8d5ea5 | Electronâ€“phonon interaction in NbB2: a comparison with MgB2 | 10.1016/s0038-1098(02)00819-0 | Prabhakar P Singh | Elsevier BV | Solid State Communications | 2008
61ba9c9cab9e3e9324c5111a | La 0.7 Ca 0.3 MnO 3 | -2062810570 |  | Ca0.3La0.7Mn1O3 |  |  | Oxides |  |  |  | 175 | K |  |  |  | body | figure | 878b0f2b52 | Giant anisotropic magnetostriction in Pr 0.5 Sr 0.5 MnO 3 |  | R Mahendiran, C Marquina, M R Ibarra, A Arulraj, C N R Rao, A Maignan, B Raveau |  |  | 2001
61ba9c9c5cc438644dc51119 | CeCoIn 5 | -700978881 |  | CeIn5Co |  |  | Alloys |  |  |  | 2.3 | K |  |  |  | body | paragraph | d47d815c43 | Magnetic-Field-induced Antiferromagnetism in Two-dimensional Hubbard Model: Analysis of CeRhIn5 | 10.1143/jpsj.74.271 | Keitaro Sakurazawa, Hiroshi Kontani, Tetsuro Saso | Physical Society of Japan | Journal of the Physical Society of Japan | 2013
61ba9c9c5cc438644dc5111a | CeRhIn 5 | -1271735489 |  | CeIn5Rh |  |  | Alloys |  |  |  | 2 | K |  | 1600000000 | Pa | body | paragraph | d47d815c43 | Magnetic-Field-induced Antiferromagnetism in Two-dimensional Hubbard Model: Analysis of CeRhIn5 | 10.1143/jpsj.74.271 | Keitaro Sakurazawa, Hiroshi Kontani, Tetsuro Saso | Physical Society of Japan | Journal of the Physical Society of Japan | 2013
61ba9c9c85b12ae79ac510fe | KFe 2 As 2 | 959130679 |  | K(FeAs)2 |  |  | Iron-pnictides, Pnictides |  |  |  | 3.5 | K |  |  |  | body | figure | 73df68203b | Normal-state charge dynamics in doped BaFe2As2: Roles of doping and necessary ingredients for superconductivity | 10.1038/srep05873 | M Nakajima, S Ishida, T Tanaka, K Kihou, Y Tomioka, T Saito, C H Lee, H Fukazawa, Y Kohori, T Kakeshita, A Iyo, T Ito, H Eisaki, S Uchida | Springer Science and Business Media LLC | Scientific Reports | 2013
61ba9c9c0a416aa3d9c510dd | FeSe | 1513812420 |  | FeSe |  |  | Iron-chalcogenides, Chalcogenides |  |  |  | 8 | K |  |  |  | header | abstract | d4e240fd04 | Superconductivity across Lifshitz transition and anomalous insulating state in surface Kâ€“dosed (Li0.8Fe0.2OH)FeSe | 10.1126/sciadv.1603238 | Mingqiang Ren, Yajun Yan, Xiaohai Niu, Ran Tao, Die Hu, Rui Peng, Binping Xie, Jun Zhao, Tong Zhang, Dong-Lai Feng | American Association for the Advancement of Science (AAAS) | Science Advances | 2017
61ba9c9c0a416aa3d9c510de | (Li0.8Fe0.2OH)FeSe | -517964209 |  | Li0.8Fe1.2H1Se1O1 |  |  | Hydrides, Iron-chalcogenides, Chalcogenides, Oxides |  |  |  | 40 | K |  |  |  | body | paragraph | d4e240fd04 | Superconductivity across Lifshitz transition and anomalous insulating state in surface Kâ€“dosed (Li0.8Fe0.2OH)FeSe | 10.1126/sciadv.1603238 | Mingqiang Ren, Yajun Yan, Xiaohai Niu, Ran Tao, Die Hu, Rui Peng, Binping Xie, Jun Zhao, Tong Zhang, Dong-Lai Feng | American Association for the Advancement of Science (AAAS) | Science Advances | 2017
61ba9c9c2a711de29cc51105 | MgCNi 3 | -1780892447 |  | MgNi3C |  |  | Carbides |  |  |  | 8 | K |  |  |  | body | paragraph | a4112ce80d | Superconducting properties of the atomically disordered MgB2 compound | 10.1134/1.1387530 | A E Karâ€™kin, V I Voronin, T V Dâ€™yachkova, N I Kadyrova, A P Tyutyunik, V G Zubkov, Yu. G Zainulin, M V Sadovskii, B N Goshchitskii | Pleiades Publishing Ltd | Journal of Experimental and Theoretical Physics Letters | 2013
61ba9c9d7ecf8b73e6c51112 | Cs 0.8 Fe 2 Se 2 | 655450052 |  | Cs0.8Fe2Se2 |  |  | Iron-chalcogenides, Chalcogenides |  |  |  | 30 | K | resistivity |  |  | body | figure | 869d492557 | Electronic structure near the band gap of heavily nitrogen doped GaAs and GaP | 10.1557/proc-692-h2.1.1 | Yong Zhang, B Fluegel, M Hanna, A Duda, A Mascarenhas | Cambridge University Press (CUP) | MRS Proceedings | 2010
61ba9c9d7ecf8b73e6c51113 | K 0.8 Fe 2 Se 2 | 396433772 |  | K0.8Fe2Se2 |  |  | Iron-chalcogenides, Chalcogenides |  |  |  | 31.7 | K |  |  |  | body | figure | 869d492557 | Electronic structure near the band gap of heavily nitrogen doped GaAs and GaP | 10.1557/proc-692-h2.1.1 | Yong Zhang, B Fluegel, M Hanna, A Duda, A Mascarenhas | Cambridge University Press (CUP) | MRS Proceedings | 2010
61ba9c9d7ecf8b73e6c51114 | AxFe2Se2 (A=K,Cs) | -191325159 |  | Ax(FeSe)2 |  |  | Iron-chalcogenides, Chalcogenides |  |  | A=K, Cs | 30 | K |  |  |  | header | abstract | 869d492557 | Electronic structure near the band gap of heavily nitrogen doped GaAs and GaP | 10.1557/proc-692-h2.1.1 | Yong Zhang, B Fluegel, M Hanna, A Duda, A Mascarenhas | Cambridge University Press (CUP) | MRS Proceedings | 2010
61ba9c9da013f06956c51119 | Eu 0.5 K 0.5 Fe 2 As 2 | -890081939 |  | K0.5Eu0.5Fe2As2 |  |  | Iron-pnictides, Pnictides |  |  |  | 33 | K |  |  |  | body | paragraph | 2d1d8a10bf | Physical properties of EuPd2As2single crystals | 10.1088/0953-8984/26/28/286002 | V K Anand, D C Johnston | IOP Publishing | Journal of Physics: Condensed Matter | 2014
61ba9c9f56f16aed29c51136 | NbN film | -121402811 |  | NbN |  | film | Nitrides |  |  |  | 10.7 | K | resistance |  |  | body | figure | c7f888ebbb | A scalable multi-photon coincidence detector based on superconducting nanowires | 10.1038/s41565-018-0160-9 | Di Zhu, Qing-Yuan Zhao, Hyeongrak Choi, Tsung-Ju Lu, Andrew E Dane, Dirk R Englund, Karl K Berggren | Springer Science and Business Media LLC | Nature Nanotechnology | 2017
61ba9c9f14d91e0862c51114 | Cd 2 Re 2 O 7 | 1671349648 |  | Cd2Re2O7 |  |  | Oxides |  |  |  | 1 | K |  |  |  | body | paragraph | 5ba98d7f21 | The effect of quasiparticle self-energy on Cd2Re2O7 superconductor | 10.1139/cjp-2015-0173 | F S Razavi, Y Rohanizadegan, M Hajialamdari, M Reedyk, R K Kremer, B MitroviÄ‡ | Canadian Science Publishing | Canadian Journal of Physics | 2014
61ba9c9f3af0453d0cc5114e | pure Nb 11 | 1655301611 |  | Nb | pure |  | Alloys |  |  |  | 6 | K |  |  |  | body | paragraph | 654c573e4e | Sub-micron normal-metal/insulator/superconductor tunnel junction thermometer and cooler using Nb | 10.1063/1.4751355 | M R Nevala, S Chaudhuri, J Halkosaari, J T Karvonen, I J Maasilta | AIP Publishing | Applied Physics Letters | 2012
61ba9c9fe4dc5fe1bac510e0 | RFeAsO | -248565429 |  | RFeAsO |  |  | Iron-pnictides, Oxides, Pnictides |  |  |  | 55 | K |  |  |  | body | paragraph | d14288e087 | Phase diagram and weak-link behavior in Nd-doped CaFe2As2 | 10.1088/1367-2630/16/11/113024 | Bo Gao, Xiaojiang Li, Qiucheng Ji, Gang Mu, Wei Li, Tao Hu, Ang Li, Xiaoming Xie | IOP Publishing | New Journal of Physics | 2014
61ba9ca07b1a7abb24c510e3 | SWCNTs | -123283715 |  | WCSNTs |  |  | Carbides, Nitrides, Chalcogenides |  |  |  | 15 | K |  |  |  | body | paragraph | c63e9b0087 | SUPERCONDUCTIVITY IN 4-ANGSTROM CARBON NANOTUBES | 10.1142/9789812791207_0008 | Zheng-Mao Sheng, Guoxiang Huang | WORLD SCIENTIFIC |  | 2001
61ba9ca161d1c9d20fc5111e | CeCoIn 5 | -342886147 |  | CeIn5Co |  |  | Alloys |  |  |  | 2.3 | K |  |  |  | body | paragraph | 738b8217bf | Superfluid response in heavy fermion superconductors | 10.1007/s11467-016-0625-y | Yin Zhong, Lan Zhang, Can Shao, Hong-Gang Luo | Springer Science and Business Media LLC | Frontiers of Physics | 2015
61ba9ca1720b8b3d36c510f0 | TaB 2 | 831039245 |  | TaB2 |  |  | Alloys, Borides |  |  |  | 9.5 | K |  |  |  | body | paragraph | 03ee7adcfc | Detailed electronic structure studies on superconductingMgB2and related compounds | 10.1103/physrevb.64.224509 | P Ravindran, P Vajeeston, R Vidya, A Kjekshus, H FjellvÃ¥g | American Physical Society (APS) | Physical Review B | 2001
61ba9ca1720b8b3d36c510f2 | MgB 2 | 1692739114 |  | MgB2 |  |  | Alloys, Borides |  |  |  | 13 | K |  |  |  | body | paragraph | 03ee7adcfc | Detailed electronic structure studies on superconductingMgB2and related compounds | 10.1103/physrevb.64.224509 | P Ravindran, P Vajeeston, R Vidya, A Kjekshus, H FjellvÃ¥g | American Physical Society (APS) | Physical Review B | 2001
61ba9ca1720b8b3d36c510f3 | YPd 2 B 2 C 23 | -1256258472 |  | YB2Pd2C23 |  |  | Carbides, Borides |  |  |  | 23 | K |  |  |  | body | paragraph | 03ee7adcfc | Detailed electronic structure studies on superconductingMgB2and related compounds | 10.1103/physrevb.64.224509 | P Ravindran, P Vajeeston, R Vidya, A Kjekshus, H FjellvÃ¥g | American Physical Society (APS) | Physical Review B | 2001
61ba9ca1720b8b3d36c510f4 | MgB 2 | 1361575498 |  | MgB2 |  |  | Alloys, Borides |  |  |  | 5 | K |  |  |  | body | paragraph | 03ee7adcfc | Detailed electronic structure studies on superconductingMgB2and related compounds | 10.1103/physrevb.64.224509 | P Ravindran, P Vajeeston, R Vidya, A Kjekshus, H FjellvÃ¥g | American Physical Society (APS) | Physical Review B | 2001
61ba9ca1720b8b3d36c510f5 | Y 2 C 2 I 2 | -773694423 |  | YCI |  |  | Carbides |  |  |  | 9.97 | K |  |  |  | body | paragraph | 03ee7adcfc | Detailed electronic structure studies on superconductingMgB2and related compounds | 10.1103/physrevb.64.224509 | P Ravindran, P Vajeeston, R Vidya, A Kjekshus, H FjellvÃ¥g | American Physical Society (APS) | Physical Review B | 2001
61ba9ca1720b8b3d36c510f8 | Na 0.29 HfNCl | 496496191 |  | Na0.29Hf1N1Cl1 |  |  | Nitrides |  |  |  | 25 | K |  |  |  | body | paragraph | 03ee7adcfc | Detailed electronic structure studies on superconductingMgB2and related compounds | 10.1103/physrevb.64.224509 | P Ravindran, P Vajeeston, R Vidya, A Kjekshus, H FjellvÃ¥g | American Physical Society (APS) | Physical Review B | 2001
61ba9ca285fc223534c510d8 | SmFeAsO 0.8 F 0.2 | -1509007684 |  | Sm1Fe1As1O0.8F0.2 |  |  | Iron-pnictides, Pnictides, Oxides, Fluorides |  |  |  | 40 | K |  |  |  | body | paragraph | f8ad410698 | Temperature-concentration phase diagram of (Ca 1âˆ’x La x ) 10 (Pt 3 As 8 )(Fe 2 As 2 ) 5 superconductors |  | N Ni, W E Straszheim, D J Williams, M A Tanatar, R Prozorov, E D Bauer, F Ronning, J D Thompson, R J Cava |  |  | 2012
61ba9ca285fc223534c510d9 | LaFeAsO 0.9 F 0.1 | 718751043 |  | La1Fe1As1O0.9F0.1 |  |  | Iron-pnictides, Pnictides, Oxides, Fluorides |  |  |  | 26 | K |  |  |  | body | paragraph | f8ad410698 | Temperature-concentration phase diagram of (Ca 1âˆ’x La x ) 10 (Pt 3 As 8 )(Fe 2 As 2 ) 5 superconductors |  | N Ni, W E Straszheim, D J Williams, M A Tanatar, R Prozorov, E D Bauer, F Ronning, J D Thompson, R J Cava |  |  | 2012
61ba9ca2c2c99830dec51145 | CeIn 3 | 1717203989 |  | CeIn3 |  |  | Alloys |  |  |  | 0.2 | K |  |  |  | body | paragraph | 033cdea42a | Theory on Superconductivity of CeIn3in Heavy Fermion System | 10.1143/jpsj.72.2449 | Hirono Fukazawa, Kosaku Yamada | Physical Society of Japan | Journal of the Physical Society of Japan | 2010
61ba9ca23961c0f52fc5110d | KV 3 Sb 5 | 1394372086 |  | KV3Sb5 |  |  | Alloys |  |  |  | 0.93 | K |  |  |  | body | paragraph | 409258f8b8 | Superconductivity and normal-state properties of kagome metal RbV 3 Sb 5 single crystals |  | Qiangwei Yin, Zhijun Tu, Chunsheng Gong, Yang Fu, Shaohua Yan, Hechang Lei |  |  | 2021
61ba9ca23961c0f52fc5110e | RbV 3 Sb 5 | 1735177618 |  | RbV3Sb5 |  |  | Alloys |  |  |  | 0.92 | K |  |  |  | body | paragraph | 409258f8b8 | Superconductivity and normal-state properties of kagome metal RbV 3 Sb 5 single crystals |  | Qiangwei Yin, Zhijun Tu, Chunsheng Gong, Yang Fu, Shaohua Yan, Hechang Lei |  |  | 2021
61ba9ca23961c0f52fc5110f | RbV3Sb5 single crystals | 1782049857 |  | RbV3Sb5 |  | single crystals | Alloys |  |  |  | 0.92 | K |  |  |  | header | abstract | 409258f8b8 | Superconductivity and normal-state properties of kagome metal RbV 3 Sb 5 single crystals |  | Qiangwei Yin, Zhijun Tu, Chunsheng Gong, Yang Fu, Shaohua Yan, Hechang Lei |  |  | 2021
61ba9ca23961c0f52fc51111 | CsV 3 Sb 5 | -1984956614 |  | CsV3Sb5 |  |  | Alloys |  |  |  | 2.5 | K |  |  |  | body | paragraph | 409258f8b8 | Superconductivity and normal-state properties of kagome metal RbV 3 Sb 5 single crystals |  | Qiangwei Yin, Zhijun Tu, Chunsheng Gong, Yang Fu, Shaohua Yan, Hechang Lei |  |  | 2021
61ba9ca23961c0f52fc51112 | RbV 3 Sb 5 single crystals | 1509054121 |  | RbV3Sb5 |  | single crystals | Alloys |  |  |  | 0.92 | K |  |  |  | body |  | 409258f8b8 | Superconductivity and normal-state properties of kagome metal RbV 3 Sb 5 single crystals |  | Qiangwei Yin, Zhijun Tu, Chunsheng Gong, Yang Fu, Shaohua Yan, Hechang Lei |  |  | 2021
61ba9ca37b1a7abb24c510e4 | optimally doped untwinned YBa 2 Cu 3 O 6.85 | 1245549378 |  | Ba2Y1Cu3O6.85 | optimally doped |  | Oxides, Cuprates |  |  |  | 92 | K |  |  |  | body | paragraph | 947c40da0a | THE AUTHOR ATTESTS THAT PERMISSION HAS BEEN OBTAINED FOR THE USE OF ANY COPYRIGHTED MATERIAL APPEARING IN THIS THESIS (OTHER THAN BRIEF EXCERPTS REQUIRING ONLY PROPER ACKNOWLEDGEMENT IN SCHOLARLY WRITING
61ba9ca37b1a7abb24c510e5 | Bi2212 | -1768518499 | Bi2212 | Bi | [6 empty] | 69 | K |  |  |  | body | paragraph | 947c40da0a | THE AUTHOR ATTESTS THAT PERMISSION HAS BEEN OBTAINED FOR THE USE OF ANY COPYRIGHTED MATERIAL APPEARING IN THIS THESIS (OTHER THAN BRIEF EXCERPTS REQUIRING ONLY PROPER ACKNOWLEDGEMENT IN SCHOLARLY WRITING
61ba9ca37b1a7abb24c510e6 | Bi2212 | -1508594054 | Bi2212 | Bi | [6 empty] | 77 | K |  |  |  | body | paragraph | 947c40da0a | THE AUTHOR ATTESTS THAT PERMISSION HAS BEEN OBTAINED FOR THE USE OF ANY COPYRIGHTED MATERIAL APPEARING IN THIS THESIS (OTHER THAN BRIEF EXCERPTS REQUIRING ONLY PROPER ACKNOWLEDGEMENT IN SCHOLARLY WRITING
61ba9ca37b1a7abb24c510e7 | Bi2212 | -1508594054 | Bi2212 | Bi | [6 empty] | 69 | K |  |  |  | body | paragraph | 947c40da0a | THE AUTHOR ATTESTS THAT PERMISSION HAS BEEN OBTAINED FOR THE USE OF ANY COPYRIGHTED MATERIAL APPEARING IN THIS THESIS (OTHER THAN BRIEF EXCERPTS REQUIRING ONLY PROPER ACKNOWLEDGEMENT IN SCHOLARLY WRITING
61ba9ca320fc3eae4bc5114f | CaIr2 | -256924166 |  | CaIr2 |  |  | Alloys |  |  |  | 5.8 | K |  |  |  | header | abstract | 39449aefaa | Characterization of the heavy metal pyrochlore lattice superconductor CaIr2 | 10.1088/0953-8984/27/18/185701 | Neel Haldolaarachchige, Quinn Gibson, Leslie M Schoop, Huixia Luo, R J Cava | IOP Publishing | Journal of Physics: Condensed Matter | 2015
61ba9ca3ab9e3e9324c5111d | K122 | 751543989 | K122 | K | [6 empty] | 4 | K |  |  |  | body | paragraph | 0421a52e67 | Single 20 meV boson mode inKFe2As2detected by point-contact spectroscopy | 10.1103/physrevb.90.094505 | Yu. G Naidyuk, O E Kvitnitskaya, N V Gamayunova, L Boeri, S Aswartham, S Wurmehl, B BÃ¼chner, D V Efremov, G Fuchs, S-L Drechsler | American Physical Society (APS) | Physical Review B | 2014
61ba9ca3ab9e3e9324c5111e | optimally doped 122 FeSC | 1097124127 | doped 122 FeSC | FeCS | optimally | [5 empty] | 40 | K |  |  |  | body | paragraph | 0421a52e67 | Single 20 meV boson mode inKFe2As2detected by point-contact spectroscopy | 10.1103/physrevb.90.094505 | Yu. G Naidyuk, O E Kvitnitskaya, N V Gamayunova, L Boeri, S Aswartham, S Wurmehl, B BÃ¼chner, D V Efremov, G Fuchs, S-L Drechsler | American Physical Society (APS) | Physical Review B | 2014
61ba9ca3ab9e3e9324c5111f | K122 | 801608874 | K122 | K | [6 empty] | 93 | K |  |  |  | body | paragraph | 0421a52e67 | Single 20 meV boson mode inKFe2As2detected by point-contact spectroscopy | 10.1103/physrevb.90.094505 | Yu. G Naidyuk, O E Kvitnitskaya, N V Gamayunova, L Boeri, S Aswartham, S Wurmehl, B BÃ¼chner, D V Efremov, G Fuchs, S-L Drechsler | American Physical Society (APS) | Physical Review B | 2014
61ba9ca3ab9e3e9324c51120 | KFe 2 As 2 (K122) | 162265267 | K122 | K(FeAs)2 |  |  | Iron-pnictides, Pnictides |  |  |  | 4 | K |  |  |  | body | paragraph | 0421a52e67 | Single 20 meV boson mode inKFe2As2detected by point-contact spectroscopy | 10.1103/physrevb.90.094505 | Yu. G Naidyuk, O E Kvitnitskaya, N V Gamayunova, L Boeri, S Aswartham, S Wurmehl, B BÃ¼chner, D V Efremov, G Fuchs, S-L Drechsler | American Physical Society (APS) | Physical Review B | 2014
61ba9ca3ab9e3e9324c51122 | K122 | 901714631 | K122 | K | [6 empty] | 4 | K |  |  |  | body | paragraph | 0421a52e67 | Single 20 meV boson mode inKFe2As2detected by point-contact spectroscopy | 10.1103/physrevb.90.094505 | Yu. G Naidyuk, O E Kvitnitskaya, N V Gamayunova, L Boeri, S Aswartham, S Wurmehl, B BÃ¼chner, D V Efremov, G Fuchs, S-L Drechsler | American Physical Society (APS) | Physical Review B | 2014
61ba9ca43136e52869c51150 | polycrystalline SmFeAsO 0.85 | 1492202502 |  | Sm1Fe1As1O0.85 |  | polycrystalline | Iron-pnictides, Oxides, Pnictides |  |  |  | 52 | K |  |  |  | header | abstract | 65ff44bcd2 | Scanning tunneling spectroscopy ofSmFeAsO0.85: Possible evidence ford-wave order-parameter symmetry | 10.1103/physrevb.78.092505 | Oded Millo, Itay Asulin, Ofer Yuli, Israel Felner, Zhi-An Ren, Xiao-Li Shen, Guang-Can Che, Zhong-Xian Zhao | American Physical Society (APS) | Physical Review B | 2008
61ba9ca4783c1e8128c51207 | ZrB 12 | 198431020 |  | ZrB12 |  |  | Alloys, Borides |  |  |  | 6 | K |  |  |  | body | paragraph | 00482d59e7 | Linear and nonlinear low-frequency electrodynamics of surface superconducting states in an yttrium hexaboride single crystal | 10.1103/physrevb.78.024522 | M I Tsindlekht, V M Genkin, G I Leviev, I Felner, O Yuli, I Asulin, O Millo, M A Belogolovskii, N Yu. Shitsevalova | American Physical Society (APS) | Physical Review B | 2013
61ba9ca4783c1e8128c51208 | YB 6 | 979252662 |  | YB6 |  |  | Alloys, Borides |  |  |  | 8.4 | K |  |  |  | body | paragraph | 00482d59e7 | Linear and nonlinear low-frequency electrodynamics of surface superconducting states in an yttrium hexaboride single crystal | 10.1103/physrevb.78.024522 | M I Tsindlekht, V M Genkin, G I Leviev, I Felner, O Yuli, I Asulin, O Millo, M A Belogolovskii, N Yu. Shitsevalova | American Physical Society (APS) | Physical Review B | 2013
61ba9ca5dc085aa023c510da | Bi2212 | -1855153370 | Bi2212 | Bi | [6 empty] | 0.3 | K |  |  |  | body | paragraph | 17bc0c27df | Spontaneous Time Reversal and Parity Breaking in adx2âˆ’y2-Wave Superconductor with Magnetic Impurities | 10.1103/physrevlett.80.1972 | A V Balatsky | American Physical Society (APS) | Physical Review Letters | 2008
61ba9ca5dc085aa023c510db | Bi2212 | -1653000096 | Bi2212 | Bi | [6 empty] | 0.2 | K |  |  |  | body | paragraph | 17bc0c27df | Spontaneous Time Reversal and Parity Breaking in adx2âˆ’y2-Wave Superconductor with Magnetic Impurities | 10.1103/physrevlett.80.1972 | A V Balatsky | American Physical Society (APS) | Physical Review Letters | 2008
61ba9ca5a013f06956c5111e | pure Nb film | -295709829 |  | Nb | pure | film | Alloys |  |  |  | 8.77 | K |  |  |  | body | paragraph | 88c81ab545 | Proximity effect in Nb-Mo layered films: Transition temperature and critical current dependence on period | 10.1063/1.3650239 | A E Walker, J Veldhorst, D M Myers, Z Mcelrath, J B Lewis, P R Broussard | AIP Publishing | Journal of Applied Physics | 2011
61ba9ca62b9a12e3d2c51128 | single crystal of Sn 0.6 In 0.4 Te | -1707901209 |  | In0.4Sn0.6Te1 |  | single crystal | Chalcogenides |  |  |  | 4.1 | K |  |  |  | body | paragraph | d13da84741 | Superconducting properties ofSn1âˆ’xInxTe(x=0.38â€“0.45)studied using muon-spin spectroscopy | 10.1103/physrevb.90.064508 | M Saghir, J A T Barker, G Balakrishnan, A D Hillier, M R Lees | American Physical Society (APS) | Physical Review B | 2014
61ba9ca6ef148cdddfc51150 | optimally doped La 1.84 Sr .16 CuO 4 | -1375189156 |  | Sr0.16La1.84Cu1O4 | optimally doped |  | Oxides, Cuprates |  |  |  | 40 | K |  |  |  | body | paragraph | 80b11f1821 | Enhanced superconductivity in Sr2CuO4âˆ’v | 10.1016/j.physc.2009.03.054 | T H Geballe, M Marezio | Elsevier BV | Physica C: Superconductivity | 2009
61ba9ca6ef148cdddfc51151 | doped Sr 2 CuO 3.4 | -411963040 |  | Sr2Cu1O3.4 | doped |  | Oxides, Cuprates |  |  |  | 95 | K |  |  |  | body | paragraph | 80b11f1821 | Enhanced superconductivity in Sr2CuO4âˆ’v | 10.1016/j.physc.2009.03.054 | T H Geballe, M Marezio | Elsevier BV | Physica C: Superconductivity | 2009
61ba9ca6720b8b3d36c510fb | LaCrSb 3 | 1454986389 |  | LaCrSb3 |  |  | Alloys |  |  |  | 126 | K |  |  |  | header | abstract | 633275a4d9 | Unconventional Metallic Magnetism inLaCrSb3 | 10.1103/physrevlett.89.107204 | E Granado, H Martinho, M S Sercheli, P G Pagliuso, D D Jackson, M Torelli, J W Lynn, C Rettori, Z Fisk, S B Oseroff | American Physical Society (APS) | Physical Review Letters | 2002
61ba9ca6720b8b3d36c510fc | RCrSb 3 compounds with R = Ce, Pr, Nd, and Sm | 1444097144 |  | RCrSb3 |  |  | Alloys |  |  | R=Ce, Pr, Nd, Sm | 105 | K |  |  |  | body | paragraph | 633275a4d9 | Unconventional Metallic Magnetism inLaCrSb3 | 10.1103/physrevlett.89.107204 | E Granado, H Martinho, M S Sercheli, P G Pagliuso, D D Jackson, M Torelli, J W Lynn, C Rettori, Z Fisk, S B Oseroff | American Physical Society (APS) | Physical Review Letters | 2002
61ba9ca6720b8b3d36c510fd | LaCrSb 3 | 1549330395 |  | LaCrSb3 |  |  | Alloys |  |  |  | 126 | K | specific heat |  |  | body | paragraph | 633275a4d9 | Unconventional Metallic Magnetism inLaCrSb3 | 10.1103/physrevlett.89.107204 | E Granado, H Martinho, M S Sercheli, P G Pagliuso, D D Jackson, M Torelli, J W Lynn, C Rettori, Z Fisk, S B Oseroff | American Physical Society (APS) | Physical Review Letters | 2002
61ba9ca72c886f0fe6c51106 | YBa 2 Cu 3 O 7 | 916197842 |  | Ba2YCu3O7 |  |  | Oxides, Cuprates |  |  |  | 56 | K |  |  |  | body | paragraph | 08f3e3fba0 | Critical fields and the spontaneous vortex state in the weakly ferromagnetic superconductorRuSr2GdCu2O8 | 10.1103/physrevb.72.174508 | C Y Yang, B C Chang, H C Ku, Y Y Hsu | American Physical Society (APS) | Physical Review B | 2005
61ba9ca72c886f0fe6c51107 | RuSr 2 EuCu 2 O 8 | -479295037 |  | Sr2EuCu2RuO8 |  |  | Oxides, Cuprates |  |  |  | 40 | K |  |  |  | body | paragraph | 08f3e3fba0 | Critical fields and the spontaneous vortex state in the weakly ferromagnetic superconductorRuSr2GdCu2O8 | 10.1103/physrevb.72.174508 | C Y Yang, B C Chang, H C Ku, Y Y Hsu | American Physical Society (APS) | Physical Review B | 2005
61ba9ca72c886f0fe6c51108 | RuSr 2 EuCu 2 O 8 | -479295037 |  | Sr2EuCu2RuO8 |  |  | Oxides, Cuprates |  |  |  | 12 | K |  |  |  | body | paragraph | 08f3e3fba0 | Critical fields and the spontaneous vortex state in the weakly ferromagnetic superconductorRuSr2GdCu2O8 | 10.1103/physrevb.72.174508 | C Y Yang, B C Chang, H C Ku, Y Y Hsu | American Physical Society (APS) | Physical Review B | 2005
61ba9ca72c886f0fe6c51109 | RuSr 2 GdCu 2 O 8 | 973875208 |  | Sr2GdCu2RuO8 |  |  | Oxides, Cuprates |  |  |  | 60 | K |  |  |  | body | paragraph | 08f3e3fba0 | Critical fields and the spontaneous vortex state in the weakly ferromagnetic superconductorRuSr2GdCu2O8 | 10.1103/physrevb.72.174508 | C Y Yang, B C Chang, H C Ku, Y Y Hsu | American Physical Society (APS) | Physical Review B | 2005
61ba9ca72c886f0fe6c5110a | RuSr 2 SmCu 2 O 8 | 1887170773 |  | Sr2SmCu2RuO8 |  |  | Oxides, Cuprates |  |  |  | 40 | K |  |  |  | body | paragraph | 08f3e3fba0 | Critical fields and the spontaneous vortex state in the weakly ferromagnetic superconductorRuSr2GdCu2O8 | 10.1103/physrevb.72.174508 | C Y Yang, B C Chang, H C Ku, Y Y Hsu | American Physical Society (APS) | Physical Review B | 2005
61ba9ca72c886f0fe6c5110c | RuSr2GdCu2O8 | -890399538 |  | Sr2GdCu2RuO8 |  |  | Oxides, Cuprates |  |  |  | 131 | K |  |  |  | header | abstract | 08f3e3fba0 | Critical fields and the spontaneous vortex state in the weakly ferromagnetic superconductorRuSr2GdCu2O8 | 10.1103/physrevb.72.174508 | C Y Yang, B C Chang, H C Ku, Y Y Hsu | American Physical Society (APS) | Physical Review B | 2005
61ba9ca82a711de29cc5110a | TiN film 5 nm | 904644385 |  | TiN |  | film | Nitrides | film |  |  | 0.1 | K |  |  |  | body | paragraph | a2025ba063 | Superconductor-insulator quantum phase transition | 10.3367/ufnr.0180.201001a.0003 | Vsevolod F Gantmakher, Valerii T Dolgopolov | Uspekhi Fizicheskikh Nauk (UFN) Journal | Uspekhi Fizicheskih Nauk | 2010
61ba9ca82a711de29cc5110b | amorphous Nb 0.15 Si 0.85 | 1678891061 |  | Nb0.15Si0.85 |  |  | Alloys |  |  |  | 0.00023 | K |  |  |  | body | paragraph | a2025ba063 | Superconductor-insulator quantum phase transition | 10.3367/ufnr.0180.201001a.0003 | Vsevolod F Gantmakher, Valerii T Dolgopolov | Uspekhi Fizicheskikh Nauk (UFN) Journal | Uspekhi Fizicheskih Nauk | 2010
61ba9ca82a711de29cc5110c | TiN film | 1177858552 |  | TiN |  | film | Nitrides |  |  |  | 4.7 | K |  |  |  | body | paragraph | a2025ba063 | Superconductor-insulator quantum phase transition | 10.3367/ufnr.0180.201001a.0003 | Vsevolod F Gantmakher, Valerii T Dolgopolov | Uspekhi Fizicheskikh Nauk (UFN) Journal | Uspekhi Fizicheskih Nauk | 2010
61ba9ca82a711de29cc5110e | amorphous Be films | -558864221 | amorphous Be | Be |  | films |  |  |  |  | 10 | K |  |  |  | body | paragraph | a2025ba063 | Superconductor-insulator quantum phase transition | 10.3367/ufnr.0180.201001a.0003 | Vsevolod F Gantmakher, Valerii T Dolgopolov | Uspekhi Fizicheskikh Nauk (UFN) Journal | Uspekhi Fizicheskih Nauk | 2010
61ba9ca82a711de29cc51110 | crystalline Be | -1942185132 |  | Be |  | crystalline | Alloys |  |  |  | 0.03 | K |  |  |  | body | paragraph | a2025ba063 | Superconductor-insulator quantum phase transition | 10.3367/ufnr.0180.201001a.0003 | Vsevolod F Gantmakher, Valerii T Dolgopolov | Uspekhi Fizicheskikh Nauk (UFN) Journal | Uspekhi Fizicheskih Nauk | 2010
61ba9ca88452d931a5c510ef | doped Bi2212 | 1822596442 | Bi2212 | Bi | doped | [5 empty] | 3.5 | K |  |  |  | body | paragraph | ae29aae612 | Total Suppression of Superconductivity by High Magnetic Fields inYBa2Cu3O6.6 | 10.1103/physrevlett.99.027003 | F Rullier-Albenque, H Alloul, Cyril Proust, P Lejay, A Forget, D Colson | American Physical Society (APS) | Physical Review Letters | 2013
61ba9ca88452d931a5c510f1 | optimally doped Bi2212 | 1224042975 | Bi2212 | Bi | optimally doped | [5 empty] | 86 | K |  |  |  | body | paragraph | ae29aae612 | Total Suppression of Superconductivity by High Magnetic Fields inYBa2Cu3O6.6 | 10.1103/physrevlett.99.027003 | F Rullier-Albenque, H Alloul, Cyril Proust, P Lejay, A Forget, D Colson | American Physical Society (APS) | Physical Review Letters | 2013
61ba9ca920fc3eae4bc51153 | DyMo 6 S 8 | 1095858737 |  | Dy(Mo3S4)2 |  |  | Chalcogenides |  |  |  | 1.6 | K |  |  |  | body | paragraph | 4e110b786f | Two-step flux penetration in layered antiferromagnetic superconductor | 10.1016/s0921-4534(02)01833-6 | T KrzysztoÅ„, K Rogacki | Elsevier BV | Physica C: Superconductivity | 2001
61ba9ca9a5c5381c2ec51160 | Sm 0.9 F 0.1 FeAs 3 | -272391226 |  | Sm0.9Fe1As3F0.1 |  |  | Iron-pnictides, Pnictides, Fluorides |  |  |  | 55 | K |  |  |  | body | paragraph | 260cdf6332 | Phonon density of states inNdFeAsO1âˆ’xFx | 10.1103/physrevb.78.140505 | M Le Tacon, M Krisch, A Bosak, J.-W G Bos, S Margadonna | American Physical Society (APS) | Physical Review B | 2013
61ba9caa7c13e4f711c510e1 | CaSi 2 | -776881609 |  | CaSi2 |  |  | Alloys |  |  |  | 14 | K |  | 12000000000 | Pa | body | paragraph | 27fbd5ee2b | Ginzburg-Landau theory and effects of pressure on a two-band superconductor: application to MgB $\scriptstyle \mathsf {}$ 2 | 10.1140/epjb/e2003-00041-7 | J J Betouras, V A Ivanov, F M Peeters | Springer Science and Business Media LLC | The European Physical Journal B - Condensed Matter | 2003
61ba9caae4552e90a8c510f5 | B SCF | -1904391758 | B SCF | B | [6 empty] | 2.75 | K |  |  |  | body | paragraph | 5840a67d85 | Observation of the ghost critical field for superconducting fluctuations in a disordered TaN thin film | 10.1103/physrevb.88.104510 | Nicholas P Breznay, Aharon Kapitulnik | American Physical Society (APS) | Physical Review B | 2013
61ba9caae4552e90a8c510f7 | Rxy | 881069891 |  | Rxy |  |  | Alloys |  |  |  | 2.75 | K |  |  |  | body | paragraph | 5840a67d85 | Observation of the ghost critical field for superconducting fluctuations in a disordered TaN thin film | 10.1103/physrevb.88.104510 | Nicholas P Breznay, Aharon Kapitulnik | American Physical Society (APS) | Physical Review B | 2013
61ba9caae4552e90a8c510f8 | B SCF | -2102716494 | B SCF | B | [6 empty] | 2.75 | K |  |  |  | body | paragraph | 5840a67d85 | Observation of the ghost critical field for superconducting fluctuations in a disordered TaN thin film | 10.1103/physrevb.88.104510 | Nicholas P Breznay, Aharon Kapitulnik | American Physical Society (APS) | Physical Review B | 2013
61ba9caba01e2beb09c51148 | Î²-FeSe | -1379725793 | Î²-FeSe | FeSe | [6 empty] | 43 | K |  |  |  | body | figure | 062cbb4f32 | Coexistence of 3d-Ferromagnetism and Superconductivity in [(Li1âˆ’xFex)OH](Fe1âˆ’yLiy)Se | 10.1002/anie.201407756 | Ursula Pachmayr, Fabian Nitsche, Hubertus Luetkens, Sirko Kamusella, Felix BrÃ¼ckner, Rajib Sarkar, Hans-Henning Klauss, Dirk Johrendt | Wiley | Angewandte Chemie International Edition | 2014
61ba9caba01e2beb09c5114a | ErRh 4 B 4 | 1254520848 |  | Er(BRh)4 |  |  | Alloys, Borides |  |  |  | 1 | K |  |  |  | body | paragraph | 062cbb4f32 | Coexistence of 3d-Ferromagnetism and Superconductivity in [(Li1âˆ’xFex)OH](Fe1âˆ’yLiy)Se | 10.1002/anie.201407756 | Ursula Pachmayr, Fabian Nitsche, Hubertus Luetkens, Sirko Kamusella, Felix BrÃ¼ckner, Rajib Sarkar, Hans-Henning Klauss, Dirk Johrendt | Wiley | Angewandte Chemie International Edition | 2014
61ba9cab71dd2853b1c51141 | YbRh 2 Si 2 | -1579727151 |  | Yb(SiRh)2 |  |  | Alloys |  |  |  | 0.002 | K |  |  |  | body | paragraph | 7639ebd358 | Interplay between unconventional superconductivity and heavy-fermion quantum criticality: CeCu2Si2 versus YbRh2Si2 | 10.1080/14786435.2018.1511070 | M Smidman, O Stockert, J Arndt, G M Pang, L Jiao, H Q Yuan, H A Vieyra, S Kitagawa, K Ishida, K Fujiwara, T C Kobayashi, E Schuberth, M Tippmann, L Steinke, S Lausberg, A Steppke, M Brando, H Pfau, U Stockert, P Sun, S Friedemann, S Wirth, C Krellner, S Kirchner, E M Nica, R Yu, Q Si, F Steglich | Informa UK Limited | Philosophical Magazine | 2018
61ba9cab71dd2853b1c51142 | CeRhIn 5 | -896312399 |  | CeIn5Rh |  |  | Alloys |  |  |  | 2.3 | K |  |  |  | body | paragraph | 7639ebd358 | Interplay between unconventional superconductivity and heavy-fermion quantum criticality: CeCu2Si2 versus YbRh2Si2 | 10.1080/14786435.2018.1511070 | M Smidman, O Stockert, J Arndt, G M Pang, L Jiao, H Q Yuan, H A Vieyra, S Kitagawa, K Ishida, K Fujiwara, T C Kobayashi, E Schuberth, M Tippmann, L Steinke, S Lausberg, A Steppke, M Brando, H Pfau, U Stockert, P Sun, S Friedemann, S Wirth, C Krellner, S Kirchner, E M Nica, R Yu, Q Si, F Steglich | Informa UK Limited | Philosophical Magazine | 2018
61ba9cab71dd2853b1c51143 | UPt 3 | 2117347192 |  | UPt3 |  |  | Alloys |  |  |  | 0.5 | K |  |  |  | body | paragraph | 7639ebd358 | Interplay between unconventional superconductivity and heavy-fermion quantum criticality: CeCu2Si2 versus YbRh2Si2 | 10.1080/14786435.2018.1511070 | M Smidman, O Stockert, J Arndt, G M Pang, L Jiao, H Q Yuan, H A Vieyra, S Kitagawa, K Ishida, K Fujiwara, T C Kobayashi, E Schuberth, M Tippmann, L Steinke, S Lausberg, A Steppke, M Brando, H Pfau, U Stockert, P Sun, S Friedemann, S Wirth, C Krellner, S Kirchner, E M Nica, R Yu, Q Si, F Steglich | Informa UK Limited | Philosophical Magazine | 2018
61ba9cab71dd2853b1c51145 | CeAu 2 Si 2 | 546594688 |  | Ce(SiAu)2 |  |  | Alloys |  |  |  | 2.5 | K |  |  |  | body | paragraph | 7639ebd358 | Interplay between unconventional superconductivity and heavy-fermion quantum criticality: CeCu2Si2 versus YbRh2Si2 | 10.1080/14786435.2018.1511070 | M Smidman, O Stockert, J Arndt, G M Pang, L Jiao, H Q Yuan, H A Vieyra, S Kitagawa, K Ishida, K Fujiwara, T C Kobayashi, E Schuberth, M Tippmann, L Steinke, S Lausberg, A Steppke, M Brando, H Pfau, U Stockert, P Sun, S Friedemann, S Wirth, C Krellner, S Kirchner, E M Nica, R Yu, Q Si, F Steglich | Informa UK Limited | Philosophical Magazine | 2018
61ba9cab8452d931a5c510f5 | LaO0.5F0.5BiS2 | -1164980017 |  | La1Bi1S2O0.5F0.5 |  |  | Chalcogenides, Oxides, Fluorides |  |  |  | 9.4 | K | magnetic susceptibility |  |  | header | abstract | 1f14fbd837 | Stabilization of High-Tc Phase of BiS2-Based Superconductor LaO0.5F0.5BiS2 Using High-Pressure Synthesis | 10.7566/jpsj.83.053704 | Yoshikazu Mizuguchi, Takafumi Hiroi, Joe Kajitani, Hiroshi Takatsu, Hiroaki Kadowaki, Osuke Miura | Physical Society of Japan | Journal of the Physical Society of Japan | 2014
61ba9cac07932c08a9c5115a | Sr 0.9 Gd 0.1 CuO 2 | -991982007 |  | Sr0.9Gd0.1Cu1O2 |  |  | Oxides, Cuprates |  |  |  | 43 | K | C(T ), M (T ) |  |  | body |  | 72847a34a8 | Dimensionality of superconductivity and vortex dynamics in the infinite-layer cuprateSr0.9M0.1CuO2(M=La,Gd) | 10.1103/physrevb.71.134526 | V S Zapf, N-C Yeh, A D Beyer, C R Hughes, C H Mielke, N Harrison, M S Park, K H Kim, S-I Lee | American Physical Society (APS) | Physical Review B | 2013
61ba9cace4552e90a8c510f9 | Sr intercalated topological insulator Bi 2 Se 3 | -446014869 |  | Bi2Se3 | Sr |  | Chalcogenides |  |  |  | 2.9 | K |  | 101325 | Pa | body | paragraph | b32e1291d2 | Possibility for conventional superconductivity in Sr 0.1 Bi 2 Se 3 from high-pressure transport studies | 10.1209/0295-5075/118/47008 | K Manikandan, Shruti, P Neha, G Kalai Selvan, B Wang, Y Uwatoko, K Ishigaki, R Jha, V P S Awana, S Arumugam, S Patnaik | IOP Publishing | EPL (Europhysics Letters) | 2017
61ba9cace4552e90a8c510fa | Sn | -1421982018 |  | Sn |  |  | Alloys |  |  |  | 3 | K |  |  |  | body | figure | b32e1291d2 | Possibility for conventional superconductivity in Sr 0.1 Bi 2 Se 3 from high-pressure transport studies | 10.1209/0295-5075/118/47008 | K Manikandan, Shruti, P Neha, G Kalai Selvan, B Wang, Y Uwatoko, K Ishigaki, R Jha, V P S Awana, S Arumugam, S Patnaik | IOP Publishing | EPL (Europhysics Letters) | 2017
61ba9cace4552e90a8c510fc | Sr 0.1 Bi 2 Se 3 | -499711125 |  | Sr0.1Bi2Se3 |  |  | Chalcogenides |  |  |  | 2.67 | K | magnetization |  |  | body | paragraph | b32e1291d2 | Possibility for conventional superconductivity in Sr 0.1 Bi 2 Se 3 from high-pressure transport studies | 10.1209/0295-5075/118/47008 | K Manikandan, Shruti, P Neha, G Kalai Selvan, B Wang, Y Uwatoko, K Ishigaki, R Jha, V P S Awana, S Arumugam, S Patnaik | IOP Publishing | EPL (Europhysics Letters) | 2017
61ba9cace4552e90a8c510fd | Sr 0.1 Bi 2 Se 3 | -445802273 |  | Sr0.1Bi2Se3 |  |  | Chalcogenides |  |  |  | 3 | K | magnetization |  |  | body | figure | b32e1291d2 | Possibility for conventional superconductivity in Sr 0.1 Bi 2 Se 3 from high-pressure transport studies | 10.1209/0295-5075/118/47008 | K Manikandan, Shruti, P Neha, G Kalai Selvan, B Wang, Y Uwatoko, K Ishigaki, R Jha, V P S Awana, S Arumugam, S Patnaik | IOP Publishing | EPL (Europhysics Letters) | 2017
61ba9cad7c13e4f711c510e4 | La 2 CuO 4.10 (LCO) | -17353498 | LCO | La2Cu1O4.1 |  |  | Oxides, Cuprates |  |  |  | 35 | K |  |  |  | body | paragraph | e6c6c134dd | Crossover from coherent quasiparticles to incoherent hole carriers in underdoped cuprates | 10.1103/physrevb.79.140502 | M Hashimoto, T Yoshida, K Tanaka, A Fujimori, M Okusawa, S Wakimoto, K Yamada, T Kakeshita, H Eisaki, S Uchida | American Physical Society (APS) | Physical Review B | 2009
61ba9cadd52116ffe1c5111c | YPtBi | 1117097204 |  | YBiPt |  |  | Alloys |  |  |  | 0.8 | K |  |  |  | body | paragraph | 2e2dbd98fb | Strain driven emergence of topological non-triviality in YPdBi thin films |  | Vishal Bhardwaj, Anupam Bhattacharya, Shivangi Srivastava, Vladimir V Khovaylo, Jhuma Sannigrahi, Niladri Banerjee, Brajesh K Mani, Ratnamala Chatterjee
61ba9cadc0bff55f4cc51135 | MgB 2 | 1457852754 |  | MgB2 |  |  | Alloys, Borides |  |  |  | 18.9 | K |  |  |  | body |  | 004f9b7eb6 | Comment on: "Band Filling and Interband Scattering Effects in MgB 2 : Carbon versus Aluminium Doping" |  |  |  |  | 2005
61ba9cae2b9a12e3d2c5112c | LaFeAsO | 313097739 |  | LaFeAsO |  |  | Iron-pnictides, Oxides, Pnictides |  |  |  | 21 | K |  | 12000000000 | Pa | body | paragraph | 8500c025b9 | An investigation of the interrelationship between pressure and correlation in LaFeAsO under pressure | 10.1016/j.physc.2018.07.003 | M Hesani, A Yazdani | Elsevier BV | Physica C: Superconductivity and its Applications | 2018
61ba9cae720b8b3d36c51101 | La 1.85 Sr 0.15 CuO 4 | -961336499 |  | Sr0.15La1.85Cu1O4 |  |  | Oxides, Cuprates |  |  |  | 37 | K |  |  |  | body | paragraph | c4b53a6233 | Charge stripes and spin correlations in copper-oxide superconductors | 10.1016/s0921-4534(97)00252-9 | J M Tranquada | Elsevier BV | Physica C: Superconductivity | 1997
61ba9cae720b8b3d36c51102 | YBa 2 Cu 3 O 6.6 | -622974917 |  | Ba2Y1Cu3O6.6 |  |  | Oxides, Cuprates |  |  |  | 53 | K |  |  |  | body | paragraph | c4b53a6233 | Charge stripes and spin correlations in copper-oxide superconductors | 10.1016/s0921-4534(97)00252-9 | J M Tranquada | Elsevier BV | Physica C: Superconductivity | 1997
61ba9cae0a416aa3d9c510e8 | LaONiAs | 110497135 |  | LaNiAsO |  |  | Oxides, Pnictides |  |  |  | 2.75 | K |  |  |  | body | figure | fd5d31bf88 | Element Substitution Effect in Transition Metal Oxypnictide Re(O 1- x F x )TAs (Re = rare earth, T = transition metal) | 10.1088/0256-307x/25/6/086 | Chen Gen-Fu, Li Zheng, Wu Dan, Dong Jing, Li Gang, Hu Wan-Zheng, Zheng Ping, Luo Jian-Lin, Wang Nan-Lin | IOP Publishing | Chinese Physics Letters | 2008
61ba9cae0a416aa3d9c510e9 | LaONiP | 115750806 |  | LaNiPO |  |  | Oxides, Pnictides |  |  |  | 2 | K |  |  |  | body | paragraph | fd5d31bf88 | Element Substitution Effect in Transition Metal Oxypnictide Re(O 1- x F x )TAs (Re = rare earth, T = transition metal) | 10.1088/0256-307x/25/6/086 | Chen Gen-Fu, Li Zheng, Wu Dan, Dong Jing, Li Gang, Hu Wan-Zheng, Zheng Ping, Luo Jian-Lin, Wang Nan-Lin | IOP Publishing | Chinese Physics Letters | 2008
61ba9cae0a416aa3d9c510eb | LaOFeP | 1069314952 |  | LaFePO |  |  | Iron-pnictides, Oxides, Pnictides |  |  |  | 4 | K |  |  |  | body | paragraph | fd5d31bf88 | Element Substitution Effect in Transition Metal Oxypnictide Re(O 1- x F x )TAs (Re = rare earth, T = transition metal) | 10.1088/0256-307x/25/6/086 | Chen Gen-Fu, Li Zheng, Wu Dan, Dong Jing, Li Gang, Hu Wan-Zheng, Zheng Ping, Luo Jian-Lin, Wang Nan-Lin | IOP Publishing | Chinese Physics Letters | 2008
61ba9cae85b12ae79ac51108 | magnesium diboride (MgB 2 | -588295947 | magnesium diboride | MgB2 |  |  | Alloys, Borides |  |  |  | 39 | K |  |  |  | body | paragraph | 0227b34d6f | Upper critical field of as-grown MgB2 thin films by molecular beam epitaxy | 10.1016/j.physb.2005.01.101 | Y Harada, M Udsuka, T Takahashi, Y Nakanishi, M Yoshizawa | Elsevier BV | Physica B: Condensed Matter | 2008
61ba9caf49d0b378c6c510f7 | CsFe 2 As 2 | -1926515379 |  | Cs(FeAs)2 |  |  | Iron-pnictides, Pnictides |  |  |  | 2.6 | K |  |  |  | body | paragraph | d8449dc652 | Suppression of magnetism and development of superconductivity within the collapsed tetragonal phase ofCa0.67Sr0.33Fe2As2under pressure | 10.1103/physrevb.85.184501 | J R Jeffries, N P Butch, K Kirshenbaum, S R Saha, G Samudrala, S T Weir, Y K Vohra, J Paglione | American Physical Society (APS) | Physical Review B | 2012
61ba9caf49d0b378c6c510f8 | fluorine-doped LaFeAsO | -2088495972 |  | LaFeAsO | fluorine |  | Iron-pnictides, Oxides, Pnictides |  |  |  | 26 | K |  |  |  | body | paragraph | d8449dc652 | Suppression of magnetism and development of superconductivity within the collapsed tetragonal phase ofCa0.67Sr0.33Fe2As2under pressure | 10.1103/physrevb.85.184501 | J R Jeffries, N P Butch, K Kirshenbaum, S R Saha, G Samudrala, S T Weir, Y K Vohra, J Paglione | American Physical Society (APS) | Physical Review B | 2012
61ba9caf49d0b378c6c510f9 | CaFe 2 As 2 | 354313065 |  | Ca(FeAs)2 |  |  | Iron-pnictides, Pnictides |  |  |  | 9 | K |  |  |  | body | paragraph | d8449dc652 | Suppression of magnetism and development of superconductivity within the collapsed tetragonal phase ofCa0.67Sr0.33Fe2As2under pressure | 10.1103/physrevb.85.184501 | J R Jeffries, N P Butch, K Kirshenbaum, S R Saha, G Samudrala, S T Weir, Y K Vohra, J Paglione | American Physical Society (APS) | Physical Review B | 2012
61ba9cafa013f06956c51123 | MgB 2 | 1307665240 |  | MgB2 |  |  | Alloys, Borides |  |  |  | 39 | K |  |  |  | body | figure | ca0753736d | MgB2 tunnel junctions with native or thermal oxide barriers | 10.1063/1.2226546 | R K Singh, R Gandikota, J Kim, N Newman, J M Rowell | AIP Publishing | Applied Physics Letters | 2006
61ba9cafa013f06956c51124 | MgB 2 | 1421258792 |  | MgB2 |  |  | Alloys, Borides |  |  |  | 34 | K |  |  |  | body | paragraph | ca0753736d | MgB2 tunnel junctions with native or thermal oxide barriers | 10.1063/1.2226546 | R K Singh, R Gandikota, J Kim, N Newman, J M Rowell | AIP Publishing | Applied Physics Letters | 2006
61ba9cafa013f06956c51125 | Magnesium diboride (MgB 2 ) | 268145234 | Magnesium diboride | MgB2 | [6 empty] | 40 | K |  |  |  | body | paragraph | ca0753736d | MgB2 tunnel junctions with native or thermal oxide barriers | 10.1063/1.2226546 | R K Singh, R Gandikota, J Kim, N Newman, J M Rowell | AIP Publishing | Applied Physics Letters | 2006
61ba9cafa013f06956c51126 | MgB 2 | 1627303874 |  | MgB2 |  |  | Alloys, Borides |  |  |  | 22 | K |  |  |  | body | figure | ca0753736d | MgB2 tunnel junctions with native or thermal oxide barriers | 10.1063/1.2226546 | R K Singh, R Gandikota, J Kim, N Newman, J M Rowell | AIP Publishing | Applied Physics Letters | 2006
61ba9cafa013f06956c51127 | MgB 2 | 1421271446 |  | MgB2 |  |  | Alloys, Borides |  |  |  | 34 | K |  |  |  | body | figure | ca0753736d | MgB2 tunnel junctions with native or thermal oxide barriers | 10.1063/1.2226546 | R K Singh, R Gandikota, J Kim, N Newman, J M Rowell | AIP Publishing | Applied Physics Letters | 2006
61ba9caf783c1e8128c5120e | RbOs 2 O 6 powder | 931715880 |  | Rb(OsO3)2 |  | powder | Oxides |  |  |  | 6.5 | K |  |  |  | body | paragraph | 64e100b7ff | Magnetic field induced 3Dâ€“1D crossover in type-II superconductors | 10.1088/0953-8984/20/42/423201 | T Schneider | IOP Publishing | Journal of Physics: Condensed Matter | 2008
61ba9caf783c1e8128c5120f | RbOs 2 O 6 | 1981350374 |  | Rb(OsO3)2 |  |  | Oxides |  |  |  | 6.3 | K |  |  |  | body | figure | 64e100b7ff | Magnetic field induced 3Dâ€“1D crossover in type-II superconductors | 10.1088/0953-8984/20/42/423201 | T Schneider | IOP Publishing | Journal of Physics: Condensed Matter | 2008
61ba9caf783c1e8128c51211 | Cd 2 Re 2 O 7 | 2019825342 |  | Cd2Re2O7 |  |  | Oxides |  |  |  | 1 | K |  |  |  | body | figure | 64e100b7ff | Magnetic field induced 3Dâ€“1D crossover in type-II superconductors | 10.1088/0953-8984/20/42/423201 | T Schneider | IOP Publishing | Journal of Physics: Condensed Matter | 2008
61ba9caf783c1e8128c51212 | CsOs 2 O 6 | -1706035306 |  | Cs(OsO3)2 |  |  | Oxides |  |  |  | 3.3 | K |  |  |  | body | figure | 64e100b7ff | Magnetic field induced 3Dâ€“1D crossover in type-II superconductors | 10.1088/0953-8984/20/42/423201 | T Schneider | IOP Publishing | Journal of Physics: Condensed Matter | 2008
61ba9caf783c1e8128c51214 | YBa 2 Cu 3 O 6.97 single crystal | 1545271263 |  | Ba2Y1Cu3O6.97 |  | single crystal | Oxides, Cuprates |  |  |  | 91.1 | K |  |  |  | body | paragraph | 64e100b7ff | Magnetic field induced 3Dâ€“1D crossover in type-II superconductors | 10.1088/0953-8984/20/42/423201 | T Schneider | IOP Publishing | Journal of Physics: Condensed Matter | 2008
61ba9caf783c1e8128c51216 | ZrB 12 | -55728788 |  | ZrB12 |  |  | Alloys, Borides |  |  |  | 6 | K |  |  |  | body | paragraph | 64e100b7ff | Magnetic field induced 3Dâ€“1D crossover in type-II superconductors | 10.1088/0953-8984/20/42/423201 | T Schneider | IOP Publishing | Journal of Physics: Condensed Matter | 2008
61ba9caf783c1e8128c51217 | YBa 2 Cu 4 O 8 single crystal | -400772281 |  | Ba2Y(CuO2)4 |  | single crystal | Oxides, Cuprates |  |  |  | 79.6 | K |  |  |  | body | figure | 64e100b7ff | Magnetic field induced 3Dâ€“1D crossover in type-II superconductors | 10.1088/0953-8984/20/42/423201 | T Schneider | IOP Publishing | Journal of Physics: Condensed Matter | 2008
61ba9caf783c1e8128c51218 | Nb 3 Ge 2 | -1107234273 |  | Nb3Ge2 |  |  | Alloys |  |  |  | 23 | K |  |  |  | body | figure | 64e100b7ff | Magnetic field induced 3Dâ€“1D crossover in type-II superconductors | 10.1088/0953-8984/20/42/423201 | T Schneider | IOP Publishing | Journal of Physics: Condensed Matter | 2008
61ba9caf783c1e8128c51219 | RbOs 2 O 6 powder | 954850204 |  | Rb(OsO3)2 |  | powder | Oxides |  |  |  | 6.5 | K | magnetization |  |  | body | paragraph | 64e100b7ff | Magnetic field induced 3Dâ€“1D crossover in type-II superconductors | 10.1088/0953-8984/20/42/423201 | T Schneider | IOP Publishing | Journal of Physics: Condensed Matter | 2008
61ba9caf783c1e8128c5121a | KOs 2 O 6 | 1449888430 |  | K(OsO3)2 |  |  | Oxides |  |  |  | 9.6 | K |  |  |  | body | figure | 64e100b7ff | Magnetic field induced 3Dâ€“1D crossover in type-II superconductors | 10.1088/0953-8984/20/42/423201 | T Schneider | IOP Publishing | Journal of Physics: Condensed Matter | 2008
61ba9caf0cb3d3a5e6c510de | La1.48Nd0.4Sr0.12CuO4 | -1176817178 |  | Sr0.12La1.48Nd0.4Cu1O4 |  |  | Oxides, Cuprates |  |  |  | 12 | K |  |  |  | body | figure | 58aa535c2f | Complementary Response of Static Spin-Stripe Order and Superconductivity to Nonmagnetic Impurities in Cuprates | 10.1103/physrevlett.119.087002 | Z Guguchia, B Roessli, R Khasanov, A Amato, E Pomjakushina, K Conder, Y J Uemura, J M Tranquada, H Keller, A Shengelaya | American Physical Society (APS) | Physical Review Letters | 2017
61ba9cb011af647618c510cb | NaFe 2 As 2 | 259885854 |  | Na(FeAs)2 |  |  | Iron-pnictides, Pnictides |  |  |  | 11 | K |  |  |  | body | paragraph | 80e800c04d | November 25, 2014 1:35 WSPC/INSTRUCTION FILE text3 |  | Sergey L Bud'ko |  |  | 2014
61ba9cb0ab9e3e9324c51129 | MgB 2 | 1380822232 |  | MgB2 |  |  | Alloys, Borides |  |  |  | 40 | K |  |  |  | body | paragraph | f20cdfb6f4 | Temperature dependence and anisotropy of the bulk upper critical fieldHc2ofMgB2 | 10.1103/physrevb.65.180505 | A V Sologubenko, J Jun, S M Kazakov, J Karpinski, H R Ott | American Physical Society (APS) | Physical Review B | 2014
61ba9cb05ad933a7cac510cb | LaFeAsO 0.89 F 0.11 | -359463448 |  | La1Fe1As1O0.89F0.11 |  |  | Iron-pnictides, Pnictides, Oxides, Fluorides |  |  |  | 43 | K |  |  |  | body | paragraph | aa4c18a341 | Superconductivity under High Pressure in LaFeAsO | 10.1143/jpsj.77.113712 | Hironari Okada, Kazumi Igawa, Hiroki Takahashi, Yoichi Kamihara, Masahiro Hirano, Hideo Hosono, Kazuyuki Matsubayashi, Yoshiya Uwatoko | Physical Society of Japan | Journal of the Physical Society of Japan | 2008
61ba9cb05ad933a7cac510cc | LaFeAsO 0.89 F 0.11 | -240068740 |  | La1Fe1As1O0.89F0.11 |  |  | Iron-pnictides, Pnictides, Oxides, Fluorides |  |  |  | 9 | K |  | 0 | Pa | body | paragraph | aa4c18a341 | Superconductivity under High Pressure in LaFeAsO | 10.1143/jpsj.77.113712 | Hironari Okada, Kazumi Igawa, Hiroki Takahashi, Yoichi Kamihara, Masahiro Hirano, Hideo Hosono, Kazuyuki Matsubayashi, Yoshiya Uwatoko | Physical Society of Japan | Journal of the Physical Society of Japan | 2008
61ba9cb05ad933a7cac510cd | LaFeAsO 0.89 F 0.11 | -449964856 |  | La1Fe1As1O0.89F0.11 |  |  | Iron-pnictides, Pnictides, Oxides, Fluorides |  |  |  | 43 | K |  | 4000000000 | Pa | header | abstract | aa4c18a341 | Superconductivity under High Pressure in LaFeAsO | 10.1143/jpsj.77.113712 | Hironari Okada, Kazumi Igawa, Hiroki Takahashi, Yoichi Kamihara, Masahiro Hirano, Hideo Hosono, Kazuyuki Matsubayashi, Yoshiya Uwatoko | Physical Society of Japan | Journal of the Physical Society of Japan | 2008
61ba9cb05ad933a7cac510ce | LaFeAsO 0.95 F 0.05 | 991282656 |  | La1Fe1As1O0.95F0.05 |  |  | Iron-pnictides, Pnictides, Oxides, Fluorides |  |  |  | 29 | K |  |  |  | body | paragraph | aa4c18a341 | Superconductivity under High Pressure in LaFeAsO | 10.1143/jpsj.77.113712 | Hironari Okada, Kazumi Igawa, Hiroki Takahashi, Yoichi Kamihara, Masahiro Hirano, Hideo Hosono, Kazuyuki Matsubayashi, Yoshiya Uwatoko | Physical Society of Japan | Journal of the Physical Society of Japan | 2008
61ba9cb05ad933a7cac510cf | LaFeAsO | 343898981 |  | LaFeAsO |  |  | Iron-pnictides, Oxides, Pnictides |  |  |  | 21 | K |  |  |  | body | paragraph | aa4c18a341 | Superconductivity under High Pressure in LaFeAsO | 10.1143/jpsj.77.113712 | Hironari Okada, Kazumi Igawa, Hiroki Takahashi, Yoichi Kamihara, Masahiro Hirano, Hideo Hosono, Kazuyuki Matsubayashi, Yoshiya Uwatoko | Physical Society of Japan | Journal of the Physical Society of Japan | 2008
61ba9cb05ad933a7cac510d0 | "over-doped" LaFeAsO 0.86 F 0.14 | -473541268 |  | La1Fe1As1O0.86F0.14 | over-doped |  | Iron-pnictides, Pnictides, Oxides, Fluorides |  |  |  | 43 | K |  |  |  | body | paragraph | aa4c18a341 | Superconductivity under High Pressure in LaFeAsO | 10.1143/jpsj.77.113712 | Hironari Okada, Kazumi Igawa, Hiroki Takahashi, Yoichi Kamihara, Masahiro Hirano, Hideo Hosono, Kazuyuki Matsubayashi, Yoshiya Uwatoko | Physical Society of Japan | Journal of the Physical Society of Japan | 2008
61ba9cb261d1c9d20fc51127 | MgB 2 films with R S | 1488452669 |  | MgB2 |  | films | Alloys, Borides |  |  |  | 39 | K |  |  |  | body | paragraph | 8da2733910 |  |  | J Lim
61ba9cb27b1a7abb24c510f0 | epitaxial Al film | -1720955386 |  | Al |  | film | Alloys |  |  |  | 1.5 | K |  |  |  | body | paragraph | 4755eb800f | Superconducting, insulating and anomalous metallic regimes in a gated two-dimensional semiconductorâ€“superconductor array | 10.1038/s41567-018-0259-9 | C G L BÃ¸ttcher, F Nichele, M Kjaergaard, H J Suominen, J Shabani, C J PalmstrÃ¸m, C M Marcus | Springer Science and Business Media LLC | Nature Physics | 2017
61ba9cb2720b8b3d36c51104 | La 1.86 Sr 0.14 CuO 4 | -626421795 |  | Sr0.14La1.86Cu1O4 |  |  | Oxides, Cuprates |  |  |  | 35 | K |  |  |  | body | paragraph | 2ce410c53f | Fincher-Burke spin excitations andÏ‰âˆ•Tscaling in insulatingLa1.95Sr0.05CuO4 | 10.1103/physrevb.76.180406 | Wei Bao, Y Chen, K Yamada, A T Savici, P L Russo, J E Lorenzo, J-H Chung | American Physical Society (APS) | Physical Review B | 2013
61ba9cb27c13e4f711c510e7 | FeSe | 1465673792 |  | FeSe |  |  | Iron-chalcogenides, Chalcogenides |  |  |  | 37 | K |  |  |  | body | paragraph | fb666b9e6c | NMR characterization of sulphur substitution effects in the KxFe2âˆ’ySe2âˆ’zSzhigh-Tcsuperconductor | 10.1103/physrevb.85.144516 | D A Torchetti, T Imai, H C Lei, C Petrovic | American Physical Society (APS) | Physical Review B | 2012
61ba9cb27c13e4f711c510e8 | FeSe | 1442571769 |  | FeSe |  |  | Iron-chalcogenides, Chalcogenides |  |  |  | 33 | K |  |  |  | body | paragraph | fb666b9e6c | NMR characterization of sulphur substitution effects in the KxFe2âˆ’ySe2âˆ’zSzhigh-Tcsuperconductor | 10.1103/physrevb.85.144516 | D A Torchetti, T Imai, H C Lei, C Petrovic | American Physical Society (APS) | Physical Review B | 2012
61ba9cb3e4dc5fe1bac510eb | Bi 2 Se 3 doped with Cu | 1482563269 |  | Bi2Se3 |  |  | Chalcogenides |  |  |  | 3.8 | K |  |  |  | body | paragraph | 1a789468ef | Triplet superconductivity in 3D Dirac semi-metal due to exchange interaction | 10.1088/0953-8984/27/2/025701 | Baruch Rosenstein, B Ya Shapiro, Dingping Li, I Shapiro | IOP Publishing | Journal of Physics: Condensed Matter | 2014
61ba9cb3e4dc5fe1bac510ec | Bi 2 Se 3 doped with Cu |  |  | Cu |  |  | Alloys |  |  |  | 3.8 | K |  |  |  | body | paragraph | 1a789468ef | Triplet superconductivity in 3D Dirac semi-metal due to exchange interaction | 10.1088/0953-8984/27/2/025701 | Baruch Rosenstein, B Ya Shapiro, Dingping Li, I Shapiro | IOP Publishing | Journal of Physics: Condensed Matter | 2014
61ba9cb31b5bc7b48bc5116e | NbSe 2 | -27251878 |  | NbSe2 |  |  | Chalcogenides |  |  |  | 7.2 | K |  |  |  | body | paragraph | 85e956a420 | Luttinger liquid physics in the superconductor vortex core | 10.1103/physrevb.63.014506 | Ashvin Vishwanath, T Senthil | American Physical Society (APS) | Physical Review B | 2000
61ba9cb311af647618c510cf | Ba(Fe 0.92 Co 0.08 ) 2 As 2 | -744607444 |  | Ba1Fe1.84Co0.16As2 |  |  | Iron-pnictides, Pnictides |  |  |  | 22 | K |  |  |  | body | paragraph | 656c61f348 | Coexistence of the spin-density wave and superconductivity in Ba 1âˆ’x K x Fe 2 As 2 | 10.1209/0295-5075/85/17006 | H Chen, Y Ren, Y Qiu, Wei Bao, R H Liu, G Wu, T Wu, Y L Xie, X F Wang, Q Huang, X H Chen | IOP Publishing | EPL (Europhysics Letters) | 2020
61ba9cb311af647618c510d0 | Ba(Fe 0.92 Co 0.08 ) 2 As 2 | -654090570 |  | Ba1Fe1.84Co0.16As2 |  |  | Iron-pnictides, Pnictides |  |  |  | 22 | K |  |  |  | body | paragraph | 656c61f348 | Coexistence of the spin-density wave and superconductivity in Ba 1âˆ’x K x Fe 2 As 2 | 10.1209/0295-5075/85/17006 | H Chen, Y Ren, Y Qiu, Wei Bao, R H Liu, G Wu, T Wu, Y L Xie, X F Wang, Q Huang, X H Chen | IOP Publishing | EPL (Europhysics Letters) | 2020
61ba9cb311af647618c510d1 | x=0, namely Ba(Fe 0.92 Co 0.08 ) 2 As 2 | 2081872730 |  | Ba1Fe1.84Co0.16As2 |  |  | Iron-pnictides, Pnictides |  |  | x=0, namely | 22 | K |  |  |  | body | paragraph | 656c61f348 | Coexistence of the spin-density wave and superconductivity in Ba 1âˆ’x K x Fe 2 As 2 | 10.1209/0295-5075/85/17006 | H Chen, Y Ren, Y Qiu, Wei Bao, R H Liu, G Wu, T Wu, Y L Xie, X F Wang, Q Huang, X H Chen | IOP Publishing | EPL (Europhysics Letters) | 2020
61ba9cb4a01e2beb09c51155 | FeSe | 1756400848 |  | FeSe |  |  | Iron-chalcogenides, Chalcogenides |  |  |  | 48 | K | magnetization |  |  | body | paragraph | dd363a0e9a | Direct observation of microstructures on superconducting single crystals of KxFe2âˆ’ySe2 | 10.7567/apex.10.023101 | Masashi Tanaka, Hiroyuki Takeya, Yoshihiko Takano | Japan Society of Applied Physics | Applied Physics Express | 2017
61ba9cb4a01e2beb09c51156 | potassium intercalated FeSe | 1149638213 |  | FeSe |  | potassium intercalated | Iron-chalcogenides, Chalcogenides |  |  |  | 30 | K |  |  |  | body | paragraph | dd363a0e9a | Direct observation of microstructures on superconducting single crystals of KxFe2âˆ’ySe2 | 10.7567/apex.10.023101 | Masashi Tanaka, Hiroyuki Takeya, Yoshihiko Takano | Japan Society of Applied Physics | Applied Physics Express | 2017
61ba9cb456f16aed29c51141 | MgB 2 | 1432802052 |  | MgB2 |  |  | Alloys, Borides |  |  |  | 0.5 | K |  |  |  | body | paragraph | 93555a3429 | Connectivity and critical currents in polycrystalline MgB2 | 10.1088/0953-2048/22/3/034016 | M Eisterer, J Emhofer, S Sorta, M Zehetmayer, H W Weber | IOP Publishing | Superconductor Science and Technology | 2008
61ba9cb449d0b378c6c510fd | La 1.93 Sr 0.07 CuO 4 | -1281806835 |  | Sr0.07La1.93Cu1O4 |  |  | Oxides, Cuprates |  |  |  | 16 | K |  |  |  | body | figure | f2e398b8b9 | Novel Insulator to Metal Transition and Superconductivity in Sr-doped La 2 CuO 4 |  | Young Hoon Kim, Pei Herng Hor |  |  | 2001
61ba9cb449d0b378c6c510fe | 7% Sr-doped La 2 CuO 4 | 669488798 |  | La2CuO4 | 7% Sr |  | Oxides, Cuprates |  |  |  | 16 | K |  |  |  | body | paragraph | f2e398b8b9 | Novel Insulator to Metal Transition and Superconductivity in Sr-doped La 2 CuO 4 |  | Young Hoon Kim, Pei Herng Hor |  |  | 2001
61ba9cb449d0b378c6c51100 | La 1.93 Sr 0.07 CuO 4 | -1624520741 |  | Sr0.07La1.93Cu1O4 |  |  | Oxides, Cuprates |  |  |  | 16 | K |  |  |  | body | paragraph | f2e398b8b9 | Novel Insulator to Metal Transition and Superconductivity in Sr-doped La 2 CuO 4 |  | Young Hoon Kim, Pei Herng Hor |  |  | 2001
61ba9cb449d0b378c6c51101 | La 1.85 Sr 0.15 CuO 4 | -770658997 |  | Sr0.15La1.85Cu1O4 |  |  | Oxides, Cuprates |  |  |  | 35 | K |  |  |  | body | paragraph | f2e398b8b9 | Novel Insulator to Metal Transition and Superconductivity in Sr-doped La 2 CuO 4 |  | Young Hoon Kim, Pei Herng Hor |  |  | 2001
61ba9cb449d0b378c6c51102 | La 1.84 Sr 0.16 CuO 4 | -1140221759 |  | Sr0.16La1.84Cu1O4 |  |  | Oxides, Cuprates |  |  |  | 34 | K |  |  |  | body | paragraph | f2e398b8b9 | Novel Insulator to Metal Transition and Superconductivity in Sr-doped La 2 CuO 4 |  | Young Hoon Kim, Pei Herng Hor |  |  | 2001
61ba9cb43af0453d0cc51159 | LaFePO | 1906681600 |  | LaFePO |  |  | Iron-pnictides, Oxides, Pnictides |  |  |  | 6 | K |  |  |  | body | figure | 4042854f1f | P31andA75sNMR evidence for a residual density of states at zero energy in superconductingBaFe2(As0.67P0.33)2 | 10.1103/physrevb.81.020503 | Yusuke Nakai, Tetsuya Iye, Shunsaku Kitagawa, Kenji Ishida, Shigeru Kasahara, Takasada Shibauchi, Yuji Matsuda, Takahito Terashima | American Physical Society (APS) | Physical Review B | 2010
61ba9cb50a416aa3d9c510f1 | MnCr 2 S 4 | 2141645142 |  | Mn(CrS2)2 |  |  | Chalcogenides |  |  |  | 80 | K |  |  |  | body | paragraph | 96f10e38a7 | Half-metallic antiferromagnets in thiospinels | 10.1103/physrevb.64.100403 | Min Sik Park, S K Kwon, B I Min | American Physical Society (APS) | Physical Review B | 2008
61ba9cb671dd2853b1c5114b | LiFeP | -1212296506 |  | LiFeP |  |  | Iron-pnictides, Pnictides |  |  |  | 6 | K | resistance |  |  | body |  | fd37f64272 | A new â€œ111â€ type iron pnictide superconductor LiFeP | 10.1209/0295-5075/87/37004 | Z Deng, X C Wang, Q Q Liu, S J Zhang, Y X Lv, J L Zhu, R C Yu, C Q Jin | IOP Publishing | EPL (Europhysics Letters) | 2009
61ba9cb6d52116ffe1c51121 | Zr | -1068346229 |  | Zr |  |  | Alloys |  |  |  | 15 | K |  |  |  | body | paragraph | 8eb1f42e0c | Possible singlet and triplet superconductivity on honeycomb lattice | 10.1209/0295-5075/115/27008 | Long-Yun Xiao, Shun-Li Yu, Wei Wang, Zi-Jian Yao, Jian-Xin Li | IOP Publishing | EPL (Europhysics Letters) | 2016
61ba9cb614d91e0862c51120 | Single crystals of Bi2212 | -1987184781 | Bi2212 | Bi |  | Single crystals |  |  |  |  | 95 | K |  |  |  | body | paragraph | 8ea17d2a8b | Quasiparticle Liquid in the Highly Overdoped Bi 2 Sr 2 CaCu 2 O 8+Î´ |  | Z Yusof, B O Wells, T Valla, A V Fedorov, â€ P D Johnson, Q Li, C Kendziora, Sha Jian, D G Hinks |  |  | 2001
61ba9cb614d91e0862c51122 | OD Bi2212 | -1872398296 | Bi2212 | Bi | OD | [5 empty] | 58 | K |  |  |  | body |  | 8ea17d2a8b | Quasiparticle Liquid in the Highly Overdoped Bi 2 Sr 2 CaCu 2 O 8+Î´ |  | Z Yusof, B O Wells, T Valla, A V Fedorov, â€ P D Johnson, Q Li, C Kendziora, Sha Jian, D G Hinks |  |  | 2001
61ba9cb614d91e0862c51123 | OD Bi2212 | -1997544950 | Bi2212 | Bi | OD | [5 empty] | 51 | K |  |  |  | body |  | 8ea17d2a8b | Quasiparticle Liquid in the Highly Overdoped Bi 2 Sr 2 CaCu 2 O 8+Î´ |  | Z Yusof, B O Wells, T Valla, A V Fedorov, â€ P D Johnson, Q Li, C Kendziora, Sha Jian, D G Hinks |  |  | 2001
61ba9cb6c0bff55f4cc5113a | KOs 2 O 6 crystals | -639948721 |  | K(OsO3)2 |  | crystals | Oxides |  |  |  | 9.65 | K |  |  |  | body |  | 368e6f0993 | Crystal growth, structure, and superconducting properties of theÎ²-pyrochloreKOs2O6 | 10.1103/physrevb.73.144506 | G Schuck, S M Kazakov, K Rogacki, N D Zhigadlo, J Karpinski | American Physical Society (APS) | Physical Review B | 2006
61ba9cb76a35f302ddc51144 | Ba 0.55 K 0.45 Fe 2 As 2 | 923822607 |  | K0.45Ba0.55Fe2As2 |  |  | Iron-pnictides, Pnictides |  |  |  | 30 | K | resistive |  |  | body | paragraph | 28fdbd5453 | Universal behavior of the upper critical field in iron-based superconductors | 10.1007/s11467-011-0235-7 | Jing-Lei Zhang, Lin Jiao, Ye Chen, Hui-Qiu Yuan | Springer Science and Business Media LLC | Frontiers of Physics | 2011
61ba9cb76a35f302ddc51145 | Fe 1.11 Te 0.6 Se 0.4 | 1936722951 |  | Fe1.11Te0.6Se0.4 |  |  | Iron-chalcogenides, Chalcogenides |  |  |  | 14 | K |  |  |  | body | paragraph | 28fdbd5453 | Universal behavior of the upper critical field in iron-based superconductors | 10.1007/s11467-011-0235-7 | Jing-Lei Zhang, Lin Jiao, Ye Chen, Hui-Qiu Yuan | Springer Science and Business Media LLC | Frontiers of Physics | 2011
61ba9cb76a35f302ddc51147 | FeSCs | -2038898238 |  | CsFeS |  |  | Iron-chalcogenides, Chalcogenides |  |  |  | 55 | K |  |  |  | body | paragraph | 28fdbd5453 | Universal behavior of the upper critical field in iron-based superconductors | 10.1007/s11467-011-0235-7 | Jing-Lei Zhang, Lin Jiao, Ye Chen, Hui-Qiu Yuan | Springer Science and Business Media LLC | Frontiers of Physics | 2011
61ba9cb76a35f302ddc51148 | single crystalline NdFeAsO 0.82 F 0.18 | 1108105208 |  | Nd1Fe1As1O0.82F0.18 |  | single crystalline | Iron-pnictides, Pnictides, Oxides, Fluorides |  |  |  | 49 | K |  |  |  | body | paragraph | 28fdbd5453 | Universal behavior of the upper critical field in iron-based superconductors | 10.1007/s11467-011-0235-7 | Jing-Lei Zhang, Lin Jiao, Ye Chen, Hui-Qiu Yuan | Springer Science and Business Media LLC | Frontiers of Physics | 2011
61ba9cb75ad933a7cac510d4 | Nb (110) single crystal | 780993781 |  | Nb |  | single crystal | Alloys |  |  |  | 9.1 | K |  |  |  | body | paragraph | fe0f152f60 | Two-band superconductivity of bulk and surface states in Ag thin films on Nb | 10.1103/physrevb.94.220503 | Tihomir Tomanic, Michael Schackert, Wulf Wulfhekel, Christoph SÃ¼rgers, Hilbert V LÃ¶hneysen | American Physical Society (APS) | Physical Review B | 2017
61ba9cb77c13e4f711c510ef | LaFeAsO 0.9 F 0.1 | 828496373 |  | La1Fe1As1O0.9F0.1 |  |  | Iron-pnictides, Pnictides, Oxides, Fluorides |  |  |  | 27 | K |  |  |  | body | paragraph | b809d2cb1b | Magnetic, thermal, and transport properties of layered arsenidesBaRu2As2andSrRu2As2 | 10.1103/physrevb.79.174513 | R Nath, Yogesh Singh, D C Johnston | American Physical Society (APS) | Physical Review B | 2009
61ba9cb856f16aed29c51146 | (Fe 2 P 2 )(Sr 4 Sc 2 O 6 ) 10) | 1839477455 |  | Sr20Sc10FePO30 |  |  | Iron-pnictides, Oxides, Pnictides |  |  |  | 17 | K |  |  |  | body | figure | 6351da8515 | New Series of Nickel-Based Pnictide Oxide Superconductors (Ni2Pn2)(Sr4Sc2O6) (Pn= P, As) | 10.1143/apex.2.063007 | Yutaka Matsumura, Hiraku Ogino, Shigeru Horii, Yukari Katsura, Kohji Kishio, Jun-Ichi Shimoyama | IOP Publishing | Applied Physics Express | 2009
61ba9cb856f16aed29c51149 | LaNiPO | 504006353 |  | LaNiPO |  |  | Oxides, Pnictides |  |  |  | 4 | K |  |  |  | body | figure | 6351da8515 | New Series of Nickel-Based Pnictide Oxide Superconductors (Ni2Pn2)(Sr4Sc2O6) (Pn= P, As) | 10.1143/apex.2.063007 | Yutaka Matsumura, Hiraku Ogino, Shigeru Horii, Yukari Katsura, Kohji Kishio, Jun-Ichi Shimoyama | IOP Publishing | Applied Physics Express | 2009
61ba9cb8c0bff55f4cc5113b | FeSe monolayers on top of nonmagnetic SrTiO 3 | 1520846532 |  | FeSe |  |  | Iron-chalcogenides, Chalcogenides |  |  |  | 100 | K |  |  |  | body | paragraph | d0e315de2c | Frustration-driven C 4 symmetric order in a naturally-heterostructured superconductor Sr2VO3FeAs | 10.1038/s41467-017-02327-0 | Jong Mok Ok, S-H Baek, C Hoch, R K Kremer, S Y Park, Sungdae Ji, B BÃ¼chner, J-H Park, S I Hyun, J H Shim, Yunkyu Bang, E G Moon, I I Mazin, Jun Sung Kim | Springer Science and Business Media LLC | Nature Communications | 2017
61ba9cb8c0bff55f4cc5113c | FeSe monolayers on top of nonmagnetic SrTiO 3 |  |  | SrTiO3 |  |  | Oxides |  |  |  | 100 | K |  |  |  | body | paragraph | d0e315de2c | Frustration-driven C 4 symmetric order in a naturally-heterostructured superconductor Sr2VO3FeAs | 10.1038/s41467-017-02327-0 | Jong Mok Ok, S-H Baek, C Hoch, R K Kremer, S Y Park, Sungdae Ji, B BÃ¼chner, J-H Park, S I Hyun, J H Shim, Yunkyu Bang, E G Moon, I I Mazin, Jun Sung Kim | Springer Science and Business Media LLC | Nature Communications | 2017
61ba9cb8e4dc5fe1bac510f0 | KFe 2 As 2 | 841681875 |  | K(FeAs)2 |  |  | Iron-pnictides, Pnictides |  |  |  | 3.1 | K |  |  |  | body | figure | 2635ebe527 | Calorimetric study of single-crystal CsFe2As2 | 10.1103/physrevb.87.214509 | A F Wang, B Y Pan, X G Luo, F Chen, Y J Yan, J J Ying, G J Ye, P Cheng, X C Hong, S Y Li, X H Chen | American Physical Society (APS) | Physical Review B | 2013
61ba9cb8e4dc5fe1bac510f1 | CsFe2As2 crystal | -871736723 |  | Cs(FeAs)2 |  | crystal | Iron-pnictides, Pnictides |  |  |  | 1.8 | K |  |  |  | header | abstract | 2635ebe527 | Calorimetric study of single-crystal CsFe2As2 | 10.1103/physrevb.87.214509 | A F Wang, B Y Pan, X G Luo, F Chen, Y J Yan, J J Ying, G J Ye, P Cheng, X C Hong, S Y Li, X H Chen | American Physical Society (APS) | Physical Review B | 2013
61ba9cb8e4dc5fe1bac510f2 | poly- crystalline CsFe 2 As 2 | -320378351 |  | Cs(FeAs)2 | poly- crystalline |  | Iron-pnictides, Pnictides |  |  |  | 2.6 | K |  |  |  | body | paragraph | 2635ebe527 | Calorimetric study of single-crystal CsFe2As2 | 10.1103/physrevb.87.214509 | A F Wang, B Y Pan, X G Luo, F Chen, Y J Yan, J J Ying, G J Ye, P Cheng, X C Hong, S Y Li, X H Chen | American Physical Society (APS) | Physical Review B | 2013
61ba9cb8e4dc5fe1bac510f3 | KFe 2 As 2 | 953353425 |  | K(FeAs)2 |  |  | Iron-pnictides, Pnictides |  |  |  | 4 | K |  |  |  | body | paragraph | 2635ebe527 | Calorimetric study of single-crystal CsFe2As2 | 10.1103/physrevb.87.214509 | A F Wang, B Y Pan, X G Luo, F Chen, Y J Yan, J J Ying, G J Ye, P Cheng, X C Hong, S Y Li, X H Chen | American Physical Society (APS) | Physical Review B | 2013
61ba9cb807932c08a9c51161 | UPt 3 | 1730376624 |  | UPt3 |  |  | Alloys |  |  |  | 0.55 | K |  |  |  | body | paragraph | 58939ada00 | UPt3as a Topological Crystalline Superconductor | 10.7566/jpsj.82.113707 | Yasumasa Tsutsumi, Masaki Ishikawa, Takuto Kawakami, Takeshi Mizushima, Masatoshi Sato, Masanori Ichioka, Kazushige Machida | Physical Society of Japan | Journal of the Physical Society of Japan | 2013
61ba9cb83961c0f52fc5111f | Li 2 Pt 3 B | -1024201812 |  | Li2BPt3 |  |  | Alloys, Borides |  |  |  | 4 | K |  |  |  | body | paragraph | f4603049f4 | Electronic structure of Li 2 Pd 3 B and Li 2 Pt 3 B |  | Sharat Chandra, S Mathi, M C Valsakumar
61ba9cb985b12ae79ac51110 | MgB 2 | 1367348534 |  | MgB2 |  |  | Alloys, Borides |  |  |  | 39 | K |  |  |  | body | paragraph | 4.58E+32 | ANISOTROPIC PROPERTIES OF SINGLE-CRYSTALLINE CeNiGe2 | 10.1142/9789812777805_0035 | M H Jung, N Harrison, A H Lacerda, P G Pagliuso, J L Sarrao, J D Thompson | WORLD SCIENTIFIC |  | 2002
61ba9cb92227d4ac07c51100 | V 3 Si | -1285601239 |  | V3Si |  |  | Alloys |  |  |  | 16.6 | K |  |  |  | body | paragraph | b0742cc176 | Magnetic field induced enlargement of the regime of critical fluctuations in the classical superconductor V3Si from high-resolution specific heat experiments | 10.1088/0953-8984/27/7/075701 | Y Zheng, Y Liu, N Toyota, R Lortz | IOP Publishing | Journal of Physics: Condensed Matter | 2015
61ba9cb92227d4ac07c51102 | Nb 3 Sn | 318499870 |  | Nb3Sn |  |  | Alloys |  |  |  | 18 | K | specific heat |  |  | body | paragraph | b0742cc176 | Magnetic field induced enlargement of the regime of critical fluctuations in the classical superconductor V3Si from high-resolution specific heat experiments | 10.1088/0953-8984/27/7/075701 | Y Zheng, Y Liu, N Toyota, R Lortz | IOP Publishing | Journal of Physics: Condensed Matter | 2015
61ba9cb92227d4ac07c51103 | V 3 Si | -1406944626 |  | V3Si |  |  | Alloys |  |  |  | 16.6 | K | specific heat |  |  | body | paragraph | b0742cc176 | Magnetic field induced enlargement of the regime of critical fluctuations in the classical superconductor V3Si from high-resolution specific heat experiments | 10.1088/0953-8984/27/7/075701 | Y Zheng, Y Liu, N Toyota, R Lortz | IOP Publishing | Journal of Physics: Condensed Matter | 2015
61ba9cb971dd2853b1c5114e | UCoGe | 400929571 |  | UCoGe |  |  | Alloys |  |  |  | 1.45 | K |  |  |  | body | figure | e1d40aaf7d | Superconductivity at the Pressure-Induced Ferromagnetic Critical Region in UCoGe | 10.7566/jpsj.88.113704 | Masahiro Manago, Shunsaku Kitagawa, Kenji Ishida, Kazuhiko Deguchi, Noriaki K Sato, Tomoo Yamamura | Physical Society of Japan | Journal of the Physical Society of Japan | 2019
61ba9cb9a013f06956c5112d | Sr 2 RuO 4 | 1492043010 |  | Sr2RuO4 |  |  | Oxides |  |  |  | 1.5 | K | resistivity |  |  | body | figure | d8f5476572 | Raman spectra of triplet superconductivity inSr2RuO4 | 10.1103/physrevb.67.180504 | Hae-Young Kee, K Maki, C H Chung | American Physical Society (APS) | Physical Review B | 2013
61ba9cba85b12ae79ac51111 | MgB 2 | 1461688322 |  | MgB2 |  |  | Alloys, Borides |  |  |  | 38 | K |  |  |  | body | paragraph | cc5b489731 | A trapped field of >3 T in bulk MgB2fabricated by uniaxial hot pressing | 10.1088/0953-2048/25/11/112002 | J H Durrell, C E J Dancer, A Dennis, Y Shi, Z Xu, A M Campbell, N Hari Babu, R I Todd, C R M Grovenor, D A Cardwell | IOP Publishing | Superconductor Science and Technology | 2012
61ba9cba2c886f0fe6c51117 | KH 0.65 Cr 3 As 3 | 1848463753 |  | K1Cr3As3H0.65 |  |  | Hydrides, Pnictides |  |  |  | 5 | K |  |  |  | body | paragraph | 0cebdb144a | Tuning from frustrated magnetism to superconductivity in quasi-one-dimensional KCr3As3 through hydrogen doping | 10.1103/physrevb.100.220503 | Keith M Taddei, Liurukara D Sanjeewa, Bing-Hua Lei, Yuhao Fu, Qiang Zheng, David J Singh, Athena S Sefat, Clarina Dela Cruz | American Physical Society (APS) | Physical Review B | 2019
61ba9cba7f36ec6458c510e3 | WSi films | -606935050 |  | SiW |  | films | Alloys |  |  |  | 1.6 | K |  |  |  | body | paragraph | 79d8874211 | Superconducting detector of IR single-photons based on thin WSi films | 10.1088/1742-6596/737/1/012032 | V A Seleznev, A V Divochiy, Yu B Vakhtomin, P V Morozov, P I Zolotov, D D Vasil'ev, K M Moiseev, E I Malevannaya, K V Smirnov | IOP Publishing | Journal of Physics: Conference Series | 2016
61ba9cba7f36ec6458c510e4 | WSi films | -543393692 |  | SiW |  | films | Alloys |  |  |  | 2.78 | K |  |  |  | body | figure | 79d8874211 | Superconducting detector of IR single-photons based on thin WSi films | 10.1088/1742-6596/737/1/012032 | V A Seleznev, A V Divochiy, Yu B Vakhtomin, P V Morozov, P I Zolotov, D D Vasil'ev, K M Moiseev, E I Malevannaya, K V Smirnov | IOP Publishing | Journal of Physics: Conference Series | 2016
61ba9cba7f36ec6458c510e5 | WSi thin films 4 to 9 nm | 155918969 |  | SiW |  | thin films | Alloys |  |  |  | 4 | K |  |  |  | header | abstract | 79d8874211 | Superconducting detector of IR single-photons based on thin WSi films | 10.1088/1742-6596/737/1/012032 | V A Seleznev, A V Divochiy, Yu B Vakhtomin, P V Morozov, P I Zolotov, D D Vasil'ev, K M Moiseev, E I Malevannaya, K V Smirnov | IOP Publishing | Journal of Physics: Conference Series | 2016
61ba9cbb7ecf8b73e6c51124 | OsB 2 | 1196707806 |  | B2Os |  |  | Alloys, Borides |  |  |  | 2.1 | K | specific heat |  |  | body | paragraph | eaff56f8a6 | Multigap superconductivity and Shubnikovâ€“de Haas oscillations in single crystals of the layered borideOsB2 | 10.1103/physrevb.82.144532 | Yogesh Singh, C Martin, S L Budâ€™ko, A Ellern, R Prozorov, D C Johnston | American Physical Society (APS) | Physical Review B | 2013
61ba9cbb07932c08a9c51169 | As 2.34 | -995482361 |  | As2.34 |  |  | Pnictides |  |  |  | 45 | K |  |  |  | body | figure | 6.89E+07 | Superconductivity in Ca1-xLaxFeAs2: A Novel 112-Type Iron Pnictide with Arsenic Zigzag Bonds | 10.7566/jpsj.82.123702 | Naoyuki Katayama, Kazutaka Kudo, Seiichiro Onari, Tasuku Mizukami, Kento Sugawara, Yuki Sugiyama, Yutaka Kitahama, Keita Iba, Kazunori Fujimura, Naoki Nishimoto, Minoru Nohara, Hiroshi Sawa | Physical Society of Japan | Journal of the Physical Society of Japan | 2013
61ba9cbbc2c99830dec51153 | FeSe | 1456045504 |  | FeSe |  |  | Iron-chalcogenides, Chalcogenides |  |  |  | 8.5 | K |  |  |  | body | paragraph | 337a5a3c13 | Superconducting Energy Gap Features of FeSe Investigated by Tunneling Spectroscopy on Planar Junctions | 10.1007/s10948-015-3364-3 | Eike Venzmer, Alexander Kronenberg, Martin Jourdan | Springer Science and Business Media LLC | Journal of Superconductivity and Novel Magnetism | 2015
61ba9cbbe4552e90a8c51106 | PH 3 | 138431986 |  | PH3 |  |  | Hydrides, Pnictides |  |  |  | 100 | K |  | 2E+11 | Pa | body | paragraph | af192a188b | High-temperature superconducting phase of HBr under pressure predicted by first-principles calculations | 10.1103/physrevb.96.064517 | Qinyan Gu, Pengchao Lu, Kang Xia, Jian Sun, Dingyu Xing | American Physical Society (APS) | Physical Review B | 2017
61ba9cbbe4552e90a8c51107 | HCl 0.5 Br 0.5 | 326072640 |  | H1Br0.5Cl0.5 |  |  | Hydrides, Alloys |  |  |  | 47 | K |  | 1.5E+11 | Pa | body | paragraph | af192a188b | High-temperature superconducting phase of HBr under pressure predicted by first-principles calculations | 10.1103/physrevb.96.064517 | Qinyan Gu, Pengchao Lu, Kang Xia, Jian Sun, Dingyu Xing | American Physical Society (APS) | Physical Review B | 2017
61ba9cbbe4552e90a8c51108 | H 2 S | -980594830 |  | H2S |  |  | Hydrides, Chalcogenides |  |  |  | 100 | K |  | 2E+11 | Pa | body | paragraph | af192a188b | High-temperature superconducting phase of HBr under pressure predicted by first-principles calculations | 10.1103/physrevb.96.064517 | Qinyan Gu, Pengchao Lu, Kang Xia, Jian Sun, Dingyu Xing | American Physical Society (APS) | Physical Review B | 2017
61ba9cbbe4552e90a8c51109 | HCl 0.5 Br 0.5 | 231710356 |  | H1Br0.5Cl0.5 |  |  | Hydrides, Alloys |  |  |  | 95 | K |  | 1.7E+11 | Pa | body | paragraph | af192a188b | High-temperature superconducting phase of HBr under pressure predicted by first-principles calculations | 10.1103/physrevb.96.064517 | Qinyan Gu, Pengchao Lu, Kang Xia, Jian Sun, Dingyu Xing | American Physical Society (APS) | Physical Review B | 2017
61ba9cbbe4552e90a8c5110b | CaH 6 | -1101779006 |  | CaH6 |  |  | Hydrides, Alloys |  |  |  | 220 | K |  | 1.5E+11 | Pa | body | paragraph | af192a188b | High-temperature superconducting phase of HBr under pressure predicted by first-principles calculations | 10.1103/physrevb.96.064517 | Qinyan Gu, Pengchao Lu, Kang Xia, Jian Sun, Dingyu Xing | American Physical Society (APS) | Physical Review B | 2017
61ba9cbbe4552e90a8c5110d | HCl 0.5 Br 0.5 | 135454190 |  | H1Br0.5Cl0.5 |  |  | Hydrides, Alloys |  |  |  | 95 | K |  |  |  | body | paragraph | af192a188b | High-temperature superconducting phase of HBr under pressure predicted by first-principles calculations | 10.1103/physrevb.96.064517 | Qinyan Gu, Pengchao Lu, Kang Xia, Jian Sun, Dingyu Xing | American Physical Society (APS) | Physical Review B | 2017
61ba9cbbe4552e90a8c5110f | HBr | 664579934 |  | HBr |  |  | Hydrides, Alloys |  |  |  | 73 | K |  | 1.7E+11 | Pa | body | paragraph | af192a188b | High-temperature superconducting phase of HBr under pressure predicted by first-principles calculations | 10.1103/physrevb.96.064517 | Qinyan Gu, Pengchao Lu, Kang Xia, Jian Sun, Dingyu Xing | American Physical Society (APS) | Physical Review B | 2017
61ba9cbbe4552e90a8c51110 | hydrogen | -170230653 | hydrogen | H2 | [6 empty] | 242 | K |  | 4.5E+11 | Pa | body | paragraph | af192a188b | High-temperature superconducting phase of HBr under pressure predicted by first-principles calculations | 10.1103/physrevb.96.064517 | Qinyan Gu, Pengchao Lu, Kang Xia, Jian Sun, Dingyu Xing | American Physical Society (APS) | Physical Review B | 2017
61ba9cbbe4552e90a8c51111 | HCl 0.5 Br 0.5 | 329920862 |  | H1Br0.5Cl0.5 |  |  | Hydrides, Alloys |  |  |  | 95 | K |  | 1.7E+11 | Pa | body |  | af192a188b | High-temperature superconducting phase of HBr under pressure predicted by first-principles calculations | 10.1103/physrevb.96.064517 | Qinyan Gu, Pengchao Lu, Kang Xia, Jian Sun, Dingyu Xing | American Physical Society (APS) | Physical Review B | 2017
61ba9cbbe4552e90a8c51112 | H 3 S 0.925 P 0.075 | -690814568 |  | P0.075H3S0.925 |  |  | Hydrides, Chalcogenides, Pnictides |  |  |  | 280 | K |  | 2.5E+11 | Pa | body | paragraph | af192a188b | High-temperature superconducting phase of HBr under pressure predicted by first-principles calculations | 10.1103/physrevb.96.064517 | Qinyan Gu, Pengchao Lu, Kang Xia, Jian Sun, Dingyu Xing | American Physical Society (APS) | Physical Review B | 2017
61ba9cbc85b12ae79ac51112 | CsFe 2 As 2 | -2065132919 |  | Cs(FeAs)2 |  |  | Iron-pnictides, Pnictides |  |  |  | 2.1 | K |  |  |  | body | figure | 2c225a39b0 | Vortex lattice and vortex bound states in CsFe2As2 investigated by scanning tunneling microscopy/spectroscopy | 10.1103/physrevb.98.024505 | Xiong Yang, Zengyi Du, Hai Lin, Delong Fang, Huan Yang, Xiyu Zhu, Hai-Hu Wen | American Physical Society (APS) | Physical Review B | 2018
61ba9cbc7ce09aab2ac5112d | YbNi 2 B 2 C (Yb-1221) | -1839137413 | Yb-1221 | YbNi2B2C |  |  | Carbides, Borides |  |  |  | 0.03 | K | spe- cific heat |  |  | body | paragraph | a0b13bf325 | Drastic annealing effects in transport properties of single crystals of theYbNi2B2Cheavy fermion system | 10.1103/physrevb.66.132504 | M A Avila, S L Budâ€™ko, P C Canfield | American Physical Society (APS) | Physical Review B | 2013
61ba9cbe05e6aa6710c51177 | Ba122 polycrystals | 1056209387 | Ba122 | Ba |  | polycrystals |  |  |  |  | 0.1 | K | resistance |  |  | body | paragraph | 8cfa06d1ad | High-performance Ba 1-x K x Fe 2 As 2 superconducting tapes with grain texture engineered via a scalable and cost-effective fabrication |  | Shifa Liu, Chao Yao, He Huang, Chiheng Dong, Wenwen Guo, Zhe Cheng, Yanchang Zhu, Satoshi Awaji, Yanwei Ma
61ba9cbfef148cdddfc51163 | Ba 0.6 K 0.4 BiO 3 | 2027286658 |  | K0.4Ba0.6Bi1O3 |  |  | Oxides |  |  |  | 31 | K |  |  |  | body | paragraph | 9a571bc454 | Infrared properties of exotic superconductors | 10.1016/s0921-4534(99)00042-8 | T Timusk | Elsevier BV | Physica C: Superconductivity | 1999
61ba9cbf0a416aa3d9c510f7 | SrRuO 3 | -454482452 |  | SrRuO3 |  |  | Oxides |  |  |  | 153 | K |  |  |  | body | paragraph | 1c9ae1f59c | Negative deviations from Matthiessen's rule for SrRuO 3 and CaRuO 3 | 10.1209/epl/i2001-00448-8 | L Klein, Y Kats, N Wiser, M Konczykowski, J W Reiner, T H Geballe, M R Beasley, A Kapitulnik | IOP Publishing | Europhysics Letters (EPL) | 2011
61ba9cbf0a416aa3d9c510f8 | CaRuO 3 | -555153365 |  | CaRuO3 |  |  | Oxides |  |  |  | 150 | K |  |  |  | body | paragraph | 1c9ae1f59c | Negative deviations from Matthiessen's rule for SrRuO 3 and CaRuO 3 | 10.1209/epl/i2001-00448-8 | L Klein, Y Kats, N Wiser, M Konczykowski, J W Reiner, T H Geballe, M R Beasley, A Kapitulnik | IOP Publishing | Europhysics Letters (EPL) | 2011
61ba9cbfab9e3e9324c51135 | Ni 0.05 ZrTe 3 | 1384746705 |  | Zr1Ni0.05Te3 |  |  | Chalcogenides |  |  |  | 3.2 | K |  |  |  | body |  | 75e34a3e0b | Effect of Ni, Fe intercalation on the superconducting properties of ZrTe3 | 10.1063/1.4710291 | C S Yadav, P L Paulose | AIP |  | 2012
61ba9cbf720b8b3d36c5110d | H2S | 1302824887 |  | H2S |  |  | Hydrides, Chalcogenides |  |  |  | 200 | K |  |  |  | header | abstract | b7024f90bd | ChemInform Abstract: Structure and Composition of the 200 K-Superconducting Phase of H2S at Ultrahigh Pressure: The Perovskite (SH-)(H3S+). | 10.1002/chin.201621003 | Elijah E Gordon, Ke Xu, Hongjun Xiang, Annette Bussmann-Holder, Reinhard K Kremer, Arndt Simon, Juergen Koehler, Myung-Hwan Whangbo | Wiley | ChemInform | 2016
61ba9cbf720b8b3d36c5110e | H3S | -640807594 |  | H3S |  |  | Hydrides, Chalcogenides |  |  |  | 80 | K |  |  |  | body | paragraph | b7024f90bd | ChemInform Abstract: Structure and Composition of the 200 K-Superconducting Phase of H2S at Ultrahigh Pressure: The Perovskite (SH-)(H3S+). | 10.1002/chin.201621003 | Elijah E Gordon, Ke Xu, Hongjun Xiang, Annette Bussmann-Holder, Reinhard K Kremer, Arndt Simon, Juergen Koehler, Myung-Hwan Whangbo | Wiley | ChemInform | 2016
61ba9cbf720b8b3d36c5110f | H2S | 1335557973 |  | H2S |  |  | Hydrides, Chalcogenides |  |  |  | 200 | K |  |  |  | body | figure | b7024f90bd | ChemInform Abstract: Structure and Composition of the 200 K-Superconducting Phase of H2S at Ultrahigh Pressure: The Perovskite (SH-)(H3S+). | 10.1002/chin.201621003 | Elijah E Gordon, Ke Xu, Hongjun Xiang, Annette Bussmann-Holder, Reinhard K Kremer, Arndt Simon, Juergen Koehler, Myung-Hwan Whangbo | Wiley | ChemInform | 2016
61ba9cbf720b8b3d36c51110 | deuterated sample D2S | -587900832 |  | D2S | deuterated |  | Chalcogenides |  |  |  | 90 | K |  |  |  | body | paragraph | b7024f90bd | ChemInform Abstract: Structure and Composition of the 200 K-Superconducting Phase of H2S at Ultrahigh Pressure: The Perovskite (SH-)(H3S+). | 10.1002/chin.201621003 | Elijah E Gordon, Ke Xu, Hongjun Xiang, Annette Bussmann-Holder, Reinhard K Kremer, Arndt Simon, Juergen Koehler, Myung-Hwan Whangbo | Wiley | ChemInform | 2016
61ba9cc056f16aed29c5114f | UPt 3 | 1765024682 |  | UPt3 |  |  | Alloys |  |  |  | 0.5 | K |  |  |  | body | paragraph | 02f380d809 | Magnetic Quantum Critical Point and Superconductivity inUPt3Doped with Pd | 10.1103/physrevlett.85.3005 | A De Visser, M J Graf, P Estrela, A Amato, C Baines, D Andreica, F N Gygax, A Schenck | American Physical Society (APS) | Physical Review Letters | 2000
61ba9cc07ecf8b73e6c51128 | MgB2 | 4769738 |  | MgB2 |  |  | Alloys, Borides |  |  |  | 39 | K |  |  |  | body | paragraph | 1b7748b33a | Possible room temperature superconductivity in conductors obtained by bringing alkanes into contact with a graphite surface | 10.1063/1.4808207 | Yasushi Kawashima | AIP Publishing | AIP Advances | 2013
61ba9cc13961c0f52fc51125 | Co-doped BaFe 2 As 2 | -1702251960 |  | Ba(FeAs)2 | Co |  | Iron-pnictides, Pnictides |  |  |  | 25 | K |  |  |  | body |  | 09adfb7934 | Possible Sign-Reversings-Wave Superconductivity in Co-Doped BaFe2As2Proved by Thermal Transport Measurements | 10.1143/jpsj.78.073705 | Yo Machida, Kosuke Tomokuni, Takayuki Isono, Koichi Izawa, Yasuyuki Nakajima, Tsuyoshi Tamegai | Physical Society of Japan | Journal of the Physical Society of Japan | 2009
61ba9cc11b5bc7b48bc51176 | optimally doped sample of YBa 2 Cu 3 O 6.9 | -1946911424 |  | Ba2Y1Cu3O6.9 | optimally doped |  | Oxides, Cuprates |  |  |  | 93 | K |  |  |  | body | figure | 3cd8ad9fef | Spin anisotropy of the magnetic excitations in the normal and superconducting states of optimally doped YBa2Cu3O6.9studied by polarized neutron spectroscopy | 10.1103/physrevb.84.104513 | N S Headings, S M Hayden, J Kulda, N Hari Babu, D A Cardwell | American Physical Society (APS) | Physical Review B | 2011
61ba9cc12b9a12e3d2c51138 | Co 0.2 Zn 0.8 Fe 1.6 Ti 0.4 O 4 spinel oxide | -1245749686 |  | Ti0.4Zn0.8Fe1.6Co0.2O4 |  |  | Oxides |  |  |  | 270 | K |  |  |  | header | abstract | ea923c4669 | Re-entrant spin glass and magnetoresistance in Co0.2Zn0.8Fe1.6Ti0.4O4 spinel oxide | 10.1063/1.1544071 | R N Bhowmik, R Ranganathan | AIP Publishing | Journal of Applied Physics | 2002
61ba9cc10a416aa3d9c510f9 | Nb 3 (Al,Ge) | -971251557 |  | Nb |  |  | Alloys |  |  |  | 13 | K |  |  |  | body | paragraph | cf55f355f9 | Superconductivity ofMgB2: Covalent Bonds Driven Metallic | 10.1103/physrevlett.86.4366 | J M An, W E Pickett | American Physical Society (APS) | Physical Review Letters | 2014
61ba9cc10a416aa3d9c510fb | MgB 2 | 1686956236 |  | MgB2 |  |  | Alloys, Borides |  |  |  | 5 | K |  |  |  | body | paragraph | cf55f355f9 | Superconductivity ofMgB2: Covalent Bonds Driven Metallic | 10.1103/physrevlett.86.4366 | J M An, W E Pickett | American Physical Society (APS) | Physical Review Letters | 2014
61ba9cc10a416aa3d9c510fc | MgB 2 | 1438589148 |  | MgB2 |  |  | Alloys, Borides |  |  |  | 40 | K |  |  |  | body | paragraph | cf55f355f9 | Superconductivity ofMgB2: Covalent Bonds Driven Metallic | 10.1103/physrevlett.86.4366 | J M An, W E Pickett | American Physical Society (APS) | Physical Review Letters | 2014
61ba9cc185b12ae79ac51115 | MgB 2 | 1282637034 |  | MgB2 |  |  | Alloys, Borides |  |  |  | 39 | K |  |  |  | body | paragraph | 2a9b87e240 | Chirald-wave superconductivity in doped graphene | 10.1088/0953-8984/26/42/423201 | Annica M Black-Schaffer, Carsten Honerkamp | IOP Publishing | Journal of Physics: Condensed Matter | 2014
61ba9cc185b12ae79ac51116 | MgB 2 | 1444363590 |  | MgB2 |  |  | Alloys, Borides |  |  |  | 39 | K |  |  |  | body | paragraph | 2a9b87e240 | Chirald-wave superconductivity in doped graphene | 10.1088/0953-8984/26/42/423201 | Annica M Black-Schaffer, Carsten Honerkamp | IOP Publishing | Journal of Physics: Condensed Matter | 2014
61ba9cc185b12ae79ac51117 | SrPtAs | -694448482 |  | SrAsPt |  |  | Pnictides |  |  |  | 2.4 | K |  |  |  | body | paragraph | 2a9b87e240 | Chirald-wave superconductivity in doped graphene | 10.1088/0953-8984/26/42/423201 | Annica M Black-Schaffer, Carsten Honerkamp | IOP Publishing | Journal of Physics: Condensed Matter | 2014
61ba9cc185b12ae79ac51118 | CaC 6 | 1301057129 |  | CaC6 |  |  | Carbides |  |  |  | 11.6 | K |  |  |  | body | paragraph | 2a9b87e240 | Chirald-wave superconductivity in doped graphene | 10.1088/0953-8984/26/42/423201 | Annica M Black-Schaffer, Carsten Honerkamp | IOP Publishing | Journal of Physics: Condensed Matter | 2014
61ba9cc2e614176f2ec51102 | A 3 C 60 | -1896828040 |  | AC20 |  |  | Carbides |  |  |  | 20 | K |  |  |  | body | paragraph | 3ed348ecf5 | Electron-Phonon Interaction and Strong Correlations in High-Temperature Superconductors: One can not avoid the unavoidable | 10.1063/1.1800734 | Miodrag L KuliÄ‡ | AIP |  | 2004
61ba9cc2e614176f2ec51103 | Bi 2 Sr 2 CaCu 2 O 8 | -917522588 |  | Sr2CaCu2(BiO4)2 |  |  | Oxides, Cuprates |  |  |  | 76 | K |  |  |  | body | figure | 3ed348ecf5 | Electron-Phonon Interaction and Strong Correlations in High-Temperature Superconductors: One can not avoid the unavoidable | 10.1063/1.1800734 | Miodrag L KuliÄ‡ | AIP |  | 2004
61ba9cc2e614176f2ec51106 | Y Ba 2 Cu 3 O 6.97 | 52329545 |  | Ba2Y1Cu3O6.97 |  |  | Oxides, Cuprates |  |  |  | 92.5 | K |  |  |  | body | paragraph | 3ed348ecf5 | Electron-Phonon Interaction and Strong Correlations in High-Temperature Superconductors: One can not avoid the unavoidable | 10.1063/1.1800734 | Miodrag L KuliÄ‡ | AIP |  | 2004
61ba9cc2e614176f2ec51107 | Y Ba 2 Cu 3 O 6.92 | 31561836 |  | Ba2Y1Cu3O6.92 |  |  | Oxides, Cuprates |  |  |  | 91 | K |  |  |  | body | paragraph | 3ed348ecf5 | Electron-Phonon Interaction and Strong Correlations in High-Temperature Superconductors: One can not avoid the unavoidable | 10.1063/1.1800734 | Miodrag L KuliÄ‡ | AIP |  | 2004
61ba9cc2e614176f2ec51108 | Y BCO | 1239476989 | Y BCO | Y | [6 empty] | 92 | K |  |  |  | body | paragraph | 3ed348ecf5 | Electron-Phonon Interaction and Strong Correlations in High-Temperature Superconductors: One can not avoid the unavoidable | 10.1063/1.1800734 | Miodrag L KuliÄ‡ | AIP |  | 2004
61ba9cc2e614176f2ec5110c | Bi 2 Sr 2 Ca 2 Cu 2 O 10 | 1156381297 |  | SrCaCuBiO5 |  |  | Oxides, Cuprates |  |  |  | 110 | K |  |  |  | body | figure | 3ed348ecf5 | Electron-Phonon Interaction and Strong Correlations in High-Temperature Superconductors: One can not avoid the unavoidable | 10.1063/1.1800734 | Miodrag L KuliÄ‡ | AIP |  | 2004
61ba9cc2e614176f2ec5110d | La 1.85 Sr 0.15 CuO 4 | -660962877 |  | Sr0.15La1.85Cu1O4 |  |  | Oxides, Cuprates |  |  |  | 35 | K |  |  |  | body | figure | 3ed348ecf5 | Electron-Phonon Interaction and Strong Correlations in High-Temperature Superconductors: One can not avoid the unavoidable | 10.1063/1.1800734 | Miodrag L KuliÄ‡ | AIP |  | 2004
61ba9cc2e614176f2ec5110f | Bi2212 | -1764630872 | Bi2212 | Bi | [6 empty] | 88 | K |  |  |  | body | paragraph | 3ed348ecf5 | Electron-Phonon Interaction and Strong Correlations in High-Temperature Superconductors: One can not avoid the unavoidable | 10.1063/1.1800734 | Miodrag L KuliÄ‡ | AIP |  | 2004
61ba9cc2e614176f2ec51112 | Y Ba 2 Cu 3 O 7 | 926846107 |  | Ba2YCu3O7 |  |  | Oxides, Cuprates |  |  |  | 90 | K |  |  |  | body | paragraph | 3ed348ecf5 | Electron-Phonon Interaction and Strong Correlations in High-Temperature Superconductors: One can not avoid the unavoidable | 10.1063/1.1800734 | Miodrag L KuliÄ‡ | AIP |  | 2004
61ba9cc214d91e0862c5112c | YBa 2 Cu 3 O 6.95 | -717804614 |  | Ba2Y1Cu3O6.95 |  |  | Oxides, Cuprates |  |  |  | 90 | K |  |  |  | body | paragraph | 49edb60d29 | Overdoped cuprates with high-temperature superconducting transitions | 10.1063/1.4817895 | M Marezio, O Chmaissem, C Bougerol, M Karppinen, H Yamauchi, T H Geballe | AIP Publishing | APL Materials | 2013
61ba9cc214d91e0862c5112e | KClO 3 | 723446697 |  | KClO3 |  |  | Oxides |  |  |  | 88 | K |  |  |  | body | paragraph | 49edb60d29 | Overdoped cuprates with high-temperature superconducting transitions | 10.1063/1.4817895 | M Marezio, O Chmaissem, C Bougerol, M Karppinen, H Yamauchi, T H Geballe | AIP Publishing | APL Materials | 2013
61ba9cc2a013f06956c51133 | Hg1201 | -1411123311 | Hg1201 | Hg | [6 empty] | 71 | K | magnetic susceptibility |  |  | body | paragraph | c3b2fce652 | Three interaction energy scales in single-layer high-T C cuprate HgBa 2 CuO 4+Î´ |  | Anand Sudheer, Sreedhar, Antonio Rossi, J Nayak, Zach Anderson, Yang Tang, Benjamin Gregory, M Hashimoto, D.-H Lu, Eli Rotenberg, R J Birgeneau, M Greven, M Yi, I M Vishik |  |  | 2020
61ba9cc2a013f06956c51134 | Hg1201 | -1488120089 | Hg1201 | Hg | [6 empty] | 70 | K |  |  |  | body | paragraph | c3b2fce652 | Three interaction energy scales in single-layer high-T C cuprate HgBa 2 CuO 4+Î´ |  | Anand Sudheer, Sreedhar, Antonio Rossi, J Nayak, Zach Anderson, Yang Tang, Benjamin Gregory, M Hashimoto, D.-H Lu, Eli Rotenberg, R J Birgeneau, M Greven, M Yi, I M Vishik |  |  | 2020
61ba9cc385fc223534c510ec | SrPtAs | -634770812 |  | SrAsPt |  |  | Pnictides |  |  |  | 2.4 | K | magnetization |  |  | body | paragraph | 729e6901f8 | Phenomenology of the Chiral d-Wave State in the Hexagonal Pnictide Superconductor SrPtAs | 10.7566/jpscp.30.011044 | Hikaru Ueki, Shoma Inagaki, Ryota Tamura, Jun Goryo, Yoshiki Imai, W B Rui, Andreas P Schnyder, Manfred Sigrist | Journal of the Physical Society of Japan |  | 2020
61ba9cc3a5c5381c2ec5116f | Y123 | 1403769523 | Y123 | Y | [6 empty] | 92 | K |  |  |  | body | paragraph | 53c9b97497 | Intergranular flux pinning in underdoped and overdoped R1âˆ’xCaxBa2Cu3Oz (R=Y, Gd; x=0, 0.2) samples | 10.1016/j.physc.2008.04.008 | E K Nazarova, A J Zaleski, K A Nenkov, A L Zahariev | Elsevier BV | Physica C: Superconductivity and its Applications | 2008
61ba9cc3720b8b3d36c51112 | Ta 34 Nb 33 Hf 8 Zr 14 Ti 11 (TNHZT) | 743585796 | TNHZT | Hf8Zr14Ta34(TiNb3)11 |  |  | Alloys |  |  |  | 7.3 | K |  |  |  | body | paragraph | e1bda7eed3 | Superconductivity of Ta34Nb33Hf8Zr14Ti11high entropy alloy from first principles calculations | 10.1002/pssr.201600056 | K Jasiewicz, B Wiendlocha, P KorbeÅ„, S Kaprzyk, J Tobola | Wiley | physica status solidi (RRL) - Rapid Research Letters | 2016
61ba9cc3720b8b3d36c51113 | Ta34Nb33Hf8Zr14Ti11 | 1752603749 |  | Hf8Zr14Ta34(TiNb3)11 |  |  | Alloys |  |  |  | 7.3 | K |  |  |  | header | abstract | e1bda7eed3 | Superconductivity of Ta34Nb33Hf8Zr14Ti11high entropy alloy from first principles calculations | 10.1002/pssr.201600056 | K Jasiewicz, B Wiendlocha, P KorbeÅ„, S Kaprzyk, J Tobola | Wiley | physica status solidi (RRL) - Rapid Research Letters | 2016
61ba9cc32227d4ac07c51109 | molybdenum nitride (MoN) thin films | 787520454 | molybdenum nitride (MoN | MoN |  | thin films |  |  |  |  | 9.89 | K |  |  |  | header | abstract | a79d82c07a | Superconducting energy scales and anomalous dissipative conductivity in thin films of molybdenum nitride | 10.1103/physrevb.94.064506 | Julian Simmendinger, Uwe S Pracht, Lena Daschke, Thomas Proslier, Jeffrey A Klug, Martin Dressel, Marc Scheffler | American Physical Society (APS) | Physical Review B | 2016
61ba9cc32227d4ac07c5110a | MoN thin films | -1176986159 |  | MoN |  | thin films | Nitrides |  |  |  | 2.78 | K |  |  |  | body |  | a79d82c07a | Superconducting energy scales and anomalous dissipative conductivity in thin films of molybdenum nitride | 10.1103/physrevb.94.064506 | Julian Simmendinger, Uwe S Pracht, Lena Daschke, Thomas Proslier, Jeffrey A Klug, Martin Dressel, Marc Scheffler | American Physical Society (APS) | Physical Review B | 2016
61ba9cc32227d4ac07c5110b | MoN films | -1444554577 |  | MoN |  | films | Nitrides |  |  |  | 2.78 | K |  |  |  | header | abstract | a79d82c07a | Superconducting energy scales and anomalous dissipative conductivity in thin films of molybdenum nitride | 10.1103/physrevb.94.064506 | Julian Simmendinger, Uwe S Pracht, Lena Daschke, Thomas Proslier, Jeffrey A Klug, Martin Dressel, Marc Scheffler | American Physical Society (APS) | Physical Review B | 2016
61ba9cc42a711de29cc51129 | La 1.88 Sr 0.12 CuO 4 | -332143423 |  | Sr0.12La1.88Cu1O4 |  |  | Oxides, Cuprates |  |  |  | 27 | K |  |  |  | body | paragraph | 2e14ae57a9 | Glassy low-energy spin fluctuations and anisotropy gap in La1.88Sr0.12CuO4 | 10.1103/physrevb.87.144513 | A T RÃ¸mer, J Chang, N B Christensen, B M Andersen, K Lefmann, L MÃ¤hler, J Gavilano, R Gilardi, Ch H Niedermayer, H M RÃ¸nnow, A Schneidewind, P Link, M Oda, M Ido, N Momono, J Mesot | American Physical Society (APS) | Physical Review B | 2013
61ba9cc4a01e2beb09c51162 | fluorine- doped LaFeAsO | 1286320941 |  | LaFeAsO | fluorine |  | Iron-pnictides, Oxides, Pnictides |  |  |  | 26 | K |  |  |  | body | figure | 9039194223 | Structure, antiferromagnetism and superconductivity of the layered iron arsenide NaFeAs | 10.1039/b818911k | Dinah R Parker, Michael J Pitcher, Peter J Baker, Isabel Franke, Tom Lancaster, Stephen J Blundell, Simon J Clarke | Royal Society of Chemistry (RSC) | Chemical Communications | 2009
61ba9cc4a013f06956c51135 | Co 3 O 4 | -657253287 |  | Co3O4 |  |  | Oxides |  |  |  | 33 | K |  |  |  | body | paragraph | efc0e650ba | Magnetic susceptibility study of hydrated and nonhydratedNaxCoO2Â·yH2Osingle crystals | 10.1103/physrevb.70.144526 | F C Chou, J H Cho, Y S Lee | American Physical Society (APS) | Physical Review B | 2008
61ba9cc5e4552e90a8c51118 | Sr 2 CuO 3 | -668893760 |  | Sr2CuO3 |  |  | Oxides, Cuprates |  |  |  | 4.5 | K |  |  |  | body | paragraph | 8c9fd1b6f0 | Two-dimensional quantum spin liquid with spins interacting with acoustic phonons | 10.1016/j.physleta.2004.10.064 | S S Aplesnin, L V Kirenskii | Elsevier BV | Physics Letters A | 2002
61ba9cc5dc085aa023c510ef | Sr 0.9 La 0.1 CuO 2 | 1344791885 |  | Sr0.9La0.1Cu1O2 |  |  | Oxides, Cuprates |  |  |  | 43 | K |  |  |  | body | paragraph | 7f890d8357 | Non-Universal Pairing Symmetry and Pseudogap Phenomena in Hole- and Electron-Doped Cuprate Superconductors | 10.1142/s0217979203021435 | N-C Yeh, C-T Chen | World Scientific Pub Co Pte Lt | International Journal of Modern Physics B | 2013
61ba9cc62227d4ac07c5110d | CeCoIn 5 | -410236359 |  | CeIn5Co |  |  | Alloys |  |  |  | 2.3 | K |  |  |  | annex | paragraph | 4aeb4d2ecb | Scaling behavior of heavy fermion metals | 10.1016/j.physrep.2010.03.001 | V R Shaginyan, M Ya. Amusia, A Z Msezane, K G Popov | Elsevier BV | Physics Reports | 2005
61ba9cc705e6aa6710c5117c | (TMTSF) 2 PF 6 | -1562057848 |  | M2T4P(SF4)2 |  |  | Chalcogenides, Pnictides, Fluorides |  |  |  | 0.9 | K |  | 1200000000 | Pa | body | paragraph | 0bd61c1827 | Superconductivity in Potassium-Doped Metallic Polymorphs of MoS2 | 10.1021/acs.nanolett.5b04361 | Renyan Zhang, I Tsai, James Chapman, Ekaterina Khestanova, John Waters, Irina V Grigorieva | American Chemical Society (ACS) | Nano Letters | 2018
61ba9cc77f36ec6458c510ec | Mg 11 B2 | -57316247 |  | Mg11B2 |  |  | Alloys, Borides |  |  |  | 38.7 | K | specific heat |  |  | header | abstract | ef90cbb978 | Phenomenological two-gap model for the specific heat of MgB 2 | 10.1209/epl/i2001-00598-7 | F Bouquet, Y Wang, R A Fisher, D G Hinks, J D Jorgensen, A Junod, N E Phillips | IOP Publishing | Europhysics Letters (EPL) | 2014
61ba9cc77f36ec6458c510ed | MgB 2 | 1330765820 |  | MgB2 |  |  | Alloys, Borides |  |  |  | 39 | K |  |  |  | body | paragraph | ef90cbb978 | Phenomenological two-gap model for the specific heat of MgB 2 | 10.1209/epl/i2001-00598-7 | F Bouquet, Y Wang, R A Fisher, D G Hinks, J D Jorgensen, A Junod, N E Phillips | IOP Publishing | Europhysics Letters (EPL) | 2014
61ba9cc714d91e0862c51131 | near-optimally doped Bi2212 | -1993490311 | Bi2212 | Bi | near-optimally doped | [5 empty] | 91 | K |  |  |  | body | paragraph | a6e268bbfc | Dynamics of superconducting order parameter through ultrafast normal-to-superconducting phase transition in Bi2Sr2CaCu2O8+Î´ from multipulse polarization-resolved transient optical reflectivity | 10.1103/physrevb.96.184522 | I Madan, V V Baranov, Y Toda, M Oda, T Kurosawa, V V Kabanov, T Mertelj, D Mihailovic | American Physical Society (APS) | Physical Review B | 2017
61ba9cc7c0bff55f4cc51144 | optimally doped Bi2201 | 819512081 | Bi2201 | Bi | optimally doped | [5 empty] | 34 | K |  |  |  | body | paragraph | e98e26a356 | Probing a Bose Metal via Electrons: Inescapable non-Fermi liquid scattering and pseudogap physics |  | Xinlei Yue, Anthony Hegg, Xiang Li, Wei Ku |  |  | 2021
61ba9cc8fa2141a3e5c510f8 | BiTeI | 1941042087 |  | BiTeI |  |  | Chalcogenides |  |  |  | 5.2 | K |  | 23500000000 | Pa | header | abstract | ae51ed3108 | Topological Quantum Phase Transition and Superconductivity Induced by Pressure in the Bismuth Tellurohalide BiTeI | 10.1002/adma.201605965 | Yanpeng Qi, Wujun Shi, Pavel G Naumov, Nitesh Kumar, Raman Sankar, Walter Schnelle, Chandra Shekhar, Fang-Cheng Chou, Claudia Felser, Binghai Yan, Sergey A Medvedev | Wiley | Advanced Materials | 2017
61ba9cc8fa2141a3e5c510f9 | BiTeI | 1871748783 |  | BiTeI |  |  | Chalcogenides |  |  |  | 4.8 | K |  | 31700000000 | Pa | body | paragraph | ae51ed3108 | Topological Quantum Phase Transition and Superconductivity Induced by Pressure in the Bismuth Tellurohalide BiTeI | 10.1002/adma.201605965 | Yanpeng Qi, Wujun Shi, Pavel G Naumov, Nitesh Kumar, Raman Sankar, Walter Schnelle, Chandra Shekhar, Fang-Cheng Chou, Claudia Felser, Binghai Yan, Sergey A Medvedev | Wiley | Advanced Materials | 2017
61ba9cc8fa2141a3e5c510fa | BiTeBr | 1028092208 |  | BiTeBr |  |  | Chalcogenides |  |  |  | 4.8 | K | resistivity | 40000000000 | Pa | body | paragraph | ae51ed3108 | Topological Quantum Phase Transition and Superconductivity Induced by Pressure in the Bismuth Tellurohalide BiTeI | 10.1002/adma.201605965 | Yanpeng Qi, Wujun Shi, Pavel G Naumov, Nitesh Kumar, Raman Sankar, Walter Schnelle, Chandra Shekhar, Fang-Cheng Chou, Claudia Felser, Binghai Yan, Sergey A Medvedev | Wiley | Advanced Materials | 2017
61ba9cc8fa2141a3e5c510fb | BiTeBr | 756648442 |  | BiTeBr |  |  | Chalcogenides |  |  |  | 5.2 | K |  | 23500000000 | Pa | body | paragraph | ae51ed3108 | Topological Quantum Phase Transition and Superconductivity Induced by Pressure in the Bismuth Tellurohalide BiTeI | 10.1002/adma.201605965 | Yanpeng Qi, Wujun Shi, Pavel G Naumov, Nitesh Kumar, Raman Sankar, Walter Schnelle, Chandra Shekhar, Fang-Cheng Chou, Claudia Felser, Binghai Yan, Sergey A Medvedev | Wiley | Advanced Materials | 2017
61ba9cc8fa2141a3e5c510fc | BiTeBr | 631484953 |  | BiTeBr |  |  | Chalcogenides |  |  |  | 4.8 | K |  | 31700000000 | Pa | body | figure | ae51ed3108 | Topological Quantum Phase Transition and Superconductivity Induced by Pressure in the Bismuth Tellurohalide BiTeI | 10.1002/adma.201605965 | Yanpeng Qi, Wujun Shi, Pavel G Naumov, Nitesh Kumar, Raman Sankar, Walter Schnelle, Chandra Shekhar, Fang-Cheng Chou, Claudia Felser, Binghai Yan, Sergey A Medvedev | Wiley | Advanced Materials | 2017
61ba9cc87b1a7abb24c510fd | single crystal of Fe 1.05 Te 0.85 Se 0.15 | -54082954 |  | Fe1.05Te0.85Se0.15 |  | single crystal | Iron-chalcogenides, Chalcogenides |  |  |  | 100 | K | resistivity |  |  | body | figure | e4e12ed918 | Weak Superconducting Fluctuations and Small Anisotropy of the Upper Critical Fields in an Fe1.05Te0.85Se0.15Single Crystal | 10.1143/jpsj.79.074706 | Takanori Kida, Masahiro Kotani, Yoshikazu Mizuguchi, Yoshihiko Takano, Masayuki Hagiwara | Physical Society of Japan | Journal of the Physical Society of Japan | 2010
61ba9cc87b1a7abb24c510fe | Fe 1.05 Te 0.85 Se 0.15 single crystal | -512578629 |  | Fe1.05Te0.85Se0.15 |  | single crystal | Iron-chalcogenides, Chalcogenides |  |  |  | 14 | K |  |  |  | header | abstract | e4e12ed918 | Weak Superconducting Fluctuations and Small Anisotropy of the Upper Critical Fields in an Fe1.05Te0.85Se0.15Single Crystal | 10.1143/jpsj.79.074706 | Takanori Kida, Masahiro Kotani, Yoshikazu Mizuguchi, Yoshihiko Takano, Masayuki Hagiwara | Physical Society of Japan | Journal of the Physical Society of Japan | 2010
61ba9cc811af647618c510db | CsCa2Fe4As4F2 | -646354394 |  | CsCa2Fe4As4F2 |  |  | Iron-pnictides, Pnictides, Fluorides |  |  |  | 30 | K |  |  |  | header | abstract | 820cbc378f | Giant anisotropy in superconducting single crystals of CsCa2Fe4As4F2 | 10.1103/physrevb.99.144501 | Zhi-Cheng Wang, Yi Liu, Si-Qi Wu, Ye-Ting Shao, Zhi Ren, Guang-Han Cao | American Physical Society (APS) | Physical Review B | 2018
61ba9cc905e6aa6710c5117e | C 6 Ca) | 103523060 |  | CaC6 |  |  | Carbides |  |  |  | 1.9 | K |  |  |  | body | paragraph | bcee825b71 | Possible superconductivity in multi-layer-graphene by application of a gate voltage | 10.1016/j.carbon.2014.02.011 | A Ballestar, P Esquinazi, J Barzola-Quiquia, S Dusari, F Bern, R R Da Silva, Y Kopelevich | Elsevier BV | Carbon | 2014
61ba9cc9a013f06956c51138 | BaFe 2 As 2 | 164165516 |  | Ba(FeAs)2 |  |  | Iron-pnictides, Pnictides |  |  |  | 38 | K |  |  |  | body | paragraph | 252782ff36 | Electronic structure of prototype AFe2As2 and ReOFeAs high-temperature superconductors: A comparison | 10.1134/s0021364008140166 | I A Nekrasov, Z V Pchelkina, M V Sadovskii | Pleiades Publishing Ltd | JETP Letters | 2008
61ba9cc90cb3d3a5e6c510ee | Ti 0.85 Pd 0.15 | -1982104942 |  | Ti0.85Pd0.15 |  |  | Alloys |  |  |  | 3.7 | K |  |  |  | body |  | 57f801c262 | High-Pressure Effects on the Intermetallic Superconductor Ti0.85Pd0.15 | 10.1007/s10948-020-05480-8 | C Reyes-DamiÃ¡n, F Morales, Esmeralda MartÃ­nez-PiÃ±eiro, Roberto Escudero | Springer Science and Business Media LLC | Journal of Superconductivity and Novel Magnetism | 2020
61ba9cca1b5bc7b48bc5117c | optimally doped sample Ba 0.65 Rb 0.35 Fe 2 As 2 | 1093921427 |  | Rb0.35Ba0.65Fe2As2 | optimally doped |  | Iron-pnictides, Pnictides |  |  |  | 2.4 | K |  | 2300000000 | Pa | body | paragraph | c01acb22cb | Probing the pairing symmetry in the over-doped Fe-based superconductorBa0.35Rb0.65Fe2As2as a function of hydrostatic pressure | 10.1103/physrevb.93.094513 | Z Guguchia, R Khasanov, Z Bukowski, F Von Rohr, M Medarde, P K Biswas, H Luetkens, A Amato, E Morenzoni | American Physical Society (APS) | Physical Review B | 2016
61ba9cca720b8b3d36c51119 | FeSe | 1469538886 |  | FeSe |  |  | Iron-chalcogenides, Chalcogenides |  |  |  | 8 | K |  |  |  | body | paragraph | 1cf7ed5e27 | FeSe(en) 0.3 -Separated FeSe layers with stripe-type crystal structure by intercalation of neutral spacer molecules |  | Juliane Stahl, Dirk Johrendt
61ba9cca720b8b3d36c5111a | bulk FeSe | 1153469289 |  | FeSe |  |  | Iron-chalcogenides, Chalcogenides |  |  |  | 8 | K |  |  |  | body | paragraph | 1cf7ed5e27 | FeSe(en) 0.3 -Separated FeSe layers with stripe-type crystal structure by intercalation of neutral spacer molecules |  | Juliane Stahl, Dirk Johrendt
61ba9cca720b8b3d36c5111b | FeSe monolayers grown on defect-free SrTiO 3 | -204641583 |  | FeSe |  | monolayers | Iron-chalcogenides, Chalcogenides |  | defect-free SrTiO 3 |  | 65 | K |  |  |  | body | paragraph | 1cf7ed5e27 | FeSe(en) 0.3 -Separated FeSe layers with stripe-type crystal structure by intercalation of neutral spacer molecules |  | Juliane Stahl, Dirk Johrendt
61ba9cca720b8b3d36c5111c | FeSe | 1548459072 |  | FeSe |  |  | Iron-chalcogenides, Chalcogenides |  |  |  | 45 | K |  |  |  | body | paragraph | 1cf7ed5e27 | FeSe(en) 0.3 -Separated FeSe layers with stripe-type crystal structure by intercalation of neutral spacer molecules |  | Juliane Stahl, Dirk Johrendt
61ba9ccb85b12ae79ac5111d | Sb | -1893691454 |  | Sb |  |  | Alloys |  |  |  | 3.7 | K |  |  |  | body | paragraph | 491ff243b7 | Superconductivity in metal-mixed ion-implanted polymer films | 10.1063/1.2358190 | A P Micolich, E Tavenner, B J Powell, A R Hamilton, M T Curry, R E Giedd, P Meredith | AIP Publishing | Applied Physics Letters | 2006
61ba9ccb85b12ae79ac5111e | samples A and B | 246150270 |  | B |  |  | Alloys, Borides |  |  |  | 2.4 | K |  |  |  | body | paragraph | 491ff243b7 | Superconductivity in metal-mixed ion-implanted polymer films | 10.1063/1.2358190 | A P Micolich, E Tavenner, B J Powell, A R Hamilton, M T Curry, R E Giedd, P Meredith | AIP Publishing | Applied Physics Letters | 2006
61ba9ccb2a711de29cc5112c | SnH8 | -2099570613 |  | SnH8 |  |  | Hydrides, Alloys |  |  |  | 81 | K |  | 2.2E+11 | Pa | body | paragraph | 196218e76b | Superconductivity of the hydrogen-rich metal hydride Li5MoH11 under high pressure | 10.1103/physrevb.99.024508 | Dezhong Meng, Masafumi Sakata, Katsuya Shimizu, Yuki Iijima, Hiroyuki Saitoh, Toyoto Sato, Shigeyuki Takagi, Shin-Ichi Orimo | American Physical Society (APS) | Physical Review B | 2021
61ba9ccb2a711de29cc5112e | SnH14 | -36458613 |  | SnH14 |  |  | Hydrides, Alloys |  |  |  | 97 | K |  | 3E+11 | Pa | body | paragraph | 196218e76b | Superconductivity of the hydrogen-rich metal hydride Li5MoH11 under high pressure | 10.1103/physrevb.99.024508 | Dezhong Meng, Masafumi Sakata, Katsuya Shimizu, Yuki Iijima, Hiroyuki Saitoh, Toyoto Sato, Shigeyuki Takagi, Shin-Ichi Orimo | American Physical Society (APS) | Physical Review B | 2021
61ba9ccb2a711de29cc51130 | LaH10 | 1999497856 |  | LaH10 |  |  | Hydrides, Alloys |  |  |  | 250 | K |  | 170-190 GPa |  | body | paragraph | 196218e76b | Superconductivity of the hydrogen-rich metal hydride Li5MoH11 under high pressure | 10.1103/physrevb.99.024508 | Dezhong Meng, Masafumi Sakata, Katsuya Shimizu, Yuki Iijima, Hiroyuki Saitoh, Toyoto Sato, Shigeyuki Takagi, Shin-Ichi Orimo | American Physical Society (APS) | Physical Review B | 2021
61ba9ccb2a711de29cc51131 | YH9 | -1508254059 |  | YH9 |  |  | Hydrides, Alloys |  |  |  | 243 | K |  | 2.01E+11 | Pa | body | paragraph | 196218e76b | Superconductivity of the hydrogen-rich metal hydride Li5MoH11 under high pressure | 10.1103/physrevb.99.024508 | Dezhong Meng, Masafumi Sakata, Katsuya Shimizu, Yuki Iijima, Hiroyuki Saitoh, Toyoto Sato, Shigeyuki Takagi, Shin-Ichi Orimo | American Physical Society (APS) | Physical Review B | 2021
61ba9ccb2a711de29cc51132 | SnH12 | -926862829 |  | SnH12 |  |  | Hydrides, Alloys |  |  |  | 93 | K |  | 2.5E+11 | Pa | body | paragraph | 196218e76b | Superconductivity of the hydrogen-rich metal hydride Li5MoH11 under high pressure | 10.1103/physrevb.99.024508 | Dezhong Meng, Masafumi Sakata, Katsuya Shimizu, Yuki Iijima, Hiroyuki Saitoh, Toyoto Sato, Shigeyuki Takagi, Shin-Ichi Orimo | American Physical Society (APS) | Physical Review B | 2021
61ba9ccb2a711de29cc51135 | H3S | -636966402 |  | H3S |  |  | Hydrides, Chalcogenides |  |  |  | 203 | K |  | 1.55E+11 | Pa | body | paragraph | 196218e76b | Superconductivity of the hydrogen-rich metal hydride Li5MoH11 under high pressure | 10.1103/physrevb.99.024508 | Dezhong Meng, Masafumi Sakata, Katsuya Shimizu, Yuki Iijima, Hiroyuki Saitoh, Toyoto Sato, Shigeyuki Takagi, Shin-Ichi Orimo | American Physical Society (APS) | Physical Review B | 2021
61ba9ccb2a711de29cc51137 | LaH10 | 1997573042 |  | LaH10 |  |  | Hydrides, Alloys |  |  |  | 286 | K |  |  |  | body | paragraph | 196218e76b | Superconductivity of the hydrogen-rich metal hydride Li5MoH11 under high pressure | 10.1103/physrevb.99.024508 | Dezhong Meng, Masafumi Sakata, Katsuya Shimizu, Yuki Iijima, Hiroyuki Saitoh, Toyoto Sato, Shigeyuki Takagi, Shin-Ichi Orimo | American Physical Society (APS) | Physical Review B | 2021
61ba9ccb2a711de29cc51138 | ThH10 | 557828788 |  | ThH10 |  |  | Hydrides, Alloys |  |  |  | 161 | K |  | 1.75E+11 | Pa | body | paragraph | 196218e76b | Superconductivity of the hydrogen-rich metal hydride Li5MoH11 under high pressure | 10.1103/physrevb.99.024508 | Dezhong Meng, Masafumi Sakata, Katsuya Shimizu, Yuki Iijima, Hiroyuki Saitoh, Toyoto Sato, Shigeyuki Takagi, Shin-Ichi Orimo | American Physical Society (APS) | Physical Review B | 2021
61ba9ccb8452d931a5c51108 | Y 0.68 Pr 0.32 CuO 4 | -999327336 |  | Pr0.32Y0.68Cu1O4 |  |  | Oxides, Cuprates |  |  |  | 55 | K |  |  |  | body | paragraph | 68d0b6f349 | Gossamer superconductivity, new paradigm? | 10.1002/pssb.200562443 | Hyekyung Won, Stephan Haas, Kazumi Maki, David Parker, Balazs Dora, Attila Virosztek | Wiley | physica status solidi (b) | 2005
61ba9ccb7ecf8b73e6c51131 | Nb | -139733183 |  | Nb |  |  | Alloys |  |  |  | 9.2 | K | resistance |  |  | body | paragraph | 6452adb249 | 0-Ï€ oscillations in nanostructured Nb/Fe/Nb Josephson junctions | 10.1140/epjb/e2007-00210-8 | Samanta Piano, J W A Robinson, G Burnell, M G Blamire | Springer Science and Business Media LLC | The European Physical Journal B | 2008
61ba9ccb783c1e8128c5122c | bi- nary alloys TaNb | 1723028157 |  | TaNb | bi- nary alloys |  | Alloys |  |  |  | 6.9 | K |  |  |  | body | paragraph | 8f508c1618 | Evidence for Isotropic s-Wave Superconductivity in High-Entropy Alloys |  | Casey K W Leung, Xiaofu Zhang, Fabian Von Rohr, Rolf W Lortz, Berthold JÃ¤ck |  |  | 2021
61ba9ccc3961c0f52fc5112b | MgB 2 | 1467469794 |  | MgB2 |  |  | Alloys, Borides |  |  |  | 8 | K |  |  |  | body | paragraph | 9fb39fd153 | Superconducting properties of (NH3) y Li x FeSe0.5Te0.5 under pressure | 10.1088/1367-2630/ab5034 | Xiaofan Yang, Tong He, Tomoya Taguchi, Huan Li, Yanan Wang, Hidenori Goto, Ritsuko Eguchi, Takafumi Miyazaki, Hitoshi Yamaoka, Hirofumi Ishii, Yen-Fa Liao, Yoshihiro Kubozono | IOP Publishing | New Journal of Physics | 2019
61ba9ccc3961c0f52fc5112d | MgCNi 3 | -1384262659 |  | MgNi3C |  |  | Carbides |  |  |  | 8 | K |  |  |  | body | paragraph | 9fb39fd153 | Superconducting properties of (NH3) y Li x FeSe0.5Te0.5 under pressure | 10.1088/1367-2630/ab5034 | Xiaofan Yang, Tong He, Tomoya Taguchi, Huan Li, Yanan Wang, Hidenori Goto, Ritsuko Eguchi, Takafumi Miyazaki, Hitoshi Yamaoka, Hirofumi Ishii, Yen-Fa Liao, Yoshihiro Kubozono | IOP Publishing | New Journal of Physics | 2019
61ba9ccca5c5381c2ec51174 | Bi2212 | -1699184384 | Bi2212 | Bi | [6 empty] | 8 | K |  |  |  | body | figure | 4373908ac3 | Diamagnetism above T c in underdoped Bi |  | Sr, Tetsuya Iye, Takenori Nagatochi, Ryusuke Ikeda, Azusa Matsuda |  |  | 2010
61ba9ccca5c5381c2ec51175 | Bi2223 | -1417899232 | Bi2223 | Bi | [6 empty] | 110 | K |  |  |  | body | paragraph | 4373908ac3 | Diamagnetism above T c in underdoped Bi |  | Sr, Tetsuya Iye, Takenori Nagatochi, Ryusuke Ikeda, Azusa Matsuda |  |  | 2010
61ba9ccd7ce09aab2ac51137 | NbTi | 2105703180 |  | TiNb |  |  | Alloys |  |  |  | 10 | K |  |  |  | body | paragraph | 2f2eafed07 | Using abrupt changes in magnetic susceptibility within type-II superconductors to explore global decoherence phenomena | 10.1088/0031-8949/2012/t151/014019 | Stephen J Minter, Raymond Y Chiao, Luis A Martinez | IOP Publishing | Physica Scripta | 2012
61ba9cce11af647618c510de | optimally doped Ba 0.6 K 0.4 Fe 2 As 2 | 407811081 |  | K0.4Ba0.6Fe2As2 | optimally doped |  | Iron-pnictides, Pnictides |  |  |  | 37 | K |  |  |  | body | paragraph | 9114f3566d | Nodal multigap superconductivity in KCa2Fe4As4F2 | 10.1103/physrevb.97.060509 | M Smidman, F K K Kirschner, D T Adroja, A D Hillier, F Lang, Z C Wang, G H Cao, S J Blundell | American Physical Society (APS) | Physical Review B | 2018
61ba9cce11af647618c510df | optimally doped Ba 0.6 K 0.4 Fe 2 As 2 | 407811081 |  | K0.4Ba0.6Fe2As2 | optimally doped |  | Iron-pnictides, Pnictides |  |  |  | 3 | K |  |  |  | body | paragraph | 9114f3566d | Nodal multigap superconductivity in KCa2Fe4As4F2 | 10.1103/physrevb.97.060509 | M Smidman, F K K Kirschner, D T Adroja, A D Hillier, F Lang, Z C Wang, G H Cao, S J Blundell | American Physical Society (APS) | Physical Review B | 2018
61ba9cce11af647618c510e0 | CaKFe 4 As 4 | -908174591 |  | KCa(FeAs)4 |  |  | Iron-pnictides, Pnictides |  |  |  | 35 | K |  |  |  | body | paragraph | 9114f3566d | Nodal multigap superconductivity in KCa2Fe4As4F2 | 10.1103/physrevb.97.060509 | M Smidman, F K K Kirschner, D T Adroja, A D Hillier, F Lang, Z C Wang, G H Cao, S J Blundell | American Physical Society (APS) | Physical Review B | 2018
61ba9cce11af647618c510e1 | KFe 2 As 2 | 1074651857 |  | K(FeAs)2 |  |  | Iron-pnictides, Pnictides |  |  |  | 3 | K |  |  |  | body |  | 9114f3566d | Nodal multigap superconductivity in KCa2Fe4As4F2 | 10.1103/physrevb.97.060509 | M Smidman, F K K Kirschner, D T Adroja, A D Hillier, F Lang, Z C Wang, G H Cao, S J Blundell | American Physical Society (APS) | Physical Review B | 2018
61ba9cce05e6aa6710c51181 | single crystal LaNiC 2 | -779689906 |  | LaNiC2 |  | single crystal | Carbides |  |  |  | 2.7 | K |  |  |  | body | paragraph | 795bb0f350 | Two-Gap Time Reversal Symmetry Breaking Superconductivity in Non-Centrosymmetric LaNiC 2 |  | Shyam Sundar, S R Dunsiger, S Gheidi, K S Akella, A M CÃ´tÃ©, H U Ã–zdemir, N R Lee-Hone, D M Broun, E Mun, F Honda, Y J Sato, T Koizumi, R Settai, Y Hirose, I Bonalde, J E Sonier |  |  | 2020
61ba9cce05e6aa6710c51182 | La 2 Ni 5 C 3 | -1508668583 |  | La2Ni5C3 |  |  | Carbides |  |  |  | 1.8 | K |  |  |  | body | figure | 795bb0f350 | Two-Gap Time Reversal Symmetry Breaking Superconductivity in Non-Centrosymmetric LaNiC 2 |  | Shyam Sundar, S R Dunsiger, S Gheidi, K S Akella, A M CÃ´tÃ©, H U Ã–zdemir, N R Lee-Hone, D M Broun, E Mun, F Honda, Y J Sato, T Koizumi, R Settai, Y Hirose, I Bonalde, J E Sonier |  |  | 2020
61ba9cce05e6aa6710c51183 | La 2 Ni 5 C 3 | -1633809613 |  | La2Ni5C3 |  |  | Carbides |  |  |  | 0.11 | K |  |  |  | body | paragraph | 795bb0f350 | Two-Gap Time Reversal Symmetry Breaking Superconductivity in Non-Centrosymmetric LaNiC 2 |  | Shyam Sundar, S R Dunsiger, S Gheidi, K S Akella, A M CÃ´tÃ©, H U Ã–zdemir, N R Lee-Hone, D M Broun, E Mun, F Honda, Y J Sato, T Koizumi, R Settai, Y Hirose, I Bonalde, J E Sonier |  |  | 2020
61ba9ccfe614176f2ec5111d | SrTiO 3 (STO) substrates | 1733981847 | STO | SrTiO3 |  |  | Oxides |  |  |  | 24.5 | K |  |  |  | body | paragraph | 090e07d718 | Influence of Fe buffer thickness on the crystalline quality and the transport properties of Fe/Ba(Fe1âˆ’xCox)2As2 bilayers | 10.1063/1.3509418 | K Iida, S Haindl, T Thersleff, J HÃ¤nisch, F Kurth, M Kidszun, R HÃ¼hne, I MÃ¶nch, L Schultz, B Holzapfel, R Heller | AIP Publishing | Applied Physics Letters | 2010
61ba9ccf7ecf8b73e6c51133 | F doped LaOFeAs | -14220137 |  | LaFeAsO | F doped |  | Iron-pnictides, Oxides, Pnictides |  |  |  | 26 | K |  |  |  | body | paragraph | 41738f4f13 | Density Functional Study ofLaFeAsO1âˆ’xFx: A Low Carrier Density Superconductor Near Itinerant Magnetism | 10.1103/physrevlett.100.237003 | D J Singh, M-H Du | American Physical Society (APS) | Physical Review Letters | 2008
61ba9ccf7ecf8b73e6c51134 | LaOFeP | 1269551848 |  | LaFePO |  |  | Iron-pnictides, Oxides, Pnictides |  |  |  | 4 | K |  |  |  | body | paragraph | 41738f4f13 | Density Functional Study ofLaFeAsO1âˆ’xFx: A Low Carrier Density Superconductor Near Itinerant Magnetism | 10.1103/physrevlett.100.237003 | D J Singh, M-H Du | American Physical Society (APS) | Physical Review Letters | 2008
61ba9ccf7ecf8b73e6c51135 | 2 LaONiP | -530651504 |  | LaNiPO |  |  | Oxides, Pnictides |  |  |  | 3 | K |  |  |  | body | paragraph | 41738f4f13 | Density Functional Study ofLaFeAsO1âˆ’xFx: A Low Carrier Density Superconductor Near Itinerant Magnetism | 10.1103/physrevlett.100.237003 | D J Singh, M-H Du | American Physical Society (APS) | Physical Review Letters | 2008
61ba9ccf7ecf8b73e6c51136 | LaFeAsO | 303468008 |  | LaFeAsO |  |  | Iron-pnictides, Oxides, Pnictides |  |  |  | 26 | K |  |  |  | body | paragraph | 41738f4f13 | Density Functional Study ofLaFeAsO1âˆ’xFx: A Low Carrier Density Superconductor Near Itinerant Magnetism | 10.1103/physrevlett.100.237003 | D J Singh, M-H Du | American Physical Society (APS) | Physical Review Letters | 2008
61ba9ccf3af0453d0cc5116a | NbTiN films | -1211492496 |  | TiNbN |  | films | Nitrides |  |  |  | 13.5 | K | resistivity |  |  | body | paragraph | 7aa4e48d29 | Hard Superconducting Gap in InSb Nanowires | 10.1021/acs.nanolett.7b00540 | Ã–nder GÃ¼l, Hao Zhang, Folkert K De Vries, Jasper Van Veen, Kun Zuo, Vincent Mourik, Sonia Conesa-Boj, MichaÅ‚ P Nowak, David J Van Woerkom, Marina Quintero-PÃ©rez, Maja C Cassidy, Attila Geresdi, Sebastian Koelling, Diana Car, SÃ©bastien R Plissard, Erik P A M Bakkers, Leo P Kouwenhoven | American Chemical Society (ACS) | Nano Letters | 2017
61ba9ccf1b5bc7b48bc51185 | Sr 2 RuO 4 | 1738502156 |  | Sr2RuO4 |  |  | Oxides |  |  |  | 1.5 | K |  |  |  | header | abstract | 6d638f6c20 | Two-Dimensional Incommensurate Magnetic Fluctuations in Sr2(Ru0.99Ti0.01)O4 | 10.1143/jpsj.81.124710 | Kazuki Iida, Jooseop Lee, Matthew B. Stone, Maiko Kofu, Yoshiyuki Yoshida, Seunghun Lee | Physical Society of Japan | Journal of the Physical Society of Japan | 2014
61ba9ccf1b5bc7b48bc51186 | Sr 2 RuO 4 | 1465082960 |  | Sr2RuO4 |  |  | Oxides |  |  |  | 1.5 | K |  |  |  | header | abstract | 6d638f6c20 | Two-Dimensional Incommensurate Magnetic Fluctuations in Sr2(Ru0.99Ti0.01)O4 | 10.1143/jpsj.81.124710 | Kazuki Iida, Jooseop Lee, Matthew B. Stone, Maiko Kofu, Yoshiyuki Yoshida, Seunghun Lee | Physical Society of Japan | Journal of the Physical Society of Japan | 2014
61ba9cd0d7a99c43e8c51154 | Î±-Po | 1310730807 | Î±-Po | Po | [6 empty] | 4 | K |  |  |  | header | abstract | 7b4b0a5498 | Phonon softening and superconductivity triggered by spin-orbit coupling in simple-cubicÎ±-polonium crystals | 10.1103/physrevb.86.054115 | Chang-Jong Kang, Kyoo Kim, B I Min | American Physical Society (APS) | Physical Review B | 2012
61ba9cd17ce09aab2ac51139 | CaFe 2 As 2 | 491071873 |  | Ca(FeAs)2 |  |  | Iron-pnictides, Pnictides |  |  |  | 300 | K | heat capacity |  |  | body | paragraph | 2a90416400 | Thermal expansion of CaFe2As2: Effect of cobalt doping and postgrowth thermal treatment | 10.1103/physrevb.88.064513 | Sergey L Bud'ko, Sheng Ran, Paul C Canfield | American Physical Society (APS) | Physical Review B | 2013
61ba9cd161d1c9d20fc51138 | C3 | 860200656 |  | C |  |  | Carbides |  |  |  | 90 | K |  |  |  | body | paragraph | 7ddfae1dab | Coexistence of Fermi and Charge-Spin Separated Liquids in High-T c Superconductors |  | Andrew Das Arulsamy |  |  | 2003
61ba9cd2720b8b3d36c51120 | optimally doped FeSe | 1144330401 |  | FeSe | optimally doped |  | Iron-chalcogenides, Chalcogenides |  |  |  | 40 | K |  |  |  | body | paragraph | 263141bba2 | Dynamic interfacial polaron enhanced superconductivity of |  | Fese / Srtio, Shuyuan Zhang, Tong Wei, Jiaqi Guan, Qing Zhu, Wei Qin, Weihua Wang, Jiandi Zhang, E W Plummer, Xuetao Zhu, Zhenyu Zhang, Jiandong Guo
61ba9cd2720b8b3d36c51121 | bulk FeSe | 1357568467 |  | FeSe |  |  | Iron-chalcogenides, Chalcogenides |  |  |  | 30 | K |  |  |  | body | paragraph | 263141bba2 | Dynamic interfacial polaron enhanced superconductivity of |  | Fese / Srtio, Shuyuan Zhang, Tong Wei, Jiaqi Guan, Qing Zhu, Wei Qin, Weihua Wang, Jiandi Zhang, E W Plummer, Xuetao Zhu, Zhenyu Zhang, Jiandong Guo
61ba9cd38452d931a5c5110d | Sm 0.95 La 0.05 FeAsO 0.85 F 0.15 | 1278721627 |  | La0.05Sm0.95Fe1As1O0.85F0.15 |  |  | Iron-pnictides, Pnictides, Oxides, Fluorides |  |  |  | 52 | K |  |  |  | body | figure | ec2b140f51 | Anisotropic superconducting properties of the aligned Sm 0.95 La 0.05 FeAsO 0.85 F 0.15 microcrystalline powder | 10.1209/0295-5075/84/67014 | B C Chang, C H Hsu, Y Y Hsu, Z Wei, K Q Ruan, X G Li, H C Ku | IOP Publishing | EPL (Europhysics Letters) | 2013
61ba9cd38452d931a5c5110e | Sm 0.95 La 0.05 FeAsO 0.85 F 0.15 | 1473209389 |  | La0.05Sm0.95Fe1As1O0.85F0.15 |  |  | Iron-pnictides, Pnictides, Oxides, Fluorides |  |  |  | 52 | K |  |  |  | body | paragraph | ec2b140f51 | Anisotropic superconducting properties of the aligned Sm 0.95 La 0.05 FeAsO 0.85 F 0.15 microcrystalline powder | 10.1209/0295-5075/84/67014 | B C Chang, C H Hsu, Y Y Hsu, Z Wei, K Q Ruan, X G Li, H C Ku | IOP Publishing | EPL (Europhysics Letters) | 2013
61ba9cd356f16aed29c51158 | FeSe | 1380963698 |  | FeSe |  |  | Iron-chalcogenides, Chalcogenides |  |  |  | 8 | K |  |  |  | body | paragraph | 8da05fc02e | Disorder-induced time effect in the antiferromagnetic domain state of Fe1+yTe |  | Jan FikÃ¡Äek, Jonas Warmuth, Fabian Arnold, Cinthia Piamonteze, Zhiqiang Mao, VÃ¡clav HolÃ½, Philip Hofmann, Martin Bremholm, Jens Wiebe, Roland Wiesendanger, Jan Honolka
61ba9cd37ce09aab2ac5113c | La 2 CuO 4.04 | -1570929642 |  | La2Cu1O4.04 |  |  | Oxides, Cuprates |  |  |  | 30 | K | susceptibility |  |  | body | paragraph | 8db9c707a0 | Intrinsic tendency of electronic phase separation into two superconducting states inLa2âˆ’xSrxCuO4+Î´ | 10.1103/physrevb.65.144522 | B Lorenz, Z G Li, T Honma, P-H Hor | American Physical Society (APS) | Physical Review B | 2012
61ba9cd41b5bc7b48bc51188 | La 0.84 Sr 0.16 MnO 3 | -719283536 |  | Sr0.16La0.84Mn1O3 |  |  | Oxides |  |  |  | 250 | K | resistivity |  |  | body | paragraph | c1ecb89157 | Ferromagnetic insulating state in manganites:55MnNMR study | 10.1103/physrevb.67.094403 | M M Savosta, V I Kamenev, V A Borodin, P NovÃ¡k, M MaryÅ¡ko, J HejtmÃ¡nek, K DÃ¶rr, M Sahana | American Physical Society (APS) | Physical Review B | 2013
61ba9cd41b5bc7b48bc51189 | La 0.6 Pb 0.4 Mn 0.9 Ti 0.1 O 3 | 4964571 |  | La0.6Ti0.1Mn0.9Pb0.4O3 |  |  | Oxides |  |  |  | 180 | K | resis- tivity |  |  | body | paragraph | c1ecb89157 | Ferromagnetic insulating state in manganites:55MnNMR study | 10.1103/physrevb.67.094403 | M M Savosta, V I Kamenev, V A Borodin, P NovÃ¡k, M MaryÅ¡ko, J HejtmÃ¡nek, K DÃ¶rr, M Sahana | American Physical Society (APS) | Physical Review B | 2013
61ba9cd41b5bc7b48bc5118a | Pr0.65Ca0.21Sr0.14MnO3 | 1457956384 |  | Sr0.14Ca0.21Pr0.65Mn1O3 |  |  | Oxides |  |  |  | 266 | K |  |  |  | body | figure | c1ecb89157 | Ferromagnetic insulating state in manganites:55MnNMR study | 10.1103/physrevb.67.094403 | M M Savosta, V I Kamenev, V A Borodin, P NovÃ¡k, M MaryÅ¡ko, J HejtmÃ¡nek, K DÃ¶rr, M Sahana | American Physical Society (APS) | Physical Review B | 2013
61ba9cd41b5bc7b48bc5118b | La 0.94 Mn 0.98 O 3 | 1343601858 |  | La0.94Mn0.98O3 |  |  | Oxides |  |  |  | 210 | K | resistivity |  |  | body | paragraph | c1ecb89157 | Ferromagnetic insulating state in manganites:55MnNMR study | 10.1103/physrevb.67.094403 | M M Savosta, V I Kamenev, V A Borodin, P NovÃ¡k, M MaryÅ¡ko, J HejtmÃ¡nek, K DÃ¶rr, M Sahana | American Physical Society (APS) | Physical Review B | 2013
61ba9cd47b1a7abb24c51105 | TiSe 2 | 1177128470 |  | TiSe2 |  |  | Chalcogenides |  |  |  | 4 | K |  |  |  | body | paragraph | e2382c7856 | Discommensuration-driven superconductivity in the charge density wave phases of transition-metal dichalcogenides | 10.1103/physrevb.99.121108 | Chuan Chen, Lei Su, A H Castro Neto, Vitor M Pereira | American Physical Society (APS) | Physical Review B | 2019
61ba9cd520fc3eae4bc51171 | polycrystalline PdTe | -716277884 |  | TePd |  | polycrystalline | Chalcogenides |  |  |  | 4.5 | K |  |  |  | body | paragraph | e4f47dd8fb | PdTe: a 4.5 K type-II BCS superconductor | 10.1088/0953-2048/28/5/055008 | Brajesh Tiwari, Reena Goyal, Rajveer Jha, Ambesh Dixit, V P S Awana | IOP Publishing | Superconductor Science and Technology | 2015
61ba9cd520fc3eae4bc51172 | single crystalline PdTe | 561054093 |  | TePd |  | single crystalline | Chalcogenides |  |  |  | 4.5 | K |  |  |  | body | figure | e4f47dd8fb | PdTe: a 4.5 K type-II BCS superconductor | 10.1088/0953-2048/28/5/055008 | Brajesh Tiwari, Reena Goyal, Rajveer Jha, Ambesh Dixit, V P S Awana | IOP Publishing | Superconductor Science and Technology | 2015
61ba9cd520fc3eae4bc51173 | PdTe | 763961390 |  | TePd |  |  | Chalcogenides |  |  |  | 4.5 | K | Resistance |  |  | body | figure | e4f47dd8fb | PdTe: a 4.5 K type-II BCS superconductor | 10.1088/0953-2048/28/5/055008 | Brajesh Tiwari, Reena Goyal, Rajveer Jha, Ambesh Dixit, V P S Awana | IOP Publishing | Superconductor Science and Technology | 2015
61ba9cd520fc3eae4bc51175 | PdTe | 1395509876 |  | TePd |  |  | Chalcogenides |  |  |  | 4.5 | K | specific heat capacity |  |  | body | paragraph | e4f47dd8fb | PdTe: a 4.5 K type-II BCS superconductor | 10.1088/0953-2048/28/5/055008 | Brajesh Tiwari, Reena Goyal, Rajveer Jha, Ambesh Dixit, V P S Awana | IOP Publishing | Superconductor Science and Technology | 2015
61ba9cd520fc3eae4bc51176 | PdTe | 735079338 |  | TePd |  |  | Chalcogenides |  |  |  | 2 | K | magnetization |  |  | body | paragraph | e4f47dd8fb | PdTe: a 4.5 K type-II BCS superconductor | 10.1088/0953-2048/28/5/055008 | Brajesh Tiwari, Reena Goyal, Rajveer Jha, Ambesh Dixit, V P S Awana | IOP Publishing | Superconductor Science and Technology | 2015
61ba9cd520fc3eae4bc51177 | PdTe | 765907294 |  | TePd |  |  | Chalcogenides |  |  |  | 4.5 | K |  |  |  | body | paragraph | e4f47dd8fb | PdTe: a 4.5 K type-II BCS superconductor | 10.1088/0953-2048/28/5/055008 | Brajesh Tiwari, Reena Goyal, Rajveer Jha, Ambesh Dixit, V P S Awana | IOP Publishing | Superconductor Science and Technology | 2015
61ba9cd520fc3eae4bc51178 | PdTe | 725462298 |  | TePd |  |  | Chalcogenides |  |  |  | 2.3 | K |  |  |  | body | figure | e4f47dd8fb | PdTe: a 4.5 K type-II BCS superconductor | 10.1088/0953-2048/28/5/055008 | Brajesh Tiwari, Reena Goyal, Rajveer Jha, Ambesh Dixit, V P S Awana | IOP Publishing | Superconductor Science and Technology | 2015
61ba9cd5ab9e3e9324c51140 | CaC 6 | 1345351753 |  | CaC6 |  |  | Carbides |  |  |  | 11.5 | K |  |  |  | body | paragraph | fe2faad586 | Size dependence of the Josephson critical behavior in pyrolytic graphite TEM lamellae | 10.1088/0953-2048/27/11/115014 | Ana Ballestar, Tero T HeikkilÃ¤, Pablo Esquinazi | IOP Publishing | Superconductor Science and Technology | 2014
61ba9cd50a416aa3d9c51106 | Cd 3 As 2 | -1896220016 |  | Cd3As2 |  |  | Pnictides |  |  |  | 6 | K |  |  |  | header | abstract | be06a6ae10 | Unconventional superconductivity at mesoscopic point contacts on the 3D Dirac semimetal Cd3As2 | 10.1038/nmat4455 | Leena Aggarwal, Abhishek Gaurav, Gohil S Thakur, Zeba Haque, Ashok K Ganguli, Goutam Sheet | Springer Science and Business Media LLC | Nature Materials | 2014
61ba9cd50a416aa3d9c51107 | semi-metal Cd 3 As 2 | -1423831725 |  | Cd3As2 |  |  | Pnictides |  |  |  | 6 | K |  |  |  | body | paragraph | be06a6ae10 | Unconventional superconductivity at mesoscopic point contacts on the 3D Dirac semimetal Cd3As2 | 10.1038/nmat4455 | Leena Aggarwal, Abhishek Gaurav, Gohil S Thakur, Zeba Haque, Ashok K Ganguli, Goutam Sheet | Springer Science and Business Media LLC | Nature Materials | 2014
61ba9cd5e614176f2ec51120 | FeSe | 1421394597 |  | FeSe |  |  | Iron-chalcogenides, Chalcogenides |  |  |  | 10 | K |  |  |  | body | paragraph | f561958532 | Evolution of two-step structural phase transition in Fe1+dTe detected by low-temperature x-ray diffraction | 10.1016/j.ssc.2012.03.022 | Yoshikazu Mizuguchi, Kentaro Hamada, Kazuki Goto, Hiroshi Takatsu, Hiroaki Kadowaki, Osuke Miura | Elsevier BV | Solid State Communications | 2012
61ba9cd57f36ec6458c510f5 | PdTe | 681178922 |  | TePd |  |  | Chalcogenides |  |  |  | 4.5 | K |  |  |  | body | paragraph | dd84307362 | The H-T and P-T Phase Diagram of the Superconducting Phase in Pd:Bi2Te3 | 10.1007/s10948-016-3499-x | Amit, Yogesh Singh | Springer Science and Business Media LLC | Journal of Superconductivity and Novel Magnetism | 2016
61ba9cd53af0453d0cc5116e | grown Sn 0.4 Sb 0.6 crystal | 2128670595 | grown Sn 0.4 Sb 0.6 | Sn0.4Sb0.6 |  | crystal |  |  |  |  | 2 | K |  |  |  | body | figure | b96a18bc3a | Accepted J. Alloys & Compounds (2020) Type-II Superconductivity below 4K in Sn 0.4 Sb 0.6 |  | M M Sharma, Kapil Kumar, Lina Sang, X L Wang, V P S Awana
61ba9cd53af0453d0cc5116f | grown Sn 0.4 Sb 0.6 crystal | 1882197389 | grown Sn 0.4 Sb 0.6 | Sn0.4Sb0.6 |  | crystal |  |  |  |  | 4 | K |  |  |  | body | paragraph | b96a18bc3a | Accepted J. Alloys & Compounds (2020) Type-II Superconductivity below 4K in Sn 0.4 Sb 0.6 |  | M M Sharma, Kapil Kumar, Lina Sang, X L Wang, V P S Awana
61ba9cd549d0b378c6c51114 | ultrathin quasi-1D Pb nanowire arrays (1.57 | 1868870549 | ultrathin quasi-1D Pb nanowire arrays (1.57 | Pb | [6 empty] | 11.3 | K |  |  |  | body | paragraph | 55ed0d027f | Edge effect and significant increase of the superconducting transition onset temperature of 2D superconductors in flat and curved geometries | 10.1016/j.physc.2016.01.004 | Chi Ho Wong, Rolf Lortz | Elsevier BV | Physica C: Superconductivity and its Applications | 2016
61ba9cd685fc223534c510f6 | BaFe 1.84 Co 0.16 As 2 | 599839455 |  | Ba1Fe1.84Co0.16As2 |  |  | Iron-pnictides, Pnictides |  |  |  | 22 | K | specific heat |  |  | body | paragraph | 0da5febabf | BaT2As2 single crystals (T=Fe, Co, Ni) and superconductivity upon Co-doping | 10.1016/j.physc.2009.03.025 | Athena S Sefat, David J Singh, Rongying Jin, Michael A Mcguire, Brian C Sales, Filip Ronning, David Mandrus | Elsevier BV | Physica C: Superconductivity | 2009
61ba9cd685fc223534c510f7 | Co- doped BaFe 2 As 2 | -2123436110 |  | Ba(FeAs)2 | Co |  | Iron-pnictides, Pnictides |  |  |  | 22 | K | resistivity |  |  | header | abstract | 0da5febabf | BaT2As2 single crystals (T=Fe, Co, Ni) and superconductivity upon Co-doping | 10.1016/j.physc.2009.03.025 | Athena S Sefat, David J Singh, Rongying Jin, Michael A Mcguire, Brian C Sales, Filip Ronning, David Mandrus | Elsevier BV | Physica C: Superconductivity | 2009
61ba9cd685fc223534c510f8 | BaNi 2 As 2 | 1102629084 |  | Ba(NiAs)2 |  |  | Pnictides |  |  |  | 0.69 | K |  |  |  | body | paragraph | 0da5febabf | BaT2As2 single crystals (T=Fe, Co, Ni) and superconductivity upon Co-doping | 10.1016/j.physc.2009.03.025 | Athena S Sefat, David J Singh, Rongying Jin, Michael A Mcguire, Brian C Sales, Filip Ronning, David Mandrus | Elsevier BV | Physica C: Superconductivity | 2009
61ba9cd685fc223534c510f9 | BaCo 2 As 2 | 1406138577 |  | Ba(CoAs)2 |  |  | Pnictides |  |  |  | 0.69 | K |  |  |  | body | paragraph | 0da5febabf | BaT2As2 single crystals (T=Fe, Co, Ni) and superconductivity upon Co-doping | 10.1016/j.physc.2009.03.025 | Athena S Sefat, David J Singh, Rongying Jin, Michael A Mcguire, Brian C Sales, Filip Ronning, David Mandrus | Elsevier BV | Physica C: Superconductivity | 2009
61ba9cd685fc223534c510fa | BaNi 2 As 2 | 1241278962 |  | Ba(NiAs)2 |  |  | Pnictides |  |  |  | 0.69 | K |  |  |  | header | abstract | 0da5febabf | BaT2As2 single crystals (T=Fe, Co, Ni) and superconductivity upon Co-doping | 10.1016/j.physc.2009.03.025 | Athena S Sefat, David J Singh, Rongying Jin, Michael A Mcguire, Brian C Sales, Filip Ronning, David Mandrus | Elsevier BV | Physica C: Superconductivity | 2009
61ba9cd685fc223534c510fb | LaFe 0.92 Co 0.08 AsO | -1505878734 |  | La1Fe0.92Co0.08As1O1 |  |  | Iron-pnictides, Oxides, Pnictides |  |  |  | 2.3 | K |  |  |  | body | paragraph | 0da5febabf | BaT2As2 single crystals (T=Fe, Co, Ni) and superconductivity upon Co-doping | 10.1016/j.physc.2009.03.025 | Athena S Sefat, David J Singh, Rongying Jin, Michael A Mcguire, Brian C Sales, Filip Ronning, David Mandrus | Elsevier BV | Physica C: Superconductivity | 2009
61ba9cd685fc223534c510fd | BaFe 2 As 2 | -532857578 |  | Ba(FeAs)2 |  |  | Iron-pnictides, Pnictides |  |  |  | 0.69 | K |  |  |  | header | abstract | 0da5febabf | BaT2As2 single crystals (T=Fe, Co, Ni) and superconductivity upon Co-doping | 10.1016/j.physc.2009.03.025 | Athena S Sefat, David J Singh, Rongying Jin, Michael A Mcguire, Brian C Sales, Filip Ronning, David Mandrus | Elsevier BV | Physica C: Superconductivity | 2009
61ba9cd685fc223534c510fe | SmFeAsO 0.9 F 0.1 | 1881989084 |  | Sm1Fe1As1O0.9F0.1 |  |  | Iron-pnictides, Pnictides, Oxides, Fluorides |  |  |  | 55 | K |  |  |  | body | paragraph | 0da5febabf | BaT2As2 single crystals (T=Fe, Co, Ni) and superconductivity upon Co-doping | 10.1016/j.physc.2009.03.025 | Athena S Sefat, David J Singh, Rongying Jin, Michael A Mcguire, Brian C Sales, Filip Ronning, David Mandrus | Elsevier BV | Physica C: Superconductivity | 2009
61ba9cd607932c08a9c51177 | MgB 2 | 1425109826 |  | MgB2 |  |  | Alloys, Borides |  |  |  | 39 | K |  |  |  | body | paragraph | f7775b53c9 | Time evolution of the microwave second-harmonic response of MgB2 superconductor | 10.1016/j.physc.2003.10.039 | A Agliolo Gallitto, M Li Vigni, G Vaglica | Elsevier BV | Physica C: Superconductivity | 2004
61ba9cd6c0bff55f4cc5114b | NbN film | -102151859 |  | NbN |  | film | Nitrides |  |  |  | 14.8 | K |  |  |  | header | abstract | 465384f0c8 | Impact of Gd Doping on Morphology and Superconductivity of NbN Sputtered Thin Films | 10.1007/s10948-013-2132-5 | Rajveer Jha, Jeevan Jyoti, V P S Awana | Springer Science and Business Media LLC | Journal of Superconductivity and Novel Magnetism | 2013
61ba9cd6c0bff55f4cc5114c | NbN | -1211293418 |  | NbN |  |  | Nitrides |  |  |  | 16 | K |  |  |  | body | paragraph | 465384f0c8 | Impact of Gd Doping on Morphology and Superconductivity of NbN Sputtered Thin Films | 10.1007/s10948-013-2132-5 | Rajveer Jha, Jeevan Jyoti, V P S Awana | Springer Science and Business Media LLC | Journal of Superconductivity and Novel Magnetism | 2013
61ba9cd6c0bff55f4cc5114d | NbGdN films | -1849562064 |  | GdNbN |  | films | Nitrides |  |  |  | 14.8 | K |  |  |  | body | figure | 465384f0c8 | Impact of Gd Doping on Morphology and Superconductivity of NbN Sputtered Thin Films | 10.1007/s10948-013-2132-5 | Rajveer Jha, Jeevan Jyoti, V P S Awana | Springer Science and Business Media LLC | Journal of Superconductivity and Novel Magnetism | 2013
61ba9cd6c0bff55f4cc5114e | NbGdN film | 1262947174 |  | GdNbN |  | film | Nitrides |  |  |  | 14.8 | K |  |  |  | body | paragraph | 465384f0c8 | Impact of Gd Doping on Morphology and Superconductivity of NbN Sputtered Thin Films | 10.1007/s10948-013-2132-5 | Rajveer Jha, Jeevan Jyoti, V P S Awana | Springer Science and Business Media LLC | Journal of Superconductivity and Novel Magnetism | 2013
61ba9cd6c0bff55f4cc5114f | NbN film | -73259965 |  | NbN |  | film | Nitrides |  |  |  | 14.8 | K |  |  |  | body | paragraph | 465384f0c8 | Impact of Gd Doping on Morphology and Superconductivity of NbN Sputtered Thin Films | 10.1007/s10948-013-2132-5 | Rajveer Jha, Jeevan Jyoti, V P S Awana | Springer Science and Business Media LLC | Journal of Superconductivity and Novel Magnetism | 2013
61ba9cd6c0bff55f4cc51150 | Gd doped NbN film | -1323559851 |  | NbN | Gd | film | Nitrides |  |  |  | 11.2 | K |  |  |  | header | abstract | 465384f0c8 | Impact of Gd Doping on Morphology and Superconductivity of NbN Sputtered Thin Films | 10.1007/s10948-013-2132-5 | Rajveer Jha, Jeevan Jyoti, V P S Awana | Springer Science and Business Media LLC | Journal of Superconductivity and Novel Magnetism | 2013
61ba9cd6c0bff55f4cc51151 | NbN | -1161215916 |  | NbN |  |  | Nitrides |  |  |  | 11 | K |  |  |  | body | figure | 465384f0c8 | Impact of Gd Doping on Morphology and Superconductivity of NbN Sputtered Thin Films | 10.1007/s10948-013-2132-5 | Rajveer Jha, Jeevan Jyoti, V P S Awana | Springer Science and Business Media LLC | Journal of Superconductivity and Novel Magnetism | 2013
61ba9cd60cb3d3a5e6c510f7 | Bi2212 | -1818562220 | Bi2212 | Bi | [6 empty] | 84 | K |  |  |  | body | paragraph | c08a86e23a | Magnetic imaging of the paramagnetic Meissner effect in the granular high- superconductor | 10.1088/0953-8984/10/6/001 | J R Kirtley, A C Mota, M Sigrist, T M Rice | IOP Publishing | Journal of Physics: Condensed Matter | 1997
61ba9cd705e6aa6710c51188 | CeRhSi 3 | -1736510874 |  | CeSi3Rh |  |  | Alloys |  |  |  | 1 | K |  |  |  | body | paragraph | 3af4ac8e11 | Colossal Enhancement of Upper Critical Fields in Noncentrosymmetric Heavy Fermion Superconductors near Quantum Criticality:CeRhSi3andCeIrSi3 | 10.1103/physrevlett.101.267006 | Y Tada, N Kawakami, S Fujimoto | American Physical Society (APS) | Physical Review Letters | 2008
61ba9cd7e720aae5f4c5113c | Tl2201 | 966365236 | Tl2201 | Tl | [6 empty] | 93 | K |  |  |  | body | paragraph | 1566d859e5 | Consistent Description of the Metallic Phase of Overdoped Cuprate Superconductors as an Anisotropic Marginal Fermi Liquid | 10.1103/physrevlett.107.147001 | J Kokalj, Ross H Mckenzie | American Physical Society (APS) | Physical Review Letters | 2011
61ba9cd8c0bff55f4cc51152 | H5S2 | 137885064 |  | H5S2 |  |  | Hydrides, Chalcogenides |  |  |  | 36 | K |  | 1.12E+11 | Pa | header | abstract | fded237463 | Anomalously high value of Coulomb pseudopotential for the H5S2 superconductor | 10.1038/s41598-018-30391-z | MaÅ‚gorzata Kostrzewa, RadosÅ‚aw SzczÄ™Å›niak, Joanna K Kalaga, Izabela A Wrona | Springer Science and Business Media LLC | Scientific Reports | 2018
61ba9cd8c0bff55f4cc51153 | H 5 S 2 | 1518668034 |  | H5S2 |  |  | Hydrides, Chalcogenides |  |  |  | 36 | K |  |  |  | body | figure | fded237463 | Anomalously high value of Coulomb pseudopotential for the H5S2 superconductor | 10.1038/s41598-018-30391-z | MaÅ‚gorzata Kostrzewa, RadosÅ‚aw SzczÄ™Å›niak, Joanna K Kalaga, Izabela A Wrona | Springer Science and Business Media LLC | Scientific Reports | 2018
61ba9cd8c0bff55f4cc51156 | sulfur isotope 36 S | 38289796 | sulfur isotope 36 S | S | [6 empty] | 242 | K |  |  |  | body | paragraph | fded237463 | Anomalously high value of Coulomb pseudopotential for the H5S2 superconductor | 10.1038/s41598-018-30391-z | MaÅ‚gorzata Kostrzewa, RadosÅ‚aw SzczÄ™Å›niak, Joanna K Kalaga, Izabela A Wrona | Springer Science and Business Media LLC | Scientific Reports | 2018
61ba9cd8c0bff55f4cc51157 | H 2 S | -751466003 |  | H2S |  |  | Hydrides, Chalcogenides |  |  |  | 2.2 | K |  | 1.6E+11 | Pa | body | paragraph | fded237463 | Anomalously high value of Coulomb pseudopotential for the H5S2 superconductor | 10.1038/s41598-018-30391-z | MaÅ‚gorzata Kostrzewa, RadosÅ‚aw SzczÄ™Å›niak, Joanna K Kalaga, Izabela A Wrona | Springer Science and Business Media LLC | Scientific Reports | 2018
61ba9cd8dc085aa023c510f8 | OP Bi2201 | -445266184 | OP Bi2201 | Bi | [6 empty] | 1.6 | K |  |  |  | body | figure | b1392c3eea | Evidence for a Competition between the Superconducting State and the Pseudogap State of(BiPb)2(SrLa)2CuO6+Î´from Muon Spin Rotation Experiments | 10.1103/physrevlett.101.227002 | R Khasanov, Takeshi Kondo, S StrÃ¤ssle, D O G Heron, A Kaminski, H Keller, S L Lee, Tsunehiro Takeuchi | American Physical Society (APS) | Physical Review Letters | 2013
61ba9cd8ab9e3e9324c51142 | C 60 | 1480503186 |  | C |  |  | Carbides |  |  |  | 40 | K |  |  |  | body | paragraph | 6e4520409b | Superconductivity from doping boron icosahedra | 10.1103/physrevb.69.224505 | Matteo Calandra, Nathalie Vast, Francesco Mauri | American Physical Society (APS) | Physical Review B | 2008
61ba9cd92a711de29cc5113f | CeCoIn 5 | -556589711 |  | CeIn5Co |  |  | Alloys |  |  |  | 2.3 | K |  |  |  | body | paragraph | e1d2a7aed2 | Field-induced spin exciton doublet splitting indx2âˆ’y2-waveCeMIn5(M=Rh,Ir,Co)heavy-electron superconductors | 10.1103/physrevb.86.134516 | Alireza Akbari, Peter Thalmeier | American Physical Society (APS) | Physical Review B | 2012
61ba9cd9d7a99c43e8c51158 | RuSr 2 GdCu 2 O 8 | 817923094 |  | Sr2GdCu2RuO8 |  |  | Oxides, Cuprates |  |  |  | 46 | K |  |  |  | body | paragraph | f637bfad02 | Superconductivity in a ferromagnetic layered compound | 10.1103/physrevb.62.14541 | Hiroshi Shimahara, Satomi Hata | American Physical Society (APS) | Physical Review B | 2000
61ba9cda61d1c9d20fc5113d | MgB 2 | 1552165828 |  | MgB2 |  |  | Alloys, Borides |  |  |  | 39 | K |  |  |  | header | abstract | d5e2e23e35 |  |  | Mgbec Mgbec Mgbec, O P Isikaku-Ironkwe
61ba9cda61d1c9d20fc5113e | MgBeC | 1076674770 |  | MgBeC |  |  | Carbides |  |  |  | 38.5 | K |  |  |  | body |  | d5e2e23e35 |  |  | Mgbec Mgbec Mgbec, O P Isikaku-Ironkwe
61ba9cda61d1c9d20fc5113f | MgB 2 | 1498268224 |  | MgB2 |  |  | Alloys, Borides |  |  |  | 39 | K |  |  |  | header | abstract | d5e2e23e35 |  |  | Mgbec Mgbec Mgbec, O P Isikaku-Ironkwe
61ba9cda61d1c9d20fc51140 | MgB 2 | 1346172768 |  | MgB2 |  |  | Alloys, Borides |  |  |  | 39 | K |  |  |  | body | paragraph | d5e2e23e35 |  |  | Mgbec Mgbec Mgbec, O P Isikaku-Ironkwe
61ba9cda61d1c9d20fc51141 | MgB 2 | 1480943492 |  | MgB2 |  |  | Alloys, Borides |  |  |  | 38.5 | K |  |  |  | body | paragraph | d5e2e23e35 |  |  | Mgbec Mgbec Mgbec, O P Isikaku-Ironkwe
61ba9cda61d1c9d20fc51142 | LiMgN | 690952970 |  | LiMgN |  |  | Nitrides |  |  |  | 38.5 | K |  |  |  | body |  | d5e2e23e35 |  |  | Mgbec Mgbec Mgbec, O P Isikaku-Ironkwe
61ba9cda0cb3d3a5e6c510f9 | hole-doped Ba 0.67 K 0.33 Fe 2 As 2 | 1369215749 |  | K0.33Ba0.67Fe2As2 | hole-doped |  | Iron-pnictides, Pnictides |  |  |  | 38 | K |  |  |  | body | paragraph | 02ce0dc024 | Spin excitation anisotropy in the paramagnetic tetragonal phase of BaFe2As2 | 10.1103/physrevb.96.020404 | Yu Li, Weiyi Wang, Yu Song, Haoran Man, Xingye Lu, FrÃ©dÃ©ric Bourdarot, Pengcheng Dai | American Physical Society (APS) | Physical Review B | 2017
61ba9cdae4552e90a8c51124 | Cs 2 Cr 3 As 3 | -1176811530 |  | Cs2(CrAs)3 |  |  | Pnictides |  |  |  | 2.2 | K |  |  |  | body | paragraph | 2cff6b95c4 | Searching for triplet superconductivity in the Quasi-One-Dimensional K 2 Cr 3 As 3 |  | D T Adroja, A Bhattacharyya, M Telling, Yu Feng, M Smidman, B Pan, J Zhao, A D Hillier, F L Pratt, A M Strydom |  |  | 2015
61ba9cdae4552e90a8c51125 | K 2 Cr 3 As 3 | 292659108 |  | K2(CrAs)3 |  |  | Pnictides |  |  |  | 5.8 | K |  |  |  | body | paragraph | 2cff6b95c4 | Searching for triplet superconductivity in the Quasi-One-Dimensional K 2 Cr 3 As 3 |  | D T Adroja, A Bhattacharyya, M Telling, Yu Feng, M Smidman, B Pan, J Zhao, A D Hillier, F L Pratt, A M Strydom |  |  | 2015
61ba9cdae4552e90a8c51126 | K2Cr3As3 | 1694483266 |  | K2(CrAs)3 |  |  | Pnictides |  |  |  | 5.8 | K |  |  |  | body | paragraph | 2cff6b95c4 | Searching for triplet superconductivity in the Quasi-One-Dimensional K 2 Cr 3 As 3 |  | D T Adroja, A Bhattacharyya, M Telling, Yu Feng, M Smidman, B Pan, J Zhao, A D Hillier, F L Pratt, A M Strydom |  |  | 2015
61ba9cdae4552e90a8c51127 | Rb 2 Cr 3 As 3 | -1295778312 |  | Rb2(CrAs)3 |  |  | Pnictides |  |  |  | 4.8 | K |  |  |  | body | paragraph | 2cff6b95c4 | Searching for triplet superconductivity in the Quasi-One-Dimensional K 2 Cr 3 As 3 |  | D T Adroja, A Bhattacharyya, M Telling, Yu Feng, M Smidman, B Pan, J Zhao, A D Hillier, F L Pratt, A M Strydom |  |  | 2015
61ba9cdae4552e90a8c51128 | K2Cr3As3 | 1627092280 |  | K2(CrAs)3 |  |  | Pnictides |  |  |  | 6 | K | magnetization |  |  | header | abstract | 2cff6b95c4 | Searching for triplet superconductivity in the Quasi-One-Dimensional K 2 Cr 3 As 3 |  | D T Adroja, A Bhattacharyya, M Telling, Yu Feng, M Smidman, B Pan, J Zhao, A D Hillier, F L Pratt, A M Strydom |  |  | 2015
61ba9cdae4552e90a8c51129 | K 2 Cr 3 As 3 | 679649360 |  | K2(CrAs)3 |  |  | Pnictides |  |  |  | 5.8 | K | Magnetic susceptibility |  |  | body | figure | 2cff6b95c4 | Searching for triplet superconductivity in the Quasi-One-Dimensional K 2 Cr 3 As 3 |  | D T Adroja, A Bhattacharyya, M Telling, Yu Feng, M Smidman, B Pan, J Zhao, A D Hillier, F L Pratt, A M Strydom |  |  | 2015
61ba9cdae4552e90a8c5112a | K 2 Cr 3 As 3 | 467856550 |  | K2(CrAs)3 |  |  | Pnictides |  |  |  | 6.1 | K |  |  |  | body | paragraph | 2cff6b95c4 | Searching for triplet superconductivity in the Quasi-One-Dimensional K 2 Cr 3 As 3 |  | D T Adroja, A Bhattacharyya, M Telling, Yu Feng, M Smidman, B Pan, J Zhao, A D Hillier, F L Pratt, A M Strydom |  |  | 2015
61ba9cdadc085aa023c510fb | LaNiBiO | 245264172 |  | LaNiBiO |  |  | Oxides |  |  |  | 4.2 | K |  |  |  | body | paragraph | 0a64ac7c2a | Electronic band structure and Fermi surface of tetragonal low-temperature superconductor Bi2Pd as predicted from first principles | 10.1007/s10948-012-1776-x | I R Shein, A L Ivanovskii | Springer Science and Business Media LLC | Journal of Superconductivity and Novel Magnetism | 2012
61ba9cda720b8b3d36c51126 | Fe 1.1 Se 0.33 Te 0.67 | -1469187686 |  | Fe1.1Te0.67Se0.33 |  |  | Iron-chalcogenides, Chalcogenides |  |  |  | 14 | K |  |  |  | body | paragraph | 3e5c4488ea | Fast synthesis of Fe 1.1 Se 1âˆ’x Te x superconductors in a self-heating and furnace-free way | 10.1016/j.matdes.2016.05.099 | Guanghua Liu, Tianlong Xia, Xuanyi Yuan, Jiangtao Li, Kexin Chen, Laifeng Li | Elsevier BV | Materials & Design | 2016
61ba9cda720b8b3d36c51127 | Fe 1.1 Se 0.33 Te 0.67 | -1405629456 |  | Fe1.1Te0.67Se0.33 |  |  | Iron-chalcogenides, Chalcogenides |  |  |  | 14 | K |  |  |  | body | figure | 3e5c4488ea | Fast synthesis of Fe 1.1 Se 1âˆ’x Te x superconductors in a self-heating and furnace-free way | 10.1016/j.matdes.2016.05.099 | Guanghua Liu, Tianlong Xia, Xuanyi Yuan, Jiangtao Li, Kexin Chen, Laifeng Li | Elsevier BV | Materials & Design | 2016
61ba9cda720b8b3d36c51128 | Fe 1.1 Se 0.33 Te 0.67 | -1528870980 |  | Fe1.1Te0.67Se0.33 |  |  | Iron-chalcogenides, Chalcogenides |  |  |  | 14 | K |  |  |  | header | abstract | 3e5c4488ea | Fast synthesis of Fe 1.1 Se 1âˆ’x Te x superconductors in a self-heating and furnace-free way | 10.1016/j.matdes.2016.05.099 | Guanghua Liu, Tianlong Xia, Xuanyi Yuan, Jiangtao Li, Kexin Chen, Laifeng Li | Elsevier BV | Materials & Design | 2016
61ba9cda720b8b3d36c5112b | FeSe | 1483015396 |  | FeSe |  |  | Iron-chalcogenides, Chalcogenides |  |  |  | 15 | K |  |  |  | body | paragraph | 3e5c4488ea | Fast synthesis of Fe 1.1 Se 1âˆ’x Te x superconductors in a self-heating and furnace-free way | 10.1016/j.matdes.2016.05.099 | Guanghua Liu, Tianlong Xia, Xuanyi Yuan, Jiangtao Li, Kexin Chen, Laifeng Li | Elsevier BV | Materials & Design | 2016
61ba9cdc56f16aed29c5115d | NdO 0.9 F 0.1 FeAs single crystal | 1593918040 |  | Nd1Fe1As1O0.9F0.1 |  | single crystal | Iron-pnictides, Pnictides, Oxides, Fluorides |  |  |  | 53 | K |  |  |  | body | paragraph | 1e3a434f0c | Superconducting properties of thesÂ±-wave state: Fe-based superconductors | 10.1088/1361-648x/aa564b | Yunkyu Bang, G R Stewart | IOP Publishing | Journal of Physics: Condensed Matter | 2017
61ba9cdc56f16aed29c5115e | FeSCs | -1906046704 |  | CsFeS |  |  | Iron-chalcogenides, Chalcogenides |  |  |  | 1.4 | K |  |  |  | body | figure | 1e3a434f0c | Superconducting properties of thesÂ±-wave state: Fe-based superconductors | 10.1088/1361-648x/aa564b | Yunkyu Bang, G R Stewart | IOP Publishing | Journal of Physics: Condensed Matter | 2017
61ba9cdc56f16aed29c5115f | FeSCs | -1594131228 |  | CsFeS |  |  | Iron-chalcogenides, Chalcogenides |  |  |  | 1.4 | K |  |  |  | body | figure | 1e3a434f0c | Superconducting properties of thesÂ±-wave state: Fe-based superconductors | 10.1088/1361-648x/aa564b | Yunkyu Bang, G R Stewart | IOP Publishing | Journal of Physics: Condensed Matter | 2017
61ba9cdc56f16aed29c51161 | BaFe 1.85 Co 0.15 As 2 | 697591689 |  | Ba1Fe1.85Co0.15As2 |  |  | Iron-pnictides, Pnictides |  |  |  | 25 | K |  |  |  | body | paragraph | 1e3a434f0c | Superconducting properties of thesÂ±-wave state: Fe-based superconductors | 10.1088/1361-648x/aa564b | Yunkyu Bang, G R Stewart | IOP Publishing | Journal of Physics: Condensed Matter | 2017
61ba9cdc56f16aed29c51162 | FeSe | 1850808124 |  | FeSe |  |  | Iron-chalcogenides, Chalcogenides |  |  |  | 37 | K |  |  |  | body | paragraph | 1e3a434f0c | Superconducting properties of thesÂ±-wave state: Fe-based superconductors | 10.1088/1361-648x/aa564b | Yunkyu Bang, G R Stewart | IOP Publishing | Journal of Physics: Condensed Matter | 2017
61ba9cdc56f16aed29c51165 | LiFeAs single crystal | -177453748 |  | LiFeAs |  | single crystal | Iron-pnictides, Pnictides |  |  |  | 18 | K |  |  |  | body | paragraph | 1e3a434f0c | Superconducting properties of thesÂ±-wave state: Fe-based superconductors | 10.1088/1361-648x/aa564b | Yunkyu Bang, G R Stewart | IOP Publishing | Journal of Physics: Condensed Matter | 2017
61ba9cdd720b8b3d36c5112d | Bi 2 Rh 3 S 2 | 1046935987 |  | Bi2Rh3S2 |  |  | Chalcogenides |  |  |  | 0.5 | K | Resistivity |  |  | body | paragraph | 9da8e687c1 | Superconductivity versus structural phase transition in the closely relatedBi2Rh3.5S2andBi2Rh3S2 | 10.1103/physrevb.91.174513 | Udhara S Kaluarachchi, Weiwei Xie, Qisheng Lin, Valentin Taufour, Sergey L Bud'ko, Gordon J Miller, Paul C Canfield | American Physical Society (APS) | Physical Review B | 2015
61ba9cdd720b8b3d36c5112e | Bi2Rh3S2 | -2019016405 |  | Bi2Rh3S2 |  |  | Chalcogenides |  |  |  | 0.5 | K |  |  |  | header | abstract | 9da8e687c1 | Superconductivity versus structural phase transition in the closely relatedBi2Rh3.5S2andBi2Rh3S2 | 10.1103/physrevb.91.174513 | Udhara S Kaluarachchi, Weiwei Xie, Qisheng Lin, Valentin Taufour, Sergey L Bud'ko, Gordon J Miller, Paul C Canfield | American Physical Society (APS) | Physical Review B | 2015
61ba9cdd720b8b3d36c51130 | Bi 2 Rh 3 S 2 | 929464687 |  | Bi2Rh3S2 |  |  | Chalcogenides |  |  |  | 0.5 | K | electrical resistivity |  |  | body | paragraph | 9da8e687c1 | Superconductivity versus structural phase transition in the closely relatedBi2Rh3.5S2andBi2Rh3S2 | 10.1103/physrevb.91.174513 | Udhara S Kaluarachchi, Weiwei Xie, Qisheng Lin, Valentin Taufour, Sergey L Bud'ko, Gordon J Miller, Paul C Canfield | American Physical Society (APS) | Physical Review B | 2015
61ba9cdd720b8b3d36c51131 | Rh rich Rh-Bi-S melt | 732476059 | Rh rich Rh-Bi-S melt | Rh | [6 empty] | 2 | K | resistivity |  |  | body | paragraph | 9da8e687c1 | Superconductivity versus structural phase transition in the closely relatedBi2Rh3.5S2andBi2Rh3S2 | 10.1103/physrevb.91.174513 | Udhara S Kaluarachchi, Weiwei Xie, Qisheng Lin, Valentin Taufour, Sergey L Bud'ko, Gordon J Miller, Paul C Canfield | American Physical Society (APS) | Physical Review B | 2015
61ba9cdd20fc3eae4bc5117c | URu 2 Si 2 | -2007641407 |  | U(SiRu)2 |  |  | Alloys |  |  |  | 0 | K |  |  |  | body | paragraph | 34fdb8422f | Specific heat ofCeRhIn5: Pressure-driven evolution of the ground state from antiferromagnetism to superconductivity | 10.1103/physrevb.65.224509 | R A Fisher, F Bouquet, N E Phillips, M F Hundley, P G Pagliuso, J L Sarrao, Z Fisk, J D Thompson | American Physical Society (APS) | Physical Review B | 2002
61ba9cdd2227d4ac07c5111c | overdoped NaFe 0.935 Co 0.045 | 1891634630 |  | Na1Fe0.935Co0.045 | overdoped |  | Alloys |  |  |  | 18 | K |  |  |  | body | paragraph | a47a3116e0 | Anisotropic neutron spin resonance in underdoped superconductingNaFe1âˆ’xCoxAs | 10.1103/physrevb.90.140502 | Chenglin Zhang, Yu Song, L-P Regnault, Yixi Su, M Enderle, J Kulda, Guotai Tan, Zachary C Sims, Takeshi Egami, Qimiao Si, Pengcheng Dai | American Physical Society (APS) | Physical Review B | 2014
61ba9cdd5ad933a7cac510e8 | Nb film | -214799800 |  | Nb |  | film | Alloys |  |  |  | 9.2 | K | resistance |  |  | body | paragraph | 5dcd6cce03 | Unconventional rf photoresponse from a superconducting spiral resonator | 10.1103/physrevb.85.134535 | Alexander P Zhuravel, Cihan Kurter, Alexey V Ustinov, Steven M Anlage | American Physical Society (APS) | Physical Review B | 2013
61ba9cdd5ad933a7cac510e9 | Nb | -434281784 |  | Nb |  |  | Alloys |  |  |  | 4 | K | resistance |  |  | body | paragraph | 5dcd6cce03 | Unconventional rf photoresponse from a superconducting spiral resonator | 10.1103/physrevb.85.134535 | Alexander P Zhuravel, Cihan Kurter, Alexey V Ustinov, Steven M Anlage | American Physical Society (APS) | Physical Review B | 2013
61ba9cdd7c13e4f711c5110b | MgB 2 | 1425115450 |  | MgB2 |  |  | Alloys, Borides |  |  |  | 39 | K |  |  |  | body | paragraph | 50f745d8d1 | MgCNi 3 : a conventional and yet puzzling superconductor |  | J.-Y Lin, H D Yang
61ba9cde14d91e0862c5113f | slightly underdoped Bi2212 | -1088130906 | Bi2212 | Bi | slightly underdoped | [5 empty] | 45 | K |  |  |  | body | paragraph | b74bae3f5a | Diamagnetism, Nernst signal, and finite-size effects in superconductors above the transition temperatureTc | 10.1103/physrevb.83.144527 | T Schneider, S Weyeneth | American Physical Society (APS) | Physical Review B | 2013
61ba9cde14d91e0862c51140 | Bi2212 | -1483540540 | Bi2212 | Bi | [6 empty] | 85 | K |  |  |  | body | paragraph | b74bae3f5a | Diamagnetism, Nernst signal, and finite-size effects in superconductors above the transition temperatureTc | 10.1103/physrevb.83.144527 | T Schneider, S Weyeneth | American Physical Society (APS) | Physical Review B | 2013
61ba9cde14d91e0862c51141 | La1.91Sr0.09CuO4 | -769849818 |  | Sr0.09La1.91Cu1O4 |  |  | Oxides, Cuprates |  |  |  | 23 | K | magnetization |  |  | body | paragraph | b74bae3f5a | Diamagnetism, Nernst signal, and finite-size effects in superconductors above the transition temperatureTc | 10.1103/physrevb.83.144527 | T Schneider, S Weyeneth | American Physical Society (APS) | Physical Review B | 2013
61ba9cde14d91e0862c51142 | Bi2212 | -1414219116 | Bi2212 | Bi | [6 empty] | 85 | K |  |  |  | body | paragraph | b74bae3f5a | Diamagnetism, Nernst signal, and finite-size effects in superconductors above the transition temperatureTc | 10.1103/physrevb.83.144527 | T Schneider, S Weyeneth | American Physical Society (APS) | Physical Review B | 2013
61ba9cde14d91e0862c51143 | underdoped Bi2212 | 838912481 | Bi2212 | Bi | underdoped | [5 empty] | 85 | K |  |  |  | body | paragraph | b74bae3f5a | Diamagnetism, Nernst signal, and finite-size effects in superconductors above the transition temperatureTc | 10.1103/physrevb.83.144527 | T Schneider, S Weyeneth | American Physical Society (APS) | Physical Review B | 2013
61ba9cde14d91e0862c51144 | Nb 0.15 Si 0.85 film | 32455568 |  | Nb0.15Si0.85 |  | film | Alloys |  |  |  | 0.38 | K |  |  |  | body | figure | b74bae3f5a | Diamagnetism, Nernst signal, and finite-size effects in superconductors above the transition temperatureTc | 10.1103/physrevb.83.144527 | T Schneider, S Weyeneth | American Physical Society (APS) | Physical Review B | 2013
61ba9cde14d91e0862c51146 | underdoped Bi2212 | 825410663 | Bi2212 | Bi | underdoped | [5 empty] | 45 | K | magnetization |  |  | body | paragraph | b74bae3f5a | Diamagnetism, Nernst signal, and finite-size effects in superconductors above the transition temperatureTc | 10.1103/physrevb.83.144527 | T Schneider, S Weyeneth | American Physical Society (APS) | Physical Review B | 2013
61ba9cde14d91e0862c51147 | Bi2212 | -1741545758 | Bi2212 | Bi | [6 empty] | 85 | K |  |  |  | body | paragraph | b74bae3f5a | Diamagnetism, Nernst signal, and finite-size effects in superconductors above the transition temperatureTc | 10.1103/physrevb.83.144527 | T Schneider, S Weyeneth | American Physical Society (APS) | Physical Review B | 2013
61ba9cde14d91e0862c51148 | La1.91Sr0.09CuO4 | -769844194 |  | Sr0.09La1.91Cu1O4 |  |  | Oxides, Cuprates |  |  |  | 23 | K |  |  |  | body | paragraph | b74bae3f5a | Diamagnetism, Nernst signal, and finite-size effects in superconductors above the transition temperatureTc | 10.1103/physrevb.83.144527 | T Schneider, S Weyeneth | American Physical Society (APS) | Physical Review B | 2013
61ba9cde14d91e0862c51149 | Bi2212 | -1722303242 | Bi2212 | Bi | [6 empty] | 45 | K | magnetization |  |  | body | figure | b74bae3f5a | Diamagnetism, Nernst signal, and finite-size effects in superconductors above the transition temperatureTc | 10.1103/physrevb.83.144527 | T Schneider, S Weyeneth | American Physical Society (APS) | Physical Review B | 2013
61ba9cde14d91e0862c5114a | Bi2212 | -1895581494 | Bi2212 | Bi | [6 empty] | 85 | K |  |  |  | body | figure | b74bae3f5a | Diamagnetism, Nernst signal, and finite-size effects in superconductors above the transition temperatureTc | 10.1103/physrevb.83.144527 | T Schneider, S Weyeneth | American Physical Society (APS) | Physical Review B | 2013
61ba9cde14d91e0862c5114b | Bi2212 | -1862849814 | Bi2212 | Bi | [6 empty] | 45 | K | magnetization |  |  | body | figure | b74bae3f5a | Diamagnetism, Nernst signal, and finite-size effects in superconductors above the transition temperatureTc | 10.1103/physrevb.83.144527 | T Schneider, S Weyeneth | American Physical Society (APS) | Physical Review B | 2013
61ba9cde14d91e0862c5114c | Bi2212 | -1807023178 | Bi2212 | Bi | [6 empty] | 85 | K |  |  |  | body | paragraph | b74bae3f5a | Diamagnetism, Nernst signal, and finite-size effects in superconductors above the transition temperatureTc | 10.1103/physrevb.83.144527 | T Schneider, S Weyeneth | American Physical Society (APS) | Physical Review B | 2013
61ba9cde14d91e0862c5114d | Nb 0.15 Si 0.85 film | 429116251 |  | Nb0.15Si0.85 |  | film | Alloys |  |  |  | 45 | K |  |  |  | body | figure | b74bae3f5a | Diamagnetism, Nernst signal, and finite-size effects in superconductors above the transition temperatureTc | 10.1103/physrevb.83.144527 | T Schneider, S Weyeneth | American Physical Society (APS) | Physical Review B | 2013
61ba9cde783c1e8128c51237 | MgB 2 | 1469397420 |  | MgB2 |  |  | Alloys, Borides |  |  |  | 39 | K |  |  |  | body | paragraph | e45b284c4a | Measuring the hole-state anisotropy inMgB2by electron energy-loss spectroscopy | 10.1103/physrevb.67.144508 | Robert F Klie, Haibin Su, Yimei Zhu, James W Davenport, Juan-Carlos Idrobo, Nigel D Browning, Peter D Nellist | American Physical Society (APS) | Physical Review B | 2003
61ba9cdec0bff55f4cc5115a | SrRuO 3 | -637397428 |  | SrRuO3 |  |  | Oxides |  |  |  | 165 | K |  |  |  | body | paragraph | 436a62deb3 | Non-Fermi liquid behavior and scaling of the low-frequency suppression in the optical conductivity spectra ofCaRuO3 | 10.1103/physrevb.66.041104 | Y S Lee, Jaejun Yu, J S Lee, T W Noh, T-H Gimm, Han-Yong Choi, C B Eom | American Physical Society (APS) | Physical Review B | 2013
61ba9cdec2c99830dec51164 | Tl 2 Ba 2 CaCu 2 O 8 | 1259547625 |  | Ba2CaTl2(CuO4)2 |  |  | Oxides, Cuprates |  |  |  | 125 | K |  |  |  | body | paragraph | 6.77E+70 | Radiative thermal rectification using superconducting materials | 10.1063/1.4868251 | Elyes Nefzaoui, Karl Joulain, JÃ©rÃ©mie Drevillon, YounÃ¨s Ezzahri | AIP Publishing | Applied Physics Letters | 2013
61ba9cdec2c99830dec51165 | YBa 2 Cu 3 O 7 | 931586512 |  | Ba2YCu3O7 |  |  | Oxides, Cuprates |  |  |  | 93 | K |  |  |  | body | figure | 6.77E+70 | Radiative thermal rectification using superconducting materials | 10.1063/1.4868251 | Elyes Nefzaoui, Karl Joulain, JÃ©rÃ©mie Drevillon, YounÃ¨s Ezzahri | AIP Publishing | Applied Physics Letters | 2013
61ba9cdec2c99830dec51166 | YBa 2 Cu 3 O 7 | 1122210586 |  | Ba2YCu3O7 |  |  | Oxides, Cuprates |  |  |  | 93 | K |  |  |  | body | paragraph | 6.77E+70 | Radiative thermal rectification using superconducting materials | 10.1063/1.4868251 | Elyes Nefzaoui, Karl Joulain, JÃ©rÃ©mie Drevillon, YounÃ¨s Ezzahri | AIP Publishing | Applied Physics Letters | 2013
61ba9cdec2c99830dec51167 | Tl 2 Ba 2 CaCu 2 O 8 | 1423189153 |  | Ba2CaTl2(CuO4)2 |  |  | Oxides, Cuprates |  |  |  | 125 | K |  |  |  | body | paragraph | 6.77E+70 | Radiative thermal rectification using superconducting materials | 10.1063/1.4868251 | Elyes Nefzaoui, Karl Joulain, JÃ©rÃ©mie Drevillon, YounÃ¨s Ezzahri | AIP Publishing | Applied Physics Letters | 2013
61ba9cdee4552e90a8c51130 | La | 1310855043 |  | La |  |  | Alloys |  |  |  | 40 | K |  |  |  | body | figure | 5da1cd3eee | Anomalous isotope effect in iron-based superconductors | 10.1038/s41598-019-42041-z | Wen-Min Huang, Hsiu-Hau Lin | Springer Science and Business Media LLC | Scientific Reports | 2011
61ba9cdee4552e90a8c51132 | tetrag- onal FeSe | -1470492500 |  | FeSe |  |  | Iron-chalcogenides, Chalcogenides |  |  |  | 8 | K |  |  |  | body | figure | 5da1cd3eee | Anomalous isotope effect in iron-based superconductors | 10.1038/s41598-019-42041-z | Wen-Min Huang, Hsiu-Hau Lin | Springer Science and Business Media LLC | Scientific Reports | 2011
61ba9cdee4552e90a8c51133 | HgBa 2 Ca 2 Cu 3 O | -1263896973 |  | Ba2Ca2Cu3HgO |  |  | Oxides, Cuprates |  |  |  | 136 | K |  |  |  | body | paragraph | 5da1cd3eee | Anomalous isotope effect in iron-based superconductors | 10.1038/s41598-019-42041-z | Wen-Min Huang, Hsiu-Hau Lin | Springer Science and Business Media LLC | Scientific Reports | 2011
61ba9cdee4552e90a8c51134 | FeAs | 1549854508 |  | FeAs |  |  | Iron-pnictides, Pnictides |  |  |  | 60 | K |  |  |  | body | paragraph | 5da1cd3eee | Anomalous isotope effect in iron-based superconductors | 10.1038/s41598-019-42041-z | Wen-Min Huang, Hsiu-Hau Lin | Springer Science and Business Media LLC | Scientific Reports | 2011
61ba9cdee4552e90a8c51135 | FeSe | 1438733426 |  | FeSe |  |  | Iron-chalcogenides, Chalcogenides |  |  |  | 27 | K |  | 1480000000 | Pa | body | figure | 5da1cd3eee | Anomalous isotope effect in iron-based superconductors | 10.1038/s41598-019-42041-z | Wen-Min Huang, Hsiu-Hau Lin | Springer Science and Business Media LLC | Scientific Reports | 2011
61ba9cdee4552e90a8c51136 | Bi 2 Sr 2 Ca 2 Cu 3 O 10 | -1612294640 |  | Sr2Ca2Cu3(BiO5)2 |  |  | Oxides, Cuprates |  |  |  | 110 | K |  |  |  | body | paragraph | 5da1cd3eee | Anomalous isotope effect in iron-based superconductors | 10.1038/s41598-019-42041-z | Wen-Min Huang, Hsiu-Hau Lin | Springer Science and Business Media LLC | Scientific Reports | 2011
61ba9cdee4552e90a8c51137 | FeSe | 1540769658 |  | FeSe |  |  | Iron-chalcogenides, Chalcogenides |  |  |  | 30 | K |  |  |  | body | paragraph | 5da1cd3eee | Anomalous isotope effect in iron-based superconductors | 10.1038/s41598-019-42041-z | Wen-Min Huang, Hsiu-Hau Lin | Springer Science and Business Media LLC | Scientific Reports | 2011
61ba9cdeef148cdddfc51175 | OP Bi2212 | -67693934 | OP Bi2212 | Bi | [6 empty] | 91 | K |  |  |  | body | paragraph | 5cdf3e3c49 | Particle-Hole Asymmetry in the Cuprate Pseudogap Measured with Time-Resolved Spectroscopy | 10.1103/physrevlett.118.097001 | Tristan L Miller, Wentao Zhang, Hiroshi Eisaki, Alessandra Lanzara | American Physical Society (APS) | Physical Review Letters | 2017
61ba9cdeef148cdddfc51177 | optimally doped (OP) Bi2212 | -1173506378 | OP) Bi2212 | Bi | optimally doped | [5 empty] | 78 | K |  |  |  | body | figure | 5cdf3e3c49 | Particle-Hole Asymmetry in the Cuprate Pseudogap Measured with Time-Resolved Spectroscopy | 10.1103/physrevlett.118.097001 | Tristan L Miller, Wentao Zhang, Hiroshi Eisaki, Alessandra Lanzara | American Physical Society (APS) | Physical Review Letters | 2017
61ba9cdeef148cdddfc51178 | optimally doped (OP) Bi2212 | -1173506378 | OP) Bi2212 | Bi | optimally doped | [5 empty] | 91 | K |  |  |  | body | figure | 5cdf3e3c49 | Particle-Hole Asymmetry in the Cuprate Pseudogap Measured with Time-Resolved Spectroscopy | 10.1103/physrevlett.118.097001 | Tristan L Miller, Wentao Zhang, Hiroshi Eisaki, Alessandra Lanzara | American Physical Society (APS) | Physical Review Letters | 2017
61ba9cdeef148cdddfc51179 | overdoped (OD) Bi2212 | -1449886305 | Bi2212 | Bi | overdoped | [5 empty] | 70 | K |  |  |  | body | paragraph | 5cdf3e3c49 | Particle-Hole Asymmetry in the Cuprate Pseudogap Measured with Time-Resolved Spectroscopy | 10.1103/physrevlett.118.097001 | Tristan L Miller, Wentao Zhang, Hiroshi Eisaki, Alessandra Lanzara | American Physical Society (APS) | Physical Review Letters | 2017
61ba9cdeef148cdddfc5117a | slightly under- doped (UD) Bi2212 | 789661831 | Bi2212 | Bi | slightly under- doped | [5 empty] | 78 | K |  |  |  | body | figure | 5cdf3e3c49 | Particle-Hole Asymmetry in the Cuprate Pseudogap Measured with Time-Resolved Spectroscopy | 10.1103/physrevlett.118.097001 | Tristan L Miller, Wentao Zhang, Hiroshi Eisaki, Alessandra Lanzara | American Physical Society (APS) | Physical Review Letters | 2017
61ba9cdeef148cdddfc5117b | slightly UD Bi2212 | 665144967 | slightly UD Bi2212 | Bi | [6 empty] | 78 | K |  |  |  | body | paragraph | 5cdf3e3c49 | Particle-Hole Asymmetry in the Cuprate Pseudogap Measured with Time-Resolved Spectroscopy | 10.1103/physrevlett.118.097001 | Tristan L Miller, Wentao Zhang, Hiroshi Eisaki, Alessandra Lanzara | American Physical Society (APS) | Physical Review Letters | 2017
61ba9cdf0a416aa3d9c5110c | FeSe | 1689011268 |  | FeSe |  |  | Iron-chalcogenides, Chalcogenides |  |  |  | 2 | K |  |  |  | body |  | ac590d527b | Structural phase transition in Tm x Fe 1âˆ’x Se 0.85 (Tm = Mn and Cu) and its relation to superconductivity |  | Tzu-Wen Huang, Ta-Kun Chen, Kuo-Wei Yeh, Chung-Ting Ke, Chi Liang Chen, Yi-Lin Huang, Fong-Chi Hsu, Maw-Kuen Wu, Phillip M Wu, Maxim Avdeev, Andrew J Studer |  |  | 2009
61ba9cdf2227d4ac07c51121 | Samples without La | -511934745 |  | La |  | Samples without | Alloys |  |  |  | 6 | K |  |  |  | body | paragraph | d31dfae633 | Evolution of the density of states at the Fermi level of Bi 2-y Pb y Sr 2-x La x CuO 6+Î´ Î´ Î´ Î´ and Bi 2 Sr 2-x La x CuO 6+Î´ Î´ Î´ Î´ cuprates with hole doping |  | M Schneider, R.-S Unger, R Mitdank, R MÃ¼ller, A Krapf, S Rogaschewski, H Dwelk, C Janowitz, R Manzke
61ba9ce07ce09aab2ac51151 | Nb (BCS-like) | -1372789185 |  | Nb |  |  | Alloys |  |  |  | 9 | K |  |  |  | body | paragraph | 2c66abc996 | List of Abbreviations ARPES Angle-Resolved-PhotoEmission-Spectroscopy BCS Bardeen-Cooper-Schrieffer CDW Charge Density Waves DOS Density Of States GPE Giant Proximity Effect HTS High-Temperature Superconductors LDOS Local Density Of States SC Superconductivity SDW Spin Density Waves STM Scanning Tunnelling Microscopy |  | Bi, Sr, Cacu, Y Ba, Cu
61ba9ce07ce09aab2ac51152 | underdoped Y Ba 2 Cu 4 O 8 | 1325378514 |  | Ba2Y(CuO2)4 | underdoped |  | Oxides, Cuprates |  |  |  | 79 | K |  |  |  | body | paragraph | 2c66abc996 | List of Abbreviations ARPES Angle-Resolved-PhotoEmission-Spectroscopy BCS Bardeen-Cooper-Schrieffer CDW Charge Density Waves DOS Density Of States GPE Giant Proximity Effect HTS High-Temperature Superconductors LDOS Local Density Of States SC Superconductivity SDW Spin Density Waves STM Scanning Tunnelling Microscopy |  | Bi, Sr, Cacu, Y Ba, Cu
61ba9ce07ce09aab2ac51153 | Bi2212 | -1833952296 | Bi2212 | Bi | [6 empty] | 83 | K |  |  |  | body | paragraph | 2c66abc996 | List of Abbreviations ARPES Angle-Resolved-PhotoEmission-Spectroscopy BCS Bardeen-Cooper-Schrieffer CDW Charge Density Waves DOS Density Of States GPE Giant Proximity Effect HTS High-Temperature Superconductors LDOS Local Density Of States SC Superconductivity SDW Spin Density Waves STM Scanning Tunnelling Microscopy |  | Bi, Sr, Cacu, Y Ba, Cu
61ba9ce07ce09aab2ac51154 | underdoped Y B 2 Cu 4 O 8 | 9336150 |  | YCu4(BO4)2 | underdoped |  | Oxides, Cuprates, Borides |  |  |  | 80 | K |  |  |  | body | figure | 2c66abc996 | List of Abbreviations ARPES Angle-Resolved-PhotoEmission-Spectroscopy BCS Bardeen-Cooper-Schrieffer CDW Charge Density Waves DOS Density Of States GPE Giant Proximity Effect HTS High-Temperature Superconductors LDOS Local Density Of States SC Superconductivity SDW Spin Density Waves STM Scanning Tunnelling Microscopy |  | Bi, Sr, Cacu, Y Ba, Cu
61ba9ce014d91e0862c5114e | Hg1201 | -877823330 | Hg1201 | Hg | [6 empty] | 80 | K | resistivity |  |  | body | paragraph | dccdf1f489 | Percolative nature of the direct-current paraconductivity in cuprate superconductors | 10.1038/s41535-018-0115-2 | Petar PopÄeviÄ‡, Damjan Pelc, Yang Tang, Kristijan Velebit, Zachary Anderson, Vikram Nagarajan, Guichuan Yu, Miroslav PoÅ¾ek, Neven BariÅ¡iÄ‡, Martin Greven | Springer Science and Business Media LLC | npj Quantum Materials | 2018
61ba9ce014d91e0862c5114f | Hg1201 | -1578621497 | Hg1201 | Hg | [6 empty] | 80 | K |  |  |  | body | paragraph | dccdf1f489 | Percolative nature of the direct-current paraconductivity in cuprate superconductors | 10.1038/s41535-018-0115-2 | Petar PopÄeviÄ‡, Damjan Pelc, Yang Tang, Kristijan Velebit, Zachary Anderson, Vikram Nagarajan, Guichuan Yu, Miroslav PoÅ¾ek, Neven BariÅ¡iÄ‡, Martin Greven | Springer Science and Business Media LLC | npj Quantum Materials | 2018
61ba9ce014d91e0862c51150 | Hg1201 single crystal | -460148016 | Hg1201 | Hg |  | single crystal |  |  |  |  | 80 | K | resistivity |  |  | body | figure | dccdf1f489 | Percolative nature of the direct-current paraconductivity in cuprate superconductors | 10.1038/s41535-018-0115-2 | Petar PopÄeviÄ‡, Damjan Pelc, Yang Tang, Kristijan Velebit, Zachary Anderson, Vikram Nagarajan, Guichuan Yu, Miroslav PoÅ¾ek, Neven BariÅ¡iÄ‡, Martin Greven | Springer Science and Business Media LLC | npj Quantum Materials | 2018
61ba9ce014d91e0862c51151 | underdoped Hg1201 samples (A and B) | -1037125146 | Hg1201 | Hg | underdoped | [5 empty] | 80 | K | resistivity |  |  | body | figure | dccdf1f489 | Percolative nature of the direct-current paraconductivity in cuprate superconductors | 10.1038/s41535-018-0115-2 | Petar PopÄeviÄ‡, Damjan Pelc, Yang Tang, Kristijan Velebit, Zachary Anderson, Vikram Nagarajan, Guichuan Yu, Miroslav PoÅ¾ek, Neven BariÅ¡iÄ‡, Martin Greven | Springer Science and Business Media LLC | npj Quantum Materials | 2018
61ba9ce1fa2141a3e5c51108 | Bi | -536844628 |  | Bi |  |  | Alloys |  |  |  | 0.00053 | K |  |  |  | header | abstract | 4e7f3168df | Superconductivity in the solid phases of Bi. Is Bi-IV a superconductor? |  | Ariel A Valladares, IsaÃ­as Rodriguez, David Hinojosa-Romero, Alexander Valladares, Renela M Valladares
61ba9ce1fa2141a3e5c51109 | Bi | -427104922 |  | Bi |  |  | Alloys |  |  |  | 4.2 | K |  | 4000000000 | Pa | body | figure | 4e7f3168df | Superconductivity in the solid phases of Bi. Is Bi-IV a superconductor? |  | Ariel A Valladares, IsaÃ­as Rodriguez, David Hinojosa-Romero, Alexander Valladares, Renela M Valladares
61ba9ce1e4552e90a8c51139 | Sr 2 RuO 4 | 1603704718 |  | Sr2RuO4 |  |  | Oxides |  |  |  | 1.5 | K |  |  |  | body | paragraph | 34e34131fa | Interface superconductivity in the eutectic Sr 2 RuO 4 -Ru: 3-K phase of Sr 2 RuO 4 |  | Hiroshi Yaguchi, Masahiko Wada, Takashi Akima, Yoshiteru Maeno, Takehiko Ishiguro |  |  | 2003
61ba9ce1e4552e90a8c5113a | Sr2RuO4 | -857260916 |  | Sr2RuO4 |  |  | Oxides |  |  |  | 3 | K |  |  |  | body | figure | 34e34131fa | Interface superconductivity in the eutectic Sr 2 RuO 4 -Ru: 3-K phase of Sr 2 RuO 4 |  | Hiroshi Yaguchi, Masahiko Wada, Takashi Akima, Yoshiteru Maeno, Takehiko Ishiguro |  |  | 2003
61ba9ce1e4552e90a8c5113b | Sr 2 RuO 4 | 1792401166 |  | Sr2RuO4 |  |  | Oxides |  |  |  | 1.5 | K |  |  |  | body | paragraph | 34e34131fa | Interface superconductivity in the eutectic Sr 2 RuO 4 -Ru: 3-K phase of Sr 2 RuO 4 |  | Hiroshi Yaguchi, Masahiko Wada, Takashi Akima, Yoshiteru Maeno, Takehiko Ishiguro |  |  | 2003
61ba9ce1e4552e90a8c5113c | Sr 2 RuO 4 | 1465092802 |  | Sr2RuO4 |  |  | Oxides |  |  |  | 1.5 | K |  |  |  | body | paragraph | 34e34131fa | Interface superconductivity in the eutectic Sr 2 RuO 4 -Ru: 3-K phase of Sr 2 RuO 4 |  | Hiroshi Yaguchi, Masahiko Wada, Takashi Akima, Yoshiteru Maeno, Takehiko Ishiguro |  |  | 2003
61ba9ce1e4552e90a8c5113e | Sr2RuO4 | -716703096 |  | Sr2RuO4 |  |  | Oxides |  |  |  | 3 | K |  |  |  | header | abstract | 34e34131fa | Interface superconductivity in the eutectic Sr 2 RuO 4 -Ru: 3-K phase of Sr 2 RuO 4 |  | Hiroshi Yaguchi, Masahiko Wada, Takashi Akima, Yoshiteru Maeno, Takehiko Ishiguro |  |  | 2003
61ba9ce111af647618c510ea | Nb film | -130093924 |  | Nb |  | film | Alloys |  |  |  | 9 | K |  |  |  | body | paragraph | 0c9614385f | Signatures of evanescent transport in ballistic suspended graphene-superconductor junctions | 10.1038/srep24274 | Piranavan Kumaravadivel, Xu Du | Springer Science and Business Media LLC | Scientific Reports | 2016
61ba9ce112cb23f3dfc51173 | BaNi 2 P 2 | 1874914661 |  | Ba(NiP)2 |  |  | Pnictides |  |  |  | 3 | K |  |  |  | body | paragraph | b494bf0472 | Electronic structure of new oxygen-free 38-K superconductor Ba1âˆ’x K x Fe2As2 in comparison with BaFe2As2 from the first principles | 10.1134/s0021364008140087 | I R Shein, A L Ivanovskii | Pleiades Publishing Ltd | JETP Letters | 2008
61ba9ce112cb23f3dfc51174 | Ba 0.6 K 0.4 Fe 2 As 2 | 97348744 |  | K0.4Ba0.6Fe2As2 |  |  | Iron-pnictides, Pnictides |  |  |  | 38 | K |  |  |  | body | paragraph | b494bf0472 | Electronic structure of new oxygen-free 38-K superconductor Ba1âˆ’x K x Fe2As2 in comparison with BaFe2As2 from the first principles | 10.1134/s0021364008140087 | I R Shein, A L Ivanovskii | Pleiades Publishing Ltd | JETP Letters | 2008
61ba9ce220fc3eae4bc5117e | Ba 0.1 K 0.9 Fe 2 As 2 | 419639242 |  | K0.9Ba0.1Fe2As2 |  |  | Iron-pnictides, Pnictides |  |  |  | 9 | K |  |  |  | body | paragraph | 4c7f7dc3cd | ARPES measurements of the superconducting gap of Fe-based superconductors and their implications to the pairing mechanism | 10.1088/0953-8984/27/29/293203 | P Richard, T Qian, H Ding | IOP Publishing | Journal of Physics: Condensed Matter | 2015
61ba9ce220fc3eae4bc5117f | Ba 0.6 K 0.4 Fe 2 As 2 | 184007554 |  | K0.4Ba0.6Fe2As2 |  |  | Iron-pnictides, Pnictides |  |  |  | 22 | K |  |  |  | body | paragraph | 4c7f7dc3cd | ARPES measurements of the superconducting gap of Fe-based superconductors and their implications to the pairing mechanism | 10.1088/0953-8984/27/29/293203 | P Richard, T Qian, H Ding | IOP Publishing | Journal of Physics: Condensed Matter | 2015
61ba9ce220fc3eae4bc51180 | Ca 0.33 Na 0.67 Fe 2 As 2 | -1382138817 |  | Na0.67Ca0.33Fe2As2 |  |  | Iron-pnictides, Pnictides |  |  |  | 15 | K |  |  |  | body | paragraph | 4c7f7dc3cd | ARPES measurements of the superconducting gap of Fe-based superconductors and their implications to the pairing mechanism | 10.1088/0953-8984/27/29/293203 | P Richard, T Qian, H Ding | IOP Publishing | Journal of Physics: Condensed Matter | 2015
61ba9ce220fc3eae4bc51181 | single- layer films of FeSe | -2124446774 |  | FeSe |  | films | Iron-chalcogenides, Chalcogenides |  |  |  | 55 | K |  |  |  | body | paragraph | 4c7f7dc3cd | ARPES measurements of the superconducting gap of Fe-based superconductors and their implications to the pairing mechanism | 10.1088/0953-8984/27/29/293203 | P Richard, T Qian, H Ding | IOP Publishing | Journal of Physics: Condensed Matter | 2015
61ba9ce220fc3eae4bc51182 | KFe 2 As 2 | 941794699 |  | K(FeAs)2 |  |  | Iron-pnictides, Pnictides |  |  |  | 3.4 | K |  |  |  | body | figure | 4c7f7dc3cd | ARPES measurements of the superconducting gap of Fe-based superconductors and their implications to the pairing mechanism | 10.1088/0953-8984/27/29/293203 | P Richard, T Qian, H Ding | IOP Publishing | Journal of Physics: Condensed Matter | 2015
61ba9ce220fc3eae4bc51184 | Ba 0.1 K 0.9 Fe 2 As 2 | 148184228 |  | K0.9Ba0.1Fe2As2 |  |  | Iron-pnictides, Pnictides |  |  |  | 9 | K |  |  |  | body | figure | 4c7f7dc3cd | ARPES measurements of the superconducting gap of Fe-based superconductors and their implications to the pairing mechanism | 10.1088/0953-8984/27/29/293203 | P Richard, T Qian, H Ding | IOP Publishing | Journal of Physics: Condensed Matter | 2015
61ba9ce271dd2853b1c51163 | MgB 2 | 1398153994 |  | MgB2 |  |  | Alloys, Borides |  |  |  | 40 | K |  |  |  | body | paragraph | 48172efa6d | Penetration depth and anisotropy inMgB2 | 10.1103/physrevb.64.172501 | X H Chen, Y Y Xue, R L Meng, C W Chu | American Physical Society (APS) | Physical Review B | 2013
61ba9ce249d0b378c6c5111a | bulk FeSe | 729920225 |  | FeSe |  |  | Iron-chalcogenides, Chalcogenides |  |  |  | 8 | K |  |  |  | body | paragraph | 27c54e479d | Antiferromagnetic Order in Epitaxial FeSe Films on SrTiO3 | 10.1103/physrevlett.120.097001 | Y Zhou, L Miao, P Wang, F F Zhu, W X Jiang, S W Jiang, Y Zhang, B Lei, X H Chen, H F Ding, Hao Zheng, W T Zhang, Jin-Feng Jia, Dong Qian, D Wu | American Physical Society (APS) | Physical Review Letters | 2017
61ba9ce249d0b378c6c5111b | Single monolayer FeSe film grown on Nb-doped SrTiO3(001) substrate | -180872530 |  | FeSe |  | Single monolayer, film | Iron-chalcogenides, Chalcogenides |  | Nb-doped SrTiO3(001 |  | 100 | K |  |  |  | body | paragraph | 27c54e479d | Antiferromagnetic Order in Epitaxial FeSe Films on SrTiO3 | 10.1103/physrevlett.120.097001 | Y Zhou, L Miao, P Wang, F F Zhu, W X Jiang, S W Jiang, Y Zhang, B Lei, X H Chen, H F Ding, Hao Zheng, W T Zhang, Jin-Feng Jia, Dong Qian, D Wu | American Physical Society (APS) | Physical Review Letters | 2017
61ba9ce249d0b378c6c5111c | bulk FeSe | 1111126193 |  | FeSe |  |  | Iron-chalcogenides, Chalcogenides |  |  |  | 8 | K |  |  |  | body | paragraph | 27c54e479d | Antiferromagnetic Order in Epitaxial FeSe Films on SrTiO3 | 10.1103/physrevlett.120.097001 | Y Zhou, L Miao, P Wang, F F Zhu, W X Jiang, S W Jiang, Y Zhang, B Lei, X H Chen, H F Ding, Hao Zheng, W T Zhang, Jin-Feng Jia, Dong Qian, D Wu | American Physical Society (APS) | Physical Review Letters | 2017
61ba9ce27ecf8b73e6c51145 | K 3 | 660483642 |  | K |  |  | Alloys |  |  |  | 18 | K |  |  |  | body | paragraph | 01cff1de28 |  |  | Benjamin Mahns, Friedrich Roth, Martin Knupfer |  |  | 2013
61ba9ce27ecf8b73e6c51146 | K 3 | 712480334 |  | K |  |  | Alloys |  |  |  | 15 | K |  |  |  | body | paragraph | 01cff1de28 |  |  | Benjamin Mahns, Friedrich Roth, Martin Knupfer |  |  | 2013
61ba9ce27ecf8b73e6c51147 | K 3 | 587333680 |  | K |  |  | Alloys |  |  |  | 33 | K |  |  |  | body | paragraph | 01cff1de28 |  |  | Benjamin Mahns, Friedrich Roth, Martin Knupfer |  |  | 2013
61ba9ce33136e52869c51172 | undoped CaFe 2 As 2 | 977396258 |  | Ca(FeAs)2 | undoped |  | Iron-pnictides, Pnictides |  |  |  | 11 | K |  |  |  | body | paragraph | dab0bad1a8 | High Pressure Effects on the Superconductivity in Rare Earth Doped CaFe 2 As 2 |  | Dan Cargill, Walter Uhoya, Krzysztof Gofryk, Georgiy M Tsoi, Yogesh K Vohra, Athena S Sefat, S T Weir
61ba9ce33136e52869c51177 | Pr doped Ca 87 Pr 0.13 Fe 2 As 2 | 1308218625 |  | Ca87Pr0.13Fe2As2 | Pr |  | Iron-pnictides, Pnictides |  |  |  | 46 | K |  |  |  | body | paragraph | dab0bad1a8 | High Pressure Effects on the Superconductivity in Rare Earth Doped CaFe 2 As 2 |  | Dan Cargill, Walter Uhoya, Krzysztof Gofryk, Georgiy M Tsoi, Yogesh K Vohra, Athena S Sefat, S T Weir
61ba9ce33136e52869c5117a | rare-earth CaFe 2 As 2 | 193708619 |  | Ca(FeAs)2 | rare-earth |  | Iron-pnictides, Pnictides |  |  |  | 48 | K | electrical resistance | 500000000 | Pa | body | paragraph | dab0bad1a8 | High Pressure Effects on the Superconductivity in Rare Earth Doped CaFe 2 As 2 |  | Dan Cargill, Walter Uhoya, Krzysztof Gofryk, Georgiy M Tsoi, Yogesh K Vohra, Athena S Sefat, S T Weir
61ba9ce33136e52869c5117b | Ca 0.86 Pr 0.14 Fe 2 As 2 | -1077111740 |  | Ca0.86Pr0.14Fe2As2 |  |  | Iron-pnictides, Pnictides |  |  |  | 16 | K | electrical resistance |  |  | body | paragraph | dab0bad1a8 | High Pressure Effects on the Superconductivity in Rare Earth Doped CaFe 2 As 2 |  | Dan Cargill, Walter Uhoya, Krzysztof Gofryk, Georgiy M Tsoi, Yogesh K Vohra, Athena S Sefat, S T Weir
61ba9ce3dc085aa023c51100 | Sr 2 RuO 4 | 1586387016 |  | Sr2RuO4 |  |  | Oxides |  |  |  | 1.07 | K |  |  |  | body | figure | 7c27788c6d | Compact AC susceptometer for fast sample characterization down to 0.1 K | 10.1063/1.4929871 | Shingo Yonezawa, Takumi Higuchi, Yusuke Sugimoto, Chanchal Sow, Yoshiteru Maeno | AIP Publishing | Review of Scientific Instruments | 2015
61ba9ce3e4552e90a8c5113f | Sr 2 RuO 4 | 1505509678 |  | Sr2RuO4 |  |  | Oxides |  |  |  | 1.45 | K |  |  |  | body | paragraph | 35557cb394 | Observation of two species of vortices in the anisotropic spin-triplet superconductorSr2RuO4 | 10.1103/physrevb.74.144505 | V O Dolocan, P Lejay, D Mailly, K Hasselbach | American Physical Society (APS) | Physical Review B | 2013
61ba9ce32b9a12e3d2c5114d | Pd 0.88 Ni 0.12 ) | -1611829951 |  | Ni0.12Pd0.88 |  |  | Alloys |  |  |  | 9 | K |  |  |  | body | paragraph | 6f737da78e | Excess current in ferromagnet-superconductor structures with fully polarized triplet component | 10.1103/physrevb.93.174510 | Andreas Moor, Anatoly F Volkov, Konstantin B Efetov | American Physical Society (APS) | Physical Review B | 2016
61ba9ce4e720aae5f4c51142 | Sr 0.4 Ca 13.6 Cu 24 O 41 | -344521655 |  | Sr0.4Ca13.6Cu24O41 |  |  | Oxides, Cuprates |  |  |  | 12 | K | resistivity | 3000000000 | Pa | header | abstract | 98573b8218 | Dimensional Crossovers in the Doped Ladder System: Spin Gap, Superconductivity and Interladder Coherent Band Motion | 10.1143/jpsj.67.1714 | Jun-Ichiro Kishine, Kenji Yonemitsu | Physical Society of Japan | Journal of the Physical Society of Japan | 1998
61ba9ce4c2c99830dec5116a | MgB 2 | 1405856062 |  | MgB2 |  |  | Alloys, Borides |  |  |  | 40 | K |  |  |  | body | paragraph | 76123afeea | Influence of the carbon substitution on the critical current density and AC losses in MgB2 single crystals | 10.1140/epjb/e2010-10683-9 | M Ciszek, K Rogacki, K Oganisian, N D Zhigadlo, J Karpinski | Springer Science and Business Media LLC | The European Physical Journal B | 2010
61ba9ce40cb3d3a5e6c510fe | SrTiO 3 | -636551484 |  | SrTiO3 |  |  | Oxides |  |  |  | 0.4 | K |  |  |  | body | paragraph | 35c349e4cd | Correlation between superconductivity, band filling, and electron confinement at the LaAlO3/SrTiO3 interface | 10.1103/physrevb.97.245113 | A E M Smink, M P Stehno, J C De Boer, A Brinkman, W G Van Der Wiel, H Hilgenkamp | American Physical Society (APS) | Physical Review B | 2018
61ba9ce5d7a99c43e8c5115e | CeCoIn 5 | -633596331 |  | CeIn5Co |  |  | Alloys |  |  |  | 2.3 | K |  |  |  | body | paragraph | 787398b03c | Extremely strong-coupling superconductivity in artificial two-dimensional Kondo lattices | 10.1038/nphys2112 | Y Mizukami, H Shishido, T Shibauchi, M Shimozawa, S Yasumoto, D Watanabe, M Yamashita, H Ikeda, T Terashima, H Kontani, Y Matsuda | Springer Science and Business Media LLC | Nature Physics | 2011
61ba9ce5e614176f2ec51128 | MgB 2 | 1340394108 |  | MgB2 |  |  | Alloys, Borides |  |  |  | 40 | K |  |  |  | body | paragraph | f0cde51a9e | Materials design for new superconductors | 10.1088/0034-4885/79/7/074502 | M R Norman | IOP Publishing | Reports on Progress in Physics | 2016
61ba9ce5e614176f2ec51129 | X 2 Cr 3 As 3 (X = K, Rb, Cs) | -547267700 |  | X2(CrAs)3 |  |  | Pnictides |  |  | X=K, Rb, Cs | 1 | K |  |  |  | body | figure | f0cde51a9e | Materials design for new superconductors | 10.1088/0034-4885/79/7/074502 | M R Norman | IOP Publishing | Reports on Progress in Physics | 2016
61ba9ce5e614176f2ec5112b | BaPd 2 As 2 | -450632027 |  | Ba(AsPd)2 |  |  | Pnictides |  |  |  | 3.9 | K |  |  |  | body | paragraph | f0cde51a9e | Materials design for new superconductors | 10.1088/0034-4885/79/7/074502 | M R Norman | IOP Publishing | Reports on Progress in Physics | 2016
61ba9ce5e614176f2ec5112c | trilayer Bi2223 | -1917265824 | Bi2223 | Bi |  | trilayer |  |  |  |  | 135 | K |  |  |  | body | paragraph | f0cde51a9e | Materials design for new superconductors | 10.1088/0034-4885/79/7/074502 | M R Norman | IOP Publishing | Reports on Progress in Physics | 2016
61ba9ce63961c0f52fc5113c | powdered YBaCuO | 1013376786 | YBaCuO | BaYCuO |  | powdered |  |  |  |  | 86 | K |  |  |  | body | paragraph | 537faa9140 | Time evolution of the microwave second-order response of YBaCuO powder | 10.1016/j.physc.2003.10.012 | A Agliolo Gallitto, I Ciccarello, C Coronnello, M Li Vigni | Elsevier BV | Physica C: Superconductivity | 2004
61ba9ce6fa2141a3e5c5110d | LaPt 1.85 Ge 2.15 | -1856302791 |  | La1Ge2.15Pt1.85 |  |  | Alloys |  |  |  | 1.95 | K |  |  |  | body | figure | a34acf61fd | Superconductivity in Tetragonal LaPt2-xGe2+x | 10.7566/jpsj.82.065002 | Satoki Maeda, Kazuaki Matano, Hiroki Sawaoka, Yoshihiko Inada, Guo-Qing Zheng | Physical Society of Japan | Journal of the Physical Society of Japan | 2013
61ba9ce6fa2141a3e5c5110e | LaPt 2 Ge 2 | -2140760913 |  | La(GePt)2 |  |  | Alloys |  |  |  | 0.55 | K |  |  |  | header | abstract | a34acf61fd | Superconductivity in Tetragonal LaPt2-xGe2+x | 10.7566/jpsj.82.065002 | Satoki Maeda, Kazuaki Matano, Hiroki Sawaoka, Yoshihiko Inada, Guo-Qing Zheng | Physical Society of Japan | Journal of the Physical Society of Japan | 2013
61ba9ce6fa2141a3e5c5110f | LaPt | -1243263535 |  | LaPt |  |  | Alloys |  |  |  | 0.41 | K | electrical resistivity |  |  | body | paragraph | a34acf61fd | Superconductivity in Tetragonal LaPt2-xGe2+x | 10.7566/jpsj.82.065002 | Satoki Maeda, Kazuaki Matano, Hiroki Sawaoka, Yoshihiko Inada, Guo-Qing Zheng | Physical Society of Japan | Journal of the Physical Society of Japan | 2013
61ba9ce6fa2141a3e5c51110 | spin-singlet Li 2 Pd 3 B | 1758610284 |  | Li2BPd3 |  |  | Alloys, Borides |  |  |  | 8 | K |  |  |  | body | paragraph | a34acf61fd | Superconductivity in Tetragonal LaPt2-xGe2+x | 10.7566/jpsj.82.065002 | Satoki Maeda, Kazuaki Matano, Hiroki Sawaoka, Yoshihiko Inada, Guo-Qing Zheng | Physical Society of Japan | Journal of the Physical Society of Japan | 2013
61ba9ce6fa2141a3e5c51111 | LaPt 1.8 Ge 2.2 | 378826460 |  | La1Ge2.2Pt1.8 |  |  | Alloys |  |  |  | 1.85 | K | susceptibility |  |  | body | figure | a34acf61fd | Superconductivity in Tetragonal LaPt2-xGe2+x | 10.7566/jpsj.82.065002 | Satoki Maeda, Kazuaki Matano, Hiroki Sawaoka, Yoshihiko Inada, Guo-Qing Zheng | Physical Society of Japan | Journal of the Physical Society of Japan | 2013
61ba9ce6fa2141a3e5c51112 | Li 2 Pt 3 B 9 | -2139458812 |  | Li2(B3Pt)3 |  |  | Alloys, Borides |  |  |  | 2.7 | K |  |  |  | body | paragraph | a34acf61fd | Superconductivity in Tetragonal LaPt2-xGe2+x | 10.7566/jpsj.82.065002 | Satoki Maeda, Kazuaki Matano, Hiroki Sawaoka, Yoshihiko Inada, Guo-Qing Zheng | Physical Society of Japan | Journal of the Physical Society of Japan | 2013
61ba9ce6fa2141a3e5c51113 | CaBe 2 Ge 2 | -2140746971 |  | Ca(BeGe)2 |  |  | Alloys |  |  |  | 0.55 | K |  |  |  | header | abstract | a34acf61fd | Superconductivity in Tetragonal LaPt2-xGe2+x | 10.7566/jpsj.82.065002 | Satoki Maeda, Kazuaki Matano, Hiroki Sawaoka, Yoshihiko Inada, Guo-Qing Zheng | Physical Society of Japan | Journal of the Physical Society of Japan | 2013
61ba9ce6ab9e3e9324c5114a | CaSi 2 | -996358209 |  | CaSi2 |  |  | Alloys |  |  |  | 4 | K |  | 11 to 20 GPa |  | body | paragraph | 7be362f6ec | Phonon-mediated superconductivity in silicene predicted by first-principles density functional calculations | 10.1209/0295-5075/104/36001 | Wenhui Wan, Yanfeng Ge, Fan Yang, Yugui Yao | IOP Publishing | EPL (Europhysics Letters) | 2013
61ba9ce6a5c5381c2ec51185 | Fe-based material (single unit-cell FeSe films on SrTiO 3 | 1935892983 |  | FeSe |  | films | Iron-chalcogenides, Chalcogenides | films | SrTiO 3 |  | 77 | K |  |  |  | body | paragraph | b57abc71f7 | Hidden order as a source of interface superconductivity | 10.1103/physrevb.91.064511 | Andreas Moor, Anatoly F Volkov, Konstantin B Efetov | American Physical Society (APS) | Physical Review B | 2015
61ba9ce6a5c5381c2ec51186 | CaFeAs doped with La, Ce, Pr or Nd) | -1183638243 |  | CaFeAs |  |  | Iron-pnictides, Pnictides |  |  |  | 30 | K |  |  |  | body | paragraph | b57abc71f7 | Hidden order as a source of interface superconductivity | 10.1103/physrevb.91.064511 | Andreas Moor, Anatoly F Volkov, Konstantin B Efetov | American Physical Society (APS) | Physical Review B | 2015
61ba9ce8e4dc5fe1bac5110e | MgB 2 | 1394321238 |  | MgB2 |  |  | Alloys, Borides |  |  |  | 38.3 | K |  |  |  | body | paragraph | 2076864b60 | Substitution effect of Zn and Cu in MgB2 on Tc and structure | 10.1016/s0038-1098(01)00207-1 | S M Kazakov, M Angst, J Karpinski, I M Fita, R Puzniak | Elsevier BV | Solid State Communications | 2001
61ba9ce8e4dc5fe1bac51110 | Sun [14] Cu substituted MgB 2 |  |  | MgB2 |  |  | Alloys, Borides |  |  |  | 49 | K |  |  |  | body | paragraph | 2076864b60 | Substitution effect of Zn and Cu in MgB2 on Tc and structure | 10.1016/s0038-1098(01)00207-1 | S M Kazakov, M Angst, J Karpinski, I M Fita, R Puzniak | Elsevier BV | Solid State Communications | 2001
61ba9ce8e4dc5fe1bac51112 | MgB 2 | 1419324136 |  | MgB2 |  |  | Alloys, Borides |  |  |  | 38.3 | K |  |  |  | body | paragraph | 2076864b60 | Substitution effect of Zn and Cu in MgB2 on Tc and structure | 10.1016/s0038-1098(01)00207-1 | S M Kazakov, M Angst, J Karpinski, I M Fita, R Puzniak | Elsevier BV | Solid State Communications | 2001
61ba9ce8e4dc5fe1bac51113 | Mg 0.9 Zn 0.1 B 2 | 1293730380 |  | Mg0.9Zn0.1B2 |  |  | Alloys, Borides |  |  |  | 38.3 | K |  |  |  | body | paragraph | 2076864b60 | Substitution effect of Zn and Cu in MgB2 on Tc and structure | 10.1016/s0038-1098(01)00207-1 | S M Kazakov, M Angst, J Karpinski, I M Fita, R Puzniak | Elsevier BV | Solid State Communications | 2001
61ba9ce8e4dc5fe1bac51114 | MgB 2 | 1382751264 |  | MgB2 |  |  | Alloys, Borides |  |  |  | 39 | K |  |  |  | body | paragraph | 2076864b60 | Substitution effect of Zn and Cu in MgB2 on Tc and structure | 10.1016/s0038-1098(01)00207-1 | S M Kazakov, M Angst, J Karpinski, I M Fita, R Puzniak | Elsevier BV | Solid State Communications | 2001
61ba9ce861d1c9d20fc5114c | single crystalline LaFePO | -495400265 |  | LaFePO |  | single crystalline | Iron-pnictides, Oxides, Pnictides |  |  |  | 6 | K | electrical resistivity |  |  | body | paragraph | 7f8cf64f1c | Superconductivity inLnFePO (Ln= La, Pr and Nd) single crystals | 10.1088/1367-2630/11/2/025018 | R E Baumbach, J J Hamlin, L Shu, D A Zocco, N M Crisosto, M B Maple | IOP Publishing | New Journal of Physics | 2008
61ba9ce861d1c9d20fc5114e | Unannealed PrFePO | 470986429 |  | PrFePO |  |  | Iron-pnictides, Oxides, Pnictides |  |  |  | 2 | K | magnetization |  |  | body | paragraph | 7f8cf64f1c | Superconductivity inLnFePO (Ln= La, Pr and Nd) single crystals | 10.1088/1367-2630/11/2/025018 | R E Baumbach, J J Hamlin, L Shu, D A Zocco, N M Crisosto, M B Maple | IOP Publishing | New Journal of Physics | 2008
61ba9ce861d1c9d20fc5114f | PrFePO | -427984151 |  | PrFePO |  |  | Iron-pnictides, Oxides, Pnictides |  |  |  | 4.4 | K |  |  |  | body | paragraph | 7f8cf64f1c | Superconductivity inLnFePO (Ln= La, Pr and Nd) single crystals | 10.1088/1367-2630/11/2/025018 | R E Baumbach, J J Hamlin, L Shu, D A Zocco, N M Crisosto, M B Maple | IOP Publishing | New Journal of Physics | 2008
61ba9ce861d1c9d20fc51150 | unannealed LnFePO (Ln = La, Pr, and Nd) | 22216684 |  | LnFePO |  |  | Iron-pnictides, Oxides, Pnictides |  |  | Ln=La, Pr, Nd | 6.6 | K | electrical resistivity |  |  | body | paragraph | 7f8cf64f1c | Superconductivity inLnFePO (Ln= La, Pr and Nd) single crystals | 10.1088/1367-2630/11/2/025018 | R E Baumbach, J J Hamlin, L Shu, D A Zocco, N M Crisosto, M B Maple | IOP Publishing | New Journal of Physics | 2008
61ba9ce861d1c9d20fc51151 | single crystals of LaFePO | 1363976315 |  | LaFePO |  | single crystals | Iron-pnictides, Oxides, Pnictides |  |  |  | 6 | K | specific heat |  |  | body | paragraph | 7f8cf64f1c | Superconductivity inLnFePO (Ln= La, Pr and Nd) single crystals | 10.1088/1367-2630/11/2/025018 | R E Baumbach, J J Hamlin, L Shu, D A Zocco, N M Crisosto, M B Maple | IOP Publishing | New Journal of Physics | 2008
61ba9ce861d1c9d20fc51154 | LaFePO | 1798868077 |  | LaFePO |  |  | Iron-pnictides, Oxides, Pnictides |  |  |  | 3 | K |  |  |  | body | paragraph | 7f8cf64f1c | Superconductivity inLnFePO (Ln= La, Pr and Nd) single crystals | 10.1088/1367-2630/11/2/025018 | R E Baumbach, J J Hamlin, L Shu, D A Zocco, N M Crisosto, M B Maple | IOP Publishing | New Journal of Physics | 2008
61ba9ce861d1c9d20fc51155 | NdFePO | -1411921165 |  | NdFePO |  |  | Iron-pnictides, Oxides, Pnictides |  |  |  | 3.1 | K |  |  |  | header | abstract | 7f8cf64f1c | Superconductivity inLnFePO (Ln= La, Pr and Nd) single crystals | 10.1088/1367-2630/11/2/025018 | R E Baumbach, J J Hamlin, L Shu, D A Zocco, N M Crisosto, M B Maple | IOP Publishing | New Journal of Physics | 2008
61ba9ce861d1c9d20fc51156 | PrFePO | -281668761 |  | PrFePO |  |  | Iron-pnictides, Oxides, Pnictides |  |  |  | 2 | K | resistivity |  |  | body | paragraph | 7f8cf64f1c | Superconductivity inLnFePO (Ln= La, Pr and Nd) single crystals | 10.1088/1367-2630/11/2/025018 | R E Baumbach, J J Hamlin, L Shu, D A Zocco, N M Crisosto, M B Maple | IOP Publishing | New Journal of Physics | 2008
61ba9ce861d1c9d20fc51157 | PrFePO | -281668761 |  | PrFePO |  |  | Iron-pnictides, Oxides, Pnictides |  |  |  | 4.4 | K | magnetic susceptibility |  |  | body | paragraph | 7f8cf64f1c | Superconductivity inLnFePO (Ln= La, Pr and Nd) single crystals | 10.1088/1367-2630/11/2/025018 | R E Baumbach, J J Hamlin, L Shu, D A Zocco, N M Crisosto, M B Maple | IOP Publishing | New Journal of Physics | 2008
61ba9ce861d1c9d20fc51158 | PrFePO | -422205491 |  | PrFePO |  |  | Iron-pnictides, Oxides, Pnictides |  |  |  | 3.2 | K |  |  |  | header | abstract | 7f8cf64f1c | Superconductivity inLnFePO (Ln= La, Pr and Nd) single crystals | 10.1088/1367-2630/11/2/025018 | R E Baumbach, J J Hamlin, L Shu, D A Zocco, N M Crisosto, M B Maple | IOP Publishing | New Journal of Physics | 2008
61ba9ce861d1c9d20fc5115a | Unannealed NdFePO | -306950495 |  | NdFePO |  |  | Iron-pnictides, Oxides, Pnictides |  |  |  | 4.4 | K | magnetic susceptibility |  |  | body | paragraph | 7f8cf64f1c | Superconductivity inLnFePO (Ln= La, Pr and Nd) single crystals | 10.1088/1367-2630/11/2/025018 | R E Baumbach, J J Hamlin, L Shu, D A Zocco, N M Crisosto, M B Maple | IOP Publishing | New Journal of Physics | 2008
61ba9ce861d1c9d20fc5115c | LaFePO | 1870110134 |  | LaFePO |  |  | Iron-pnictides, Oxides, Pnictides |  |  |  | 14 | K |  | 11000000000 | Pa | body | paragraph | 7f8cf64f1c | Superconductivity inLnFePO (Ln= La, Pr and Nd) single crystals | 10.1088/1367-2630/11/2/025018 | R E Baumbach, J J Hamlin, L Shu, D A Zocco, N M Crisosto, M B Maple | IOP Publishing | New Journal of Physics | 2008
61ba9ce861d1c9d20fc5115d | LaFePO | 1885503022 |  | LaFePO |  |  | Iron-pnictides, Oxides, Pnictides |  |  |  | 6 | K |  |  |  | body | paragraph | 7f8cf64f1c | Superconductivity inLnFePO (Ln= La, Pr and Nd) single crystals | 10.1088/1367-2630/11/2/025018 | R E Baumbach, J J Hamlin, L Shu, D A Zocco, N M Crisosto, M B Maple | IOP Publishing | New Journal of Physics | 2008
61ba9ce8dc085aa023c51103 | monolayer FeSe | -1858763262 |  | FeSe |  |  | Iron-chalcogenides, Chalcogenides |  |  |  | 70 | K |  |  |  | body | paragraph | c2772bc2a2 | The interactions between antiferromagnetism, tetrahedral sites and electron-phonon coupling in FeSe1-xTex and FeSe/SrTiO3 |  | C H Wong, R Lortz
61ba9ce8dc085aa023c51104 | SrTiO3 substrate | -1004822525 |  | SrTiO3 |  |  | Oxides |  |  |  | 91 | K |  |  |  | header | abstract | c2772bc2a2 | The interactions between antiferromagnetism, tetrahedral sites and electron-phonon coupling in FeSe1-xTex and FeSe/SrTiO3 |  | C H Wong, R Lortz
61ba9ce885b12ae79ac5112d | Y Ba 2 Cu 3 O 7 twinned single crystals (typical dimensions 0.6 0.6 0.02mm 3 ) | -1648902959 |  | Ba2YCu3O7 |  | single crystals | Oxides, Cuprates |  |  |  | 92 | K |  |  |  | body | paragraph | c5212f8c71 | Peak effect in YBCO crystals: statics and dynamics of the vortex lattice | 10.1088/0953-2048/19/6/042 | G Pasquini, V Bekeris | IOP Publishing | Superconductor Science and Technology | 2005
61ba9ce87c13e4f711c51111 | single crystals NdO 0.5 F 0.5 BiS 2 | 1445604498 |  | Nd1Bi1S2O0.5F0.5 |  | single crystals | Chalcogenides, Oxides, Fluorides |  |  |  | 4.8 | K |  |  |  | body | figure | 37af26b975 | Raman scattering in superconducting NdO 1-x F x BiS 2 crystals |  | Yong Tian, Anmin Zhang, Kai Liu, Jianting Ji, Jianzhong Liu, Xiyu Zhu, Hai-Hu Wen, Feng Jin, Xiaoli Ma, Qing-Ming Zhang
61ba9ce87c13e4f711c51112 | single crystals NdO 0.5 F 0.5 BiS 2 | 1445604498 |  | Nd1Bi1S2O0.5F0.5 |  | single crystals | Chalcogenides, Oxides, Fluorides |  |  |  | 4.5 | K |  |  |  | body | figure | 37af26b975 | Raman scattering in superconducting NdO 1-x F x BiS 2 crystals |  | Yong Tian, Anmin Zhang, Kai Liu, Jianting Ji, Jianzhong Liu, Xiyu Zhu, Hai-Hu Wen, Feng Jin, Xiaoli Ma, Qing-Ming Zhang
61ba9ce87c13e4f711c51113 | NdO 0.7 F 0.3 BiS 2 | 1102222397 |  | Nd1Bi1S2O0.7F0.3 |  |  | Chalcogenides, Oxides, Fluorides |  |  |  | 4.8 | K |  |  |  | body | figure | 37af26b975 | Raman scattering in superconducting NdO 1-x F x BiS 2 crystals |  | Yong Tian, Anmin Zhang, Kai Liu, Jianting Ji, Jianzhong Liu, Xiyu Zhu, Hai-Hu Wen, Feng Jin, Xiaoli Ma, Qing-Ming Zhang
61ba9ce87c13e4f711c51114 | single crystals NdO 0.5 F 0.5 BiS 2 | 1543799538 |  | Nd1Bi1S2O0.5F0.5 |  | single crystals | Chalcogenides, Oxides, Fluorides |  |  |  | 4.8 | K |  |  |  | body | paragraph | 37af26b975 | Raman scattering in superconducting NdO 1-x F x BiS 2 crystals |  | Yong Tian, Anmin Zhang, Kai Liu, Jianting Ji, Jianzhong Liu, Xiyu Zhu, Hai-Hu Wen, Feng Jin, Xiaoli Ma, Qing-Ming Zhang
61ba9ce87c13e4f711c51115 | single crystals NdO 0.5 F 0.5 BiS 2 | 1543799538 |  | Nd1Bi1S2O0.5F0.5 |  | single crystals | Chalcogenides, Oxides, Fluorides |  |  |  | 4.5 | K |  |  |  | body | paragraph | 37af26b975 | Raman scattering in superconducting NdO 1-x F x BiS 2 crystals |  | Yong Tian, Anmin Zhang, Kai Liu, Jianting Ji, Jianzhong Liu, Xiyu Zhu, Hai-Hu Wen, Feng Jin, Xiaoli Ma, Qing-Ming Zhang
61ba9ce87c13e4f711c51116 | NdO 0.7 F 0.3 BiS 2 | 1221594609 |  | Nd1Bi1S2O0.7F0.3 |  |  | Chalcogenides, Oxides, Fluorides |  |  |  | 4.8 | K |  |  |  | body |  | 37af26b975 | Raman scattering in superconducting NdO 1-x F x BiS 2 crystals |  | Yong Tian, Anmin Zhang, Kai Liu, Jianting Ji, Jianzhong Liu, Xiyu Zhu, Hai-Hu Wen, Feng Jin, Xiaoli Ma, Qing-Ming Zhang
61ba9ce87c13e4f711c51117 | NdO 0.7 F 0.3 BiS 2 | 1194633153 |  | Nd1Bi1S2O0.7F0.3 |  |  | Chalcogenides, Oxides, Fluorides |  |  |  | 4.8 | K |  |  |  | header | abstract | 37af26b975 | Raman scattering in superconducting NdO 1-x F x BiS 2 crystals |  | Yong Tian, Anmin Zhang, Kai Liu, Jianting Ji, Jianzhong Liu, Xiyu Zhu, Hai-Hu Wen, Feng Jin, Xiaoli Ma, Qing-Ming Zhang
61ba9ce87c13e4f711c51118 | single crystal NdO 0.5 F 0.5 BiS 2 | 1138726548 |  | Nd1Bi1S2O0.5F0.5 |  | single crystal | Chalcogenides, Oxides, Fluorides |  |  |  | 4.5 | K |  |  |  | body |  | 37af26b975 | Raman scattering in superconducting NdO 1-x F x BiS 2 crystals |  | Yong Tian, Anmin Zhang, Kai Liu, Jianting Ji, Jianzhong Liu, Xiyu Zhu, Hai-Hu Wen, Feng Jin, Xiaoli Ma, Qing-Ming Zhang
61ba9ce87c13e4f711c51119 | single crystal NdO 0.5 F 0.5 BiS 2 | 1138726548 |  | Nd1Bi1S2O0.5F0.5 |  | single crystal | Chalcogenides, Oxides, Fluorides |  |  |  | 4.8 | K |  |  |  | body |  | 37af26b975 | Raman scattering in superconducting NdO 1-x F x BiS 2 crystals |  | Yong Tian, Anmin Zhang, Kai Liu, Jianting Ji, Jianzhong Liu, Xiyu Zhu, Hai-Hu Wen, Feng Jin, Xiaoli Ma, Qing-Ming Zhang
61ba9ce87c13e4f711c5111a | NdO 0.5 F 0.5 BiS 2 | 309377773 |  | Nd1Bi1S2O0.5F0.5 |  |  | Chalcogenides, Oxides, Fluorides |  |  |  | 4.8 | K |  |  |  | header | abstract | 37af26b975 | Raman scattering in superconducting NdO 1-x F x BiS 2 crystals |  | Yong Tian, Anmin Zhang, Kai Liu, Jianting Ji, Jianzhong Liu, Xiyu Zhu, Hai-Hu Wen, Feng Jin, Xiaoli Ma, Qing-Ming Zhang
61ba9ce87c13e4f711c5111b | NdO 0.5 F 0.5 BiS 2 | 309377773 |  | Nd1Bi1S2O0.5F0.5 |  |  | Chalcogenides, Oxides, Fluorides |  |  |  | 4.5 | K |  |  |  | header | abstract | 37af26b975 | Raman scattering in superconducting NdO 1-x F x BiS 2 crystals |  | Yong Tian, Anmin Zhang, Kai Liu, Jianting Ji, Jianzhong Liu, Xiyu Zhu, Hai-Hu Wen, Feng Jin, Xiaoli Ma, Qing-Ming Zhang
61ba9ce87c13e4f711c5111c | NdO 0.7 F 0.3 BiS 2 | 1196564997 |  | Nd1Bi1S2O0.7F0.3 |  |  | Chalcogenides, Oxides, Fluorides |  |  |  | 4.8 | K |  |  |  | body | paragraph | 37af26b975 | Raman scattering in superconducting NdO 1-x F x BiS 2 crystals |  | Yong Tian, Anmin Zhang, Kai Liu, Jianting Ji, Jianzhong Liu, Xiyu Zhu, Hai-Hu Wen, Feng Jin, Xiaoli Ma, Qing-Ming Zhang
61ba9ce88452d931a5c51119 | MgB 2 | 1290340508 |  | MgB2 |  |  | Alloys, Borides |  |  |  | 40 | K |  |  |  | body | paragraph | 718e482190 | Transition spectra for a BCS superconductor with multiple gaps: Model calculations forMgB2 | 10.1103/physrevb.66.172501 | Sergey V Barabash, David Stroud | American Physical Society (APS) | Physical Review B | 2013
61ba9ce88452d931a5c5111a | 100nm-thick film of MgB2 | 193072762 |  | MgB2 |  | film | Alloys, Borides |  |  |  | 30.5 | K |  |  |  | body | paragraph | 718e482190 | Transition spectra for a BCS superconductor with multiple gaps: Model calculations forMgB2 | 10.1103/physrevb.66.172501 | Sergey V Barabash, David Stroud | American Physical Society (APS) | Physical Review B | 2013
61ba9cea7b1a7abb24c51111 | TiN films | -204141794 |  | TiN |  | films | Nitrides |  |  |  | 3.4 | K |  |  |  | body | paragraph | e9ef297b67 | Direct observation of the superconducting gap in a thin film of titanium nitride using terahertz spectroscopy | 10.1103/physrevb.86.184503 | Uwe S Pracht, Marc Scheffler, Martin Dressel, David F Kalok, Christoph Strunk, Tatyana I Baturina | American Physical Society (APS) | Physical Review B | 2012
61ba9cea2227d4ac07c51129 | Cs | 1540229532 |  | Cs |  |  | Alloys |  |  |  | 3.3 | K |  | 101325 | Pa | body |  | ddd92ca93f | High-pressure effects on the superconductivity of Î²-pyrochlore oxides AOs2O6 | 10.1016/j.physb.2006.01.323 | Takaki Muramatsu, Nao Takeshita, Chikeko Terakura, Hidenori Takagi, Yoshinori Tokura, Shigeki Yonezawa, Yuji Muraoka, Zenji Hiroi | Elsevier BV | Physica B: Condensed Matter | 2006
61ba9cea2227d4ac07c5112a | CsOs 2 O 6 | -1835055490 |  | Cs(OsO3)2 |  |  | Oxides |  |  |  | 3.3 | K |  |  |  | body | paragraph | ddd92ca93f | High-pressure effects on the superconductivity of Î²-pyrochlore oxides AOs2O6 | 10.1016/j.physb.2006.01.323 | Takaki Muramatsu, Nao Takeshita, Chikeko Terakura, Hidenori Takagi, Yoshinori Tokura, Shigeki Yonezawa, Yuji Muraoka, Zenji Hiroi | Elsevier BV | Physica B: Condensed Matter | 2006
61ba9cea2227d4ac07c5112b | RbOs 2 O 6 | 1804214058 |  | Rb(OsO3)2 |  |  | Oxides |  |  |  | 8.2 | K |  | 2000000000 | Pa | body | paragraph | ddd92ca93f | High-pressure effects on the superconductivity of Î²-pyrochlore oxides AOs2O6 | 10.1016/j.physb.2006.01.323 | Takaki Muramatsu, Nao Takeshita, Chikeko Terakura, Hidenori Takagi, Yoshinori Tokura, Shigeki Yonezawa, Yuji Muraoka, Zenji Hiroi | Elsevier BV | Physica B: Condensed Matter | 2006
61ba9cea2227d4ac07c5112c | KOs 2 O 6 | 1330534496 |  | K(OsO3)2 |  |  | Oxides |  |  |  | 9.6 | K |  | AP |  | body | paragraph | ddd92ca93f | High-pressure effects on the superconductivity of Î²-pyrochlore oxides AOs2O6 | 10.1016/j.physb.2006.01.323 | Takaki Muramatsu, Nao Takeshita, Chikeko Terakura, Hidenori Takagi, Yoshinori Tokura, Shigeki Yonezawa, Yuji Muraoka, Zenji Hiroi | Elsevier BV | Physica B: Condensed Matter | 2006
61ba9cea2227d4ac07c5112d | Cd 2 Os 2 O 7 | -482459169 |  | Cd2Os2O7 |  |  | Oxides |  |  |  | 230 | K |  |  |  | body | paragraph | ddd92ca93f | High-pressure effects on the superconductivity of Î²-pyrochlore oxides AOs2O6 | 10.1016/j.physb.2006.01.323 | Takaki Muramatsu, Nao Takeshita, Chikeko Terakura, Hidenori Takagi, Yoshinori Tokura, Shigeki Yonezawa, Yuji Muraoka, Zenji Hiroi | Elsevier BV | Physica B: Condensed Matter | 2006
61ba9cea05e6aa6710c51192 | single crystal of Ba(Fe 0.935 Co 0.065 ) 2 As 2 | -1829505840 |  | Ba1Fe1.87Co0.13As2 |  | single crystal | Iron-pnictides, Pnictides |  |  |  | 21.7 | K | magnetization |  |  | header | abstract | dffd33fd00 | Study of the second magnetization peak and the pinning behaviour in Ba(Fe0.935Co0.065)2As2pnictide superconductor | 10.1088/1361-6668/aa90b4 | Shyam Sundar, J Mosqueira, A D Alvarenga, D SÃ³Ã±ora, A S Sefat, S Salem-Sugui | IOP Publishing | Superconductor Science and Technology | 2017
61ba9cea71dd2853b1c51168 | single-and double-unit-cell Bi2212 films | 1347423783 | Bi2212 | Bi |  | films |  | films |  |  | 50 | K |  |  |  | body | paragraph | ddd977f003 | Doping-dependent critical Cooper-pair momentum in thin underdoped cuprate films | 10.1103/physrevb.91.104524 | John Draskovic, Stanley Steers, Thomas Mcjunkin, Adam Ahmed, Thomas R Lemberger | American Physical Society (APS) | Physical Review B | 2014
61ba9ceb56f16aed29c5116e | MgB 2 | 1796707190 |  | MgB2 |  |  | Alloys, Borides |  |  |  | 5.7 | K |  |  |  | body | paragraph | 3ee812f2ab | Electronic Structures of CaAlSi with Different Stacking AlSi Layers by First-Principles Calculations | 10.1143/jpsj.76.113705 | Sogo Kuroiwa, Akiyoshi Nakashima, Shin Miyahara, Nobuo Furukawa, Jun Akimitsu | Physical Society of Japan | Journal of the Physical Society of Japan | 2007
61ba9ceb56f16aed29c51171 | CaAlSi | -1614433194 |  | CaAlSi |  |  | Alloys |  |  |  | 8 | K |  |  |  | body | paragraph | 3ee812f2ab | Electronic Structures of CaAlSi with Different Stacking AlSi Layers by First-Principles Calculations | 10.1143/jpsj.76.113705 | Sogo Kuroiwa, Akiyoshi Nakashima, Shin Miyahara, Nobuo Furukawa, Jun Akimitsu | Physical Society of Japan | Journal of the Physical Society of Japan | 2007
61ba9ceba013f06956c5114b | nominally "undoped" La 3+ 2-x RE 3+ x CuO 4 (RE = rare-earth elements) with the Nd 2 CuO 4 |  |  | Nd2CuO4 | nominally "undoped |  | Oxides, Cuprates |  |  |  | 20 | K |  |  |  | body | paragraph | 22720fa975 | Charge transfer gap for Tâ€²-RE2CuO4 and T-La2CuO4 as estimated from Madelung potential calculations | 10.1016/j.physc.2006.03.087 | Akio Tsukada, H Shibata, M Noda, H Yamamoto, M Naito | Elsevier BV | Physica C: Superconductivity and its Applications | 2006
61ba9ceb3961c0f52fc5113f | magnesium diboride | -468849797 | magnesium diboride | MgB2 | [6 empty] | 39 | K |  |  |  | body | paragraph | 58578cfa34 | Superconducting properties andc-axis superstructure ofMg1âˆ’xAlxB2 | 10.1103/physrevb.65.214536 | J Y Xiang, D N Zheng, J Q Li, L Li, P L Lang, H Chen, C Dong, G C Che, Z A Ren, H H Qi, H Y Tian, Y M Ni, Z X Zhao | American Physical Society (APS) | Physical Review B | 2002
61ba9cebc0bff55f4cc51161 | BLHs2 | 1461477810 |  | LBHs2 |  |  | Alloys, Borides |  |  |  | 3 | K |  |  |  | body | figure | cf367a4370 | 23Na NMR study of non-superconducting double-layer hydrate NaxCoO2Â·yH2O | 10.1016/j.physc.2006.03.080 | Hiroto Ohta, Yutaka Itoh, Chishiro Michioka, Kazuyoshi Yoshimura | Elsevier BV | Physica C: Superconductivity and its Applications | 2008
61ba9cebc0bff55f4cc51162 | BLH1 | 1689526838 |  | LBH |  |  | Hydrides, Alloys, Borides |  |  |  | 3 | K |  |  |  | body | figure | cf367a4370 | 23Na NMR study of non-superconducting double-layer hydrate NaxCoO2Â·yH2O | 10.1016/j.physc.2006.03.080 | Hiroto Ohta, Yutaka Itoh, Chishiro Michioka, Kazuyoshi Yoshimura | Elsevier BV | Physica C: Superconductivity and its Applications | 2008
61ba9cebc0bff55f4cc51163 | BLH2 | 120103159 |  | LBH2 |  |  | Hydrides, Alloys, Borides |  |  |  | 1.8 | K | magnetic susceptibility |  |  | body | figure | cf367a4370 | 23Na NMR study of non-superconducting double-layer hydrate NaxCoO2Â·yH2O | 10.1016/j.physc.2006.03.080 | Hiroto Ohta, Yutaka Itoh, Chishiro Michioka, Kazuyoshi Yoshimura | Elsevier BV | Physica C: Superconductivity and its Applications | 2008
61ba9cebc0bff55f4cc51164 | BLH1 | 1647168313 |  | LBH |  |  | Hydrides, Alloys, Borides |  |  |  | 1.8 | K |  |  |  | body | figure | cf367a4370 | 23Na NMR study of non-superconducting double-layer hydrate NaxCoO2Â·yH2O | 10.1016/j.physc.2006.03.080 | Hiroto Ohta, Yutaka Itoh, Chishiro Michioka, Kazuyoshi Yoshimura | Elsevier BV | Physica C: Superconductivity and its Applications | 2008
61ba9cebc0bff55f4cc51165 | BLH2 | -99388870 |  | LBH2 |  |  | Hydrides, Alloys, Borides |  |  |  | 4.5 | K |  |  |  | body | figure | cf367a4370 | 23Na NMR study of non-superconducting double-layer hydrate NaxCoO2Â·yH2O | 10.1016/j.physc.2006.03.080 | Hiroto Ohta, Yutaka Itoh, Chishiro Michioka, Kazuyoshi Yoshimura | Elsevier BV | Physica C: Superconductivity and its Applications | 2008
61ba9cebc0bff55f4cc51166 | BLH1 | 1589405615 |  | LBH |  |  | Hydrides, Alloys, Borides |  |  |  | 1.8 | K |  |  |  | body | figure | cf367a4370 | 23Na NMR study of non-superconducting double-layer hydrate NaxCoO2Â·yH2O | 10.1016/j.physc.2006.03.080 | Hiroto Ohta, Yutaka Itoh, Chishiro Michioka, Kazuyoshi Yoshimura | Elsevier BV | Physica C: Superconductivity and its Applications | 2008
61ba9cebc0bff55f4cc51167 | BLHs2 | 1436449604 |  | LBHs2 |  |  | Alloys, Borides |  |  |  | 3 | K |  |  |  | body | paragraph | cf367a4370 | 23Na NMR study of non-superconducting double-layer hydrate NaxCoO2Â·yH2O | 10.1016/j.physc.2006.03.080 | Hiroto Ohta, Yutaka Itoh, Chishiro Michioka, Kazuyoshi Yoshimura | Elsevier BV | Physica C: Superconductivity and its Applications | 2008
61ba9cebc0bff55f4cc51169 | BLH1 | 1832013727 |  | LBH |  |  | Hydrides, Alloys, Borides |  |  |  | 4.5 | K |  |  |  | body | figure | cf367a4370 | 23Na NMR study of non-superconducting double-layer hydrate NaxCoO2Â·yH2O | 10.1016/j.physc.2006.03.080 | Hiroto Ohta, Yutaka Itoh, Chishiro Michioka, Kazuyoshi Yoshimura | Elsevier BV | Physica C: Superconductivity and its Applications | 2008
61ba9ceb0cb3d3a5e6c51104 | single layer FeSe grown on SrTiO 3 | 994019423 |  | FeSe |  | single layer | Iron-chalcogenides, Chalcogenides |  | SrTiO 3 |  | 75 | K |  |  |  | body | paragraph | 72cc99256d | Superconducting Phases in Lithium Decorated Graphene LiC6 | 10.1038/s41598-018-32050-9 | Rouhollah Gholami, Rostam Moradian, Sina Moradian, Warren E Pickett | Springer Science and Business Media LLC | Scientific Reports | 2018
61ba9ceb0cb3d3a5e6c51106 | LiC 6 | 1063047746 |  | LiC6 |  |  | Carbides |  |  |  | 6 | K |  |  |  | body | paragraph | 72cc99256d | Superconducting Phases in Lithium Decorated Graphene LiC6 | 10.1038/s41598-018-32050-9 | Rouhollah Gholami, Rostam Moradian, Sina Moradian, Warren E Pickett | Springer Science and Business Media LLC | Scientific Reports | 2018
61ba9cec5ad933a7cac510f0 | CePt3Si | 1792636819 |  | CeSiPt3 |  |  | Alloys |  |  |  | 2.2 | K |  |  |  | body | paragraph | 6859ff5816 | NMR study of electronic state in | 10.1016/j.physb.2005.01.065 | Koh-Ichi Ueda, Kouji Hamamoto, Takao Kohara, Gaku Motoyama, Yasukage Oda | Elsevier BV | Physica B: Condensed Matter | 2004
61ba9cecd7a99c43e8c51163 | K 3 | 595048402 |  | K |  |  | Alloys |  |  |  | 18 | K |  | 1200000000 | Pa | body | paragraph | 63da5f68b7 | Structural and vibrational properties of phenanthrene under pressure | 10.1063/1.4820359 | Qiao-Wei Huang, Jiang Zhang, Adam Berlie, Zhen-Xing Qin, Xiao-Miao Zhao, Jian-Bo Zhang, Ling-Yun Tang, Jing Liu, Chao Zhang, Guo-Hua Zhong, Hai-Qing Lin, Xiao-Jia Chen | AIP Publishing | The Journal of Chemical Physics | 2013
61ba9ced14d91e0862c51159 | Sr 2 RuO 4 | 1468935400 |  | Sr2RuO4 |  |  | Oxides |  |  |  | 1.5 | K |  |  |  | body | paragraph | b0abe85aa1 | First-Order Superconducting Transition ofSr2RuO4 | 10.1103/physrevlett.110.077003 | Shingo Yonezawa, Tomohiro Kajikawa, Yoshiteru Maeno | American Physical Society (APS) | Physical Review Letters | 2012
61ba9ced3961c0f52fc51140 | EuFBiS2 | 347028181 |  | EuBiS2F |  |  | Chalcogenides, Fluorides |  |  |  | 5 | K |  | 700000000 | Pa | body | paragraph | 13df13d6ef | Note: Novel diamond anvil cell for electrical measurements using boron-doped metallic diamond electrodes | 10.1063/1.4959154 | Ryo Matsumoto, Y Sasama, M Fujioka, Tetsuo Irifune, M Tanaka, T Yamaguchi, H Takeya, Yoshihiko Takano | AIP Publishing | Review of Scientific Instruments | 2016
61ba9cedc2c99830dec5116f | Hg1201 | -1561282705 | Hg1201 | Hg | [6 empty] | 72 | K |  |  |  | body | paragraph | 0c59528ae9 | Single reconstructed Fermi surface pocket in an underdoped single-layer cuprate superconductor | 10.1038/ncomms12244 | M K Chan, N Harrison, R D Mcdonald, B J Ramshaw, K A Modic, N BariÅ¡iÄ‡, M Greven | Springer Science and Business Media LLC | Nature Communications | 2016
61ba9cedc2c99830dec51170 | underdoped Hg1201 | 1046125742 | Hg1201 | Hg | underdoped | [5 empty] | 71 | K |  |  |  | body | paragraph | 0c59528ae9 | Single reconstructed Fermi surface pocket in an underdoped single-layer cuprate superconductor | 10.1038/ncomms12244 | M K Chan, N Harrison, R D Mcdonald, B J Ramshaw, K A Modic, N BariÅ¡iÄ‡, M Greven | Springer Science and Business Media LLC | Nature Communications | 2016
61ba9cedc2c99830dec51171 | Y123 with x = 0.58 | 792402343 | Y123 | Y | [5 empty] | x=0.58 | 60 | K |  |  |  | body | paragraph | 0c59528ae9 | Single reconstructed Fermi surface pocket in an underdoped single-layer cuprate superconductor | 10.1038/ncomms12244 | M K Chan, N Harrison, R D Mcdonald, B J Ramshaw, K A Modic, N BariÅ¡iÄ‡, M Greven | Springer Science and Business Media LLC | Nature Communications | 2016
61ba9cedc2c99830dec51172 | Hg1201 | -1376462599 | Hg1201 | Hg | [6 empty] | 74 | K |  |  |  | body | paragraph | 0c59528ae9 | Single reconstructed Fermi surface pocket in an underdoped single-layer cuprate superconductor | 10.1038/ncomms12244 | M K Chan, N Harrison, R D Mcdonald, B J Ramshaw, K A Modic, N BariÅ¡iÄ‡, M Greven | Springer Science and Business Media LLC | Nature Communications | 2016
61ba9cee0a416aa3d9c51118 | SmO0.5F0.5BiS2 | 1043772525 |  | Sm1Bi1S2O0.5F0.5 |  |  | Chalcogenides, Oxides, Fluorides |  |  |  | 6.2 | K |  |  |  | header | abstract | 28ccb18cde | Enhancement of Superconductivity in La 1âˆ’x Sm x O 0.5 F 0.5 BiS 2 |  | Y Fang, D Yazici, B D White, M B Maple |  |  | 2014
61ba9cee0a416aa3d9c51119 | SmO 0.5 F 0.5 BiS 2 | -267095605 |  | Sm1Bi1S2O0.5F0.5 |  |  | Chalcogenides, Oxides, Fluorides |  |  |  | 6.2 | K |  |  |  | body | paragraph | 28ccb18cde | Enhancement of Superconductivity in La 1âˆ’x Sm x O 0.5 F 0.5 BiS 2 |  | Y Fang, D Yazici, B D White, M B Maple |  |  | 2014
61ba9cee0a416aa3d9c5111b | SmO 0.5 F 0.5 BiS 2 | -269024637 |  | Sm1Bi1S2O0.5F0.5 |  |  | Chalcogenides, Oxides, Fluorides |  |  |  | 6.2 | K |  | 101325 | Pa | body | paragraph | 28ccb18cde | Enhancement of Superconductivity in La 1âˆ’x Sm x O 0.5 F 0.5 BiS 2 |  | Y Fang, D Yazici, B D White, M B Maple |  |  | 2014
61ba9cee2227d4ac07c5112f | SnTaS 2 | 896541673 |  | TaSnS2 |  |  | Chalcogenides |  |  |  | 3 | K |  |  |  | header | abstract | ae10e202bc | Observations of nodal lines in the topological semimetal ZrSnTe | 10.1007/s11433-019-9448-8 | Bo Chen, Bo Zhang, Jihai Yu, Fucong Fei, Muhammad Naveed, Yi Zhang, Zhe Sun, Xiangang Wan, Fengqi Song | Springer Science and Business Media LLC | Science China Physics, Mechanics & Astronomy | 2021
61ba9cee20fc3eae4bc5118d | GdNi 2 B 2 C | 773624974 |  | GdNi2B2C |  |  | Carbides, Borides |  |  |  | 16.5 | K |  |  |  | body | paragraph | 641cab03dd | Visualization of ferromagnetic domains inErNi2B2Csingle crystals: Weak ferromagnetism and its coexistence with superconductivity | 10.1103/physrevb.76.174506 | I S Veschunov, L Ya. Vinnikov, S L Budâ€™ko, P C Canfield | American Physical Society (APS) | Physical Review B | 2013
61ba9cee20fc3eae4bc5118e | ErNi 2 B 2 C single crystal | -2039297391 |  | ErNi2B2C |  | single crystal | Carbides, Borides |  |  |  | 4.2 | K |  |  |  | body |  | 641cab03dd | Visualization of ferromagnetic domains inErNi2B2Csingle crystals: Weak ferromagnetism and its coexistence with superconductivity | 10.1103/physrevb.76.174506 | I S Veschunov, L Ya. Vinnikov, S L Budâ€™ko, P C Canfield | American Physical Society (APS) | Physical Review B | 2013
61ba9cee20fc3eae4bc5118f | ErNi 2 B 2 C | -2102781912 |  | ErNi2B2C |  |  | Carbides, Borides |  |  |  | 10.5 | K |  |  |  | body | paragraph | 641cab03dd | Visualization of ferromagnetic domains inErNi2B2Csingle crystals: Weak ferromagnetism and its coexistence with superconductivity | 10.1103/physrevb.76.174506 | I S Veschunov, L Ya. Vinnikov, S L Budâ€™ko, P C Canfield | American Physical Society (APS) | Physical Review B | 2013
61ba9cee20fc3eae4bc51191 | ErNi 2 B 2 C | -1808170078 |  | ErNi2B2C |  |  | Carbides, Borides |  |  |  | 10.5 | K |  |  |  | body | paragraph | 641cab03dd | Visualization of ferromagnetic domains inErNi2B2Csingle crystals: Weak ferromagnetism and its coexistence with superconductivity | 10.1103/physrevb.76.174506 | I S Veschunov, L Ya. Vinnikov, S L Budâ€™ko, P C Canfield | American Physical Society (APS) | Physical Review B | 2013
61ba9cee05e6aa6710c51199 | BSCCO OPD90 | 283724479 |  | D90BPC2SO2 |  |  | Oxides, Pnictides, Chalcogenides, Carbides, Borides |  |  |  | 68 | K |  |  |  | body | figure | 5cf9ba380f | Strength of the phonon-coupling mode in La 2âˆ’x Sr x CuO 4 , Bi 2 Sr 2 CaCu 2 O 8+x and Y Ba 2 Cu 3 O 6+x : An estimation from the ARPES-nodal measurements |  | Preprint -H S Ruiz, A BadÃ­a-MajÃ³s, H S Ruiz, A BadÃ­a -MajÃ³s |  |  | 2011
61ba9cee05e6aa6710c511a0 | BSCCO OVD58 | 83990621 |  | D58VBC2SO2 |  |  | Carbides, Chalcogenides, Oxides, Borides |  |  |  | 41 | K |  |  |  | body | figure | 5cf9ba380f | Strength of the phonon-coupling mode in La 2âˆ’x Sr x CuO 4 , Bi 2 Sr 2 CaCu 2 O 8+x and Y Ba 2 Cu 3 O 6+x : An estimation from the ARPES-nodal measurements |  | Preprint -H S Ruiz, A BadÃ­a-MajÃ³s, H S Ruiz, A BadÃ­a -MajÃ³s |  |  | 2011
61ba9cee49d0b378c6c5112a | UTe 2 single crys- tals | -997848586 |  | UTe2 |  | single crys- tals | Chalcogenides |  |  |  | 2 | K |  |  |  | body | paragraph | 9dae65b7af | Single-component superconducting state in UTe 2 at 2 K |  | P F S Rosa, A Weiland, S S Fender, B L Scott, F Ronning, J D Thompson, E D Bauer, S M Thomas |  |  | 2021
61ba9cee49d0b378c6c5112b | UTe 2 crystals | 2017857544 |  | UTe2 |  | crystals | Chalcogenides |  |  |  | 2 | K |  |  |  | body | paragraph | 9dae65b7af | Single-component superconducting state in UTe 2 at 2 K |  | P F S Rosa, A Weiland, S S Fender, B L Scott, F Ronning, J D Thompson, E D Bauer, S M Thomas |  |  | 2021
61ba9cee49d0b378c6c5112c | UTe 2 single crystals | -1405421241 |  | UTe2 |  | single crystals | Chalcogenides |  |  |  | 2 | K |  |  |  | body | paragraph | 9dae65b7af | Single-component superconducting state in UTe 2 at 2 K |  | P F S Rosa, A Weiland, S S Fender, B L Scott, F Ronning, J D Thompson, E D Bauer, S M Thomas |  |  | 2021
61ba9cee49d0b378c6c5112d | UTe 2 | -868725136 |  | UTe2 |  |  | Chalcogenides |  |  |  | 1.95 | K | magnetic susceptibility |  |  | body | paragraph | 9dae65b7af | Single-component superconducting state in UTe 2 at 2 K |  | P F S Rosa, A Weiland, S S Fender, B L Scott, F Ronning, J D Thompson, E D Bauer, S M Thomas |  |  | 2021
61ba9cee3136e52869c51182 | magnesium diboride MgB 2 | -1906513487 | magnesium diboride | MgB2 |  |  | Alloys, Borides |  |  |  | 39 | K |  |  |  | body | paragraph | 1193789c1d | Renormalization of the electron-phonon interaction: a reformulation of the BCS-gap equation | 10.1140/epjb/e2003-00180-9 | A Hï¿½bsch, K W Becker | Springer Science and Business Media LLC | The European Physical Journal B - Condensed Matter | 2003
61ba9cef14d91e0862c5115b | SrFe 2 As 2 :Co films | -1127940880 |  | Sr(FeAs)2 |  | films | Iron-pnictides, Pnictides |  |  |  | 6 | K |  |  |  | body | figure | 5057bca7d0 | Thin film growth by pulsed laser deposition and properties of 122-type iron-based superconductor AE(Fe1âˆ’xCox)2As2(AE=alkaline earth) | 10.1088/0953-2048/25/8/084015 | Takayoshi Katase, Hidenori Hiramatsu, Toshio Kamiya, Hideo Hosono | IOP Publishing | Superconductor Science and Technology | 2012
61ba9cef14d91e0862c5115c | SrFe 2 As 2 :Co films |  |  | Co |  | films | Alloys |  |  |  | 6 | K |  |  |  | body | figure | 5057bca7d0 | Thin film growth by pulsed laser deposition and properties of 122-type iron-based superconductor AE(Fe1âˆ’xCox)2As2(AE=alkaline earth) | 10.1088/0953-2048/25/8/084015 | Takayoshi Katase, Hidenori Hiramatsu, Toshio Kamiya, Hideo Hosono | IOP Publishing | Superconductor Science and Technology | 2012
61ba9cef14d91e0862c51160 | AEFe 2 As 2 (AE = Sr | 719314279 |  | AE(FeAs)2 |  |  | Iron-pnictides, Pnictides |  |  | AE=Sr | 20 | K |  |  |  | body | paragraph | 5057bca7d0 | Thin film growth by pulsed laser deposition and properties of 122-type iron-based superconductor AE(Fe1âˆ’xCox)2As2(AE=alkaline earth) | 10.1088/0953-2048/25/8/084015 | Takayoshi Katase, Hidenori Hiramatsu, Toshio Kamiya, Hideo Hosono | IOP Publishing | Superconductor Science and Technology | 2012
61ba9cef6a35f302ddc51166 | La 1.875 Sr 0.125 CuO 4 | -384659202 |  | Sr0.125La1.875Cu1O4 |  |  | Oxides, Cuprates |  |  |  | 27 | K | susceptibility |  |  | body | figure | 17de0e1586 | Universal precursor of superconductivity in the cuprates | 10.1103/physrevb.99.214502 | G Yu, D-D Xia, D Pelc, R-H He, N-H Kaneko, T Sasagawa, Y Li, X Zhao, N BariÅ¡iÄ‡, A Shekhter, M Greven | American Physical Society (APS) | Physical Review B | 2019
61ba9cef6a35f302ddc51167 | Hg1201 | -1486210741 | Hg1201 | Hg | [6 empty] | 89 | K |  |  |  | body | figure | 17de0e1586 | Universal precursor of superconductivity in the cuprates | 10.1103/physrevb.99.214502 | G Yu, D-D Xia, D Pelc, R-H He, N-H Kaneko, T Sasagawa, Y Li, X Zhao, N BariÅ¡iÄ‡, A Shekhter, M Greven | American Physical Society (APS) | Physical Review B | 2019
61ba9cef6a35f302ddc51168 | double-layer Bi2212 | -2144451856 | Bi2212 | Bi | [6 empty] | 90 | K |  |  |  | body | paragraph | 17de0e1586 | Universal precursor of superconductivity in the cuprates | 10.1103/physrevb.99.214502 | G Yu, D-D Xia, D Pelc, R-H He, N-H Kaneko, T Sasagawa, Y Li, X Zhao, N BariÅ¡iÄ‡, A Shekhter, M Greven | American Physical Society (APS) | Physical Review B | 2019
61ba9cef6a35f302ddc51169 | optimally-doped Bi2201 | 365080046 | Bi2201 | Bi | optimally-doped | [5 empty] | 35 | K |  |  |  | body | figure | 17de0e1586 | Universal precursor of superconductivity in the cuprates | 10.1103/physrevb.99.214502 | G Yu, D-D Xia, D Pelc, R-H He, N-H Kaneko, T Sasagawa, Y Li, X Zhao, N BariÅ¡iÄ‡, A Shekhter, M Greven | American Physical Society (APS) | Physical Review B | 2019
61ba9cef6a35f302ddc5116a | Bi2212 | -1743449482 | Bi2212 | Bi | [6 empty] | 90 | K |  |  |  | body | paragraph | 17de0e1586 | Universal precursor of superconductivity in the cuprates | 10.1103/physrevb.99.214502 | G Yu, D-D Xia, D Pelc, R-H He, N-H Kaneko, T Sasagawa, Y Li, X Zhao, N BariÅ¡iÄ‡, A Shekhter, M Greven | American Physical Society (APS) | Physical Review B | 2019
61ba9cef6a35f302ddc5116b | optimally doped Bi2201 | 960120517 | Bi2201 | Bi | optimally doped | [5 empty] | 35 | K |  |  |  | body | paragraph | 17de0e1586 | Universal precursor of superconductivity in the cuprates | 10.1103/physrevb.99.214502 | G Yu, D-D Xia, D Pelc, R-H He, N-H Kaneko, T Sasagawa, Y Li, X Zhao, N BariÅ¡iÄ‡, A Shekhter, M Greven | American Physical Society (APS) | Physical Review B | 2019
61ba9cef6a35f302ddc5116c | optimally-doped Bi2201 | 322728514 | Bi2201 | Bi | optimally-doped | [5 empty] | 35 | K |  |  |  | body | paragraph | 17de0e1586 | Universal precursor of superconductivity in the cuprates | 10.1103/physrevb.99.214502 | G Yu, D-D Xia, D Pelc, R-H He, N-H Kaneko, T Sasagawa, Y Li, X Zhao, N BariÅ¡iÄ‡, A Shekhter, M Greven | American Physical Society (APS) | Physical Review B | 2019
61ba9cef6a35f302ddc51171 | Hg1201 crystal | -331272207 | Hg1201 | Hg |  | crystal |  |  |  |  | 96 | K | magnetization |  |  | body | paragraph | 17de0e1586 | Universal precursor of superconductivity in the cuprates | 10.1103/physrevb.99.214502 | G Yu, D-D Xia, D Pelc, R-H He, N-H Kaneko, T Sasagawa, Y Li, X Zhao, N BariÅ¡iÄ‡, A Shekhter, M Greven | American Physical Society (APS) | Physical Review B | 2019
61ba9cef6a35f302ddc51172 | underdoped Bi2212 | 777291719 | Bi2212 | Bi | underdoped | [5 empty] | 90 | K |  |  |  | body | paragraph | 17de0e1586 | Universal precursor of superconductivity in the cuprates | 10.1103/physrevb.99.214502 | G Yu, D-D Xia, D Pelc, R-H He, N-H Kaneko, T Sasagawa, Y Li, X Zhao, N BariÅ¡iÄ‡, A Shekhter, M Greven | American Physical Society (APS) | Physical Review B | 2019
61ba9cef6a35f302ddc51173 | Hg1201 | -1413056561 | Hg1201 | Hg | [6 empty] | 67 | K |  |  |  | body | figure | 17de0e1586 | Universal precursor of superconductivity in the cuprates | 10.1103/physrevb.99.214502 | G Yu, D-D Xia, D Pelc, R-H He, N-H Kaneko, T Sasagawa, Y Li, X Zhao, N BariÅ¡iÄ‡, A Shekhter, M Greven | American Physical Society (APS) | Physical Review B | 2019
61ba9cef6a35f302ddc51174 | underdoped Hg1201 (p = 0.118 | -534784592 | Hg1201 | Hg | underdoped |  |  |  |  | p=0.118 | 89 | K |  |  |  | body | paragraph | 17de0e1586 | Universal precursor of superconductivity in the cuprates | 10.1103/physrevb.99.214502 | G Yu, D-D Xia, D Pelc, R-H He, N-H Kaneko, T Sasagawa, Y Li, X Zhao, N BariÅ¡iÄ‡, A Shekhter, M Greven | American Physical Society (APS) | Physical Review B | 2019
61ba9cef720b8b3d36c5113f | FeSe | 1538832190 |  | FeSe |  |  | Iron-chalcogenides, Chalcogenides |  |  |  | 8 | K |  |  |  | body | paragraph | 579da7bd1f | Coexistence of localized and itinerant magnetism in intercalated iron-selenide (Li,Fe)OHFeSe | 10.1088/1367-2630/aa5a71 | Da-Yong Liu, Zhe Sun, Liang-Jian Zou | IOP Publishing | New Journal of Physics | 2017
61ba9cef720b8b3d36c51140 | bulk FeSe | 851218657 |  | FeSe |  |  | Iron-chalcogenides, Chalcogenides |  |  |  | 37 | K |  |  |  | body | paragraph | 579da7bd1f | Coexistence of localized and itinerant magnetism in intercalated iron-selenide (Li,Fe)OHFeSe | 10.1088/1367-2630/aa5a71 | Da-Yong Liu, Zhe Sun, Liang-Jian Zou | IOP Publishing | New Journal of Physics | 2017
61ba9cef0a416aa3d9c5111c | NbN | -1138109712 |  | NbN |  |  | Nitrides |  |  |  | 11.7 | K |  |  |  | body | paragraph | 4bdde222fa | Optimisation of NbN thin films on GaAs substrates for in-situ single photon detection in structured photonic devices | 10.1063/1.4800838 | G Reithmaier, J Senf, S Lichtmannecker, T Reichert, F Flassig, A Voss, R Gross, J J Finley | AIP Publishing | Journal of Applied Physics | 2012
61ba9cef0a416aa3d9c5111d | Since crystalline NbN | 289651272 |  | NbN |  | Since crystalline | Nitrides |  |  |  | 16.4 | K |  |  |  | body | paragraph | 4bdde222fa | Optimisation of NbN thin films on GaAs substrates for in-situ single photon detection in structured photonic devices | 10.1063/1.4800838 | G Reithmaier, J Senf, S Lichtmannecker, T Reichert, F Flassig, A Voss, R Gross, J J Finley | AIP Publishing | Journal of Applied Physics | 2012
61ba9cef0a416aa3d9c5111e | NbN thin films on MgO and sapphire substrates | 1558431889 |  | NbN |  | thin films | Nitrides |  | MgO |  | 16.4 | K |  |  |  | body | paragraph | 4bdde222fa | Optimisation of NbN thin films on GaAs substrates for in-situ single photon detection in structured photonic devices | 10.1063/1.4800838 | G Reithmaier, J Senf, S Lichtmannecker, T Reichert, F Flassig, A Voss, R Gross, J J Finley | AIP Publishing | Journal of Applied Physics | 2012
61ba9cef0a416aa3d9c51121 | thin (5.5nm) films on GaAs | -828028337 |  | GaAs |  | films | Pnictides | films |  |  | 10.7 | K |  |  |  | body | paragraph | 4bdde222fa | Optimisation of NbN thin films on GaAs substrates for in-situ single photon detection in structured photonic devices | 10.1063/1.4800838 | G Reithmaier, J Senf, S Lichtmannecker, T Reichert, F Flassig, A Voss, R Gross, J J Finley | AIP Publishing | Journal of Applied Physics | 2012
61ba9cf08452d931a5c5111e | Y Ba 2 Cu 3 O 6.35 | -1154342605 |  | Ba2Y1Cu3O6.35 |  |  | Oxides, Cuprates |  |  |  | 10 | K |  |  |  | body | paragraph | acc10d393c | Phasediagram and Scaling Properties of the Projected SO(5) Model in Three Dimensions | 10.1007/3-540-26657-7_26 | Martin JÃ¶stingmeier, Ansgar Dorneich, Enrico Arrigoni, Werner Hanke, Shou-Cheng Zhang | Springer-Verlag |  | 2013
61ba9cf0d7a99c43e8c51166 | Cd 2 Re 2 O 7 single crystals | -20901512 |  | Cd2Re2O7 |  | single crystals | Oxides |  |  |  | 1.47 | K | susceptibility |  |  | body | figure | b71e3552c3 | Superconductivity in the correlated pyrochloreCd2Re2O7 | 10.1103/physrevb.64.180503 | R Jin, J He, S Mccall, C S Alexander, F Drymiotis, D Mandrus | American Physical Society (APS) | Physical Review B | 2014
61ba9cf0d7a99c43e8c51167 | Cd 2 Re 2 O 7 single crys- tals | 1465103556 |  | Cd2Re2O7 |  | single crys- tals | Oxides |  |  |  | 1.47 | K | magnetic suscep- tibility |  |  | body |  | b71e3552c3 | Superconductivity in the correlated pyrochloreCd2Re2O7 | 10.1103/physrevb.64.180503 | R Jin, J He, S Mccall, C S Alexander, F Drymiotis, D Mandrus | American Physical Society (APS) | Physical Review B | 2014
61ba9cf0e720aae5f4c51149 | LaFeAsO by a partial substitution of O with F atoms (LaFeAsO 1-x F x ) | -519698329 |  | LaFeAsO | O with F atoms |  | Iron-pnictides, Oxides, Pnictides |  |  |  | 26 | K |  |  |  | body | paragraph | ef5abc709b | The structural and electronic properties of type-I clathrates Ba8Cu x Ga16âˆ’x Sn30 from first-principle calculations | 10.1007/s12648-012-0107-1 | D C Li, L Fang, S K Deng, K Y Kang, W H Wei, H B Ruan | Springer Science and Business Media LLC | Indian Journal of Physics | 2012
61ba9cf1dc085aa023c51109 | KFe1.5Se2 | -1936733160 |  | K1Fe1.5Se2 |  |  | Iron-chalcogenides, Chalcogenides |  |  |  | 31 | K |  |  |  | header | abstract | 396dfdb612 | Effect of iron content and potassium substitution inA0.8Fe1.6Se2(A=K, Rb, Tl) superconductors: A Raman scattering investigation | 10.1103/physrevb.86.134502 | A M Zhang, K Liu, J B He, D M Wang, G F Chen, B Normand, Q M Zhang | American Physical Society (APS) | Physical Review B | 2012
61ba9cf1dc085aa023c5110a | Tl0.5K0.3Fe1.6Se2 | -1485104875 |  | K0.3Tl0.5Fe1.6Se2 |  |  | Iron-chalcogenides, Chalcogenides |  |  |  | 32 | K |  |  |  | header | abstract | 396dfdb612 | Effect of iron content and potassium substitution inA0.8Fe1.6Se2(A=K, Rb, Tl) superconductors: A Raman scattering investigation | 10.1103/physrevb.86.134502 | A M Zhang, K Liu, J B He, D M Wang, G F Chen, B Normand, Q M Zhang | American Physical Society (APS) | Physical Review B | 2012
61ba9cf1dc085aa023c5110b | potassium-intercalated FeSe | -926214693 |  | FeSe | potassium-intercalated |  | Iron-chalcogenides, Chalcogenides |  |  |  | 31 | K |  |  |  | body | paragraph | 396dfdb612 | Effect of iron content and potassium substitution inA0.8Fe1.6Se2(A=K, Rb, Tl) superconductors: A Raman scattering investigation | 10.1103/physrevb.86.134502 | A M Zhang, K Liu, J B He, D M Wang, G F Chen, B Normand, Q M Zhang | American Physical Society (APS) | Physical Review B | 2012
61ba9cf1dc085aa023c5110c | K 0.8 Fe 1.6 Se 2 | 1225205857 |  | K0.8Fe1.6Se2 |  |  | Iron-chalcogenides, Chalcogenides |  |  |  | 32 | K |  |  |  | body | figure | 396dfdb612 | Effect of iron content and potassium substitution inA0.8Fe1.6Se2(A=K, Rb, Tl) superconductors: A Raman scattering investigation | 10.1103/physrevb.86.134502 | A M Zhang, K Liu, J B He, D M Wang, G F Chen, B Normand, Q M Zhang | American Physical Society (APS) | Physical Review B | 2012
61ba9cf1dc085aa023c5110d | Tl 0.5 K 0.3 Fe 1.6 Se 2 | -450990806 |  | K0.3Tl0.5Fe1.6Se2 |  |  | Iron-chalcogenides, Chalcogenides |  |  |  | 29 | K |  |  |  | body | figure | 396dfdb612 | Effect of iron content and potassium substitution inA0.8Fe1.6Se2(A=K, Rb, Tl) superconductors: A Raman scattering investigation | 10.1103/physrevb.86.134502 | A M Zhang, K Liu, J B He, D M Wang, G F Chen, B Normand, Q M Zhang | American Physical Society (APS) | Physical Review B | 2012
61ba9cf1dc085aa023c5110e | Tl 0.5 Rb 0.3 Fe 1.6 Se 2 | 1767334678 |  | Rb0.3Tl0.5Fe1.6Se2 |  |  | Iron-chalcogenides, Chalcogenides |  |  |  | 31 | K |  |  |  | body | figure | 396dfdb612 | Effect of iron content and potassium substitution inA0.8Fe1.6Se2(A=K, Rb, Tl) superconductors: A Raman scattering investigation | 10.1103/physrevb.86.134502 | A M Zhang, K Liu, J B He, D M Wang, G F Chen, B Normand, Q M Zhang | American Physical Society (APS) | Physical Review B | 2012
61ba9cf1dc085aa023c5110f | Tl0.5Rb0.3Fe1.6Se2 | 1788023755 |  | Rb0.3Tl0.5Fe1.6Se2 |  |  | Iron-chalcogenides, Chalcogenides |  |  |  | 29 | K |  |  |  | header | abstract | 396dfdb612 | Effect of iron content and potassium substitution inA0.8Fe1.6Se2(A=K, Rb, Tl) superconductors: A Raman scattering investigation | 10.1103/physrevb.86.134502 | A M Zhang, K Liu, J B He, D M Wang, G F Chen, B Normand, Q M Zhang | American Physical Society (APS) | Physical Review B | 2012
61ba9cf1dc085aa023c51110 | AFeSe | -1383105600 |  | AFeSe |  |  | Iron-chalcogenides, Chalcogenides |  |  |  | 30 | K |  |  |  | body | paragraph | 396dfdb612 | Effect of iron content and potassium substitution inA0.8Fe1.6Se2(A=K, Rb, Tl) superconductors: A Raman scattering investigation | 10.1103/physrevb.86.134502 | A M Zhang, K Liu, J B He, D M Wang, G F Chen, B Normand, Q M Zhang | American Physical Society (APS) | Physical Review B | 2012
61ba9cf1dc085aa023c51111 | K 0.8 Fe 1.6 Se 2 | 1288734561 |  | K0.8Fe1.6Se2 |  |  | Iron-chalcogenides, Chalcogenides |  |  |  | 32 | K |  |  |  | body | paragraph | 396dfdb612 | Effect of iron content and potassium substitution inA0.8Fe1.6Se2(A=K, Rb, Tl) superconductors: A Raman scattering investigation | 10.1103/physrevb.86.134502 | A M Zhang, K Liu, J B He, D M Wang, G F Chen, B Normand, Q M Zhang | American Physical Society (APS) | Physical Review B | 2012
61ba9cf22a711de29cc5114c | Al | 885648130 |  | Al |  |  | Alloys |  |  |  | 1.2 | K | resistance |  |  | body | paragraph | b6e2f522f9 | Bloch oscillations and the dissipative phase transition in Josephson junctions | 10.1007/bfb0107796 | Francisco Guinea, Gerd SchÃ¶n | Springer Berlin Heidelberg |  | 2020
61ba9cf271dd2853b1c5116c | CeRhIn 5 | -1277512743 |  | CeIn5Rh |  |  | Alloys |  |  |  | 0.1 | K |  | ambi- ent pressure |  | body | paragraph | 632947295 | Anisotropic Dependence of Superconductivity on Uniaxial Pressure inCeIrIn5 | 10.1103/physrevlett.102.197001 | O M Dix, A G Swartz, R J Zieve, J Cooley, T R Sayles, M B Maple | American Physical Society (APS) | Physical Review Letters | 2009
61ba9cf2783c1e8128c51242 | Sr 0.4 Ca 13.6 Cu 24 O 41.84 | 2016601388 |  | Sr0.4Ca13.6Cu24O41.84 |  |  | Oxides, Cuprates |  |  |  | 12 | K |  | 3000000000 | Pa | body | paragraph | e3312d0625 | Spin Gap and Superconductivity in Weakly Coupled Ladders: Interladder One-Particle vs. Two-Particle Crossover | 10.1143/jpsj.66.3725 | Junichiro Kishine, Kenji Yonemitsu | Physical Society of Japan | Journal of the Physical Society of Japan | 1999
61ba9cf24217bb9076c5116c | MgB2 thin film | 1832146726 |  | MgB2 |  | thin film | Alloys, Borides |  |  |  | 39 | K | Magnetization |  |  | body |  | 0acaa21296 | MgB2 Superconducting Thin Films with a Transition Temperature of 39 Kelvin | 10.1126/science.1060822 | W N Kang, Hyeong-Jin Kim, Eun-Mi Choi, C U Jung, Sung-Ik Lee | American Association for the Advancement of Science (AAAS) | Science | 2001
61ba9cf24217bb9076c5116d | MgB 2 | 1367348534 |  | MgB2 |  |  | Alloys, Borides |  |  |  | 39 | K |  |  |  | body | paragraph | 0acaa21296 | MgB2 Superconducting Thin Films with a Transition Temperature of 39 Kelvin | 10.1126/science.1060822 | W N Kang, Hyeong-Jin Kim, Eun-Mi Choi, C U Jung, Sung-Ik Lee | American Association for the Advancement of Science (AAAS) | Science | 2001
61ba9cf3c0bff55f4cc5116e | Bi 4 O 4 S 3 | -951568613 |  | Bi4S3O4 |  |  | Chalcogenides, Oxides |  |  |  | 4.5 | K |  |  |  | body | paragraph | 08d28313ac | Pairing symmetry in layered BiS2 compounds driven by electron-electron correlation | 10.1007/s11467-013-0407-8 | Yi Liang, Xianxin Wu, Wei-Feng Tsai, Jiangping Hu | Springer Science and Business Media LLC | Frontiers of Physics | 2014
61ba9cf361d1c9d20fc51168 | undoped SrFe 2 As 2 | 608837129 |  | Sr(FeAs)2 | undoped |  | Iron-pnictides, Pnictides |  |  |  | 25 | K |  |  |  | body | paragraph | 731032155e | Atomically-flat, chemically-stable, superconducting epitaxial thin film of iron-based superconductor, cobalt-doped | 10.1016/j.ssc.2009.10.001 | Takayoshi Katase, Hidenori Hiramatsu, Hiroshi Yanagi, Toshio Kamiya, Masahiro Hirano, Hideo Hosono | Elsevier BV | Solid State Communications | 2009
61ba9cf361d1c9d20fc5116a | epitaxial films of BaFe 2 As 2 :Co | 304582542 |  | Ba(FeAs)2 |  | epitaxial films | Iron-pnictides, Pnictides |  |  |  | 20 | K |  |  |  | body | figure | 731032155e | Atomically-flat, chemically-stable, superconducting epitaxial thin film of iron-based superconductor, cobalt-doped | 10.1016/j.ssc.2009.10.001 | Takayoshi Katase, Hidenori Hiramatsu, Hiroshi Yanagi, Toshio Kamiya, Masahiro Hirano, Hideo Hosono | Elsevier BV | Solid State Communications | 2009
61ba9cf361d1c9d20fc5116b | epitaxial films of BaFe 2 As 2 :Co |  |  | Co |  | epitaxial films | Alloys |  |  |  | 20 | K |  |  |  | body | figure | 731032155e | Atomically-flat, chemically-stable, superconducting epitaxial thin film of iron-based superconductor, cobalt-doped | 10.1016/j.ssc.2009.10.001 | Takayoshi Katase, Hidenori Hiramatsu, Hiroshi Yanagi, Toshio Kamiya, Masahiro Hirano, Hideo Hosono | Elsevier BV | Solid State Communications | 2009
61ba9cf361d1c9d20fc5116d | REFeAsO (RE = rare earths) | -148488974 |  | ERFeAsO |  |  | Alloys |  |  | RE=rare earths | 50 | K |  |  |  | body | paragraph | 731032155e | Atomically-flat, chemically-stable, superconducting epitaxial thin film of iron-based superconductor, cobalt-doped | 10.1016/j.ssc.2009.10.001 | Takayoshi Katase, Hidenori Hiramatsu, Hiroshi Yanagi, Toshio Kamiya, Masahiro Hirano, Hideo Hosono | Elsevier BV | Solid State Communications | 2009
61ba9cf361d1c9d20fc5116e | epitaxial films of Co-doped BaFe 2 As 2 grown at 700 o C | -960061040 |  | Ba(FeAs)2 | Co | epitaxial films | Iron-pnictides, Pnictides |  |  |  | 20 | K |  |  |  | header | abstract | 731032155e | Atomically-flat, chemically-stable, superconducting epitaxial thin film of iron-based superconductor, cobalt-doped | 10.1016/j.ssc.2009.10.001 | Takayoshi Katase, Hidenori Hiramatsu, Hiroshi Yanagi, Toshio Kamiya, Masahiro Hirano, Hideo Hosono | Elsevier BV | Solid State Communications | 2009
61ba9cf361d1c9d20fc5116f | F-doped LaFeAsO | -1232734325 |  | LaFeAsO | F |  | Iron-pnictides, Oxides, Pnictides |  |  |  | 26 | K |  |  |  | body | paragraph | 731032155e | Atomically-flat, chemically-stable, superconducting epitaxial thin film of iron-based superconductor, cobalt-doped | 10.1016/j.ssc.2009.10.001 | Takayoshi Katase, Hidenori Hiramatsu, Hiroshi Yanagi, Toshio Kamiya, Masahiro Hirano, Hideo Hosono | Elsevier BV | Solid State Communications | 2009
61ba9cf31b5bc7b48bc5119a | Single crystalline FeTe0.61Se0.39 | 281921358 |  | Fe1Te0.61Se0.39 |  | Single crystalline | Iron-chalcogenides, Chalcogenides |  |  |  | 14 | K |  |  |  | header | abstract | 250c1c62d8 | Superconductivity atTcâˆ¼14 Kin single-crystallineFeTe0.61Se0.39 | 10.1103/physrevb.80.092502 | T Taen, Y Tsuchiya, Y Nakajima, T Tamegai | American Physical Society (APS) | Physical Review B | 2013
61ba9cf31b5bc7b48bc5119b | Single crystal growth of FeSe | -2063721359 |  | FeSe |  | Single crystal | Iron-chalcogenides, Chalcogenides |  |  |  | 10.4 | K |  |  |  | body | paragraph | 250c1c62d8 | Superconductivity atTcâˆ¼14 Kin single-crystallineFeTe0.61Se0.39 | 10.1103/physrevb.80.092502 | T Taen, Y Tsuchiya, Y Nakajima, T Tamegai | American Physical Society (APS) | Physical Review B | 2013
61ba9cf31b5bc7b48bc5119d | Single Crystalline FeTe 0.61 Se 0.39 | -1950392706 |  | Fe1Te0.61Se0.39 |  | Single Crystalline | Iron-chalcogenides, Chalcogenides |  |  |  | 14 | K |  |  |  | header | title | 250c1c62d8 | Superconductivity atTcâˆ¼14 Kin single-crystallineFeTe0.61Se0.39 | 10.1103/physrevb.80.092502 | T Taen, Y Tsuchiya, Y Nakajima, T Tamegai | American Physical Society (APS) | Physical Review B | 2013
61ba9cf31b5bc7b48bc5119e | single crystalline FeTe 0.61 Se 0.39 | -859673438 |  | Fe1Te0.61Se0.39 |  | single crystalline | Iron-chalcogenides, Chalcogenides |  |  |  | 14 | K |  |  |  | body |  | 250c1c62d8 | Superconductivity atTcâˆ¼14 Kin single-crystallineFeTe0.61Se0.39 | 10.1103/physrevb.80.092502 | T Taen, Y Tsuchiya, Y Nakajima, T Tamegai | American Physical Society (APS) | Physical Review B | 2013
61ba9cf3720b8b3d36c51143 | Al | 608384930 |  | Al |  |  | Alloys |  |  |  | 1.18 | K |  |  |  | body | paragraph | ceb015694e | Role of the ward identity and relevance of the G0W0 approximation in normal and superconducting states | 10.1080/00268976.2015.1131860 | Yasutami Takada | Informa UK Limited | Molecular Physics | 2016
61ba9cf3ab9e3e9324c51156 | bulk FeSe | 851220063 |  | FeSe |  |  | Iron-chalcogenides, Chalcogenides |  |  |  | 8 | K |  |  |  | body | paragraph | b9b2bc35db | Charge transfer and electron-phonon coupling in monolayer FeSe on Nb-dopedSrTiO3 | 10.1103/physrevb.93.224506 | Yuanjun Zhou, Andrew J Millis | American Physical Society (APS) | Physical Review B | 2016
61ba9cf3ab9e3e9324c51157 | bulk FeSe | 774193759 |  | FeSe |  |  | Iron-chalcogenides, Chalcogenides |  |  |  | 10 | K |  |  |  | body | paragraph | b9b2bc35db | Charge transfer and electron-phonon coupling in monolayer FeSe on Nb-dopedSrTiO3 | 10.1103/physrevb.93.224506 | Yuanjun Zhou, Andrew J Millis | American Physical Society (APS) | Physical Review B | 2016
61ba9cf3ab9e3e9324c5115b | monolayer FeSe | -1758636378 |  | FeSe |  |  | Iron-chalcogenides, Chalcogenides |  |  |  | 100 | K |  |  |  | body | paragraph | b9b2bc35db | Charge transfer and electron-phonon coupling in monolayer FeSe on Nb-dopedSrTiO3 | 10.1103/physrevb.93.224506 | Yuanjun Zhou, Andrew J Millis | American Physical Society (APS) | Physical Review B | 2016
61ba9cf320fc3eae4bc51194 | commercial 70-nm-thick YBa 2 Cu 3 O 7 film | -976297489 |  | Ba2YCu3O7 |  | film | Oxides, Cuprates | film |  |  | 86 | K |  |  |  | body | paragraph | f462d30aad | High-Tc superconducting Josephson mixers for terahertz heterodyne detection | 10.1063/1.4892940 | M Malnou, C Feuillet-Palma, C Ulysse, G Faini, P Febvre, M Sirena, L Olanier, J Lesueur, N Bergeal | AIP Publishing | Journal of Applied Physics | 2014
61ba9cf320fc3eae4bc51195 | YBa 2 Cu 3 O 7 film | 989444779 |  | Ba2YCu3O7 |  | film | Oxides, Cuprates |  |  |  | 84 | K |  |  |  | body | paragraph | f462d30aad | High-Tc superconducting Josephson mixers for terahertz heterodyne detection | 10.1063/1.4892940 | M Malnou, C Feuillet-Palma, C Ulysse, G Faini, P Febvre, M Sirena, L Olanier, J Lesueur, N Bergeal | AIP Publishing | Journal of Applied Physics | 2014
61ba9cf43136e52869c51185 | S = La 1.85 Sr 0.15 CuO 4 | -898753739 |  | Sr0.15La1.85Cu1O4 |  |  | Oxides, Cuprates |  |  |  | 45 | K |  |  |  | body | paragraph | 524963f3bd | The Meissner effect in a strongly underdoped cuprate above its critical temperature | 10.1038/ncomms1273 | Elvezio Morenzoni, Bastian M Wojek, Andreas Suter, Thomas Prokscha, Gennady Logvenov, Ivan BoÅ¾oviÄ‡ | Springer Science and Business Media LLC | Nature Communications | 2011
61ba9cf43136e52869c51187 | La 1.94 Sr 0.06 CuO 4 | -1033556565 |  | Sr0.06La1.94Cu1O4 |  |  | Oxides, Cuprates |  |  |  | 5 | K |  |  |  | body | paragraph | 524963f3bd | The Meissner effect in a strongly underdoped cuprate above its critical temperature | 10.1038/ncomms1273 | Elvezio Morenzoni, Bastian M Wojek, Andreas Suter, Thomas Prokscha, Gennady Logvenov, Ivan BoÅ¾oviÄ‡ | Springer Science and Business Media LLC | Nature Communications | 2011
61ba9cf43136e52869c51189 | single-phase La 1.94 Sr 0.06 CuO 4 films | 452247039 | single-phase | Sr0.06La1.94Cu1O4 |  | films | Oxides, Cuprates |  |  |  | 5 | K |  |  |  | body | figure | 524963f3bd | The Meissner effect in a strongly underdoped cuprate above its critical temperature | 10.1038/ncomms1273 | Elvezio Morenzoni, Bastian M Wojek, Andreas Suter, Thomas Prokscha, Gennady Logvenov, Ivan BoÅ¾oviÄ‡ | Springer Science and Business Media LLC | Nature Communications | 2011
61ba9cf43136e52869c5118b | La 1.84 Sr 0.16 CuO 4 | -1278901163 |  | Sr0.16La1.84Cu1O4 |  |  | Oxides, Cuprates |  |  |  | 32 | K |  |  |  | body | paragraph | 524963f3bd | The Meissner effect in a strongly underdoped cuprate above its critical temperature | 10.1038/ncomms1273 | Elvezio Morenzoni, Bastian M Wojek, Andreas Suter, Thomas Prokscha, Gennady Logvenov, Ivan BoÅ¾oviÄ‡ | Springer Science and Business Media LLC | Nature Communications | 2011
61ba9cf4783c1e8128c51244 | H 3 S | -509388308 |  | H3S |  |  | Hydrides, Chalcogenides |  |  |  | 203 | K |  | 2E+11 | Pa | body | paragraph | 377fd9b4e1 | Emergence of superconductivity in doped H2O ice at high pressure | 10.1038/s41598-017-07145-4 | JosÃ© A Flores-Livas, Antonio Sanna, MiglÄ— GrauÅ¾inytÄ—, Arkadiy Davydov, Stefan Goedecker, Miguel A L Marques | Springer Science and Business Media LLC | Scientific Reports | 2016
61ba9cf511af647618c510f5 | YBa2Cu3O6.5 | 1993671938 |  | Ba2Y1Cu3O6.5 |  |  | Oxides, Cuprates |  |  |  | 55 | K |  |  |  | header | abstract | a9179a1de9 | Antiferromagnetic Ordering in SuperconductingYBa2Cu3O6.5 | 10.1103/physrevlett.86.4100 | Y Sidis, C Ulrich, P Bourges, C Bernhard, C Niedermayer, L P Regnault, N H Andersen, B Keimer | American Physical Society (APS) | Physical Review Letters | 2001
61ba9cf511af647618c510fa | YBa 2 Cu 3 O 6.5 | 1127423458 |  | Ba2Y1Cu3O6.5 |  |  | Oxides, Cuprates |  |  |  | 55 | K |  |  |  | body | paragraph | a9179a1de9 | Antiferromagnetic Ordering in SuperconductingYBa2Cu3O6.5 | 10.1103/physrevlett.86.4100 | Y Sidis, C Ulrich, P Bourges, C Bernhard, C Niedermayer, L P Regnault, N H Andersen, B Keimer | American Physical Society (APS) | Physical Review Letters | 2001
61ba9cf5dc085aa023c51113 | slightly overdoped Y 0.9 Ca 0.1 Ba 2 Cu 3 O 7 | 1567813417 |  | Ba2Ca0.1Y0.9Cu3O7 | slightly overdoped |  | Oxides, Cuprates |  |  |  | 85 | K |  |  |  | body | paragraph | cfcb9cd496 | Resonant Magnetic Excitations at High Energy in SuperconductingYBa2Cu3O6.85 | 10.1103/physrevlett.93.167001 | S PailhÃ¨s, Y Sidis, P Bourges, V Hinkov, A Ivanov, C Ulrich, L P Regnault, B Keimer | American Physical Society (APS) | Physical Review Letters | 2004
61ba9cf52b9a12e3d2c51157 | CeIrIn 5 | 852239140 |  | CeIn5Ir |  |  | Alloys |  |  |  | 1.2 | K |  |  |  | body | paragraph | 96468660f2 | CeIrIn5: Superconductivity on a magnetic instability | 10.1103/physrevb.89.041101 | T Shang, R E Baumbach, K Gofryk, F Ronning, Z F Weng, J L Zhang, X Lu, E D Bauer, J D Thompson, H Q Yuan | American Physical Society (APS) | Physical Review B | 2013
61ba9cf52b9a12e3d2c51158 | CeCoIn 5 | -700978881 |  | CeIn5Co |  |  | Alloys |  |  |  | 2.3 | K |  |  |  | body | paragraph | 96468660f2 | CeIrIn5: Superconductivity on a magnetic instability | 10.1103/physrevb.89.041101 | T Shang, R E Baumbach, K Gofryk, F Ronning, Z F Weng, J L Zhang, X Lu, E D Bauer, J D Thompson, H Q Yuan | American Physical Society (APS) | Physical Review B | 2013
61ba9cf64217bb9076c51170 | UBe 13 | -199593899 |  | UBe13 |  |  | Alloys |  |  |  | 0.9 | K |  |  |  | body | paragraph | 0b5e6d7e29 | Bonding, Moment Formation, and Magnetic Interactions |  | In Ca, Mnbi, D SÃ¡nchez-Portal, Richard M Martin, S M Kauzlarich, W E Pickett |  |  | 2001
61ba9cf64217bb9076c51171 | Ba 14 MnBi 11 | 931893448 |  | Ba14MnBi11 |  |  | Alloys |  |  |  | 55 | K |  |  |  | body | paragraph | 0b5e6d7e29 | Bonding, Moment Formation, and Magnetic Interactions |  | In Ca, Mnbi, D SÃ¡nchez-Portal, Richard M Martin, S M Kauzlarich, W E Pickett |  |  | 2001
61ba9cf77ecf8b73e6c51155 | AFI1 | -597568297 |  | AIF |  |  | Fluorides |  |  |  | 31 | K | In-plane resistivities |  |  | body | paragraph | 14ee6279dc | Electronic Identification of the Parental Phases and Mesoscopic Phase Separation ofKxFe2âˆ’ySe2Superconductors | 10.1103/physrevx.1.021020 | F Chen, M Xu, Q Q Ge, Y Zhang, Z R Ye, L X Yang, Juan Jiang, B P Xie, R C Che, M Zhang, A F Wang, X H Chen, D W Shen, J P Hu, D L Feng | American Physical Society (APS) | Physical Review X | 2011
61ba9cf7fa2141a3e5c5111c | optimally electron-doped BaFe 1.88 Co 0.12 As 2 | -785026568 |  | Ba1Fe1.88Co0.12As2 | optimally electron-doped |  | Iron-pnictides, Pnictides |  |  |  | 24 | K |  |  |  | body | paragraph | 5d4908b36a | Magnetic anisotropy in hole-doped superconducting Ba0.67K0.33Fe2As2probed by polarized inelastic neutron scattering | 10.1103/physrevb.87.081101 | Chenglin Zhang, Mengshu Liu, Yixi Su, Louis-Pierre Regnault, Meng Wang, Guotai Tan, Th H BrÃ¼ckel, Takeshi Egami, Pengcheng Dai | American Physical Society (APS) | Physical Review B | 2013
61ba9cf7fa2141a3e5c5111d | BaFe 1.9 Ni 0.1 As 2 | -724422335 |  | Ba1Fe1.9Ni0.1As2 |  |  | Iron-pnictides, Pnictides |  |  |  | 20 | K |  |  |  | body | paragraph | 5d4908b36a | Magnetic anisotropy in hole-doped superconducting Ba0.67K0.33Fe2As2probed by polarized inelastic neutron scattering | 10.1103/physrevb.87.081101 | Chenglin Zhang, Mengshu Liu, Yixi Su, Louis-Pierre Regnault, Meng Wang, Guotai Tan, Th H BrÃ¼ckel, Takeshi Egami, Pengcheng Dai | American Physical Society (APS) | Physical Review B | 2013
61ba9cf7fa2141a3e5c5111f | YBa 2 Cu 3 O 6.9 | -1612018786 |  | Ba2Y1Cu3O6.9 |  |  | Oxides, Cuprates |  |  |  | 93 | K |  |  |  | body | paragraph | 5d4908b36a | Magnetic anisotropy in hole-doped superconducting Ba0.67K0.33Fe2As2probed by polarized inelastic neutron scattering | 10.1103/physrevb.87.081101 | Chenglin Zhang, Mengshu Liu, Yixi Su, Louis-Pierre Regnault, Meng Wang, Guotai Tan, Th H BrÃ¼ckel, Takeshi Egami, Pengcheng Dai | American Physical Society (APS) | Physical Review B | 2013
61ba9cf7fa2141a3e5c51120 | electron-overdoped BaFe 1.85 Ni 0.15 As 2 | 282984194 |  | Ba1Fe1.85Ni0.15As2 | electron-overdoped |  | Iron-pnictides, Pnictides |  |  |  | 14 | K |  |  |  | body | paragraph | 5d4908b36a | Magnetic anisotropy in hole-doped superconducting Ba0.67K0.33Fe2As2probed by polarized inelastic neutron scattering | 10.1103/physrevb.87.081101 | Chenglin Zhang, Mengshu Liu, Yixi Su, Louis-Pierre Regnault, Meng Wang, Guotai Tan, Th H BrÃ¼ckel, Takeshi Egami, Pengcheng Dai | American Physical Society (APS) | Physical Review B | 2013
61ba9cf7720b8b3d36c51145 | PrH 9 | 547066843 |  | PrH9 |  |  | Hydrides, Alloys |  |  |  | 12 | K |  |  |  | body | paragraph | 105ab7c306 | Computational Materials Discovery for Lanthanide Hydrides at high pressure: predicting High Temperature superconductivity |  | Evgeny Plekhanov, Zelong Zhao, Francesco Macheda, Yao Wei, Nicola Bonini, Cedric Weber |  |  | 2021
61ba9cf7720b8b3d36c51146 | LaH 10 | 1670863741 |  | LaH10 |  |  | Hydrides, Alloys |  |  |  | 200 | K |  |  |  | body | paragraph | 105ab7c306 | Computational Materials Discovery for Lanthanide Hydrides at high pressure: predicting High Temperature superconductivity |  | Evgeny Plekhanov, Zelong Zhao, Francesco Macheda, Yao Wei, Nicola Bonini, Cedric Weber |  |  | 2021
61ba9cf7720b8b3d36c51147 | H 2 S | -907425147 |  | H2S |  |  | Hydrides, Chalcogenides |  |  |  | 203 | K |  | 1.5E+11 | Pa | body | paragraph | 105ab7c306 | Computational Materials Discovery for Lanthanide Hydrides at high pressure: predicting High Temperature superconductivity |  | Evgeny Plekhanov, Zelong Zhao, Francesco Macheda, Yao Wei, Nicola Bonini, Cedric Weber |  |  | 2021
61ba9cf7720b8b3d36c51148 | hydrogen sulfide | -767942541 | hydrogen sulfide | H2S | [6 empty] | 200 | K | Theoret- ical calculations |  |  | body | paragraph | 105ab7c306 | Computational Materials Discovery for Lanthanide Hydrides at high pressure: predicting High Temperature superconductivity |  | Evgeny Plekhanov, Zelong Zhao, Francesco Macheda, Yao Wei, Nicola Bonini, Cedric Weber |  |  | 2021
61ba9cf87ce09aab2ac51162 | PbTaSe 2 | 921970258 |  | TaPbSe2 |  |  | Chalcogenides |  |  |  | 3.7 | K |  |  |  | body | paragraph | bfddf20ae1 | Î¼SR study of the noncentrosymmetric superconductor PbTaSe2 | 10.1103/physrevb.95.224506 | M N Wilson, A M Hallas, Y Cai, S Guo, Z Gong, R Sankar, F C Chou, Y J Uemura, G M Luke | American Physical Society (APS) | Physical Review B | 2017
61ba9cf87ce09aab2ac51163 | single crystal of PbTaSe2 | 1065866851 |  | TaPbSe2 |  | single crystal | Chalcogenides |  |  |  | 3.6 | K | Magnetization |  |  | body | figure | bfddf20ae1 | Î¼SR study of the noncentrosymmetric superconductor PbTaSe2 | 10.1103/physrevb.95.224506 | M N Wilson, A M Hallas, Y Cai, S Guo, Z Gong, R Sankar, F C Chou, Y J Uemura, G M Luke | American Physical Society (APS) | Physical Review B | 2017
61ba9cf8783c1e8128c51246 | La 1.93 Sr 0.07 CuO 4 | -1281806835 |  | Sr0.07La1.93Cu1O4 |  |  | Oxides, Cuprates |  |  |  | 16 | K |  |  |  | body | figure | 1e50bff13e | Novel Insulator to Metal Transition and Superconductivity in Sr-doped La 2 CuO 4 |  | Young Hoon Kim, Pei Herng Hor |  |  | 2001
61ba9cf8783c1e8128c51247 | 7% Sr-doped La 2 CuO 4 | 669488798 |  | La2CuO4 | 7% Sr |  | Oxides, Cuprates |  |  |  | 16 | K |  |  |  | body | paragraph | 1e50bff13e | Novel Insulator to Metal Transition and Superconductivity in Sr-doped La 2 CuO 4 |  | Young Hoon Kim, Pei Herng Hor |  |  | 2001
61ba9cf8783c1e8128c51249 | La 1.93 Sr 0.07 CuO 4 | -1624520741 |  | Sr0.07La1.93Cu1O4 |  |  | Oxides, Cuprates |  |  |  | 16 | K |  |  |  | body | paragraph | 1e50bff13e | Novel Insulator to Metal Transition and Superconductivity in Sr-doped La 2 CuO 4 |  | Young Hoon Kim, Pei Herng Hor |  |  | 2001
61ba9cf8783c1e8128c5124a | La 1.85 Sr 0.15 CuO 4 | -770658997 |  | Sr0.15La1.85Cu1O4 |  |  | Oxides, Cuprates |  |  |  | 35 | K |  |  |  | body | paragraph | 1e50bff13e | Novel Insulator to Metal Transition and Superconductivity in Sr-doped La 2 CuO 4 |  | Young Hoon Kim, Pei Herng Hor |  |  | 2001
61ba9cf8783c1e8128c5124b | La 1.84 Sr 0.16 CuO 4 | -1140221759 |  | Sr0.16La1.84Cu1O4 |  |  | Oxides, Cuprates |  |  |  | 34 | K |  |  |  | body | paragraph | 1e50bff13e | Novel Insulator to Metal Transition and Superconductivity in Sr-doped La 2 CuO 4 |  | Young Hoon Kim, Pei Herng Hor |  |  | 2001
61ba9cf985b12ae79ac51137 | RbFe2As2 | 517016421 |  | Rb(FeAs)2 |  |  | Iron-pnictides, Pnictides |  |  |  | 2.52 | K |  |  |  | body | paragraph | 307697c09f | Microscopic study of the superconducting state of the iron pnictideRbFe2As2via muon spin rotation | 10.1103/physrevb.82.144527 | Z Shermadini, J Kanter, C Baines, M Bendele, Z Bukowski, R Khasanov, H-H Klauss, H Luetkens, H Maeter, G Pascua, B Batlogg, A Amato | American Physical Society (APS) | Physical Review B | 2010
61ba9cf985b12ae79ac51138 | RbFe 2 As 2 | -1601734437 |  | Rb(FeAs)2 |  |  | Iron-pnictides, Pnictides |  |  |  | 2.6 | K |  |  |  | body | paragraph | 307697c09f | Microscopic study of the superconducting state of the iron pnictideRbFe2As2via muon spin rotation | 10.1103/physrevb.82.144527 | Z Shermadini, J Kanter, C Baines, M Bendele, Z Bukowski, R Khasanov, H-H Klauss, H Luetkens, H Maeter, G Pascua, B Batlogg, A Amato | American Physical Society (APS) | Physical Review B | 2010
61ba9cfa1b93c0c6bec5117e | Bi2212 | -1699208286 | Bi2212 | Bi | [6 empty] | 91 | K |  |  |  | body | figure | 2ae4c2fc0a | The origin and non-quasiparticle nature of Fermi arcs in Bi2Sr2CaCu2O8+Î´ | 10.1038/nphys2352 | T J Reber, N C Plumb, Z Sun, Y Cao, Q Wang, K Mcelroy, H Iwasawa, M Arita, J S Wen, Z J Xu, G Gu, Y Yoshida, H Eisaki, Y Aiura, D S Dessau | Springer Science and Business Media LLC | Nature Physics | 2012
61ba9cfa1b93c0c6bec5117f | Bi2212 | -1824342286 | Bi2212 | Bi | [6 empty] | 92 | K |  |  |  | body | figure | 2ae4c2fc0a | The origin and non-quasiparticle nature of Fermi arcs in Bi2Sr2CaCu2O8+Î´ | 10.1038/nphys2352 | T J Reber, N C Plumb, Z Sun, Y Cao, Q Wang, K Mcelroy, H Iwasawa, M Arita, J S Wen, Z J Xu, G Gu, Y Yoshida, H Eisaki, Y Aiura, D S Dessau | Springer Science and Business Media LLC | Nature Physics | 2012
61ba9cfa1b93c0c6bec51180 | Bi2212 | -1564427720 | Bi2212 | Bi | [6 empty] | 91 | K |  |  |  | body | paragraph | 2ae4c2fc0a | The origin and non-quasiparticle nature of Fermi arcs in Bi2Sr2CaCu2O8+Î´ | 10.1038/nphys2352 | T J Reber, N C Plumb, Z Sun, Y Cao, Q Wang, K Mcelroy, H Iwasawa, M Arita, J S Wen, Z J Xu, G Gu, Y Yoshida, H Eisaki, Y Aiura, D S Dessau | Springer Science and Business Media LLC | Nature Physics | 2012
61ba9cfa1b93c0c6bec51181 | underdoped Bi 2 Sr 2 CaCu 2 O 8 | -669576823 |  | Sr2CaCu2(BiO4)2 | underdoped |  | Oxides, Cuprates |  |  |  | 67 | K |  |  |  | body | paragraph | 2ae4c2fc0a | The origin and non-quasiparticle nature of Fermi arcs in Bi2Sr2CaCu2O8+Î´ | 10.1038/nphys2352 | T J Reber, N C Plumb, Z Sun, Y Cao, Q Wang, K Mcelroy, H Iwasawa, M Arita, J S Wen, Z J Xu, G Gu, Y Yoshida, H Eisaki, Y Aiura, D S Dessau | Springer Science and Business Media LLC | Nature Physics | 2012
61ba9cfb4217bb9076c51173 | LaFePO | 2072270438 |  | LaFePO |  |  | Iron-pnictides, Oxides, Pnictides |  |  |  | 5 | K |  |  |  | body | paragraph | ac1415028b | Pnictogen height as a switch between high-Tc nodeless and low-Tc nodal pairings in the iron-based superconductors | 10.1016/j.physc.2009.11.025 | Kazuhiko Kuroki, Hidetomo Usui, Seiichiro Onari, Ryotaro Arita, Hideo Aoki | Elsevier BV | Physica C: Superconductivity and its Applications | 2009
61ba9cfb4217bb9076c51175 | LaFeAsO | 226458576 |  | LaFeAsO |  |  | Iron-pnictides, Oxides, Pnictides |  |  |  | 50 | K |  | 101325 | Pa | body | paragraph | ac1415028b | Pnictogen height as a switch between high-Tc nodeless and low-Tc nodal pairings in the iron-based superconductors | 10.1016/j.physc.2009.11.025 | Kazuhiko Kuroki, Hidetomo Usui, Seiichiro Onari, Ryotaro Arita, Hideo Aoki | Elsevier BV | Physica C: Superconductivity and its Applications | 2009
61ba9cfbc0bff55f4cc51173 | La 2 CuO 4 | -68299611 |  | La2CuO4 |  |  | Oxides, Cuprates |  |  |  | 30 | K |  |  |  | body | paragraph | e81ab56b2b | Low temperature physics of Sr 2 RuO 4 : multi-component superconductivity |  | Ralph Werner |  |  | 2014
61ba9cfb11af647618c510fd | undoped NbSe 2 | -521842872 |  | NbSe2 | undoped |  | Chalcogenides |  |  |  | 7.2 | K |  |  |  | body | paragraph | 80da85fa0f | Robustness of Yu-Shiba-Rusinov resonances in the presence of a complex superconducting order parameter | 10.1103/physrevb.100.014502 | Jacob Senkpiel, Carmen Rubio-VerdÃº, Markus Etzkorn, Robert Drost, Leslie M Schoop, Simon Dambach, Ciprian Padurariu, BjÃ¶rn Kubala, Joachim Ankerhold, Christian R Ast, Klaus Kern | American Physical Society (APS) | Physical Review B | 2019
61ba9cfbdc085aa023c51116 | KFe 2 As 2 | 1138166501 |  | K(FeAs)2 |  |  | Iron-pnictides, Pnictides |  |  |  | 3 | K |  |  |  | body | figure | d57cb4e766 | Multiple bands: A key to high-temperature superconductivity in iron arsenides? | 10.1134/s0021364009030126 | E Z Kuchinskii, M V Sadovskii | Pleiades Publishing Ltd | JETP Letters | 2009
61ba9cfb2b9a12e3d2c5115b | pure LaFeAsO | 137846479 |  | LaFeAsO | pure |  | Iron-pnictides, Oxides, Pnictides |  |  |  | 0.8 | K |  |  |  | body | paragraph | a4430e031a | Brief review on iron-based superconductors: are there clues for unconventional superconductivity? |  | Hyungju Oh, Jisoo Moon, Donghan Shin, Chang-Youn Moon, Joon Choi |  |  | 2011
61ba9cfb2b9a12e3d2c5115c | Ba 0.6 K 0.4 Fe 2 As 2 | -50916768 |  | K0.4Ba0.6Fe2As2 |  |  | Iron-pnictides, Pnictides |  |  |  | 37 | K |  |  |  | body | figure | a4430e031a | Brief review on iron-based superconductors: are there clues for unconventional superconductivity? |  | Hyungju Oh, Jisoo Moon, Donghan Shin, Chang-Youn Moon, Joon Choi |  |  | 2011
61ba9cfb2b9a12e3d2c5115d | Ba 0.6 K 0.4 Fe 2 As 2 | -72086910 |  | K0.4Ba0.6Fe2As2 |  |  | Iron-pnictides, Pnictides |  |  |  | 38 | K |  |  |  | body | figure | a4430e031a | Brief review on iron-based superconductors: are there clues for unconventional superconductivity? |  | Hyungju Oh, Jisoo Moon, Donghan Shin, Chang-Youn Moon, Joon Choi |  |  | 2011
61ba9cfb2b9a12e3d2c5115e | FeSe | 1494564280 |  | FeSe |  |  | Iron-chalcogenides, Chalcogenides |  |  |  | 8 | K |  | 101325 | Pa | body | paragraph | a4430e031a | Brief review on iron-based superconductors: are there clues for unconventional superconductivity? |  | Hyungju Oh, Jisoo Moon, Donghan Shin, Chang-Youn Moon, Joon Choi |  |  | 2011
61ba9cfb2b9a12e3d2c5115f | MgB 2 | 1346168550 |  | MgB2 |  |  | Alloys, Borides |  |  |  | 39 | K |  |  |  | body | paragraph | a4430e031a | Brief review on iron-based superconductors: are there clues for unconventional superconductivity? |  | Hyungju Oh, Jisoo Moon, Donghan Shin, Chang-Youn Moon, Joon Choi |  |  | 2011
61ba9cfb2b9a12e3d2c51160 | LaFePO | 1908616256 |  | LaFePO |  |  | Iron-pnictides, Oxides, Pnictides |  |  |  | 4 | K |  |  |  | body | paragraph | a4430e031a | Brief review on iron-based superconductors: are there clues for unconventional superconductivity? |  | Hyungju Oh, Jisoo Moon, Donghan Shin, Chang-Youn Moon, Joon Choi |  |  | 2011
61ba9cfb2b9a12e3d2c51163 | LaFeAsO 0.89 F 0.11 | -584746828 |  | La1Fe1As1O0.89F0.11 |  |  | Iron-pnictides, Pnictides, Oxides, Fluorides |  |  |  | 43 | K |  | 4000000000 | Pa | body | paragraph | a4430e031a | Brief review on iron-based superconductors: are there clues for unconventional superconductivity? |  | Hyungju Oh, Jisoo Moon, Donghan Shin, Chang-Youn Moon, Joon Choi |  |  | 2011
61ba9cfb2b9a12e3d2c51166 | LaFePO | 1954811792 |  | LaFePO |  |  | Iron-pnictides, Oxides, Pnictides |  |  |  | 4 | K |  |  |  | body | paragraph | a4430e031a | Brief review on iron-based superconductors: are there clues for unconventional superconductivity? |  | Hyungju Oh, Jisoo Moon, Donghan Shin, Chang-Youn Moon, Joon Choi |  |  | 2011
61ba9cfb2b9a12e3d2c51167 | SmFeAsO 0.85 F 0.15 | 2042233505 |  | Sm1Fe1As1O0.85F0.15 |  |  | Iron-pnictides, Pnictides, Oxides, Fluorides |  |  |  | 42 | K |  |  |  | body | figure | a4430e031a | Brief review on iron-based superconductors: are there clues for unconventional superconductivity? |  | Hyungju Oh, Jisoo Moon, Donghan Shin, Chang-Youn Moon, Joon Choi |  |  | 2011
61ba9cfb2b9a12e3d2c51168 | FeSe | 1496479252 |  | FeSe |  |  | Iron-chalcogenides, Chalcogenides |  |  |  | 8 | K |  | 101325 | Pa | body | paragraph | a4430e031a | Brief review on iron-based superconductors: are there clues for unconventional superconductivity? |  | Hyungju Oh, Jisoo Moon, Donghan Shin, Chang-Youn Moon, Joon Choi |  |  | 2011
61ba9cfba5c5381c2ec51192 | FeSCs) | -649668159 |  | CsFeS |  |  | Iron-chalcogenides, Chalcogenides |  |  |  | 65 | K |  |  |  | body | paragraph | c7ca6a3d60 | What drives nematic order in iron-based superconductors? | 10.1038/nphys2877 | R M Fernandes, A V Chubukov, J Schmalian | Springer Science and Business Media LLC | Nature Physics | 2013
61ba9cfc7c13e4f711c51126 | quasi-one-dimensional (1D) transition-metal chalcogenide NbTe 4 | -1979869525 |  | NbTe4 | quasi-one-dimensional (1D) transition-metal chalcogenide |  | Chalcogenides |  |  |  | 2.2 | K |  |  |  | body | paragraph | e2d1d8bb91 | Pressure induced superconductivity bordering a charge-density-wave state in NbTe4 with strong spin-orbit coupling | 10.1038/s41598-018-24572-z | Xiaojun Yang, Yonghui Zhou, Mengmeng Wang, Hua Bai, Xuliang Chen, Chao An, Ying Zhou, Qian Chen, Yupeng Li, Zhen Wang, Jian Chen, Chao Cao, Yuke Li, Yi Zhou, Zhaorong Yang, Zhu-An Xu | Springer Science and Business Media LLC | Scientific Reports | 2018
61ba9cfc7c13e4f711c51127 | NbTe 4 | -760099896 |  | NbTe4 |  |  | Chalcogenides |  |  |  | 2.2 | K |  | 69000000000 | Pa | body | paragraph | e2d1d8bb91 | Pressure induced superconductivity bordering a charge-density-wave state in NbTe4 with strong spin-orbit coupling | 10.1038/s41598-018-24572-z | Xiaojun Yang, Yonghui Zhou, Mengmeng Wang, Hua Bai, Xuliang Chen, Chao An, Ying Zhou, Qian Chen, Yupeng Li, Zhen Wang, Jian Chen, Chao Cao, Yuke Li, Yi Zhou, Zhaorong Yang, Zhu-An Xu | Springer Science and Business Media LLC | Scientific Reports | 2018
61ba9cfc3961c0f52fc5114b | LuNi 2 B 2 C | -1312928514 |  | LuNi2B2C |  |  | Carbides, Borides |  |  |  | 16 | K |  |  |  | body | paragraph | c3c392ec55 | Effect of Fluctuations on Vortex Lattice Structural Transitions in Superconductors | 10.1103/physrevlett.87.177009 | A Gurevich, V G Kogan | American Physical Society (APS) | Physical Review Letters | 2013
61ba9cfcc2c99830dec5117d | La2O2Bi3AgS6 | -1366047556 |  | La2AgBi3(S3O)2 |  |  | Chalcogenides, Oxides |  |  |  | 0.5 | K |  |  |  | body | figure | b4e03c4f46 | Superconductivity in Layered Oxychalcogenide La2O2Bi3AgS6 | 10.7566/jpsj.87.083704 | Rajveer Jha, Yosuke Goto, Ryuji Higashinaka, Tatsuma D Matsuda, Yuji Aoki, Yoshikazu Mizuguchi | Physical Society of Japan | Journal of the Physical Society of Japan | 2018
61ba9cfcc2c99830dec5117e | EuFBiS2 | 572315779 |  | EuBiS2F |  |  | Chalcogenides, Fluorides |  |  |  | 0.3 | K | Ï(T) |  |  | body | paragraph | b4e03c4f46 | Superconductivity in Layered Oxychalcogenide La2O2Bi3AgS6 | 10.7566/jpsj.87.083704 | Rajveer Jha, Yosuke Goto, Ryuji Higashinaka, Tatsuma D Matsuda, Yuji Aoki, Yoshikazu Mizuguchi | Physical Society of Japan | Journal of the Physical Society of Japan | 2018
61ba9cfcc2c99830dec5117f | LaO0.5F0.5BiS2 | -1569310430 |  | La1Bi1S2O0.5F0.5 |  |  | Chalcogenides, Oxides, Fluorides |  |  |  | 10 | K |  |  |  | body | paragraph | b4e03c4f46 | Superconductivity in Layered Oxychalcogenide La2O2Bi3AgS6 | 10.7566/jpsj.87.083704 | Rajveer Jha, Yosuke Goto, Ryuji Higashinaka, Tatsuma D Matsuda, Yuji Aoki, Yoshikazu Mizuguchi | Physical Society of Japan | Journal of the Physical Society of Japan | 2018
61ba9cfcc2c99830dec51180 | La2O2Bi3AgS6 | -1570129825 |  | La2AgBi3(S3O)2 |  |  | Chalcogenides, Oxides |  |  |  | 0.5 | K |  |  |  | body | paragraph | b4e03c4f46 | Superconductivity in Layered Oxychalcogenide La2O2Bi3AgS6 | 10.7566/jpsj.87.083704 | Rajveer Jha, Yosuke Goto, Ryuji Higashinaka, Tatsuma D Matsuda, Yuji Aoki, Yoshikazu Mizuguchi | Physical Society of Japan | Journal of the Physical Society of Japan | 2018
61ba9cfcc2c99830dec51181 | Bi4O4S3 | -1700129499 |  | Bi4S3O4 |  |  | Chalcogenides, Oxides |  |  |  | 4.5 | K |  |  |  | body | paragraph | b4e03c4f46 | Superconductivity in Layered Oxychalcogenide La2O2Bi3AgS6 | 10.7566/jpsj.87.083704 | Rajveer Jha, Yosuke Goto, Ryuji Higashinaka, Tatsuma D Matsuda, Yuji Aoki, Yoshikazu Mizuguchi | Physical Society of Japan | Journal of the Physical Society of Japan | 2018
61ba9cfc07932c08a9c5118c | underdoped YBa 2 Cu 3 O 6.6 | -1297555542 |  | Ba2Y1Cu3O6.6 | underdoped |  | Oxides, Cuprates |  |  |  | 64 | K |  | 15000000000 | Pa | body | paragraph | ff1162feef | Nuclear magnetic resonance study of charge density waves under hydrostatic pressure in YBa2Cu3Oy | 10.1103/physrevb.100.094502 | I Vinograd, R Zhou, H Mayaffre, S KrÃ¤mer, R Liang, W N Hardy, D A Bonn, M-H Julien | American Physical Society (APS) | Physical Review B | 2019
61ba9cfc07932c08a9c5118e | C2 | -1784458630 |  | C |  |  | Carbides |  |  |  | 76 | K |  | 15000000000 | Pa | body | paragraph | ff1162feef | Nuclear magnetic resonance study of charge density waves under hydrostatic pressure in YBa2Cu3Oy | 10.1103/physrevb.100.094502 | I Vinograd, R Zhou, H Mayaffre, S KrÃ¤mer, R Liang, W N Hardy, D A Bonn, M-H Julien | American Physical Society (APS) | Physical Review B | 2019
61ba9cfc61d1c9d20fc51173 | single crystals of Ba 0.6 K 0.4 Fe 2 As 2 | 632630229 |  | K0.4Ba0.6Fe2As2 |  | single crystals | Iron-pnictides, Pnictides |  |  |  | 37 | K |  |  |  | body | figure | d3f1b27f44 | Superconducting gap symmetry of Ba 0.6 K 0.4 Fe 2 As 2 studied by angle-resolved photoemission spectroscopy | 10.1209/0295-5075/85/67002 | K Nakayama, T Sato, P Richard, Y-M Xu, Y Sekiba, S Souma, G F Chen, J L Luo, N L Wang, H Ding, T Takahashi | IOP Publishing | EPL (Europhysics Letters) | 2009
61ba9cfc61d1c9d20fc51174 | optimally- doped Ba 0.6 K 0.4 Fe 2 As 2 | 1780908828 |  | K0.4Ba0.6Fe2As2 | optimally- doped |  | Iron-pnictides, Pnictides |  |  |  | 37 | K |  |  |  | body |  | d3f1b27f44 | Superconducting gap symmetry of Ba 0.6 K 0.4 Fe 2 As 2 studied by angle-resolved photoemission spectroscopy | 10.1209/0295-5075/85/67002 | K Nakayama, T Sato, P Richard, Y-M Xu, Y Sekiba, S Souma, G F Chen, J L Luo, N L Wang, H Ding, T Takahashi | IOP Publishing | EPL (Europhysics Letters) | 2009
61ba9cfc61d1c9d20fc51175 | Ba 0.6 K 0.4 Fe 2 As 2 | -77866976 |  | K0.4Ba0.6Fe2As2 |  |  | Iron-pnictides, Pnictides |  |  |  | 37 | K |  |  |  | body | paragraph | d3f1b27f44 | Superconducting gap symmetry of Ba 0.6 K 0.4 Fe 2 As 2 studied by angle-resolved photoemission spectroscopy | 10.1209/0295-5075/85/67002 | K Nakayama, T Sato, P Richard, Y-M Xu, Y Sekiba, S Souma, G F Chen, J L Luo, N L Wang, H Ding, T Takahashi | IOP Publishing | EPL (Europhysics Letters) | 2009
61ba9cfd0cb3d3a5e6c51112 | MgB 2 | 1507890888 |  | MgB2 |  |  | Alloys, Borides |  |  |  | 40 | K |  |  |  | body | paragraph | 335e1ebfa6 | Improved Critical Current Density of MgB2â€“Carbon Nanotubes Composite | 10.1166/jnn.2007.720 | Chandra Shekhar, Rajiv Giri, S K Malik, O N Srivastava | American Scientific Publishers | Journal of Nanoscience and Nanotechnology | 2369889
61ba9cfd2227d4ac07c51138 | LiFeAs | -191629359 |  | LiFeAs |  |  | Iron-pnictides, Pnictides |  |  |  | 18 | K |  |  |  | body | paragraph | 0e604eca1b | Coexistence of clean- and dirty-limit superconductivity in LiFeAs | 10.1103/physrevb.93.054508 | Y M Dai, H Miao, L Y Xing, X C Wang, C Q Jin, H Ding, C C Homes | American Physical Society (APS) | Physical Review B | 2016
61ba9cfd2227d4ac07c51139 | LiFeAs | -108831462 |  | LiFeAs |  |  | Iron-pnictides, Pnictides |  |  |  | 18 | K | resistiv- ity |  |  | body | paragraph | 0e604eca1b | Coexistence of clean- and dirty-limit superconductivity in LiFeAs | 10.1103/physrevb.93.054508 | Y M Dai, H Miao, L Y Xing, X C Wang, C Q Jin, H Ding, C C Homes | American Physical Society (APS) | Physical Review B | 2016
61ba9cfd2227d4ac07c5113a | LiFeAs | -114618521 |  | LiFeAs |  |  | Iron-pnictides, Pnictides |  |  |  | 18 | K |  |  |  | body |  | 0e604eca1b | Coexistence of clean- and dirty-limit superconductivity in LiFeAs | 10.1103/physrevb.93.054508 | Y M Dai, H Miao, L Y Xing, X C Wang, C Q Jin, H Ding, C C Homes | American Physical Society (APS) | Physical Review B | 2016
61ba9cfd2227d4ac07c5113b | LiFeAs | -141572947 |  | LiFeAs |  |  | Iron-pnictides, Pnictides |  |  |  | 18 | K |  |  |  | header | abstract | 0e604eca1b | Coexistence of clean- and dirty-limit superconductivity in LiFeAs | 10.1103/physrevb.93.054508 | Y M Dai, H Miao, L Y Xing, X C Wang, C Q Jin, H Ding, C C Homes | American Physical Society (APS) | Physical Review B | 2016
61ba9cffe4552e90a8c51153 | indium-free Sn 0.995 Te | 1164976136 | indium-free Sn 0.995 Te | Sn0.995Te1 | [6 empty] | 0.35 | K |  |  |  | body | paragraph | e9e3441f3d | Enhanced superconducting pairing interaction in indium-doped tin telluride | 10.1103/physrevb.79.024520 | A S Erickson, J-H Chu, M F Toney, T H Geballe, I R Fisher | American Physical Society (APS) | Physical Review B | 2008
61ba9cff2b9a12e3d2c5116a | (Ba 0.6 K 0.4 )Fe 2 As 2 | 1764726985 |  | K0.4Ba0.6Fe2As2 |  |  | Iron-pnictides, Pnictides |  |  |  | 100 | K |  |  |  | body | paragraph | 248a5d43d1 | To What Extent Iron-Pnictide New Superconductors Have Been Clarified: A Progress Report | 10.1143/jpsj.78.062001 | Kenji Ishida, Yusuke Nakai, Hideo Hosono | Physical Society of Japan | Journal of the Physical Society of Japan | 2009
61ba9cff2b9a12e3d2c5116c | FeSe 0.5 Te 0.5 | 1902956988 |  | Fe1Te0.5Se0.5 |  |  | Iron-chalcogenides, Chalcogenides |  |  |  | 15.2 | K |  |  |  | body | paragraph | 248a5d43d1 | To What Extent Iron-Pnictide New Superconductors Have Been Clarified: A Progress Report | 10.1143/jpsj.78.062001 | Kenji Ishida, Yusuke Nakai, Hideo Hosono | Physical Society of Japan | Journal of the Physical Society of Japan | 2009
61ba9cff2b9a12e3d2c51171 | LaFeAsO 0.7 | -663868414 |  | La1Fe1As1O0.7 |  |  | Iron-pnictides, Oxides, Pnictides |  |  |  | 28 | K |  |  |  | body | figure | 248a5d43d1 | To What Extent Iron-Pnictide New Superconductors Have Been Clarified: A Progress Report | 10.1143/jpsj.78.062001 | Kenji Ishida, Yusuke Nakai, Hideo Hosono | Physical Society of Japan | Journal of the Physical Society of Japan | 2009
61ba9cff2b9a12e3d2c51172 | NaFeAs | 906146317 |  | NaFeAs |  |  | Iron-pnictides, Pnictides |  |  |  | 9 | K |  |  |  | body | paragraph | 248a5d43d1 | To What Extent Iron-Pnictide New Superconductors Have Been Clarified: A Progress Report | 10.1143/jpsj.78.062001 | Kenji Ishida, Yusuke Nakai, Hideo Hosono | Physical Society of Japan | Journal of the Physical Society of Japan | 2009
61ba9cff2b9a12e3d2c51174 | NdFeAsO 0.9 F 0.1 | -8099918 |  | Nd1Fe1As1O0.9F0.1 |  |  | Iron-pnictides, Pnictides, Oxides, Fluorides |  |  |  | 53 | K |  |  |  | body | paragraph | 248a5d43d1 | To What Extent Iron-Pnictide New Superconductors Have Been Clarified: A Progress Report | 10.1143/jpsj.78.062001 | Kenji Ishida, Yusuke Nakai, Hideo Hosono | Physical Society of Japan | Journal of the Physical Society of Japan | 2009
61ba9cff2b9a12e3d2c5117d | Li 0.6 Fe 2 As 2 | 1258315775 |  | Li0.6Fe2As2 |  |  | Iron-pnictides, Pnictides |  |  |  | 18 | K |  |  |  | body | paragraph | 248a5d43d1 | To What Extent Iron-Pnictide New Superconductors Have Been Clarified: A Progress Report | 10.1143/jpsj.78.062001 | Kenji Ishida, Yusuke Nakai, Hideo Hosono | Physical Society of Japan | Journal of the Physical Society of Japan | 2009
61ba9cff2b9a12e3d2c5117e | optimally doped Ba 0.4 K 0.6 Fe 2 As 2 | 279890167 |  | K0.6Ba0.4Fe2As2 | optimally doped |  | Iron-pnictides, Pnictides |  |  |  | 37 | K |  |  |  | body | paragraph | 248a5d43d1 | To What Extent Iron-Pnictide New Superconductors Have Been Clarified: A Progress Report | 10.1143/jpsj.78.062001 | Kenji Ishida, Yusuke Nakai, Hideo Hosono | Physical Society of Japan | Journal of the Physical Society of Japan | 2009
61ba9cff2b9a12e3d2c51180 | LaFeAsO 0.7 | -525255092 |  | La1Fe1As1O0.7 |  |  | Iron-pnictides, Oxides, Pnictides |  |  |  | 28 | K |  |  |  | body | paragraph | 248a5d43d1 | To What Extent Iron-Pnictide New Superconductors Have Been Clarified: A Progress Report | 10.1143/jpsj.78.062001 | Kenji Ishida, Yusuke Nakai, Hideo Hosono | Physical Society of Japan | Journal of the Physical Society of Japan | 2009
61ba9cff2b9a12e3d2c51181 | Ba 0.6 K 0.4 Fe 2 As 2 | -56695428 |  | K0.4Ba0.6Fe2As2 |  |  | Iron-pnictides, Pnictides |  |  |  | 37 | K |  |  |  | body | figure | 248a5d43d1 | To What Extent Iron-Pnictide New Superconductors Have Been Clarified: A Progress Report | 10.1143/jpsj.78.062001 | Kenji Ishida, Yusuke Nakai, Hideo Hosono | Physical Society of Japan | Journal of the Physical Society of Japan | 2009
61ba9cff2b9a12e3d2c51183 | PrFeAsO 0.85 F 0.15 | 736303663 |  | Pr1Fe1As1O0.85F0.15 |  |  | Iron-pnictides, Pnictides, Oxides, Fluorides |  |  |  | 45 | K |  |  |  | body | figure | 248a5d43d1 | To What Extent Iron-Pnictide New Superconductors Have Been Clarified: A Progress Report | 10.1143/jpsj.78.062001 | Kenji Ishida, Yusuke Nakai, Hideo Hosono | Physical Society of Japan | Journal of the Physical Society of Japan | 2009
61ba9cff2b9a12e3d2c51184 | LaFeAsO 0.6 | 1092329711 |  | La1Fe1As1O0.6 |  |  | Iron-pnictides, Oxides, Pnictides |  |  |  | 28 | K |  |  |  | body | paragraph | 248a5d43d1 | To What Extent Iron-Pnictide New Superconductors Have Been Clarified: A Progress Report | 10.1143/jpsj.78.062001 | Kenji Ishida, Yusuke Nakai, Hideo Hosono | Physical Society of Japan | Journal of the Physical Society of Japan | 2009
61ba9cff2b9a12e3d2c51185 | BaFe 2 As 2 | -532857578 |  | Ba(FeAs)2 |  |  | Iron-pnictides, Pnictides |  |  |  | 140 | K |  |  |  | body | figure | 248a5d43d1 | To What Extent Iron-Pnictide New Superconductors Have Been Clarified: A Progress Report | 10.1143/jpsj.78.062001 | Kenji Ishida, Yusuke Nakai, Hideo Hosono | Physical Society of Japan | Journal of the Physical Society of Japan | 2009
61ba9cff2b9a12e3d2c51186 | single-crystal LiFeAs | 28064033 |  | LiFeAs |  | single-crystal | Iron-pnictides, Pnictides |  |  |  | 18 | K |  |  |  | body | paragraph | 248a5d43d1 | To What Extent Iron-Pnictide New Superconductors Have Been Clarified: A Progress Report | 10.1143/jpsj.78.062001 | Kenji Ishida, Yusuke Nakai, Hideo Hosono | Physical Society of Japan | Journal of the Physical Society of Japan | 2009
61ba9cffef148cdddfc5118e | RbV 3 Sb 5 | 1839140070 |  | RbV3Sb5 |  |  | Alloys |  |  |  | 0.9 | K |  | 101325 | Pa | body | figure | ec3a8a02ca | Evolution of superconductivity and charge order in pressurized RbV 3 Sb 5 |  | Feng Du, Shuaishuai Luo, Rui Li, Brenden R Ortiz, Ye Chen, Stephen D Wilson, Yu Song, Huiqiu Yuan |  |  | 2021
61ba9cff05e6aa6710c511a9 | MgB 2 | 1402003622 |  | MgB2 |  |  | Alloys, Borides |  |  |  | 37.1 | K |  |  |  | header | abstract | 5d059c24ac | Role of MgO impurity on the superconducting properties of MgB2 | 10.1016/j.physc.2014.06.004 | Dharmendra Kumar Singh, Brajesh Tiwari, Rajveer Jha, H Kishan, V P S Awana | Elsevier BV | Physica C: Superconductivity and its Applications | 2014
61ba9cff05e6aa6710c511aa | pure sample MgB 2 | 1020960456 |  | MgB2 | pure |  | Alloys, Borides |  |  |  | 38.8 | K |  |  |  | header | abstract | 5d059c24ac | Role of MgO impurity on the superconducting properties of MgB2 | 10.1016/j.physc.2014.06.004 | Dharmendra Kumar Singh, Brajesh Tiwari, Rajveer Jha, H Kishan, V P S Awana | Elsevier BV | Physica C: Superconductivity and its Applications | 2014
61ba9cff05e6aa6710c511ac | MgB 2 | 1355794026 |  | MgB2 |  |  | Alloys, Borides |  |  |  | 39 | K |  |  |  | body | paragraph | 5d059c24ac | Role of MgO impurity on the superconducting properties of MgB2 | 10.1016/j.physc.2014.06.004 | Dharmendra Kumar Singh, Brajesh Tiwari, Rajveer Jha, H Kishan, V P S Awana | Elsevier BV | Physica C: Superconductivity and its Applications | 2014
61ba9d0049d0b378c6c51137 | YB6 | -1287921894 |  | YB6 |  |  | Alloys, Borides |  |  |  | 6.3 | K |  |  |  | body | paragraph | 8c630a8627 | Perfect Andreev reflection due to the Klein paradox in a topological superconducting state | 10.1038/s41586-019-1305-1 | Seunghun Lee, Valentin Stanev, Xiaohang Zhang, Drew Stasak, Jack Flowers, Joshua S Higgins, Sheng Dai, Thomas Blum, Xiaoqing Pan, Victor M Yakovenko, Johnpierre Paglione, Richard L Greene, Victor Galitski, Ichiro Takeuchi | Springer Science and Business Media LLC | Nature | 2019
61ba9d004217bb9076c51178 | MgB 2 | 1382752670 |  | MgB2 |  |  | Alloys, Borides |  |  |  | 39 | K |  |  |  | body | paragraph | fb1c32fde0 | Improved irreversibility behavior and critical current density in MgB2-diamond nanocomposites | 10.1063/1.1606884 | Y Zhao, C H Cheng, X F Rui, H Zhang, P Munroe, H M Zeng, N Koshizuka, M Murakami | AIP Publishing | Applied Physics Letters | 2003
61ba9d0085fc223534c51115 | Ru | 1621486498 |  | Ru |  |  | Alloys |  |  |  | 0.5 | K |  | normal pressure |  | body | figure | e035ce316c | Pressure dependence of electron-phonon coupling and superconductivity in hcp Fe: A linear response study | 10.1103/physrevb.67.214518 | S K Bose, O V Dolgov, J Kortus, O Jepsen, O K Andersen | American Physical Society (APS) | Physical Review B | 2002
61ba9d0061d1c9d20fc51177 | NaV 2 O 5 | -1438667346 |  | NaV2O5 |  |  | Oxides |  |  |  | 34 | K |  |  |  | body | paragraph | db3068e0f3 | Phase diagram of the quarter-filled extended Hubbard model on a two-leg ladder | 10.1103/physrevb.63.045105 | Matthias Vojta, Arnd HÃ¼bsch, R M Noack | American Physical Society (APS) | Physical Review B | 2014
61ba9d00dc085aa023c51119 | CrBr 3 | 1471471673 |  | CrBr3 |  |  | Alloys |  |  |  | 16 | K |  |  |  | body | figure | 1a2b828dfe | Electronic and magnetic characterization of epitaxial CrBr 3 monolayers |  | Shawulienu Kezilebieke, Orlando J Silveira, Md N Huda, Viliam VaÅˆo, Markus Aapro, Somesh Chandra Ganguli, Jouko Lahtinen, Rhodri Mansell, Sebastiaan Van Dijken, Adam S Foster, Peter Liljeroth
61ba9d010a416aa3d9c5112a | H3S | -571500267 |  | H3S |  |  | Hydrides, Chalcogenides |  |  |  | 203 | K |  |  |  | body | figure | bfc9f43886 | X-ray Diffraction and Equation of State of the C-S-H Room-Temperature Superconductor |  | Anmol Lamichhane, Ravhi Kumar, Muhtar Ahart, Nilesh Salke, Nathan Dasenbrock- Gammon, Elliot Snider, Yue Meng, Barbara Lavina, Stella Chariton, Vitali B Prakapenka, Maddury Somayazulu, Ranga P Dias, Russell J Hemley
61ba9d01d7a99c43e8c51174 | H 3 S | -561368128 |  | H3S |  |  | Hydrides, Chalcogenides |  |  |  | 165 | K |  |  |  | body | paragraph | 59c5e4f118 | Comment on â€˜â€˜Universal trends in extreme type-II superconductorsâ€™â€™ | 10.1103/physrevlett.72.1132 | Dale R Harshman, Anthony T Fiory | American Physical Society (APS) | Physical Review Letters | 1994
61ba9d01e720aae5f4c51152 | Nb and YIG | 2025355857 | YIG | YInGe2O7 | Nb | [5 empty] | 9.26 | K |  |  |  | body | figure | 96fdd4b94b | Macroscale non-local transfer of superconducting signatures to a ferromagnet in a cavity |  | Andreas T G JanssÃ¸nn, Haakon T Simensen, Akashdeep Kamra, Arne Brataas, Sol H Jacobsen |  |  | 2020
61ba9d02e4dc5fe1bac51122 | Nb sample | 820223290 |  | Nb |  |  | Alloys |  |  |  | 8.5 | K |  |  |  | body | figure | 9a4b59a721 | Average kinetic energy density of Cooper pairs aboveTcinYBa2Cu3O7âˆ’x,Bi2Sr2CaCu2O8+Î´, and Nb | 10.1103/physrevb.76.132502 | S Salem-Sugui, Mauro M Doria, A D Alvarenga, V N Vieira, P F Farinas, J P Sinnecker | American Physical Society (APS) | Physical Review B | 2013
61ba9d02e4dc5fe1bac51125 | YBaCuO | -751549624 | YBaCuO | BaYCuO | [6 empty] | 10 | K | magne- tization |  |  | body | figure | 9a4b59a721 | Average kinetic energy density of Cooper pairs aboveTcinYBa2Cu3O7âˆ’x,Bi2Sr2CaCu2O8+Î´, and Nb | 10.1103/physrevb.76.132502 | S Salem-Sugui, Mauro M Doria, A D Alvarenga, V N Vieira, P F Farinas, J P Sinnecker | American Physical Society (APS) | Physical Review B | 2013
61ba9d02e4dc5fe1bac51126 | Bi2212) | 935148539 | Bi2212 | Bi | [6 empty] | 10 | K | magne- tization |  |  | body | figure | 9a4b59a721 | Average kinetic energy density of Cooper pairs aboveTcinYBa2Cu3O7âˆ’x,Bi2Sr2CaCu2O8+Î´, and Nb | 10.1103/physrevb.76.132502 | S Salem-Sugui, Mauro M Doria, A D Alvarenga, V N Vieira, P F Farinas, J P Sinnecker | American Physical Society (APS) | Physical Review B | 2013
61ba9d02e4dc5fe1bac51127 | single crystal of Bi2212 | -1362475011 | Bi2212 | Bi |  | single crystal |  |  |  |  | 93 | K |  |  |  | body | figure | 9a4b59a721 | Average kinetic energy density of Cooper pairs aboveTcinYBa2Cu3O7âˆ’x,Bi2Sr2CaCu2O8+Î´, and Nb | 10.1103/physrevb.76.132502 | S Salem-Sugui, Mauro M Doria, A D Alvarenga, V N Vieira, P F Farinas, J P Sinnecker | American Physical Society (APS) | Physical Review B | 2013
61ba9d0211af647618c51101 | Cs 0.8 Fe 2 Se 1.96 | 1503591661 |  | Cs0.8Fe2Se1.96 |  |  | Iron-chalcogenides, Chalcogenides |  |  |  | 28 | K |  |  |  | header | abstract | bb9f3a006c | Superconductivity mediated by the antiferromagnetic spin wave in chalcogenide iron-based superconductors | 10.1103/physrevb.84.052502 | G M Zhang, Z Y Lu, T Xiang | American Physical Society (APS) | Physical Review B | 2011
61ba9d0211af647618c51102 | K 0.8 Fe 2 Se 2 | 558151892 |  | K0.8Fe2Se2 |  |  | Iron-chalcogenides, Chalcogenides |  |  |  | 30 | K |  |  |  | header | abstract | bb9f3a006c | Superconductivity mediated by the antiferromagnetic spin wave in chalcogenide iron-based superconductors | 10.1103/physrevb.84.052502 | G M Zhang, Z Y Lu, T Xiang | American Physical Society (APS) | Physical Review B | 2011
61ba9d027b1a7abb24c5111f | Bi2212 single crystals | -1569853731 | Bi2212 | Bi |  | single crystals |  |  |  |  | 85 | K |  |  |  | body | figure | 724d231916 | The symmetries of the order parameters for pairing and phase coherence in hole-doped cuprates | 10.1016/s0921-4534(99)00448-7 | A Mourachkine | Elsevier BV | Physica C: Superconductivity | 1999
61ba9d02e4552e90a8c51158 | Y BCO crystals | 1662636578 | Y BCO | Y |  | crystals |  |  |  |  | 90 | K |  |  |  | body | paragraph | 24b1b8c7f0 | Systematics of two-component superconductivity inYBa2Cu3O6.95from microwave measurements of high-quality single crystals | 10.1103/physrevb.57.7986 | H Srikanth, Z Zhai, S Sridhar, A Erb, E Walker | American Physical Society (APS) | Physical Review B | 2013
61ba9d02e4552e90a8c51159 | (Y BCO/BZO | 1573307737 | Y BCO/BZO | Y | [6 empty] | 91 | K |  |  |  | body | paragraph | 24b1b8c7f0 | Systematics of two-component superconductivity inYBa2Cu3O6.95from microwave measurements of high-quality single crystals | 10.1103/physrevb.57.7986 | H Srikanth, Z Zhai, S Sridhar, A Erb, E Walker | American Physical Society (APS) | Physical Review B | 2013
61ba9d020a416aa3d9c5112b | Pr doped Y123 polycrystalline samples | -1964178695 |  | Y | Pr | polycrystalline | Alloys |  |  |  | 42.5 | K |  |  |  | body | figure | 55995c7eb9 | Influence of the Granularity on the Transversal Resistance in Y_{0.55}Pr_{0.45}Ba_2Cu_3O_{7-Î´} Superconductor | 10.12693/aphyspola.124.702 | M S Da Luz, C A M Dos Santos, A J S Machado | Institute of Physics, Polish Academy of Sciences | Acta Physica Polonica A | 2013
61ba9d02a5c5381c2ec51197 | Bi2Sr2CuO6 | 791050864 |  | Sr2Cu(BiO3)2 |  |  | Oxides, Cuprates |  |  |  | 8 | K |  |  |  | body | figure | bdc54d52fc | Photoemission Studies on Bi 2 Sr 2 Ca(Cu 1âˆ’x Zn x ) 2 O 8+Î´ -Electronic Structure Evolution and Temperature Dependence |  | P J White, Z.-X Shen, D L Feng, C Kim, M.-Z Hasan, J M Harris, A G Loeser, H Ikeda, R Yoshizaki, G D Gu, N Koshizuka |  |  | 2000
61ba9d02a5c5381c2ec511a2 | pure Bi2212 | -599037707 | Bi2212 | Bi | pure | [5 empty] | 91 | K |  |  |  | body | paragraph | bdc54d52fc | Photoemission Studies on Bi 2 Sr 2 Ca(Cu 1âˆ’x Zn x ) 2 O 8+Î´ -Electronic Structure Evolution and Temperature Dependence |  | P J White, Z.-X Shen, D L Feng, C Kim, M.-Z Hasan, J M Harris, A G Loeser, H Ikeda, R Yoshizaki, G D Gu, N Koshizuka |  |  | 2000
61ba9d031b93c0c6bec51186 | monolayer FeSe on STO | -511683484 |  | FeSe |  |  | Iron-chalcogenides, Chalcogenides |  | STO |  | 60 | K |  |  |  | body | paragraph | a13da998cd | Dipolar phonons and electronic screening in monolayer FeSe on SrTiO3 | 10.1103/physrevb.96.054516 | Yuanjun Zhou, Andrew J Millis | American Physical Society (APS) | Physical Review B | 2017
61ba9d031b93c0c6bec51187 | FeSe films 5 | 367305613 |  | FeSe |  | films 5 | Iron-chalcogenides, Chalcogenides |  |  |  | 45 | K |  |  |  | body | paragraph | a13da998cd | Dipolar phonons and electronic screening in monolayer FeSe on SrTiO3 | 10.1103/physrevb.96.054516 | Yuanjun Zhou, Andrew J Millis | American Physical Society (APS) | Physical Review B | 2017
61ba9d031b93c0c6bec51188 | monolayer FeSe on STO | -346101713 |  | FeSe |  |  | Iron-chalcogenides, Chalcogenides |  | STO |  | 45 | K |  |  |  | body | paragraph | a13da998cd | Dipolar phonons and electronic screening in monolayer FeSe on SrTiO3 | 10.1103/physrevb.96.054516 | Yuanjun Zhou, Andrew J Millis | American Physical Society (APS) | Physical Review B | 2017
61ba9d03a013f06956c51159 | Gd42214 single crystals | 588975704 | Gd42214 | Gd |  | single crystals |  |  |  |  | 25 | K |  |  |  | body | paragraph | b52da5f461 | L 4 Fe 2 As 2 Te 1-x O 4-y F y (L = Pr, Sm, Gd): a layered oxypnictide superconductor with T c up to 45 K |  | S Katrych, A Pisoni, S Bosma, S Weyeneth, N D Zhigadlo, R Gaal, J Karpinski, L ForrÃ³
61ba9d03a013f06956c5115e | LiFeAs | 35611173 |  | LiFeAs |  |  | Iron-pnictides, Pnictides |  |  |  | 18 | K |  |  |  | body | paragraph | b52da5f461 | L 4 Fe 2 As 2 Te 1-x O 4-y F y (L = Pr, Sm, Gd): a layered oxypnictide superconductor with T c up to 45 K |  | S Katrych, A Pisoni, S Bosma, S Weyeneth, N D Zhigadlo, R Gaal, J Karpinski, L ForrÃ³
61ba9d03a013f06956c51160 | FeSe | 1450271062 |  | FeSe |  |  | Iron-chalcogenides, Chalcogenides |  |  |  | 8 | K |  |  |  | body | paragraph | b52da5f461 | L 4 Fe 2 As 2 Te 1-x O 4-y F y (L = Pr, Sm, Gd): a layered oxypnictide superconductor with T c up to 45 K |  | S Katrych, A Pisoni, S Bosma, S Weyeneth, N D Zhigadlo, R Gaal, J Karpinski, L ForrÃ³
61ba9d03a013f06956c51161 | FeSe | 1450271062 |  | FeSe |  |  | Iron-chalcogenides, Chalcogenides |  |  |  | 18 | K |  |  |  | body | paragraph | b52da5f461 | L 4 Fe 2 As 2 Te 1-x O 4-y F y (L = Pr, Sm, Gd): a layered oxypnictide superconductor with T c up to 45 K |  | S Katrych, A Pisoni, S Bosma, S Weyeneth, N D Zhigadlo, R Gaal, J Karpinski, L ForrÃ³
61ba9d03a013f06956c51164 | La 3 Ni 4 P 4 O 2 | 940820602 |  | La3Ni4(P2O)2 |  |  | Oxides, Pnictides |  |  |  | 2.2 | K |  |  |  | body | paragraph | b52da5f461 | L 4 Fe 2 As 2 Te 1-x O 4-y F y (L = Pr, Sm, Gd): a layered oxypnictide superconductor with T c up to 45 K |  | S Katrych, A Pisoni, S Bosma, S Weyeneth, N D Zhigadlo, R Gaal, J Karpinski, L ForrÃ³
61ba9d047ecf8b73e6c51161 | HgBa 2 CuO 4 | -583157840 |  | Ba2CuHgO4 |  |  | Oxides, Cuprates |  |  |  | 90 | K |  |  |  | body | paragraph | 5b74e6cc29 | Multiband effects on superconducting instabilities driven by electron-electron interactions | 10.1103/physrevb.85.155122 | Stefan Uebelacker, Carsten Honerkamp | American Physical Society (APS) | Physical Review B | 2011
61ba9d047ecf8b73e6c51162 | La 2 CuO 4 | 237849859 |  | La2CuO4 |  |  | Oxides, Cuprates |  |  |  | 30 | K |  |  |  | body | paragraph | 5b74e6cc29 | Multiband effects on superconducting instabilities driven by electron-electron interactions | 10.1103/physrevb.85.155122 | Stefan Uebelacker, Carsten Honerkamp | American Physical Society (APS) | Physical Review B | 2011
61ba9d047ecf8b73e6c51163 | HgBa 2 CuO 4 | -585079842 |  | Ba2CuHgO4 |  |  | Oxides, Cuprates |  |  |  | 90 | K |  |  |  | body | paragraph | 5b74e6cc29 | Multiband effects on superconducting instabilities driven by electron-electron interactions | 10.1103/physrevb.85.155122 | Stefan Uebelacker, Carsten Honerkamp | American Physical Society (APS) | Physical Review B | 2011
61ba9d04fa2141a3e5c51127 | FeSe | 1388665729 |  | FeSe |  |  | Iron-chalcogenides, Chalcogenides |  |  |  | 5 | K |  |  |  | body | paragraph | 1f9e8c9495 | Spin-dependent conductivity of iron-based superconductors in a magnetic field | 10.1016/j.physb.2015.02.004 | M O Dzyuba, Yu. N Chiang, D A Chareev, A N Vasiliev | Elsevier BV | Physica B: Condensed Matter | 2014
61ba9d0411af647618c51103 | LiTi 2 O 4 | -351732407 |  | LiTi2O4 |  |  | Oxides |  |  |  | 13.7 | K |  |  |  | body | paragraph | d153152517 | Mixed valence on a pyrochlore lattice - $ \mathsf {LiV_2O_4}$ as a geometrically frustrated magnet | 10.1140/epjb/e2002-00186-9 | Nic Shannon | Springer Science and Business Media LLC | The European Physical Journal B - Condensed Matter | 2002
61ba9d047b1a7abb24c51121 | A-AlSi | -627055442 | A-AlSi | AlSi | [6 empty] | 7.9 | K |  |  |  | body | paragraph | b03bf67d1e | Thermodynamic properties and pressure effect on the superconductivity in CaAlSi and SrAlSi | 10.1103/physrevb.68.014512 | B Lorenz, J Cmaidalka, R L Meng, C W Chu | American Physical Society (APS) | Physical Review B | 2013
61ba9d047b1a7abb24c51122 | SrAlSi) | -268670441 |  | SrAlSi |  |  | Alloys |  |  |  | 0.4 | K |  |  |  | body | figure | b03bf67d1e | Thermodynamic properties and pressure effect on the superconductivity in CaAlSi and SrAlSi | 10.1103/physrevb.68.014512 | B Lorenz, J Cmaidalka, R L Meng, C W Chu | American Physical Society (APS) | Physical Review B | 2013
61ba9d047b1a7abb24c51123 | CaSi 2 | -699859523 |  | CaSi2 |  |  | Alloys |  |  |  | 14 | K |  |  |  | body | paragraph | b03bf67d1e | Thermodynamic properties and pressure effect on the superconductivity in CaAlSi and SrAlSi | 10.1103/physrevb.68.014512 | B Lorenz, J Cmaidalka, R L Meng, C W Chu | American Physical Society (APS) | Physical Review B | 2013
61ba9d047b1a7abb24c51124 | CaAlSi | -1036818905 |  | CaAlSi |  |  | Alloys |  |  |  | 7.9 | K |  |  |  | body | paragraph | b03bf67d1e | Thermodynamic properties and pressure effect on the superconductivity in CaAlSi and SrAlSi | 10.1103/physrevb.68.014512 | B Lorenz, J Cmaidalka, R L Meng, C W Chu | American Physical Society (APS) | Physical Review B | 2013
61ba9d047b1a7abb24c51125 | CaAlSi | -1479655440 |  | CaAlSi |  |  | Alloys |  |  |  | 5 | K |  |  |  | body | paragraph | b03bf67d1e | Thermodynamic properties and pressure effect on the superconductivity in CaAlSi and SrAlSi | 10.1103/physrevb.68.014512 | B Lorenz, J Cmaidalka, R L Meng, C W Chu | American Physical Society (APS) | Physical Review B | 2013
61ba9d047b1a7abb24c51126 | SrAlSi | 2143833830 |  | SrAlSi |  |  | Alloys |  |  |  | 7.9 | K | Magnetization |  |  | body | paragraph | b03bf67d1e | Thermodynamic properties and pressure effect on the superconductivity in CaAlSi and SrAlSi | 10.1103/physrevb.68.014512 | B Lorenz, J Cmaidalka, R L Meng, C W Chu | American Physical Society (APS) | Physical Review B | 2013
61ba9d047b1a7abb24c51127 | BaAlSi | 574662829 |  | BaAlSi |  |  | Alloys |  |  |  | 2 | K |  |  |  | body | paragraph | b03bf67d1e | Thermodynamic properties and pressure effect on the superconductivity in CaAlSi and SrAlSi | 10.1103/physrevb.68.014512 | B Lorenz, J Cmaidalka, R L Meng, C W Chu | American Physical Society (APS) | Physical Review B | 2013
61ba9d047b1a7abb24c51128 | magnesium diboride | -76083697 | magnesium diboride | MgB2 | [6 empty] | 7.9 | K |  |  |  | body | paragraph | b03bf67d1e | Thermodynamic properties and pressure effect on the superconductivity in CaAlSi and SrAlSi | 10.1103/physrevb.68.014512 | B Lorenz, J Cmaidalka, R L Meng, C W Chu | American Physical Society (APS) | Physical Review B | 2013
61ba9d047b1a7abb24c51129 | CaAlSi) | -467537763 |  | CaAlSi |  |  | Alloys |  |  |  | 7.7 | K |  |  |  | body | figure | b03bf67d1e | Thermodynamic properties and pressure effect on the superconductivity in CaAlSi and SrAlSi | 10.1103/physrevb.68.014512 | B Lorenz, J Cmaidalka, R L Meng, C W Chu | American Physical Society (APS) | Physical Review B | 2013
61ba9d047b1a7abb24c5112a | SrAlSi | 1932050899 |  | SrAlSi |  |  | Alloys |  |  |  | 4.9 | K |  |  |  | body | paragraph | b03bf67d1e | Thermodynamic properties and pressure effect on the superconductivity in CaAlSi and SrAlSi | 10.1103/physrevb.68.014512 | B Lorenz, J Cmaidalka, R L Meng, C W Chu | American Physical Society (APS) | Physical Review B | 2013
61ba9d047b1a7abb24c5112b | SrAlSi) | -416909239 |  | SrAlSi |  |  | Alloys |  |  |  | 4.9 | K |  |  |  | body | figure | b03bf67d1e | Thermodynamic properties and pressure effect on the superconductivity in CaAlSi and SrAlSi | 10.1103/physrevb.68.014512 | B Lorenz, J Cmaidalka, R L Meng, C W Chu | American Physical Society (APS) | Physical Review B | 2013
61ba9d05a01e2beb09c51185 | SmFeAsO 0.85 | 1620534238 |  | Sm1Fe1As1O0.85 |  |  | Iron-pnictides, Oxides, Pnictides |  |  |  | 56 | K |  |  |  | body | paragraph | eaf986b98b | Accepted -Solid State Communications | 10.1016/j.ssc.2011.08.031 | Anuj Kumar, Anand Pal, R P Tandon, V P S Awana, K S Krishnan Road, New Delhi
61ba9d057f36ec6458c51111 | SrRuO 3 | -427549116 |  | SrRuO3 |  |  | Oxides |  |  |  | 163 | K | susceptibility |  |  | body | paragraph | 9a45e393e4 | The magnetic state of 1212-type ruthenocuprate in magnetocaloric and magnetoresistivity measurements of polycrystalline samples of RuSr2Gd1âˆ’xCexCu2O8and Ru1âˆ’xSr2GdCu2O8 | 10.1088/0953-2048/22/2/025021 | Piotr W Klamut, Tomasz Plackowski | IOP Publishing | Superconductor Science and Technology | 2009
61ba9d05d7a99c43e8c51176 | MgB 2 films | 1993824389 |  | MgB2 |  | films | Alloys, Borides |  |  |  | 24 | K |  |  |  | body | paragraph | 7d74ab89a5 | Superconducting magnesium diboride films on Si with Tc0âˆ¼24 K grown via vacuum annealing from stoichiometric precursors | 10.1063/1.1410360 | H Y Zhai, H M Christen, L Zhang, C Cantoni, M Paranthaman, B C Sales, D K Christen, D H Lowndes | AIP Publishing | Applied Physics Letters | 2001
61ba9d05d7a99c43e8c51177 | MgB 2 | 1629183696 |  | MgB2 |  |  | Alloys, Borides |  |  |  | 1 | K |  |  |  | header | abstract | 7d74ab89a5 | Superconducting magnesium diboride films on Si with Tc0âˆ¼24 K grown via vacuum annealing from stoichiometric precursors | 10.1063/1.1410360 | H Y Zhai, H M Christen, L Zhang, C Cantoni, M Paranthaman, B C Sales, D K Christen, D H Lowndes | AIP Publishing | Applied Physics Letters | 2001
61ba9d05d7a99c43e8c51178 | magnesium diboride films on Silicon | -502921931 | magnesium diboride | MgB2 |  | films |  |  | Silicon |  | 24 | K |  |  |  | header | title | 7d74ab89a5 | Superconducting magnesium diboride films on Si with Tc0âˆ¼24 K grown via vacuum annealing from stoichiometric precursors | 10.1063/1.1410360 | H Y Zhai, H M Christen, L Zhang, C Cantoni, M Paranthaman, B C Sales, D K Christen, D H Lowndes | AIP Publishing | Applied Physics Letters | 2001
61ba9d05d7a99c43e8c51179 | MgB 2 films prepared on n-type, (100)-oriented Si substrates | 1136508933 |  | MgB2 | n-type, (100)-oriented Si | films | Alloys, Borides |  |  |  | 24 | K |  |  |  | body |  | 7d74ab89a5 | Superconducting magnesium diboride films on Si with Tc0âˆ¼24 K grown via vacuum annealing from stoichiometric precursors | 10.1063/1.1410360 | H Y Zhai, H M Christen, L Zhang, C Cantoni, M Paranthaman, B C Sales, D K Christen, D H Lowndes | AIP Publishing | Applied Physics Letters | 2001
61ba9d05d7a99c43e8c5117a | MgB 2 films | 1837865245 |  | MgB2 |  | films | Alloys, Borides |  |  |  | 38 | K |  |  |  | body | paragraph | 7d74ab89a5 | Superconducting magnesium diboride films on Si with Tc0âˆ¼24 K grown via vacuum annealing from stoichiometric precursors | 10.1063/1.1410360 | H Y Zhai, H M Christen, L Zhang, C Cantoni, M Paranthaman, B C Sales, D K Christen, D H Lowndes | AIP Publishing | Applied Physics Letters | 2001
61ba9d05d7a99c43e8c5117b | magnesium diboride films | 30693590 | magnesium diboride | MgB2 |  | films |  |  |  |  | 24 | K |  |  |  | header | abstract | 7d74ab89a5 | Superconducting magnesium diboride films on Si with Tc0âˆ¼24 K grown via vacuum annealing from stoichiometric precursors | 10.1063/1.1410360 | H Y Zhai, H M Christen, L Zhang, C Cantoni, M Paranthaman, B C Sales, D K Christen, D H Lowndes | AIP Publishing | Applied Physics Letters | 2001
61ba9d05e614176f2ec5113f | NbSe 2 single crystal | -2041451066 |  | NbSe2 |  | single crystal | Chalcogenides |  |  |  | 7.2 | K |  |  |  | body | figure | a623ff4f32 | Force-free state in a superconducting single crystal and angle-dependent vortex helical instability | 10.1103/physrevb.95.224510 | J Del Valle, A Gomez, E M Gonzalez, S Manas-Valero, E Coronado, J L Vicent | American Physical Society (APS) | Physical Review B | 2017
61ba9d05e720aae5f4c51154 | BaNi 2 As 2 | 1144996082 |  | Ba(NiAs)2 |  |  | Pnictides |  |  |  | 0.7 | K |  |  |  | body | paragraph | 462d57dcac | Weak electronic correlations and absence of heavy-fermion state inKNi2Se2 | 10.1103/physrevb.91.125113 | Q Fan, X P Shen, M Y Li, D W Shen, W Li, X M Xie, Q Q Ge, Z R Ye, S Y Tan, X H Niu, B P Xie, D L Feng | American Physical Society (APS) | Physical Review B | 2014
61ba9d0614d91e0862c51175 | MgCNi3(P) -powder precursor | 1915376968 |  | MgNi3C |  | powder | Carbides |  |  |  | 6.6 | K |  |  |  | body | figure | 65559fd044 | Crystal growth and characterization of the antiperovskite superconductor MgC1-Ni3- | 10.1016/j.jcrysgro.2019.05.021 | Nikolai D Zhigadlo | Elsevier BV | Journal of Crystal Growth | 2019
61ba9d0614d91e0862c51177 | MgC0.93Ni2.85 | 543861534 |  | Mg1Ni2.85C0.93 |  |  | Carbides |  |  |  | 4.5 | K |  |  |  | body | paragraph | 65559fd044 | Crystal growth and characterization of the antiperovskite superconductor MgC1-Ni3- | 10.1016/j.jcrysgro.2019.05.021 | Nikolai D Zhigadlo | Elsevier BV | Journal of Crystal Growth | 2019
61ba9d067ce09aab2ac5116e | (TMTSF) 2 PF 6 | -1735329070 |  | M2T4P(SF4)2 |  |  | Chalcogenides, Pnictides, Fluorides |  |  |  | 1.1 | K |  | 650000000 | Pa | body | paragraph | fb685f285c | Organic Superconductors | 10.1007/978-3-540-73253-2_20 | Michael Lang, Jens MÃ¼ller | Springer Berlin Heidelberg |  | 2003
61ba9d067ce09aab2ac51170 | (TMTSF)2PF6 | -805018872 |  | M2T4P(SF4)2 |  |  | Chalcogenides, Pnictides, Fluorides |  |  |  | 0.81 | K |  | 700000000 | Pa | body | paragraph | fb685f285c | Organic Superconductors | 10.1007/978-3-540-73253-2_20 | Michael Lang, Jens MÃ¼ller | Springer Berlin Heidelberg |  | 2003
61ba9d067ce09aab2ac51171 | BEDT-TTF with the monovalent anion X = Cu(NCS) 2 | 1031521557 |  | CuC2(SN)2 | BEDT-TTF with the monovalent anion |  | Carbides, Nitrides, Chalcogenides |  |  |  | 10 | K |  |  |  | body | paragraph | fb685f285c | Organic Superconductors | 10.1007/978-3-540-73253-2_20 | Michael Lang, Jens MÃ¼ller | Springer Berlin Heidelberg |  | 2003
61ba9d0620fc3eae4bc5119f | LiFeAs | -101143454 |  | LiFeAs |  |  | Iron-pnictides, Pnictides |  |  |  | 18 | K |  |  |  | body | paragraph | ad6a6f5737 | Weak-coupling superconductivity in electron-doped NaFe0.95Co0.05As revealed by ARPES | 10.1103/physrevb.86.214508 | S Thirupathaiah, D V Evtushinsky, J Maletz, V B Zabolotnyy, A A Kordyuk, T K Kim, S Wurmehl, M Roslova, I Morozov, B BÃ¼chner, S V Borisenko | American Physical Society (APS) | Physical Review B | 2012
61ba9d0620fc3eae4bc511a0 | Single crystals of NaFe 0.95 Co 0.05 As | 310629763 |  | Na1Fe0.95Co0.05As1 |  | Single crystals | Iron-pnictides, Pnictides |  |  |  | 18 | K |  |  |  | body | figure | ad6a6f5737 | Weak-coupling superconductivity in electron-doped NaFe0.95Co0.05As revealed by ARPES | 10.1103/physrevb.86.214508 | S Thirupathaiah, D V Evtushinsky, J Maletz, V B Zabolotnyy, A A Kordyuk, T K Kim, S Wurmehl, M Roslova, I Morozov, B BÃ¼chner, S V Borisenko | American Physical Society (APS) | Physical Review B | 2012
61ba9d0685b12ae79ac5113f | MgB 2 | 1376972604 |  | MgB2 |  |  | Alloys, Borides |  |  |  | 40 | K |  |  |  | body | paragraph | c9c2b64bc0 | Physical property characterization of Fe-tube encapsulated and vacuum annealed bulk MgB2 | 10.1016/j.ssc.2006.05.034 | V P S Awana, Rajeev Rawat, Anurag Gupta, M Isobe, K P Singh, Arpita Vajpayee, H Kishan, E Takayama-Muromachi, A V Narlikar | Elsevier BV | Solid State Communications | 2006
61ba9d0685b12ae79ac51140 | MgB 2 | 1375053414 |  | MgB2 |  |  | Alloys, Borides |  |  |  | 39 | K |  |  |  | body | paragraph | c9c2b64bc0 | Physical property characterization of Fe-tube encapsulated and vacuum annealed bulk MgB2 | 10.1016/j.ssc.2006.05.034 | V P S Awana, Rajeev Rawat, Anurag Gupta, M Isobe, K P Singh, Arpita Vajpayee, H Kishan, E Takayama-Muromachi, A V Narlikar | Elsevier BV | Solid State Communications | 2006
61ba9d077c13e4f711c5112e | Bi2201 | -1805256665 | Bi2201 | Bi | [6 empty] | 34 | K |  |  |  | body | paragraph | 73361dea08 | Normal-state electronic structure in the heavily overdoped regime ofBi1.74Pb0.38Sr1.88CuO6+Î´single-layer cuprate superconductors: An angle-resolved photoemission study | 10.1103/physrevb.73.144507 | K Yang, B P Xie, D W Shen, J F Zhao, H W Ou, J Wei, S Wang, Y H Wang, D H Lu, R H He, M Arita, S Qiao, A Ino, H Namatame, M Taniguchi, F Q Xu, N Kaneko, H Eisaki, D L Feng | American Physical Society (APS) | Physical Review B | 2008
61ba9d0771dd2853b1c51177 | pure Sr 3 Ru 2 O 7 | -1973394484 |  | Sr3Ru2O7 | pure |  | Oxides |  |  |  | 0.015 | K | resistivity |  |  | header | abstract | 6c7f506a2d | Evidence for the Sr 2 RuO 4 intercalations in the Sr 3 Ru 2 O 7 region of the Sr 3 Ru 2 O 7 -Sr 2 RuO 4 eutectic system |  | S Kittaka, S Yonezawa, H Yaguchi, Y Maeno, R Fittipaldi, A Vecchione, J. -F Mercure, A Gibbs, R S Perry, A P Mackenzie |  |  | 2008
61ba9d0771dd2853b1c51178 | Sr 2 RuO 4 | 1698075438 |  | Sr2RuO4 |  |  | Oxides |  |  |  | 1.5 | K |  |  |  | body | paragraph | 6c7f506a2d | Evidence for the Sr 2 RuO 4 intercalations in the Sr 3 Ru 2 O 7 region of the Sr 3 Ru 2 O 7 -Sr 2 RuO 4 eutectic system |  | S Kittaka, S Yonezawa, H Yaguchi, Y Maeno, R Fittipaldi, A Vecchione, J. -F Mercure, A Gibbs, R S Perry, A P Mackenzie |  |  | 2008
61ba9d0714d91e0862c5117b | LaH 10 | 1206866869 |  | LaH10 |  |  | Hydrides, Alloys |  |  |  | 10 | K |  | 2.5E+11 | Pa | body | paragraph | 811a1c38da | Efficient ab initio Migdal-Eliashberg calculation considering the retardation effect in phonon-mediated superconductors |  | Tianchun Wang, Takuya Nomoto, Yusuke Nomura, Hiroshi Shinaoka, Junya Otsuki, Takashi Koretsune, Ryotaro Arita |  |  | 2021
61ba9d0714d91e0862c5117c | LaH 10 | 1256940153 |  | LaH10 |  |  | Hydrides, Alloys |  |  |  | 200 | K |  | 2.5E+11 | Pa | body | paragraph | 811a1c38da | Efficient ab initio Migdal-Eliashberg calculation considering the retardation effect in phonon-mediated superconductors |  | Tianchun Wang, Takuya Nomoto, Yusuke Nomura, Hiroshi Shinaoka, Junya Otsuki, Takashi Koretsune, Ryotaro Arita |  |  | 2021
61ba9d0714d91e0862c5117d | LaH 10 | 1054768601 |  | LaH10 |  |  | Hydrides, Alloys |  |  |  | 230 | K |  |  |  | body | paragraph | 811a1c38da | Efficient ab initio Migdal-Eliashberg calculation considering the retardation effect in phonon-mediated superconductors |  | Tianchun Wang, Takuya Nomoto, Yusuke Nomura, Hiroshi Shinaoka, Junya Otsuki, Takashi Koretsune, Ryotaro Arita |  |  | 2021
61ba9d0785fc223534c5111c | K122 | 892121493 | K122 | K | [6 empty] | 3.5 | K | resistivity |  |  | body | paragraph | 51bd068dff | Evidence ofd-wave superconductivity in K1âˆ’xNaxFe2As2(x=0,0.1) single crystals from low-temperature specific-heat measurements | 10.1103/physrevb.87.180507 | M Abdel-Hafiez, V Grinenko, S Aswartham, I Morozov, M Roslova, O Vakaliuk, S Johnston, D V Efremov, J Van Den Brink, H Rosner, M Kumar, C Hess, S Wurmehl, A U B Wolter, B BÃ¼chner, E L Green, J Wosnitza, P Vogt, A Reifenberger, C Enss, M Hempel, R Klingeler, S-L Drechsler | American Physical Society (APS) | Physical Review B | 2013
61ba9d0785fc223534c5111d | KFe 2 As 2 (K122) | 350953316 | K122 | K(FeAs)2 |  |  | Iron-pnictides, Pnictides |  |  |  | 3.5 | K |  |  |  | body | paragraph | 51bd068dff | Evidence ofd-wave superconductivity in K1âˆ’xNaxFe2As2(x=0,0.1) single crystals from low-temperature specific-heat measurements | 10.1103/physrevb.87.180507 | M Abdel-Hafiez, V Grinenko, S Aswartham, I Morozov, M Roslova, O Vakaliuk, S Johnston, D V Efremov, J Van Den Brink, H Rosner, M Kumar, C Hess, S Wurmehl, A U B Wolter, B BÃ¼chner, E L Green, J Wosnitza, P Vogt, A Reifenberger, C Enss, M Hempel, R Klingeler, S-L Drechsler | American Physical Society (APS) | Physical Review B | 2013
61ba9d0785fc223534c5111e | Na)122 | -1274027586 | Na)122 | Na | [6 empty] | 2.75 | K | susceptibility |  |  | body | paragraph | 51bd068dff | Evidence ofd-wave superconductivity in K1âˆ’xNaxFe2As2(x=0,0.1) single crystals from low-temperature specific-heat measurements | 10.1103/physrevb.87.180507 | M Abdel-Hafiez, V Grinenko, S Aswartham, I Morozov, M Roslova, O Vakaliuk, S Johnston, D V Efremov, J Van Den Brink, H Rosner, M Kumar, C Hess, S Wurmehl, A U B Wolter, B BÃ¼chner, E L Green, J Wosnitza, P Vogt, A Reifenberger, C Enss, M Hempel, R Klingeler, S-L Drechsler | American Physical Society (APS) | Physical Review B | 2013
61ba9d07c0bff55f4cc51179 | Y 2 C 3 | -388806771 |  | Y2C3 |  |  | Carbides |  |  |  | 18 | K |  |  |  | body | figure | 8bc4dadb09 | Theory of parity-violated Cooper pairs in weakly noncentrosymmetric superconductors | 10.1103/physrevb.76.184504 | Satoshi Fujimoto | American Physical Society (APS) | Physical Review B | 2013
61ba9d08720b8b3d36c51153 | MgB 2 | 1552175670 |  | MgB2 |  |  | Alloys, Borides |  |  |  | 39 | K |  |  |  | body | paragraph | e4d44d9792 | Evidence for two-band superconductivity and non-magnetic pair breaking in Na 0.3 CoO 2 Â·1.3H 2 O; effects of sample age | 10.1209/0295-5075/82/47011 | N Oeschler, R A Fisher, N E Phillips, J E Gordon, M-L Foo, R J Cava | IOP Publishing | EPL (Europhysics Letters) | 2013
61ba9d085cc438644dc51154 | CeIn3 | -995345702 |  | CeIn3 |  |  | Alloys |  |  |  | 0.25 | K |  | 2600000000 | Pa | body | paragraph | ea59abc450 | Magnetism and unconventional superconductivity in CenMmIn3n+2m heavy-fermion crystals | 10.1016/s0921-4526(02)01987-7 | J D Thompson, M Nicklas, A Bianchi, R Movshovich, A Llobet, W Bao, A Malinowski, M F Hundley, N O Moreno, P G Pagliuso, J L Sarrao, S Nakatsuji, Z Fisk, R Borth, E Lengyel, N Oeschler, G Sparn, F Steglich | Elsevier BV | Physica B: Condensed Matter | 2002
61ba9d085cc438644dc51155 | CeIrIn5 | 56570686 |  | CeIn5Ir |  |  | Alloys |  |  |  | 1 | K |  | 2100000000 | Pa | body | paragraph | ea59abc450 | Magnetism and unconventional superconductivity in CenMmIn3n+2m heavy-fermion crystals | 10.1016/s0921-4526(02)01987-7 | J D Thompson, M Nicklas, A Bianchi, R Movshovich, A Llobet, W Bao, A Malinowski, M F Hundley, N O Moreno, P G Pagliuso, J L Sarrao, S Nakatsuji, Z Fisk, R Borth, E Lengyel, N Oeschler, G Sparn, F Steglich | Elsevier BV | Physica B: Condensed Matter | 2002
61ba9d088452d931a5c5112d | polycrystalline MgB 2 | -141647172 |  | MgB2 |  | polycrystalline | Alloys, Borides |  |  |  | 40 | K |  |  |  | body | paragraph | cfe9b207ef | Inhomogeneity of the intrinsic magnetic field in superconducting YBa2Cu3OXcompounds as revealed by a rare-earth EPR probe | 10.1088/0953-2048/18/9/007 | M R Gafurov, I N Kurkin, S P Kurzin | IOP Publishing | Superconductor Science and Technology | 2005
61ba9d085ad933a7cac510fe | nearly-optimally doped Bi2212 | 788221478 | Bi2212 | Bi | nearly-optimally doped | [5 empty] | 86 | K |  |  |  | body |  | e1a7109b89 | Quasi-particle interference and superconducting gap in a hightemperature superconductor Ca 2-x Na x CuO 2 Cl 2 |  | T Hanaguri, Y Kohsaka, J C Davis, C Lupien, I Yamada, M Azuma, M Takano, K Ohishi, M Ono, & H Takagi
61ba9d085ad933a7cac51106 | Bi2212 | -1791603576 | Bi2212 | Bi | [6 empty] | 86 | K |  |  |  | body | paragraph | e1a7109b89 | Quasi-particle interference and superconducting gap in a hightemperature superconductor Ca 2-x Na x CuO 2 Cl 2 |  | T Hanaguri, Y Kohsaka, J C Davis, C Lupien, I Yamada, M Azuma, M Takano, K Ohishi, M Ono, & H Takagi
61ba9d085ad933a7cac51107 | optimally-doped Bi2212 | 973694652 | Bi2212 | Bi | optimally-doped | [5 empty] | 86 | K |  |  |  | body | paragraph | e1a7109b89 | Quasi-particle interference and superconducting gap in a hightemperature superconductor Ca 2-x Na x CuO 2 Cl 2 |  | T Hanaguri, Y Kohsaka, J C Davis, C Lupien, I Yamada, M Azuma, M Takano, K Ohishi, M Ono, & H Takagi
61ba9d09d52116ffe1c51153 | URu 2 Si 2 | 2004291059 |  | U(SiRu)2 |  |  | Alloys |  |  |  | 17 | K |  |  |  | body | paragraph | 93b3db23db | Dynamic superconductivity responses in photoexcited optical conductivity and Nernst effect | 10.1103/physrevmaterials.3.104801 | Yasutomo J Uemura | American Physical Society (APS) | Physical Review Materials | 2019
61ba9d0a61d1c9d20fc5117c | Nb 2 PdSe 5 | -966301033 |  | Nb2PdSe5 |  |  | Chalcogenides |  |  |  | 5.5 | K |  |  |  | body | paragraph | b068296a38 | Superconductivity at 5.5 K in Nb2PdSe5 Compound | 10.1007/s10948-016-3625-9 | Reena Goyal, Govind Gupta, A K Srivastava, V P S Awana | Springer Science and Business Media LLC | Journal of Superconductivity and Novel Magnetism | 2016
61ba9d0a61d1c9d20fc5117d | Ta 2 PdSe 5 | 789733922 |  | Ta2PdSe5 |  |  | Chalcogenides |  |  |  | 2.5 | K |  |  |  | body | paragraph | b068296a38 | Superconductivity at 5.5 K in Nb2PdSe5 Compound | 10.1007/s10948-016-3625-9 | Reena Goyal, Govind Gupta, A K Srivastava, V P S Awana | Springer Science and Business Media LLC | Journal of Superconductivity and Novel Magnetism | 2016
61ba9d0a61d1c9d20fc5117e | Nb 2 PdSe 5 | -895061825 |  | Nb2PdSe5 |  |  | Chalcogenides |  |  |  | 0.2 | K |  |  |  | body | paragraph | b068296a38 | Superconductivity at 5.5 K in Nb2PdSe5 Compound | 10.1007/s10948-016-3625-9 | Reena Goyal, Govind Gupta, A K Srivastava, V P S Awana | Springer Science and Business Media LLC | Journal of Superconductivity and Novel Magnetism | 2016
61ba9d0a61d1c9d20fc5117f | Nb 2 Pd 1.2 Se 5 | -733086959 |  | Nb2Pd1.2Se5 |  |  | Chalcogenides |  |  |  | 5.5 | K |  |  |  | body | paragraph | b068296a38 | Superconductivity at 5.5 K in Nb2PdSe5 Compound | 10.1007/s10948-016-3625-9 | Reena Goyal, Govind Gupta, A K Srivastava, V P S Awana | Springer Science and Business Media LLC | Journal of Superconductivity and Novel Magnetism | 2016
61ba9d0a61d1c9d20fc51180 | Nb 2 PdSe 5 | -966292597 |  | Nb2PdSe5 |  |  | Chalcogenides |  |  |  | 5.5 | K |  |  |  | header | title | b068296a38 | Superconductivity at 5.5 K in Nb2PdSe5 Compound | 10.1007/s10948-016-3625-9 | Reena Goyal, Govind Gupta, A K Srivastava, V P S Awana | Springer Science and Business Media LLC | Journal of Superconductivity and Novel Magnetism | 2016
61ba9d0a7b1a7abb24c51130 | BLH2 | -99388870 |  | LBH2 |  |  | Hydrides, Alloys, Borides |  |  |  | 4.5 | K |  |  |  | body | paragraph | 1863a661f9 | Na NMR Studies of Non-superconducting and Superconducting Na 0.35 CoO 2 â€¢ 1.3H 2 O (T c < 1.8 and âˆ¼4.5 K) |  | H Ohta, Y Itoh, C Michioka, K Yoshimura |  |  | 2014
61ba9d0a7b1a7abb24c51131 | BLH1 | 1589405615 |  | LBH |  |  | Hydrides, Alloys, Borides |  |  |  | 1.8 | K |  |  |  | body | paragraph | 1863a661f9 | Na NMR Studies of Non-superconducting and Superconducting Na 0.35 CoO 2 â€¢ 1.3H 2 O (T c < 1.8 and âˆ¼4.5 K) |  | H Ohta, Y Itoh, C Michioka, K Yoshimura |  |  | 2014
61ba9d0a7b1a7abb24c51132 | BLH2 | -234172248 |  | LBH2 |  |  | Hydrides, Alloys, Borides |  |  |  | 4.5 | K |  |  |  | body | figure | 1863a661f9 | Na NMR Studies of Non-superconducting and Superconducting Na 0.35 CoO 2 â€¢ 1.3H 2 O (T c < 1.8 and âˆ¼4.5 K) |  | H Ohta, Y Itoh, C Michioka, K Yoshimura |  |  | 2014
61ba9d0a7b1a7abb24c51133 | BLH1 | 1645256116 |  | LBH |  |  | Hydrides, Alloys, Borides |  |  |  | 1.8 | K |  |  |  | body | paragraph | 1863a661f9 | Na NMR Studies of Non-superconducting and Superconducting Na 0.35 CoO 2 â€¢ 1.3H 2 O (T c < 1.8 and âˆ¼4.5 K) |  | H Ohta, Y Itoh, C Michioka, K Yoshimura |  |  | 2014
61ba9d0a7b1a7abb24c51135 | BLH1 | 1647166907 |  | LBH |  |  | Hydrides, Alloys, Borides |  |  |  | 1.8 | K |  |  |  | body | paragraph | 1863a661f9 | Na NMR Studies of Non-superconducting and Superconducting Na 0.35 CoO 2 â€¢ 1.3H 2 O (T c < 1.8 and âˆ¼4.5 K) |  | H Ohta, Y Itoh, C Michioka, K Yoshimura |  |  | 2014
61ba9d0b05e6aa6710c511b6 | YNi 2 B 2 C | 699177454 |  | YNi2B2C |  |  | Carbides, Borides |  |  |  | 15.3 | K |  |  |  | body | paragraph | ee66b885e8 | Electronic Raman Spectra of Superconducting Borocarbides |  | H Jang, H Won, K Maki |  |  | 2003
61ba9d0b05e6aa6710c511b7 | LuNi 2 B 2 C | -1189686990 |  | LuNi2B2C |  |  | Carbides, Borides |  |  |  | 15.7 | K |  |  |  | body | paragraph | ee66b885e8 | Electronic Raman Spectra of Superconducting Borocarbides |  | H Jang, H Won, K Maki |  |  | 2003
61ba9d0b3af0453d0cc5118d | BaTi 2 Sb 2 O | 1281451784 |  | BaTi2Sb2O |  |  | Oxides |  |  |  | 5.5 | K |  |  |  | body | paragraph | 537ac5bb1b | Superconductivity in titanium-based pnictide oxide compounds | 10.1142/s0217979214300114 | Bernd Lorenz, Arnold M Guloy, Paul C W Chu | World Scientific Pub Co Pte Lt | International Journal of Modern Physics B | 2014
61ba9d0b3af0453d0cc5118e | BaBi 3 | -1415190636 |  | BaBi3 |  |  | Alloys |  |  |  | 6 | K |  |  |  | body | paragraph | 537ac5bb1b | Superconductivity in titanium-based pnictide oxide compounds | 10.1142/s0217979214300114 | Bernd Lorenz, Arnold M Guloy, Paul C W Chu | World Scientific Pub Co Pte Lt | International Journal of Modern Physics B | 2014
61ba9d0b3af0453d0cc51191 | x=1 (BaTi 2 Bi 2 O) | 1641671444 |  | BaTi2Bi2O |  |  | Oxides |  |  | x=1 | 4.6 | K |  |  |  | body | paragraph | 537ac5bb1b | Superconductivity in titanium-based pnictide oxide compounds | 10.1142/s0217979214300114 | Bernd Lorenz, Arnold M Guloy, Paul C W Chu | World Scientific Pub Co Pte Lt | International Journal of Modern Physics B | 2014
61ba9d0b3af0453d0cc51192 | BaTi 2 Sb 2 O | 1267983710 |  | BaTi2Sb2O |  |  | Oxides |  |  |  | 1.2 | K |  |  |  | body | paragraph | 537ac5bb1b | Superconductivity in titanium-based pnictide oxide compounds | 10.1142/s0217979214300114 | Bernd Lorenz, Arnold M Guloy, Paul C W Chu | World Scientific Pub Co Pte Lt | International Journal of Modern Physics B | 2014
61ba9d0b3af0453d0cc51193 | BaTi 2 (Sb 0.9 Sn 0.1 ) 2 O | 1331715395 |  | Ba1Ti2Sn0.2Sb1.8O1 |  |  | Oxides |  |  |  | 2.3 | K | Heat capacity |  |  | body | figure | 537ac5bb1b | Superconductivity in titanium-based pnictide oxide compounds | 10.1142/s0217979214300114 | Bernd Lorenz, Arnold M Guloy, Paul C W Chu | World Scientific Pub Co Pte Lt | International Journal of Modern Physics B | 2014
61ba9d0b3af0453d0cc51196 | Ba 0.8 Rb 0.2 Ti 2 Sb 2 O | -1488853549 |  | Rb0.2Ba0.8Ti2Sb2O1 |  |  | Oxides |  |  |  | 5.4 | K |  |  |  | body | figure | 537ac5bb1b | Superconductivity in titanium-based pnictide oxide compounds | 10.1142/s0217979214300114 | Bernd Lorenz, Arnold M Guloy, Paul C W Chu | World Scientific Pub Co Pte Lt | International Journal of Modern Physics B | 2014
61ba9d0b3af0453d0cc51197 | BaTi 2 Sb 2 O) | -838433473 |  | BaTi2Sb2O |  |  | Oxides |  |  |  | 54 | K |  |  |  | body | paragraph | 537ac5bb1b | Superconductivity in titanium-based pnictide oxide compounds | 10.1142/s0217979214300114 | Bernd Lorenz, Arnold M Guloy, Paul C W Chu | World Scientific Pub Co Pte Lt | International Journal of Modern Physics B | 2014
61ba9d0b49d0b378c6c5113d | CaC 6 | 1383842409 |  | CaC6 |  |  | Carbides |  |  |  | 11.5 | K |  |  |  | body | paragraph | bf8708a2b3 | Scanning Tunneling Spectroscopy on the Novel SuperconductorCaC6 | 10.1103/physrevlett.97.077003 | N Bergeal, V Dubost, Y Noat, W Sacks, D Roditchev, N Emery, C HÃ©rold, J-F MarÃªchÃ©, P Lagrange, G Loupias | American Physical Society (APS) | Physical Review Letters | 2006
61ba9d0b49d0b378c6c5113e | YbC 6 | -620866490 |  | YbC6 |  |  | Carbides |  |  |  | 6.5 | K |  |  |  | body | paragraph | bf8708a2b3 | Scanning Tunneling Spectroscopy on the Novel SuperconductorCaC6 | 10.1103/physrevlett.97.077003 | N Bergeal, V Dubost, Y Noat, W Sacks, D Roditchev, N Emery, C HÃ©rold, J-F MarÃªchÃ©, P Lagrange, G Loupias | American Physical Society (APS) | Physical Review Letters | 2006
61ba9d0b07932c08a9c51195 | AgInSnSbPbTe5 | -534425545 |  | InAgSnSbTe5Pb |  |  | Chalcogenides |  |  |  | 1.4 | K |  |  |  | header | abstract | 6e7184e561 | Superconducting properties of high-entropy-alloy tellurides M-Te (M: Ag, In, Cd, Sn, Sb, Pb, Bi) with a NaCl-type structure | 10.35848/1882-0786/ab7482 | Md. Riad Kasem, Kazuhisa Hoshi, Rajveer Jha, Masayoshi Katsuno, Aichi Yamashita, Yosuke Goto, Tatsuma D Matsuda, Yuji Aoki, Yoshikazu Mizuguchi | IOP Publishing | Applied Physics Express | 2020
61ba9d0b07932c08a9c51196 | Ta34Nb33Hf8Zr14Ti11 | 1511944353 |  | Hf8Zr14Ta34(TiNb3)11 |  |  | Alloys |  |  |  | 7.3 | K |  |  |  | body | paragraph | 6e7184e561 | Superconducting properties of high-entropy-alloy tellurides M-Te (M: Ag, In, Cd, Sn, Sb, Pb, Bi) with a NaCl-type structure | 10.35848/1882-0786/ab7482 | Md. Riad Kasem, Kazuhisa Hoshi, Rajveer Jha, Masayoshi Katsuno, Aichi Yamashita, Yosuke Goto, Tatsuma D Matsuda, Yuji Aoki, Yoshikazu Mizuguchi | IOP Publishing | Applied Physics Express | 2020
61ba9d0b07932c08a9c51197 | AgInSnPbBiTe5 | 577369872 |  | InAgSnBiTe5Pb |  |  | Chalcogenides |  |  |  | 2.6 | K |  |  |  | body | paragraph | 6e7184e561 | Superconducting properties of high-entropy-alloy tellurides M-Te (M: Ag, In, Cd, Sn, Sb, Pb, Bi) with a NaCl-type structure | 10.35848/1882-0786/ab7482 | Md. Riad Kasem, Kazuhisa Hoshi, Rajveer Jha, Masayoshi Katsuno, Aichi Yamashita, Yosuke Goto, Tatsuma D Matsuda, Yuji Aoki, Yoshikazu Mizuguchi | IOP Publishing | Applied Physics Express | 2020
61ba9d0c11af647618c5111a | SmOFeAs | -732292920 |  | SmFeAsO |  |  | Iron-pnictides, Oxides, Pnictides |  |  |  | 57 | K |  |  |  | body | paragraph | 2922b1d9c5 | Evolution of superconducting gaps in Th-substituted Sm1âˆ’xThxOFeAs studied by multiple Andreev reflection spectroscopy | 10.1103/physrevb.95.094507 | T E Kuzmicheva, S A Kuzmichev, K S Pervakov, V M Pudalov, N D Zhigadlo | American Physical Society (APS) | Physical Review B | 2016
61ba9d0c8452d931a5c5112f | LaFeAsO doped with F | -972832432 |  | LaFeAsO |  |  | Iron-pnictides, Oxides, Pnictides |  |  |  | 26 | K |  |  |  | body | paragraph | f2cf135808 | Iron based superconductors: A brief overview |  | Haranath Ghosh, Smritijit Sen
61ba9d0c8452d931a5c51130 | LaFeAsO doped with F |  |  | F2 |  |  | Fluorides |  |  |  | 26 | K |  |  |  | body | paragraph | f2cf135808 | Iron based superconductors: A brief overview |  | Haranath Ghosh, Smritijit Sen
61ba9d0d1b93c0c6bec5118d | Nb films | 2115827966 |  | Nb |  | films | Alloys |  |  |  | 8.5 | K |  |  |  | body | paragraph | fbf90a588c | Measuring the superconducting coherence length in thin films using a two-coil experiment | 10.1103/physrevb.88.134516 | John Draskovic, Thomas R Lemberger, Brian Peters, Fengyuan Yang, Jaseung Ku, Alexey Bezryadin, Song Wang | American Physical Society (APS) | Physical Review B | 2014
61ba9d0d1b93c0c6bec5118f | MoGe films | 2058399284 |  | GeMo |  | films | Alloys |  |  |  | 7.3 | K |  |  |  | body | paragraph | fbf90a588c | Measuring the superconducting coherence length in thin films using a two-coil experiment | 10.1103/physrevb.88.134516 | John Draskovic, Thomas R Lemberger, Brian Peters, Fengyuan Yang, Jaseung Ku, Alexey Bezryadin, Song Wang | American Physical Society (APS) | Physical Review B | 2014
61ba9d0dc2c99830dec5118a | Bi âˆ’ 2212 | 1891391846 | Bi âˆ’ 2212 | Bi | [6 empty] | 82 | K |  |  |  | body | paragraph | 9bcb4b4ee3 | Pseudogap in high-temperature superconductors | 10.1070/pu2001v044n05abeh000902 | Mikhail V Sadovskii | Uspekhi Fizicheskikh Nauk (UFN) Journal | Physics-Uspekhi | 2001
61ba9d0dc2c99830dec5118b | Bi âˆ’ 2212 | 1910654009 | Bi âˆ’ 2212 | Bi | [6 empty] | 87 | K |  |  |  | body | figure | 9bcb4b4ee3 | Pseudogap in high-temperature superconductors | 10.1070/pu2001v044n05abeh000902 | Mikhail V Sadovskii | Uspekhi Fizicheskikh Nauk (UFN) Journal | Physics-Uspekhi | 2001
61ba9d0dc2c99830dec5118c | Bi âˆ’ 2212 | 1987674726 | Bi âˆ’ 2212 | Bi | [6 empty] | 83 | K |  |  |  | body | paragraph | 9bcb4b4ee3 | Pseudogap in high-temperature superconductors | 10.1070/pu2001v044n05abeh000902 | Mikhail V Sadovskii | Uspekhi Fizicheskikh Nauk (UFN) Journal | Physics-Uspekhi | 2001
61ba9d0dc2c99830dec5118d | Bi âˆ’ 2212 | 1933760250 | Bi âˆ’ 2212 | Bi | [6 empty] | 85 | K |  |  |  | body | paragraph | 9bcb4b4ee3 | Pseudogap in high-temperature superconductors | 10.1070/pu2001v044n05abeh000902 | Mikhail V Sadovskii | Uspekhi Fizicheskikh Nauk (UFN) Journal | Physics-Uspekhi | 2001
61ba9d0de4552e90a8c51161 | MgB 2 | 1405853250 |  | MgB2 |  |  | Alloys, Borides |  |  |  | 40 | K |  |  |  | body | paragraph | ecfcc76926 | Transport properties in PrOs4Sb12 single crystals probed by radiation-induced disordering | 10.1016/j.physb.2005.01.261 | A E Karkin, A Krivoshchekov, S Naumov, N Kostromitina, B N Goshchitskii | Elsevier BV | Physica B: Condensed Matter | 2013
61ba9d0ddc085aa023c51123 | La 1.885 Ba 0.115 CuO 4 | 2009321238 |  | Ba0.115La1.885Cu1O4 |  |  | Oxides, Cuprates |  |  |  | 13 | K |  |  |  | body | paragraph | f402cd4f11 | Probing optically silent superfluid stripes in cuprates | 10.1126/science.aan3438 | S Rajasekaran, J Okamoto, L Mathey, M Fechner, V Thampy, G D Gu, A Cavalleri | American Association for the Advancement of Science (AAAS) | Science | 2018
61ba9d0ddc085aa023c51125 | La 1.885 Ba 0.115 CuO 4 | -2102752172 |  | Ba0.115La1.885Cu1O4 |  |  | Oxides, Cuprates |  |  |  | 13 | K |  |  |  | header | abstract | f402cd4f11 | Probing optically silent superfluid stripes in cuprates | 10.1126/science.aan3438 | S Rajasekaran, J Okamoto, L Mathey, M Fechner, V Thampy, G D Gu, A Cavalleri | American Association for the Advancement of Science (AAAS) | Science | 2018
61ba9d0e85b12ae79ac51144 | YPdBi | -211773754 |  | YBiPd |  |  | Alloys |  |  |  | 0.07 | K |  |  |  | body | paragraph | 28f0afe1b9 | Evidence for unconventional superconductivity in half-Heusler YPdBi and TbPdBi compounds revealed by London penetration depth measurements | 10.1103/physrevb.98.241111 | S M A Radmanesh, C Martin, Yanglin Zhu, X Yin, H Xiao, Z Q Mao, L Spinu | American Physical Society (APS) | Physical Review B | 2018
61ba9d0e85b12ae79ac51145 | YPdBi | -392748450 |  | YBiPd |  |  | Alloys |  |  |  | 1 | K |  |  |  | header | abstract | 28f0afe1b9 | Evidence for unconventional superconductivity in half-Heusler YPdBi and TbPdBi compounds revealed by London penetration depth measurements | 10.1103/physrevb.98.241111 | S M A Radmanesh, C Martin, Yanglin Zhu, X Yin, H Xiao, Z Q Mao, L Spinu | American Physical Society (APS) | Physical Review B | 2018
61ba9d0e85b12ae79ac51146 | TbPdBi | -2739331 |  | TbBiPd |  |  | Alloys |  |  |  | 1.75 | K |  |  |  | header | abstract | 28f0afe1b9 | Evidence for unconventional superconductivity in half-Heusler YPdBi and TbPdBi compounds revealed by London penetration depth measurements | 10.1103/physrevb.98.241111 | S M A Radmanesh, C Martin, Yanglin Zhu, X Yin, H Xiao, Z Q Mao, L Spinu | American Physical Society (APS) | Physical Review B | 2018
61ba9d0e85b12ae79ac51147 | TbPdBi | 170523492 |  | TbBiPd |  |  | Alloys |  |  |  | 1.25 | K |  |  |  | body | paragraph | 28f0afe1b9 | Evidence for unconventional superconductivity in half-Heusler YPdBi and TbPdBi compounds revealed by London penetration depth measurements | 10.1103/physrevb.98.241111 | S M A Radmanesh, C Martin, Yanglin Zhu, X Yin, H Xiao, Z Q Mao, L Spinu | American Physical Society (APS) | Physical Review B | 2018
61ba9d0e85b12ae79ac51149 | TbPdBi | 336096827 |  | TbBiPd |  |  | Alloys |  |  |  | 1.75 | K |  |  |  | body | paragraph | 28f0afe1b9 | Evidence for unconventional superconductivity in half-Heusler YPdBi and TbPdBi compounds revealed by London penetration depth measurements | 10.1103/physrevb.98.241111 | S M A Radmanesh, C Martin, Yanglin Zhu, X Yin, H Xiao, Z Q Mao, L Spinu | American Physical Society (APS) | Physical Review B | 2018
61ba9d0ed52116ffe1c51158 | FeSe single crystals | 480895731 |  | FeSe |  | single crystals | Iron-chalcogenides, Chalcogenides |  |  |  | 9 | K |  |  |  | body | paragraph | 062c5ddf46 | Analysis of nonlinear conductivity of point contacts on the base of FeSe in the normal and superconducting state | 10.1063/1.4939153 | Yu. G Naidyuk, N V Gamayunova, O E Kvitnitskaya, G Fuchs, D A Chareev, A N Vasiliev | AIP Publishing | Low Temperature Physics | 2016
61ba9d0ed52116ffe1c51159 | FeSe monolayer | -443579420 |  | FeSe |  | monolayer | Iron-chalcogenides, Chalcogenides |  |  |  | 100 | K |  |  |  | body | paragraph | 062c5ddf46 | Analysis of nonlinear conductivity of point contacts on the base of FeSe in the normal and superconducting state | 10.1063/1.4939153 | Yu. G Naidyuk, N V Gamayunova, O E Kvitnitskaya, G Fuchs, D A Chareev, A N Vasiliev | AIP Publishing | Low Temperature Physics | 2016
61ba9d0ed52116ffe1c5115a | FeSe | 1540773876 |  | FeSe |  |  | Iron-chalcogenides, Chalcogenides |  |  |  | 9 | K |  |  |  | body | paragraph | 062c5ddf46 | Analysis of nonlinear conductivity of point contacts on the base of FeSe in the normal and superconducting state | 10.1063/1.4939153 | Yu. G Naidyuk, N V Gamayunova, O E Kvitnitskaya, G Fuchs, D A Chareev, A N Vasiliev | AIP Publishing | Low Temperature Physics | 2016
61ba9d0ed52116ffe1c5115b | FeSe | 1494562874 |  | FeSe |  |  | Iron-chalcogenides, Chalcogenides |  |  |  | 10 | K | resistivity |  |  | body | paragraph | 062c5ddf46 | Analysis of nonlinear conductivity of point contacts on the base of FeSe in the normal and superconducting state | 10.1063/1.4939153 | Yu. G Naidyuk, N V Gamayunova, O E Kvitnitskaya, G Fuchs, D A Chareev, A N Vasiliev | AIP Publishing | Low Temperature Physics | 2016
61ba9d0fc2c99830dec5118e | Cd 2 Re 2 O 7 | 1756075208 |  | Cd2Re2O7 |  |  | Oxides |  |  |  | 1.5 | K |  |  |  | body | paragraph | f19cec88eb | Structural Order Parameter in the Pyrochlore Superconductor Cd2Re2O7 | 10.1143/jpsj.72.1607 | Ivan A. Sergienko, Stephanie H. Curnoe | Physical Society of Japan | Journal of the Physical Society of Japan | 2003
61ba9d0ffa2141a3e5c5112d | MLG3 | -39617910 |  | G3LM |  |  | Alloys |  |  |  | 1.5 | K | resistance |  |  | body | paragraph | 7a78367551 | TEMPERATU TEMPERATU TEMPERATU TEMPERATURE DEPENDENCE OF THE RE DEPENDENCE OF THE RE DEPENDENCE OF THE RE DEPENDENCE OF THE ELECTRICAL ELECTRICAL ELECTRICAL ELECTRICAL TRANSPORT PROPERTIES TRANSPORT PROPERTIES TRANSPORT PROPERTIES TRANSPORT PROPERTIES OF MULTIPLAYER GRAPH OF MULTIPLAYER GRAPH OF MULTIPLAYER GRAPH OF MULTIPLAYER GRAPHENE ENE ENE ENE |  | E E E E S S S S Sadki, Sadki Sadki
61ba9d0f2b9a12e3d2c51194 | PrO 0.5 F 0.5 BiS 2 | -1788679133 |  | Pr1Bi1S2O0.5F0.5 |  |  | Chalcogenides, Oxides, Fluorides |  |  |  | 7.6 | K |  | 2500000000 | Pa | body | paragraph | 93e03ded0b | Enhancement of superconductivity near the pressure-induced semiconductor-metal transition in BiS 2 -based superconductors LnO |  | Bis, ( Ln, = La, T Wolowiec, B D White, I Jeon, D Yazici, K Huang, M B Maple |  |  | 2013
61ba9d0f2b9a12e3d2c51195 | PrO 0.5 F 0.5 BiS 2 | -1659660355 |  | Pr1Bi1S2O0.5F0.5 |  |  | Chalcogenides, Oxides, Fluorides |  |  |  | 7.6 | K |  | 2500000000 | Pa | body | paragraph | 93e03ded0b | Enhancement of superconductivity near the pressure-induced semiconductor-metal transition in BiS 2 -based superconductors LnO |  | Bis, ( Ln, = La, T Wolowiec, B D White, I Jeon, D Yazici, K Huang, M B Maple |  |  | 2013
61ba9d0f2b9a12e3d2c51196 | PrO 0.5 F 0.5 BiS 2 | -1667383513 |  | Pr1Bi1S2O0.5F0.5 |  |  | Chalcogenides, Oxides, Fluorides |  |  |  | 3.5 | K |  | 1000000000 | Pa | body | figure | 93e03ded0b | Enhancement of superconductivity near the pressure-induced semiconductor-metal transition in BiS 2 -based superconductors LnO |  | Bis, ( Ln, = La, T Wolowiec, B D White, I Jeon, D Yazici, K Huang, M B Maple |  |  | 2013
61ba9d0f2b9a12e3d2c51199 | NdO 0.5 F 0.5 BiS 2 | 311347579 |  | Nd1Bi1S2O0.5F0.5 |  |  | Chalcogenides, Oxides, Fluorides |  |  |  | 3.9 | K | resistivity | 2000000000 | Pa | body | figure | 93e03ded0b | Enhancement of superconductivity near the pressure-induced semiconductor-metal transition in BiS 2 -based superconductors LnO |  | Bis, ( Ln, = La, T Wolowiec, B D White, I Jeon, D Yazici, K Huang, M B Maple |  |  | 2013
61ba9d0f2b9a12e3d2c5119a | LnO 0.5 F 0.5 BiS 2 (Ln = Pr, Nd) | -47272718 |  | Ln1Bi1S2O0.5F0.5 |  |  | Chalcogenides, Oxides, Fluorides |  |  | Ln=Pr, Nd | 10.6 | K | electrical resistivity |  |  | body | paragraph | 93e03ded0b | Enhancement of superconductivity near the pressure-induced semiconductor-metal transition in BiS 2 -based superconductors LnO |  | Bis, ( Ln, = La, T Wolowiec, B D White, I Jeon, D Yazici, K Huang, M B Maple |  |  | 2013
61ba9d0f2b9a12e3d2c5119c | NdO 0.5 F 0.5 BiS 2 | 161141787 |  | Nd1Bi1S2O0.5F0.5 |  |  | Chalcogenides, Oxides, Fluorides |  |  |  | 6.4 | K |  | 2500000000 | Pa | body | paragraph | 93e03ded0b | Enhancement of superconductivity near the pressure-induced semiconductor-metal transition in BiS 2 -based superconductors LnO |  | Bis, ( Ln, = La, T Wolowiec, B D White, I Jeon, D Yazici, K Huang, M B Maple |  |  | 2013
61ba9d0f2b9a12e3d2c511a1 | NdO 0.5 F 0.5 BiS 2 | 436488609 |  | Nd1Bi1S2O0.5F0.5 |  |  | Chalcogenides, Oxides, Fluorides |  |  |  | 6.4 | K |  | 2500000000 | Pa | body | paragraph | 93e03ded0b | Enhancement of superconductivity near the pressure-induced semiconductor-metal transition in BiS 2 -based superconductors LnO |  | Bis, ( Ln, = La, T Wolowiec, B D White, I Jeon, D Yazici, K Huang, M B Maple |  |  | 2013
61ba9d0f2b9a12e3d2c511a3 | PrO 0.5 F 0.5 BiS 2 | -1796381201 |  | Pr1Bi1S2O0.5F0.5 |  |  | Chalcogenides, Oxides, Fluorides |  |  |  | 3.5 | K |  |  |  | body | figure | 93e03ded0b | Enhancement of superconductivity near the pressure-induced semiconductor-metal transition in BiS 2 -based superconductors LnO |  | Bis, ( Ln, = La, T Wolowiec, B D White, I Jeon, D Yazici, K Huang, M B Maple |  |  | 2013
61ba9d0f2b9a12e3d2c511a4 | LaO 0.5 F 0.5 BiS 2 | -719444804 |  | La1Bi1S2O0.5F0.5 |  |  | Chalcogenides, Oxides, Fluorides |  |  |  | 10.6 | K | electrical resistivity |  |  | body | paragraph | 93e03ded0b | Enhancement of superconductivity near the pressure-induced semiconductor-metal transition in BiS 2 -based superconductors LnO |  | Bis, ( Ln, = La, T Wolowiec, B D White, I Jeon, D Yazici, K Huang, M B Maple |  |  | 2013
61ba9d0f2b9a12e3d2c511a6 | Bi 4 O 4 S 3 | -982369855 |  | Bi4S3O4 |  |  | Chalcogenides, Oxides |  |  |  | 8.6 | K |  |  |  | body | paragraph | 93e03ded0b | Enhancement of superconductivity near the pressure-induced semiconductor-metal transition in BiS 2 -based superconductors LnO |  | Bis, ( Ln, = La, T Wolowiec, B D White, I Jeon, D Yazici, K Huang, M B Maple |  |  | 2013
61ba9d105ad933a7cac5110e | Pr 0.5 (Ca 0.9 Sr 0.1 ) 0.5 MnO 3 | -574511230 |  | Sr0.05Ca0.45Pr0.5Mn1O3 |  |  | Oxides |  |  |  | 227 | K |  |  |  | body | figure | 7f88da191c | PHASE COMPETITION IN Ln 0.5 A 0.5 MnO 3 PEROVSKITES |  | F Rivadulla, E Winkler, J.-S Zhou, J B Goodenough
61ba9d1005e6aa6710c511ba | MgB 2 | 1353869212 |  | MgB2 |  |  | Alloys, Borides |  |  |  | 39 | K |  |  |  | body | paragraph | 467f77d811 | X-ray photoemission study ofMgB2 | 10.1103/physrevb.64.052510 | R P Vasquez, C U Jung, Min-Seok Park, Heon-Jung Kim, J Y Kim, Sung-Ik Lee | American Physical Society (APS) | Physical Review B | 2001
61ba9d1005e6aa6710c511bb | MgB 2 | 1388529924 |  | MgB2 |  |  | Alloys, Borides |  |  |  | 39 | K |  |  |  | body | paragraph | 467f77d811 | X-ray photoemission study ofMgB2 | 10.1103/physrevb.64.052510 | R P Vasquez, C U Jung, Min-Seok Park, Heon-Jung Kim, J Y Kim, Sung-Ik Lee | American Physical Society (APS) | Physical Review B | 2001
61ba9d10a013f06956c5116b | Nb 3 Sn | 505256038 |  | Nb3Sn |  |  | Alloys |  |  |  | 14 | K |  |  |  | body | paragraph | 7158a7703c | Formation and upper critical fields of the two distinct A15 phases in the subelements of powder-in-tube Nb3Sn wires | 10.1063/1.4773490 | Carmine Senatore, RenÃ© FlÃ¼kiger | AIP Publishing | Applied Physics Letters | 2013
61ba9d10a013f06956c5116c | A15 | 1384895222 |  | A |  |  | Alloys |  |  |  | 4.2 | K |  |  |  | body |  | 7158a7703c | Formation and upper critical fields of the two distinct A15 phases in the subelements of powder-in-tube Nb3Sn wires | 10.1063/1.4773490 | Carmine Senatore, RenÃ© FlÃ¼kiger | AIP Publishing | Applied Physics Letters | 2013
61ba9d107ce09aab2ac51179 | MgB 2 | 1398155400 |  | MgB2 |  |  | Alloys, Borides |  |  |  | 40 | K |  |  |  | body | paragraph | 0e58a9b0b2 | Temperature- and magnetic-field-dependent resistivity of MgB2 sintered at high-temperature and high-pressure condition | 10.1016/s0921-4534(01)00399-9 | C U Jung, M-S Park, W N Kang, M-S Kim, Sung-Ik Y Lee, S-I Lee | Elsevier BV | Physica C: Superconductivity | 2001
61ba9d1085fc223534c51123 | FeSe 0.94 | 448959680 |  | Fe1Se0.94 |  |  | Iron-chalcogenides, Chalcogenides |  |  |  | 9 | K |  |  |  | body | paragraph | 0aaefb46de | Features of Excess Conductivity Behavior in a Magnetic | 10.1063/10.0000125 | Superconductor Dy, A L Solovjov, A V Terekhov, E V Petrenko, L V Omelchenko, Zhang Cuiping
61ba9d1085fc223534c51124 | FeSe single crystals | 962369183 |  | FeSe |  | single crystals | Iron-chalcogenides, Chalcogenides |  |  |  | 8.5 | K |  |  |  | body | paragraph | 0aaefb46de | Features of Excess Conductivity Behavior in a Magnetic | 10.1063/10.0000125 | Superconductor Dy, A L Solovjov, A V Terekhov, E V Petrenko, L V Omelchenko, Zhang Cuiping
61ba9d1085fc223534c51127 | Dy 0.6 Y 0.4 Rh 3.85 Ru 0.15 B 4 | -961090720 |  | Dy0.6Y0.4B4Ru0.15Rh3.85 |  |  | Alloys |  |  |  | 6.4 | K |  |  |  | body | paragraph | 0aaefb46de | Features of Excess Conductivity Behavior in a Magnetic | 10.1063/10.0000125 | Superconductor Dy, A L Solovjov, A V Terekhov, E V Petrenko, L V Omelchenko, Zhang Cuiping
61ba9d1085fc223534c51128 | DyRh DyRh 4 B 4 | -1915768394 |  | Dy2B4Rh5 |  |  | Alloys, Borides |  |  |  | 37 | K |  |  |  | body | paragraph | 0aaefb46de | Features of Excess Conductivity Behavior in a Magnetic | 10.1063/10.0000125 | Superconductor Dy, A L Solovjov, A V Terekhov, E V Petrenko, L V Omelchenko, Zhang Cuiping
61ba9d10e4552e90a8c51163 | MgB 2 | 1367345722 |  | MgB2 |  |  | Alloys, Borides |  |  |  | 39 | K |  |  |  | body | paragraph | b61c9501b9 | Electronic Structure of B-2pState in AlB2Single Crystal: Direct Observation ofpÏƒ andpÏ€ Density of States | 10.1143/jpsj.71.408 | Jin Nakamura, Masamitsu Watanabe, Tamio Oguchi, Sin-Ya Nasubida, Eiki Kabasawa, Nobuyoshi Yamada, Kazuhiko Kuroki, Hisashi Yamazaki, Shik Shin, Yuji Umeda, Shin Minakawa, Noriaki Kimura, Haruyoshi Aoki | Physical Society of Japan | Journal of the Physical Society of Japan | 2001
61ba9d11ef148cdddfc51198 | Al film | -1777969669 |  | Al |  | film | Alloys |  |  |  | 1.1 | K |  |  |  | body | paragraph | 94328220b8 | Andreev reflection in engineered Al/Si/InxGa1âˆ’xAs(001) junctions | 10.1080/13642810008209788 | Silvano De Franceschi, Francesco Giazotto, Fabio Beltram, Lucia Sorba, Marco Lazzarino, Alfonso Franciosi | Informa UK Limited | Philosophical Magazine B | 1999
61ba9d11dc085aa023c5112a | LiFeAs | -120387339 |  | LiFeAs |  |  | Iron-pnictides, Pnictides |  |  |  | 17 | K |  |  |  | header | abstract | b3c12e1e30 | 75As NQR and NMR Studies of Superconductivity and Electron Correlations in Iron Arsenide LiFeAs | 10.1143/jpsj.79.083702 | Zheng Li, Yosuke Ooe, Xian-Cheng Wang, Qing-Qing Liu, Chang-Qing Jin, Masanori Ichioka, Guo-Qing Zheng | Physical Society of Japan | Journal of the Physical Society of Japan | 2010
61ba9d11dc085aa023c5112b | LiFeAs | -79960621 |  | LiFeAs |  |  | Iron-pnictides, Pnictides |  |  |  | 17 | K |  |  |  | body | paragraph | b3c12e1e30 | 75As NQR and NMR Studies of Superconductivity and Electron Correlations in Iron Arsenide LiFeAs | 10.1143/jpsj.79.083702 | Zheng Li, Yosuke Ooe, Xian-Cheng Wang, Qing-Qing Liu, Chang-Qing Jin, Masanori Ichioka, Guo-Qing Zheng | Physical Society of Japan | Journal of the Physical Society of Japan | 2010
61ba9d11dc085aa023c5112c | LiFeAs | -45304127 |  | LiFeAs |  |  | Iron-pnictides, Pnictides |  |  |  | 17 | K |  |  |  | header | abstract | b3c12e1e30 | 75As NQR and NMR Studies of Superconductivity and Electron Correlations in Iron Arsenide LiFeAs | 10.1143/jpsj.79.083702 | Zheng Li, Yosuke Ooe, Xian-Cheng Wang, Qing-Qing Liu, Chang-Qing Jin, Masanori Ichioka, Guo-Qing Zheng | Physical Society of Japan | Journal of the Physical Society of Japan | 2010
61ba9d1120fc3eae4bc511a7 | Nb 2 PdS 5 | 1094927091 |  | Nb2PdS5 |  |  | Chalcogenides |  |  |  | 6 | K | magnetic susceptibility |  |  | body | figure | 9ffd16d9e4 | Single gap s-wave superconductivity in Nb 2 PdS 5 |  | R Goyal, V P S Awana, S Patnaik
61ba9d1171dd2853b1c51180 | LaFePO | 1916314106 |  | LaFePO |  |  | Iron-pnictides, Oxides, Pnictides |  |  |  | 6 | K |  |  |  | body | paragraph | 9b858eaf8a | Evolution of the Fermi Surface ofBaFe2(As1âˆ’xPx)2on Entering the Superconducting Dome | 10.1103/physrevlett.104.057008 | H Shishido, A F Bangura, A I Coldea, S Tonegawa, K Hashimoto, S Kasahara, P M C Rourke, H Ikeda, T Terashima, R Settai, Y ÅŒnuki, D Vignolles, C Proust, B Vignolle, A Mccollam, Y Matsuda, T Shibauchi, A Carrington | American Physical Society (APS) | Physical Review Letters | 2009
61ba9d112a711de29cc5115c | LaSrAlO 4 (001) substrate | 1479081976 |  | SrLaAlO4 |  |  | Oxides |  |  |  | 44 | K |  |  |  | body | paragraph | 987c832c94 | Submitted to Physica C Interplay of Cooper and Kondo singlet formations in high-T c cuprates |  | Tsuyoshi Sekitani, Michio Naito, Hisashi Sato, Noboru Miura
61ba9d112a711de29cc5115d | SrTiO 3 (001) | -1230614439 |  | SrTiO3 |  |  | Oxides |  |  |  | 26 | K |  |  |  | body | paragraph | 987c832c94 | Submitted to Physica C Interplay of Cooper and Kondo singlet formations in high-T c cuprates |  | Tsuyoshi Sekitani, Michio Naito, Hisashi Sato, Noboru Miura
61ba9d117f36ec6458c51121 | MgBGa | -1531406738 |  | MgGaB |  |  | Alloys, Borides |  |  |  | 32 | K |  |  |  | body | figure | 8ebf08180c | Electric field gradients in MgB2 synthesized at high pressure: 111Cd TDPAC study and ab initio calculation | 10.1016/s0038-1098(01)00229-0 | A V Tsvyashchenko, L N Fomicheva, M V Magnitskaya, E N Shirani, V B Brudanin, D V Filossofov, O I Kochetov, N A Lebedev, A F Novgorodov, A V Salamatin, N A Korolev, A I Velichkov, V V Timkin, A P Menushenkov, A V Kuznetsov, V M Shabanov, Z Z Akselrod | Elsevier BV | Solid State Communications | 2001
61ba9d117f36ec6458c51122 | magnesium diboride MgB 2 | -1860313733 | magnesium diboride | MgB2 |  |  | Alloys, Borides |  |  |  | 39 | K |  |  |  | body | paragraph | 8ebf08180c | Electric field gradients in MgB2 synthesized at high pressure: 111Cd TDPAC study and ab initio calculation | 10.1016/s0038-1098(01)00229-0 | A V Tsvyashchenko, L N Fomicheva, M V Magnitskaya, E N Shirani, V B Brudanin, D V Filossofov, O I Kochetov, N A Lebedev, A F Novgorodov, A V Salamatin, N A Korolev, A I Velichkov, V V Timkin, A P Menushenkov, A V Kuznetsov, V M Shabanov, Z Z Akselrod | Elsevier BV | Solid State Communications | 2001
61ba9d117f36ec6458c51123 | CaSi 2 (AlB 2 -type structure) | -735707530 |  | CaSi2 |  |  | Alloys |  |  |  | 14 | K |  | 16000000000 | Pa | body | figure | 8ebf08180c | Electric field gradients in MgB2 synthesized at high pressure: 111Cd TDPAC study and ab initio calculation | 10.1016/s0038-1098(01)00229-0 | A V Tsvyashchenko, L N Fomicheva, M V Magnitskaya, E N Shirani, V B Brudanin, D V Filossofov, O I Kochetov, N A Lebedev, A F Novgorodov, A V Salamatin, N A Korolev, A I Velichkov, V V Timkin, A P Menushenkov, A V Kuznetsov, V M Shabanov, Z Z Akselrod | Elsevier BV | Solid State Communications | 2001
61ba9d117f36ec6458c51124 | MgB 2 | 1400071778 |  | MgB2 |  |  | Alloys, Borides |  |  |  | 36.6 | K |  |  |  | body | paragraph | 8ebf08180c | Electric field gradients in MgB2 synthesized at high pressure: 111Cd TDPAC study and ab initio calculation | 10.1016/s0038-1098(01)00229-0 | A V Tsvyashchenko, L N Fomicheva, M V Magnitskaya, E N Shirani, V B Brudanin, D V Filossofov, O I Kochetov, N A Lebedev, A F Novgorodov, A V Salamatin, N A Korolev, A I Velichkov, V V Timkin, A P Menushenkov, A V Kuznetsov, V M Shabanov, Z Z Akselrod | Elsevier BV | Solid State Communications | 2001
61ba9d12783c1e8128c5125a | MgB 2 | 1396230586 |  | MgB2 |  |  | Alloys, Borides |  |  |  | 39 | K |  |  |  | body | paragraph | 87c8d1b91b | Calculated elastic and electronic properties of MgB2 at high pressures | 10.1016/s0038-1098(01)00095-3 | I Loa, K Syassen | Elsevier BV | Solid State Communications | 2015
61ba9d127ecf8b73e6c5116b | TlNi 2 Se 2 | -1168595801 |  | Tl(NiSe)2 |  |  | Chalcogenides |  |  |  | 3.7 | K |  |  |  | body | paragraph | d8afcaa1dd | Camelback-shaped band reconciles heavy-electron behavior with weak electronic Coulomb correlations in superconductingTlNi2Se2 | 10.1103/physrevb.92.081116 | N Xu, C E Matt, P Richard, A Van Roekeghem, S Biermann, X Shi, S-F Wu, H W Liu, D Chen, T Qian, N C Plumb, M RadoviÄ‡, Hangdong Wang, Qianhui Mao, Jianhua Du, Minghu Fang, J Mesot, H Ding, M Shi | American Physical Society (APS) | Physical Review B | 2014
61ba9d127ecf8b73e6c5116c | KNi 2 Se 2 | 835931011 |  | K(NiSe)2 |  |  | Chalcogenides |  |  |  | 0.8 | K |  |  |  | body | paragraph | d8afcaa1dd | Camelback-shaped band reconciles heavy-electron behavior with weak electronic Coulomb correlations in superconductingTlNi2Se2 | 10.1103/physrevb.92.081116 | N Xu, C E Matt, P Richard, A Van Roekeghem, S Biermann, X Shi, S-F Wu, H W Liu, D Chen, T Qian, N C Plumb, M RadoviÄ‡, Hangdong Wang, Qianhui Mao, Jianhua Du, Minghu Fang, J Mesot, H Ding, M Shi | American Physical Society (APS) | Physical Review B | 2014
61ba9d12c2c99830dec51190 | pure Cd | 1336908123 |  | Cd | pure |  | Alloys |  |  |  | 0.9 | K |  |  |  | body | paragraph | 2f1a67503a | Different behaviour of magnetic impurities in crystalline and amorphous states of superconductors | 10.1088/0953-2048/15/11/313 | Mi-Ae Park, Kerim Savran, Yong-Jihn Kim | IOP Publishing | Superconductor Science and Technology | 2000
61ba9d12c2c99830dec51191 | pure Cd | 1334987527 |  | Cd | pure |  | Alloys |  |  |  | 0.9 | K |  |  |  | body | paragraph | 2f1a67503a | Different behaviour of magnetic impurities in crystalline and amorphous states of superconductors | 10.1088/0953-2048/15/11/313 | Mi-Ae Park, Kerim Savran, Yong-Jihn Kim | IOP Publishing | Superconductor Science and Technology | 2000
61ba9d12c2c99830dec51192 | quench-condensed film of Cd | -489209742 |  | Cd | quench-condensed | film | Alloys |  |  |  | 0.9 | K |  |  |  | body | paragraph | 2f1a67503a | Different behaviour of magnetic impurities in crystalline and amorphous states of superconductors | 10.1088/0953-2048/15/11/313 | Mi-Ae Park, Kerim Savran, Yong-Jihn Kim | IOP Publishing | Superconductor Science and Technology | 2000
61ba9d121b5bc7b48bc511b8 | Ba 0.6 K 0.4 Fe 2 As 2 | 12606312 |  | K0.4Ba0.6Fe2As2 |  |  | Iron-pnictides, Pnictides |  |  |  | 38 | K |  |  |  | body | paragraph | 92802aba7d | Three-dimensional Resonance in superconducting BaFe 1.9 Ni 0.1 As 2 |  | Songxue Chi, Astrid Schneidewind, Jun Zhao, Leland W Harriger, Linjun Li, Yongkang Luo, Guanghan Cao, Zhu ' An Xu, Micheal Loewenhaupt, Jiangping Hu, Pengcheng Dai |  |  | 2008
61ba9d121b5bc7b48bc511b9 | BaFe 1.9 Ni 0.1 As 2 | -653184533 |  | Ba1Fe1.9Ni0.1As2 |  |  | Iron-pnictides, Pnictides |  |  |  | 20 | K |  |  |  | body | paragraph | 92802aba7d | Three-dimensional Resonance in superconducting BaFe 1.9 Ni 0.1 As 2 |  | Songxue Chi, Astrid Schneidewind, Jun Zhao, Leland W Harriger, Linjun Li, Yongkang Luo, Guanghan Cao, Zhu ' An Xu, Micheal Loewenhaupt, Jiangping Hu, Pengcheng Dai |  |  | 2008
61ba9d121b5bc7b48bc511ba | CeFeAsO 0.84 F 0.16 | 1115513485 |  | Ce1Fe1As1O0.84F0.16 |  |  | Iron-pnictides, Pnictides, Oxides, Fluorides |  |  |  | 41 | K |  |  |  | body | paragraph | 92802aba7d | Three-dimensional Resonance in superconducting BaFe 1.9 Ni 0.1 As 2 |  | Songxue Chi, Astrid Schneidewind, Jun Zhao, Leland W Harriger, Linjun Li, Yongkang Luo, Guanghan Cao, Zhu ' An Xu, Micheal Loewenhaupt, Jiangping Hu, Pengcheng Dai |  |  | 2008
61ba9d121b5bc7b48bc511bb | BaFe 1.84 Co 0.16 As 2 | 1160129049 |  | Ba1Fe1.84Co0.16As2 |  |  | Iron-pnictides, Pnictides |  |  |  | 22 | K |  |  |  | body |  | 92802aba7d | Three-dimensional Resonance in superconducting BaFe 1.9 Ni 0.1 As 2 |  | Songxue Chi, Astrid Schneidewind, Jun Zhao, Leland W Harriger, Linjun Li, Yongkang Luo, Guanghan Cao, Zhu ' An Xu, Micheal Loewenhaupt, Jiangping Hu, Pengcheng Dai |  |  | 2008
61ba9d121b5bc7b48bc511bc | BaFe 1.9 Ni 0.1 As 2 single crystals | 1866417368 |  | Ba1Fe1.9Ni0.1As2 |  | single crystals | Iron-pnictides, Pnictides |  |  |  | 20.2 | K | magnetic susceptibility |  |  | body | figure | 92802aba7d | Three-dimensional Resonance in superconducting BaFe 1.9 Ni 0.1 As 2 |  | Songxue Chi, Astrid Schneidewind, Jun Zhao, Leland W Harriger, Linjun Li, Yongkang Luo, Guanghan Cao, Zhu ' An Xu, Micheal Loewenhaupt, Jiangping Hu, Pengcheng Dai |  |  | 2008
61ba9d122b9a12e3d2c511a8 | MgB 2 | 1369270536 |  | MgB2 |  |  | Alloys, Borides |  |  |  | 39 | K |  |  |  | body | paragraph | 351c394e23 | High transport currents in mechanically reinforced MgB[sub 2] wires | 10.1063/1.1472626 | W Goldacker, S I Schlachter, S Zimmer, H Reiner | AIP |  | 2002
61ba9d12ef148cdddfc51199 | BaZrO 3 | -1407988407 |  | BaZrO3 |  |  | Oxides |  |  |  | 88 | K |  |  |  | body | figure | dfe02c4431 | Magnetic torque study of the temperature-dependent anisotropy parameter in overdoped superconducting single-crystal YBa2Cu3O7 | 10.1103/physrevb.84.024514 | S Bosma, S Weyeneth, R Puzniak, A Erb, A Schilling, H Keller | American Physical Society (APS) | Physical Review B | 2013
61ba9d12ef148cdddfc5119a | overdoped detwinned sin- gle crystal YBa 2 Cu 3 O 7 grown in BaZrO 3 | -328934665 |  | Ba2YCu3O7 | overdoped detwinned sin- gle | crystal | Oxides, Cuprates |  |  |  | 88 | K |  |  |  | body | figure | dfe02c4431 | Magnetic torque study of the temperature-dependent anisotropy parameter in overdoped superconducting single-crystal YBa2Cu3O7 | 10.1103/physrevb.84.024514 | S Bosma, S Weyeneth, R Puzniak, A Erb, A Schilling, H Keller | American Physical Society (APS) | Physical Review B | 2013
61ba9d12ef148cdddfc5119b | overdoped detwinned sin- gle crystal YBa 2 Cu 3 O 7 grown in BaZrO 3 |  |  | BaZrO3 | overdoped detwinned sin- gle | crystal | Oxides |  |  |  | 88 | K |  |  |  | body | figure | dfe02c4431 | Magnetic torque study of the temperature-dependent anisotropy parameter in overdoped superconducting single-crystal YBa2Cu3O7 | 10.1103/physrevb.84.024514 | S Bosma, S Weyeneth, R Puzniak, A Erb, A Schilling, H Keller | American Physical Society (APS) | Physical Review B | 2013
61ba9d13a5c5381c2ec511ab | Ce 2 O 2 Bi | -1776842014 |  | Ce2BiO2 |  |  | Oxides |  |  |  | 0.3 | K |  |  |  | body | paragraph | 3a666519ac | Coexistence of superconductivity and antiferromagentic order in Er 2 O 2 Bi with anti-ThCr 2 Si 2 structure |  | Lei Qiao, Ning-Hua Wu, Tianhao Li, Siqi Wu, Zhuyi Zhang, Miaocong Li, Jiang Ma, Baijiang Lv, Yupeng Li, Chenchao Xu, Qian Tao, Chao Cao, Guang-Han Cao, Zhu-An Xu |  |  | 2021
61ba9d13e614176f2ec51147 | FeSe single crystal of (001) | 1159989323 |  | FeSe |  | single crystal | Iron-chalcogenides, Chalcogenides |  |  |  | 6.8 | K |  |  |  | body | paragraph | 814b569552 | Observation of Ising spin-nematic order and its close relationship to the superconductivity in FeSe single crystals | 10.1103/physrevb.94.060506 | Dongna Yuan, Jie Yuan, Yulong Huang, Shunli Ni, Zhongpei Feng, Huaxue Zhou, Yiyuan Mao, Kui Jin, Guangming Zhang, Xiaoli Dong, Fang Zhou, Zhongxian Zhao | American Physical Society (APS) | Physical Review B | 2016
61ba9d13e614176f2ec51148 | FeSe crystal | -535635122 |  | FeSe |  | crystal | Iron-chalcogenides, Chalcogenides |  |  |  | 7.6 | K |  |  |  | body | figure | 814b569552 | Observation of Ising spin-nematic order and its close relationship to the superconductivity in FeSe single crystals | 10.1103/physrevb.94.060506 | Dongna Yuan, Jie Yuan, Yulong Huang, Shunli Ni, Zhongpei Feng, Huaxue Zhou, Yiyuan Mao, Kui Jin, Guangming Zhang, Xiaoli Dong, Fang Zhou, Zhongxian Zhao | American Physical Society (APS) | Physical Review B | 2016
61ba9d13e614176f2ec51149 | pure tetragonal Î²-FeSe | -227172818 |  | FeSe | pure |  | Iron-chalcogenides, Chalcogenides |  |  |  | 7.6 | K |  |  |  | body | paragraph | 814b569552 | Observation of Ising spin-nematic order and its close relationship to the superconductivity in FeSe single crystals | 10.1103/physrevb.94.060506 | Dongna Yuan, Jie Yuan, Yulong Huang, Shunli Ni, Zhongpei Feng, Huaxue Zhou, Yiyuan Mao, Kui Jin, Guangming Zhang, Xiaoli Dong, Fang Zhou, Zhongxian Zhao | American Physical Society (APS) | Physical Review B | 2016
61ba9d13e614176f2ec5114a | Î²-FeSe | -1643505453 | Î²-FeSe | FeSe | [6 empty] | 8 | K |  |  |  | body | paragraph | 814b569552 | Observation of Ising spin-nematic order and its close relationship to the superconductivity in FeSe single crystals | 10.1103/physrevb.94.060506 | Dongna Yuan, Jie Yuan, Yulong Huang, Shunli Ni, Zhongpei Feng, Huaxue Zhou, Yiyuan Mao, Kui Jin, Guangming Zhang, Xiaoli Dong, Fang Zhou, Zhongxian Zhao | American Physical Society (APS) | Physical Review B | 2016
61ba9d13e614176f2ec5114c | FeSe | 1457980160 |  | FeSe |  |  | Iron-chalcogenides, Chalcogenides |  |  |  | 9.5 | K |  |  |  | body | paragraph | 814b569552 | Observation of Ising spin-nematic order and its close relationship to the superconductivity in FeSe single crystals | 10.1103/physrevb.94.060506 | Dongna Yuan, Jie Yuan, Yulong Huang, Shunli Ni, Zhongpei Feng, Huaxue Zhou, Yiyuan Mao, Kui Jin, Guangming Zhang, Xiaoli Dong, Fang Zhou, Zhongxian Zhao | American Physical Society (APS) | Physical Review B | 2016
61ba9d13e614176f2ec5114d | FeSe crystal | -189063152 |  | FeSe |  | crystal | Iron-chalcogenides, Chalcogenides |  |  |  | 7.6 | K |  |  |  | body | paragraph | 814b569552 | Observation of Ising spin-nematic order and its close relationship to the superconductivity in FeSe single crystals | 10.1103/physrevb.94.060506 | Dongna Yuan, Jie Yuan, Yulong Huang, Shunli Ni, Zhongpei Feng, Huaxue Zhou, Yiyuan Mao, Kui Jin, Guangming Zhang, Xiaoli Dong, Fang Zhou, Zhongxian Zhao | American Physical Society (APS) | Physical Review B | 2016
61ba9d13e614176f2ec5114e | hydrothermal FeSe crystal | -2064671648 |  | FeSe |  | crystal | Iron-chalcogenides, Chalcogenides |  |  |  | 6.8 | K | magnetic susceptibility |  |  | body |  | 814b569552 | Observation of Ising spin-nematic order and its close relationship to the superconductivity in FeSe single crystals | 10.1103/physrevb.94.060506 | Dongna Yuan, Jie Yuan, Yulong Huang, Shunli Ni, Zhongpei Feng, Huaxue Zhou, Yiyuan Mao, Kui Jin, Guangming Zhang, Xiaoli Dong, Fang Zhou, Zhongxian Zhao | American Physical Society (APS) | Physical Review B | 2016
61ba9d13e614176f2ec5114f | FeSe film | -1697121924 |  | FeSe |  | film | Iron-chalcogenides, Chalcogenides |  |  |  | 120 | K |  |  |  | body | figure | 814b569552 | Observation of Ising spin-nematic order and its close relationship to the superconductivity in FeSe single crystals | 10.1103/physrevb.94.060506 | Dongna Yuan, Jie Yuan, Yulong Huang, Shunli Ni, Zhongpei Feng, Huaxue Zhou, Yiyuan Mao, Kui Jin, Guangming Zhang, Xiaoli Dong, Fang Zhou, Zhongxian Zhao | American Physical Society (APS) | Physical Review B | 2016
61ba9d13e614176f2ec51150 | bulk FeSe | 1423036045 |  | FeSe |  |  | Iron-chalcogenides, Chalcogenides |  |  |  | 6.8 | K |  |  |  | body | paragraph | 814b569552 | Observation of Ising spin-nematic order and its close relationship to the superconductivity in FeSe single crystals | 10.1103/physrevb.94.060506 | Dongna Yuan, Jie Yuan, Yulong Huang, Shunli Ni, Zhongpei Feng, Huaxue Zhou, Yiyuan Mao, Kui Jin, Guangming Zhang, Xiaoli Dong, Fang Zhou, Zhongxian Zhao | American Physical Society (APS) | Physical Review B | 2016
61ba9d133af0453d0cc5119f | SmFeAsO 0.85 | 1772642348 |  | Sm1Fe1As1O0.85 |  |  | Iron-pnictides, Oxides, Pnictides |  |  |  | 50.5 | K |  |  |  | body | paragraph | 80cf1a8b96 | Effects of two gaps and paramagnetic pair breaking on the upper critical field ofSmFeAsO0.85andSmFeAsO0.8F0.2single crystals | 10.1103/physrevb.80.144512 | Hyun-Sook Lee, Marek Bartkowiak, Jae-Hyun Park, Jae-Yeap Lee, Ju-Young Kim, Nak-Heon Sung, B K Cho, Chang-Uk Jung, Jun Sung Kim, Hu-Jong Lee | American Physical Society (APS) | Physical Review B | 2009
61ba9d133af0453d0cc511a0 | NdFeAsO 0.7 F 0.3 single crystal | -731282453 |  | Nd1Fe1As1O0.7F0.3 |  | single crystal | Iron-pnictides, Pnictides, Oxides, Fluorides |  |  |  | 45 | K | high-field resistivity |  |  | body | paragraph | 80cf1a8b96 | Effects of two gaps and paramagnetic pair breaking on the upper critical field ofSmFeAsO0.85andSmFeAsO0.8F0.2single crystals | 10.1103/physrevb.80.144512 | Hyun-Sook Lee, Marek Bartkowiak, Jae-Hyun Park, Jae-Yeap Lee, Ju-Young Kim, Nak-Heon Sung, B K Cho, Chang-Uk Jung, Jun Sung Kim, Hu-Jong Lee | American Physical Society (APS) | Physical Review B | 2009
61ba9d133af0453d0cc511a1 | SmFeAsO 0.8 F 0.2 single crystals | 844884635 |  | Sm1Fe1As1O0.8F0.2 |  | single crystals | Iron-pnictides, Pnictides, Oxides, Fluorides |  |  |  | 40 | K |  |  |  | body | paragraph | 80cf1a8b96 | Effects of two gaps and paramagnetic pair breaking on the upper critical field ofSmFeAsO0.85andSmFeAsO0.8F0.2single crystals | 10.1103/physrevb.80.144512 | Hyun-Sook Lee, Marek Bartkowiak, Jae-Hyun Park, Jae-Yeap Lee, Ju-Young Kim, Nak-Heon Sung, B K Cho, Chang-Uk Jung, Jun Sung Kim, Hu-Jong Lee | American Physical Society (APS) | Physical Review B | 2009
61ba9d133af0453d0cc511a2 | SmFeAsO 0.85 | 1591667652 |  | Sm1Fe1As1O0.85 |  |  | Iron-pnictides, Oxides, Pnictides |  |  |  | 50 | K |  |  |  | body | paragraph | 80cf1a8b96 | Effects of two gaps and paramagnetic pair breaking on the upper critical field ofSmFeAsO0.85andSmFeAsO0.8F0.2single crystals | 10.1103/physrevb.80.144512 | Hyun-Sook Lee, Marek Bartkowiak, Jae-Hyun Park, Jae-Yeap Lee, Ju-Young Kim, Nak-Heon Sung, B K Cho, Chang-Uk Jung, Jun Sung Kim, Hu-Jong Lee | American Physical Society (APS) | Physical Review B | 2009
61ba9d13d52116ffe1c5115e | FeSe grown on SrTiO 3 (STO) substrates by molecular beam epitaxy (MBE) | 885989910 |  | FeSe |  |  | Iron-chalcogenides, Chalcogenides |  | SrTiO 3 (STO) substrates by molecular beam epitaxy (MBE |  | 50 | K |  |  |  | header | abstract | 72fb505399 | Interface-Induced High-Temperature Superconductivity in Single Unit-Cell FeSe Films on SrTiO 3 | 10.1088/0256-307x/29/3/037402 | Qing-Yan Wang, Zhi Li, Wen-Hao Zhang, Zuo-Cheng Zhang, Jin-Song Zhang, Wei Li, Hao Ding, Yun-Bo Ou, Peng Deng, Kai Chang, Jing Wen, Can-Li Song, Ke He, Jin-Feng Jia, Shuai-Hua Ji, Ya-Yu Wang, Li-Li Wang, Xi Chen, Xu-Cun Ma, Qi-Kun Xue | IOP Publishing | Chinese Physics Letters | 2012
61ba9d13d52116ffe1c5115f | unstrained 1 UC FeSe | 1421284956 | unstrained 1 UC FeSe | FeSe | [6 empty] | 2 | K |  |  |  | body | paragraph | 72fb505399 | Interface-Induced High-Temperature Superconductivity in Single Unit-Cell FeSe Films on SrTiO 3 | 10.1088/0256-307x/29/3/037402 | Qing-Yan Wang, Zhi Li, Wen-Hao Zhang, Zuo-Cheng Zhang, Jin-Song Zhang, Wei Li, Hao Ding, Yun-Bo Ou, Peng Deng, Kai Chang, Jing Wen, Can-Li Song, Ke He, Jin-Feng Jia, Shuai-Hua Ji, Ya-Yu Wang, Li-Li Wang, Xi Chen, Xu-Cun Ma, Qi-Kun Xue | IOP Publishing | Chinese Physics Letters | 2012
61ba9d13d52116ffe1c51160 | bulk FeSe | 853143471 |  | FeSe |  |  | Iron-chalcogenides, Chalcogenides |  |  |  | 9.4 | K |  |  |  | body | paragraph | 72fb505399 | Interface-Induced High-Temperature Superconductivity in Single Unit-Cell FeSe Films on SrTiO 3 | 10.1088/0256-307x/29/3/037402 | Qing-Yan Wang, Zhi Li, Wen-Hao Zhang, Zuo-Cheng Zhang, Jin-Song Zhang, Wei Li, Hao Ding, Yun-Bo Ou, Peng Deng, Kai Chang, Jing Wen, Can-Li Song, Ke He, Jin-Feng Jia, Shuai-Hua Ji, Ya-Yu Wang, Li-Li Wang, Xi Chen, Xu-Cun Ma, Qi-Kun Xue | IOP Publishing | Chinese Physics Letters | 2012
61ba9d13d52116ffe1c51163 | bulk FeSe | 724140122 |  | FeSe |  |  | Iron-chalcogenides, Chalcogenides |  |  |  | 9.4 | K |  |  |  | body | paragraph | 72fb505399 | Interface-Induced High-Temperature Superconductivity in Single Unit-Cell FeSe Films on SrTiO 3 | 10.1088/0256-307x/29/3/037402 | Qing-Yan Wang, Zhi Li, Wen-Hao Zhang, Zuo-Cheng Zhang, Jin-Song Zhang, Wei Li, Hao Ding, Yun-Bo Ou, Peng Deng, Kai Chang, Jing Wen, Can-Li Song, Ke He, Jin-Feng Jia, Shuai-Hua Ji, Ya-Yu Wang, Li-Li Wang, Xi Chen, Xu-Cun Ma, Qi-Kun Xue | IOP Publishing | Chinese Physics Letters | 2012
61ba9d13783c1e8128c5125b | LiFeAs | -33746807 |  | LiFeAs |  |  | Iron-pnictides, Pnictides |  |  |  | 16 | K |  |  |  | body | paragraph | f37ddb1d4c | Two distinct superconducting phases in LiFeAs | 10.1038/srep27926 | P K Nag, R Schlegel, D Baumann, H-J Grafe, R Beck, S Wurmehl, B BÃ¼chner, C Hess | Springer Science and Business Media LLC | Scientific Reports | 2015
61ba9d13783c1e8128c5125c | LiFeAs | -22211983 |  | LiFeAs |  |  | Iron-pnictides, Pnictides |  |  |  | 15 | K |  |  |  | body | paragraph | f37ddb1d4c | Two distinct superconducting phases in LiFeAs | 10.1038/srep27926 | P K Nag, R Schlegel, D Baumann, H-J Grafe, R Beck, S Wurmehl, B BÃ¼chner, C Hess | Springer Science and Business Media LLC | Scientific Reports | 2015
61ba9d1349d0b378c6c51151 | Samples B | -1999311619 |  | B |  |  | Alloys, Borides |  |  |  | 4.9 | K | AC susceptibility |  |  | body | paragraph | 46904e491c | Theoretical band structure of the superconducting antiperovskite oxide Sr3âˆ’xSnO | 10.1016/j.physb.2017.10.089 | Atsutoshi Ikeda, Toshiyuki Fukumoto, Mohamed Oudah, Jan Niklas Hausmann, Shingo Yonezawa, Shingo Kobayashi, Masatoshi Sato, CÃ©dric Tassel, Fumitaka Takeiri, Hiroshi Takatsu, Hiroshi Kageyama, Yoshiteru Maeno | Elsevier BV | Physica B: Condensed Matter | 2020
61ba9d1414d91e0862c51186 | 10% Y-doped LaCo 2 B 2 | -429735753 |  | La(CoB)2 | 10% Y-doped |  | Alloys, Borides |  |  |  | 4.1 | K |  |  |  | body | paragraph | a132662c9c | LaCo 2 B 2 : A Co-based layered superconductor with a ThCr 2 Si 2 -type structure |  | Hiroshi Mizoguchi, Toshiaki Kuroda, Toshio Kamiya, Hideo Hosono
61ba9d141b5bc7b48bc511c2 | LaCoAsO | 1217022532 |  | LaCoAsO |  |  | Oxides, Pnictides |  |  |  | 66 | K |  |  |  | body | figure | 1fee596011 | The synthesis and characterization of 1111-type diluted magnetic semiconductors (La 1âˆ’x Sr x )(Zn 1âˆ’x TM x )AsO (TM = Mn, Fe, Co) | 10.1209/0295-5075/103/67011 | Jicai Lu, Huiyuan Man, Cui Ding, Quan Wang, Biqiong Yu, Shengli Guo, Hangdong Wang, Bin Chen, Wei Han, Changqing Jin, Yasutomo J Uemura, Fanlong Ning | IOP Publishing | EPL (Europhysics Letters) | 2013
61ba9d141b5bc7b48bc511c3 | BaZn 2 As 2 | -984293355 |  | Ba(ZnAs)2 |  |  | Pnictides |  |  |  | 180 | K |  |  |  | body | paragraph | 1fee596011 | The synthesis and characterization of 1111-type diluted magnetic semiconductors (La 1âˆ’x Sr x )(Zn 1âˆ’x TM x )AsO (TM = Mn, Fe, Co) | 10.1209/0295-5075/103/67011 | Jicai Lu, Huiyuan Man, Cui Ding, Quan Wang, Biqiong Yu, Shengli Guo, Hangdong Wang, Bin Chen, Wei Han, Changqing Jin, Yasutomo J Uemura, Fanlong Ning | IOP Publishing | EPL (Europhysics Letters) | 2013
61ba9d141b5bc7b48bc511c5 | LaZnAsO | 2047790638 |  | LaZnAsO |  |  | Oxides, Pnictides |  |  |  | 40 | K |  |  |  | body | paragraph | 1fee596011 | The synthesis and characterization of 1111-type diluted magnetic semiconductors (La 1âˆ’x Sr x )(Zn 1âˆ’x TM x )AsO (TM = Mn, Fe, Co) | 10.1209/0295-5075/103/67011 | Jicai Lu, Huiyuan Man, Cui Ding, Quan Wang, Biqiong Yu, Shengli Guo, Hangdong Wang, Bin Chen, Wei Han, Changqing Jin, Yasutomo J Uemura, Fanlong Ning | IOP Publishing | EPL (Europhysics Letters) | 2013
61ba9d14fa2141a3e5c51130 | NbTiN | 1972150215 |  | TiNbN |  |  | Nitrides |  |  |  | 0.4 | K |  |  |  | body | paragraph | 43683dd58c | The Superconductor-Superinsulator Transition: S-duality and the QCD on the Desktop | 10.1007/s10948-018-4943-x | M Cristina Diamantini, Luca Gammaitoni, Carlo A Trugenberger, Valerii M Vinokur | Springer Science and Business Media LLC | Journal of Superconductivity and Novel Magnetism | 2020
61ba9d147b1a7abb24c5113b | SmFeAsO 6 | 1356626870 |  | SmFeAsO6 |  |  | Iron-pnictides, Oxides, Pnictides |  |  |  | 55 | K |  |  |  | body | paragraph | 7951e0fe66 | Functional renormalization group study of an eight-band model for the iron arsenides | 10.1103/physrevb.89.214514 | J Lichtenstein, S A Maier, C Honerkamp, C Platt, R Thomale, O K Andersen, L Boeri | American Physical Society (APS) | Physical Review B | 2014
61ba9d147b1a7abb24c5113e | LaFeAsO | 407436084 |  | LaFeAsO |  |  | Iron-pnictides, Oxides, Pnictides |  |  |  | 30 | K |  |  |  | body | paragraph | 7951e0fe66 | Functional renormalization group study of an eight-band model for the iron arsenides | 10.1103/physrevb.89.214514 | J Lichtenstein, S A Maier, C Honerkamp, C Platt, R Thomale, O K Andersen, L Boeri | American Physical Society (APS) | Physical Review B | 2014
61ba9d1556f16aed29c5118b | MgB 12 | 539575648 |  | MgB12 |  |  | Alloys, Borides |  |  |  | 37 | K | AC susceptibility |  |  | body | paragraph | 3cce0d60b1 | Effects of High Pressure on the Physical Properties of MgB2 | 10.1007/s10948-010-0909-3 | T Prikhna, W Gawalek, Ya Savchuk, A Soldatov, V Sokolovsky, M Eisterer, H W Weber, J Noudem, M Serga, V Turkevich, M Tompsic, V Tkach, N Danilenko, W Goldacker, F Karau, I Fesenko, M Rindfleisch, J Dellith, M Wendt, S You, V Meerovich, S Dub, V Moshchil, N Sergienko, A Kozyrev, T Habisreuther, Ch Schmidt, D Litzkendorf, P Nagorny, V Sverdun | Springer Science and Business Media LLC | Journal of Superconductivity and Novel Magnetism | 2010
61ba9d164217bb9076c51186 | K 2 Cr 3 As 3 | 606509240 |  | K2(CrAs)3 |  |  | Pnictides |  |  |  | 10 | K |  |  |  | body | paragraph | 65374ff386 | Cs133andAs75NMR investigation of the normal metallic state of quasi-one-dimensionalCs2Cr3As3 | 10.1103/physrevb.93.174508 | Haizhao Zhi, Drake Lee, Takashi Imai, Zhangtu Tang, Yi Liu, Guanghan Cao | American Physical Society (APS) | Physical Review B | 2016
61ba9d164217bb9076c51187 | Cs 2 Cr 3 As 3 | -1259637584 |  | Cs2(CrAs)3 |  |  | Pnictides |  |  |  | 1.6 | K |  |  |  | body | paragraph | 65374ff386 | Cs133andAs75NMR investigation of the normal metallic state of quasi-one-dimensionalCs2Cr3As3 | 10.1103/physrevb.93.174508 | Haizhao Zhi, Drake Lee, Takashi Imai, Zhangtu Tang, Yi Liu, Guanghan Cao | American Physical Society (APS) | Physical Review B | 2016
61ba9d164217bb9076c51188 | Rb2Cr3As3 | 693800876 |  | Rb2(CrAs)3 |  |  | Pnictides |  |  |  | 4.8 | K |  |  |  | header | abstract | 65374ff386 | Cs133andAs75NMR investigation of the normal metallic state of quasi-one-dimensionalCs2Cr3As3 | 10.1103/physrevb.93.174508 | Haizhao Zhi, Drake Lee, Takashi Imai, Zhangtu Tang, Yi Liu, Guanghan Cao | American Physical Society (APS) | Physical Review B | 2016
61ba9d164217bb9076c51189 | K2Cr3As3 | 1598228506 |  | K2(CrAs)3 |  |  | Pnictides |  |  |  | 6.1 | K |  |  |  | header | abstract | 65374ff386 | Cs133andAs75NMR investigation of the normal metallic state of quasi-one-dimensionalCs2Cr3As3 | 10.1103/physrevb.93.174508 | Haizhao Zhi, Drake Lee, Takashi Imai, Zhangtu Tang, Yi Liu, Guanghan Cao | American Physical Society (APS) | Physical Review B | 2016
61ba9d164217bb9076c5118a | chromium- arsenide CrAs | 939546934 | chromium- arsenide | CrAs |  |  | Pnictides |  |  |  | 2 | K |  | 800000000 | Pa | body | paragraph | 65374ff386 | Cs133andAs75NMR investigation of the normal metallic state of quasi-one-dimensionalCs2Cr3As3 | 10.1103/physrevb.93.174508 | Haizhao Zhi, Drake Lee, Takashi Imai, Zhangtu Tang, Yi Liu, Guanghan Cao | American Physical Society (APS) | Physical Review B | 2016
61ba9d164217bb9076c5118b | Cs 2 Cr 3 As 3 | -993864216 |  | Cs2(CrAs)3 |  |  | Pnictides |  |  |  | 6.1 | K |  |  |  | body | paragraph | 65374ff386 | Cs133andAs75NMR investigation of the normal metallic state of quasi-one-dimensionalCs2Cr3As3 | 10.1103/physrevb.93.174508 | Haizhao Zhi, Drake Lee, Takashi Imai, Zhangtu Tang, Yi Liu, Guanghan Cao | American Physical Society (APS) | Physical Review B | 2016
61ba9d164217bb9076c5118c | Rb 2 Cr 3 As 3 | -1245712058 |  | Rb2(CrAs)3 |  |  | Pnictides |  |  |  | 4.8 | K |  |  |  | body | paragraph | 65374ff386 | Cs133andAs75NMR investigation of the normal metallic state of quasi-one-dimensionalCs2Cr3As3 | 10.1103/physrevb.93.174508 | Haizhao Zhi, Drake Lee, Takashi Imai, Zhangtu Tang, Yi Liu, Guanghan Cao | American Physical Society (APS) | Physical Review B | 2016
61ba9d164217bb9076c5118d | Rb 2 Cr 3 As 3 | -1263031166 |  | Rb2(CrAs)3 |  |  | Pnictides |  |  |  | 6.1 | K |  |  |  | body | figure | 65374ff386 | Cs133andAs75NMR investigation of the normal metallic state of quasi-one-dimensionalCs2Cr3As3 | 10.1103/physrevb.93.174508 | Haizhao Zhi, Drake Lee, Takashi Imai, Zhangtu Tang, Yi Liu, Guanghan Cao | American Physical Society (APS) | Physical Review B | 2016
61ba9d164217bb9076c5118e | K 2 Cr 3 As 3 | 313840498 |  | K2(CrAs)3 |  |  | Pnictides |  |  |  | 6.1 | K |  |  |  | body | paragraph | 65374ff386 | Cs133andAs75NMR investigation of the normal metallic state of quasi-one-dimensionalCs2Cr3As3 | 10.1103/physrevb.93.174508 | Haizhao Zhi, Drake Lee, Takashi Imai, Zhangtu Tang, Yi Liu, Guanghan Cao | American Physical Society (APS) | Physical Review B | 2016
61ba9d164217bb9076c51190 | K 2 Cr 3 As 3 | 494825036 |  | K2(CrAs)3 |  |  | Pnictides |  |  |  | 6.1 | K |  |  |  | body | figure | 65374ff386 | Cs133andAs75NMR investigation of the normal metallic state of quasi-one-dimensionalCs2Cr3As3 | 10.1103/physrevb.93.174508 | Haizhao Zhi, Drake Lee, Takashi Imai, Zhangtu Tang, Yi Liu, Guanghan Cao | American Physical Society (APS) | Physical Review B | 2016
61ba9d164217bb9076c51191 | Cs 2 Cr 3 As 3 | -1107487294 |  | Cs2(CrAs)3 |  |  | Pnictides |  |  |  | 2.2 | K |  |  |  | body | paragraph | 65374ff386 | Cs133andAs75NMR investigation of the normal metallic state of quasi-one-dimensionalCs2Cr3As3 | 10.1103/physrevb.93.174508 | Haizhao Zhi, Drake Lee, Takashi Imai, Zhangtu Tang, Yi Liu, Guanghan Cao | American Physical Society (APS) | Physical Review B | 2016
61ba9d164217bb9076c51192 | quasi-one- dimensional K 2 Cr 3 As 3 | -1205557580 |  | K2(CrAs)3 |  |  | Pnictides |  |  |  | 6.1 | K |  |  |  | body | paragraph | 65374ff386 | Cs133andAs75NMR investigation of the normal metallic state of quasi-one-dimensionalCs2Cr3As3 | 10.1103/physrevb.93.174508 | Haizhao Zhi, Drake Lee, Takashi Imai, Zhangtu Tang, Yi Liu, Guanghan Cao | American Physical Society (APS) | Physical Review B | 2016
61ba9d1661d1c9d20fc51187 | MgB 2 | 1369270536 |  | MgB2 |  |  | Alloys, Borides |  |  |  | 39 | K |  |  |  | body | paragraph | 4f6d3a1ed1 | Optical emission investigation of laser-produced MgB2 plume expanding in an Ar buffer gas | 10.1063/1.1484549 | S Amoruso, R Bruzzese, N Spinelli, R Velotta, X Wang, C Ferdeghini | AIP Publishing | Applied Physics Letters | 2002
61ba9d16dc085aa023c5112f | Ba 0.1 K 0.9 Fe 2 As 2 | 163560244 |  | K0.9Ba0.1Fe2As2 |  |  | Iron-pnictides, Pnictides |  |  |  | 9 | K |  |  |  | body | paragraph | 6e6d31808a | Observation of a Van Hove singularity and implication for strong-coupling induced Cooper pairing inKFe2As2 | 10.1103/physrevb.92.144513 | Delong Fang, Xun Shi, Zengyi Du, Pierre Richard, Huan Yang, X X Wu, Peng Zhang, Tian Qian, Xiaxin Ding, Zhenyu Wang, T K Kim, M Hoesch, Aifeng Wang, Xianhui Chen, Jiangping Hu, Hong Ding, Hai-Hu Wen | American Physical Society (APS) | Physical Review B | 2015
61ba9d177b1a7abb24c5113f | CeCu 2 Si 2 | 1293512876 |  | Ce(CuSi)2 |  |  | Alloys |  |  |  | 0.6 | K | magnetic instability | 101325 | Pa | body | paragraph | 8005f39007 | Fully gapped s -wave superconductivity enhanced by magnetic criticality in heavy-fermion systems | 10.1103/physrevb.98.205107 | Rina Tazai, Hiroshi Kontani | American Physical Society (APS) | Physical Review B | 2018
61ba9d178452d931a5c51136 | ErNi 2 B 2 C | -1875594808 |  | ErNi2B2C |  |  | Carbides, Borides |  |  |  | 11 | K |  |  |  | body | paragraph | e6bc6ca8b0 | Observation of an anisotropic effect of antiferromagnetic ordering on the superconducting gap in ErNi2B2C | 10.1063/1.3521569 | N L Bobrov, V N Chernobay, Yu. G Naidyuk, L V Tyutrina, I K Yanson, D G Naugle, K D D Rathnayaka | AIP Publishing | Low Temperature Physics | 2013
61ba9d178452d931a5c51137 | ErNi2B2C | -851797848 |  | ErNi2B2C |  |  | Carbides, Borides |  |  |  | 11 | K |  |  |  | header | abstract | e6bc6ca8b0 | Observation of an anisotropic effect of antiferromagnetic ordering on the superconducting gap in ErNi2B2C | 10.1063/1.3521569 | N L Bobrov, V N Chernobay, Yu. G Naidyuk, L V Tyutrina, I K Yanson, D G Naugle, K D D Rathnayaka | AIP Publishing | Low Temperature Physics | 2013
61ba9d178452d931a5c51138 | ErNi 2 B 2 C | -2058498573 |  | ErNi2B2C |  |  | Carbides, Borides |  |  |  | 11 | K |  |  |  | body | paragraph | e6bc6ca8b0 | Observation of an anisotropic effect of antiferromagnetic ordering on the superconducting gap in ErNi2B2C | 10.1063/1.3521569 | N L Bobrov, V N Chernobay, Yu. G Naidyuk, L V Tyutrina, I K Yanson, D G Naugle, K D D Rathnayaka | AIP Publishing | Low Temperature Physics | 2013
61ba9d178452d931a5c51139 | ErNi 2 B 2 C single crystals | 107418041 |  | ErNi2B2C |  | single crystals | Carbides, Borides |  |  |  | 11 | K |  |  |  | body | paragraph | e6bc6ca8b0 | Observation of an anisotropic effect of antiferromagnetic ordering on the superconducting gap in ErNi2B2C | 10.1063/1.3521569 | N L Bobrov, V N Chernobay, Yu. G Naidyuk, L V Tyutrina, I K Yanson, D G Naugle, K D D Rathnayaka | AIP Publishing | Low Temperature Physics | 2013
61ba9d1785b12ae79ac5114f | BaFe 1.85 Co 0.15 As 2 | 506947931 |  | Ba1Fe1.85Co0.15As2 |  |  | Iron-pnictides, Pnictides |  |  |  | 25 | K |  |  |  | body | paragraph | 8a8364283c | DistinguishingsÂ±ands++electron pairing symmetries by neutron spin resonance in superconducting NaFe0.935Co0.045As | 10.1103/physrevb.88.064504 | Chenglin Zhang, H-F Li, Yu Song, Yixi Su, Guotai Tan, Tucker Netherton, Caleb Redding, Scott V Carr, Oleg Sobolev, Astrid Schneidewind, Enrico Faulhaber, L W Harriger, Shiliang Li, Xingye Lu, Dao-Xin Yao, Tanmoy Das, A V Balatsky, Th H BrÃ¼ckel, J W Lynn, Pengcheng Dai | American Physical Society (APS) | Physical Review B | 2013
61ba9d172c886f0fe6c51153 | Cu(NCS) 2 | -1886740910 |  | CuC2(SN)2 |  |  | Carbides, Nitrides, Chalcogenides |  |  |  | 9.2 | K |  |  |  | body | figure | 3b1a751fe8 | Impurity Effect on the In-plane Penetration Depth of the Organic Superconductors Îº-(BEDT-TTF)2X(X= Cu(NCS)2and Cu[N(CN)2]Br) | 10.1143/jpsj.73.1290 | Naoki Yoneyama, Akihiro Higashihara, Takahiko Sasaki, Tsutomu Nojima, Norio Kobayashi | Physical Society of Japan | Journal of the Physical Society of Japan | 2011
61ba9d1705e6aa6710c511c0 | intermetallic com- pound UCoGe | -1525141586 |  | UCoGe |  |  | Alloys |  |  |  | 0.8 | K |  |  |  | body | paragraph | baae3b5a89 | Simultaneous suppression of ferromagnetism and superconductivity in UCoGe by Si substitution | 10.1103/physrevb.77.140506 | D E De Nijs, N T Huy, A De Visser | American Physical Society (APS) | Physical Review B | 2008
61ba9d1705e6aa6710c511c1 | FMSCs | -1626781733 |  | MCsSF |  |  | Chalcogenides, Fluorides |  |  |  | 3 | K |  |  |  | body | paragraph | baae3b5a89 | Simultaneous suppression of ferromagnetism and superconductivity in UCoGe by Si substitution | 10.1103/physrevb.77.140506 | D E De Nijs, N T Huy, A De Visser | American Physical Society (APS) | Physical Review B | 2008
61ba9d172a711de29cc51161 | bulk FeSe | 860845539 |  | FeSe |  |  | Iron-chalcogenides, Chalcogenides |  |  |  | 8.5 | K |  |  |  | body | paragraph | ca64733a35 | Crystal Structure of BaFe 2 Se 3 as a Function of Temperature and Pressure: Phase Transition Phenomena and High-Order Expansion of Landau Potential
61ba9d172a711de29cc51162 | FeSe | 1721733106 |  | FeSe |  |  | Iron-chalcogenides, Chalcogenides |  |  |  | 10 | K |  |  |  | body | paragraph | ca64733a35 | Crystal Structure of BaFe 2 Se 3 as a Function of Temperature and Pressure: Phase Transition Phenomena and High-Order Expansion of Landau Potential
61ba9d172a711de29cc51163 | FeSe | 1419468414 |  | FeSe |  |  | Iron-chalcogenides, Chalcogenides |  |  |  | 8.5 | K |  |  |  | body | paragraph | ca64733a35 | Crystal Structure of BaFe 2 Se 3 as a Function of Temperature and Pressure: Phase Transition Phenomena and High-Order Expansion of Landau Potential
61ba9d172a711de29cc51164 | BaFe 2 Se 3 | 199093665 |  | BaFe2Se3 |  |  | Iron-chalcogenides, Chalcogenides |  |  |  | 1.8 | K |  |  |  | body | paragraph | ca64733a35 | Crystal Structure of BaFe 2 Se 3 as a Function of Temperature and Pressure: Phase Transition Phenomena and High-Order Expansion of Landau Potential
61ba9d17e720aae5f4c5115f | C 60 | 1580614604 |  | C |  |  | Carbides |  |  |  | 117 | K |  |  |  | body | paragraph | a80a529761 | Partial quantum statistics and its implications for narrow band materials | 10.1016/s0038-1098(02)00129-1 | T Zhou | Elsevier BV | Solid State Communications | 2002
61ba9d17d52116ffe1c51166 | single crystal of nominal composition SmFeAsO 0.8 F 0.2 (sample A) | -228453556 |  | Sm1Fe1As1O0.8F0.2 |  | single crystal | Iron-pnictides, Pnictides, Oxides, Fluorides |  |  |  | 47 | K |  |  |  | body | paragraph | 469b7d6b8f | Field-dependent superfluid density in the optimally doped SmFeAsO 1-x F y superconductor | 10.1209/0295-5075/91/47005 | S Weyeneth, M Bendele, R Puzniak, F MurÃ¡nyi, A Bussmann-Holder, N D Zhigadlo, S Katrych, Z Bukowski, J Karpinski, A Shengelaya, R Khasanov, H Keller | IOP Publishing | EPL (Europhysics Letters) | 2010
61ba9d17d52116ffe1c51167 | SmFeAsO 0.85 F 0.15 (sample B) | -748113967 |  | Sm1Fe1As1O0.85F0.15 |  |  | Iron-pnictides, Pnictides, Oxides, Fluorides |  |  |  | 54 | K |  |  |  | body | paragraph | 469b7d6b8f | Field-dependent superfluid density in the optimally doped SmFeAsO 1-x F y superconductor | 10.1209/0295-5075/91/47005 | S Weyeneth, M Bendele, R Puzniak, F MurÃ¡nyi, A Bussmann-Holder, N D Zhigadlo, S Katrych, Z Bukowski, J Karpinski, A Shengelaya, R Khasanov, H Keller | IOP Publishing | EPL (Europhysics Letters) | 2010
61ba9d1849d0b378c6c51155 | La (M = 139) | 272401960 |  | La |  |  | Alloys |  |  | M=139 | 13 | K |  | 12000000000 | Pa | body | paragraph | 291c987ca8 | To be published in: "Treatise on High Temperature Superconductivity" |  | James S Schilling |  |  | 2006
61ba9d1849d0b378c6c51156 | C 60 | 1931039014 |  | C |  |  | Carbides |  |  |  | 50 | K | magnetic susceptibility |  |  | body | figure | 291c987ca8 | To be published in: "Treatise on High Temperature Superconductivity" |  | James S Schilling |  |  | 2006
61ba9d1849d0b378c6c5115e | Li | 538961970 |  | Li |  |  | Alloys |  |  |  | 14 | K |  | 30000000000 | Pa | body | paragraph | 291c987ca8 | To be published in: "Treatise on High Temperature Superconductivity" |  | James S Schilling |  |  | 2006
61ba9d1849d0b378c6c51161 | Nb 3 Ge | -2084699823 |  | Nb3Ge |  |  | Alloys |  |  |  | 23 | K |  |  |  | body | paragraph | 291c987ca8 | To be published in: "Treatise on High Temperature Superconductivity" |  | James S Schilling |  |  | 2006
61ba9d1849d0b378c6c51162 | Nb 3 Ge | -2113584687 |  | Nb3Ge |  |  | Alloys |  |  |  | 23 | K |  |  |  | body | paragraph | 291c987ca8 | To be published in: "Treatise on High Temperature Superconductivity" |  | James S Schilling |  |  | 2006
61ba9d1849d0b378c6c51164 | La 1.85 Sr 0.15 CuO 4 | -1117291425 |  | Sr0.15La1.85Cu1O4 |  |  | Oxides, Cuprates |  |  |  | 36 | K |  |  |  | body | paragraph | 291c987ca8 | To be published in: "Treatise on High Temperature Superconductivity" |  | James S Schilling |  |  | 2006
61ba9d1849d0b378c6c51166 | V 3 Si | -1197048510 |  | V3Si |  |  | Alloys |  |  |  | 16.6 | K |  |  |  | body | paragraph | 291c987ca8 | To be published in: "Treatise on High Temperature Superconductivity" |  | James S Schilling |  |  | 2006
61ba9d1849d0b378c6c51168 | HgBa 2 Ca 2 Cu 3 O 8 (Hg-1223) | 1239935390 | Hg-1223 | Ba2Ca2Cu3HgO8 |  |  | Oxides, Cuprates |  |  |  | 134 | K |  |  |  | body | paragraph | 291c987ca8 | To be published in: "Treatise on High Temperature Superconductivity" |  | James S Schilling |  |  | 2006
61ba9d1849d0b378c6c5116a | MgB 2 | 1452060034 |  | MgB2 |  |  | Alloys, Borides |  |  |  | 40 | K |  |  |  | body | paragraph | 291c987ca8 | To be published in: "Treatise on High Temperature Superconductivity" |  | James S Schilling |  |  | 2006
61ba9d1849d0b378c6c5116b | Nb 3 Sn | 512973572 |  | Nb3Sn |  |  | Alloys |  |  |  | 17.8 | K |  |  |  | body | paragraph | 291c987ca8 | To be published in: "Treatise on High Temperature Superconductivity" |  | James S Schilling |  |  | 2006
61ba9d1849d0b378c6c5116d | YBa 2 Cu 3 O 7 compound (Y-123) | -772112164 | Y-123 | Ba2YCu3O7 |  |  | Oxides, Cuprates |  |  |  | 77 | K |  |  |  | body | paragraph | 291c987ca8 | To be published in: "Treatise on High Temperature Superconductivity" |  | James S Schilling |  |  | 2006
61ba9d184217bb9076c51193 | Sr 2 RuO 4 | 1565200002 |  | Sr2RuO4 |  |  | Oxides |  |  |  | 1.4 | K |  |  |  | body | paragraph | 4ad5640fb2 | Absence of a Large Superconductivity-Induced Gap in Magnetic Fluctuations of Sr2RuO4 | 10.1103/physrevlett.118.147002 | S KunkemÃ¶ller, P Steffens, P Link, Y Sidis, Z Q Mao, Y Maeno, M Braden | American Physical Society (APS) | Physical Review Letters | 2017
61ba9d183961c0f52fc5115c | YH 4 | 2140290300 |  | YH4 |  |  | Hydrides, Alloys |  |  |  | 235 | K |  |  |  | body | paragraph | b33a693a17 | Electron-phonon coupling mechanisms for hydrogen-rich metals at high pressure | 10.1103/physrevb.96.100502 | K Tanaka, J S Tse, H Liu | American Physical Society (APS) | Physical Review B | 2017
61ba9d183961c0f52fc5115d | CaH 6 | -1317432692 |  | CaH6 |  |  | Hydrides, Alloys |  |  |  | 205 | K |  | 1.5E+11 | Pa | body | paragraph | b33a693a17 | Electron-phonon coupling mechanisms for hydrogen-rich metals at high pressure | 10.1103/physrevb.96.100502 | K Tanaka, J S Tse, H Liu | American Physical Society (APS) | Physical Review B | 2017
61ba9d183961c0f52fc51160 | SrH 10 | 1330070723 |  | SrH10 |  |  | Hydrides, Alloys |  |  |  | 259 | K |  |  |  | body | paragraph | b33a693a17 | Electron-phonon coupling mechanisms for hydrogen-rich metals at high pressure | 10.1103/physrevb.96.100502 | K Tanaka, J S Tse, H Liu | American Physical Society (APS) | Physical Review B | 2017
61ba9d183961c0f52fc51161 | YH 6 | -1314351688 |  | YH6 |  |  | Hydrides, Alloys |  |  |  | 200 | K |  |  |  | body | paragraph | b33a693a17 | Electron-phonon coupling mechanisms for hydrogen-rich metals at high pressure | 10.1103/physrevb.96.100502 | K Tanaka, J S Tse, H Liu | American Physical Society (APS) | Physical Review B | 2017
61ba9d183961c0f52fc51162 | YH 6 | -1300859712 |  | YH6 |  |  | Hydrides, Alloys |  |  |  | 85 | K |  |  |  | body | paragraph | b33a693a17 | Electron-phonon coupling mechanisms for hydrogen-rich metals at high pressure | 10.1103/physrevb.96.100502 | K Tanaka, J S Tse, H Liu | American Physical Society (APS) | Physical Review B | 2017
61ba9d180cb3d3a5e6c51122 | Sr 0.06 Bi 2 Se 3 | 189832193 |  | Sr0.06Bi2Se3 |  |  | Chalcogenides |  |  |  | 2.5 | K |  |  |  | header | abstract | fbc7cc7fbb | Electronic structure and relaxation dynamics in a superconducting topological material | 10.1038/srep22557 | Madhab Neupane, Yukiaki Ishida, Raman Sankar, Jian-Xin Zhu, Daniel S Sanchez, Ilya Belopolski, Su-Yang Xu, Nasser Alidoust, M Mofazzel Hosen, Shik Shin, Fangcheng Chou, M Zahid Hasan, Tomasz Durakiewicz | Springer Science and Business Media LLC | Scientific Reports | 2015
61ba9d18fa2141a3e5c51132 | Zn-substituted sample C | -1604356931 |  | C | Zn-substituted |  | Carbides |  |  |  | 4 | K |  |  |  | body | paragraph | 72478baa2b | Evidence for a bulk Meissner state in the ferromagnetic superconductorRuSr2GdCu2O8from dc magnetization | 10.1103/physrevb.61.r14960 | C Bernhard, J L Tallon, E BrÃ¼cher, R K Kremer | American Physical Society (APS) | Physical Review B | 2000
61ba9d18fa2141a3e5c51134 | RuSr 2 GdCu 2 O 8 | 962305234 |  | Sr2GdCu2RuO8 |  |  | Oxides, Cuprates |  |  |  | 45 | K | magnetisation |  |  | header | abstract | 72478baa2b | Evidence for a bulk Meissner state in the ferromagnetic superconductorRuSr2GdCu2O8from dc magnetization | 10.1103/physrevb.61.r14960 | C Bernhard, J L Tallon, E BrÃ¼cher, R K Kremer | American Physical Society (APS) | Physical Review B | 2000
61ba9d18fa2141a3e5c51135 | Sample B | -1744022456 |  | B |  |  | Alloys, Borides |  |  |  | 45 | K |  |  |  | body | paragraph | 72478baa2b | Evidence for a bulk Meissner state in the ferromagnetic superconductorRuSr2GdCu2O8from dc magnetization | 10.1103/physrevb.61.r14960 | C Bernhard, J L Tallon, E BrÃ¼cher, R K Kremer | American Physical Society (APS) | Physical Review B | 2000
61ba9d18fa2141a3e5c51136 | pure sample B | 928175736 |  | B | pure |  | Alloys, Borides |  |  |  | 45 | K |  |  |  | body | figure | 72478baa2b | Evidence for a bulk Meissner state in the ferromagnetic superconductorRuSr2GdCu2O8from dc magnetization | 10.1103/physrevb.61.r14960 | C Bernhard, J L Tallon, E BrÃ¼cher, R K Kremer | American Physical Society (APS) | Physical Review B | 2000
61ba9d197f36ec6458c51128 | sys- tem FeSe | -318679150 |  | FeSe |  |  | Iron-chalcogenides, Chalcogenides |  |  |  | 30 | K |  | 101325 | Pa | body | paragraph | d8b27267a3 | Superconducting proximity effect on the block antiferromagnetism in KyFe2âˆ’xSe2 | 10.1103/physrevb.85.104506 | Hong-Min Jiang, Wei-Qiang Chen, Zi-Jian Yao, Fu-Chun Zhang | American Physical Society (APS) | Physical Review B | 2013
61ba9d1ae4dc5fe1bac51135 | Nb | -403483317 |  | Nb |  |  | Alloys |  |  |  | 8.5 | K |  |  |  | body | figure | 2908a0538e | Oscillations of the Superconducting Critical Current in Nb-Cu-Ni-Cu-Nb Junctions | 10.1103/physrevlett.89.187004 | Y Blum, A Tsukernik, M Karpovski, A Palevski | American Physical Society (APS) | Physical Review Letters | 2002
61ba9d1b5cc438644dc51164 | LiNbO3 | 592055199 |  | LiNbO3 |  |  | Oxides |  |  |  | 36 | K |  |  |  | body | figure | b15706fbd6 | Nonlinear lightâ€“matter interaction at terahertz frequencies | 10.1364/aop.8.000401 | Daniele Nicoletti, Andrea Cavalleri | The Optical Society | Advances in Optics and Photonics | 2016
61ba9d1cd52116ffe1c5116a | LaAg 0.975 Mn 0.025 | -1989428802 |  | La1Mn0.025Ag0.975 |  |  | Alloys |  |  |  | 0.35 | K | Ï(T) |  |  | body | paragraph | b6535e78b4 | Correlation between site preference of ternary Mn addition in LaAg and superconductivity | 10.1063/1.2952525 | S Kumar, S N Kaul, J RodrÃ­guez FernÃ¡ndez, L FernÃ¡ndez BarquÃ­n, P F Henry | AIP Publishing | Journal of Applied Physics | 2008
61ba9d1d12cb23f3dfc51196 | optimally doped NaFe 0.972 Co 0.028 As | -1402404889 |  | Na1Fe0.972Co0.028As1 | optimally doped |  | Iron-pnictides, Pnictides |  |  |  | 24.5 | K |  | 2320000000 | Pa | body | figure | 903262b35a | Pressure effects on the superconducting properties of single-crystalline Co doped NaFeAs | 10.1088/1367-2630/14/11/113043 | A F Wang, Z J Xiang, J J Ying, Y J Yan, P Cheng, G J Ye, X G Luo, X H Chen | IOP Publishing | New Journal of Physics | 2012
61ba9d1d12cb23f3dfc51197 | NaFe 0.925 Co 0.075 | 1289771608 |  | Na1Fe0.925Co0.075 |  |  | Alloys |  |  |  | 24.5 | K | magnetic susceptibility |  |  | body | figure | 903262b35a | Pressure effects on the superconducting properties of single-crystalline Co doped NaFeAs | 10.1088/1367-2630/14/11/113043 | A F Wang, Z J Xiang, J J Ying, Y J Yan, P Cheng, G J Ye, X G Luo, X H Chen | IOP Publishing | New Journal of Physics | 2012
61ba9d1d12cb23f3dfc51198 | polycrystalline NaFeAs | -1684470204 |  | NaFeAs |  | polycrystalline | Iron-pnictides, Pnictides |  |  |  | 31 | K |  |  |  | body | paragraph | 903262b35a | Pressure effects on the superconducting properties of single-crystalline Co doped NaFeAs | 10.1088/1367-2630/14/11/113043 | A F Wang, Z J Xiang, J J Ying, Y J Yan, P Cheng, G J Ye, X G Luo, X H Chen | IOP Publishing | New Journal of Physics | 2012
61ba9d1d12cb23f3dfc51199 | NaFe 0.891 Co 0.109 | -4661280 |  | Na1Fe0.891Co0.109 |  |  | Alloys |  |  |  | 2 | K |  | 101325 | Pa | body | paragraph | 903262b35a | Pressure effects on the superconducting properties of single-crystalline Co doped NaFeAs | 10.1088/1367-2630/14/11/113043 | A F Wang, Z J Xiang, J J Ying, Y J Yan, P Cheng, G J Ye, X G Luo, X H Chen | IOP Publishing | New Journal of Physics | 2012
61ba9d1d12cb23f3dfc5119a | FeSe | 1804552130 |  | FeSe |  |  | Iron-chalcogenides, Chalcogenides |  |  |  | 7.06 | K |  | 1280000000 | Pa | body | figure | 903262b35a | Pressure effects on the superconducting properties of single-crystalline Co doped NaFeAs | 10.1088/1367-2630/14/11/113043 | A F Wang, Z J Xiang, J J Ying, Y J Yan, P Cheng, G J Ye, X G Luo, X H Chen | IOP Publishing | New Journal of Physics | 2012
61ba9d1d12cb23f3dfc5119b | NaFe 0.99 Co 0.01 As | 1823322476 |  | Na1Fe0.99Co0.01As1 |  |  | Iron-pnictides, Pnictides |  |  |  | 16 | K | resistivity |  |  | body | figure | 903262b35a | Pressure effects on the superconducting properties of single-crystalline Co doped NaFeAs | 10.1088/1367-2630/14/11/113043 | A F Wang, Z J Xiang, J J Ying, Y J Yan, P Cheng, G J Ye, X G Luo, X H Chen | IOP Publishing | New Journal of Physics | 2012
61ba9d1d12cb23f3dfc5119f | tetragonal FeSe | -1991982619 |  | FeSe |  |  | Iron-chalcogenides, Chalcogenides |  |  |  | 8.5 | K |  | 101325 | Pa | body | paragraph | 903262b35a | Pressure effects on the superconducting properties of single-crystalline Co doped NaFeAs | 10.1088/1367-2630/14/11/113043 | A F Wang, Z J Xiang, J J Ying, Y J Yan, P Cheng, G J Ye, X G Luo, X H Chen | IOP Publishing | New Journal of Physics | 2012
61ba9d1d12cb23f3dfc511a4 | F-doped LaOFeAs | -38411628 |  | LaFeAsO | F |  | Iron-pnictides, Oxides, Pnictides |  |  |  | 43 | K |  |  |  | body | paragraph | 903262b35a | Pressure effects on the superconducting properties of single-crystalline Co doped NaFeAs | 10.1088/1367-2630/14/11/113043 | A F Wang, Z J Xiang, J J Ying, Y J Yan, P Cheng, G J Ye, X G Luo, X H Chen | IOP Publishing | New Journal of Physics | 2012
61ba9d1d12cb23f3dfc511a5 | electron-doped NaFeAs | -282009134 |  | NaFeAs | electron-doped |  | Iron-pnictides, Pnictides |  |  |  | 31 | K |  |  |  | body | paragraph | 903262b35a | Pressure effects on the superconducting properties of single-crystalline Co doped NaFeAs | 10.1088/1367-2630/14/11/113043 | A F Wang, Z J Xiang, J J Ying, Y J Yan, P Cheng, G J Ye, X G Luo, X H Chen | IOP Publishing | New Journal of Physics | 2012
61ba9d1e2a711de29cc51167 | MgB 2 | 1454007344 |  | MgB2 |  |  | Alloys, Borides |  |  |  | 45 | K |  |  |  | body | paragraph | 27b96df8dd | Superconductivity of Mg/MgO interface formed by shock-wave pressure | 10.1016/j.physc.2013.02.012 | N S Sidorov, A V Palnichenko, D V Shakhrai, V V Avdonin, O M Vyaselev, S S Khasanov | Elsevier BV | Physica C: Superconductivity | 2013
61ba9d1e2a711de29cc51168 | MgB 2 | 1288414288 |  | MgB2 |  |  | Alloys, Borides |  |  |  | 39 | K | susceptibility |  |  | body | paragraph | 27b96df8dd | Superconductivity of Mg/MgO interface formed by shock-wave pressure | 10.1016/j.physc.2013.02.012 | N S Sidorov, A V Palnichenko, D V Shakhrai, V V Avdonin, O M Vyaselev, S S Khasanov | Elsevier BV | Physica C: Superconductivity | 2013
61ba9d1e2a711de29cc51169 | Mg/MgO-sample | -205086767 |  | Mg |  |  | Alloys |  |  |  | 29 | K |  |  |  | body | figure | 27b96df8dd | Superconductivity of Mg/MgO interface formed by shock-wave pressure | 10.1016/j.physc.2013.02.012 | N S Sidorov, A V Palnichenko, D V Shakhrai, V V Avdonin, O M Vyaselev, S S Khasanov | Elsevier BV | Physica C: Superconductivity | 2013
61ba9d1e2a711de29cc5116a | magnesium diboride | 95273922 | magnesium diboride | MgB2 | [6 empty] | 39 | K |  |  |  | body | paragraph | 27b96df8dd | Superconductivity of Mg/MgO interface formed by shock-wave pressure | 10.1016/j.physc.2013.02.012 | N S Sidorov, A V Palnichenko, D V Shakhrai, V V Avdonin, O M Vyaselev, S S Khasanov | Elsevier BV | Physica C: Superconductivity | 2013
61ba9d1e2a711de29cc5116b | MgB 2 | 1958421092 |  | MgB2 |  |  | Alloys, Borides |  |  |  | 39 | K |  |  |  | body | paragraph | 27b96df8dd | Superconductivity of Mg/MgO interface formed by shock-wave pressure | 10.1016/j.physc.2013.02.012 | N S Sidorov, A V Palnichenko, D V Shakhrai, V V Avdonin, O M Vyaselev, S S Khasanov | Elsevier BV | Physica C: Superconductivity | 2013
61ba9d1f85fc223534c51131 | NbN film | -42469971 |  | NbN |  | film | Nitrides |  |  |  | 12.8 | K | resistivity |  |  | body | figure | 6017725ee0 | Band Offsets in Semiconductor Heterojunctions | 10.1016/s0081-1947(08)60397-5 | Edward T Yu, James O Mccaldin, Thomas C Mcgill | Elsevier |  | 1992
61ba9d1f7ecf8b73e6c51172 | URu 2 Si 2 | -1766994665 |  | U(SiRu)2 |  |  | Alloys |  |  |  | 17.5 | K |  |  |  | body | paragraph | 1d225ba4a6 | Anomalous Temperature Dependence of Lower Critical Field in Ultraclean URu2Si2 | 10.1143/jpsj.79.084705 | Ryuji Okazaki, Masaaki Shimozawa, Hiroaki Shishido, Marcin Konczykowski, Yoshinori Haga, Tatsuma D. Matsuda, Etsuji Yamamoto, Yoshichika ÅŒnuki, Yoichi Yanase, Takasada Shibauchi, Yuji Matsuda | Physical Society of Japan | Journal of the Physical Society of Japan | 2010
61ba9d1f7ecf8b73e6c51173 | URu2Si2 | -1482111429 |  | U(SiRu)2 |  |  | Alloys |  |  |  | 1.4 | K | resistivity |  |  | body | paragraph | 1d225ba4a6 | Anomalous Temperature Dependence of Lower Critical Field in Ultraclean URu2Si2 | 10.1143/jpsj.79.084705 | Ryuji Okazaki, Masaaki Shimozawa, Hiroaki Shishido, Marcin Konczykowski, Yoshinori Haga, Tatsuma D. Matsuda, Etsuji Yamamoto, Yoshichika ÅŒnuki, Yoichi Yanase, Takasada Shibauchi, Yuji Matsuda | Physical Society of Japan | Journal of the Physical Society of Japan | 2010
61ba9d1f11af647618c5112c | Bi2212 | -1855147746 | Bi2212 | Bi | [6 empty] | 37 | K |  |  |  | body | paragraph | 6ed628137b | Friedel oscillations as a probe of fermionic quasiparticles | 10.1103/physrevb.93.205117 | Emanuele G Dalla Torre, David Benjamin, Yang He, David Dentelski, Eugene Demler | American Physical Society (APS) | Physical Review B | 2016
61ba9d1f2b9a12e3d2c511af | CsFe 2 As 2 | -2011226879 |  | Cs(FeAs)2 |  |  | Iron-pnictides, Pnictides |  |  |  | 4 | K |  |  |  | body | paragraph | 9bb3b23431 | The superconductor KxSr1-xFe2As2: normal state and superconducting properties | 10.1088/1367-2630/11/2/025013 | B Lv, M Gooch, B Lorenz, F Chen, A M Guloy, C W Chu | IOP Publishing | New Journal of Physics | 2009
61ba9d1f2b9a12e3d2c511b0 | KFe 2 As 2 | 1036145735 |  | K(FeAs)2 |  |  | Iron-pnictides, Pnictides |  |  |  | 3.8 | K |  |  |  | body | figure | 9bb3b23431 | The superconductor KxSr1-xFe2As2: normal state and superconducting properties | 10.1088/1367-2630/11/2/025013 | B Lv, M Gooch, B Lorenz, F Chen, A M Guloy, C W Chu | IOP Publishing | New Journal of Physics | 2009
61ba9d1f2b9a12e3d2c511b1 | x=1 (KFe 2 As 2 | 1961518075 |  | K(FeAs)2 |  |  | Iron-pnictides, Pnictides |  |  | x=1 | 3.8 | K |  |  |  | body | paragraph | 9bb3b23431 | The superconductor KxSr1-xFe2As2: normal state and superconducting properties | 10.1088/1367-2630/11/2/025013 | B Lv, M Gooch, B Lorenz, F Chen, A M Guloy, C W Chu | IOP Publishing | New Journal of Physics | 2009
61ba9d2085b12ae79ac51154 | MgB 2 | 1384677484 |  | MgB2 |  |  | Alloys, Borides |  |  |  | 39 | K |  |  |  | body | paragraph | c3dcdde88d | Temperature dependence of the structural parameters of the non-oxide perovskite |  | Superconductor Mgcni, Q Huang, T He, K A Regan, N Rogado, M Hayward, M K Haas, K Inumaru, R J Cava
61ba9d20a01e2beb09c51196 | MgB 2 | 1282637034 |  | MgB2 |  |  | Alloys, Borides |  |  |  | 39 | K |  |  |  | body | paragraph | 210be7fbbd | Evidence for a Multiple Superconducting Gap inMgB2from High-Resolution Photoemission Spectroscopy | 10.1103/physrevlett.87.177006 | S Tsuda, T Yokoya, T Kiss, Y Takano, K Togano, H Kito, H Ihara, S Shin | American Physical Society (APS) | Physical Review Letters | 2013
61ba9d2005e6aa6710c511c7 | H 3 S | -551734216 |  | H3S |  |  | Hydrides, Chalcogenides |  |  |  | 200 | K |  |  |  | body | paragraph | a7a97e3fb1 | High-pressure superconducting state in hydrogen | 10.1016/j.ssc.2016.05.019 | A M Duda, R SzczÈ©Å›niak, M A SowiÅ„ska, A H Kosiacka | Elsevier BV | Solid State Communications | 2016
61ba9d2114d91e0862c5118f | FeSe | 1438717960 |  | FeSe |  |  | Iron-chalcogenides, Chalcogenides |  |  |  | 8 | K |  |  |  | body | paragraph | 566a951b96 | Fermi surface pockets in electron-doped iron superconductor by Lifshitz transition | 10.1088/2399-6528/aae0dc | Jose P Rodriguez, Ronald Melendrez | IOP Publishing | Journal of Physics Communications | 2018
61ba9d227c13e4f711c5113f | Nb 3 Sn | 718982098 |  | Nb3Sn |  |  | Alloys |  |  |  | 9.2 | K |  |  |  | body | paragraph | 0fedb73ba7 | Theoretical modeling of critical temperature increase in metamaterial superconductors | 10.1103/physrevb.93.184510 | Igor I Smolyaninov, Vera N Smolyaninova | American Physical Society (APS) | Physical Review B | 2016
61ba9d227c13e4f711c51141 | MgB 2 | 1348101800 |  | MgB2 |  |  | Alloys, Borides |  |  |  | 39 | K |  |  |  | body | figure | 0fedb73ba7 | Theoretical modeling of critical temperature increase in metamaterial superconductors | 10.1103/physrevb.93.184510 | Igor I Smolyaninov, Vera N Smolyaninova | American Physical Society (APS) | Physical Review B | 2016
61ba9d227c13e4f711c51142 | H 2 S | -838126256 |  | H2S |  |  | Hydrides, Chalcogenides |  |  |  | 203 | K |  |  |  | body | paragraph | 0fedb73ba7 | Theoretical modeling of critical temperature increase in metamaterial superconductors | 10.1103/physrevb.93.184510 | Igor I Smolyaninov, Vera N Smolyaninova | American Physical Society (APS) | Physical Review B | 2016
61ba9d2361d1c9d20fc5118d | Bi2212 | -1774301340 | Bi2212 | Bi | [6 empty] | 91 | K |  |  |  | body | paragraph | 009db2ec7d | Influence of optically quenched superconductivity on quasiparticle relaxation rates inBi2Sr2CaCu2O8+Î´ | 10.1103/physrevb.92.161102 | Christopher L Smallwood, Wentao Zhang, Tristan L Miller, Gregory Affeldt, Koshi Kurashima, Chris Jozwiak, Takashi Noji, Yoji Koike, Hiroshi Eisaki, Dung-Hai Lee, Robert A Kaindl, Alessandra Lanzara | American Physical Society (APS) | Physical Review B | 2015
61ba9d2361d1c9d20fc5118e | Bi2212 | -1668402863 | Bi2212 | Bi | [6 empty] | 78 | K |  |  |  | body | paragraph | 009db2ec7d | Influence of optically quenched superconductivity on quasiparticle relaxation rates inBi2Sr2CaCu2O8+Î´ | 10.1103/physrevb.92.161102 | Christopher L Smallwood, Wentao Zhang, Tristan L Miller, Gregory Affeldt, Koshi Kurashima, Chris Jozwiak, Takashi Noji, Yoji Koike, Hiroshi Eisaki, Dung-Hai Lee, Robert A Kaindl, Alessandra Lanzara | American Physical Society (APS) | Physical Review B | 2015
61ba9d2361d1c9d20fc5118f | optimally doped Bi2212 | 1343405345 | Bi2212 | Bi | optimally doped | [5 empty] | 91 | K |  |  |  | body | paragraph | 009db2ec7d | Influence of optically quenched superconductivity on quasiparticle relaxation rates inBi2Sr2CaCu2O8+Î´ | 10.1103/physrevb.92.161102 | Christopher L Smallwood, Wentao Zhang, Tristan L Miller, Gregory Affeldt, Koshi Kurashima, Chris Jozwiak, Takashi Noji, Yoji Koike, Hiroshi Eisaki, Dung-Hai Lee, Robert A Kaindl, Alessandra Lanzara | American Physical Society (APS) | Physical Review B | 2015
61ba9d237ecf8b73e6c51177 | SrTiO 3 (STO) substrates | 1485595112 | STO | SrTiO3 |  |  | Oxides |  |  |  | 24.5 | K |  | 10 -9 mbar |  | body | figure | bbc7193e4f | $J_{\rm c}$ Scaling and Anisotropies in Co-Doped Ba-122 Thin Films | 10.1109/tasc.2010.2100348 | Jens Hanisch, Kazumasa Iida, Silvia Haindl, Fritz Kurth, Alexander Kauffmann, Martin Kidszun, Thomas Thersleff, Jens Freudenberger, Ludwig Schultz, Bernhard Holzapfel | Institute of Electrical and Electronics Engineers (IEEE) | IEEE Transactions on Applied Superconductivity | 2011
61ba9d24ef148cdddfc511a2 | NbSe 2 | 61309213 |  | NbSe2 |  |  | Chalcogenides |  |  |  | 7.2 | K |  |  |  | body | paragraph | fbeed9ba41 | Vorticity and magnetic shielding in a type-II superconductor | 10.1088/0953-8984/18/37/020 | Marco Cardoso, Pedro Bicudo, Pedro D Sacramento | IOP Publishing | Journal of Physics: Condensed Matter | 2006
61ba9d24720b8b3d36c51163 | Pr91 LaCe 0.09 CuO 4 | 1813735019 |  | La1Ce0.09Pr91Cu1O4 |  |  | Oxides, Cuprates |  |  |  | 26 | K |  |  |  | body | paragraph | 538a9c40fc | On electronâ€“hole symmetry and phase separation in someelectron doped cuprates | 10.1016/j.ssc.2005.09.019 | Lev P Gor'kov, Gregory B Teitel'baum | Elsevier BV | Solid State Communications | 2005
61ba9d24720b8b3d36c51164 | Sr.9 La 0.1 CuO 2 | 1898004619 |  | Sr0.9La0.1Cu1O2 |  |  | Oxides, Cuprates |  |  |  | 43 | K |  |  |  | body | paragraph | 538a9c40fc | On electronâ€“hole symmetry and phase separation in someelectron doped cuprates | 10.1016/j.ssc.2005.09.019 | Lev P Gor'kov, Gregory B Teitel'baum | Elsevier BV | Solid State Communications | 2005
61ba9d245cc438644dc5116b | BaFe 1.89 Co 0.11 As 2 | -634736387 |  | Ba1Fe1.89Co0.11As2 |  |  | Iron-pnictides, Pnictides |  |  |  | 25 | K |  |  |  | header | abstract | 7b9e746625 | Linear decrease of critical temperature with increasing Zn substitution in the iron-based superconductor BaFe1.89âˆ’2xZn2xCo0.11As2 | 10.1103/physrevb.84.020513 | Jun Li, Yanfeng Guo, Shoubao Zhang, Shan Yu, Yoshihiro Tsujimoto, Hiroshi Kontani, Kazunari Yamaura, Eiji Takayama-Muromachi | American Physical Society (APS) | Physical Review B | 2011
61ba9d24a5c5381c2ec511b5 | LaRu 3 Si 2 | -1353705381 |  | LaSi2Ru3 |  |  | Alloys |  |  |  | 7.8 | K |  |  |  | body | paragraph | 4dcf7e6c98 | Superconductivity in kagome metal YRu 3 Si 2 with strong electron correlations |  | Chunsheng Gong, Shangjie Tian, Zhijun Tu, Qiangwei Yin, Yang Fu, Ruitao Luo, Hechang Lei |  |  | 2021
61ba9d24a5c5381c2ec511b6 | YRu3Si2 | -248601202 |  | YSi2Ru3 |  |  | Alloys |  |  |  | 3 | K | magnetization |  |  | header | abstract | 4dcf7e6c98 | Superconductivity in kagome metal YRu 3 Si 2 with strong electron correlations |  | Chunsheng Gong, Shangjie Tian, Zhijun Tu, Qiangwei Yin, Yang Fu, Ruitao Luo, Hechang Lei |  |  | 2021
61ba9d24a5c5381c2ec511b8 | YRu 3 Si 2 | -881755214 |  | YSi2Ru3 |  |  | Alloys |  |  |  | 3 | K |  |  |  | body |  | 4dcf7e6c98 | Superconductivity in kagome metal YRu 3 Si 2 with strong electron correlations |  | Chunsheng Gong, Shangjie Tian, Zhijun Tu, Qiangwei Yin, Yang Fu, Ruitao Luo, Hechang Lei |  |  | 2021
61ba9d247c13e4f711c51144 | binary inter-metallic compound magnesium diboride (MgB 2 ) (1,2) | 1905308123 | magnesium diboride | MgB2 |  |  | Alloys, Borides |  |  |  | 39 | K |  |  |  | body | paragraph | 03bf8c9f5a | Growth mechanism of superconducting MgB2 films prepared by various methods | 10.1557/jmr.2001.0375 | H Y Zhai, H M Christen, L Zhang, M Paranthaman, C Cantoni, B C Sales, P H Fleming, D K Christen, D H Lowndes | Cambridge University Press (CUP) | Journal of Materials Research | 2001
61ba9d25d7a99c43e8c5118c | Eu(Fe 0.81 Co 0.19 ) 2 As 2 | 1134111045 |  | Eu1Fe1.62Co0.38As2 |  |  | Iron-pnictides, Pnictides |  |  |  | 5.1 | K | electrical resistivity |  |  | body | figure | 9f444002ba | Tuning superconductivity by magnetic fields in |  | 81 Co, As, Vinh Hung Tran, Tomasz A Zaleski, Zbigniew Bukowski, Lan Maria Tran, Andrzej J Zaleski |  |  | 2011
61ba9d2571dd2853b1c5118b | ErRh 4 B 4 | 1242971964 |  | Er(BRh)4 |  |  | Alloys, Borides |  |  |  | 8.7 | K |  |  |  | body | paragraph | 5f974d16ab | Review of U-based Ferromagnetic Superconductors: Comparison between UGe2, URhGe, and UCoGe | 10.7566/jpsj.88.022001 | Dai Aoki, Kenji Ishida, Jacques Flouquet | Physical Society of Japan | Journal of the Physical Society of Japan | 2019
61ba9d2571dd2853b1c5118c | PuCoGa 5 | -1301455085 |  | PuGa5Co |  |  | Alloys |  |  |  | 18.5 | K |  |  |  | body | paragraph | 5f974d16ab | Review of U-based Ferromagnetic Superconductors: Comparison between UGe2, URhGe, and UCoGe | 10.7566/jpsj.88.022001 | Dai Aoki, Kenji Ishida, Jacques Flouquet | Physical Society of Japan | Journal of the Physical Society of Japan | 2019
61ba9d2571dd2853b1c5118d | FM1 | -645256549 |  | MF |  |  | Fluorides |  |  |  | 0.2 | K |  |  |  | body | paragraph | 5f974d16ab | Review of U-based Ferromagnetic Superconductors: Comparison between UGe2, URhGe, and UCoGe | 10.7566/jpsj.88.022001 | Dai Aoki, Kenji Ishida, Jacques Flouquet | Physical Society of Japan | Journal of the Physical Society of Japan | 2019
61ba9d2571dd2853b1c5118e | UCoGe | 314290445 |  | UCoGe |  |  | Alloys |  |  |  | 0.6 | K |  | ambient pres- sure |  | body | paragraph | 5f974d16ab | Review of U-based Ferromagnetic Superconductors: Comparison between UGe2, URhGe, and UCoGe | 10.7566/jpsj.88.022001 | Dai Aoki, Kenji Ishida, Jacques Flouquet | Physical Society of Japan | Journal of the Physical Society of Japan | 2019
61ba9d2571dd2853b1c5118f | URhGe | -1740865176 |  | UGeRh |  |  | Alloys |  |  |  | 50 | K | magnetization |  |  | body | figure | 5f974d16ab | Review of U-based Ferromagnetic Superconductors: Comparison between UGe2, URhGe, and UCoGe | 10.7566/jpsj.88.022001 | Dai Aoki, Kenji Ishida, Jacques Flouquet | Physical Society of Japan | Journal of the Physical Society of Japan | 2019
61ba9d2571dd2853b1c51190 | NpPd 5 Al 2 | 111877134 |  | NpAl2Pd5 |  |  | Alloys |  |  |  | 4.9 | K |  |  |  | body | paragraph | 5f974d16ab | Review of U-based Ferromagnetic Superconductors: Comparison between UGe2, URhGe, and UCoGe | 10.7566/jpsj.88.022001 | Dai Aoki, Kenji Ishida, Jacques Flouquet | Physical Society of Japan | Journal of the Physical Society of Japan | 2019
61ba9d2556f16aed29c51194 | La(0) | 551382449 |  | La |  |  | Alloys |  |  |  | 94.8 | K |  |  |  | body | paragraph | 960c544d92 | Effect of La Doping on the Crystal Structure, Electric, Magnetic and Morphologic Properties of the BSCCO System | 10.1590/1980-5373-mr-2016-0754 | Vivian Delmute Rodrigues, Gisele Aparecida De Souza, Claudio Luiz Carvalho, Rafael Zadorosny | FapUNIFESP (SciELO) | Materials Research | 2017
61ba9d2561d1c9d20fc51190 | Bi 4 O 4 S 3 | -982364231 |  | Bi4S3O4 |  |  | Chalcogenides, Oxides |  |  |  | 4.5 | K |  |  |  | body | paragraph | f76c969600 | Possible Pairing Symmetry in the FeSe-Based Superconductors Determined by Quasiparticle Interference | 10.1103/physrevlett.121.267005 | Yi Gao, Yuting Wang, Tao Zhou, Huaixiang Huang, Qiang-Hua Wang | American Physical Society (APS) | Physical Review Letters | 2013
61ba9d2561d1c9d20fc51191 | LaO 0.5 F 0.5 BiS 2 | -1728324322 |  | La1Bi1S2O0.5F0.5 |  |  | Chalcogenides, Oxides, Fluorides |  |  |  | 10.6 | K |  |  |  | body | paragraph | f76c969600 | Possible Pairing Symmetry in the FeSe-Based Superconductors Determined by Quasiparticle Interference | 10.1103/physrevlett.121.267005 | Yi Gao, Yuting Wang, Tao Zhou, Huaixiang Huang, Qiang-Hua Wang | American Physical Society (APS) | Physical Review Letters | 2013
61ba9d26e4dc5fe1bac5113a | LaSrCuO | -1004876118 |  | SrLaCuO |  |  | Oxides, Cuprates |  |  |  | 40 | K |  |  |  | body | paragraph | 567d3906bd | Resistive transition equation of the mixed state of superconductors | 10.1103/physrevb.67.092503 | Daole Yin, Zhi Qi, Hengyi Xu, Furen Wang, Lan Yin | American Physical Society (APS) | Physical Review B | 2002
61ba9d26e4dc5fe1bac5113b | MgB 2 | 1371198162 |  | MgB2 |  |  | Alloys, Borides |  |  |  | 40 | K |  |  |  | body | paragraph | 567d3906bd | Resistive transition equation of the mixed state of superconductors | 10.1103/physrevb.67.092503 | Daole Yin, Zhi Qi, Hengyi Xu, Furen Wang, Lan Yin | American Physical Society (APS) | Physical Review B | 2002
61ba9d26e4552e90a8c5116d | hydrogen | -333897489 | hydrogen | H2 | [6 empty] | 100 | K |  |  |  | body | paragraph | e6f7a25b52 | High pressure structures and superconductivity of AlH3(H2) predicted by first principles | 10.1039/c4ra14990d | Pugeng Hou, Xiusong Zhao, Fubo Tian, Da Li, Defang Duan, Zhonglong Zhao, Binhua Chu, Bingbing Liu, Tian Cui | Royal Society of Chemistry (RSC) | RSC Advances | 2021
61ba9d26e4552e90a8c5116e | LaH 10 | 1410960423 |  | LaH10 |  |  | Hydrides, Alloys |  |  |  | 100 | K |  |  |  | body | paragraph | e6f7a25b52 | High pressure structures and superconductivity of AlH3(H2) predicted by first principles | 10.1039/c4ra14990d | Pugeng Hou, Xiusong Zhao, Fubo Tian, Da Li, Defang Duan, Zhonglong Zhao, Binhua Chu, Bingbing Liu, Tian Cui | Royal Society of Chemistry (RSC) | RSC Advances | 2021
61ba9d26e4552e90a8c5116f | sulfur | 1611529633 | sulfur | S | [6 empty] | 200 | K |  |  |  | body | paragraph | e6f7a25b52 | High pressure structures and superconductivity of AlH3(H2) predicted by first principles | 10.1039/c4ra14990d | Pugeng Hou, Xiusong Zhao, Fubo Tian, Da Li, Defang Duan, Zhonglong Zhao, Binhua Chu, Bingbing Liu, Tian Cui | Royal Society of Chemistry (RSC) | RSC Advances | 2021
61ba9d272227d4ac07c51153 | CoPt | -38804358 |  | CoPt |  |  | Alloys |  |  |  | 0.2 | K |  |  |  | body |  | 9e2ea1c4d5 |  |  | R K Rakshit, S K Bose, R Sharma, N K Pandey, R C Budhani |  |  | 2008
61ba9d272227d4ac07c51155 | CoPt | 86328273 |  | CoPt |  |  | Alloys |  |  |  | 15.3 | K |  |  |  | header | abstract | 9e2ea1c4d5 |  |  | R K Rakshit, S K Bose, R Sharma, N K Pandey, R C Budhani |  |  | 2008
61ba9d272227d4ac07c51157 | NbN | -1188178778 |  | NbN |  |  | Nitrides |  |  |  | 15.5 | K |  |  |  | body |  | 9e2ea1c4d5 |  |  | R K Rakshit, S K Bose, R Sharma, N K Pandey, R C Budhani |  |  | 2008
61ba9d283136e52869c511a8 | K 2 Cr 3 As 3 | 323468786 |  | K2(CrAs)3 |  |  | Pnictides |  |  |  | 4 | K |  |  |  | body | paragraph | 610a94121d | Evidence for nodal superconductivity in quasi-one-dimensionalK2Cr3As3 | 10.1103/physrevb.91.220502 | G M Pang, M Smidman, W B Jiang, J K Bao, Z F Weng, Y F Wang, L Jiao, J L Zhang, G H Cao, H Q Yuan | American Physical Society (APS) | Physical Review B | 2015
61ba9d2911af647618c51130 | NCSCs | 184212675 |  | CsCSN |  |  | Carbides, Nitrides, Chalcogenides |  |  |  | 3.6 | K |  |  |  | body | paragraph | f8325e1849 | Large spin-orbit splitting and weakly anisotropic superconductivity revealed with single-crystalline noncentrosymmetric CaIrSi3 | 10.1103/physrevb.86.184510 | G Eguchi, H Wadati, T Sugiyama, E Ikenaga, S Yonezawa, Y Maeno | American Physical Society (APS) | Physical Review B | 2012
61ba9d29ab9e3e9324c5117d | CeCoIn 5 | -550809645 |  | CeIn5Co |  |  | Alloys |  |  |  | 2.3 | K |  |  |  | body | paragraph | 6efcb03e9a | Magnetic enhancement of superconductivity | 10.1038/427802b | H A Radovan, N A Fortune, T P Murphy, S T Hannahs, E C Palm, S W Tozer, D Hall | Springer Science and Business Media LLC | Nature | 2004
61ba9d290a416aa3d9c51140 | FeSe | 1791061523 |  | FeSe |  |  | Iron-chalcogenides, Chalcogenides |  |  |  | 100 | K |  |  |  | body | paragraph | 4c0e96f3fa | Robustness of superconducting properties to transition metal substitution and impurity phases in Fe1âˆ’xVxSe | 10.1103/physrevb.100.094527 | Franziska K K Kirschner, Daniel N Woodruff, Matthew J Bristow, Franz Lang, Peter J Baker, Simon J Clarke, Stephen J Blundell | American Physical Society (APS) | Physical Review B | 2020
61ba9d290a416aa3d9c51141 | Fe 0.98 V 0.02 Se | -188886219 |  | V0.02Fe0.98Se1 |  |  | Iron-chalcogenides, Chalcogenides |  |  |  | 11 | K |  |  |  | body | paragraph | 4c0e96f3fa | Robustness of superconducting properties to transition metal substitution and impurity phases in Fe1âˆ’xVxSe | 10.1103/physrevb.100.094527 | Franziska K K Kirschner, Daniel N Woodruff, Matthew J Bristow, Franz Lang, Peter J Baker, Simon J Clarke, Stephen J Blundell | American Physical Society (APS) | Physical Review B | 2020
61ba9d290a416aa3d9c51142 | FeSe | 1459900719 |  | FeSe |  |  | Iron-chalcogenides, Chalcogenides |  |  |  | 8 | K |  |  |  | body | paragraph | 4c0e96f3fa | Robustness of superconducting properties to transition metal substitution and impurity phases in Fe1âˆ’xVxSe | 10.1103/physrevb.100.094527 | Franziska K K Kirschner, Daniel N Woodruff, Matthew J Bristow, Franz Lang, Peter J Baker, Simon J Clarke, Stephen J Blundell | American Physical Society (APS) | Physical Review B | 2020
61ba9d292c886f0fe6c5115d | doped bulk SrTiO 3 | -715111553 |  | SrTiO3 | doped |  | Oxides |  |  |  | 0.35 | K |  |  |  | body | paragraph | 6118b36c0b | Effect of disorder on superconductivity and Rashba spin-orbit coupling in LaAlO3 / SrTiO3 interfaces | 10.1103/physrevb.96.024509 | G Singh, A Jouan, S Hurand, C Feuillet-Palma, P Kumar, A Dogra, R Budhani, J Lesueur, N Bergeal | American Physical Society (APS) | Physical Review B | 2016
61ba9d2a71dd2853b1c51192 | SrTiO 3 | -617304750 |  | SrTiO3 |  |  | Oxides |  |  |  | 105 | K |  |  |  | body | paragraph | cf5473cdb6 | Influence of defects on the critical behavior at the 105 K structural phase transition ofSrTiO3:On the origin of the two length scale critical fluctuations | 10.1103/physrevb.66.014113 | H HÃ¼nnefeld, T NiemÃ¶ller, J R Schneider, U RÃ¼tt, S Rodewald, J Fleig, G Shirane | American Physical Society (APS) | Physical Review B | 2000
61ba9d2a71dd2853b1c51193 | SrTiO 3 | -611524684 |  | SrTiO3 |  |  | Oxides |  |  |  | 105 | K |  |  |  | body | paragraph | cf5473cdb6 | Influence of defects on the critical behavior at the 105 K structural phase transition ofSrTiO3:On the origin of the two length scale critical fluctuations | 10.1103/physrevb.66.014113 | H HÃ¼nnefeld, T NiemÃ¶ller, J R Schneider, U RÃ¼tt, S Rodewald, J Fleig, G Shirane | American Physical Society (APS) | Physical Review B | 2000
61ba9d2ae720aae5f4c51167 | Mo 3 Al 2 C | 1627431965 |  | Al2Mo3C |  |  | Carbides |  |  |  | 9.3 | K |  |  |  | body | paragraph | cf8b16da53 | Strong electron-phonon coupling in the intermetallic superconductorMo8Ga41 | 10.1103/physrevb.93.064501 | Valeriy Yu. Verchenko, Alexander A Tsirlin, Alexander O Zubtsovskiy, Andrei V Shevelkov | American Physical Society (APS) | Physical Review B | 2015
61ba9d2ae720aae5f4c51168 | Mo 8 Ga 41 | -846919636 |  | Ga41Mo8 |  |  | Alloys |  |  |  | 9.8 | K | Magnetization, specific heat |  |  | body |  | cf8b16da53 | Strong electron-phonon coupling in the intermetallic superconductorMo8Ga41 | 10.1103/physrevb.93.064501 | Valeriy Yu. Verchenko, Alexander A Tsirlin, Alexander O Zubtsovskiy, Andrei V Shevelkov | American Physical Society (APS) | Physical Review B | 2015
61ba9d2ae720aae5f4c51169 | Mo8Ga41 | -1810208272 |  | Ga41Mo8 |  |  | Alloys |  |  |  | 9.8 | K |  |  |  | header | abstract | cf8b16da53 | Strong electron-phonon coupling in the intermetallic superconductorMo8Ga41 | 10.1103/physrevb.93.064501 | Valeriy Yu. Verchenko, Alexander A Tsirlin, Alexander O Zubtsovskiy, Andrei V Shevelkov | American Physical Society (APS) | Physical Review B | 2015
61ba9d2ae720aae5f4c5116a | Mo 8 Ga 41 | -943171584 |  | Ga41Mo8 |  |  | Alloys |  |  |  | 9.8 | K | resistivity |  |  | body | paragraph | cf8b16da53 | Strong electron-phonon coupling in the intermetallic superconductorMo8Ga41 | 10.1103/physrevb.93.064501 | Valeriy Yu. Verchenko, Alexander A Tsirlin, Alexander O Zubtsovskiy, Andrei V Shevelkov | American Physical Society (APS) | Physical Review B | 2015
61ba9d2ae720aae5f4c5116b | Mo 8 Ga 41 | -230796376 |  | Ga41Mo8 |  |  | Alloys |  |  |  | 1.8 | K |  |  |  | body | paragraph | cf8b16da53 | Strong electron-phonon coupling in the intermetallic superconductorMo8Ga41 | 10.1103/physrevb.93.064501 | Valeriy Yu. Verchenko, Alexander A Tsirlin, Alexander O Zubtsovskiy, Andrei V Shevelkov | American Physical Society (APS) | Physical Review B | 2015
61ba9d2ae720aae5f4c5116e | Mo 8 Ga 41 | -764116078 |  | Ga41Mo8 |  |  | Alloys |  |  |  | 9.7 | K |  |  |  | body | paragraph | cf8b16da53 | Strong electron-phonon coupling in the intermetallic superconductorMo8Ga41 | 10.1103/physrevb.93.064501 | Valeriy Yu. Verchenko, Alexander A Tsirlin, Alexander O Zubtsovskiy, Andrei V Shevelkov | American Physical Society (APS) | Physical Review B | 2015
61ba9d2ae720aae5f4c5116f | Mo 8 Ga 41 | -898892426 |  | Ga41Mo8 |  |  | Alloys |  |  |  | 9.7 | K |  |  |  | body | paragraph | cf8b16da53 | Strong electron-phonon coupling in the intermetallic superconductorMo8Ga41 | 10.1103/physrevb.93.064501 | Valeriy Yu. Verchenko, Alexander A Tsirlin, Alexander O Zubtsovskiy, Andrei V Shevelkov | American Physical Society (APS) | Physical Review B | 2015
61ba9d2a7ecf8b73e6c5117a | MCT | 688827323 |  | MTC |  |  | Carbides |  |  |  | 290 | K |  |  |  | body | figure | 59d3c7babf | The viscous slowing down of supercooled liquids as a temperature-controlled activated process. Evidence and consequences | 10.1063/1.58470 | Gilles Tarjus, Christiane Alba-Simionesco, Maria Luisa Ferrer, Hajime Sakai, Daniel Kivelson | AIP |  | 2000
61ba9d2ae4dc5fe1bac5113f | SiH 4 | 1912890502 |  | SiH4 |  |  | Hydrides, Alloys |  |  |  | 17 | K |  |  |  | body | paragraph | 02cbc58819 | Superconductivity at 250 K in lanthanum hydride under high pressures | 10.1038/s41586-019-1201-8 | A P Drozdov, P P Kong, V S Minkov, S P Besedin, M A Kuzovnikov, S Mozaffari, L Balicas, F F Balakirev, D E Graf, V B Prakapenka, E Greenberg, D A Knyazev, M Tkacz, M I Eremets | Springer Science and Business Media LLC | Nature | 2019
61ba9d2ac0bff55f4cc5118a | UPt 3 | 1863223940 |  | UPt3 |  |  | Alloys |  |  |  | 5 | K |  |  |  | body | paragraph | 3a29f50a93 | Electronic thermal conductivity and the Wiedemann-Franz law for unconventional superconductors | 10.1103/physrevb.53.15147 | M J Graf, S-K Yip, J A Sauls, D Rainer | American Physical Society (APS) | Physical Review B | 1995
61ba9d2a1b5bc7b48bc511d3 | Ca 3 Rh 4 Sn 13 | 495445040 |  | Ca3Sn13Rh4 |  |  | Alloys |  |  |  | 8.2 | K |  |  |  | body | paragraph | 3fb3b9c750 |  |  | A D Thakur, D Pal, M J Higgins, S Ramakrishnan, A K Grover |  |  | 2014
61ba9d2a1b5bc7b48bc511d4 | Ca 3 Rh 4 Sn 13 | 1215506850 |  | Ca3Sn13Rh4 |  |  | Alloys |  |  |  | 8.2 | K |  |  |  | header | abstract | 3fb3b9c750 |  |  | A D Thakur, D Pal, M J Higgins, S Ramakrishnan, A K Grover |  |  | 2014
61ba9d2a1b5bc7b48bc511d6 | Ca 3 Rh 4 Sn 13 | 657185656 |  | Ca3Sn13Rh4 |  |  | Alloys |  |  |  | 3.6 | K |  |  |  | body | figure | 3fb3b9c750 |  |  | A D Thakur, D Pal, M J Higgins, S Ramakrishnan, A K Grover |  |  | 2014
61ba9d2ae4552e90a8c51171 | Sr 3 Ru 2 O 7 | -468181303 |  | Sr3Ru2O7 |  |  | Oxides |  |  |  | 1.43 | K | AC susceptibility |  |  | body | paragraph | 1590144c0c | Multiple superconducting transitions in the Sr 3 Ru 2 O 7 region of Sr 3 Ru 2 O 7 -Sr 2 RuO 4 eutectic crystals |  | S Kittaka, S Fusanobori, S Yonezawa, H Yaguchi, Y Maeno, R Fittipaldi, A Vecchione |  |  | 2008
61ba9d2ae4552e90a8c51173 | Sr 2 RuO 4 | 1490108354 |  | Sr2RuO4 |  |  | Oxides |  |  |  | 1.5 | K |  |  |  | body | paragraph | 1590144c0c | Multiple superconducting transitions in the Sr 3 Ru 2 O 7 region of Sr 3 Ru 2 O 7 -Sr 2 RuO 4 eutectic crystals |  | S Kittaka, S Fusanobori, S Yonezawa, H Yaguchi, Y Maeno, R Fittipaldi, A Vecchione |  |  | 2008
61ba9d2ae4552e90a8c51174 | Sr 2 RuO 4 single crystals | -137784924 |  | Sr2RuO4 |  | single crystals | Oxides |  |  |  | 3 | K |  |  |  | body | paragraph | 1590144c0c | Multiple superconducting transitions in the Sr 3 Ru 2 O 7 region of Sr 3 Ru 2 O 7 -Sr 2 RuO 4 eutectic crystals |  | S Kittaka, S Fusanobori, S Yonezawa, H Yaguchi, Y Maeno, R Fittipaldi, A Vecchione |  |  | 2008
61ba9d2ae4552e90a8c51175 | Sr 2 RuO 4 | 1570977256 |  | Sr2RuO4 |  |  | Oxides |  |  |  | 1.43 | K | AC susceptibility |  |  | body | paragraph | 1590144c0c | Multiple superconducting transitions in the Sr 3 Ru 2 O 7 region of Sr 3 Ru 2 O 7 -Sr 2 RuO 4 eutectic crystals |  | S Kittaka, S Fusanobori, S Yonezawa, H Yaguchi, Y Maeno, R Fittipaldi, A Vecchione |  |  | 2008
61ba9d2bab9e3e9324c5117e | Al | 756646224 |  | Al |  |  | Alloys |  |  |  | 1.2 | K |  |  |  | body | paragraph | 3c3a149553 | Inversion symmetry of Josephson current as test of chiral domain wall motion inSr2RuO4 | 10.1103/physrevb.92.100504 | Kohta Saitoh, Satoshi Kashiwaya, Hiromi Kashiwaya, Yasunori Mawatari, Yasuhiro Asano, Yukio Tanaka, Yoshiteru Maeno | American Physical Society (APS) | Physical Review B | 2015
61ba9d2b85b12ae79ac51159 | LiTi 2 O 4 | -195774706 |  | LiTi2O4 |  |  | Oxides |  |  |  | 11 | K |  |  |  | body | paragraph | 39cd86ea3a | The chemical physics of unconventional superconductivity | 10.1002/qua.24637 | Sumitendra Mazumdar, Rudolf Torsten Clay | Wiley | International Journal of Quantum Chemistry | 2014
61ba9d2b5ad933a7cac5111c | Single crystal samples of EuFe 2 (As 0.82 P 0.18 ) 2 | 792716139 |  | Eu1Fe2As1.64P0.36 |  | Single crystal | Iron-pnictides, Pnictides |  |  |  | 28 | K | mag- netic susceptibility |  |  | body | paragraph | dd1376250c | Optical investigations of chemically pressurizedEuFe2(As1âˆ’xPx)2: Ans-wave superconductor with strong interband interactions | 10.1103/physrevb.83.100503 | D Wu, G Chanda, H S Jeevan, P Gegenwart, M Dressel | American Physical Society (APS) | Physical Review B | 2010
61ba9d2c2b9a12e3d2c511b9 | ortho-II YBa 2 Cu 3 O 6.5 | 1941360806 |  | Ba2Y1Cu3O6.5 |  |  | Oxides, Cuprates |  |  |  | 56 | K |  |  |  | body | paragraph | 9417c04820 | Optical properties of the pseudogap state in underdoped cuprates | 10.1140/epjb/e2011-20096-y | Adam Pound, J P Carbotte, E J Nicol | Springer Science and Business Media LLC | The European Physical Journal B | 2011
61ba9d2c2b9a12e3d2c511ba | optimally doped ortho-I YBa 2 Cu 3 O 6.993 | 1704648233 |  | Ba2Y1Cu3O6.993 | optimally doped ortho- |  | Oxides, Cuprates |  |  |  | 89 | K |  |  |  | body | paragraph | 9417c04820 | Optical properties of the pseudogap state in underdoped cuprates | 10.1140/epjb/e2011-20096-y | Adam Pound, J P Carbotte, E J Nicol | Springer Science and Business Media LLC | The European Physical Journal B | 2011
61ba9d2c20fc3eae4bc511b5 | slightly under-doped Bi2212 | -1582983198 | Bi2212 | Bi | slightly under-doped | [5 empty] | 89 | K |  |  |  | body | paragraph | 15dcbed089 | Momentum dependence of the single-particle self-energy and fluctuation spectrum of slightly underdopedBi2Sr2CaCu2O8+Î´from high-resolution laser angle-resolved photoemission | 10.1103/physrevb.81.174516 | Jin Mo Bok, Jae Hyun Yun, Han-Yong Choi, Wentao Zhang, X J Zhou, Chandra M Varma | American Physical Society (APS) | Physical Review B | 2010
61ba9d2c20fc3eae4bc511b6 | slightly underdoped Bi2212 | -1754356976 | Bi2212 | Bi | slightly underdoped | [5 empty] | 89 | K | resistivity | 5Ã—10 âˆ’11 Torr |  | body | paragraph | 15dcbed089 | Momentum dependence of the single-particle self-energy and fluctuation spectrum of slightly underdopedBi2Sr2CaCu2O8+Î´from high-resolution laser angle-resolved photoemission | 10.1103/physrevb.81.174516 | Jin Mo Bok, Jae Hyun Yun, Han-Yong Choi, Wentao Zhang, X J Zhou, Chandra M Varma | American Physical Society (APS) | Physical Review B | 2010
61ba9d2c20fc3eae4bc511b7 | slightly-underdoped Bi2212 single crystals | 787734812 | Bi2212 | Bi | slightly-underdoped | single crystals |  |  |  |  | 89 | K |  |  |  | body | figure | 15dcbed089 | Momentum dependence of the single-particle self-energy and fluctuation spectrum of slightly underdopedBi2Sr2CaCu2O8+Î´from high-resolution laser angle-resolved photoemission | 10.1103/physrevb.81.174516 | Jin Mo Bok, Jae Hyun Yun, Han-Yong Choi, Wentao Zhang, X J Zhou, Chandra M Varma | American Physical Society (APS) | Physical Review B | 2010
61ba9d2da01e2beb09c5119c | F-doped LaFeAsO | -1432959936 |  | LaFeAsO | F |  | Iron-pnictides, Oxides, Pnictides |  |  |  | 26 | K |  |  |  | body | paragraph | 274e248aa1 | Anomalous dependence ofc-axis polarized FeB1gphonon mode with Fe and Se concentrations in Fe1+yTe1âˆ’xSex | 10.1103/physrevb.85.064519 | Y J Um, A Subedi, P Toulemonde, A Y Ganin, L Boeri, M Rahlenbeck, Y Liu, C T Lin, S J E Carlsson, A Sulpice, M J Rosseinsky, B Keimer, M Le Tacon | American Physical Society (APS) | Physical Review B | 2012
61ba9d2d7f36ec6458c51131 | CeCoIn 5 | -579684667 |  | CeIn5Co |  |  | Alloys |  |  |  | 8 | K | out-of-plane resistivity |  |  | body | paragraph | bb8efc5230 | c-axis magnetotransport inCeCoIn5 | 10.1103/physrevb.72.184506 | A Malinowski, M F Hundley, C Capan, F Ronning, R Movshovich, N O Moreno, J L Sarrao, J D Thompson | American Physical Society (APS) | Physical Review B | 2014
61ba9d2d1b93c0c6bec511a4 | Bulk Nb | -1736049780 |  | Nb |  | Bulk | Alloys |  |  |  | 9.2 | K |  |  |  | body | paragraph | c5bad23e4e | Superconducting spin valves controlled by spiral re-orientation in B20-family magnets | 10.1063/1.5000315 | N G Pugach, M Safonchik, T Champel, M E Zhitomirsky, E LÃ¤hderanta, M Eschrig, C Lacroix | AIP Publishing | Applied Physics Letters | 2017
61ba9d2d3af0453d0cc511b4 | polycrystalline LaO 0.93 F 0.07 FeAs | -2098015659 |  | La1Fe1As1O0.93F0.07 |  | polycrystalline | Iron-pnictides, Pnictides, Oxides, Fluorides |  |  |  | 24 | K |  |  |  | body | paragraph | 9b168dfd63 | Doping-insensitive density-of-states suppression in polycrystalline iron-based superconductor | 10.1016/j.ssc.2008.10.008 | H W Ou, Y Zhang, J F Zhao, J Wei, D W Shen, B Zhou, L X Yang, F Chen, M Xu, C He, R H Liu, M Arita, K Shimada, H Namatame, M Taniguchi, Y Chen, X H Chen, D L Feng | Elsevier BV | Solid State Communications | 2014
61ba9d2d3af0453d0cc511b5 | LaO 0.94 F 0.06 FeP (LOFFP | -762938608 | LOFFP | La1Fe1P1O0.94F0.06 |  |  | Iron-pnictides, Pnictides, Oxides, Fluorides |  |  |  | 5 | K |  |  |  | body | paragraph | 9b168dfd63 | Doping-insensitive density-of-states suppression in polycrystalline iron-based superconductor | 10.1016/j.ssc.2008.10.008 | H W Ou, Y Zhang, J F Zhao, J Wei, D W Shen, B Zhou, L X Yang, F Chen, M Xu, C He, R H Liu, M Arita, K Shimada, H Namatame, M Taniguchi, Y Chen, X H Chen, D L Feng | Elsevier BV | Solid State Communications | 2014
61ba9d2d3af0453d0cc511b6 | LaO 0.89 F 0.11 FeAs (LOFFA | 442951602 | LOFFA | La1Fe1As1O0.89F0.11 |  |  | Iron-pnictides, Pnictides, Oxides, Fluorides |  |  |  | 26 | K |  |  |  | body | paragraph | 9b168dfd63 | Doping-insensitive density-of-states suppression in polycrystalline iron-based superconductor | 10.1016/j.ssc.2008.10.008 | H W Ou, Y Zhang, J F Zhao, J Wei, D W Shen, B Zhou, L X Yang, F Chen, M Xu, C He, R H Liu, M Arita, K Shimada, H Namatame, M Taniguchi, Y Chen, X H Chen, D L Feng | Elsevier BV | Solid State Communications | 2014
61ba9d2d49d0b378c6c51177 | pure NbSe 3 | -498452325 |  | NbSe3 | pure |  | Chalcogenides |  |  |  | 0.05 | K |  | 101325 | Pa | body | paragraph | e3e042ac73 | Effects of disorder on coexistence and competition between superconducting and insulating states | 10.1103/physrevb.71.224502 | M V Mostovoy, F M Marchetti, B D Simons, P B Littlewood | American Physical Society (APS) | Physical Review B | 2005
61ba9d2d07932c08a9c511ae | CrAs | -880417391 |  | CrAs |  |  | Pnictides |  |  |  | 2 | K |  | 700000000 | Pa | body | paragraph | a3c75af1c1 | High-pressure magnetic state of MnP probed by means of muon-spin rotation | 10.1103/physrevb.93.180509 | R Khasanov, A Amato, P BonfÃ , Z Guguchia, H Luetkens, E Morenzoni, R De Renzi, N D Zhigadlo | American Physical Society (APS) | Physical Review B | 2016
61ba9d2e3961c0f52fc5116e | MgB 2 | 1282637034 |  | MgB2 |  |  | Alloys, Borides |  |  |  | 40 | K |  |  |  | body | paragraph | 55cbe4c898 | Strongly connectedex situMgB2polycrystalline bulks fabricated by solid-state self-sintering | 10.1088/0953-2048/25/11/115022 | Hiroya Tanaka, Akiyasu Yamamoto, Jun-Ichi Shimoyama, Hiraku Ogino, Kohji Kishio | IOP Publishing | Superconductor Science and Technology | 2012
61ba9d2ee4dc5fe1bac51142 | Optimally oxygenated Nd-rich NdBCO films | -317036060 | NdBCO | NdBCO | Optimally oxygenated Nd | films |  |  |  |  | 65 | K |  |  |  | body | paragraph | 55d5cdda9b | Coherent transport in extremely underdoped Nd1.2Ba1.8Cu3Oznanostructures | 10.1088/1367-2630/14/8/083025 | F Carillo, G M De Luca, D Montemurro, G Papari, M Salluzzo, D Stornaiuolo, F Tafuri, F Beltram | IOP Publishing | New Journal of Physics | 2012
61ba9d2e6a35f302ddc51195 | LaNiGa 2 | -1783059767 |  | LaGa2Ni |  |  | Alloys |  |  |  | 2 | K |  |  |  | body | paragraph | b7860cd6ce | Electronic structure and fermiology of superconducting LaNiGa2 | 10.1103/physrevb.86.174507 | David J Singh | American Physical Society (APS) | Physical Review B | 2012
61ba9d2f7f36ec6458c51132 | FeSe | 1792972277 |  | FeSe |  |  | Iron-chalcogenides, Chalcogenides |  |  |  | 8 | K |  |  |  | body | paragraph | 0adc067c95 |  |  | Pis'ma V Zhetf, A Nekrasov, N S Pavlov, M V Sadovskii |  |  | 2017
61ba9d2f7f36ec6458c51133 | epitaxial films of single FeSe monolayer on 001 plane of Sr(Ba)TiO 3 (STO) substrate | -1320666578 | STO) substrate | BaSrTiO3 |  | epitaxial films, single FeSe | Oxides |  |  |  | 65 | K |  |  |  | body | paragraph | 0adc067c95 |  |  | Pis'ma V Zhetf, A Nekrasov, N S Pavlov, M V Sadovskii |  |  | 2017
61ba9d302b9a12e3d2c511bc | Na 2 Cr 3 As 3 | 1526956927 |  | Na2(CrAs)3 |  |  | Pnictides |  |  |  | 8 | K |  |  |  | body | paragraph | caf0be2269 | Two-band superconductivity with unconventional pairing symmetry in HfV2Ga4 | 10.1103/physrevresearch.2.022001 | A Bhattacharyya, P P Ferreira, F B Santos, D T Adroja, J S Lord, L E Correa, A J S Machado, A L R Manesco, L T F Eleno | American Physical Society (APS) | Physical Review Research | 2021
61ba9d30720b8b3d36c5116a | La 0.5 Ca 0.5 MnO 3 | 1570190542 |  | Ca0.5La0.5Mn1O3 |  |  | Oxides |  |  |  | 220 | K |  |  |  | body | paragraph | a7c2466689 | Magnetization studies of phase separation in La 0.5 Ca 0.5 MnO 3 |  | R S Freitas, L Ghivelder, P Levy, F Parisi |  |  | 2001
61ba9d30a01e2beb09c5119e | Ce 2 PdIn 8 single crystal | 731261722 |  | Ce2In8Pd |  | single crystal | Alloys |  |  |  | 10 | K |  |  |  | body | paragraph | 34db305a82 | Comment on â€œEmergence of a Superconducting State from an Antiferromagnetic Phase in Single Crystals of the Heavy Fermion CompoundCe2PdIn8â€ | 10.1103/physrevlett.104.059701 | K UhlÃ­Å™ovÃ¡, J ProkleÅ¡ka, V SechovskÃ½ | American Physical Society (APS) | Physical Review Letters | 2010
61ba9d307f36ec6458c51134 | SOTs | 2043847428 |  | SOTs |  |  | Chalcogenides, Oxides |  |  |  | 8.7 | K |  |  |  | body | figure | 956c709c65
61ba9d307f36ec6458c51136 | Nb film | 99032017 |  | Nb |  | film | Alloys |  |  |  | 9 | K | resistance |  |  | body | paragraph | 956c709c65
61ba9d30d52116ffe1c51175 | CeCu 2 Si 2 | 1258859194 |  | Ce(CuSi)2 |  |  | Alloys |  |  |  | 0.5 | K |  |  |  | body | paragraph | b8475a6319 | Coexistence of antiferromagnetism and superconductivity in heavy-fermion systems | 10.1016/s0022-3697(02)00133-6 | Y Kitaoka, Y Kawasaki, T Mito, S Kawasaki, G-Q Zheng, K Ishida, D Aoki, Y Haga, R Settai, Y ÅŒnuki, C Geibel, F Steglich | Elsevier BV | Journal of Physics and Chemistry of Solids | 2008
61ba9d30d52116ffe1c51176 | CeIn 3 | 1832709701 |  | CeIn3 |  |  | Alloys |  |  |  | 0.15 | K | susceptibility |  |  | body | paragraph | b8475a6319 | Coexistence of antiferromagnetism and superconductivity in heavy-fermion systems | 10.1016/s0022-3697(02)00133-6 | Y Kitaoka, Y Kawasaki, T Mito, S Kawasaki, G-Q Zheng, K Ishida, D Aoki, Y Haga, R Settai, Y ÅŒnuki, C Geibel, F Steglich | Elsevier BV | Journal of Physics and Chemistry of Solids | 2008
61ba9d30d52116ffe1c5117a | UPd 2 Al 3 | 894539292 |  | UAl3Pd2 |  |  | Alloys |  |  |  | 1.98 | K |  |  |  | body | paragraph | b8475a6319 | Coexistence of antiferromagnetism and superconductivity in heavy-fermion systems | 10.1016/s0022-3697(02)00133-6 | Y Kitaoka, Y Kawasaki, T Mito, S Kawasaki, G-Q Zheng, K Ishida, D Aoki, Y Haga, R Settai, Y ÅŒnuki, C Geibel, F Steglich | Elsevier BV | Journal of Physics and Chemistry of Solids | 2008
61ba9d313136e52869c511ad | PtSi | 1479941779 |  | SiPt |  |  | Alloys |  |  |  | 1 | K |  |  |  | body | paragraph | 9cb9ade399 | Ultraviolet, Optical, and Near-IR Microwave Kinetic Inductance Detector Materials Developments | 10.1109/tasc.2014.2377598 | P Szypryt, B A Mazin, B Bumble, H G Leduc, L Baker | Institute of Electrical and Electronics Engineers (IEEE) | IEEE Transactions on Applied Superconductivity | 2015
61ba9d3107932c08a9c511b0 | Rb 2 Cr 3 As 3 | -1420927778 |  | Rb2(CrAs)3 |  |  | Pnictides |  |  |  | 4.8 | K |  |  |  | body | paragraph | 03d92792a4 | Magnetism in Quasi-One-Dimensional A 2 Cr 3 As 3 (A=K,Rb) Superconductors | 10.1088/0256-307x/32/5/057401 | Xian-Xin Wu, Cong-Cong Le, Jing Yuan, Heng Fan, Jiang-Ping Hu | IOP Publishing | Chinese Physics Letters | 2015
61ba9d3107932c08a9c511b1 | K 2 Cr 3 As 3 | 360045876 |  | K2(CrAs)3 |  |  | Pnictides |  |  |  | 6.1 | K |  |  |  | body | paragraph | 03d92792a4 | Magnetism in Quasi-One-Dimensional A 2 Cr 3 As 3 (A=K,Rb) Superconductors | 10.1088/0256-307x/32/5/057401 | Xian-Xin Wu, Cong-Cong Le, Jing Yuan, Heng Fan, Jiang-Ping Hu | IOP Publishing | Chinese Physics Letters | 2015
61ba9d317ecf8b73e6c5117e | n = 4 alkali fulleride Rb 4 C 60 | -1878528107 |  | RbC15 |  |  | Carbides |  |  | n=4 | 0.39 | K |  |  |  | body | figure | 0e7c22e5b7 | Direct Transition between a Singlet Mott Insulator and a Superconductor | 10.1103/physrevlett.86.5361 | Massimo Capone, Michele Fabrizio, Erio Tosatti | American Physical Society (APS) | Physical Review Letters | 2014
61ba9d31c0bff55f4cc5118e | U 6 Co | 356305396 |  | U6Co |  |  | Alloys |  |  |  | 2.33 | K | specific heat |  |  | body | paragraph | 7357446876 | Absence of the Pauli-Paramagnetic Limit in a Superconducting U6Co | 10.7566/jpsj.86.073701 | Masahiro Manago, Kenji Ishida, Dai Aoki | Physical Society of Japan | Journal of the Physical Society of Japan | 2017
61ba9d31c0bff55f4cc5118f | single-crystalline U 6 Co sample | -801813899 |  | U6Co |  | single-crystalline | Alloys |  |  |  | 2.34 | K |  |  |  | body | paragraph | 7357446876 | Absence of the Pauli-Paramagnetic Limit in a Superconducting U6Co | 10.7566/jpsj.86.073701 | Masahiro Manago, Kenji Ishida, Dai Aoki | Physical Society of Japan | Journal of the Physical Society of Japan | 2017
61ba9d327c13e4f711c5114d | YBa 2 Cu 3 O 6.95 | -983514712 |  | Ba2Y1Cu3O6.95 |  |  | Oxides, Cuprates |  |  |  | 92 | K |  |  |  | body | figure | 11245e8735 | dx2âˆ’y2pairing of composite excitations in the two-dimensional Hubbard model | 10.1103/physrevb.62.4300 | Tudor D Stanescu, Ivar Martin, Philip Phillips | American Physical Society (APS) | Physical Review B | 2000
61ba9d3205e6aa6710c511d1 | YBa 2 Cu 4 O 8 | -1917208750 |  | Ba2Y(CuO2)4 |  |  | Oxides, Cuprates |  |  |  | 81 | K |  |  |  | body | paragraph | 28f97d9ba0 | Quantum Oscillations in Hole-Doped Cuprates | 10.1146/annurev-conmatphys-030212-184305 | Suchitra E Sebastian, Cyril Proust | Annual Reviews | Annual Review of Condensed Matter Physics | 2015
61ba9d337ce09aab2ac5118a | underdoped Sr 0.75 K 0.25 Fe 2 As 2 single crystals | -2053480363 |  | K0.25Sr0.75Fe2As2 | underdoped | single crystals | Iron-pnictides, Pnictides |  |  |  | 32 | K |  |  |  | body | paragraph | dc4ddeb8a5 | Dopant clustering, electronic inhomogeneity, and vortex pinning in iron-based superconductors | 10.1103/physrevb.87.214519 | Can-Li Song, Yi Yin, Martin Zech, Tess Williams, Michael M Yee, Gen-Fu Chen, Jian-Lin Luo, Nan-Lin Wang, E W Hudson, Jennifer E Hoffman | American Physical Society (APS) | Physical Review B | 2013
61ba9d33c2c99830dec511a2 | NdO 0.5 F 0.5 BiS 2 | 259329797 |  | Nd1Bi1S2O0.5F0.5 |  |  | Chalcogenides, Oxides, Fluorides |  |  |  | 5 | K | electrical transport |  |  | body | paragraph | 27a6e5d709 | Bulk superconductivity at 5K in NdO[sub 0.5]F[sub 0.5]BiS[sub 2] | 10.1063/1.4791433 | Rajveer Jha, Anuj Kumar, Shiva Kumar Singh, V P S Awana | AIP |  | 2013
61ba9d33c2c99830dec511a3 | REFeAsO) | -1724119233 |  | ERFeAsO |  |  | Iron-pnictides, Oxides, Pnictides |  |  |  | 2.7 | K |  |  |  | body | figure | 27a6e5d709 | Bulk superconductivity at 5K in NdO[sub 0.5]F[sub 0.5]BiS[sub 2] | 10.1063/1.4791433 | Rajveer Jha, Anuj Kumar, Shiva Kumar Singh, V P S Awana | AIP |  | 2013
61ba9d33c2c99830dec511a4 | NdO 0.5 F 0.5 BiS 2 | 253553949 |  | Nd1Bi1S2O0.5F0.5 |  |  | Chalcogenides, Oxides, Fluorides |  |  |  | 5 | K |  |  |  | header | abstract | 27a6e5d709 | Bulk superconductivity at 5K in NdO[sub 0.5]F[sub 0.5]BiS[sub 2] | 10.1063/1.4791433 | Rajveer Jha, Anuj Kumar, Shiva Kumar Singh, V P S Awana | AIP |  | 2013
61ba9d33c2c99830dec511a5 | NdO 0.5 F 0.5 BiS 2 | 207347165 |  | Nd1Bi1S2O0.5F0.5 |  |  | Chalcogenides, Oxides, Fluorides |  |  |  | 5 | K |  |  |  | header | title | 27a6e5d709 | Bulk superconductivity at 5K in NdO[sub 0.5]F[sub 0.5]BiS[sub 2] | 10.1063/1.4791433 | Rajveer Jha, Anuj Kumar, Shiva Kumar Singh, V P S Awana | AIP |  | 2013
61ba9d336a35f302ddc51198 | BaNi 2 P 2 | 1851812675 |  | Ba(NiP)2 |  |  | Pnictides |  |  |  | 3 | K |  |  |  | body | figure | 40b5e497b1 | Nickel-based phosphide superconductor with infinite-layer structure, BaNi2P2 | 10.1016/j.ssc.2008.05.010 | Takashi Mine, Hiroshi Yanagi, Toshio Kamiya, Yoichi Kamihara, Masahiro Hirano, Hideo Hosono | Elsevier BV | Solid State Communications | 2008
61ba9d336a35f302ddc5119a | BaNi 2 P 2 | 1734361059 |  | Ba(NiP)2 |  |  | Pnictides |  |  |  | 3 | K |  |  |  | header | abstract | 40b5e497b1 | Nickel-based phosphide superconductor with infinite-layer structure, BaNi2P2 | 10.1016/j.ssc.2008.05.010 | Takashi Mine, Hiroshi Yanagi, Toshio Kamiya, Yoichi Kamihara, Masahiro Hirano, Hideo Hosono | Elsevier BV | Solid State Communications | 2008
61ba9d336a35f302ddc5119b | LaRu 2 P 2 | -1024932077 |  | La(PRu)2 |  |  | Pnictides |  |  |  | 4.1 | K |  |  |  | body | paragraph | 40b5e497b1 | Nickel-based phosphide superconductor with infinite-layer structure, BaNi2P2 | 10.1016/j.ssc.2008.05.010 | Takashi Mine, Hiroshi Yanagi, Toshio Kamiya, Yoichi Kamihara, Masahiro Hirano, Hideo Hosono | Elsevier BV | Solid State Communications | 2008
61ba9d336a35f302ddc5119c | BaNi 2 P 2 | 1832560317 |  | Ba(NiP)2 |  |  | Pnictides |  |  |  | 3 | K |  |  |  | body | paragraph | 40b5e497b1 | Nickel-based phosphide superconductor with infinite-layer structure, BaNi2P2 | 10.1016/j.ssc.2008.05.010 | Takashi Mine, Hiroshi Yanagi, Toshio Kamiya, Yoichi Kamihara, Masahiro Hirano, Hideo Hosono | Elsevier BV | Solid State Communications | 2008
61ba9d336a35f302ddc5119d | ANi 2 P 2 (A = Ca, La) | -1733360510 |  | A(NiP)2 |  |  | Pnictides |  |  | A=Ca, La | 1.8 | K |  |  |  | body | paragraph | 40b5e497b1 | Nickel-based phosphide superconductor with infinite-layer structure, BaNi2P2 | 10.1016/j.ssc.2008.05.010 | Takashi Mine, Hiroshi Yanagi, Toshio Kamiya, Yoichi Kamihara, Masahiro Hirano, Hideo Hosono | Elsevier BV | Solid State Communications | 2008
61ba9d33fa2141a3e5c51144 | doped YBa 2 Cu 3 O 7 films | 2043466421 |  | Ba2YCu3O7 | doped | films | Oxides, Cuprates |  |  |  | 90 | K |  |  |  | body | paragraph | 4a7a59ca49 | Local Noncentrosymmetric Structure of Bi2Sr2CaCu2O8+y by X-ray Magnetic Circular Dichroism at Cu K-Edge XANES | 10.1007/s10948-017-4418-5 | Andrey A Ivanov, Valentin G Ivanov, Alexey P Menushenkov, Fabrice Wilhelm, Andrei Rogalev, Alessandro Puri, Boby Joseph, Wei Xu, Augusto Marcelli, Antonio Bianconi | Springer Science and Business Media LLC | Journal of Superconductivity and Novel Magnetism | 2017
61ba9d3485b12ae79ac5115e | YBa 2 Cu 3 O 6.75 (p=0.134 | -1943305146 |  | Ba2Y1Cu3O6.75 |  |  | Oxides, Cuprates |  |  | p=0.134 | 61 | K |  |  |  | body | paragraph | 8b8afb6251 | Rapid suppression of the charge density wave in YBa2Cu3O6.6 under hydrostatic pressure | 10.1103/physrevb.97.020503 | S M Souliou, H Gretarsson, G Garbarino, A Bosak, J Porras, T Loew, B Keimer, M Le Tacon | American Physical Society (APS) | Physical Review B | 2017
61ba9d3485b12ae79ac5115f | YBa 2 Cu 3 O 6.75 (p=0.134) | -2113133513 |  | Ba2Y1Cu3O6.75 |  |  | Oxides, Cuprates |  |  | p=0.134 | 71 | K |  | 1000000000 | Pa | body | figure | 8b8afb6251 | Rapid suppression of the charge density wave in YBa2Cu3O6.6 under hydrostatic pressure | 10.1103/physrevb.97.020503 | S M Souliou, H Gretarsson, G Garbarino, A Bosak, J Porras, T Loew, B Keimer, M Le Tacon | American Physical Society (APS) | Physical Review B | 2017
61ba9d342227d4ac07c51160 | MgB 2 | 1334615448 |  | MgB2 |  |  | Alloys, Borides |  |  |  | 39 | K |  |  |  | body | paragraph | d9feb762c5 | BiS2-based layered superconductor Bi4O4S3 | 10.1103/physrevb.86.220510 | Yoshikazu Mizuguchi, Hiroshi Fujihisa, Yoshito Gotoh, Katsuhiro Suzuki, Hidetomo Usui, Kazuhiko Kuroki, Satoshi Demura, Yoshihiko Takano, Hiroki Izawa, Osuke Miura | American Physical Society (APS) | Physical Review B | 2012
61ba9d342227d4ac07c51161 | Bi 4 O 4 S 3 | -886068697 |  | Bi4S3O4 |  |  | Chalcogenides, Oxides |  |  |  | 8.6 | K |  |  |  | body | paragraph | d9feb762c5 | BiS2-based layered superconductor Bi4O4S3 | 10.1103/physrevb.86.220510 | Yoshikazu Mizuguchi, Hiroshi Fujihisa, Yoshito Gotoh, Katsuhiro Suzuki, Hidetomo Usui, Kazuhiko Kuroki, Satoshi Demura, Yoshihiko Takano, Hiroki Izawa, Osuke Miura | American Physical Society (APS) | Physical Review B | 2012
61ba9d342227d4ac07c51163 | LaFeAsO | 351598237 |  | LaFeAsO |  |  | Iron-pnictides, Oxides, Pnictides |  |  |  | 26 | K |  |  |  | body | figure | d9feb762c5 | BiS2-based layered superconductor Bi4O4S3 | 10.1103/physrevb.86.220510 | Yoshikazu Mizuguchi, Hiroshi Fujihisa, Yoshito Gotoh, Katsuhiro Suzuki, Hidetomo Usui, Kazuhiko Kuroki, Satoshi Demura, Yoshihiko Takano, Hiroki Izawa, Osuke Miura | American Physical Society (APS) | Physical Review B | 2012
61ba9d342227d4ac07c51166 | Bi 4 O 4 S 3 | -626189281 |  | Bi4S3O4 |  |  | Chalcogenides, Oxides |  |  |  | 4.5 | K | resistivity |  |  | body | paragraph | d9feb762c5 | BiS2-based layered superconductor Bi4O4S3 | 10.1103/physrevb.86.220510 | Yoshikazu Mizuguchi, Hiroshi Fujihisa, Yoshito Gotoh, Katsuhiro Suzuki, Hidetomo Usui, Kazuhiko Kuroki, Satoshi Demura, Yoshihiko Takano, Hiroki Izawa, Osuke Miura | American Physical Society (APS) | Physical Review B | 2012
61ba9d34d7a99c43e8c51194 | Sr 2 RuO 4 | 1540174608 |  | Sr2RuO4 |  |  | Oxides |  |  |  | 1.5 | K |  |  |  | body | figure | 5be5ab48d8 | Unconventional quantum oscillations in mesoscopic rings of spin-triplet superconductor Sr2RuO4 | 10.1103/physrevb.87.081104 | X Cai, Y A Ying, N E Staley, Y Xin, D Fobes, T J Liu, Z Q Mao, Y Liu | American Physical Society (APS) | Physical Review B | 2012
61ba9d357ecf8b73e6c51182 | H 3 S | -376539586 |  | H3S |  |  | Hydrides, Chalcogenides |  |  |  | 203 | K | re- sistivity | 1.55E+11 | Pa | body | paragraph | f83519f456 | Detecting Superconductivity in the High Pressure Hydrides and Metallic Hydrogen from Optical Properties | 10.1103/physrevlett.121.047002 | J P Carbotte, E J Nicol, T Timusk | American Physical Society (APS) | Physical Review Letters | 2018
61ba9d353961c0f52fc51172 | H 3 S | -449665683 |  | H3S |  |  | Hydrides, Chalcogenides |  |  |  | 5 | K |  | 3E+11 | Pa | body | paragraph | 2fefe9d12f | Multiband nature of room-temperature superconductivity in LaH10 at high pressure | 10.1103/physrevb.101.104506 | Chongze Wang, Seho Yi, Jun-Hyung Cho | American Physical Society (APS) | Physical Review B | 2021
61ba9d350cb3d3a5e6c51131 | Nb | -413111605 |  | Nb |  |  | Alloys |  |  |  | 9.2 | K |  |  |  | body | paragraph | f6d8d5973c | Proximity effect, Andreev reflections, and charge transport in mesoscopic superconducting/semiconducting heterostructures | 10.1006/spmi.1999.0718 | A Jacobs, R KÃ¼mmel, H Plehn | Elsevier BV | Superlattices and Microstructures | 1998
61ba9d352b9a12e3d2c511c1 | HgBa 2 CuO 4+Î´ ("Hg") |  |  | Hg |  |  | Alloys |  |  |  | 95 | K |  |  |  | header | abstract | 1207d45d77 | Origin of the maximal critical temperature disparities in one -layer cuprate superconductors |  | Baruch Rosenstein, B Ya, Shapiro |  |  | 2021
61ba9d357b1a7abb24c5114e | MgB 2 | 1369270536 |  | MgB2 |  |  | Alloys, Borides |  |  |  | 39 | K |  |  |  | body | paragraph | 5ea3fd7e7f | Effect of pressure on the superconducting Tc of MgB2 | 10.1016/s0921-4534(01)00918-2 | V G Tissen, M V Nefedova, N N Kolesnikov, M P Kulakov | Elsevier BV | Physica C: Superconductivity | 2001
61ba9d367f36ec6458c51139 | Rb 3 C 60 | -1346434060 |  | RbC20 |  |  | Carbides |  |  |  | 33 | K |  |  |  | body | paragraph | 425fa4199f | On Possible Coexistence of Superconductivity and Charge Density Wave in Hole-doped C 60 |  | Sanjoy K Sarker |  |  | 2014
61ba9d367f36ec6458c5113a | electron doped C 60 | 1953378071 |  | C | electron doped |  | Carbides |  |  |  | 11 | K |  |  |  | body | paragraph | 425fa4199f | On Possible Coexistence of Superconductivity and Charge Density Wave in Hole-doped C 60 |  | Sanjoy K Sarker |  |  | 2014
61ba9d367f36ec6458c5113b | hole-doped C 60 | 640017982 |  | C | hole |  | Carbides |  |  |  | 52 | K |  |  |  | body | paragraph | 425fa4199f | On Possible Coexistence of Superconductivity and Charge Density Wave in Hole-doped C 60 |  | Sanjoy K Sarker |  |  | 2014
61ba9d367f36ec6458c5113c | hole-doped C 60 | 738221458 |  | C | hole |  | Carbides |  |  |  | 52 | K |  |  |  | header | abstract | 425fa4199f | On Possible Coexistence of Superconductivity and Charge Density Wave in Hole-doped C 60 |  | Sanjoy K Sarker |  |  | 2014
61ba9d3649d0b378c6c5117d | single layer underdoped Bi2201 | 105946239 | Bi2201 | Bi | underdoped | single layer |  |  |  |  | 10 | K |  |  |  | body | paragraph | 5c600c8d00 | Normal state spectral lineshapes of nodal quasiparticles in single layer Bi2201 superconductor | 10.1016/j.jpcs.2005.10.129 | A Lanzara, P V Bogdanov, X J Zhou, N Kaneko, H Eisaki, M Greven, Z Hussain, Z. -X X Shen | Elsevier BV | Journal of Physics and Chemistry of Solids | 2013
61ba9d376a35f302ddc5119f | PrRu 4 Sb 12 | -64247736 |  | Pr(Sb3Ru)4 |  |  | Alloys |  |  |  | 60 | K |  |  |  | body | paragraph | b90429ec6b | Observation of heavy electrons in the filled skutterudite PrFe4P12 via the de Haasâ€“van Alphen effect | 10.1016/s0304-8853(00)00764-2 | H Sugawara, T D Matsuda, K Abe, Y Aoki, H Sato, S Nojiri, Y Inada, R Settai, Y ÅŒnuki | Elsevier BV | Journal of Magnetism and Magnetic Materials | 2013
61ba9d370cb3d3a5e6c51132 | MgB 2 | 1405847626 |  | MgB2 |  |  | Alloys, Borides |  |  |  | 40 | K |  |  |  | body | paragraph | e097d499f4 | Specific Heat and Thermal Conductivity in the Mixed State ofMgB2 | 10.1103/physrevlett.89.137003 | L Tewordt, D Fay | American Physical Society (APS) | Physical Review Letters | 2013
61ba9d3785b12ae79ac51168 | SrFBiS 2 | 1137187826 |  | SrBiS2F |  |  | Chalcogenides, Fluorides |  |  |  | 2.8 | K |  |  |  | body | paragraph | 16d1184452 | Phonon spectra and superconductivity of the BiS 2 -based compounds LaO 1âˆ’x F x BiS 2 | 10.1209/0295-5075/101/47002 | B Li, Z W Xing, G Q Huang | IOP Publishing | EPL (Europhysics Letters) | 2014
61ba9d3785b12ae79ac51169 | Bi 4 O 4 S 3 | -1017027755 |  | Bi4S3O4 |  |  | Chalcogenides, Oxides |  |  |  | 8.6 | K |  |  |  | body | paragraph | 16d1184452 | Phonon spectra and superconductivity of the BiS 2 -based compounds LaO 1âˆ’x F x BiS 2 | 10.1209/0295-5075/101/47002 | B Li, Z W Xing, G Q Huang | IOP Publishing | EPL (Europhysics Letters) | 2014
61ba9d385ad933a7cac51124 | RuSr 2 GdCu 2 O 8 | 1023928808 |  | Sr2GdCu2RuO8 |  |  | Oxides, Cuprates |  |  |  | 16 | K | susceptibility |  |  | body | paragraph | 51455f532f | Coexistence of ferromagnetism and superconductivity in the hybrid ruthenate-cuprate compoundRuSr2GdCu2O8studied by muon spin rotation and dc magnetization | 10.1103/physrevb.59.14099 | C Bernhard, J L Tallon, Ch H Niedermayer, Th H Blasius, A Golnik, E BrÃ¼cher, R K Kremer, D R Noakes, C E Stronach, E J Ansaldo | American Physical Society (APS) | Physical Review B | 1999
61ba9d385ad933a7cac51125 | RuSr 2 GdCu 2 O 8 | 946929218 |  | Sr2GdCu2RuO8 |  |  | Oxides, Cuprates |  |  |  | 16 | K |  |  |  | body | figure | 51455f532f | Coexistence of ferromagnetism and superconductivity in the hybrid ruthenate-cuprate compoundRuSr2GdCu2O8studied by muon spin rotation and dc magnetization | 10.1103/physrevb.59.14099 | C Bernhard, J L Tallon, Ch H Niedermayer, Th H Blasius, A Golnik, E BrÃ¼cher, R K Kremer, D R Noakes, C E Stronach, E J Ansaldo | American Physical Society (APS) | Physical Review B | 1999
61ba9d385ad933a7cac51126 | RuSr 2 GdCu 2 O 8 | 875673138 |  | Sr2GdCu2RuO8 |  |  | Oxides, Cuprates |  |  |  | 16 | K | resistivity |  |  | body | paragraph | 51455f532f | Coexistence of ferromagnetism and superconductivity in the hybrid ruthenate-cuprate compoundRuSr2GdCu2O8studied by muon spin rotation and dc magnetization | 10.1103/physrevb.59.14099 | C Bernhard, J L Tallon, Ch H Niedermayer, Th H Blasius, A Golnik, E BrÃ¼cher, R K Kremer, D R Noakes, C E Stronach, E J Ansaldo | American Physical Society (APS) | Physical Review B | 1999
61ba9d38e614176f2ec51162 | AlB 2 | 1557115985 |  | AlB2 |  |  | Alloys, Borides |  |  |  | 1.8 | K |  |  |  | body | paragraph | 643fa10bdc | Soft x-ray spectroscopy experiments on the nearK-edge of B inMB2(M=Mg,Al, Ta, and Nb) | 10.1103/physrevb.64.174504 | Jin Nakamura, Nobuyoshi Yamada, Kazuhiko Kuroki, Thomas A Callcott, David L Ederer, Jonathan D Denlinger, Rupert C C Perera | American Physical Society (APS) | Physical Review B | 2001
61ba9d38e614176f2ec51163 | MgB 2 | 1367345722 |  | MgB2 |  |  | Alloys, Borides |  |  |  | 39 | K |  |  |  | body | paragraph | 643fa10bdc | Soft x-ray spectroscopy experiments on the nearK-edge of B inMB2(M=Mg,Al, Ta, and Nb) | 10.1103/physrevb.64.174504 | Jin Nakamura, Nobuyoshi Yamada, Kazuhiko Kuroki, Thomas A Callcott, David L Ederer, Jonathan D Denlinger, Rupert C C Perera | American Physical Society (APS) | Physical Review B | 2001
61ba9d38e614176f2ec51164 | AlB 2 | 1302985703 |  | AlB2 |  |  | Alloys, Borides |  |  |  | 39 | K |  |  |  | body | paragraph | 643fa10bdc | Soft x-ray spectroscopy experiments on the nearK-edge of B inMB2(M=Mg,Al, Ta, and Nb) | 10.1103/physrevb.64.174504 | Jin Nakamura, Nobuyoshi Yamada, Kazuhiko Kuroki, Thomas A Callcott, David L Ederer, Jonathan D Denlinger, Rupert C C Perera | American Physical Society (APS) | Physical Review B | 2001
61ba9d38e614176f2ec51165 | MgB 2 | 1534845314 |  | MgB2 |  |  | Alloys, Borides |  |  |  | 38 | K | susceptibility |  |  | body | paragraph | 643fa10bdc | Soft x-ray spectroscopy experiments on the nearK-edge of B inMB2(M=Mg,Al, Ta, and Nb) | 10.1103/physrevb.64.174504 | Jin Nakamura, Nobuyoshi Yamada, Kazuhiko Kuroki, Thomas A Callcott, David L Ederer, Jonathan D Denlinger, Rupert C C Perera | American Physical Society (APS) | Physical Review B | 2001
61ba9d38e614176f2ec51166 | NbB 2 | 1759181652 |  | NbB2 |  |  | Alloys, Borides |  |  |  | 6 | K |  |  |  | body | paragraph | 643fa10bdc | Soft x-ray spectroscopy experiments on the nearK-edge of B inMB2(M=Mg,Al, Ta, and Nb) | 10.1103/physrevb.64.174504 | Jin Nakamura, Nobuyoshi Yamada, Kazuhiko Kuroki, Thomas A Callcott, David L Ederer, Jonathan D Denlinger, Rupert C C Perera | American Physical Society (APS) | Physical Review B | 2001
61ba9d38d52116ffe1c51180 | BLH | -849502864 |  | LBH |  |  | Hydrides, Alloys, Borides |  |  |  | 4.6 | K |  |  |  | body | paragraph | a5da487d05 | 59Co Nuclear Quadrupole Resonance Studies of Superconducting and Nonsuperconducting Bilayer Water Intercalated Sodium Cobalt Oxides NaxCoO2Â·yH2O | 10.1143/jpsj.75.063701 | C Michioka, H Ohta, Y Itoh, K Yoshimura | Physical Society of Japan | Journal of the Physical Society of Japan | 2006
61ba9d38d52116ffe1c51181 | BLH | -926509484 |  | LBH |  |  | Hydrides, Alloys, Borides |  |  |  | 4.6 | K |  |  |  | body | paragraph | a5da487d05 | 59Co Nuclear Quadrupole Resonance Studies of Superconducting and Nonsuperconducting Bilayer Water Intercalated Sodium Cobalt Oxides NaxCoO2Â·yH2O | 10.1143/jpsj.75.063701 | C Michioka, H Ohta, Y Itoh, K Yoshimura | Physical Society of Japan | Journal of the Physical Society of Japan | 2006
61ba9d38d52116ffe1c51183 | BLH | -930349270 |  | LBH |  |  | Hydrides, Alloys, Borides |  |  |  | 3.1 | K |  |  |  | body | figure | a5da487d05 | 59Co Nuclear Quadrupole Resonance Studies of Superconducting and Nonsuperconducting Bilayer Water Intercalated Sodium Cobalt Oxides NaxCoO2Â·yH2O | 10.1143/jpsj.75.063701 | C Michioka, H Ohta, Y Itoh, K Yoshimura | Physical Society of Japan | Journal of the Physical Society of Japan | 2006
61ba9d383136e52869c511b1 | nanocrystalline Nb | 973549416 |  | Nb |  |  | Alloys |  |  |  | 9.2 | K |  |  |  | body | paragraph | 1ab15a19b1 | Upper critical field in nanostructured Nb: Competing effects of the reduction in density of states and the mean free path | 10.1103/physrevb.74.224502 | Sangita Bose, Pratap Raychaudhuri, Rajarshi Banerjee, Pushan Ayyub | American Physical Society (APS) | Physical Review B | 2006
61ba9d383136e52869c511b2 | H C2 | -37672763 |  | HC2 |  |  | Hydrides, Carbides |  |  |  | 9.4 | K |  |  |  | header | abstract | 1ab15a19b1 | Upper critical field in nanostructured Nb: Competing effects of the reduction in density of states and the mean free path | 10.1103/physrevb.74.224502 | Sangita Bose, Pratap Raychaudhuri, Rajarshi Banerjee, Pushan Ayyub | American Physical Society (APS) | Physical Review B | 2006
61ba9d380cb3d3a5e6c51134 | LaOFeAs | 1644099065 |  | LaFeAsO |  |  | Iron-pnictides, Oxides, Pnictides |  |  |  | 28 | K |  |  |  | body | paragraph | 287c335f2a | On superconducting and magnetic properties of iron oxypnictides | 10.1134/s0021364008140130 | V Barzykin, L P Gorâ€™kov | Pleiades Publishing Ltd | JETP Letters | 2008
61ba9d391b5bc7b48bc511e8 | polycrystalline YFe 2 Ge 2 with RRR=41 | 635754936 |  | Y(FeGe)2 |  | polycrystalline | Alloys |  |  | RRR=41 | 1.8 | K | resistivity |  |  | body | paragraph | da369d6897 | Fermi liquid breakdown and evidence for superconductivity in YFe2Ge2 | 10.1002/pssr.201409418 | Y Zou, Z Feng, P W Logg, J Chen, G Lampronti, F M Grosche | Wiley | physica status solidi (RRL) - Rapid Research Letters | 2014
61ba9d392b9a12e3d2c511c6 | MoTe 2 | 2139928386 |  | Te2Mo |  |  | Chalcogenides |  |  |  | 4 | K |  |  |  | body | paragraph | 77ce2e7dab | Signatures of the topological s +âˆ’ superconducting order parameter in the type-II Weyl semimetal T d-MoTe2 | 10.1038/s41467-017-01066-6 | Z Guguchia, F Von Rohr, Z Shermadini, A T Lee, S Banerjee, A R Wieteska, C A Marianetti, B A Frandsen, H Luetkens, Z Gong, S C Cheung, C Baines, A Shengelaya, G Taniashvili, A N Pasupathy, E Morenzoni, S J L Billinge, A Amato, R J Cava, R Khasanov, Y J Uemura | Springer Science and Business Media LLC | Nature Communications | 2017
61ba9d3a05e6aa6710c511d6 | MgB 2 | 1375042166 |  | MgB2 |  |  | Alloys, Borides |  |  |  | 40 | K |  |  |  | body | paragraph | cca7a3e483 |  |  | Application To Mgb, M E Palistrant, I D Cebotari, V A Ursu
61ba9d3a07932c08a9c511b7 | pure MgB2 | 1727537299 |  | MgB2 | pure |  | Alloys, Borides |  |  |  | 0.8 | K |  |  |  | body | figure | 6267ad4c9c | Smart meta-superconductor MgB2 constructed by the dopant phase of luminescent nanocomposite | 10.1038/s41598-019-50663-6 | Yongbo Li, Honggang Chen, Mingzhong Wang, Longxuan Xu, Xiaopeng Zhao | Springer Science and Business Media LLC | Scientific Reports | 2019
61ba9d3b0cb3d3a5e6c51137 | BaNi 2 P 2 | 1986615737 |  | Ba(NiP)2 |  |  | Pnictides |  |  |  | 3 | K |  |  |  | body | paragraph | 25dd5fa84c | Electronic band structure and Fermi surface of new low-temperature Ni-based superconductors: 3.3K (Ni2P2)(Sr4Sc2O6) and 2.7K (Ni2As2)(Sr4Sc2O6) from first principles | 10.1016/j.physb.2010.11.084 | I R Shein, D V Suetin, A L Ivanovskii | Elsevier BV | Physica B: Condensed Matter | 2011
61ba9d3b0cb3d3a5e6c51138 | La 3 Ni 4 P 4 O 2 | 650026058 |  | La3Ni4(P2O)2 |  |  | Oxides, Pnictides |  |  |  | 5 | K |  |  |  | body | paragraph | 25dd5fa84c | Electronic band structure and Fermi surface of new low-temperature Ni-based superconductors: 3.3K (Ni2P2)(Sr4Sc2O6) and 2.7K (Ni2As2)(Sr4Sc2O6) from first principles | 10.1016/j.physb.2010.11.084 | I R Shein, D V Suetin, A L Ivanovskii | Elsevier BV | Physica B: Condensed Matter | 2011
61ba9d3b0cb3d3a5e6c51139 | BaNi 2 As 2 | 1210474908 |  | Ba(NiAs)2 |  |  | Pnictides |  |  |  | 0.7 | K |  |  |  | body | paragraph | 25dd5fa84c | Electronic band structure and Fermi surface of new low-temperature Ni-based superconductors: 3.3K (Ni2P2)(Sr4Sc2O6) and 2.7K (Ni2As2)(Sr4Sc2O6) from first principles | 10.1016/j.physb.2010.11.084 | I R Shein, D V Suetin, A L Ivanovskii | Elsevier BV | Physica B: Condensed Matter | 2011
61ba9d3b0cb3d3a5e6c5113a | SrNi 2 As 2 | 1074471100 |  | Sr(NiAs)2 |  |  | Pnictides |  |  |  | 0.6 | K |  |  |  | body | paragraph | 25dd5fa84c | Electronic band structure and Fermi surface of new low-temperature Ni-based superconductors: 3.3K (Ni2P2)(Sr4Sc2O6) and 2.7K (Ni2As2)(Sr4Sc2O6) from first principles | 10.1016/j.physb.2010.11.084 | I R Shein, D V Suetin, A L Ivanovskii | Elsevier BV | Physica B: Condensed Matter | 2011
61ba9d3c7f36ec6458c51141 | poly- crystalline MnP | -446372245 |  | MnP | poly- crystalline |  | Pnictides |  |  |  | 290 | K |  |  |  | body | paragraph | a7baa3a613 | In situPhotoemission Study of the Room Temperature FerromagnetZnGeP2âˆ¶Mn | 10.1103/physrevlett.91.107202 | Y Ishida, D D Sarma, K Okazaki, J Okabayashi, J I Hwang, H Ott, A Fujimori, G A Medvedkin, T Ishibashi, K Sato | American Physical Society (APS) | Physical Review Letters | 2014
61ba9d3ce720aae5f4c51179 | MgB 2 | 1398155400 |  | MgB2 |  |  | Alloys, Borides |  |  |  | 39 | K |  |  |  | body | paragraph | 6bb35fe407 | Calculated elastic and electronic properties of MgB2 at high pressures | 10.1016/s0038-1098(01)00095-3 | I Loa, K Syassen | Elsevier BV | Solid State Communications | 2001
61ba9d3c49d0b378c6c51180 | indium | -438796139 | indium | In | [6 empty] | 3.4 | K | resistivity |  |  | body | paragraph | f89e3f5438 | Robust anomalous metallic states and vestiges of self duality in two-dimensional granular In-InOx composites |  | Xinyang Zhang, Bar Hen, Alexander Palevski, Aharon Kapitulnik |  |  | 2021
61ba9d3dc2c99830dec511aa | BaCo122) | -415076628 | BaCo122 | BaCo122 | [6 empty] | 24 | K |  |  |  | header | abstract | 5d1c226988 | Nodal superconductivity in isovalently substituted SrFe2(As1âˆ’xPx)2pnictide superconductor at the optimal dopingx=0.35 | 10.1103/physrevb.87.140505 | J Murphy, C P Strehlow, K Cho, M A Tanatar, N Salovich, R W Giannetta, T Kobayashi, S Miyasaka, S Tajima, R Prozorov | American Physical Society (APS) | Physical Review B | 2013
61ba9d3dc2c99830dec511ad | BaK122) | -1571569122 | BaK122 | K122Ba | [6 empty] | 38 | K |  |  |  | header | abstract | 5d1c226988 | Nodal superconductivity in isovalently substituted SrFe2(As1âˆ’xPx)2pnictide superconductor at the optimal dopingx=0.35 | 10.1103/physrevb.87.140505 | J Murphy, C P Strehlow, K Cho, M A Tanatar, N Salovich, R W Giannetta, T Kobayashi, S Miyasaka, S Tajima, R Prozorov | American Physical Society (APS) | Physical Review B | 2013
61ba9d3dc2c99830dec511af | P (BaP122) | 1409077845 | P (BaP122 | P | [6 empty] | 31 | K |  |  |  | header | abstract | 5d1c226988 | Nodal superconductivity in isovalently substituted SrFe2(As1âˆ’xPx)2pnictide superconductor at the optimal dopingx=0.35 | 10.1103/physrevb.87.140505 | J Murphy, C P Strehlow, K Cho, M A Tanatar, N Salovich, R W Giannetta, T Kobayashi, S Miyasaka, S Tajima, R Prozorov | American Physical Society (APS) | Physical Review B | 2013
61ba9d3de4dc5fe1bac5114a | ZrZn 2 | -1939778557 |  | ZrZn2 |  |  | Alloys |  |  |  | 1 | K |  |  |  | body | paragraph | 7d8b58c2ff | Coexistence of ferromagnetism and superconductivity | 10.1103/physrevb.67.024515 | T R Kirkpatrick, D Belitz | American Physical Society (APS) | Physical Review B | 2003
61ba9d3d7b1a7abb24c51152 | BBG | -142141445 |  | GB2 |  |  | Alloys, Borides |  |  |  | 0.03 | K |  |  |  | body | paragraph | a027053173 | Acoustic-phonon-mediated superconductivity in Bernal bilayer graphene | 10.1103/PhysRevB.89.035405. | Yang-Zhi Chou, Fengcheng Wu, Jay D Sau, Sankar Das Sarma |  |  | 2021
61ba9d3d2227d4ac07c5116c | lithium | -1463789148 | lithium | Li | [6 empty] | 20 | K |  | 48000000000 | Pa | body | paragraph | 9263cd1707 | Pressure-induced electronic topological transitions in low dimensional superconductors | 10.1088/0953-8984/16/14/004 | G G N Angilella | IOP Publishing | Journal of Physics: Condensed Matter | 2003
61ba9d3ee720aae5f4c5117a | SrPtAs 8 | -1950571424 |  | SrAs8Pt |  |  | Pnictides |  |  |  | 2.4 | K |  |  |  | body | paragraph | fe950e95a4 | Possible pairing symmetries in SrPtAs with a local lack of inversion center | 10.1103/physrevb.86.100507 | Jun Goryo, Mark H Fischer, Manfred Sigrist | American Physical Society (APS) | Physical Review B | 2012
61ba9d3fe614176f2ec5116a | Bi2212 | -1866705103 | Bi2212 | Bi | [6 empty] | 100 | K | resistance | 3000000000 | Pa | body | paragraph | 1acf805841 | Signatures of pressure-induced superconductivity in insulatingBi1.98Sr2.06Y0.68CaCu2O8+Î´ | 10.1103/physrevb.81.184509 | T Cuk, D A Zocco, H Eisaki, V Struzhkin, F M Grosche, M B Maple, Z-X Shen | American Physical Society (APS) | Physical Review B | 2010
61ba9d3f7ecf8b73e6c51188 | indium | -533140145 | indium | In | [6 empty] | 3.4 | K |  |  |  | body | paragraph | 6fb5839c2c | Giant strengthening of superconducting pairing in metallic nanoclusters | 10.1140/epjb/e2005-00158-7 | Yurii N Ovchinnikov, Vladimir Z Kresin | Springer Science and Business Media LLC | The European Physical Journal B | 2005
61ba9d3f7ecf8b73e6c51189 | bulk Nb | -1779149977 |  | Nb |  |  | Alloys |  |  |  | 9.2 | K |  |  |  | body | paragraph | 6fb5839c2c | Giant strengthening of superconducting pairing in metallic nanoclusters | 10.1140/epjb/e2005-00158-7 | Yurii N Ovchinnikov, Vladimir Z Kresin | Springer Science and Business Media LLC | The European Physical Journal B | 2005
61ba9d3fe4dc5fe1bac5114b | KFe 2 As 2 | 1245996859 |  | K(FeAs)2 |  |  | Iron-pnictides, Pnictides |  |  |  | 3 | K |  |  |  | body | paragraph | 27f9ce5b29 | Superconducting states of a J 1 -J 2 -K model for iron pnictides |  | Rong Yu, Andriy H Nevidomskyy |  |  | 2014
61ba9d4005e6aa6710c511d9 | C 60 | 1584483916 |  | C |  |  | Carbides |  |  |  | 52 | K |  |  |  | body | paragraph | 0da3001ec2 | Critical temperature Tc versus charging energy Ec in MgB2 and C60/CHBr3 | 10.1016/s0921-4534(02)01416-8 | Chikao Kawabata, Nobuhiko Hayashi, Fumihisa Ono | Elsevier BV | Physica C: Superconductivity | 2008
61ba9d4005e6aa6710c511da | MgB 2 | 1698503714 |  | MgB2 |  |  | Alloys, Borides |  |  |  | 39 | K |  |  |  | body | figure | 0da3001ec2 | Critical temperature Tc versus charging energy Ec in MgB2 and C60/CHBr3 | 10.1016/s0921-4534(02)01416-8 | Chikao Kawabata, Nobuhiko Hayashi, Fumihisa Ono | Elsevier BV | Physica C: Superconductivity | 2008
61ba9d4005e6aa6710c511db | BeB 2 | 1002515403 |  | BeB2 |  |  | Alloys, Borides |  |  |  | 8.6 | K |  |  |  | body | paragraph | 0da3001ec2 | Critical temperature Tc versus charging energy Ec in MgB2 and C60/CHBr3 | 10.1016/s0921-4534(02)01416-8 | Chikao Kawabata, Nobuhiko Hayashi, Fumihisa Ono | Elsevier BV | Physica C: Superconductivity | 2008
61ba9d4005e6aa6710c511dd | BeB 2 | 1042963211 |  | BeB2 |  |  | Alloys, Borides |  |  |  | 5 | K |  |  |  | body | paragraph | 0da3001ec2 | Critical temperature Tc versus charging energy Ec in MgB2 and C60/CHBr3 | 10.1016/s0921-4534(02)01416-8 | Chikao Kawabata, Nobuhiko Hayashi, Fumihisa Ono | Elsevier BV | Physica C: Superconductivity | 2008
61ba9d4005e6aa6710c511de | MgB 2 | 1502117852 |  | MgB2 |  |  | Alloys, Borides |  |  |  | 39 | K |  |  |  | header | abstract | 0da3001ec2 | Critical temperature Tc versus charging energy Ec in MgB2 and C60/CHBr3 | 10.1016/s0921-4534(02)01416-8 | Chikao Kawabata, Nobuhiko Hayashi, Fumihisa Ono | Elsevier BV | Physica C: Superconductivity | 2008
61ba9d4005e6aa6710c511df | C 60 | 1538260260 |  | C |  |  | Carbides |  |  |  | 52 | K |  |  |  | body | paragraph | 0da3001ec2 | Critical temperature Tc versus charging energy Ec in MgB2 and C60/CHBr3 | 10.1016/s0921-4534(02)01416-8 | Chikao Kawabata, Nobuhiko Hayashi, Fumihisa Ono | Elsevier BV | Physica C: Superconductivity | 2008
61ba9d4005e6aa6710c511e0 | CHBr 3 | -948120147 |  | HCBr3 |  |  | Hydrides, Carbides |  |  |  | 117 | K |  |  |  | body | paragraph | 0da3001ec2 | Critical temperature Tc versus charging energy Ec in MgB2 and C60/CHBr3 | 10.1016/s0921-4534(02)01416-8 | Chikao Kawabata, Nobuhiko Hayashi, Fumihisa Ono | Elsevier BV | Physica C: Superconductivity | 2008
61ba9d4005e6aa6710c511e1 | BeB 2 | 1225869751 |  | BeB2 |  |  | Alloys, Borides |  |  |  | 5 | K |  |  |  | body | paragraph | 0da3001ec2 | Critical temperature Tc versus charging energy Ec in MgB2 and C60/CHBr3 | 10.1016/s0921-4534(02)01416-8 | Chikao Kawabata, Nobuhiko Hayashi, Fumihisa Ono | Elsevier BV | Physica C: Superconductivity | 2008
61ba9d4005e6aa6710c511e3 | MgB 2 | 1313443900 |  | MgB2 |  |  | Alloys, Borides |  |  |  | 39 | K |  |  |  | body |  | 0da3001ec2 | Critical temperature Tc versus charging energy Ec in MgB2 and C60/CHBr3 | 10.1016/s0921-4534(02)01416-8 | Chikao Kawabata, Nobuhiko Hayashi, Fumihisa Ono | Elsevier BV | Physica C: Superconductivity | 2008
61ba9d4005e6aa6710c511e4 | BeB 2.75 | -1506148106 |  | Be1B2.75 |  |  | Alloys, Borides |  |  |  | 0.72 | K |  |  |  | body | paragraph | 0da3001ec2 | Critical temperature Tc versus charging energy Ec in MgB2 and C60/CHBr3 | 10.1016/s0921-4534(02)01416-8 | Chikao Kawabata, Nobuhiko Hayashi, Fumihisa Ono | Elsevier BV | Physica C: Superconductivity | 2008
61ba9d4005e6aa6710c511e5 | BeB 2 | 1091079343 |  | BeB2 |  |  | Alloys, Borides |  |  |  | 0 | K |  |  |  | body | paragraph | 0da3001ec2 | Critical temperature Tc versus charging energy Ec in MgB2 and C60/CHBr3 | 10.1016/s0921-4534(02)01416-8 | Chikao Kawabata, Nobuhiko Hayashi, Fumihisa Ono | Elsevier BV | Physica C: Superconductivity | 2008
61ba9d4005e6aa6710c511e6 | MgB 2 | 1292265322 |  | MgB2 |  |  | Alloys, Borides |  |  |  | 39 | K |  |  |  | body | paragraph | 0da3001ec2 | Critical temperature Tc versus charging energy Ec in MgB2 and C60/CHBr3 | 10.1016/s0921-4534(02)01416-8 | Chikao Kawabata, Nobuhiko Hayashi, Fumihisa Ono | Elsevier BV | Physica C: Superconductivity | 2008
61ba9d4005e6aa6710c511e7 | BeB 2 | 1048734841 |  | BeB2 |  |  | Alloys, Borides |  |  |  | 0 | K |  |  |  | body |  | 0da3001ec2 | Critical temperature Tc versus charging energy Ec in MgB2 and C60/CHBr3 | 10.1016/s0921-4534(02)01416-8 | Chikao Kawabata, Nobuhiko Hayashi, Fumihisa Ono | Elsevier BV | Physica C: Superconductivity | 2008
61ba9d4149d0b378c6c51184 | Sr 2 RuO 4 | 1653790656 |  | Sr2RuO4 |  |  | Oxides |  |  |  | 1.505 | K | specific-heat |  |  | body | paragraph | c842f97464 | Searching for Gap Zeros in Sr2RuO4 via Field-Angle-Dependent Specific-Heat Measurement | 10.7566/jpsj.87.093703 | Shunichiro Kittaka, Shota Nakamura, Toshiro Sakakibara, Naoki Kikugawa, Taichi Terashima, Shinya Uji, Dmitry A Sokolov, Andrew P Mackenzie, Koki Irie, Yasumasa Tsutsumi, Katsuhiro Suzuki, Kazushige Machida | Physical Society of Japan | Journal of the Physical Society of Japan | 2018
61ba9d4149d0b378c6c51185 | Sr 2 RuO 4 | 1416954174 |  | Sr2RuO4 |  |  | Oxides |  |  |  | 1.5 | K |  |  |  | body | paragraph | c842f97464 | Searching for Gap Zeros in Sr2RuO4 via Field-Angle-Dependent Specific-Heat Measurement | 10.7566/jpsj.87.093703 | Shunichiro Kittaka, Shota Nakamura, Toshiro Sakakibara, Naoki Kikugawa, Taichi Terashima, Shinya Uji, Dmitry A Sokolov, Andrew P Mackenzie, Koki Irie, Yasumasa Tsutsumi, Katsuhiro Suzuki, Kazushige Machida | Physical Society of Japan | Journal of the Physical Society of Japan | 2018
61ba9d420a416aa3d9c51151 | disordered NbN | 1572941398 |  | NbN |  |  | Nitrides |  |  |  | 4.2 | K |  |  |  | body | figure | 9e0cdbabaa | The Higgs mode in disordered superconductors close to a quantum phase transition | 10.1038/nphys3227 | Daniel Sherman, Uwe S Pracht, Boris Gorshunov, Shachaf Poran, John Jesudasan, Madhavi Chand, Pratap Raychaudhuri, Mason Swanson, Nandini Trivedi, Assa Auerbach, Marc Scheffler, Aviad Frydman, Martin Dressel | Springer Science and Business Media LLC | Nature Physics | 2014
61ba9d427f36ec6458c51145 | UGe 2 | -1229253363 |  | UGe2 |  |  | Alloys |  |  |  | 52 | K |  |  |  | body | paragraph | 4a7716bbfb | Heat Capacity of the Pressure-Induced Superconductivity in Itinerant |  | Ferromagnet Uge, Naoyuki Tateiwa, Tatsuo C Kobayashi, Kiichi Amaya, Yoshinori Haga, Rikio Settai, Yoshichika ÅŒnuki |  |  | 2001
61ba9d422a711de29cc51183 | La1.94Sr0.06CuO4 | -421217292 |  | Sr0.06La1.94Cu1O4 |  |  | Oxides, Cuprates |  |  |  | 32 | K |  |  |  | body | paragraph | 983e5afca1 | Type-II Bose-Mott insulators | 10.1103/physrevb.86.125129 | Aron J Beekman, Jan Zaanen | American Physical Society (APS) | Physical Review B | 2012
61ba9d42d52116ffe1c5118a | MoS 2 | 274596057 |  | MoS2 |  |  | Chalcogenides |  |  |  | 70 | K |  |  |  | body | paragraph | 524d363fb7 | Bose-Einstein condensate-mediated superconductivity in graphene |  | Meng Sun, A V Parafilo, K H A Villegas, V M Kovalev, I G Savenko |  |  | 2021
61ba9d43783c1e8128c51279 | URhGe | -1746642393 |  | UGeRh |  |  | Alloys |  |  |  | 0.25 | K |  | ambient pres |  | body | paragraph | a3b6ba02f0 | Pressure Evolution of the Ferromagnetic and Field Re-entrant Superconductivity in URhGe | 10.1143/jpsj.78.063703 | Atsushi Miyake, Dai Aoki, Jacques Flouquet | Physical Society of Japan | Journal of the Physical Society of Japan | 2009
61ba9d43c2c99830dec511b3 | single crystals of LiFeAs | -676581788 |  | LiFeAs |  | single crystals | Iron-pnictides, Pnictides |  |  |  | 18 | K |  |  |  | body | figure | 269de794b5 | One-Sign Order Parameter in Iron Based Superconductor | 10.3390/sym4010251 | Sergey V Borisenko, Volodymyr B Zabolotnyy, Alexnader A Kordyuk, Danil V Evtushinsky, Timur K Kim, Igor V Morozov, Rolf Follath, Bernd BÃ¼chner | MDPI AG | Symmetry | 2012
61ba9d437b1a7abb24c51155 | Eu 0.5 K 0.5 Fe 2 As 2 | -1816178989 |  | K0.5Eu0.5Fe2As2 |  |  | Iron-pnictides, Pnictides |  |  |  | 32 | K |  |  |  | body | paragraph | 7dd309a872 | Electron spin resonance in Eu-based iron pnictides | 10.1103/physrevb.86.094411 | H-A Krug Von Nidda, S Kraus, S Schaile, E Dengler, N Pascher, M Hemmida, M J Eom, J S Kim, H S Jeevan, P Gegenwart, J Deisenhofer, A Loidl | American Physical Society (APS) | Physical Review B | 2012
61ba9d437b1a7abb24c51156 | Eu 0.5 Ca 0.5 Fe 2 As 2 | 1726422881 |  | Ca0.5Eu0.5Fe2As2 |  |  | Iron-pnictides, Pnictides |  |  |  | 20 | K |  | 1270000000 | Pa | body | paragraph | 7dd309a872 | Electron spin resonance in Eu-based iron pnictides | 10.1103/physrevb.86.094411 | H-A Krug Von Nidda, S Kraus, S Schaile, E Dengler, N Pascher, M Hemmida, M J Eom, J S Kim, H S Jeevan, P Gegenwart, J Deisenhofer, A Loidl | American Physical Society (APS) | Physical Review B | 2012
61ba9d437b1a7abb24c51158 | Eu 0.5 K 0.5 Fe 2 As 2 | -2006796033 |  | K0.5Eu0.5Fe2As2 |  |  | Iron-pnictides, Pnictides |  |  |  | 32 | K |  |  |  | body | paragraph | 7dd309a872 | Electron spin resonance in Eu-based iron pnictides | 10.1103/physrevb.86.094411 | H-A Krug Von Nidda, S Kraus, S Schaile, E Dengler, N Pascher, M Hemmida, M J Eom, J S Kim, H S Jeevan, P Gegenwart, J Deisenhofer, A Loidl | American Physical Society (APS) | Physical Review B | 2012
61ba9d437b1a7abb24c5115b | Eu 0.7 Na 0.3 Fe 2 As 2 | -1297797790 |  | Na0.3Eu0.7Fe2As2 |  |  | Iron-pnictides, Pnictides |  |  |  | 34.7 | K |  |  |  | body | paragraph | 7dd309a872 | Electron spin resonance in Eu-based iron pnictides | 10.1103/physrevb.86.094411 | H-A Krug Von Nidda, S Kraus, S Schaile, E Dengler, N Pascher, M Hemmida, M J Eom, J S Kim, H S Jeevan, P Gegenwart, J Deisenhofer, A Loidl | American Physical Society (APS) | Physical Review B | 2012
61ba9d437b1a7abb24c5115d | Eu0.5K0.5Fe2As2 | 1568603735 |  | K0.5Eu0.5Fe2As2 |  |  | Iron-pnictides, Pnictides |  |  |  | 21 | K |  |  |  | header | abstract | 7dd309a872 | Electron spin resonance in Eu-based iron pnictides | 10.1103/physrevb.86.094411 | H-A Krug Von Nidda, S Kraus, S Schaile, E Dengler, N Pascher, M Hemmida, M J Eom, J S Kim, H S Jeevan, P Gegenwart, J Deisenhofer, A Loidl | American Physical Society (APS) | Physical Review B | 2012
61ba9d4420fc3eae4bc511c3 | Zn substituted BSCCO with nominal Zn | -309696719 | BSCCO | Zn | Zn substituted |  | Alloys |  |  |  | 86 | K |  |  |  | body | paragraph | 3d176c2efe | Effect of Zn and Ni Impurities on the Quasiparticle Renormalization of Superconducting Bi-2212 | 10.1103/physrevlett.96.037003 | V B Zabolotnyy, S V Borisenko, A A Kordyuk, J Fink, J Geck, A Koitzsch, M Knupfer, B BÃ¼chner, H Berger, A Erb, C T Lin, B Keimer, R Follath | American Physical Society (APS) | Physical Review Letters | 2005
61ba9d46a5c5381c2ec511cb | polycrystalline sample (Li 0.8 Fe 0.2 )OHFeSe | 1257035875 |  | Li0.8Fe1.2H1Se1O1 |  | polycrystalline | Hydrides, Iron-chalcogenides, Chalcogenides, Oxides |  |  |  | 43 | K |  |  |  | body | figure | d25e03aa29 | Gate-tuned superconductor-insulator transition in (Li,Fe)OHFeSe | 10.1103/physrevb.93.060501 | B Lei, Z J Xiang, X F Lu, N Z Wang, J R Chang, C Shang, A M Zhang, Q M Zhang, X G Luo, T Wu, Z Sun, X H Chen | American Physical Society (APS) | Physical Review B | 2016
61ba9d4685b12ae79ac51175 | H 3 S | -557504440 |  | H3S |  |  | Hydrides, Chalcogenides |  |  |  | 200 | K |  |  |  | body | paragraph | 160acfb54a | Comparative study of high-T c superconductivity in H 3 S and H 3 P |  | Hyungju Oh, Sinisa Coh, Marvin L Cohen |  |  | 2016
61ba9d4685b12ae79ac51176 | hydride phosphine (H 3 P) | 467932079 | hydride phosphine (H 3 P | P | [6 empty] | 100 | K | electrical |  |  | body | paragraph | 160acfb54a | Comparative study of high-T c superconductivity in H 3 S and H 3 P |  | Hyungju Oh, Sinisa Coh, Marvin L Cohen |  |  | 2016
61ba9d4685b12ae79ac51177 | H 3 S | -418891118 |  | H3S |  |  | Hydrides, Chalcogenides |  |  |  | 166 | K |  |  |  | body |  | 160acfb54a | Comparative study of high-T c superconductivity in H 3 S and H 3 P |  | Hyungju Oh, Sinisa Coh, Marvin L Cohen |  |  | 2016
61ba9d4685b12ae79ac51178 | H3S | -461770366 |  | H3S |  |  | Hydrides, Chalcogenides |  |  |  | 166 | K |  |  |  | header | abstract | 160acfb54a | Comparative study of high-T c superconductivity in H 3 S and H 3 P |  | Hyungju Oh, Sinisa Coh, Marvin L Cohen |  |  | 2016
61ba9d4685b12ae79ac51179 | H 3 S | -576742738 |  | H3S |  |  | Hydrides, Chalcogenides |  |  |  | 166 | K |  |  |  | body | paragraph | 160acfb54a | Comparative study of high-T c superconductivity in H 3 S and H 3 P |  | Hyungju Oh, Sinisa Coh, Marvin L Cohen |  |  | 2016
61ba9d468452d931a5c51156 | Nb 3 Pd 0.7 Se 7 single-crystal | -1222954714 |  | Nb3Pd0.7Se7 |  | single-crystal | Chalcogenides |  |  |  | 1.8 | K | resistivity |  |  | body | figure | 1f9fb5e109 | Anomalous metallic state and anisotropic multiband superconductivity in Nb3Pd0.7Se7 | 10.1103/physrevb.88.024508 | Q R Zhang, D Rhodes, B Zeng, T Besara, T Siegrist, M D Johannes, L Balicas | American Physical Society (APS) | Physical Review B | 2013
61ba9d468452d931a5c51159 | Nb 3 Pd 0.7 Se 7 | -1511145268 |  | Nb3Pd0.7Se7 |  |  | Chalcogenides |  |  |  | 2.1 | K | resistivity |  |  | body | paragraph | 1f9fb5e109 | Anomalous metallic state and anisotropic multiband superconductivity in Nb3Pd0.7Se7 | 10.1103/physrevb.88.024508 | Q R Zhang, D Rhodes, B Zeng, T Besara, T Siegrist, M D Johannes, L Balicas | American Physical Society (APS) | Physical Review B | 2013
61ba9d467f36ec6458c5114b | Bi 2 Se 3 single crystal flake | 1039683836 |  | Bi2Se3 |  | single crystal | Chalcogenides |  |  |  | 3.8 | K |  |  |  | body | paragraph | 0e8f7d3005 | Proximity-induced superconductivity in topological Bi2Te2Se and Bi2Se3films: Robust zero-energy bound state possibly due to Majorana fermions | 10.1103/physrevb.84.224521 | G Koren, T Kirzhner, E Lahoud, K B Chashka, A Kanigel | American Physical Society (APS) | Physical Review B | 2011
61ba9d462a711de29cc51186 | Sn2 | -1607332314 |  | Sn |  |  | Alloys |  |  |  | 3.72 | K |  |  |  | body | paragraph | d063281d66 | SYNCHRONIZATION OF HIGH-FREQUENCY OSCILLATIONS OF PHASE-SLIP CENTERS IN A TIN WHISKER UNDER MICROWAVE RADIATION | 10.1142/9789812793676_0053 | V I Kuznetsov, V A Tulin | World Scientific Publishing Company |  | 2013
61ba9d462a711de29cc51187 | Sn3 whisker (R0 = 0.21 | -1516228641 |  | Sn |  |  | Alloys |  |  | R0=0.21 | 3.71 | K |  |  |  | body | paragraph | d063281d66 | SYNCHRONIZATION OF HIGH-FREQUENCY OSCILLATIONS OF PHASE-SLIP CENTERS IN A TIN WHISKER UNDER MICROWAVE RADIATION | 10.1142/9789812793676_0053 | V I Kuznetsov, V A Tulin | World Scientific Publishing Company |  | 2013
61ba9d462a711de29cc51188 | Sn2 | -1582304108 |  | Sn |  |  | Alloys |  |  |  | 3.72 | K |  |  |  | body | paragraph | d063281d66 | SYNCHRONIZATION OF HIGH-FREQUENCY OSCILLATIONS OF PHASE-SLIP CENTERS IN A TIN WHISKER UNDER MICROWAVE RADIATION | 10.1142/9789812793676_0053 | V I Kuznetsov, V A Tulin | World Scientific Publishing Company |  | 2013
61ba9d462a711de29cc51189 | Sn1 | 260528925 |  | Sn |  |  | Alloys |  |  |  | 3.69 | K |  |  |  | body | figure | d063281d66 | SYNCHRONIZATION OF HIGH-FREQUENCY OSCILLATIONS OF PHASE-SLIP CENTERS IN A TIN WHISKER UNDER MICROWAVE RADIATION | 10.1142/9789812793676_0053 | V I Kuznetsov, V A Tulin | World Scientific Publishing Company |  | 2013
61ba9d46a013f06956c51187 | pure Al | 226642502 |  | Al | pure |  | Alloys |  |  |  | 1.2 | K |  |  |  | body | paragraph | 76fb721b52 | Optical conductivity of granular aluminum films near the Mott metal-to-insulator transition | 10.1103/physrevb.99.224503 | Aviv Glezer Moshe, Eli Farber, Guy Deutscher | American Physical Society (APS) | Physical Review B | 2021
61ba9d46783c1e8128c51280 | Sr4(Mg0.3Ti0.7)2O6Fe2As2 | -44356767 |  | Sr4Mg0.6Ti1.4Fe2As2O6 |  |  | Iron-pnictides, Oxides, Pnictides |  |  |  | 45 | K |  |  |  | body | paragraph | f2b5fb2397 | NMR evidence for an intimate relationship between antiferromagnetic spin fluctuations and extendeds-wave superconductivity in monocrystallineSrFe2(As1âˆ’xPx)2 | 10.1103/physrevb.92.125154 | M Miyamoto, H Mukuda, T Kobayashi, M Yashima, Y Kitaoka, S Miyasaka, S Tajima | American Physical Society (APS) | Physical Review B | 2015
61ba9d46783c1e8128c51281 | Sr 4 (Mg 0.3 Ti 0.7 ) 2 O 6 Fe 2 As 2 | 1913257714 |  | Sr4Mg0.6Ti1.4Fe2As2O6 |  |  | Iron-pnictides, Oxides, Pnictides |  |  |  | 34 | K |  |  |  | body | paragraph | f2b5fb2397 | NMR evidence for an intimate relationship between antiferromagnetic spin fluctuations and extendeds-wave superconductivity in monocrystallineSrFe2(As1âˆ’xPx)2 | 10.1103/physrevb.92.125154 | M Miyamoto, H Mukuda, T Kobayashi, M Yashima, Y Kitaoka, S Miyasaka, S Tajima | American Physical Society (APS) | Physical Review B | 2015
61ba9d46783c1e8128c51282 | BaK122 | -902595374 |  | K122Ba |  |  | Alloys |  |  |  | 38 | K |  |  |  | body | paragraph | f2b5fb2397 | NMR evidence for an intimate relationship between antiferromagnetic spin fluctuations and extendeds-wave superconductivity in monocrystallineSrFe2(As1âˆ’xPx)2 | 10.1103/physrevb.92.125154 | M Miyamoto, H Mukuda, T Kobayashi, M Yashima, Y Kitaoka, S Miyasaka, S Tajima | American Physical Society (APS) | Physical Review B | 2015
61ba9d46783c1e8128c51283 | Ba122AsP | -833566339 | Ba122AsP | Ba122AsP | [6 empty] | 30 | K |  |  |  | body | paragraph | f2b5fb2397 | NMR evidence for an intimate relationship between antiferromagnetic spin fluctuations and extendeds-wave superconductivity in monocrystallineSrFe2(As1âˆ’xPx)2 | 10.1103/physrevb.92.125154 | M Miyamoto, H Mukuda, T Kobayashi, M Yashima, Y Kitaoka, S Miyasaka, S Tajima | American Physical Society (APS) | Physical Review B | 2015
61ba9d46783c1e8128c51286 | Ca0.88La0.12Fe(As0.9Sb0.1)2 | 1428165281 |  | Ca0.88La0.12Fe1Sb0.2As1.8 |  |  | Iron-pnictides, Pnictides |  |  |  | 34 | K |  |  |  | body | paragraph | f2b5fb2397 | NMR evidence for an intimate relationship between antiferromagnetic spin fluctuations and extendeds-wave superconductivity in monocrystallineSrFe2(As1âˆ’xPx)2 | 10.1103/physrevb.92.125154 | M Miyamoto, H Mukuda, T Kobayashi, M Yashima, Y Kitaoka, S Miyasaka, S Tajima | American Physical Society (APS) | Physical Review B | 2015
61ba9d46783c1e8128c51288 | hole doped BaK122 | 601708022 |  | K122Ba |  |  | Alloys |  |  |  | 38 | K |  |  |  | body | paragraph | f2b5fb2397 | NMR evidence for an intimate relationship between antiferromagnetic spin fluctuations and extendeds-wave superconductivity in monocrystallineSrFe2(As1âˆ’xPx)2 | 10.1103/physrevb.92.125154 | M Miyamoto, H Mukuda, T Kobayashi, M Yashima, Y Kitaoka, S Miyasaka, S Tajima | American Physical Society (APS) | Physical Review B | 2015
61ba9d46783c1e8128c5128a | Sr122AsP | 1500360397 | Sr122AsP | Sr122AsP | [6 empty] | 33 | K |  |  |  | body | paragraph | f2b5fb2397 | NMR evidence for an intimate relationship between antiferromagnetic spin fluctuations and extendeds-wave superconductivity in monocrystallineSrFe2(As1âˆ’xPx)2 | 10.1103/physrevb.92.125154 | M Miyamoto, H Mukuda, T Kobayashi, M Yashima, Y Kitaoka, S Miyasaka, S Tajima | American Physical Society (APS) | Physical Review B | 2015
61ba9d46783c1e8128c5128c | Ca 0.88 La 0.12 Fe(As 0.9 Sb 0.1 ) 2 | 1469654450 |  | Ca0.88La0.12Fe1Sb0.2As1.8 |  |  | Iron-pnictides, Pnictides |  |  |  | 47 | K |  |  |  | body | paragraph | f2b5fb2397 | NMR evidence for an intimate relationship between antiferromagnetic spin fluctuations and extendeds-wave superconductivity in monocrystallineSrFe2(As1âˆ’xPx)2 | 10.1103/physrevb.92.125154 | M Miyamoto, H Mukuda, T Kobayashi, M Yashima, Y Kitaoka, S Miyasaka, S Tajima | American Physical Society (APS) | Physical Review B | 2015
61ba9d46783c1e8128c5128d | Ba 0.6 K 0.4 Fe 2 As 2 (BaK122) | -1027203400 | BaK122 | K0.4Ba0.6Fe2As2 |  |  | Iron-pnictides, Pnictides |  |  |  | 30 | K |  |  |  | body | figure | f2b5fb2397 | NMR evidence for an intimate relationship between antiferromagnetic spin fluctuations and extendeds-wave superconductivity in monocrystallineSrFe2(As1âˆ’xPx)2 | 10.1103/physrevb.92.125154 | M Miyamoto, H Mukuda, T Kobayashi, M Yashima, Y Kitaoka, S Miyasaka, S Tajima | American Physical Society (APS) | Physical Review B | 2015
61ba9d46783c1e8128c5128f | hole-doped BaK122 | 438036787 | BaK122 | K122Ba | hole-doped | [5 empty] | 38 | K |  |  |  | body | paragraph | f2b5fb2397 | NMR evidence for an intimate relationship between antiferromagnetic spin fluctuations and extendeds-wave superconductivity in monocrystallineSrFe2(As1âˆ’xPx)2 | 10.1103/physrevb.92.125154 | M Miyamoto, H Mukuda, T Kobayashi, M Yashima, Y Kitaoka, S Miyasaka, S Tajima | American Physical Society (APS) | Physical Review B | 2015
61ba9d46783c1e8128c51292 | Ca 4 (Mg 0.25 Ti 0.75 ) 3 O 7.5 Fe 2 As 2 | -338466953 |  | Ca4Mg0.75Ti2.25Fe2As2O7.5 |  |  | Iron-pnictides, Oxides, Pnictides |  |  |  | 45 | K |  |  |  | body | paragraph | f2b5fb2397 | NMR evidence for an intimate relationship between antiferromagnetic spin fluctuations and extendeds-wave superconductivity in monocrystallineSrFe2(As1âˆ’xPx)2 | 10.1103/physrevb.92.125154 | M Miyamoto, H Mukuda, T Kobayashi, M Yashima, Y Kitaoka, S Miyasaka, S Tajima | American Physical Society (APS) | Physical Review B | 2015
61ba9d46783c1e8128c51293 | (Y 0.95 La 0.05 )1111 | 52225401 |  | La55.55Y1055.45 |  |  | Alloys |  |  |  | 50 | K |  |  |  | body | paragraph | f2b5fb2397 | NMR evidence for an intimate relationship between antiferromagnetic spin fluctuations and extendeds-wave superconductivity in monocrystallineSrFe2(As1âˆ’xPx)2 | 10.1103/physrevb.92.125154 | M Miyamoto, H Mukuda, T Kobayashi, M Yashima, Y Kitaoka, S Miyasaka, S Tajima | American Physical Society (APS) | Physical Review B | 2015
61ba9d4656f16aed29c511aa | CeCoIn 5 | -263906909 |  | CeIn5Co |  |  | Alloys |  |  |  | 3 | K |  |  |  | body | paragraph | 94ff919843 | Compressibility ofCeMIn5andCe2MIn8(M=Rh, Ir, and Co) compounds | 10.1103/physrevb.70.214526 | Ravhi S Kumar, A L Cornelius, J L Sarrao | American Physical Society (APS) | Physical Review B | 2004
61ba9d4685fc223534c51144 | single crystals of 6 % Co-doped CaFe 2 As 2 (Ca-122) | -1145651133 | Ca-122 | Ca(FeAs)2 | 6 % Co | single crystals | Iron-pnictides, Pnictides |  |  |  | 24.5 | K |  |  |  | body | paragraph | c4ac7fe363 | The Order-Parameter Symmetry and Fermi Surface Topology of 122 Fe-Based Superconductors: A Point-Contact Andreev-Reflection Study | 10.1007/s10948-012-2069-0 | R S Gonnelli, M Tortello, D Daghero, P Pecchio, S Galasso, V A Stepanov, Z Bukowski, N D Zhigadlo, J Karpinski, K Iida, B Holzapfel | Springer Science and Business Media LLC | Journal of Superconductivity and Novel Magnetism | 2013
61ba9d4711af647618c51140 | ErNi 2 B 2 C | -1453964934 |  | ErNi2B2C |  |  | Carbides, Borides |  |  |  | 10.5 | K |  |  |  | body | paragraph | b400fca436 | Majorana fermions in superconducting helical magnets | 10.1103/physrevb.85.144505 | Ivar Martin, Alberto F Morpurgo | American Physical Society (APS) | Physical Review B | 2012
61ba9d476a35f302ddc511aa | fluorine-doped LaFeAsO | -2113535389 |  | LaFeAsO | fluorine |  | Iron-pnictides, Oxides, Pnictides |  |  |  | 26 | K |  |  |  | body | paragraph | 226f8ce86b | First-principles study of magnetism, lattice dynamics, and superconductivity in LaFeSiHx | 10.1103/physrevb.97.224501 | Linda Hung, Taner Yildirim | American Physical Society (APS) | Physical Review B | 2017
61ba9d47c0bff55f4cc5119b | Li | 531234557 |  | Li |  |  | Alloys |  |  |  | 180 | K |  |  |  | body | paragraph | d12a862411 | Superconducting Phase Diagram of Li Metal in Nearly Hydrostatic Pressures up to 67 GPa | 10.1103/physrevlett.91.167001 | Shanti Deemyad, James S Schilling | American Physical Society (APS) | Physical Review Letters | 2003
61ba9d47c0bff55f4cc5119c | Li | 242435164 |  | Li |  |  | Alloys |  |  |  | 5.47 | K |  | 20300000000 | Pa | body | paragraph | d12a862411 | Superconducting Phase Diagram of Li Metal in Nearly Hydrostatic Pressures up to 67 GPa | 10.1103/physrevlett.91.167001 | Shanti Deemyad, James S Schilling | American Physical Society (APS) | Physical Review Letters | 2003
61ba9d47720b8b3d36c5117a | twin-free YBa 2 Cu 3 O 6.6 | 855709784 |  | Ba2Y1Cu3O6.6 | twin-free |  | Oxides, Cuprates |  |  |  | 61 | K | magnetic susceptibility |  |  | header | abstract | 9c7429880c | Neutron scattering study and analytical description of the spin excitation spectrum of twin-free YBa 2 Cu 3 O 6.6 |  | V Hinkov, B Keimer, A Ivanov, P Bourges, Y Sidis, C D Frost |  |  | 2010
61ba9d47720b8b3d36c5117b | YBa 2 Cu 3 O 6.6 | -549816519 |  | Ba2Y1Cu3O6.6 |  |  | Oxides, Cuprates |  |  |  | 220 | K |  |  |  | body | paragraph | 9c7429880c | Neutron scattering study and analytical description of the spin excitation spectrum of twin-free YBa 2 Cu 3 O 6.6 |  | V Hinkov, B Keimer, A Ivanov, P Bourges, Y Sidis, C D Frost |  |  | 2010
61ba9d47720b8b3d36c5117c | YBa 2 Cu 3 O 6.6 | -538292943 |  | Ba2Y1Cu3O6.6 |  |  | Oxides, Cuprates |  |  |  | 61 | K |  |  |  | body | paragraph | 9c7429880c | Neutron scattering study and analytical description of the spin excitation spectrum of twin-free YBa 2 Cu 3 O 6.6 |  | V Hinkov, B Keimer, A Ivanov, P Bourges, Y Sidis, C D Frost |  |  | 2010
61ba9d47a5c5381c2ec511cc | MgB 2 | 1323063752 |  | MgB2 |  |  | Alloys, Borides |  |  |  | 40 | K |  |  |  | body | paragraph | bf2bfc2010 | Nonmagnetic Impurity Effects in MgB2 | 10.1143/jpsj.73.2239 | Koichi Watanabe, Takafumi Kita | Physical Society of Japan | Journal of the Physical Society of Japan | 2008
61ba9d4712cb23f3dfc511b9 | KFe 2 As 2 | 1186305129 |  | K(FeAs)2 |  |  | Iron-pnictides, Pnictides |  |  |  | 0.47 | K |  |  |  | body | paragraph | 0fc16f266a | Neutron Spin Resonance in the Heavily Hole-Doped KFe2As2 Superconductor | 10.1103/physrevlett.124.017001 | Shoudong Shen, Xiaowen Zhang, Hongliang Wo, Yao Shen, Yu Feng, A Schneidewind, P ÄŒermÃ¡k, Wenbin Wang, Jun Zhao | American Physical Society (APS) | Physical Review Letters | 2019
61ba9d477c13e4f711c5115e | Ce 0.6 Y 0.4 O 0.8 F 0.2 FeAs | 733818749 |  | Ce0.6Y0.4Fe1As1O0.8F0.2 |  |  | Iron-pnictides, Pnictides, Oxides, Fluorides |  |  |  | 40.5 | K |  |  |  | body | paragraph | e7effee3e5 | Enhancement in transition temperature and upper critical field of CeO0.8F0.2FeAs by yttrium doping | 10.1063/1.3280046 | J Prakash, S J Singh, A Banerjee, S Patnaik, A K Ganguli | AIP Publishing | Applied Physics Letters | 2009
61ba9d477c13e4f711c5115f | CeO 0.8 F 0.2 FeAs | 1293099177 |  | Ce1Fe1As1O0.8F0.2 |  |  | Iron-pnictides, Pnictides, Oxides, Fluorides |  |  |  | 47.5 | K | rf susceptibility |  |  | body | paragraph | e7effee3e5 | Enhancement in transition temperature and upper critical field of CeO0.8F0.2FeAs by yttrium doping | 10.1063/1.3280046 | J Prakash, S J Singh, A Banerjee, S Patnaik, A K Ganguli | AIP Publishing | Applied Physics Letters | 2009
61ba9d47d7a99c43e8c511a0 | LaO 0.5 F 0.5 BiS 2 | -1778417290 |  | La1Bi1S2O0.5F0.5 |  |  | Chalcogenides, Oxides, Fluorides |  |  |  | 3 | K | resistivity |  |  | body | paragraph | 49972bf29a | Superconductivity in BiS2-based Layered Compounds | 10.1016/j.phpro.2014.09.032 | Yoshikazu Mizuguchi | Elsevier BV | Physics Procedia | 2014
61ba9d483af0453d0cc511cc | CeCoIn 5 | -645142440 |  | CeIn5Co |  |  | Alloys |  |  |  | 2.4 | K |  |  |  | body | paragraph | a5a1b3fff3 | Universal heat conduction and nodal gap structure of the heavy-fermion superconductorCeIrIn5 | 10.1103/physrevb.82.184531 | H Shakeripour, M A Tanatar, C Petrovic, Louis Taillefer | American Physical Society (APS) | Physical Review B | 2010
61ba9d483af0453d0cc511cd | CeIrIn 5 | 881119786 |  | CeIn5Ir |  |  | Alloys |  |  |  | 2.4 | K |  |  |  | body | paragraph | a5a1b3fff3 | Universal heat conduction and nodal gap structure of the heavy-fermion superconductorCeIrIn5 | 10.1103/physrevb.82.184531 | H Shakeripour, M A Tanatar, C Petrovic, Louis Taillefer | American Physical Society (APS) | Physical Review B | 2010
61ba9d483af0453d0cc511ce | CeIrIn 5 | 1006263628 |  | CeIn5Ir |  |  | Alloys |  |  |  | 0.4 | K |  |  |  | body | paragraph | a5a1b3fff3 | Universal heat conduction and nodal gap structure of the heavy-fermion superconductorCeIrIn5 | 10.1103/physrevb.82.184531 | H Shakeripour, M A Tanatar, C Petrovic, Louis Taillefer | American Physical Society (APS) | Physical Review B | 2010
61ba9d483af0453d0cc511cf | CeIrIn 5 | 904221772 |  | CeIn5Ir |  |  | Alloys |  |  |  | 0.38 | K |  |  |  | body | figure | a5a1b3fff3 | Universal heat conduction and nodal gap structure of the heavy-fermion superconductorCeIrIn5 | 10.1103/physrevb.82.184531 | H Shakeripour, M A Tanatar, C Petrovic, Louis Taillefer | American Physical Society (APS) | Physical Review B | 2010
61ba9d4849d0b378c6c5118a | pure Nb | -710138278 |  | Nb | pure |  | Alloys |  |  |  | 5.7 | K |  |  |  | body | figure | ea11e79a4a | Enhancement of the Superconducting Transition Temperature inNb/PermalloyBilayers by Controlling the Domain State of the Ferromagnet | 10.1103/physrevlett.93.057002 | A Yu. Rusanov, M Hesselberth, J Aarts, A I Buzdin | American Physical Society (APS) | Physical Review Letters | 2013
61ba9d483961c0f52fc5117f | Bi 2 Se 3 | 648084276 |  | Bi2Se3 |  |  | Chalcogenides |  |  |  | 3.8 | K |  |  |  | body | paragraph | b4b451c15c | Spin-rotation symmetry breaking in the superconducting state of CuxBi2Se3 | 10.1038/nphys3781 | K Matano, M Kriener, K Segawa, Y Ando, Guo-Qing Zheng | Springer Science and Business Media LLC | Nature Physics | 2015
61ba9d483961c0f52fc51180 | Cu 0.3 Bi 2 Se 3 | -710439954 |  | Cu0.3Bi2Se3 |  |  | Chalcogenides |  |  |  | 3.4 | K |  |  |  | header | abstract | b4b451c15c | Spin-rotation symmetry breaking in the superconducting state of CuxBi2Se3 | 10.1038/nphys3781 | K Matano, M Kriener, K Segawa, Y Ando, Guo-Qing Zheng | Springer Science and Business Media LLC | Nature Physics | 2015
61ba9d483961c0f52fc51181 | Cu 0.3 Bi 2 Se 3 | -931841368 |  | Cu0.3Bi2Se3 |  |  | Chalcogenides |  |  |  | 3.4 | K |  |  |  | body | paragraph | b4b451c15c | Spin-rotation symmetry breaking in the superconducting state of CuxBi2Se3 | 10.1038/nphys3781 | K Matano, M Kriener, K Segawa, Y Ando, Guo-Qing Zheng | Springer Science and Business Media LLC | Nature Physics | 2015
61ba9d497b1a7abb24c51160 | Nb3Sn | 1986499466 |  | Nb3Sn |  |  | Alloys |  |  |  | 90 | K |  |  |  | header | title | 488261d25d | Ted Geballe: A lifetime of contributions to superconductivity | 10.1016/j.physc.2015.02.033 | G R Stewart | Elsevier BV | Physica C: Superconductivity and its Applications | 2015
61ba9d49ab9e3e9324c51195 | GaMnAs films | -14262907 |  | MnGaAs |  | films | Pnictides |  |  |  | 140 | K |  |  |  | body | paragraph | 18dc51cc39 | Single-band model for diluted magnetic semiconductors: Dynamical and transport properties and relevance of clustered states | 10.1103/physrevb.68.045202 | G Alvarez, E Dagotto | American Physical Society (APS) | Physical Review B | 2013
61ba9d4ad7a99c43e8c511a2 | molyb- denum selenide Tl 2 Mo 6 Se 6 | 1777068536 | molyb- denum selenide | Tl(MoSe)3 |  |  | Chalcogenides |  |  |  | 6.5 | K | electrical resistivity |  |  | body | figure | c38935acc9 | Observation of Dirac-like energy band and unusual spectral line shape in quasi-one-dimensional superconductor Tl2Mo6Se6 | 10.1103/physrevb.98.140502 | Kosuke Nakayama, Zhiwei Wang, Chi Xuan Trang, Seigo Souma, Emile D L Rienks, Takashi Takahashi, Yoichi Ando, Takafumi Sato | American Physical Society (APS) | Physical Review B | 2018
61ba9d4a05e6aa6710c511ee | LaO | -1604326858 |  | LaO |  |  | Oxides |  |  |  | 5 | K |  |  |  | header | abstract | 2ed1e61886 | The Interface Structure of FeSe Thin Film on CaF2 Substrate and its Influence on the Superconducting Performance | 10.1021/acsami.7b11853 | Wenbin Qiu, Zongqing Ma, Dipak Patel, Lina Sang, Chuanbing Cai, Mohammed Shahriar Al Hossain, Zhenxiang Cheng, Xiaolin Wang, Shi Xue Dou | American Chemical Society (ACS) | ACS Applied Materials & Interfaces | 2021
61ba9d4a05e6aa6710c511ef | LaO | -1531162836 |  | LaO |  |  | Oxides |  |  |  | 5 | K |  |  |  | body | paragraph | 2ed1e61886 | The Interface Structure of FeSe Thin Film on CaF2 Substrate and its Influence on the Superconducting Performance | 10.1021/acsami.7b11853 | Wenbin Qiu, Zongqing Ma, Dipak Patel, Lina Sang, Chuanbing Cai, Mohammed Shahriar Al Hossain, Zhenxiang Cheng, Xiaolin Wang, Shi Xue Dou | American Chemical Society (ACS) | ACS Applied Materials & Interfaces | 2021
61ba9d4a05e6aa6710c511f0 | bulk FeSe | 772275975 |  | FeSe |  |  | Iron-chalcogenides, Chalcogenides |  |  |  | 8 | K |  |  |  | body | paragraph | 2ed1e61886 | The Interface Structure of FeSe Thin Film on CaF2 Substrate and its Influence on the Superconducting Performance | 10.1021/acsami.7b11853 | Wenbin Qiu, Zongqing Ma, Dipak Patel, Lina Sang, Chuanbing Cai, Mohammed Shahriar Al Hossain, Zhenxiang Cheng, Xiaolin Wang, Shi Xue Dou | American Chemical Society (ACS) | ACS Applied Materials & Interfaces | 2021
61ba9d4a05e6aa6710c511f1 | LaAlO 3 (001) substrates | 175613327 |  | LaAlO3 |  |  | Oxides |  |  |  | 5 | K |  |  |  | body | paragraph | 2ed1e61886 | The Interface Structure of FeSe Thin Film on CaF2 Substrate and its Influence on the Superconducting Performance | 10.1021/acsami.7b11853 | Wenbin Qiu, Zongqing Ma, Dipak Patel, Lina Sang, Chuanbing Cai, Mohammed Shahriar Al Hossain, Zhenxiang Cheng, Xiaolin Wang, Shi Xue Dou | American Chemical Society (ACS) | ACS Applied Materials & Interfaces | 2021
61ba9d4a05e6aa6710c511f2 | FeSe/LaO | 729214183 |  | FeSe |  |  | Iron-chalcogenides, Chalcogenides |  |  |  | 5 | K |  |  |  | body | figure | 2ed1e61886 | The Interface Structure of FeSe Thin Film on CaF2 Substrate and its Influence on the Superconducting Performance | 10.1021/acsami.7b11853 | Wenbin Qiu, Zongqing Ma, Dipak Patel, Lina Sang, Chuanbing Cai, Mohammed Shahriar Al Hossain, Zhenxiang Cheng, Xiaolin Wang, Shi Xue Dou | American Chemical Society (ACS) | ACS Applied Materials & Interfaces | 2021
61ba9d4a05e6aa6710c511f3 | FeSe/LaO |  |  | LaO |  |  | Oxides |  |  |  | 5 | K |  |  |  | body | figure | 2ed1e61886 | The Interface Structure of FeSe Thin Film on CaF2 Substrate and its Influence on the Superconducting Performance | 10.1021/acsami.7b11853 | Wenbin Qiu, Zongqing Ma, Dipak Patel, Lina Sang, Chuanbing Cai, Mohammed Shahriar Al Hossain, Zhenxiang Cheng, Xiaolin Wang, Shi Xue Dou | American Chemical Society (ACS) | ACS Applied Materials & Interfaces | 2021
61ba9d4ad52116ffe1c5118e | BaFe 2 As 1.74 P 0.26 | 1916342588 |  | Ba1Fe2As1.74P0.26 |  |  | Iron-pnictides, Pnictides |  |  |  | 31 | K |  |  |  | body | paragraph | ce418e2d1d | Frustrated local-moment models for iron pnictide magnetism | 10.1103/physrevb.81.165101 | Burkhard Schmidt, Mohammad Siahatgar, Peter Thalmeier | American Physical Society (APS) | Physical Review B | 2015
61ba9d4ad52116ffe1c51191 | BaFe 2 As 2 | -328771054 |  | Ba(FeAs)2 |  |  | Iron-pnictides, Pnictides |  |  |  | 29 | K |  | 4000000000 | Pa | body | paragraph | ce418e2d1d | Frustrated local-moment models for iron pnictide magnetism | 10.1103/physrevb.81.165101 | Burkhard Schmidt, Mohammad Siahatgar, Peter Thalmeier | American Physical Society (APS) | Physical Review B | 2015
61ba9d4ad52116ffe1c51193 | Ba 0.6 K 0.4 Fe 2 As 2 | 164724264 |  | K0.4Ba0.6Fe2As2 |  |  | Iron-pnictides, Pnictides |  |  |  | 38 | K |  |  |  | body | paragraph | ce418e2d1d | Frustrated local-moment models for iron pnictide magnetism | 10.1103/physrevb.81.165101 | Burkhard Schmidt, Mohammad Siahatgar, Peter Thalmeier | American Physical Society (APS) | Physical Review B | 2015
61ba9d4ad52116ffe1c51195 | LaFeAsO | 567260359 |  | LaFeAsO |  |  | Iron-pnictides, Oxides, Pnictides |  |  |  | 21 | K |  | 12000000000 | Pa | body | paragraph | ce418e2d1d | Frustrated local-moment models for iron pnictide magnetism | 10.1103/physrevb.81.165101 | Burkhard Schmidt, Mohammad Siahatgar, Peter Thalmeier | American Physical Society (APS) | Physical Review B | 2015
61ba9d4a2a711de29cc5118b | Pr 1.85 Ce 0.15 CuO 4 | -1377043727 |  | Ce0.15Pr1.85Cu1O4 |  |  | Oxides, Cuprates |  |  |  | 20 | K |  |  |  | body | paragraph | 7e592efe0e | Optical determination of the superconducting energy gap in electron-dopedPr1.85Ce0.15CuO4 | 10.1103/physrevb.74.214515 | C C Homes, R P S M Lobo, P Fournier, A Zimmers, R L Greene | American Physical Society (APS) | Physical Review B | 2013
61ba9d4a2a711de29cc5118c | optimally-doped single crystal of Pr 1.85 Ce 0.15 CuO 4 | 1585738942 |  | Ce0.15Pr1.85Cu1O4 | optimally-doped | single crystal | Oxides, Cuprates |  |  |  | 20 | K |  |  |  | body | paragraph | 7e592efe0e | Optical determination of the superconducting energy gap in electron-dopedPr1.85Ce0.15CuO4 | 10.1103/physrevb.74.214515 | C C Homes, R P S M Lobo, P Fournier, A Zimmers, R L Greene | American Physical Society (APS) | Physical Review B | 2013
61ba9d4a2a711de29cc5118d | single crystal Pr 1.85 Ce 0.15 CuO 4 | 332652356 |  | Ce0.15Pr1.85Cu1O4 |  | single crystal | Oxides, Cuprates |  |  |  | 20 | K |  |  |  | body |  | 7e592efe0e | Optical determination of the superconducting energy gap in electron-dopedPr1.85Ce0.15CuO4 | 10.1103/physrevb.74.214515 | C C Homes, R P S M Lobo, P Fournier, A Zimmers, R L Greene | American Physical Society (APS) | Physical Review B | 2013
61ba9d4a85fc223534c51146 | SrTiO 3 | -665402604 |  | SrTiO3 |  |  | Oxides |  |  |  | 13.1 | K |  |  |  | body | paragraph | 44d7752ac9 | The effect of Pb2+substitution on the quantum paraelectric behaviour of CaTiO3 | 10.1088/0953-8984/18/11/005 | Amreesh Chandra, Rajeev Ranjan, D P Singh, Neeraj Khare, Dhananjai Pandey | IOP Publishing | Journal of Physics: Condensed Matter | 2006
61ba9d4a85fc223534c51147 | KTaO 3 | -1671464593 |  | KTaO3 |  |  | Oxides |  |  |  | 38 | K |  |  |  | body | paragraph | 44d7752ac9 | The effect of Pb2+substitution on the quantum paraelectric behaviour of CaTiO3 | 10.1088/0953-8984/18/11/005 | Amreesh Chandra, Rajeev Ranjan, D P Singh, Neeraj Khare, Dhananjai Pandey | IOP Publishing | Journal of Physics: Condensed Matter | 2006
61ba9d4a85fc223534c51148 | CaTiO 3 | -552364329 |  | CaTiO3 |  |  | Oxides |  |  |  | 56.9 | K |  |  |  | body | paragraph | 44d7752ac9 | The effect of Pb2+substitution on the quantum paraelectric behaviour of CaTiO3 | 10.1088/0953-8984/18/11/005 | Amreesh Chandra, Rajeev Ranjan, D P Singh, Neeraj Khare, Dhananjai Pandey | IOP Publishing | Journal of Physics: Condensed Matter | 2006
61ba9d4a85fc223534c51149 | CaTiO 3 | -619784841 |  | CaTiO3 |  |  | Oxides |  |  |  | 105 | K |  |  |  | body | paragraph | 44d7752ac9 | The effect of Pb2+substitution on the quantum paraelectric behaviour of CaTiO3 | 10.1088/0953-8984/18/11/005 | Amreesh Chandra, Rajeev Ranjan, D P Singh, Neeraj Khare, Dhananjai Pandey | IOP Publishing | Journal of Physics: Condensed Matter | 2006
61ba9d4a07932c08a9c511bf | SnSb (x = 0.5) | 1706788210 |  | SnSb |  |  | Alloys |  |  | x=0.5 | 2.48 | K |  |  |  | body | figure | e4f34ff54a | Superconducting phase diagram and nontrivial band topology of structurally modulated Sn1âˆ’xSbx | 10.1103/physrevmaterials.3.084603 | Bin Liu, Chengcheng Xiao, Qinqing Zhu, Jifeng Wu, Yanwei Cui, Hangdong Wang, Zhicheng Wang, Yunhao Lu, Zhi Ren, Guang-Han Cao | American Physical Society (APS) | Physical Review Materials | 2019
61ba9d4a11af647618c51143 | monolayer AlB 2 | -121287369 |  | AlB2 |  |  | Alloys, Borides |  |  |  | 6.5 | K |  |  |  | body | paragraph | 5ec15b46b1 | Electron-phonon coupling in a honeycomb borophene grown on Al(111) surface | 10.1103/physrevb.100.024503 | Miao Gao, Xun-Wang Yan, Jun Wang, Zhong-Yi Lu, Tao Xiang | American Physical Society (APS) | Physical Review B | 2019
61ba9d4a11af647618c51145 | SrC 6 | 484058488 |  | SrC6 |  |  | Carbides |  |  |  | 1.65 | K |  |  |  | body | paragraph | 5ec15b46b1 | Electron-phonon coupling in a honeycomb borophene grown on Al(111) surface | 10.1103/physrevb.100.024503 | Miao Gao, Xun-Wang Yan, Jun Wang, Zhong-Yi Lu, Tao Xiang | American Physical Society (APS) | Physical Review B | 2019
61ba9d4a11af647618c51146 | MgB 2 | 1309592866 |  | MgB2 |  |  | Alloys, Borides |  |  |  | 30 | K |  |  |  | body | paragraph | 5ec15b46b1 | Electron-phonon coupling in a honeycomb borophene grown on Al(111) surface | 10.1103/physrevb.100.024503 | Miao Gao, Xun-Wang Yan, Jun Wang, Zhong-Yi Lu, Tao Xiang | American Physical Society (APS) | Physical Review B | 2019
61ba9d4a11af647618c51147 | CaC 6 | 1395464405 |  | CaC6 |  |  | Carbides |  |  |  | 11.5 | K |  |  |  | body | paragraph | 5ec15b46b1 | Electron-phonon coupling in a honeycomb borophene grown on Al(111) surface | 10.1103/physrevb.100.024503 | Miao Gao, Xun-Wang Yan, Jun Wang, Zhong-Yi Lu, Tao Xiang | American Physical Society (APS) | Physical Review B | 2019
61ba9d4a11af647618c51149 | monolayer AlB 2 | -234894981 |  | AlB2 |  |  | Alloys, Borides |  |  |  | 6.5 | K |  |  |  | body | paragraph | 5ec15b46b1 | Electron-phonon coupling in a honeycomb borophene grown on Al(111) surface | 10.1103/physrevb.100.024503 | Miao Gao, Xun-Wang Yan, Jun Wang, Zhong-Yi Lu, Tao Xiang | American Physical Society (APS) | Physical Review B | 2019
61ba9d4a11af647618c5114a | monolayer AlB 2 | -73171237 |  | AlB2 |  |  | Alloys, Borides |  |  |  | 6.5 | K |  |  |  | body | paragraph | 5ec15b46b1 | Electron-phonon coupling in a honeycomb borophene grown on Al(111) surface | 10.1103/physrevb.100.024503 | Miao Gao, Xun-Wang Yan, Jun Wang, Zhong-Yi Lu, Tao Xiang | American Physical Society (APS) | Physical Review B | 2019
61ba9d4b0cb3d3a5e6c51142 | single-layer FeSe grown on a SrTiO 3 | 532613373 |  | FeSe |  |  | Iron-chalcogenides, Chalcogenides |  | SrTiO 3 |  | 65 | K |  |  |  | body | paragraph | 09251d1634 | Enhancement of superconducting transition temperature by pointlike disorder and anisotropic energy gap in FeSe single crystals | 10.1103/physrevb.94.064521 | S Teknowijoyo, K Cho, M A Tanatar, J Gonzales, A E BÃ¶hmer, O Cavani, V Mishra, P J Hirschfeld, S L Bud'ko, P C Canfield, R Prozorov | American Physical Society (APS) | Physical Review B | 2016
61ba9d4b20fc3eae4bc511c9 | MgB 2 | 1453989066 |  | MgB2 |  |  | Alloys, Borides |  |  |  | 37 | K | magnetization |  |  | body | paragraph | b55dd45655 | Prominent bulk pinning effect in theMgB2superconductor | 10.1103/physrevb.64.012511 | Mun-Seog Kim, C U Jung, Min-Seok Park, Sung-Ik Y Lee, Kijoon H P Kim, W N Kang, Sung-Ik Y Lee | American Physical Society (APS) | Physical Review B | 2008
61ba9d4b20fc3eae4bc511ca | MgB 2 | 1402000810 |  | MgB2 |  |  | Alloys, Borides |  |  |  | 40 | K |  |  |  | body | paragraph | b55dd45655 | Prominent bulk pinning effect in theMgB2superconductor | 10.1103/physrevb.64.012511 | Mun-Seog Kim, C U Jung, Min-Seok Park, Sung-Ik Y Lee, Kijoon H P Kim, W N Kang, Sung-Ik Y Lee | American Physical Society (APS) | Physical Review B | 2008
61ba9d4cd52116ffe1c51199 | KFe 2 As 2 | 920617527 |  | K(FeAs)2 |  |  | Iron-pnictides, Pnictides |  |  |  | 3 | K |  |  |  | body |  | 0f2be81938 | Band Structure and Fermi Surface of an Extremely Overdoped Iron-Based SuperconductorKFe2As2 | 10.1103/physrevlett.103.047002 | T Sato, K Nakayama, Y Sekiba, P Richard, Y-M Xu, S Souma, T Takahashi, G F Chen, J L Luo, N L Wang, H Ding | American Physical Society (APS) | Physical Review Letters | 2008
61ba9d4cd52116ffe1c5119b | overdoped KFe2As2 | 1156891119 |  | K(FeAs)2 | overdoped |  | Iron-pnictides, Pnictides |  |  |  | 3 | K |  |  |  | body | figure | 0f2be81938 | Band Structure and Fermi Surface of an Extremely Overdoped Iron-Based SuperconductorKFe2As2 | 10.1103/physrevlett.103.047002 | T Sato, K Nakayama, Y Sekiba, P Richard, Y-M Xu, S Souma, T Takahashi, G F Chen, J L Luo, N L Wang, H Ding | American Physical Society (APS) | Physical Review Letters | 2008
61ba9d4cd52116ffe1c5119e | optimally- doped Ba 0.6 K 0.4 Fe 2 As 2 | 1788613708 |  | K0.4Ba0.6Fe2As2 | optimally- doped |  | Iron-pnictides, Pnictides |  |  |  | 37 | K |  |  |  | body | paragraph | 0f2be81938 | Band Structure and Fermi Surface of an Extremely Overdoped Iron-Based SuperconductorKFe2As2 | 10.1103/physrevlett.103.047002 | T Sato, K Nakayama, Y Sekiba, P Richard, Y-M Xu, S Souma, T Takahashi, G F Chen, J L Luo, N L Wang, H Ding | American Physical Society (APS) | Physical Review Letters | 2008
61ba9d4cd52116ffe1c5119f | KFe2As2 | 18525063 |  | K(FeAs)2 |  |  | Iron-pnictides, Pnictides |  |  |  | 3 | K |  |  |  | body | figure | 0f2be81938 | Band Structure and Fermi Surface of an Extremely Overdoped Iron-Based SuperconductorKFe2As2 | 10.1103/physrevlett.103.047002 | T Sato, K Nakayama, Y Sekiba, P Richard, Y-M Xu, S Souma, T Takahashi, G F Chen, J L Luo, N L Wang, H Ding | American Physical Society (APS) | Physical Review Letters | 2008
61ba9d4cd52116ffe1c511a0 | heavily over- doped KFe2As2 | -728820271 |  | K(FeAs)2 | heavily over- doped |  | Iron-pnictides, Pnictides |  |  |  | 3 | K |  |  |  | header | abstract | 0f2be81938 | Band Structure and Fermi Surface of an Extremely Overdoped Iron-Based SuperconductorKFe2As2 | 10.1103/physrevlett.103.047002 | T Sato, K Nakayama, Y Sekiba, P Richard, Y-M Xu, S Souma, T Takahashi, G F Chen, J L Luo, N L Wang, H Ding | American Physical Society (APS) | Physical Review Letters | 2008
61ba9d4cd52116ffe1c511a1 | KFe 2 As 2 | 953352019 |  | K(FeAs)2 |  |  | Iron-pnictides, Pnictides |  |  |  | 3 | K |  |  |  | body | paragraph | 0f2be81938 | Band Structure and Fermi Surface of an Extremely Overdoped Iron-Based SuperconductorKFe2As2 | 10.1103/physrevlett.103.047002 | T Sato, K Nakayama, Y Sekiba, P Richard, Y-M Xu, S Souma, T Takahashi, G F Chen, J L Luo, N L Wang, H Ding | American Physical Society (APS) | Physical Review Letters | 2008
61ba9d4ca013f06956c5118a | Sn | -1140876257 |  | Sn |  |  | Alloys |  |  |  | 3.7 | K |  |  |  | body | paragraph | b8d381eccd | Origin of high transport spin polarization inLa0.7Sr0.3MnO3:Direct evidence for minority spin states | 10.1103/physrevb.63.184433 | B Nadgorny, I I Mazin, M Osofsky, R J Soulen, P Broussard, R M Stroud, D J Singh, V G Harris, A Arsenov, Ya A Mukovskii | American Physical Society (APS) | Physical Review B | 2013
61ba9d4ce614176f2ec51172 | optimally doped Ba 0.6 K 0.4 BiO 3 crystal | -110138945 |  | K0.4Ba0.6Bi1O3 | optimally doped | crystal | Oxides |  |  |  | 30 | K |  |  |  | body | paragraph | 9b3dfa0c5a | Observation of a transition from BCS to HTSC-like superconductivity in Ba1 âˆ’ x KxBiO3 single crystals | 10.1134/s0021364006090086 | G Ã‰ Tsydynzhapov, A F Shevchun, M R Trunin, V N Zverev, D V Shovkun, N V Barkovskiy, L A Klinkova | Pleiades Publishing Ltd | JETP Letters | 2006
61ba9d4de4552e90a8c51187 | SrPt 3 P | -346949373 |  | SrPPt3 |  |  | Pnictides |  |  |  | 8.4 | K | resistivity |  |  | body | paragraph | 75ab3305f9 | High-pressure and doping studies of the superconducting antiperovskiteSrPt3P | 10.1103/physrevb.91.094514 | Benmaan I Jawdat, Bing Lv, Xiyu Zhu, Yuyi Xue, Ching-Wu Chu | American Physical Society (APS) | Physical Review B | 2015
61ba9d4de4552e90a8c51189 | SrPt 3 P | -735877130 |  | SrPPt3 |  |  | Pnictides |  |  |  | 8.4 | K |  |  |  | header | abstract | 75ab3305f9 | High-pressure and doping studies of the superconducting antiperovskiteSrPt3P | 10.1103/physrevb.91.094514 | Benmaan I Jawdat, Bing Lv, Xiyu Zhu, Yuyi Xue, Ching-Wu Chu | American Physical Society (APS) | Physical Review B | 2015
61ba9d4d2b9a12e3d2c511d0 | FeSe | 1690919210 |  | FeSe |  |  | Iron-chalcogenides, Chalcogenides |  |  |  | 8 | K |  |  |  | header | abstract | 4a2ee12da7 | Interfacial mode coupling as the origin of the enhancement of Tc in FeSe films on SrTiO3 | 10.1038/nature13894 | J J Lee, F T Schmitt, R G Moore, S Johnston, Y-T Cui, W Li, M Yi, Z K Liu, M Hashimoto, Y Zhang, D H Lu, T P Devereaux, D-H Lee, Z-X Shen | Springer Science and Business Media LLC | Nature | 2015
61ba9d4d2227d4ac07c51175 | hole doped C 60 single crystals | -2049074486 |  | C |  | single crystals | Carbides |  |  |  | 52 | K |  |  |  | body | paragraph | 0870700c19 | Nonadiabatic Pauli susceptibility in fullerene compounds | 10.1103/physrevb.64.125104 | E Cappelluti, C Grimaldi, L Pietronero | American Physical Society (APS) | Physical Review B | 2014
61ba9d4d7c13e4f711c51162 | (MoS 2 ) 2 Ca | 143777985 |  | Ca(MoS2)2 |  |  | Chalcogenides |  |  |  | 13.3 | K |  |  |  | body | paragraph | 3e32c5fa52 | Strong-coupling superconductivity induced by calcium intercalation in bilayer transition-metal dichalcogenides | 10.1007/s11467-017-0726-2 | R SzczÈ©Å›niak, A P Durajski, M W Jarosik | Springer Science and Business Media LLC | Frontiers of Physics | 2017
61ba9d4d7c13e4f711c51163 | multilayered MoS 2 | 1907662675 |  | MoS2 |  |  | Chalcogenides |  |  |  | 11.5 | K |  | 1.2E+11 | Pa | body | paragraph | 3e32c5fa52 | Strong-coupling superconductivity induced by calcium intercalation in bilayer transition-metal dichalcogenides | 10.1007/s11467-017-0726-2 | R SzczÈ©Å›niak, A P Durajski, M W Jarosik | Springer Science and Business Media LLC | Frontiers of Physics | 2017
61ba9d4d7c13e4f711c51166 | Li-and Na-intercalated bilayer MoS 2 | -1912819795 |  | MoS2 | Li |  | Chalcogenides |  |  |  | 10.2 | K |  |  |  | body | paragraph | 3e32c5fa52 | Strong-coupling superconductivity induced by calcium intercalation in bilayer transition-metal dichalcogenides | 10.1007/s11467-017-0726-2 | R SzczÈ©Å›niak, A P Durajski, M W Jarosik | Springer Science and Business Media LLC | Frontiers of Physics | 2017
61ba9d4d7c13e4f711c51169 | Li-intercalated bilayer MoS 2 | 1223892665 |  | MoS2 | Li-intercalated |  | Chalcogenides |  |  |  | 10.2 | K |  |  |  | body | paragraph | 3e32c5fa52 | Strong-coupling superconductivity induced by calcium intercalation in bilayer transition-metal dichalcogenides | 10.1007/s11467-017-0726-2 | R SzczÈ©Å›niak, A P Durajski, M W Jarosik | Springer Science and Business Media LLC | Frontiers of Physics | 2017
61ba9d4d7c13e4f711c5116c | MoS 2 | 116693821 |  | MoS2 |  |  | Chalcogenides |  |  |  | 10.8 | K |  |  |  | body | paragraph | 3e32c5fa52 | Strong-coupling superconductivity induced by calcium intercalation in bilayer transition-metal dichalcogenides | 10.1007/s11467-017-0726-2 | R SzczÈ©Å›niak, A P Durajski, M W Jarosik | Springer Science and Business Media LLC | Frontiers of Physics | 2017
61ba9d4d5ad933a7cac51130 | UCoGe | 437523533 |  | UCoGe |  |  | Alloys |  |  |  | 3 | K | Magnetization |  |  | body | paragraph | cabb692ea8 | Effect of annealing on the magnetic and superconducting properties of single-crystalline UCoGe | 10.1016/j.jmmm.2009.03.072 | N T Huy, Y K Huang, A De Visser | Elsevier BV | Journal of Magnetism and Magnetic Materials | 2009
61ba9d4d5ad933a7cac51131 | annealed single-crystalline UCoGe | -1903885354 |  | UCoGe |  | single-crystalline | Alloys | single-crystalline |  |  | 2.8 | K | resistivity |  |  | body | paragraph | cabb692ea8 | Effect of annealing on the magnetic and superconducting properties of single-crystalline UCoGe | 10.1016/j.jmmm.2009.03.072 | N T Huy, Y K Huang, A De Visser | Elsevier BV | Journal of Magnetism and Magnetic Materials | 2009
61ba9d4d5ad933a7cac51132 | UCoGe | 612719569 |  | UCoGe |  |  | Alloys |  |  |  | 2.8 | K | Magnetization |  |  | body |  | cabb692ea8 | Effect of annealing on the magnetic and superconducting properties of single-crystalline UCoGe | 10.1016/j.jmmm.2009.03.072 | N T Huy, Y K Huang, A De Visser | Elsevier BV | Journal of Magnetism and Magnetic Materials | 2009
61ba9d4d1b93c0c6bec511b9 | EuFe 2 As 1.4 P 0.6 | 565485694 |  | Eu1Fe2As1.4P0.6 |  |  | Iron-pnictides, Pnictides |  |  |  | 26 | K |  |  |  | body | paragraph | 16e2b02e81 | Evolution of the bulk properties, structure, magnetic order, and superconductivity with Ni doping inCaFe2âˆ’xNixAs2 | 10.1103/physrevb.80.144524 | Neeraj Kumar, Songxue Chi, Ying Chen, Kumari Gaurav Rana, A K Nigam, A Thamizhavel, William Ratcliff, S K Dhar, Jeffrey W Lynn | American Physical Society (APS) | Physical Review B | 2009
61ba9d4d1b93c0c6bec511bb | single crystal of CaFe 1.94 Co 0.06 As 2 | 815909275 |  | Ca1Fe1.94Co0.06As2 |  | single crystal | Iron-pnictides, Pnictides |  |  |  | 17 | K |  |  |  | body | paragraph | 16e2b02e81 | Evolution of the bulk properties, structure, magnetic order, and superconductivity with Ni doping inCaFe2âˆ’xNixAs2 | 10.1103/physrevb.80.144524 | Neeraj Kumar, Songxue Chi, Ying Chen, Kumari Gaurav Rana, A K Nigam, A Thamizhavel, William Ratcliff, S K Dhar, Jeffrey W Lynn | American Physical Society (APS) | Physical Review B | 2009
61ba9d4d1b93c0c6bec511bc | CaFe 1.947 Ni 0.053 As 2 | 35714262 |  | Ca1Fe1.947Ni0.053As2 |  |  | Iron-pnictides, Pnictides |  |  |  | 13.5 | K |  |  |  | body | paragraph | 16e2b02e81 | Evolution of the bulk properties, structure, magnetic order, and superconductivity with Ni doping inCaFe2âˆ’xNixAs2 | 10.1103/physrevb.80.144524 | Neeraj Kumar, Songxue Chi, Ying Chen, Kumari Gaurav Rana, A K Nigam, A Thamizhavel, William Ratcliff, S K Dhar, Jeffrey W Lynn | American Physical Society (APS) | Physical Review B | 2009
61ba9d4d1b93c0c6bec511c0 | Ni doping (x = 0.053 and 0.06) | -1547777558 |  | Ni |  |  | Alloys |  |  | x=0.053, 0.06 | 15 | K | resistivity |  |  | body | paragraph | 16e2b02e81 | Evolution of the bulk properties, structure, magnetic order, and superconductivity with Ni doping inCaFe2âˆ’xNixAs2 | 10.1103/physrevb.80.144524 | Neeraj Kumar, Songxue Chi, Ying Chen, Kumari Gaurav Rana, A K Nigam, A Thamizhavel, William Ratcliff, S K Dhar, Jeffrey W Lynn | American Physical Society (APS) | Physical Review B | 2009
61ba9d4d1b93c0c6bec511c4 | CaFe 2 As 2 | 75157389 |  | Ca(FeAs)2 |  |  | Iron-pnictides, Pnictides |  |  |  | 171 | K |  |  |  | body | paragraph | 16e2b02e81 | Evolution of the bulk properties, structure, magnetic order, and superconductivity with Ni doping inCaFe2âˆ’xNixAs2 | 10.1103/physrevb.80.144524 | Neeraj Kumar, Songxue Chi, Ying Chen, Kumari Gaurav Rana, A K Nigam, A Thamizhavel, William Ratcliff, S K Dhar, Jeffrey W Lynn | American Physical Society (APS) | Physical Review B | 2009
61ba9d4e2a711de29cc51195 | K 0.8 Fe 2 Se 2 | 473446016 |  | K0.8Fe2Se2 |  |  | Iron-chalcogenides, Chalcogenides |  |  |  | 33 | K | resistivity |  |  | body | paragraph | 17bd3c7234 | Interplay between magnetism and superconductivity in iron-chalcogenide superconductors: crystal growth and characterizations | 10.1088/0034-4885/74/12/124503 | Jinsheng Wen, Guangyong Xu, Genda Gu, J M Tranquada, R J Birgeneau | IOP Publishing | Reports on Progress in Physics | 2011
61ba9d4e2a711de29cc51197 | thin film samples of FeTe | 907334521 |  | FeTe |  | thin film | Iron-chalcogenides, Chalcogenides |  |  |  | 13 | K |  |  |  | body | paragraph | 17bd3c7234 | Interplay between magnetism and superconductivity in iron-chalcogenide superconductors: crystal growth and characterizations | 10.1088/0034-4885/74/12/124503 | Jinsheng Wen, Guangyong Xu, Genda Gu, J M Tranquada, R J Birgeneau | IOP Publishing | Reports on Progress in Physics | 2011
61ba9d4e2a711de29cc51199 | K 0.8 Fe 2 Se 2 | 760358594 |  | K0.8Fe2Se2 |  |  | Iron-chalcogenides, Chalcogenides |  |  |  | 30 | K |  |  |  | body | figure | 17bd3c7234 | Interplay between magnetism and superconductivity in iron-chalcogenide superconductors: crystal growth and characterizations | 10.1088/0034-4885/74/12/124503 | Jinsheng Wen, Guangyong Xu, Genda Gu, J M Tranquada, R J Birgeneau | IOP Publishing | Reports on Progress in Physics | 2011
61ba9d4e2a711de29cc5119d | FeTe 0.8 S 0.2 | -1233433932 |  | Fe1Te0.8S0.2 |  |  | Iron-chalcogenides, Chalcogenides |  |  |  | 10 | K |  |  |  | body | figure | 17bd3c7234 | Interplay between magnetism and superconductivity in iron-chalcogenide superconductors: crystal growth and characterizations | 10.1088/0034-4885/74/12/124503 | Jinsheng Wen, Guangyong Xu, Genda Gu, J M Tranquada, R J Birgeneau | IOP Publishing | Reports on Progress in Physics | 2011
61ba9d4e56f16aed29c511af | RbOs2O6 | -2125307882 |  | Rb(OsO3)2 |  |  | Oxides |  |  |  | 6.4 | K | Heat capacity |  |  | header | abstract | 8b9869a5c2 | Large mass enhancement in | 10.1016/j.physb.2006.01.421 | M BrÃ¼hwiler, S M Kazakov, J Karpinski, B Batlogg | Elsevier BV | Physica B: Condensed Matter | 2008
61ba9d4e56f16aed29c511b0 | RbOs2O6 | -2144512436 |  | Rb(OsO3)2 |  |  | Oxides |  |  |  | 6.4 | K |  |  |  | body | paragraph | 8b9869a5c2 | Large mass enhancement in | 10.1016/j.physb.2006.01.421 | M BrÃ¼hwiler, S M Kazakov, J Karpinski, B Batlogg | Elsevier BV | Physica B: Condensed Matter | 2008
61ba9d4e7ecf8b73e6c51192 | FeSe x | -1044003906 |  | FeSe |  |  | Iron-chalcogenides, Chalcogenides |  |  |  | 8.8 | K |  |  |  | body | paragraph | 6176bacbd2 | Thermal conductivity of overdopedBaFe1.73Co0.27As2single crystal: Evidence for nodeless multiple superconducting gaps and interband interactions | 10.1103/physrevb.81.094520 | J K Dong, S Y Zhou, T Y Guan, X Qiu, C Zhang, P Cheng, L Fang, H H Wen, S Y Li | American Physical Society (APS) | Physical Review B | 2013
61ba9d4e7ecf8b73e6c51193 | overdoped BaFe 1.73 Co 0.27 As 2 | -118152919 |  | Ba1Fe1.73Co0.27As2 | overdoped |  | Iron-pnictides, Pnictides |  |  |  | 8.1 | K |  |  |  | body | paragraph | 6176bacbd2 | Thermal conductivity of overdopedBaFe1.73Co0.27As2single crystal: Evidence for nodeless multiple superconducting gaps and interband interactions | 10.1103/physrevb.81.094520 | J K Dong, S Y Zhou, T Y Guan, X Qiu, C Zhang, P Cheng, L Fang, H H Wen, S Y Li | American Physical Society (APS) | Physical Review B | 2013
61ba9d4e7ecf8b73e6c51194 | overdoped BaFe 1.73 Co 0.27 As 2 single crystal | 87746068 |  | Ba1Fe1.73Co0.27As2 | overdoped | single crystal | Iron-pnictides, Pnictides |  |  |  | 8.1 | K |  |  |  | body | paragraph | 6176bacbd2 | Thermal conductivity of overdopedBaFe1.73Co0.27As2single crystal: Evidence for nodeless multiple superconducting gaps and interband interactions | 10.1103/physrevb.81.094520 | J K Dong, S Y Zhou, T Y Guan, X Qiu, C Zhang, P Cheng, L Fang, H H Wen, S Y Li | American Physical Society (APS) | Physical Review B | 2013
61ba9d4e7ecf8b73e6c51195 | Ba 0.6 K 0.4 Fe 2 As 2 | -133699236 |  | K0.4Ba0.6Fe2As2 |  |  | Iron-pnictides, Pnictides |  |  |  | 37 | K |  |  |  | body | paragraph | 6176bacbd2 | Thermal conductivity of overdopedBaFe1.73Co0.27As2single crystal: Evidence for nodeless multiple superconducting gaps and interband interactions | 10.1103/physrevb.81.094520 | J K Dong, S Y Zhou, T Y Guan, X Qiu, C Zhang, P Cheng, L Fang, H H Wen, S Y Li | American Physical Society (APS) | Physical Review B | 2013
61ba9d4e7ecf8b73e6c51196 | BaNi 2 As 2 | 1112274244 |  | Ba(NiAs)2 |  |  | Pnictides |  |  |  | 0.7 | K |  |  |  | body | paragraph | 6176bacbd2 | Thermal conductivity of overdopedBaFe1.73Co0.27As2single crystal: Evidence for nodeless multiple superconducting gaps and interband interactions | 10.1103/physrevb.81.094520 | J K Dong, S Y Zhou, T Y Guan, X Qiu, C Zhang, P Cheng, L Fang, H H Wen, S Y Li | American Physical Society (APS) | Physical Review B | 2013
61ba9d4e7ecf8b73e6c51197 | LaFePO | 2068434870 |  | LaFePO |  |  | Iron-pnictides, Oxides, Pnictides |  |  |  | 7.4 | K |  |  |  | body | paragraph | 6176bacbd2 | Thermal conductivity of overdopedBaFe1.73Co0.27As2single crystal: Evidence for nodeless multiple superconducting gaps and interband interactions | 10.1103/physrevb.81.094520 | J K Dong, S Y Zhou, T Y Guan, X Qiu, C Zhang, P Cheng, L Fang, H H Wen, S Y Li | American Physical Society (APS) | Physical Review B | 2013
61ba9d4e7ecf8b73e6c51198 | overdoped BaFe 1.772 Co 0.228 As 2 | -1607592266 |  | Ba1Fe1.772Co0.228As2 | overdoped |  | Iron-pnictides, Pnictides |  |  |  | 10.1 | K |  |  |  | body |  | 6176bacbd2 | Thermal conductivity of overdopedBaFe1.73Co0.27As2single crystal: Evidence for nodeless multiple superconducting gaps and interband interactions | 10.1103/physrevb.81.094520 | J K Dong, S Y Zhou, T Y Guan, X Qiu, C Zhang, P Cheng, L Fang, H H Wen, S Y Li | American Physical Society (APS) | Physical Review B | 2013
61ba9d4e7ecf8b73e6c51199 | electron-doped BaFe 1.85 Co 0.15 As 2 | -88632091 |  | Ba1Fe1.85Co0.15As2 | electron-doped |  | Iron-pnictides, Pnictides |  |  |  | 25.5 | K |  |  |  | body | paragraph | 6176bacbd2 | Thermal conductivity of overdopedBaFe1.73Co0.27As2single crystal: Evidence for nodeless multiple superconducting gaps and interband interactions | 10.1103/physrevb.81.094520 | J K Dong, S Y Zhou, T Y Guan, X Qiu, C Zhang, P Cheng, L Fang, H H Wen, S Y Li | American Physical Society (APS) | Physical Review B | 2013
61ba9d4e7ecf8b73e6c5119a | BaFe 1.73 Co 0.27 As 2 single crystal | 2113355732 |  | Ba1Fe1.73Co0.27As2 |  | single crystal | Iron-pnictides, Pnictides |  |  |  | 8.1 | K | in-plane resistivity |  |  | body | paragraph | 6176bacbd2 | Thermal conductivity of overdopedBaFe1.73Co0.27As2single crystal: Evidence for nodeless multiple superconducting gaps and interband interactions | 10.1103/physrevb.81.094520 | J K Dong, S Y Zhou, T Y Guan, X Qiu, C Zhang, P Cheng, L Fang, H H Wen, S Y Li | American Physical Society (APS) | Physical Review B | 2013
61ba9d4ee4dc5fe1bac5115d | (NH 3 ) 4 Na 2 CsC 60 | 557757763 |  | CsNa2H12(C15N)4 |  |  | Hydrides, Nitrides, Carbides |  |  |  | 10.5 | K |  |  |  | body | paragraph | b6cbc1e925 | Metal-to-insulator evolution in(NH3)xNaK2C60:An NMR study | 10.1103/physrevb.68.035102 | M RiccÃ², G Fumera, T Shiroka, O Ligabue, C Bucci, F Bolzoni | American Physical Society (APS) | Physical Review B | 2013
61ba9d4f85b12ae79ac5117e | Bi 4 O 4 S 3 | -866826181 |  | Bi4S3O4 |  |  | Chalcogenides, Oxides |  |  |  | 10.6 | K |  |  |  | body | paragraph | 2413b6d1c3 | Superconducting gap structure in ambient-pressure-grown LaO0.5F0.5BiS2 | 10.1103/physrevb.94.224502 | Jian Zhang, K Huang, Z F Ding, D E Maclaughlin, O O Bernal, P-C Ho, C Tan, X Liu, D Yazici, M B Maple, Lei Shu | American Physical Society (APS) | Physical Review B | 2016
61ba9d4fa01e2beb09c511ae | YFe 2 Ge 2 | 308989927 |  | Y(FeGe)2 |  |  | Alloys |  |  |  | 1.8 | K |  |  |  | body | figure | 74dcc4f414 | Approaching itinerant magnetic quantum criticality through a Hund's coupling induced electronic crossover in the YFe2Ge2 superconductor | 10.1103/physrevb.101.064511 | D Zhao, H L Wo, J Li, D W Song, L X Zheng, S J Li, L P Nie, X G Luo, J Zhao, T Wu, X H Chen | American Physical Society (APS) | Physical Review B | 2020
61ba9d4f3af0453d0cc511d4 | CaFFe 0.9 Co 0.1 As | 1592900023 |  | Ca1Fe0.9Co0.1As1F1 |  |  | Iron-pnictides, Pnictides, Fluorides |  |  |  | 23 | K |  |  |  | body |  | d879a69645 | Upper critical field, critical current density and thermally activated flux flow in CaFFe0.9Co0.1As superconductor | 10.1088/0953-2048/25/4/045004 | Chandra Shekhar, Amit Srivastava, Pramod Kumar, Pankaj Srivastava, O N Srivastava | IOP Publishing | Superconductor Science and Technology | 2012
61ba9d4f3af0453d0cc511d6 | LaOFe 0.85 Co 0.15 As | -1365833894 |  | La1Fe0.85Co0.15As1O1 |  |  | Iron-pnictides, Oxides, Pnictides |  |  |  | 14 | K |  |  |  | body | paragraph | d879a69645 | Upper critical field, critical current density and thermally activated flux flow in CaFFe0.9Co0.1As superconductor | 10.1088/0953-2048/25/4/045004 | Chandra Shekhar, Amit Srivastava, Pramod Kumar, Pankaj Srivastava, O N Srivastava | IOP Publishing | Superconductor Science and Technology | 2012
61ba9d4f3af0453d0cc511d7 | SrFFe 0.87 Co 0.13 As | -1307547469 |  | Sr1Fe0.87Co0.13As1F1 |  |  | Iron-pnictides, Pnictides, Fluorides |  |  |  | 4 | K |  |  |  | body | paragraph | d879a69645 | Upper critical field, critical current density and thermally activated flux flow in CaFFe0.9Co0.1As superconductor | 10.1088/0953-2048/25/4/045004 | Chandra Shekhar, Amit Srivastava, Pramod Kumar, Pankaj Srivastava, O N Srivastava | IOP Publishing | Superconductor Science and Technology | 2012
61ba9d5061d1c9d20fc511a8 | Sr(La)-112 | 393043964 | Sr(La)-112 | SrLa | [6 empty] | 43 | K |  |  |  | body | paragraph | 0350616ce8 | Synthesis and characterization of the infinite-layer superconductor Sr0.9La0.1CuO2 | 10.1016/s1567-1739(01)00010-4 | C U Jung, J Y Kim, Mun-Seog Kim, Sung-Ik Y Lee, Sung-Ik Y Lee, D H Ha | Elsevier BV | Current Applied Physics | 2000
61ba9d5056f16aed29c511b1 | LaFeAsO 8 | 1888894915 |  | LaFeAsO8 |  |  | Iron-pnictides, Oxides, Pnictides |  |  |  | 21 | K | resistivity | 12000000000 | Pa | body | paragraph | 687623797d | Microscopic origin of pressure-induced phase transitions in the iron pnictide superconductorsAFe2As2: Anab initiomolecular dynamics study | 10.1103/physrevb.80.094530 | Yu-Zhong Zhang, Hem C Kandpal, Ingo Opahle, Harald O Jeschke, Roser ValentÃ­ | American Physical Society (APS) | Physical Review B | 2013
61ba9d507ecf8b73e6c5119d | Sr 2 RuO 4 | 1526691068 |  | Sr2RuO4 |  |  | Oxides |  |  |  | 1 | K |  |  |  | body | paragraph | c6a6bc9a63 | Proposed experiment: out-of-plane nodal lines in Sr 2 RuO 4 |  | David Parker |  |  | 2013
61ba9d5020fc3eae4bc511ce | K 0.8 Fe 1.6 Se 2 | 1392698419 |  | K0.8Fe1.6Se2 |  |  | Iron-chalcogenides, Chalcogenides |  |  |  | 30 | K |  |  |  | body | paragraph | cab608611a | Spin excitations of the block-antiferromagnetic state in K0.8Fe1.6Se2 | 10.1103/physrevb.84.020406 | Yi-Zhuang You, Hong Yao, Dung-Hai Lee | American Physical Society (APS) | Physical Review B | 2011
61ba9d5185b12ae79ac5117f | Î±-MoGe film (MGâ™¯2) | 1546410193 | Î±-MoGe | GeMo |  | film |  |  |  |  | 4.2 | K |  |  |  | body | figure | 997b0c26a2 | Dynamic ordering of driven vortex matter in the peak effect regime of amorphous MoGe films and2Hâˆ’NbSe2crystals | 10.1103/physrevb.75.184512 | N Kokubo, T Asada, K Kadowaki, K Takita, T G Sorop, P H Kes | American Physical Society (APS) | Physical Review B | 2013
61ba9d51a01e2beb09c511b1 | Bi 4 O 4 S 3 | -886070103 |  | Bi4S3O4 |  |  | Chalcogenides, Oxides |  |  |  | 4.8 | K |  |  |  | header | abstract | f21a18b64b | Hydrostatic pressure effect on T c of new BiS 2 based Bi 4 O 4 S 3 and NdO 0.5 F 0.5 BiS 2 layered superconductors |  | G Kalai Selvan, M Kanagaraj, S Esakki Muthu, Rajveer Jha, V P S Awana, S Arumugam
61ba9d51a01e2beb09c511b2 | NdO 0.5 F 0.5 BiS 2 | 259339639 |  | Nd1Bi1S2O0.5F0.5 |  |  | Chalcogenides, Oxides, Fluorides |  |  |  | 4.6 | K |  | 1310000000 | Pa | body | figure | f21a18b64b | Hydrostatic pressure effect on T c of new BiS 2 based Bi 4 O 4 S 3 and NdO 0.5 F 0.5 BiS 2 layered superconductors |  | G Kalai Selvan, M Kanagaraj, S Esakki Muthu, Rajveer Jha, V P S Awana, S Arumugam
61ba9d51a01e2beb09c511b5 | NdO 0.5 F 0.5 BiS 2 | 517351887 |  | Nd1Bi1S2O0.5F0.5 |  |  | Chalcogenides, Oxides, Fluorides |  |  |  | 4.8 | K |  |  |  | body | figure | f21a18b64b | Hydrostatic pressure effect on T c of new BiS 2 based Bi 4 O 4 S 3 and NdO 0.5 F 0.5 BiS 2 layered superconductors |  | G Kalai Selvan, M Kanagaraj, S Esakki Muthu, Rajveer Jha, V P S Awana, S Arumugam
61ba9d51a01e2beb09c511b7 | Bi 4 O 4 S 3 polycrystalline | -1421786417 |  | Bi4S3O4 |  | polycrystalline | Chalcogenides, Oxides |  |  |  | 4.4 | K |  |  |  | body | paragraph | f21a18b64b | Hydrostatic pressure effect on T c of new BiS 2 based Bi 4 O 4 S 3 and NdO 0.5 F 0.5 BiS 2 layered superconductors |  | G Kalai Selvan, M Kanagaraj, S Esakki Muthu, Rajveer Jha, V P S Awana, S Arumugam
61ba9d51a01e2beb09c511b9 | FeSe | 1554253198 |  | FeSe |  |  | Iron-chalcogenides, Chalcogenides |  |  |  | 9.1 | K |  |  |  | body | paragraph | f21a18b64b | Hydrostatic pressure effect on T c of new BiS 2 based Bi 4 O 4 S 3 and NdO 0.5 F 0.5 BiS 2 layered superconductors |  | G Kalai Selvan, M Kanagaraj, S Esakki Muthu, Rajveer Jha, V P S Awana, S Arumugam
61ba9d51a01e2beb09c511ba | LnO 0.5 F 0.5 BiS 2 | 338659425 |  | Ln1Bi1S2O0.5F0.5 |  |  | Chalcogenides, Oxides, Fluorides |  |  |  | 1.8 | K |  |  |  | body | paragraph | f21a18b64b | Hydrostatic pressure effect on T c of new BiS 2 based Bi 4 O 4 S 3 and NdO 0.5 F 0.5 BiS 2 layered superconductors |  | G Kalai Selvan, M Kanagaraj, S Esakki Muthu, Rajveer Jha, V P S Awana, S Arumugam
61ba9d51a01e2beb09c511bb | LaBiS 2 O 0.5 F 0.5 | -1408598312 |  | La1Bi1S2O0.5F0.5 |  |  | Chalcogenides, Oxides, Fluorides |  |  |  | 10 | K |  | 2000000000 | Pa | body | paragraph | f21a18b64b | Hydrostatic pressure effect on T c of new BiS 2 based Bi 4 O 4 S 3 and NdO 0.5 F 0.5 BiS 2 layered superconductors |  | G Kalai Selvan, M Kanagaraj, S Esakki Muthu, Rajveer Jha, V P S Awana, S Arumugam
61ba9d51a01e2beb09c511bc | Bi 4 O 4 S 3 | -980429575 |  | Bi4S3O4 |  |  | Chalcogenides, Oxides |  |  |  | 4.8 | K |  | 0 to 1.4 GPa |  | body |  | f21a18b64b | Hydrostatic pressure effect on T c of new BiS 2 based Bi 4 O 4 S 3 and NdO 0.5 F 0.5 BiS 2 layered superconductors |  | G Kalai Selvan, M Kanagaraj, S Esakki Muthu, Rajveer Jha, V P S Awana, S Arumugam
61ba9d51a01e2beb09c511bd | Bi 4 O 4 S 3 | -1020867541 |  | Bi4S3O4 |  |  | Chalcogenides, Oxides |  |  |  | 4.8 | K |  | 1460000000 | Pa | body | figure | f21a18b64b | Hydrostatic pressure effect on T c of new BiS 2 based Bi 4 O 4 S 3 and NdO 0.5 F 0.5 BiS 2 layered superconductors |  | G Kalai Selvan, M Kanagaraj, S Esakki Muthu, Rajveer Jha, V P S Awana, S Arumugam
61ba9d51a01e2beb09c511bf | Bi 4 O 4 S 3 | -760940321 |  | Bi4S3O4 |  |  | Chalcogenides, Oxides |  |  |  | 4.6 | K |  |  |  | body | figure | f21a18b64b | Hydrostatic pressure effect on T c of new BiS 2 based Bi 4 O 4 S 3 and NdO 0.5 F 0.5 BiS 2 layered superconductors |  | G Kalai Selvan, M Kanagaraj, S Esakki Muthu, Rajveer Jha, V P S Awana, S Arumugam
61ba9d51d7a99c43e8c511ac | CaC 6 | 1160518993 |  | CaC6 |  |  | Carbides |  |  |  | 11.5 | K |  |  |  | body | paragraph | fb80d0aa08 | Superconductivity and phase stability of potassium-doped biphenyl | 10.1039/c8cp05184d | Guo-Hua Zhong, Dong-Yu Yang, Kai Zhang, Ren-Shu Wang, Chao Zhang, Hai-Qing Lin, Xiao-Jia Chen | Royal Society of Chemistry (RSC) | Physical Chemistry Chemical Physics | 2015
61ba9d51d7a99c43e8c511b0 | K 2 C 6 H 6 | -1415470710 |  | K(HC)3 |  |  | Hydrides, Carbides |  |  |  | 6.2 | K |  |  |  | body | paragraph | fb80d0aa08 | Superconductivity and phase stability of potassium-doped biphenyl | 10.1039/c8cp05184d | Guo-Hua Zhong, Dong-Yu Yang, Kai Zhang, Ren-Shu Wang, Chao Zhang, Hai-Qing Lin, Xiao-Jia Chen | Royal Society of Chemistry (RSC) | Physical Chemistry Chemical Physics | 2015
61ba9d51d7a99c43e8c511b3 | YbC 6 | -709430430 |  | YbC6 |  |  | Carbides |  |  |  | 6.5 | K |  |  |  | body | paragraph | fb80d0aa08 | Superconductivity and phase stability of potassium-doped biphenyl | 10.1039/c8cp05184d | Guo-Hua Zhong, Dong-Yu Yang, Kai Zhang, Ren-Shu Wang, Chao Zhang, Hai-Qing Lin, Xiao-Jia Chen | Royal Society of Chemistry (RSC) | Physical Chemistry Chemical Physics | 2015
61ba9d51d7a99c43e8c511b4 | K 2 C 6 H 6 | -1465538370 |  | K(HC)3 |  |  | Hydrides, Carbides |  |  |  | 6.2 | K |  |  |  | body | paragraph | fb80d0aa08 | Superconductivity and phase stability of potassium-doped biphenyl | 10.1039/c8cp05184d | Guo-Hua Zhong, Dong-Yu Yang, Kai Zhang, Ren-Shu Wang, Chao Zhang, Hai-Qing Lin, Xiao-Jia Chen | Royal Society of Chemistry (RSC) | Physical Chemistry Chemical Physics | 2015
61ba9d51d7a99c43e8c511b7 | CaC 6 | 1333791621 |  | CaC6 |  |  | Carbides |  |  |  | 11.5 | K |  |  |  | body | paragraph | fb80d0aa08 | Superconductivity and phase stability of potassium-doped biphenyl | 10.1039/c8cp05184d | Guo-Hua Zhong, Dong-Yu Yang, Kai Zhang, Ren-Shu Wang, Chao Zhang, Hai-Qing Lin, Xiao-Jia Chen | Royal Society of Chemistry (RSC) | Physical Chemistry Chemical Physics | 2015
61ba9d51d7a99c43e8c511b8 | Sm 1.25 | 23692020 |  | Sm1.25 |  |  | Alloys |  |  |  | 6.4 | K |  |  |  | body | figure | fb80d0aa08 | Superconductivity and phase stability of potassium-doped biphenyl | 10.1039/c8cp05184d | Guo-Hua Zhong, Dong-Yu Yang, Kai Zhang, Ren-Shu Wang, Chao Zhang, Hai-Qing Lin, Xiao-Jia Chen | Royal Society of Chemistry (RSC) | Physical Chemistry Chemical Physics | 2015
61ba9d51d7a99c43e8c511b9 | K2C6H6 | 774074622 |  | K(HC)3 |  |  | Hydrides, Carbides |  |  |  | 6.2 | K |  |  |  | header | abstract | fb80d0aa08 | Superconductivity and phase stability of potassium-doped biphenyl | 10.1039/c8cp05184d | Guo-Hua Zhong, Dong-Yu Yang, Kai Zhang, Ren-Shu Wang, Chao Zhang, Hai-Qing Lin, Xiao-Jia Chen | Royal Society of Chemistry (RSC) | Physical Chemistry Chemical Physics | 2015
61ba9d51e720aae5f4c51183 | LaFeAs(O/F) | -233871512 | O/F | LaFeAs |  |  | Iron-pnictides, Pnictides |  |  |  | 26 | K |  |  |  | body | paragraph | b1a1aed62e | Structural and Magnetic Properties of Flux-Free Large FeTe Single Crystal | 10.1007/s10948-015-3173-8 | P K Maheshwari, Rajveer Jha, Bhasker Gahtori, V P S Awana | Springer Science and Business Media LLC | Journal of Superconductivity and Novel Magnetism | 2015
61ba9d5105e6aa6710c511f7 | NdFeAsO 0.85 | -1670781348 |  | Nd1Fe1As1O0.85 |  |  | Iron-pnictides, Oxides, Pnictides |  |  |  | 52 | K |  |  |  | header | abstract | 153c5341f0 | Sheet Dependence on Superconducting Gap in Oxygen-Deficient Iron-based |  | Superconductors Oxypnictide, Ndfeaso, Yoshihiro Aiura, Koji Sato, Hideaki Iwasawa, Yosuke Nakashima, Akihiro Ino, Masashi Arita, Kenya Shimada, Hirofumi Namatame, Masaki Taniguchi, Izumi Hase, Kiichi Miyazawa, Parasharam M Shirage, Hiroshi Eisaki, Hijiri Kito, Akira Iyo
61ba9d513af0453d0cc511d9 | Gd 0.8 Th 0.2 FeAs | -1776377627 |  | Gd0.8Th0.2Fe1As1 |  |  | Iron-pnictides, Pnictides |  |  |  | 56 | K |  |  |  | body | paragraph | ac67b16874 | Study of the Two-Gap Superconductivity in GdO(F)FeAs by ScS-Andreev Spectroscopy | 10.1088/1742-6596/391/1/012138 | T E Shanygina, Ya G Ponomarev, S A Kuzmichev, M G Mikheev, S N Tchesnokov, O E Omel'yanovsky, A V Sadakov, Yu F Eltsev, V M Pudalov, A S Usol'tsev, E P Khlybov, L F Kulikova | IOP Publishing | Journal of Physics: Conference Series | 2012
61ba9d513136e52869c511c2 | single-crystal Ba0.67K0.33BiO3 | -826198270 |  | K0.33Ba0.67Bi1O3 |  | single-crystal | Oxides |  |  |  | 31 | K |  |  |  | header | abstract | 227f80de75 | Electron-phonon coupling induced pseudogap and the superconducting transition inBa0.67K0.33BiO3 | 10.1103/physrevb.64.180509 | A Chainani, T Yokoya, T Kiss, S Shin, T Nishio, H Uwe | American Physical Society (APS) | Physical Review B | 2013
61ba9d51e614176f2ec51177 | Ga-Mn- As | 59270502 | Ga-Mn- As | As | [6 empty] | 110 | K |  |  |  | body | paragraph | dd6f926589 | Magneto-electronic transport theory in ferromagnets above the Curie temperature and in semiconductors |  | Andrew Das Arulsamy |  |  | 2014
61ba9d51e614176f2ec51178 | Ga 0.947 Mn 0.053 | 1550183233 |  | Mn0.053Ga0.947 |  |  | Alloys |  |  |  | 110 | K |  |  |  | body | paragraph | dd6f926589 | Magneto-electronic transport theory in ferromagnets above the Curie temperature and in semiconductors |  | Andrew Das Arulsamy |  |  | 2014
61ba9d51e614176f2ec51179 | Ga 0.94 Gd 0.06 N | 1613925068 |  | Gd0.06Ga0.94N1 |  |  | Nitrides |  |  |  | 300 | K |  |  |  | body | paragraph | dd6f926589 | Magneto-electronic transport theory in ferromagnets above the Curie temperature and in semiconductors |  | Andrew Das Arulsamy |  |  | 2014
61ba9d51e614176f2ec5117b | Ga 0.957 Mn 0.043 As | -2094163144 |  | Mn0.043Ga0.957As1 |  |  | Pnictides |  |  |  | 70 | K |  |  |  | body | paragraph | dd6f926589 | Magneto-electronic transport theory in ferromagnets above the Curie temperature and in semiconductors |  | Andrew Das Arulsamy |  |  | 2014
61ba9d51e614176f2ec5117c | Ga 0.947 Mn 0.053 | 1555967517 |  | Mn0.053Ga0.947 |  |  | Alloys |  |  |  | 100 | K | Ï(T ) |  |  | body | paragraph | dd6f926589 | Magneto-electronic transport theory in ferromagnets above the Curie temperature and in semiconductors |  | Andrew Das Arulsamy |  |  | 2014
61ba9d514217bb9076c511b3 | YBa2Cu3O6.60 | -1241107922 |  | Ba2Y1Cu3O6.6 |  |  | Oxides, Cuprates |  |  |  | 59 | K |  |  |  | body | paragraph | d6d7a57c7f | Measurement of the Fundamental Length Scales in the Vortex State ofYBa2Cu3O6.60 | 10.1103/physrevlett.79.2875 | J E Sonier, J H Brewer, R F Kiefl, D A Bonn, S R Dunsiger, W N Hardy, Ruixing Liang, W A Macfarlane, R I Miller, T M Riseman, D R Noakes, C E Stronach, M F White | American Physical Society (APS) | Physical Review Letters | 1997
61ba9d514217bb9076c511b4 | YBa 2 Cu 3 O 6.60 | 1016870980 |  | Ba2Y1Cu3O6.6 |  |  | Oxides, Cuprates |  |  |  | 59 | K |  |  |  | body | paragraph | d6d7a57c7f | Measurement of the Fundamental Length Scales in the Vortex State ofYBa2Cu3O6.60 | 10.1103/physrevlett.79.2875 | J E Sonier, J H Brewer, R F Kiefl, D A Bonn, S R Dunsiger, W N Hardy, Ruixing Liang, W A Macfarlane, R I Miller, T M Riseman, D R Noakes, C E Stronach, M F White | American Physical Society (APS) | Physical Review Letters | 1997
61ba9d527b1a7abb24c51167 | Ca 0.33 Na 0.67 Fe 2 As 2 (x = 0.67) | -1640170932 |  | Na0.67Ca0.33Fe2As2 |  |  | Iron-pnictides, Pnictides |  |  | x=0.67 | 34 | K | susceptibility |  |  | body | paragraph | 4ca585a7ff | Microscopic coexistence of superconductivity and magnetism in Ca 1âˆ’x Na x Fe 2 As 2 |  | Philipp Materne, Sirko Kamusella, Rajib Sarkar, Til Goltz, Johannes Spehling, Hemke Maeter, Luminita Harnagea, Sabine Wurmehl, Bernd BÃ¼chner, Hubertus Luetkens, Carsten Timm, Hans-Henning Klauss |  |  | 2015
61ba9d52ef148cdddfc511bd | LaOMP (M=Fe, Ni) | -1195365246 |  | MLaPO |  |  | Oxides, Pnictides |  |  | M=Fe, Ni | 5 | K |  |  |  | body | paragraph | 8041c86514 | Superconducting Properties of the Fe-Based Layered SuperconductorLaFeAsO0.9F0.1âˆ’Î´ | 10.1103/physrevlett.101.057007 | G F Chen, Z Li, G Li, J Zhou, D Wu, J Dong, W Z Hu, P Zheng, Z J Chen, H Q Yuan, J Singleton, J L Luo, N L Wang | American Physical Society (APS) | Physical Review Letters | 2008
61ba9d52a5c5381c2ec511d2 | U 0.1 | 149434312 |  | U0.1 |  |  | Alloys |  |  |  | 1.7 | K |  |  |  | body | paragraph | 4ad70699f2 | Theory of Phonon-Mediated Superconductivity in Twisted Bilayer Graphene | 10.1103/physrevlett.121.257001 | Fengcheng Wu, A H Macdonald, Ivar Martin | American Physical Society (APS) | Physical Review Letters | 2018
61ba9d520a416aa3d9c51166 | BaBiO 3 | 1476096826 |  | BaBiO3 |  |  | Oxides |  |  |  | 11 | K |  |  |  | header | abstract | b4b9694edf | Superconductivity-localization interplay and fluctuation magnetoresistance in epitaxial BaPb 1âˆ’x Bi x O 3 thin films |  | D T Harris, N Campbell, R Uecker, M BrÃ¼tzam, D G Schlom, A Levchenko, M S Rzchowski, C.-B Eom |  |  | 2018
61ba9d52a01e2beb09c511c0 | CsV 3 Sb 5 | -1988810460 |  | CsV3Sb5 |  |  | Alloys |  |  |  | 8 | K |  | 2000000000 | Pa | body | paragraph | d14abeaeb3 | Origin of the Spin Density Wave Instability inAFe2As2(A=Ba,Sr) as Revealed by Optical Spectroscopy | 10.1103/physrevlett.101.257005 | W Z Hu, J Dong, G Li, Z Li, P Zheng, G F Chen, J L Luo, N L Wang | American Physical Society (APS) | Physical Review Letters | 2021
61ba9d53a013f06956c51191 | SrPd 2 Ge 2 | -155402793 |  | Sr(GePd)2 |  |  | Alloys |  |  |  | 2.6 | K |  |  |  | body | paragraph | cc98f60e94 | Type II superconductivity in SrPd2Ge2 | 10.1088/0953-2048/26/1/015010 | T Samuely, P SzabÃ³, Z PribulovÃ¡, N H Sung, B K Cho, T Klein, V Cambel, J G Rodrigo, P Samuely | IOP Publishing | Superconductor Science and Technology | 2012
61ba9d5385fc223534c5114e | MgB 2 | 1428976326 |  | MgB2 |  |  | Alloys, Borides |  |  |  | 40 | K |  |  |  | body | paragraph | 83b6938f06 | Comparison of the electronic structures of two non-cuprate layered transition metal oxide superconductors | 10.1016/j.physb.2006.03.057 | E R Ylvisaker, K-W Lee, W E Pickett | Elsevier BV | Physica B: Condensed Matter | 2013
61ba9d54c0bff55f4cc511a3 | PbIn | -1451718244 |  | InPb |  |  | Alloys |  |  |  | 6.8 | K |  |  |  | body | paragraph | c4cd0d714e | Superconducting quantum interference devices made of Sb-doped Bi2Se3 topological insulator nanoribbons | 10.1016/j.cap.2020.02.020 | Nam-Hee Kim, Hong-Seok Kim, Yasen Hou, Dong Yu, Yong-Joo Doh | Elsevier BV | Current Applied Physics | 2020
61ba9d54ab9e3e9324c5119d | C 14 H 10 | -1993499257 |  | H5C7 |  |  | Hydrides, Carbides |  |  |  | 5.6 | K |  |  |  | body | paragraph | d2e8f4d131 | Van der Waals density functional study of the structural and electronic properties of La-doped phenanthrene | 10.1063/1.4832699 | Xun-Wang Yan, Zhongbing Huang, Hai-Qing Lin | AIP Publishing | The Journal of Chemical Physics | 2013
61ba9d54ab9e3e9324c5119f | C 30 H 18 | 362616691 |  | H3C5 |  |  | Hydrides, Carbides |  |  |  | 33 | K |  |  |  | body | paragraph | d2e8f4d131 | Van der Waals density functional study of the structural and electronic properties of La-doped phenanthrene | 10.1063/1.4832699 | Xun-Wang Yan, Zhongbing Huang, Hai-Qing Lin | AIP Publishing | The Journal of Chemical Physics | 2013
61ba9d54e720aae5f4c51185 | Sr 2 RuO 4 | 1459308518 |  | Sr2RuO4 |  |  | Oxides |  |  |  | 3.4 | K |  |  |  | body | paragraph | 65476f87a3 | A note on the upper critical field of Sr2RuO4 under strain | 10.1088/1742-6596/807/5/052011 | Aline Ramires, Manfred Sigrist | IOP Publishing | Journal of Physics: Conference Series | 2016
61ba9d558452d931a5c51162 | UGe 2 T F S | 271888864 |  | TUGe2SF |  |  | Chalcogenides, Fluorides |  |  |  | 35 | K |  |  |  | body | paragraph | 6609d69179 | Phenomenological study of spin-triplet ferromagnetic superconductors | 10.5488/cmp.8.1.181 | Diana V Shopova, Tsvetomir E Tsvetkov, Dimo I Uzunov | Institute for Condensed Matter Physics | Condensed Matter Physics | 2004
61ba9d5514d91e0862c511b1 | Mo5P1.1B1.9 | -1673275375 |  | B1.9Mo5P1.1 |  |  | Borides, Pnictides |  |  |  | 9.2 | K |  |  |  | header | abstract | 352047563f | Superconductivity at 9 K inMo5PB2with evidence for multiple gaps | 10.1103/physrevb.93.064507 | Michael A Mcguire, David S Parker | American Physical Society (APS) | Physical Review B | 2016
61ba9d5514d91e0862c511b2 | Mo 3 P | 987218714 |  | Mo3P |  |  | Pnictides |  |  |  | 5.5 | K |  |  |  | body | figure | 352047563f | Superconductivity at 9 K inMo5PB2with evidence for multiple gaps | 10.1103/physrevb.93.064507 | Michael A Mcguire, David S Parker | American Physical Society (APS) | Physical Review B | 2016
61ba9d5514d91e0862c511b3 | Nb 5 SiB 2 | 1263789294 |  | Nb5SiB2 |  |  | Alloys, Borides |  |  |  | 7.2 | K |  |  |  | body | figure | 352047563f | Superconductivity at 9 K inMo5PB2with evidence for multiple gaps | 10.1103/physrevb.93.064507 | Michael A Mcguire, David S Parker | American Physical Society (APS) | Physical Review B | 2016
61ba9d5514d91e0862c511b4 | Nb 5 Si 2.4 B 0.6 | 95245063 |  | Nb5Si2.4B0.6 |  |  | Alloys, Borides |  |  |  | 7.8 | K |  |  |  | body | paragraph | 352047563f | Superconductivity at 9 K inMo5PB2with evidence for multiple gaps | 10.1103/physrevb.93.064507 | Michael A Mcguire, David S Parker | American Physical Society (APS) | Physical Review B | 2016
61ba9d5514d91e0862c511b5 | W 5 SiB 2 | -851931890 |  | SiB2W5 |  |  | Alloys, Borides |  |  |  | 5.8 | K |  |  |  | body | figure | 352047563f | Superconductivity at 9 K inMo5PB2with evidence for multiple gaps | 10.1103/physrevb.93.064507 | Michael A Mcguire, David S Parker | American Physical Society (APS) | Physical Review B | 2016
61ba9d5514d91e0862c511b6 | Mo 5 SiB 2 | -1937999346 |  | SiB2Mo5 |  |  | Alloys, Borides |  |  |  | 5.8 | K |  |  |  | body | paragraph | 352047563f | Superconductivity at 9 K inMo5PB2with evidence for multiple gaps | 10.1103/physrevb.93.064507 | Michael A Mcguire, David S Parker | American Physical Society (APS) | Physical Review B | 2016
61ba9d5514d91e0862c511b7 | Mo 5 P 1.1 B 1.9 | -749745498 |  | B1.9Mo5P1.1 |  |  | Borides, Pnictides |  |  |  | 9.2 | K |  |  |  | body | figure | 352047563f | Superconductivity at 9 K inMo5PB2with evidence for multiple gaps | 10.1103/physrevb.93.064507 | Michael A Mcguire, David S Parker | American Physical Society (APS) | Physical Review B | 2016
61ba9d5514d91e0862c511b8 | Mo 5 SiB 2 | -1914893142 |  | SiB2Mo5 |  |  | Alloys, Borides |  |  |  | 5.8 | K |  |  |  | body | figure | 352047563f | Superconductivity at 9 K inMo5PB2with evidence for multiple gaps | 10.1103/physrevb.93.064507 | Michael A Mcguire, David S Parker | American Physical Society (APS) | Physical Review B | 2016
61ba9d5514d91e0862c511ba | Mo 5 PB 2 | 283403009 |  | B2Mo5P |  |  | Borides, Pnictides |  |  |  | 9.2 | K |  |  |  | body | figure | 352047563f | Superconductivity at 9 K inMo5PB2with evidence for multiple gaps | 10.1103/physrevb.93.064507 | Michael A Mcguire, David S Parker | American Physical Society (APS) | Physical Review B | 2016
61ba9d5514d91e0862c511bb | Mo 5 PB 2 | 258376209 |  | B2Mo5P |  |  | Borides, Pnictides |  |  |  | 9 | K |  |  |  | header | title | 352047563f | Superconductivity at 9 K inMo5PB2with evidence for multiple gaps | 10.1103/physrevb.93.064507 | Michael A Mcguire, David S Parker | American Physical Society (APS) | Physical Review B | 2016
61ba9d55783c1e8128c512a4 | Sr 2 RuO 4 | 1699991816 |  | Sr2RuO4 |  |  | Oxides |  |  |  | 1.5 | K |  |  |  | body | figure | 6255d5def8 | Unconventional quantum oscillations in mesoscopic rings of spin-triplet superconductor Sr2RuO4 | 10.1103/physrevb.87.081104 | X Cai, Y A Ying, N E Staley, Y Xin, D Fobes, T J Liu, Z.-Q Q Mao, Y Liu | American Physical Society (APS) | Physical Review B | 2016
61ba9d553af0453d0cc511e1 | CaC 6 | 1231786321 |  | CaC6 |  |  | Carbides |  |  |  | 11 | K |  |  |  | body | paragraph | 1774a70df8 | Inverse Iron Isotope Effect on the Transition Temperature of the(Ba,K)Fe2As2Superconductor | 10.1103/physrevlett.103.257003 | Parasharam M Shirage, Kunihiro Kihou, Kiichi Miyazawa, Chul-Ho Lee, Hijiri Kito, Hiroshi Eisaki, Takashi Yanagisawa, Yasumoto Tanaka, Akira Iyo | American Physical Society (APS) | Physical Review Letters | 2009
61ba9d553af0453d0cc511e2 | MgB 2 | 1332713130 |  | MgB2 |  |  | Alloys, Borides |  |  |  | 40 | K |  |  |  | body | paragraph | 1774a70df8 | Inverse Iron Isotope Effect on the Transition Temperature of the(Ba,K)Fe2As2Superconductor | 10.1103/physrevlett.103.257003 | Parasharam M Shirage, Kunihiro Kihou, Kiichi Miyazawa, Chul-Ho Lee, Hijiri Kito, Hiroshi Eisaki, Takashi Yanagisawa, Yasumoto Tanaka, Akira Iyo | American Physical Society (APS) | Physical Review Letters | 2009
61ba9d557ecf8b73e6c511a1 | RuSr 2 GdCu 2 O 8 ) | 843665419 |  | Sr2GdCu2RuO8 |  |  | Oxides, Cuprates |  |  |  | 40 | K |  |  |  | body | paragraph | 81db70ff50 | The characteristics of the superconducting and magnetic phases in the polycrystalline samples of ruthenocuprates of nominal compositions RuSr 2 GdCu 2 O 8 , Ru 0.98 Sr 2 GdCu 2 O 8 and Ru 0.5 Sr 2 GdCu 2.5 O 8-Î´ |  | Piotr W Klamut, Tomasz Plackowski, Marcin Matusiak
61ba9d557ecf8b73e6c511a2 | Ru 0.9 Sr 2 GdCu 2.1 O 8 | 2076846245 |  | Sr2Gd1Cu2.1Ru0.9O8 |  |  | Oxides, Cuprates |  |  |  | 72 | K |  |  |  | body | paragraph | 81db70ff50 | The characteristics of the superconducting and magnetic phases in the polycrystalline samples of ruthenocuprates of nominal compositions RuSr 2 GdCu 2 O 8 , Ru 0.98 Sr 2 GdCu 2 O 8 and Ru 0.5 Sr 2 GdCu 2.5 O 8-Î´ |  | Piotr W Klamut, Tomasz Plackowski, Marcin Matusiak
61ba9d557ecf8b73e6c511a3 | RuSr 2 GdCu 2 O 8 | 792892076 |  | Sr2GdCu2RuO8 |  |  | Oxides, Cuprates |  |  |  | 50 | K |  |  |  | body | paragraph | 81db70ff50 | The characteristics of the superconducting and magnetic phases in the polycrystalline samples of ruthenocuprates of nominal compositions RuSr 2 GdCu 2 O 8 , Ru 0.98 Sr 2 GdCu 2 O 8 and Ru 0.5 Sr 2 GdCu 2.5 O 8-Î´ |  | Piotr W Klamut, Tomasz Plackowski, Marcin Matusiak
61ba9d557ecf8b73e6c511a5 | YBa 2 Cu 3 O 7 | 1424482308 |  | Ba2YCu3O7 |  |  | Oxides, Cuprates |  |  |  | 90 | K |  |  |  | body | paragraph | 81db70ff50 | The characteristics of the superconducting and magnetic phases in the polycrystalline samples of ruthenocuprates of nominal compositions RuSr 2 GdCu 2 O 8 , Ru 0.98 Sr 2 GdCu 2 O 8 and Ru 0.5 Sr 2 GdCu 2.5 O 8-Î´ |  | Piotr W Klamut, Tomasz Plackowski, Marcin Matusiak
61ba9d56ab9e3e9324c511a0 | single crystal of UTe 2 | 402024631 |  | UTe2 |  | single crystal | Chalcogenides |  |  |  | 1.55 | K |  |  |  | body | paragraph | 92d0cf6463 | Interplay between magnetism and superconductivity in URhGe | 10.1016/j.crhy.2005.11.006 | Di S Wei, David Saykin, Oliver Y Miller, Sheng Ran, Shanta R Saha, Daniel F Agterberg, JÃ¶rg Schmalian, Nicholas P Butch, Johnpierre Paglione, Aharon Kapitulnik | Elsevier BV | Comptes Rendus Physique | 2021
61ba9d5620fc3eae4bc511d7 | Tl2223 | 1713800675 | Tl2223 | Tl | [6 empty] | 131 | K |  | 7000000000 | Pa | body | paragraph | 32ab76fcf0 | Hole-doped cuprate high temperature superconductors | 10.1016/j.physc.2015.02.047 | C W Chu, L Z Deng, B Lv | Elsevier BV | Physica C: Superconductivity and its Applications | 2015
61ba9d5620fc3eae4bc511d8 | mixed-phase samples Y 1.2 Ba 0.8 CuO 4 | 374813255 |  | Ba0.8Y1.2Cu1O4 |  |  | Oxides, Cuprates |  |  |  | 77 | K |  |  |  | body | paragraph | 32ab76fcf0 | Hole-doped cuprate high temperature superconductors | 10.1016/j.physc.2015.02.047 | C W Chu, L Z Deng, B Lv | Elsevier BV | Physica C: Superconductivity and its Applications | 2015
61ba9d5620fc3eae4bc511da | La214) | 692020230 | La214 | La | [6 empty] | 35 | K | Ï(T) |  |  | body | figure | 32ab76fcf0 | Hole-doped cuprate high temperature superconductors | 10.1016/j.physc.2015.02.047 | C W Chu, L Z Deng, B Lv | Elsevier BV | Physica C: Superconductivity and its Applications | 2015
61ba9d5620fc3eae4bc511de | Hg1201 | -1266707427 | Hg1201 | Hg | [6 empty] | 118 | K |  | 24000000000 | Pa | body | figure | 32ab76fcf0 | Hole-doped cuprate high temperature superconductors | 10.1016/j.physc.2015.02.047 | C W Chu, L Z Deng, B Lv | Elsevier BV | Physica C: Superconductivity and its Applications | 2015
61ba9d5620fc3eae4bc511df | Bi2223 | -1396715030 | Bi2223 | Bi | [6 empty] | 135 | K |  | 35000000000 | Pa | body | paragraph | 32ab76fcf0 | Hole-doped cuprate high temperature superconductors | 10.1016/j.physc.2015.02.047 | C W Chu, L Z Deng, B Lv | Elsevier BV | Physica C: Superconductivity and its Applications | 2015
61ba9d5620fc3eae4bc511e2 | Cu1212) | 1236915317 | Cu1212 | Cu | [6 empty] | 90 | s |  |  |  | body | paragraph | 32ab76fcf0 | Hole-doped cuprate high temperature superconductors | 10.1016/j.physc.2015.02.047 | C W Chu, L Z Deng, B Lv | Elsevier BV | Physica C: Superconductivity and its Applications | 2015
61ba9d5620fc3eae4bc511e4 | PuRhGa 5 | -1812524181 |  | PuGa5Rh |  |  | Alloys |  |  |  | 18.5 | K |  |  |  | body | paragraph | 32ab76fcf0 | Hole-doped cuprate high temperature superconductors | 10.1016/j.physc.2015.02.047 | C W Chu, L Z Deng, B Lv | Elsevier BV | Physica C: Superconductivity and its Applications | 2015
61ba9d5620fc3eae4bc511e5 | RBa 2 Cu 3 O 7 | -399768171 |  | RBa2Cu3O7 |  |  | Oxides, Cuprates |  |  |  | 90 | s |  |  |  | body | paragraph | 32ab76fcf0 | Hole-doped cuprate high temperature superconductors | 10.1016/j.physc.2015.02.047 | C W Chu, L Z Deng, B Lv | Elsevier BV | Physica C: Superconductivity and its Applications | 2015
61ba9d5620fc3eae4bc511e6 | Hg1201 | -1266722893 | Hg1201 | Hg | [6 empty] | 94 | K |  |  |  | body | paragraph | 32ab76fcf0 | Hole-doped cuprate high temperature superconductors | 10.1016/j.physc.2015.02.047 | C W Chu, L Z Deng, B Lv | Elsevier BV | Physica C: Superconductivity and its Applications | 2015
61ba9d5620fc3eae4bc511e8 | Hg1223 | -519255190 | Hg1223 | Hg | [6 empty] | 134 | K |  |  |  | body | figure | 32ab76fcf0 | Hole-doped cuprate high temperature superconductors | 10.1016/j.physc.2015.02.047 | C W Chu, L Z Deng, B Lv | Elsevier BV | Physica C: Superconductivity and its Applications | 2015
61ba9d5620fc3eae4bc511ea | La 2 CuO 4 (or La214) doped with the alkaline-earth | 950358574 | La214 | La2CuO4 |  |  | Oxides, Cuprates |  |  |  | 35 | K |  |  |  | body | paragraph | 32ab76fcf0 | Hole-doped cuprate high temperature superconductors | 10.1016/j.physc.2015.02.047 | C W Chu, L Z Deng, B Lv | Elsevier BV | Physica C: Superconductivity and its Applications | 2015
61ba9d5620fc3eae4bc511ed | Hg1223 | -609769215 | Hg1223 | Hg | [6 empty] | 134 | K |  | 30000000000 | Pa | body | paragraph | 32ab76fcf0 | Hole-doped cuprate high temperature superconductors | 10.1016/j.physc.2015.02.047 | C W Chu, L Z Deng, B Lv | Elsevier BV | Physica C: Superconductivity and its Applications | 2015
61ba9d5620fc3eae4bc511ef | self-doped YBa 2 Cu 3 O 7 | 1402159822 |  | Ba2YCu3O7 | self |  | Oxides, Cuprates |  |  |  | 93 | K |  |  |  | body | paragraph | 32ab76fcf0 | Hole-doped cuprate high temperature superconductors | 10.1016/j.physc.2015.02.047 | C W Chu, L Z Deng, B Lv | Elsevier BV | Physica C: Superconductivity and its Applications | 2015
61ba9d5620fc3eae4bc511f0 | Hg | -550706782 |  | Hg |  |  | Alloys |  |  |  | 23.2 | K |  |  |  | body | paragraph | 32ab76fcf0 | Hole-doped cuprate high temperature superconductors | 10.1016/j.physc.2015.02.047 | C W Chu, L Z Deng, B Lv | Elsevier BV | Physica C: Superconductivity and its Applications | 2015
61ba9d5620fc3eae4bc511f2 | HgBa 2 Ca 2 Cu 3 O 9 | 207489564 |  | Ba2Ca2Cu3HgO9 |  |  | Oxides, Cuprates |  |  |  | 134 | K |  | 101325 | Pa | body | paragraph | 32ab76fcf0 | Hole-doped cuprate high temperature superconductors | 10.1016/j.physc.2015.02.047 | C W Chu, L Z Deng, B Lv | Elsevier BV | Physica C: Superconductivity and its Applications | 2015
61ba9d5620fc3eae4bc511f4 | T-La214 | -604671075 | T-La214 | La | [6 empty] | 24 | K |  |  |  | body | paragraph | 32ab76fcf0 | Hole-doped cuprate high temperature superconductors | 10.1016/j.physc.2015.02.047 | C W Chu, L Z Deng, B Lv | Elsevier BV | Physica C: Superconductivity and its Applications | 2015
61ba9d5620fc3eae4bc511f5 | Ru1222 | -897272720 | Ru1222 | Ru | [6 empty] | 180 | K |  |  |  | body | figure | 32ab76fcf0 | Hole-doped cuprate high temperature superconductors | 10.1016/j.physc.2015.02.047 | C W Chu, L Z Deng, B Lv | Elsevier BV | Physica C: Superconductivity and its Applications | 2015
61ba9d5620fc3eae4bc511f6 | Nb 3 Sn | 455216498 |  | Nb3Sn |  |  | Alloys |  |  |  | 18 | K |  |  |  | body | paragraph | 32ab76fcf0 | Hole-doped cuprate high temperature superconductors | 10.1016/j.physc.2015.02.047 | C W Chu, L Z Deng, B Lv | Elsevier BV | Physica C: Superconductivity and its Applications | 2015
61ba9d5620fc3eae4bc511f7 | La 2 CuO 4 (La214) | 804035439 | La214 | La2CuO4 |  |  | Oxides, Cuprates |  |  |  | 35 | K |  |  |  | header | abstract | 32ab76fcf0 | Hole-doped cuprate high temperature superconductors | 10.1016/j.physc.2015.02.047 | C W Chu, L Z Deng, B Lv | Elsevier BV | Physica C: Superconductivity and its Applications | 2015
61ba9d5620fc3eae4bc511f9 | Y123 | 1530870480 | Y123 | Y | [6 empty] | 93 | K | Ï(T), Ï‡(T) |  |  | body | figure | 32ab76fcf0 | Hole-doped cuprate high temperature superconductors | 10.1016/j.physc.2015.02.047 | C W Chu, L Z Deng, B Lv | Elsevier BV | Physica C: Superconductivity and its Applications | 2015
61ba9d5620fc3eae4bc511fa | (Ca 0.3 Sr 0.7 ) 0.9 CuO 2 | 2052139800 |  | Sr0.63Ca0.27Cu1O2 |  |  | Oxides, Cuprates |  |  |  | 110 | K | R(T) |  |  | body | figure | 32ab76fcf0 | Hole-doped cuprate high temperature superconductors | 10.1016/j.physc.2015.02.047 | C W Chu, L Z Deng, B Lv | Elsevier BV | Physica C: Superconductivity and its Applications | 2015
61ba9d5620fc3eae4bc511fb | V 3 Si | -1353032962 |  | V3Si |  |  | Alloys |  |  |  | 17.5 | K |  |  |  | body | paragraph | 32ab76fcf0 | Hole-doped cuprate high temperature superconductors | 10.1016/j.physc.2015.02.047 | C W Chu, L Z Deng, B Lv | Elsevier BV | Physica C: Superconductivity and its Applications | 2015
61ba9d5620fc3eae4bc511ff | pure-phase samples of Tl2223 | 61824773 | Tl2223 | Tl | [6 empty] | 125 | K |  |  |  | body | paragraph | 32ab76fcf0 | Hole-doped cuprate high temperature superconductors | 10.1016/j.physc.2015.02.047 | C W Chu, L Z Deng, B Lv | Elsevier BV | Physica C: Superconductivity and its Applications | 2015
61ba9d5620fc3eae4bc51203 | NpPd 5 Al 2 | 140749344 |  | NpAl2Pd5 |  |  | Alloys |  |  |  | 8.7 | K |  |  |  | body | paragraph | 32ab76fcf0 | Hole-doped cuprate high temperature superconductors | 10.1016/j.physc.2015.02.047 | C W Chu, L Z Deng, B Lv | Elsevier BV | Physica C: Superconductivity and its Applications | 2015
61ba9d5620fc3eae4bc51204 | Sr 0.9 CuO 2 | -2116886418 |  | Sr0.9Cu1O2 |  |  | Oxides, Cuprates |  |  |  | 100 | K |  |  |  | body | figure | 32ab76fcf0 | Hole-doped cuprate high temperature superconductors | 10.1016/j.physc.2015.02.047 | C W Chu, L Z Deng, B Lv | Elsevier BV | Physica C: Superconductivity and its Applications | 2015
61ba9d5620fc3eae4bc51205 | (La,Ba)214 | -764716045 | (La,Ba)214 | M | [6 empty] | 93 | K |  |  |  | body | paragraph | 32ab76fcf0 | Hole-doped cuprate high temperature superconductors | 10.1016/j.physc.2015.02.047 | C W Chu, L Z Deng, B Lv | Elsevier BV | Physica C: Superconductivity and its Applications | 2015
61ba9d561b93c0c6bec511ca | Sc 2 Fe 3 Si 5 | -977109070 |  | Sc2Fe3Si5 |  |  | Alloys |  |  |  | 4.5 | K |  |  |  | body | paragraph | 436da2e071 | Specific-Heat Evidence for Two-Gap Superconductivity in the Ternary-Iron SilicideLu2Fe3Si5 | 10.1103/physrevlett.100.157001 | Y Nakajima, T Nakagawa, T Tamegai, H Harima | American Physical Society (APS) | Physical Review Letters | 2013
61ba9d561b93c0c6bec511cb | Lu 2 Fe 3 Si 5 | 187841331 |  | Lu2Fe3Si5 |  |  | Alloys |  |  |  | 6.1 | K |  |  |  | body | paragraph | 436da2e071 | Specific-Heat Evidence for Two-Gap Superconductivity in the Ternary-Iron SilicideLu2Fe3Si5 | 10.1103/physrevlett.100.157001 | Y Nakajima, T Nakagawa, T Tamegai, H Harima | American Physical Society (APS) | Physical Review Letters | 2013
61ba9d561b93c0c6bec511cc | MgB 2 | 1423180794 |  | MgB2 |  |  | Alloys, Borides |  |  |  | 39 | K |  |  |  | body | paragraph | 436da2e071 | Specific-Heat Evidence for Two-Gap Superconductivity in the Ternary-Iron SilicideLu2Fe3Si5 | 10.1103/physrevlett.100.157001 | Y Nakajima, T Nakagawa, T Tamegai, H Harima | American Physical Society (APS) | Physical Review Letters | 2013
61ba9d561b93c0c6bec511cd | single-crystalline ternary-iron silicide super- conductor Lu2Fe3Si5 | 359134098 |  | Lu2Fe3Si5 |  |  | Alloys |  |  |  | 6.1 | K | specific heat |  |  | header | abstract | 436da2e071 | Specific-Heat Evidence for Two-Gap Superconductivity in the Ternary-Iron SilicideLu2Fe3Si5 | 10.1103/physrevlett.100.157001 | Y Nakajima, T Nakagawa, T Tamegai, H Harima | American Physical Society (APS) | Physical Review Letters | 2013
61ba9d567f36ec6458c51155 | A Ba(Fe 0.92 Co 0.08 ) 2 As 2 single crystal | 2091043080 |  | A1Ba1Fe1.84Co0.16As2 |  | single crystal | Iron-pnictides, Pnictides |  |  |  | 22 | K | specific heat capacity mea- surements |  |  | body | paragraph | c056f376df | Direct measurement of the magnetic penetration depth by magnetic force microscopy | 10.1088/0953-2048/25/11/112001 | Jeehoon Kim, L Civale, E Nazaretski, N Haberkorn, F Ronning, A S Sefat, T Tajima, B H Moeckly, J D Thompson, R Movshovich | IOP Publishing | Superconductor Science and Technology | 2012
61ba9d567f36ec6458c51156 | Nb thin film | 385625832 |  | Nb |  | thin film | Alloys |  |  |  | 8.8 | K | resistance |  |  | body | paragraph | c056f376df | Direct measurement of the magnetic penetration depth by magnetic force microscopy | 10.1088/0953-2048/25/11/112001 | Jeehoon Kim, L Civale, E Nazaretski, N Haberkorn, F Ronning, A S Sefat, T Tajima, B H Moeckly, J D Thompson, R Movshovich | IOP Publishing | Superconductor Science and Technology | 2012
61ba9d567f36ec6458c51157 | MgB 2 film | 481846739 |  | MgB2 |  | film | Alloys, Borides |  |  |  | 38.3 | K |  |  |  | body | paragraph | c056f376df | Direct measurement of the magnetic penetration depth by magnetic force microscopy | 10.1088/0953-2048/25/11/112001 | Jeehoon Kim, L Civale, E Nazaretski, N Haberkorn, F Ronning, A S Sefat, T Tajima, B H Moeckly, J D Thompson, R Movshovich | IOP Publishing | Superconductor Science and Technology | 2012
61ba9d57e614176f2ec5117f | overdoped Pb-doped Bi2212 | -1138529250 | Bi2212 | Bi | overdoped Pb | [5 empty] | 70 | K |  |  |  | body | paragraph | e25352744f | ARPES study of Pb doped Bi 2 Sr 2 CaCu 2 O 8 -a new Fermi surface picture |  | P V Bogdanov, A Lanzara, X J Zhou, S A Kellar, D L Feng, E D Lu, H Eisaki, J. -I Shimoyama, K Kishio, Z Hussain, Z X Shen |  |  | 2013
61ba9d57e614176f2ec51180 | slightly overdoped Pb-doped Bi2212 | -1658477309 | Bi2212 | Bi | slightly overdoped Pb | [5 empty] | 84 | K |  |  |  | body | paragraph | e25352744f | ARPES study of Pb doped Bi 2 Sr 2 CaCu 2 O 8 -a new Fermi surface picture |  | P V Bogdanov, A Lanzara, X J Zhou, S A Kellar, D L Feng, E D Lu, H Eisaki, J. -I Shimoyama, K Kishio, Z Hussain, Z X Shen |  |  | 2013
61ba9d571b5bc7b48bc511fb | MgB 2 | 1569500402 |  | MgB2 |  |  | Alloys, Borides |  |  |  | 40 | K |  |  |  | body | paragraph | 1f39d9118f | Effect of pressure on the superconducting transition temperature of doped and neutron-damaged MgB2 | 10.1016/j.physc.2005.02.001 | S L Budâ€™ko, R H T Wilke, M Angst, P C Canfield | Elsevier BV | Physica C: Superconductivity | 2004
61ba9d571b5bc7b48bc511fc | Mg(B 0.9 C 0.1 ) 2 | -547204859 |  | Mg1B1.8C0.2 |  |  | Carbides, Borides |  |  |  | 22 | K |  | 101325 | Pa | body | paragraph | 1f39d9118f | Effect of pressure on the superconducting transition temperature of doped and neutron-damaged MgB2 | 10.1016/j.physc.2005.02.001 | S L Budâ€™ko, R H T Wilke, M Angst, P C Canfield | Elsevier BV | Physica C: Superconductivity | 2004
61ba9d571b5bc7b48bc511fd | Mg 0.8 Al 0.2 B 2 | -743461033 |  | Mg0.8Al0.2B2 |  |  | Alloys, Borides |  |  |  | 21.6 | K |  |  |  | body | paragraph | 1f39d9118f | Effect of pressure on the superconducting transition temperature of doped and neutron-damaged MgB2 | 10.1016/j.physc.2005.02.001 | S L Budâ€™ko, R H T Wilke, M Angst, P C Canfield | Elsevier BV | Physica C: Superconductivity | 2004
61ba9d571b5bc7b48bc511fe | nominally pure MgB 2 | -1267728950 | nominally pure | MgB2 |  |  | Alloys, Borides |  |  |  | 35 | K |  | 101325 | Pa | body | paragraph | 1f39d9118f | Effect of pressure on the superconducting transition temperature of doped and neutron-damaged MgB2 | 10.1016/j.physc.2005.02.001 | S L Budâ€™ko, R H T Wilke, M Angst, P C Canfield | Elsevier BV | Physica C: Superconductivity | 2004
61ba9d571b5bc7b48bc511ff | pure MgB 2 | -266210311 |  | MgB2 | pure |  | Alloys, Borides |  |  |  | 22.8 | K |  |  |  | body | paragraph | 1f39d9118f | Effect of pressure on the superconducting transition temperature of doped and neutron-damaged MgB2 | 10.1016/j.physc.2005.02.001 | S L Budâ€™ko, R H T Wilke, M Angst, P C Canfield | Elsevier BV | Physica C: Superconductivity | 2004
61ba9d57ab9e3e9324c511a1 | bulk Nb | -1756029676 |  | Nb |  |  | Alloys |  |  |  | 9.26 | K |  |  |  | body | paragraph | 92743d924a | Micro-superconducting quantum interference device characteristics | 10.1063/1.1448864 | K Hasselbach, D Mailly, J R Kirtley | AIP Publishing | Journal of Applied Physics | 2013
61ba9d5712cb23f3dfc511c1 | Sr122P(x=0.35) | 1829551208 |  | Sr122P |  |  | Pnictides |  |  | x=0.35 | 23 | K |  |  |  | body | figure | 257babfeb8 | Unconventional multiband superconductivity with nodes in single-crystalline SrFe2(As0.65P0.35)2as seen via31P NMR and specific heat | 10.1103/physrevb.85.144515 | T Dulguun, H Mukuda, T Kobayashi, F Engetsu, H Kinouchi, M Yashima, Y Kitaoka, S Miyasaka, S Tajima | American Physical Society (APS) | Physical Review B | 2012
61ba9d5712cb23f3dfc511c3 | Sr122P(x=0.35) | 1794880654 |  | Sr122P |  |  | Pnictides |  |  | x=0.35 | 26 | K |  |  |  | body | figure | 257babfeb8 | Unconventional multiband superconductivity with nodes in single-crystalline SrFe2(As0.65P0.35)2as seen via31P NMR and specific heat | 10.1103/physrevb.85.144515 | T Dulguun, H Mukuda, T Kobayashi, F Engetsu, H Kinouchi, M Yashima, Y Kitaoka, S Miyasaka, S Tajima | American Physical Society (APS) | Physical Review B | 2012
61ba9d5712cb23f3dfc511c4 | BaK122 | -1150982109 |  | K122Ba |  |  | Alloys |  |  |  | 38 | K |  |  |  | body | paragraph | 257babfeb8 | Unconventional multiband superconductivity with nodes in single-crystalline SrFe2(As0.65P0.35)2as seen via31P NMR and specific heat | 10.1103/physrevb.85.144515 | T Dulguun, H Mukuda, T Kobayashi, F Engetsu, H Kinouchi, M Yashima, Y Kitaoka, S Miyasaka, S Tajima | American Physical Society (APS) | Physical Review B | 2012
61ba9d5712cb23f3dfc511c7 | Sr122P | 206173961 |  | Sr122P |  |  | Pnictides |  |  |  | 26 | K |  |  |  | body | paragraph | 257babfeb8 | Unconventional multiband superconductivity with nodes in single-crystalline SrFe2(As0.65P0.35)2as seen via31P NMR and specific heat | 10.1103/physrevb.85.144515 | T Dulguun, H Mukuda, T Kobayashi, F Engetsu, H Kinouchi, M Yashima, Y Kitaoka, S Miyasaka, S Tajima | American Physical Society (APS) | Physical Review B | 2012
61ba9d5712cb23f3dfc511c8 | Ba122P | -1337981525 | Ba122P | Ba122P | [6 empty] | 30 | K |  |  |  | body | paragraph | 257babfeb8 | Unconventional multiband superconductivity with nodes in single-crystalline SrFe2(As0.65P0.35)2as seen via31P NMR and specific heat | 10.1103/physrevb.85.144515 | T Dulguun, H Mukuda, T Kobayashi, F Engetsu, H Kinouchi, M Yashima, Y Kitaoka, S Miyasaka, S Tajima | American Physical Society (APS) | Physical Review B | 2012
61ba9d5712cb23f3dfc511c9 | single crystalline SrFe 2 (As 0.65 P 0.35 ) 2 (Sr122P) | 809686291 | Sr122P | Sr1Fe2As1.3P0.7 |  | single crystalline | Iron-pnictides, Pnictides |  |  |  | 26 | K |  |  |  | body | paragraph | 257babfeb8 | Unconventional multiband superconductivity with nodes in single-crystalline SrFe2(As0.65P0.35)2as seen via31P NMR and specific heat | 10.1103/physrevb.85.144515 | T Dulguun, H Mukuda, T Kobayashi, F Engetsu, H Kinouchi, M Yashima, Y Kitaoka, S Miyasaka, S Tajima | American Physical Society (APS) | Physical Review B | 2012
61ba9d5712cb23f3dfc511ca | BaK122 | -1347418587 |  | K122Ba |  |  | Alloys |  |  |  | 38 | K |  |  |  | body | paragraph | 257babfeb8 | Unconventional multiband superconductivity with nodes in single-crystalline SrFe2(As0.65P0.35)2as seen via31P NMR and specific heat | 10.1103/physrevb.85.144515 | T Dulguun, H Mukuda, T Kobayashi, F Engetsu, H Kinouchi, M Yashima, Y Kitaoka, S Miyasaka, S Tajima | American Physical Society (APS) | Physical Review B | 2012
61ba9d5712cb23f3dfc511cb | Ba122P | -1205104720 | Ba122P | Ba122P | [6 empty] | 30 | K |  |  |  | body | figure | 257babfeb8 | Unconventional multiband superconductivity with nodes in single-crystalline SrFe2(As0.65P0.35)2as seen via31P NMR and specific heat | 10.1103/physrevb.85.144515 | T Dulguun, H Mukuda, T Kobayashi, F Engetsu, H Kinouchi, M Yashima, Y Kitaoka, S Miyasaka, S Tajima | American Physical Society (APS) | Physical Review B | 2012
61ba9d5712cb23f3dfc511cc | BaK122 | -1047012664 |  | K122Ba |  |  | Alloys |  |  |  | 38 | K |  |  |  | body | figure | 257babfeb8 | Unconventional multiband superconductivity with nodes in single-crystalline SrFe2(As0.65P0.35)2as seen via31P NMR and specific heat | 10.1103/physrevb.85.144515 | T Dulguun, H Mukuda, T Kobayashi, F Engetsu, H Kinouchi, M Yashima, Y Kitaoka, S Miyasaka, S Tajima | American Physical Society (APS) | Physical Review B | 2012
61ba9d5712cb23f3dfc511d0 | Ba122P | -1307146539 | Ba122P | Ba122P | [6 empty] | 30 | K |  |  |  | body | paragraph | 257babfeb8 | Unconventional multiband superconductivity with nodes in single-crystalline SrFe2(As0.65P0.35)2as seen via31P NMR and specific heat | 10.1103/physrevb.85.144515 | T Dulguun, H Mukuda, T Kobayashi, F Engetsu, H Kinouchi, M Yashima, Y Kitaoka, S Miyasaka, S Tajima | American Physical Society (APS) | Physical Review B | 2012
61ba9d5712cb23f3dfc511d1 | BaK122 | -1166411553 |  | K122Ba |  |  | Alloys |  |  |  | 38 | K |  |  |  | body | paragraph | 257babfeb8 | Unconventional multiband superconductivity with nodes in single-crystalline SrFe2(As0.65P0.35)2as seen via31P NMR and specific heat | 10.1103/physrevb.85.144515 | T Dulguun, H Mukuda, T Kobayashi, F Engetsu, H Kinouchi, M Yashima, Y Kitaoka, S Miyasaka, S Tajima | American Physical Society (APS) | Physical Review B | 2012
61ba9d580a416aa3d9c5116a | NaFeAs | 909998757 |  | NaFeAs |  |  | Iron-pnictides, Pnictides |  |  |  | 11 | K |  | 2000000000 | Pa | body | paragraph | 16692d19e4 | The Antiferromagnetic and Phonon-mediated Model of the NaFeAs, LiFeAs and FeSe Superconductors |  | Wong Chi Ho, Rolf Lortz, Chi Wong, Rolf Ho, Lortz
61ba9d580a416aa3d9c5116b | FeSe | 1629322350 |  | FeSe |  |  | Iron-chalcogenides, Chalcogenides |  |  |  | 0.1 | K |  |  |  | body | paragraph | 16692d19e4 | The Antiferromagnetic and Phonon-mediated Model of the NaFeAs, LiFeAs and FeSe Superconductors |  | Wong Chi Ho, Rolf Lortz, Chi Wong, Rolf Ho, Lortz
61ba9d585ad933a7cac51139 | MgB 2 | 1427031828 |  | MgB2 |  |  | Alloys, Borides |  |  |  | 39 | K |  |  |  | body | paragraph | 296766f07f | Superconducting energy gap distribution of MgB 2 investigated by point-contact spectroscopy | 10.1209/epl/i2001-00519-4 | F Laube, G Goll, J Hagel, H V LÃ¶hneysen, D Ernst, T Wolf | IOP Publishing | Europhysics Letters (EPL) | 2013
61ba9d596a35f302ddc511b6 | Nb films | -2098328074 |  | Nb |  | films | Alloys |  |  |  | 8.8 | K |  |  |  | body | figure | ae004857ac | Optimized coplanar waveguide resonators for a superconductorâ€“atom interface | 10.1063/1.4962172 | M A Beck, J A Isaacs, D Booth, J D Pritchard, M Saffman, R Mcdermott | AIP Publishing | Applied Physics Letters | 2016
61ba9d597ecf8b73e6c511a9 | Cu 0.05 ZrTe 3 | -2000335102 |  | Zr1Cu0.05Te3 |  |  | Chalcogenides |  |  |  | 3.8 | K |  |  |  | body |  | e8cb31ed07 | Coexistence of Bulk Superconductivity and Charge Density Wave inCuxZrTe3 | 10.1103/physrevlett.106.246404 | Xiangde Zhu, Hechang Lei, C Petrovic | American Physical Society (APS) | Physical Review Letters | 2011
61ba9d597ecf8b73e6c511aa | Cu intercalated quasi-two-dimensional crystals of ZrTe3 | -295709980 |  | ZrTe3 | Cu | crystals | Chalcogenides |  |  |  | 3.8 | K |  |  |  | header | abstract | e8cb31ed07 | Coexistence of Bulk Superconductivity and Charge Density Wave inCuxZrTe3 | 10.1103/physrevlett.106.246404 | Xiangde Zhu, Hechang Lei, C Petrovic | American Physical Society (APS) | Physical Review Letters | 2011
61ba9d595cc438644dc5118b | CaC 6 | 1420430747 |  | CaC6 |  |  | Carbides |  |  |  | 11 | K |  | 101325 | Pa | body | paragraph | 2fa92fffb2 | Two-gap superconductivity in heavilyn-doped graphene:Ab initioMigdal-Eliashberg theory | 10.1103/physrevb.90.014518 | E R Margine, Feliciano Giustino | American Physical Society (APS) | Physical Review B | 2014
61ba9d5ae720aae5f4c51188 | MgB 2 | 1344249360 |  | MgB2 |  |  | Alloys, Borides |  |  |  | 0.4 | K |  |  |  | body | paragraph | 027c8a2c38 | Evolution of multigap superconductivity in the atomically thin limit: Strain-enhanced three-gap superconductivity in monolayer MgB2 | 10.1103/physrevb.96.094510 | J Bekaert, A Aperis, B Partoens, P M Oppeneer, M V MiloÅ¡eviÄ‡ | American Physical Society (APS) | Physical Review B | 2017
61ba9d5ae720aae5f4c5118a | one-monolayer MgB 2 | -317040421 |  | MgB2 |  |  | Alloys, Borides |  |  |  | 20 | K |  |  |  | body | figure | 027c8a2c38 | Evolution of multigap superconductivity in the atomically thin limit: Strain-enhanced three-gap superconductivity in monolayer MgB2 | 10.1103/physrevb.96.094510 | J Bekaert, A Aperis, B Partoens, P M Oppeneer, M V MiloÅ¡eviÄ‡ | American Physical Society (APS) | Physical Review B | 2017
61ba9d5ae720aae5f4c5118c | CaBeSi | -1783038111 |  | CaBeSi |  |  | Alloys |  |  |  | 0.4 | K |  |  |  | body | paragraph | 027c8a2c38 | Evolution of multigap superconductivity in the atomically thin limit: Strain-enhanced three-gap superconductivity in monolayer MgB2 | 10.1103/physrevb.96.094510 | J Bekaert, A Aperis, B Partoens, P M Oppeneer, M V MiloÅ¡eviÄ‡ | American Physical Society (APS) | Physical Review B | 2017
61ba9d5ae720aae5f4c5118d | monolayer MgB2 | 946410898 |  | MgB2 |  |  | Alloys, Borides |  |  |  | 20 | K |  |  |  | header | abstract | 027c8a2c38 | Evolution of multigap superconductivity in the atomically thin limit: Strain-enhanced three-gap superconductivity in monolayer MgB2 | 10.1103/physrevb.96.094510 | J Bekaert, A Aperis, B Partoens, P M Oppeneer, M V MiloÅ¡eviÄ‡ | American Physical Society (APS) | Physical Review B | 2017
61ba9d5ad52116ffe1c511aa | Tl 2 Mo 6 Se 6 | -1031654145 |  | Tl(MoSe)3 |  |  | Chalcogenides |  |  |  | 6.5 | K |  |  |  | body | paragraph | dee9094972 | Pressure engineering of the Dirac fermions in quasi-one-dimensional Tl2Mo6Se6 | 10.1088/1361-648x/ab73a8 | Ziwan Song, Bin Li, Chunqiang Xu, Sixuan Wu, Bin Qian, Tong Chen, Pabitra K Biswas, Xiaofeng Xu, Jian Sun | IOP Publishing | Journal of Physics: Condensed Matter | 2020
61ba9d5a2a711de29cc511ab | Nd 0.5 Sr 0.5 MnO 3 | 1118866592 |  | Sr0.5Nd0.5Mn1O3 |  |  | Oxides |  |  |  | 250 | K |  |  |  | body | paragraph | 0a5271e0c0 | Specific heat and magnetic measurements in Nd |  | Mno, J LÃ³pez, O F De Lima, P N Lisboa-Filho, F M Araujo-Moreira, It |  |  | 2002
61ba9d5a4217bb9076c511b9 | Al film | -1845359286 |  | Al |  | film | Alloys |  |  |  | 1.2 | K |  |  |  | body | paragraph | 9f502206ca | Enhancement of quasiparticle recombination in Ta and Al superconductors by implantation of magnetic and nonmagnetic atoms | 10.1103/physrevb.79.020509 | R Barends, S Van Vliet, J J A Baselmans, S J C Yates, J R Gao, T M Klapwijk | American Physical Society (APS) | Physical Review B | 2008
61ba9d5a61d1c9d20fc511ad | TlSb | -1414031244 |  | TlSb |  |  | Alloys |  |  |  | 4.38 | K |  |  |  | header | abstract | df5b5d0816 | Bulk Superconductivity in the Dirac Semimetal TlSb |  | Yuxing Zhou, Bin Li, Zhefeng Lou, Huancheng Chen, Qin Chen, Binjie Xu, Chunxiang Wu, Jianhua Du, Jinhu Yang, Hangdong Wang, Minghu Fang |  |  | 2020
61ba9d5a61d1c9d20fc511af | TlSb | -1435208416 |  | TlSb |  |  | Alloys |  |  |  | 4.38 | K |  |  |  | body |  | df5b5d0816 | Bulk Superconductivity in the Dirac Semimetal TlSb |  | Yuxing Zhou, Bin Li, Zhefeng Lou, Huancheng Chen, Qin Chen, Binjie Xu, Chunxiang Wu, Jianhua Du, Jinhu Yang, Hangdong Wang, Minghu Fang |  |  | 2020
61ba9d5a61d1c9d20fc511b1 | TlSb | -1431355976 |  | TlSb |  |  | Alloys |  |  |  | 4.38 | K |  |  |  | body | paragraph | df5b5d0816 | Bulk Superconductivity in the Dirac Semimetal TlSb |  | Yuxing Zhou, Bin Li, Zhefeng Lou, Huancheng Chen, Qin Chen, Binjie Xu, Chunxiang Wu, Jianhua Du, Jinhu Yang, Hangdong Wang, Minghu Fang |  |  | 2020
61ba9d5ba013f06956c51196 | electron-doped LaAsFeO | -1039156263 |  | LaFeAsO | electron-doped |  | Iron-pnictides, Oxides, Pnictides |  |  |  | 26 | K |  |  |  | body | paragraph | ce92164a2d | Large Seebeck coefficients in iron-oxypnictides: a new route towards n-type thermoelectric materials | 10.1002/pssr.200802125 | Loreynne Pinsard-Gaudart, David BÃ©rardan, Julien Bobroff, Nita Dragoe | Wiley | physica status solidi (RRL) - Rapid Research Letters | 2008
61ba9d5c5cc438644dc5118e | BaCu 2 As 2 | -1309731479 |  | Ba(CuAs)2 |  |  | Pnictides |  |  |  | 0.6 | K |  |  |  | body | paragraph | 3225db8e36 | Crystals, magnetic and electronic properties of a new ThCr2Si2-type BaMn2Bi2 and K-doped compositions | 10.1016/j.jssc.2013.05.010 | Bayrammurad Saparov, Athena S Sefat | Elsevier BV | Journal of Solid State Chemistry | 2013
61ba9d5c5cc438644dc5118f | BaCr 2 As 2 | 182002024 |  | Ba(CrAs)2 |  |  | Pnictides |  |  |  | 45 | K |  |  |  | body | paragraph | 3225db8e36 | Crystals, magnetic and electronic properties of a new ThCr2Si2-type BaMn2Bi2 and K-doped compositions | 10.1016/j.jssc.2013.05.010 | Bayrammurad Saparov, Athena S Sefat | Elsevier BV | Journal of Solid State Chemistry | 2013
61ba9d5da5c5381c2ec511d9 | K 2 Cr 3 As 3 | 666165820 |  | K2(CrAs)3 |  |  | Pnictides |  |  |  | 6.1 | K |  | ambient |  | body | paragraph | 0a0436d37b | A minimal tight-binding model for the quasi-one-dimensional superconductor K2Cr3As3 | 10.1088/1367-2630/ab2489 | Giuseppe Cuono, Carmine Autieri, Filomena Forte, Maria Teresa Mercaldo, Alfonso Romano, Adolfo Avella, Canio Noce | IOP Publishing | New Journal of Physics | 2019
61ba9d5da5c5381c2ec511da | CrAs | -814956843 |  | CrAs |  |  | Pnictides |  |  |  | 2 | K |  |  |  | body | paragraph | 0a0436d37b | A minimal tight-binding model for the quasi-one-dimensional superconductor K2Cr3As3 | 10.1088/1367-2630/ab2489 | Giuseppe Cuono, Carmine Autieri, Filomena Forte, Maria Teresa Mercaldo, Alfonso Romano, Adolfo Avella, Canio Noce | IOP Publishing | New Journal of Physics | 2019
61ba9d5de720aae5f4c51190 | La 0.7 Ca 0.3 MnO 3 | 1893292448 |  | Ca0.3La0.7Mn1O3 |  |  | Oxides |  |  |  | 270 | K |  |  |  | body | paragraph | fa79d2eb96 | Effects of pressure on electron transport and atomic structure of manganites: Low to high pressure regimes | 10.1103/physrevb.67.104107 | Congwu Cui, Trevor A Tyson, Zhong Zhong, Jeremy P Carlo, Yuhai Qin | American Physical Society (APS) | Physical Review B | 2003
61ba9d5e11af647618c51159 | Î±-FeSe | 393461333 | Î±-FeSe | FeSe | [6 empty] | 8 | K |  |  |  | body | paragraph | ac9a24163f | Elastic properties of mono- and poly-crystalline PbO-type FeSe1âˆ’xTex (x=0â€“1.0): A first-principles study | 10.1016/j.physc.2010.10.001 | S Chandra, A K M A Islam | Elsevier BV | Physica C: Superconductivity | 2010
61ba9d5e0cb3d3a5e6c51151 | YBa 2 Cu 3 O 6.5 single crystal | 1687342355 |  | Ba2Y1Cu3O6.5 |  | single crystal | Oxides, Cuprates |  |  |  | 52 | K |  |  |  | body | figure | eb1aa093f9 | High-energy spin excitations inYBa2Cu3O6.5 | 10.1103/physrevb.56.r11439 | P Bourges, H F Fong, L P Regnault, J Bossy, C Vettier, D L Milius, I A Aksay, B Keimer | American Physical Society (APS) | Physical Review B | 1997
61ba9d5e0cb3d3a5e6c51152 | YBa 2 Cu 3 O 6.5 | 1260265150 |  | Ba2Y1Cu3O6.5 |  |  | Oxides, Cuprates |  |  |  | 52 | K |  |  |  | header | abstract | eb1aa093f9 | High-energy spin excitations inYBa2Cu3O6.5 | 10.1103/physrevb.56.r11439 | P Bourges, H F Fong, L P Regnault, J Bossy, C Vettier, D L Milius, I A Aksay, B Keimer | American Physical Society (APS) | Physical Review B | 1997
61ba9d5f1b93c0c6bec511d2 | CePt 3 Si | 1848321246 |  | CeSiPt3 |  |  | Alloys |  |  |  | 0.75 | K |  | 101325 | Pa | body | paragraph | 2d5ed9107d | On the Coexistence Magnetism/Superconductivity in the Heavy-Fermion |  | Superconductor Cept, Si A Amato, E Bauer, C Baines |  |  | 2008
61ba9d5f1b93c0c6bec511d3 | CePt3Si | 1771459647 |  | CeSiPt3 |  |  | Alloys |  |  |  | 0.1 | K |  |  |  | body | paragraph | 2d5ed9107d | On the Coexistence Magnetism/Superconductivity in the Heavy-Fermion |  | Superconductor Cept, Si A Amato, E Bauer, C Baines |  |  | 2008
61ba9d5fd7a99c43e8c511c3 | FeSCs | -2090894967 |  | CsFeS |  |  | Iron-chalcogenides, Chalcogenides |  |  |  | 1 | K |  |  |  | body | figure | 15945213b3 | Iron-based superconductors, seven years later | 10.1063/pt.3.2818 | Andrey V Chubukov, Peter J Hirschfeld | AIP Publishing | Physics Today | 2014
61ba9d5fd7a99c43e8c511c4 | monolayer FeSe grown on strontium titanate substrates | 1580046407 |  | FeSe |  |  | Iron-chalcogenides, Chalcogenides |  |  |  | 30 | K |  |  |  | body | paragraph | 15945213b3 | Iron-based superconductors, seven years later | 10.1063/pt.3.2818 | Andrey V Chubukov, Peter J Hirschfeld | AIP Publishing | Physics Today | 2014
61ba9d5fd7a99c43e8c511c5 | monolayer FeSe grown on strontium titanate substrates | 1580046407 |  | FeSe |  |  | Iron-chalcogenides, Chalcogenides |  |  |  | 60 | K |  |  |  | body | paragraph | 15945213b3 | Iron-based superconductors, seven years later | 10.1063/pt.3.2818 | Andrey V Chubukov, Peter J Hirschfeld | AIP Publishing | Physics Today | 2014
61ba9d5fd7a99c43e8c511c6 | FeSCs | -1786694213 |  | CsFeS |  |  | Iron-chalcogenides, Chalcogenides |  |  |  | 1 | K |  |  |  | body | figure | 15945213b3 | Iron-based superconductors, seven years later | 10.1063/pt.3.2818 | Andrey V Chubukov, Peter J Hirschfeld | AIP Publishing | Physics Today | 2014
61ba9d5fd7a99c43e8c511c7 | strongly hole-doped KFe 2 As 2 | -819242600 |  | K(FeAs)2 | strongly hole-doped |  | Iron-pnictides, Pnictides |  |  |  | 3 | K |  |  |  | body | paragraph | 15945213b3 | Iron-based superconductors, seven years later | 10.1063/pt.3.2818 | Andrey V Chubukov, Peter J Hirschfeld | AIP Publishing | Physics Today | 2014
61ba9d62dc085aa023c51157 | metallic SrRuO 3 | -2073016530 |  | SrRuO3 |  |  | Oxides |  |  |  | 165 | K |  |  |  | body | paragraph | cedd7d446a | High temperature magnetic ordering in La2RuO5 | 10.1016/j.ssc.2005.04.016 | S K Malik, Darshan C Kundaliya, R D Kale | Elsevier BV | Solid State Communications | 2005
61ba9d62dc085aa023c51158 | metallic Sr 2 RuO 4 | -2146576158 |  | Sr2RuO4 |  |  | Oxides |  |  |  | 1.5 | K |  |  |  | body | paragraph | cedd7d446a | High temperature magnetic ordering in La2RuO5 | 10.1016/j.ssc.2005.04.016 | S K Malik, Darshan C Kundaliya, R D Kale | Elsevier BV | Solid State Communications | 2005
61ba9d62a5c5381c2ec511dc | LaBiPt | -1312484904 |  | LaBiPt |  |  | Alloys |  |  |  | 3.8 | K |  |  |  | body | paragraph | 9dbd557d34 | NMR and NQR Studies on Non-centrosymmetric Superconductors Re7B3, LaBiPt, and BiPd | 10.7566/jpsj.82.084711 | Kazuaki Matano, Satoki Maeda, Hiroki Sawaoka, Yuji Muro, Toshiro Takabatake, Bhanu Joshi, Srinivasan Ramakrishnan, Kenji Kawashima, Jun Akimitsu, Guo-Qing Zheng | Physical Society of Japan | Journal of the Physical Society of Japan | 2013
61ba9d62a5c5381c2ec511dd | BiPd | 1492674388 |  | BiPd |  |  | Alloys |  |  |  | 1.2 | K |  |  |  | body | paragraph | 9dbd557d34 | NMR and NQR Studies on Non-centrosymmetric Superconductors Re7B3, LaBiPt, and BiPd | 10.7566/jpsj.82.084711 | Kazuaki Matano, Satoki Maeda, Hiroki Sawaoka, Yuji Muro, Toshiro Takabatake, Bhanu Joshi, Srinivasan Ramakrishnan, Kenji Kawashima, Jun Akimitsu, Guo-Qing Zheng | Physical Society of Japan | Journal of the Physical Society of Japan | 2013
61ba9d62a5c5381c2ec511de | Re 7 B 3 | -1203528116 |  | Re7B3 |  |  | Alloys, Borides |  |  |  | 3.3 | K |  |  |  | body | paragraph | 9dbd557d34 | NMR and NQR Studies on Non-centrosymmetric Superconductors Re7B3, LaBiPt, and BiPd | 10.7566/jpsj.82.084711 | Kazuaki Matano, Satoki Maeda, Hiroki Sawaoka, Yuji Muro, Toshiro Takabatake, Bhanu Joshi, Srinivasan Ramakrishnan, Kenji Kawashima, Jun Akimitsu, Guo-Qing Zheng | Physical Society of Japan | Journal of the Physical Society of Japan | 2013
61ba9d62a5c5381c2ec511df | LaBiPt | -1333669069 |  | LaBiPt |  |  | Alloys |  |  |  | 0.9 | K |  |  |  | body | paragraph | 9dbd557d34 | NMR and NQR Studies on Non-centrosymmetric Superconductors Re7B3, LaBiPt, and BiPd | 10.7566/jpsj.82.084711 | Kazuaki Matano, Satoki Maeda, Hiroki Sawaoka, Yuji Muro, Toshiro Takabatake, Bhanu Joshi, Srinivasan Ramakrishnan, Kenji Kawashima, Jun Akimitsu, Guo-Qing Zheng | Physical Society of Japan | Journal of the Physical Society of Japan | 2013
61ba9d62a5c5381c2ec511e0 | BiPd | 1448385388 |  | BiPd |  |  | Alloys |  |  |  | 3.8 | K |  |  |  | body | paragraph | 9dbd557d34 | NMR and NQR Studies on Non-centrosymmetric Superconductors Re7B3, LaBiPt, and BiPd | 10.7566/jpsj.82.084711 | Kazuaki Matano, Satoki Maeda, Hiroki Sawaoka, Yuji Muro, Toshiro Takabatake, Bhanu Joshi, Srinivasan Ramakrishnan, Kenji Kawashima, Jun Akimitsu, Guo-Qing Zheng | Physical Society of Japan | Journal of the Physical Society of Japan | 2013
61ba9d622227d4ac07c51180 | Sr 2 RuO 4 | 1605643592 |  | Sr2RuO4 |  |  | Oxides |  |  |  | 1.5 | K |  |  |  | body | paragraph | 798fbaae43 | Detailed study of the ac susceptibility ofSr2RuO4in oriented magnetic fields | 10.1103/physrevb.66.214514 | Hiroshi Yaguchi, Takashi Akima, Zhiqiang Mao, Yoshiteru Maeno, Takehiko Ishiguro | American Physical Society (APS) | Physical Review B | 2019
61ba9d6307932c08a9c511cf | FeSe | 1402142239 |  | FeSe |  |  | Iron-chalcogenides, Chalcogenides |  |  |  | 8 | K |  |  |  | body | paragraph | d8d79efd7d | Long-range magnetic order in hydroxide-layer-doped (Li1âˆ’xâˆ’yFexMnyOD)FeSe | 10.1103/physrevmaterials.4.034803 | Brandon Wilfong, Xiuquan Zhou, Huafei Zheng, Navneeth Babra, Craig M Brown, Jeffrey W Lynn, Keith M Taddei, Johnpierre Paglione, Efrain E Rodriguez | American Physical Society (APS) | Physical Review Materials | 2019
61ba9d637ce09aab2ac511a3 | URhGe | -1040021980 |  | UGeRh |  |  | Alloys |  |  |  | 0.55 | K |  |  |  | body | paragraph | a9561e2181 | Superconductivity in uranium compounds | 10.1103/physrevb.90.064506 | V P Mineev | American Physical Society (APS) | Physical Review B | 2014
61ba9d6311af647618c5115b | MgB2/Ag | 919507630 |  | MgB |  |  | Alloys, Borides |  |  |  | 40 | K |  |  |  | header | abstract | 85d47c0cfd | Superconducting gap parameters of MgB 2 obtained on MgB 2 /Ag and MgB 2 /In junctions |  | A Plecenik, Å BeÅˆaÄka, P KÃºÅ¡, M Grajcar |  |  | 2001
61ba9d6311af647618c5115c | MgB2/Ag |  |  | Ag |  |  | Alloys |  |  |  | 40 | K |  |  |  | header | abstract | 85d47c0cfd | Superconducting gap parameters of MgB 2 obtained on MgB 2 /Ag and MgB 2 /In junctions |  | A Plecenik, Å BeÅˆaÄka, P KÃºÅ¡, M Grajcar |  |  | 2001
61ba9d6311af647618c5115d | MgB 2 | 1357745554 |  | MgB2 |  |  | Alloys, Borides |  |  |  | 38 | K |  |  |  | body | figure | 85d47c0cfd | Superconducting gap parameters of MgB 2 obtained on MgB 2 /Ag and MgB 2 /In junctions |  | A Plecenik, Å BeÅˆaÄka, P KÃºÅ¡, M Grajcar |  |  | 2001
61ba9d63e4dc5fe1bac5116a | polycrystalline material with nominal composition Ca .5 Na .5 Fe 2 As 2 | 932169883 |  | Na0.5Ca0.5Fe2As2 |  | polycrystalline | Iron-pnictides, Pnictides |  |  |  | 20 | K | resistivity |  |  | body | paragraph | 9088695cf9 | Pressure-induced superconductivity in single crystal CaFe 2 As 2 |  | Tuson Park, Eunsung Park, Hanoh Lee, T Klimczuk, E D Bauer, F Ronning, J D Thompson
61ba9d641b93c0c6bec511d5 | LaFeAsO | 640463749 |  | LaFeAsO |  |  | Iron-pnictides, Oxides, Pnictides |  |  |  | 50 | K |  |  |  | body | paragraph | 2a4ea1729c | Studies on Effects of Impurity Doping and NMR Measurements of La 1111 and/or Nd 1111 Fe-Pnictide Superconductors | 10.1143/jpsj.79.014710 | Masatoshi Sato, Yoshiaki Kobayashi, Sang Chul Lee, Hidefumi Takahashi, Erika Satomi, Yoko Miura | Physical Society of Japan | Journal of the Physical Society of Japan | 2010
61ba9d6461d1c9d20fc511ba | FeSe 0.5 Te 0.5 | 1960697190 |  | Fe1Te0.5Se0.5 |  |  | Iron-chalcogenides, Chalcogenides |  |  |  | 15 | K |  | 101325 | Pa | body | paragraph | 5642e3f5fc | Fast Suppression of Superconductivity with Fe Site Ni Substitution in Fe 1 âˆ’ x Ni x Se0.5Te0.5 (x = 0.0 to 0.20) Single Crystals | 10.1007/s10948-016-3658-0 | P K Maheshwari, Bhasker Gahtori, V P S Awana | Springer Science and Business Media LLC | Journal of Superconductivity and Novel Magnetism | 2016
61ba9d6461d1c9d20fc511c0 | Fe 0.95 Ni 0.05 Se 0.5 Te 0.5 crystal | 158389146 |  | Fe0.95Ni0.05Te0.5Se0.5 |  | crystal | Iron-chalcogenides, Chalcogenides |  |  |  | 2 | K |  |  |  | body | paragraph | 5642e3f5fc | Fast Suppression of Superconductivity with Fe Site Ni Substitution in Fe 1 âˆ’ x Ni x Se0.5Te0.5 (x = 0.0 to 0.20) Single Crystals | 10.1007/s10948-016-3658-0 | P K Maheshwari, Bhasker Gahtori, V P S Awana | Springer Science and Business Media LLC | Journal of Superconductivity and Novel Magnetism | 2016
61ba9d6461d1c9d20fc511c2 | FeSe 0.5 Te 0.5 | 1935685856 |  | Fe1Te0.5Se0.5 |  |  | Iron-chalcogenides, Chalcogenides |  |  |  | 8 | K |  |  |  | body | paragraph | 5642e3f5fc | Fast Suppression of Superconductivity with Fe Site Ni Substitution in Fe 1 âˆ’ x Ni x Se0.5Te0.5 (x = 0.0 to 0.20) Single Crystals | 10.1007/s10948-016-3658-0 | P K Maheshwari, Bhasker Gahtori, V P S Awana | Springer Science and Business Media LLC | Journal of Superconductivity and Novel Magnetism | 2016
61ba9d6461d1c9d20fc511c4 | x=0.05 (5at% Ni at Fe site | -1997017456 | Fe site | Fe | at% Ni |  |  |  |  | x=0.05 | 2 | K | Ï-T) |  |  | header | abstract | 5642e3f5fc | Fast Suppression of Superconductivity with Fe Site Ni Substitution in Fe 1 âˆ’ x Ni x Se0.5Te0.5 (x = 0.0 to 0.20) Single Crystals | 10.1007/s10948-016-3658-0 | P K Maheshwari, Bhasker Gahtori, V P S Awana | Springer Science and Business Media LLC | Journal of Superconductivity and Novel Magnetism | 2016
61ba9d643af0453d0cc511ea | MgB 2 | 1494422814 |  | MgB2 |  |  | Alloys, Borides |  |  |  | 40 | K |  |  |  | body | paragraph | bed4c4b374 | Experimental evidence for a two-band superconducting state ofNbSe2single crystals | 10.1103/physrevb.82.014524 | M Zehetmayer, H W Weber | American Physical Society (APS) | Physical Review B | 2010
61ba9d650cb3d3a5e6c51155 | AuIn 2 | 1358294254 |  | In2Au |  |  | Alloys |  |  |  | 207 | K |  |  |  | body | paragraph | 11d0b03347 | Decoupling of superconducting layers in magnetic |  | Rusr, Manuel Houzet, Alexandre Buzdin, Miodrag L KuliÄ‡ |  |  | 2001
61ba9d650cb3d3a5e6c51157 | HoMo 6 S 8 | -1834382323 |  | Ho(Mo3S4)2 |  |  | Chalcogenides |  |  |  | 0.7 | K |  |  |  | body | paragraph | 11d0b03347 | Decoupling of superconducting layers in magnetic |  | Rusr, Manuel Houzet, Alexandre Buzdin, Miodrag L KuliÄ‡ |  |  | 2001
61ba9d650cb3d3a5e6c51159 | ErRh 4 B 4 | 1266071138 |  | Er(BRh)4 |  |  | Alloys, Borides |  |  |  | 8.7 | K |  |  |  | body | paragraph | 11d0b03347 | Decoupling of superconducting layers in magnetic |  | Rusr, Manuel Houzet, Alexandre Buzdin, Miodrag L KuliÄ‡ |  |  | 2001
61ba9d650cb3d3a5e6c5115a | ErRh 4 B 4 | 1266071138 |  | Er(BRh)4 |  |  | Alloys, Borides |  |  |  | 0.7 | K |  |  |  | body | paragraph | 11d0b03347 | Decoupling of superconducting layers in magnetic |  | Rusr, Manuel Houzet, Alexandre Buzdin, Miodrag L KuliÄ‡ |  |  | 2001
61ba9d667c13e4f711c51179 | pure Sr 2 RuO 4 | 1553601141 |  | Sr2RuO4 | pure |  | Oxides |  |  |  | 1.44 | K |  |  |  | body | paragraph | ad77ce9d1e | Rigid-band shift of the Fermi level in the strongly correlated metal:Sr2âˆ’yLayRuO4 | 10.1103/physrevb.70.060508 | N Kikugawa, A P Mackenzie, C Bergemann, R A Borzi, S A Grigera, Y Maeno | American Physical Society (APS) | Physical Review B | 2013
61ba9d6605e6aa6710c51207 | Bi2201 | 1964062065 | Bi2201 | Bi | [6 empty] | 10 | K |  |  |  | body | paragraph | 068d2bc027 | Magnetic phase diagram of the layered superconductor Bi2+xSr2âˆ’xCuO6+Î´(Bi2201) withTcâ‰ˆ 7 K | 10.1088/0953-2048/25/10/105004 | S Salem-Sugui Jr, A D Alvarenga, J Mosqueira, J D Dancausa, C Salazar Mejia, E Sinnecker, Huiqian Luo, Hai-Hu Wen | IOP Publishing | Superconductor Science and Technology | 2012
61ba9d664217bb9076c511bf | FeSe | 1402147900 |  | FeSe |  |  | Iron-chalcogenides, Chalcogenides |  |  |  | 37 | K |  |  |  | body | paragraph | e94c855bfd | Fabrication of binary FeSe superconducting wires by diffusion process | 10.1063/1.4726243 | Toshinori Ozaki, Keita Deguchi, Yoshikazu Mizuguchi, Yasuna Kawasaki, Takayoshi Tanaka, Takahide Yamaguchi, Hiroaki Kumakura, Yoshihiko Takano | AIP Publishing | Journal of Applied Physics | 2012
61ba9d664217bb9076c511c1 | FeSe | 1494567092 |  | FeSe |  |  | Iron-chalcogenides, Chalcogenides |  |  |  | 10.5 | K |  |  |  | body | paragraph | e94c855bfd | Fabrication of binary FeSe superconducting wires by diffusion process | 10.1063/1.4726243 | Toshinori Ozaki, Keita Deguchi, Yoshikazu Mizuguchi, Yasuna Kawasaki, Takayoshi Tanaka, Takahide Yamaguchi, Hiroaki Kumakura, Yoshihiko Takano | AIP Publishing | Journal of Applied Physics | 2012
61ba9d6707932c08a9c511d2 | optimally- doped Ba 0.6 K 0.4 Fe 2 As 2 | 1888732156 |  | K0.4Ba0.6Fe2As2 | optimally- doped |  | Iron-pnictides, Pnictides |  |  |  | 37 | K |  |  |  | body | figure | 2aa641334e | Observation of Momentum-Confined In-Gap Impurity State inBa0.6K0.4Fe2As2: Evidence for AntiphasesÂ±Pairing | 10.1103/physrevx.4.031001 | P Zhang, P Richard, T Qian, X Shi, J Ma, L-K Zeng, X-P Wang, E Rienks, C-L Zhang, Pengcheng Dai, Y-Z You, Z-Y Weng, X-X Wu, J P Hu, H Ding | American Physical Society (APS) | Physical Review X | 2014
61ba9d6707932c08a9c511d3 | single-crystals of Ba 0.6 K 0.4 Fe 2 As 2 | -305422344 |  | K0.4Ba0.6Fe2As2 |  | single-crystals | Iron-pnictides, Pnictides |  |  |  | 37 | K | magnetization |  |  | body | paragraph | 2aa641334e | Observation of Momentum-Confined In-Gap Impurity State inBa0.6K0.4Fe2As2: Evidence for AntiphasesÂ±Pairing | 10.1103/physrevx.4.031001 | P Zhang, P Richard, T Qian, X Shi, J Ma, L-K Zeng, X-P Wang, E Rienks, C-L Zhang, Pengcheng Dai, Y-Z You, Z-Y Weng, X-X Wu, J P Hu, H Ding | American Physical Society (APS) | Physical Review X | 2014
61ba9d67c2c99830dec511c9 | over- doped Bi 2212 | -727043658 | Bi 2212 | Bi | over- doped | [5 empty] | 55 | K |  |  |  | body | paragraph | 44ffe7e840 | Theory of electronic Raman scattering in nearly antiferromagnetic Fermi liquids | 10.1103/physrevb.59.6411 | T P Devereaux, A P Kampf | American Physical Society (APS) | Physical Review B | 1998
61ba9d671b5bc7b48bc5120a | SmCoAsO | -1174758123 |  | SmCoAsO |  |  | Oxides, Pnictides |  |  |  | 57 | K |  |  |  | body | paragraph | e04dcc687b | Magnetic phase transitions in SmCoAsO | 10.1103/physrevb.81.212501 | V P S Awana, I Nowik, Anand Pal, K Yamaura, E Takayama-Muromachi, I Felner | American Physical Society (APS) | Physical Review B | 2010
61ba9d67e4dc5fe1bac5116e | La 1.45 Nd 0.4 Sr 0.15 CuO 4 | 1465558136 |  | Sr0.15La1.45Nd0.4Cu1O4 |  |  | Oxides, Cuprates |  |  |  | 62 | K |  |  |  | body | paragraph | 879d405323 | Systematic 63 Cu NQR studies of the stripe phase in La 1.6âˆ’x Nd 0.4 Sr x CuO 4 for 0.07â‰¤ x â‰¤0.25 |  | P M Singer, A W Hunt, A F CederstrÃ¶m, T Imai |  |  | 2014
61ba9d6812cb23f3dfc511da | Nd 1.85 Ce 0.15 CuO 4 single crystal film | -198249051 |  | Ce0.15Nd1.85Cu1O4 |  | single crystal film | Oxides, Cuprates |  |  |  | 21 | K | resistivity |  |  | body | paragraph | 05db3bea81 | Anomalous Hall effect in electron-doped Nd2âˆ’xCexCuO4+Î´ superconductor with nonstoichiometric disorder | 10.1063/1.3570925 | T B Charikova, N G Shelushinina, G I Harus, V N Neverov, D S Petukhov, O E Sochinskaya, A A Ivanov | AIP Publishing | Low Temperature Physics | 2011
61ba9d682c886f0fe6c5117f | pure NdFeAsO 0.8 F 0.2 | -1799805241 |  | Nd1Fe1As1O0.8F0.2 | pure |  | Iron-pnictides, Pnictides, Oxides, Fluorides |  |  |  | 48.2 | K |  |  |  | body | paragraph | 97787e150e | Improvement in granularity of NdFeAsO0.8F0.2 superconductor through Agx doping (x = 0.0â€“0.3) | 10.1016/j.physc.2015.11.003 | Poonam Rani, A K Hafiz, V P S Awana | Elsevier BV | Physica C: Superconductivity and its Applications | 2016
61ba9d682c886f0fe6c51182 | Ag free NdFeAsO 0.8 F 0.2 | -899898586 |  | Nd1Fe1As1O0.8F0.2 | Ag free |  | Iron-pnictides, Pnictides, Oxides, Fluorides |  |  |  | 51.8 | K |  |  |  | header | abstract | 97787e150e | Improvement in granularity of NdFeAsO0.8F0.2 superconductor through Agx doping (x = 0.0â€“0.3) | 10.1016/j.physc.2015.11.003 | Poonam Rani, A K Hafiz, V P S Awana | Elsevier BV | Physica C: Superconductivity and its Applications | 2016
61ba9d682c886f0fe6c51183 | 20wt% Ag doped NdFeAsO 0.8 F 0.2 | 1262850977 |  | Nd1Fe1As1O0.8F0.2 | 20wt% Ag |  | Iron-pnictides, Pnictides, Oxides, Fluorides |  |  |  | 51.8 | K |  |  |  | body | figure | 97787e150e | Improvement in granularity of NdFeAsO0.8F0.2 superconductor through Agx doping (x = 0.0â€“0.3) | 10.1016/j.physc.2015.11.003 | Poonam Rani, A K Hafiz, V P S Awana | Elsevier BV | Physica C: Superconductivity and its Applications | 2016
61ba9d682c886f0fe6c51186 | 5wt%, 10wt% and 20wt% Ag doped NdFeAsO 0.8 F 0.2 | 916307263 |  | Nd1Fe1As1O0.8F0.2 | 5wt% |  | Iron-pnictides, Pnictides, Oxides, Fluorides |  |  |  | 47 | K |  |  |  | body | paragraph | 97787e150e | Improvement in granularity of NdFeAsO0.8F0.2 superconductor through Agx doping (x = 0.0â€“0.3) | 10.1016/j.physc.2015.11.003 | Poonam Rani, A K Hafiz, V P S Awana | Elsevier BV | Physica C: Superconductivity and its Applications | 2016
61ba9d682c886f0fe6c51187 | 5wt%, 10wt% and 20wt% Ag doped NdFeAsO 0.8 F 0.2 |  |  | Nd1Fe1As1O0.8F0.2 | % Ag |  | Iron-pnictides, Pnictides, Oxides, Fluorides |  |  |  | 47 | K |  |  |  | body | paragraph | 97787e150e | Improvement in granularity of NdFeAsO0.8F0.2 superconductor through Agx doping (x = 0.0â€“0.3) | 10.1016/j.physc.2015.11.003 | Poonam Rani, A K Hafiz, V P S Awana | Elsevier BV | Physica C: Superconductivity and its Applications | 2016
61ba9d68d7a99c43e8c511cc | SrTiO 3 | -715481512 |  | SrTiO3 |  |  | Oxides |  |  |  | 50 | K |  |  |  | body | paragraph | 5c2334ddef | Superconductivity and its mechanism in an ab initio model for electron-doped LaFeAsO | 10.1038/ncomms6738 | Takahiro Misawa, Masatoshi Imada | Springer Science and Business Media LLC | Nature Communications | 2014
61ba9d6871dd2853b1c511b8 | NbN thin film | 1272515145 |  | NbN |  | thin film | Nitrides |  |  |  | 6.4 | K |  |  |  | body |  | eb7a730c29 | A 350 mK, 9 T scanning tunneling microscope for the study of superconducting thin films on insulating substrates and single crystals | 10.1063/1.4849616 | Anand Kamlapure, Garima Saraswat, Somesh Chandra Ganguli, Vivas Bagwe, Pratap Raychaudhuri, Subash P Pai | AIP Publishing | Review of Scientific Instruments | 2013
61ba9d6805e6aa6710c5120d | bulk metallic sample of Nb | 370358713 |  | Nb |  |  | Alloys |  |  |  | 8.5 | K | Magnetization |  |  | header | abstract | 497176cb6d | Experimental observation of high-field diamagnetic fluctuations in niobium | 10.1103/physrevb.66.134521 | S Salem-Sugui, Mark Friesen, A D Alvarenga, F G Gandra, M M Doria, O F Schilling | American Physical Society (APS) | Physical Review B | 2002
61ba9d6805e6aa6710c5120e | YBaCuO | -882487592 | YBaCuO | BaYCuO | [6 empty] | 91.7 | K | magnetization |  |  | body | paragraph | 497176cb6d | Experimental observation of high-field diamagnetic fluctuations in niobium | 10.1103/physrevb.66.134521 | S Salem-Sugui, Mark Friesen, A D Alvarenga, F G Gandra, M M Doria, O F Schilling | American Physical Society (APS) | Physical Review B | 2002
61ba9d6805e6aa6710c5120f | pure Nb | -727446138 |  | Nb | pure |  | Alloys |  |  |  | 8.5 | K |  |  |  | body | paragraph | 497176cb6d | Experimental observation of high-field diamagnetic fluctuations in niobium | 10.1103/physrevb.66.134521 | S Salem-Sugui, Mark Friesen, A D Alvarenga, F G Gandra, M M Doria, O F Schilling | American Physical Society (APS) | Physical Review B | 2002
61ba9d694217bb9076c511c2 | LiFeAs | -191629396 |  | LiFeAs |  |  | Iron-pnictides, Pnictides |  |  |  | 18 | K |  |  |  | body | paragraph | f72fb8e5a6 | Pauli-limiting effects in the upper critical fields of a clean LiFeAs single crystal | 10.1103/physrevb.84.104502 | Seunghyun Khim, Bumsung Lee, Jae Wook Kim, Eun Sang Choi, G R Stewart, Kee Hoon Kim | American Physical Society (APS) | Physical Review B | 2011
61ba9d6949d0b378c6c5119d | La2O2Bi3AgS6 | -1496971427 |  | La2AgBi3(S3O)2 |  |  | Chalcogenides, Oxides |  |  |  | 0.5 | K |  |  |  | body | paragraph | 27f4362e79 | Superconductivity in Layered Oxychalcogenide La2O2Bi3AgS6 | 10.7566/jpsj.87.083704 | Rajveer Jha, Yosuke Goto, Ryuji Higashinaka, Tatsuma D Matsuda, Yuji Aoki, Yoshikazu Mizuguchi | Physical Society of Japan | Journal of the Physical Society of Japan | 2018
61ba9d6949d0b378c6c5119f | LaO0.5F0.5BiS2 | -1559662495 |  | La1Bi1S2O0.5F0.5 |  |  | Chalcogenides, Oxides, Fluorides |  |  |  | 11 | K |  |  |  | body | paragraph | 27f4362e79 | Superconductivity in Layered Oxychalcogenide La2O2Bi3AgS6 | 10.7566/jpsj.87.083704 | Rajveer Jha, Yosuke Goto, Ryuji Higashinaka, Tatsuma D Matsuda, Yuji Aoki, Yoshikazu Mizuguchi | Physical Society of Japan | Journal of the Physical Society of Japan | 2018
61ba9d6949d0b378c6c511a0 | La2O2Bi3Ag0.6Sn0.4S6 | 697116657 |  | La2Ag0.6Sn0.4Bi3S6O2 |  |  | Chalcogenides, Oxides |  |  |  | 2.3 | K |  |  |  | header | abstract | 27f4362e79 | Superconductivity in Layered Oxychalcogenide La2O2Bi3AgS6 | 10.7566/jpsj.87.083704 | Rajveer Jha, Yosuke Goto, Ryuji Higashinaka, Tatsuma D Matsuda, Yuji Aoki, Yoshikazu Mizuguchi | Physical Society of Japan | Journal of the Physical Society of Japan | 2018
61ba9d6949d0b378c6c511a1 | x = 0.4 (La2O2Bi3Ag0.6Sn0.4S6) | -1459298881 |  | La2Ag0.6Sn0.4Bi3S6O2 |  |  | Chalcogenides, Oxides |  |  | x=0.4 | 2.3 | K |  |  |  | body | paragraph | 27f4362e79 | Superconductivity in Layered Oxychalcogenide La2O2Bi3AgS6 | 10.7566/jpsj.87.083704 | Rajveer Jha, Yosuke Goto, Ryuji Higashinaka, Tatsuma D Matsuda, Yuji Aoki, Yoshikazu Mizuguchi | Physical Society of Japan | Journal of the Physical Society of Japan | 2018
61ba9d6949d0b378c6c511a2 | La2O2Bi3AgS6 | -1394912736 |  | La2AgBi3(S3O)2 |  |  | Chalcogenides, Oxides |  |  |  | 0.5 | K |  |  |  | header | abstract | 27f4362e79 | Superconductivity in Layered Oxychalcogenide La2O2Bi3AgS6 | 10.7566/jpsj.87.083704 | Rajveer Jha, Yosuke Goto, Ryuji Higashinaka, Tatsuma D Matsuda, Yuji Aoki, Yoshikazu Mizuguchi | Physical Society of Japan | Journal of the Physical Society of Japan | 2018
61ba9d6949d0b378c6c511a3 | EuFBiS2 | 425965239 |  | EuBiS2F |  |  | Chalcogenides, Fluorides |  |  |  | 0.3 | K | resistivity |  |  | body | paragraph | 27f4362e79 | Superconductivity in Layered Oxychalcogenide La2O2Bi3AgS6 | 10.7566/jpsj.87.083704 | Rajveer Jha, Yosuke Goto, Ryuji Higashinaka, Tatsuma D Matsuda, Yuji Aoki, Yoshikazu Mizuguchi | Physical Society of Japan | Journal of the Physical Society of Japan | 2018
61ba9d6949d0b378c6c511a5 | La2O2Bi3Ag0.6Sn0.4S5.7Se0.3 | 1693476215 |  | La2Ag0.6Sn0.4Bi3Se0.3S5.7O2 |  |  | Chalcogenides, Oxides |  |  |  | 3.5 | K |  |  |  | body | paragraph | 27f4362e79 | Superconductivity in Layered Oxychalcogenide La2O2Bi3AgS6 | 10.7566/jpsj.87.083704 | Rajveer Jha, Yosuke Goto, Ryuji Higashinaka, Tatsuma D Matsuda, Yuji Aoki, Yoshikazu Mizuguchi | Physical Society of Japan | Journal of the Physical Society of Japan | 2018
61ba9d6949d0b378c6c511a7 | La2O2Bi3Ag0.6Sn0.4S5.7Se0.3 | 1747379480 |  | La2Ag0.6Sn0.4Bi3Se0.3S5.7O2 |  |  | Chalcogenides, Oxides |  |  |  | 3 | K |  |  |  | header | abstract | 27f4362e79 | Superconductivity in Layered Oxychalcogenide La2O2Bi3AgS6 | 10.7566/jpsj.87.083704 | Rajveer Jha, Yosuke Goto, Ryuji Higashinaka, Tatsuma D Matsuda, Yuji Aoki, Yoshikazu Mizuguchi | Physical Society of Japan | Journal of the Physical Society of Japan | 2018
61ba9d6ae720aae5f4c51196 | NaFeAs | 933099300 |  | NaFeAs |  |  | Iron-pnictides, Pnictides |  |  |  | 33 | K |  | 4000000000 | Pa | body | paragraph | 3937758899 | Hund's metal crossover and superconductivity in the 111 family of iron-based superconductors |  | Pablo Villar Arribi, Luca De' Medici |  |  | 2021
61ba9d6b07932c08a9c511d5 | H 2 S | -1019105133 |  | H2S |  |  | Hydrides, Chalcogenides |  |  |  | 190 | K |  |  |  | body | figure | e00d77a633 | Pressure-induced decomposition of solid hydrogen sulfide | 10.1103/physrevb.91.180502 | Defang Duan, Xiaoli Huang, Fubo Tian, Da Li, Hongyu Yu, Yunxian Liu, Yanbin Ma, Bingbing Liu, Tian Cui | American Physical Society (APS) | Physical Review B | 2015
61ba9d6b07932c08a9c511d6 | H 2 S | -972896943 |  | H2S |  |  | Hydrides, Chalcogenides |  |  |  | 190 | K |  |  |  | body | paragraph | e00d77a633 | Pressure-induced decomposition of solid hydrogen sulfide | 10.1103/physrevb.91.180502 | Defang Duan, Xiaoli Huang, Fubo Tian, Da Li, Hongyu Yu, Yunxian Liu, Yanbin Ma, Bingbing Liu, Tian Cui | American Physical Society (APS) | Physical Review B | 2015
61ba9d6b07932c08a9c511d7 | H 2 S | -936317041 |  | H2S |  |  | Hydrides, Chalcogenides |  |  |  | 190 | K |  | 1.5E+11 | Pa | body | paragraph | e00d77a633 | Pressure-induced decomposition of solid hydrogen sulfide | 10.1103/physrevb.91.180502 | Defang Duan, Xiaoli Huang, Fubo Tian, Da Li, Hongyu Yu, Yunxian Liu, Yanbin Ma, Bingbing Liu, Tian Cui | American Physical Society (APS) | Physical Review B | 2015
61ba9d6b07932c08a9c511d8 | H 2 S | -865076427 |  | H2S |  |  | Hydrides, Chalcogenides |  |  |  | 190 | K |  |  |  | header | abstract | e00d77a633 | Pressure-induced decomposition of solid hydrogen sulfide | 10.1103/physrevb.91.180502 | Defang Duan, Xiaoli Huang, Fubo Tian, Da Li, Hongyu Yu, Yunxian Liu, Yanbin Ma, Bingbing Liu, Tian Cui | American Physical Society (APS) | Physical Review B | 2015
61ba9d6c14d91e0862c511c8 | Hg1201 | -1411110657 | Hg1201 | Hg | [6 empty] | 50 | K |  |  |  | body |  | abafc988d7 | Origin of the unusual strong suppression of low-frequency antiferromagnetic fluctuations in underdopedHgBa2CuO4+Î´ | 10.1103/physrevb.89.161115 | Jia-Wei Mei, Alexey A Soluyanov, T M Rice | American Physical Society (APS) | Physical Review B | 2013
61ba9d6c4217bb9076c511c5 | IVCs | -968965991 |  | CsVI |  |  | Alloys |  |  |  | 1.7 | K |  |  |  | body | figure | c94ef60599 | Stochastic resonance in thermally bistable Josephson weak-links and Âµ-SQUIDs |  | Sagar Paul, Ganesh Kotagiri, Rini Ganguly, HervÃ© Courtois, Clemens B Winkelmann, Anjan K Gupta |  |  | 2021
61ba9d6c49d0b378c6c511a9 | Y 4 Co 3 | -800751019 |  | Y4Co3 |  |  | Alloys |  |  |  | 2.5 | K |  |  |  | body | paragraph | b25cd91fab | Electronic structure, magnetism, and spin fluctuations in the superconducting weak ferromagnetY4Co3 | 10.1103/physrevb.83.094408 | B Wiendlocha, J Tobola, S Kaprzyk, A Kolodziejczyk | American Physical Society (APS) | Physical Review B | 2013
61ba9d6d0cb3d3a5e6c5115e | EuFe 2 As 2 | 1152037019 |  | Eu(FeAs)2 |  |  | Iron-pnictides, Pnictides |  |  |  | 40 | K |  |  |  | body | paragraph | b52be7c9ad | Effects of pressure and magnetic field on the reentrant superconductor Eu( Fe0.93Rh0.07)2As2 | 10.1103/physrevb.95.195146 | A LÃ¶hle, A Baumgartner, S Zapf, M Dressel, W H Jiao, G H Cao | American Physical Society (APS) | Physical Review B | 2017
61ba9d6d0cb3d3a5e6c5115f | Eu(Fe 0.93 Rh 0.07 ) 2 As 2 | -1302531749 |  | Eu1Fe1.86As2Rh0.14 |  |  | Iron-pnictides, Pnictides |  |  |  | 19.8 | K | resistivity |  |  | body | paragraph | b52be7c9ad | Effects of pressure and magnetic field on the reentrant superconductor Eu( Fe0.93Rh0.07)2As2 | 10.1103/physrevb.95.195146 | A LÃ¶hle, A Baumgartner, S Zapf, M Dressel, W H Jiao, G H Cao | American Physical Society (APS) | Physical Review B | 2017
61ba9d6d2b9a12e3d2c511e1 | Tl (x â‰ˆ 0.3%) | 497349760 |  | Tl |  |  | Alloys |  |  | x=0.3% | 1.5 | K |  |  |  | body | paragraph | a6856dd84f | Direct spectroscopic evidence for mixed-valence Tl in the low carrier-density superconductor Pb1âˆ’xTlxTe | 10.1103/physrevb.98.184506 | P Walmsley, C Liu, A D Palczewski, P Giraldo-Gallo, C G Olson, I R Fisher, A Kaminski | American Physical Society (APS) | Physical Review B | 2018
61ba9d6d2b9a12e3d2c511e2 | elemental Tl; as Tl | -762440663 |  | Tl | elemental Tl |  | Alloys |  |  |  | 2.4 | K | electrical resistivity |  |  | body | paragraph | a6856dd84f | Direct spectroscopic evidence for mixed-valence Tl in the low carrier-density superconductor Pb1âˆ’xTlxTe | 10.1103/physrevb.98.184506 | P Walmsley, C Liu, A D Palczewski, P Giraldo-Gallo, C G Olson, I R Fisher, A Kaminski | American Physical Society (APS) | Physical Review B | 2018
61ba9d6da5c5381c2ec511e5 | YBa 2 Cu 3 O 6.5 | 919494336 |  | Ba2Y1Cu3O6.5 |  |  | Oxides, Cuprates |  |  |  | 60 | K |  |  |  | body | paragraph | 9e598eae0b | Reply to â€œComment on â€˜Isotope effect in high-Tcsuperconductorsâ€™ â€ | 10.1103/physrevb.80.136502 | Dale R Harshman, John D Dow, Anthony T Fiory | American Physical Society (APS) | Physical Review B | 2009
61ba9d6d1b93c0c6bec511dc | LiFeAs | -137719101 |  | LiFeAs |  |  | Iron-pnictides, Pnictides |  |  |  | 18 | K |  |  |  | body | paragraph | 9c69faf9db | Multiorbital Effects on the Transport and the Superconducting Fluctuations in LiFeAs | 10.1103/physrevlett.109.187005 | F Rullier-Albenque, D Colson, A Forget, H Alloul | American Physical Society (APS) | Physical Review Letters | 2012
61ba9d6d1b93c0c6bec511de | FP1 | 1944351939 |  | PF |  |  | Pnictides, Fluorides |  |  |  | 15.5 | K | Ï(T c |  |  | body | paragraph | 9c69faf9db | Multiorbital Effects on the Transport and the Superconducting Fluctuations in LiFeAs | 10.1103/physrevlett.109.187005 | F Rullier-Albenque, D Colson, A Forget, H Alloul | American Physical Society (APS) | Physical Review Letters | 2012
61ba9d6ee720aae5f4c51198 | YBa 2 Cu 3 O 6.35 (YBCO 6+x with x=0.35) | 493361507 | YBCO 6 | Ba2Y1Cu3O6.35 |  |  | Oxides, Cuprates |  |  | x=0.35 | 18 | K |  |  |  | body | paragraph | a0f1fe6330 | Evidence for decay of spin waves above the pseudogap of underdopedYBa2Cu3O6.35 | 10.1103/physrevb.75.172510 | C Stock, R A Cowley, W J L Buyers, R Coldea, C L Broholm, C D Frost, R J Birgeneau, R Liang, D Bonn, W N Hardy | American Physical Society (APS) | Physical Review B | 2014
61ba9d6e3136e52869c511d2 | H 2 S | -730311364 |  | H2S |  |  | Hydrides, Chalcogenides |  |  |  | 190 | K |  |  |  | body | paragraph | 3e9eec1328 | Hole superconductivity in oxides | 10.1016/0038-1098(89)90009-4 | J E Hirsch, S Tang | Elsevier BV | Solid State Communications | 2014
61ba9d6e2a711de29cc511b7 | Ru | 1544496750 |  | Ru |  |  | Alloys |  |  |  | 0.5 | K |  |  |  | body | paragraph | 032de19e18 | Topological competition of superconductivity in Pb/Ru/Sr2RuO4junctions | 10.1103/physrevb.84.060512 | Taketomo Nakamura, R Nakagawa, T Yamagishi, T Terashima, S Yonezawa, M Sigrist, Y Maeno | American Physical Society (APS) | Physical Review B | 2011
61ba9d6e49d0b378c6c511ad | GaMnAs (x = 0.048 | 2101221620 |  | MnGaAs |  |  | Pnictides |  |  | x=0.048 | 53 | K | resistivity |  |  | body | paragraph | 6f6c0802d1 | High-temperature Hall effect inGa1âˆ’xMnxAs | 10.1103/physrevb.69.155207 | D Ruzmetov, J Scherschligt, David V Baxter, T Wojtowicz, X Liu, Y Sasaki, J K Furdyna, K M Yu, W Walukiewicz | American Physical Society (APS) | Physical Review B | 2008
61ba9d6e0cb3d3a5e6c51160 | MgB 2 | 1482883772 |  | MgB2 |  |  | Alloys, Borides |  |  |  | 39 | K |  |  |  | body | paragraph | 2c01401400 | Two-Gap State Density inMgB2: A True Bulk Property Or A Proximity Effect? | 10.1103/physrevlett.87.177008 | F Giubileo, D Roditchev, W Sacks, R Lamy, D X Thanh, J Klein, S Miraglia, D Fruchart, J Marcus, Ph H Monod | American Physical Society (APS) | Physical Review Letters | 2014
61ba9d6f720b8b3d36c5119c | underdoped Bi(Y)-2212 | -58040316 | Y)-2212 | Y | underdoped Bi | [5 empty] | 91 | K |  |  |  | body | paragraph | b3920614fa | Observation of a subharmonic gap singularity in interlayer tunneling characteristics ofBi2Sr2CaCu2O8+Î´ | 10.1103/physrevb.93.064518 | V M Krasnov | American Physical Society (APS) | Physical Review B | 2016
61ba9d6f720b8b3d36c5119e | optimally doped Bi(Y)-2212 mesa | 73307019 | Bi(Y)-2212 | YBi | optimally doped | [5 empty] | 93 | K |  |  |  | body | paragraph | b3920614fa | Observation of a subharmonic gap singularity in interlayer tunneling characteristics ofBi2Sr2CaCu2O8+Î´ | 10.1103/physrevb.93.064518 | V M Krasnov | American Physical Society (APS) | Physical Review B | 2016
61ba9d6f5cc438644dc5119a | SrNi 2 P 2 | -552407439 |  | Sr(NiP)2 |  |  | Pnictides |  |  |  | 1.4 | K |  |  |  | body | paragraph | ca12866bf1 | Enhanced Superconductivity in Close Proximity to the Structural Phase Transition of Sr1âˆ’xBaxNi2P2 | 10.7566/jpsj.86.035001 | Kazutaka Kudo, Yutaka Kitahama, Keita Iba, Masaya Takasuga, Minoru Nohara | Physical Society of Japan | Journal of the Physical Society of Japan | 2017
61ba9d6f5cc438644dc5119b | BaNi 2 P 2 | 1861431121 |  | Ba(NiP)2 |  |  | Pnictides |  |  |  | 2.53 | K |  |  |  | body |  | ca12866bf1 | Enhanced Superconductivity in Close Proximity to the Structural Phase Transition of Sr1âˆ’xBaxNi2P2 | 10.7566/jpsj.86.035001 | Kazutaka Kudo, Yutaka Kitahama, Keita Iba, Masaya Takasuga, Minoru Nohara | Physical Society of Japan | Journal of the Physical Society of Japan | 2017
61ba9d6f5cc438644dc5119d | SrNi 2 P 2 | -665991149 |  | Sr(NiP)2 |  |  | Pnictides |  |  |  | 1.4 | K |  |  |  | body |  | ca12866bf1 | Enhanced Superconductivity in Close Proximity to the Structural Phase Transition of Sr1âˆ’xBaxNi2P2 | 10.7566/jpsj.86.035001 | Kazutaka Kudo, Yutaka Kitahama, Keita Iba, Masaya Takasuga, Minoru Nohara | Physical Society of Japan | Journal of the Physical Society of Japan | 2017
61ba9d6f5cc438644dc5119e | SrNi 2 P 2 | -627469561 |  | Sr(NiP)2 |  |  | Pnictides |  |  |  | 1.4 | K |  |  |  | body |  | ca12866bf1 | Enhanced Superconductivity in Close Proximity to the Structural Phase Transition of Sr1âˆ’xBaxNi2P2 | 10.7566/jpsj.86.035001 | Kazutaka Kudo, Yutaka Kitahama, Keita Iba, Masaya Takasuga, Minoru Nohara | Physical Society of Japan | Journal of the Physical Society of Japan | 2017
61ba9d6f2c886f0fe6c5118b | CePt 3 Si | 1863732412 |  | CeSiPt3 |  |  | Alloys |  |  |  | 0.75 | K |  |  |  | body | paragraph | 845fa7d926 | Effects of impurities on superconductivity in noncentrosymmetric compounds | 10.1103/physrevb.75.184529 | V P Mineev, K V Samokhin | American Physical Society (APS) | Physical Review B | 2008
61ba9d70c2c99830dec511cf | ThFeAsN | -1353051029 |  | ThFeAsN |  |  | Nitrides, Iron-pnictides, Pnictides |  |  |  | 30 | K |  |  |  | body | paragraph | 813ba6d293 | High-T c superconductivity in undoped ThFeAsN | 10.1038/s41467-017-00185-4 | T Shiroka, T Shang, C Wang, G-H Cao, I Eremin, H-R Ott, J Mesot | Springer Science and Business Media LLC | Nature Communications | 2021
61ba9d71720b8b3d36c5119f | MgB 2 | 1357724464 |  | MgB2 |  |  | Alloys, Borides |  |  |  | 40 | K |  |  |  | body | figure | b7c6341a4f | Specific heat of disordered superconductors induced by negative centers | 10.1016/j.jmmm.2003.12.437 | Grzegorz Litak | Elsevier BV | Journal of Magnetism and Magnetic Materials | 2003
61ba9d712b9a12e3d2c511e4 | FeSe films | 91306911 |  | FeSe |  | films | Iron-chalcogenides, Chalcogenides |  |  |  | 3 | K |  |  |  | body | paragraph | 80ec217802 | Tunable critical temperature for superconductivity in FeSe thin films by pulsed laser deposition | 10.1038/s41598-018-22291-z | Zhongpei Feng, Jie Yuan, Ge He, Wei Hu, Zefeng Lin, Dong Li, Xingyu Jiang, Yulong Huang, Shunli Ni, Jun Li, Beiyi Zhu, Xiaoli Dong, Fang Zhou, Huabing Wang, Zhongxian Zhao, Kui Jin | Springer Science and Business Media LLC | Scientific Reports | 2018
61ba9d712b9a12e3d2c511e5 | FeSe films | 56664477 |  | FeSe |  | films | Iron-chalcogenides, Chalcogenides |  |  |  | 2 | K |  |  |  | body | paragraph | 80ec217802 | Tunable critical temperature for superconductivity in FeSe thin films by pulsed laser deposition | 10.1038/s41598-018-22291-z | Zhongpei Feng, Jie Yuan, Ge He, Wei Hu, Zefeng Lin, Dong Li, Xingyu Jiang, Yulong Huang, Shunli Ni, Jun Li, Beiyi Zhu, Xiaoli Dong, Fang Zhou, Huabing Wang, Zhongxian Zhao, Kui Jin | Springer Science and Business Media LLC | Scientific Reports | 2018
61ba9d712b9a12e3d2c511e6 | FeSe films | 22012201 |  | FeSe |  | films | Iron-chalcogenides, Chalcogenides |  |  |  | 0 | K |  |  |  | body | paragraph | 80ec217802 | Tunable critical temperature for superconductivity in FeSe thin films by pulsed laser deposition | 10.1038/s41598-018-22291-z | Zhongpei Feng, Jie Yuan, Ge He, Wei Hu, Zefeng Lin, Dong Li, Xingyu Jiang, Yulong Huang, Shunli Ni, Jun Li, Beiyi Zhu, Xiaoli Dong, Fang Zhou, Huabing Wang, Zhongxian Zhao, Kui Jin | Springer Science and Business Media LLC | Scientific Reports | 2018
61ba9d712b9a12e3d2c511e8 | FeSe thin flakes | 22286 |  | FeSe |  | thin flakes | Iron-chalcogenides, Chalcogenides |  |  |  | 48 | K |  |  |  | body | paragraph | 80ec217802 | Tunable critical temperature for superconductivity in FeSe thin films by pulsed laser deposition | 10.1038/s41598-018-22291-z | Zhongpei Feng, Jie Yuan, Ge He, Wei Hu, Zefeng Lin, Dong Li, Xingyu Jiang, Yulong Huang, Shunli Ni, Jun Li, Beiyi Zhu, Xiaoli Dong, Fang Zhou, Huabing Wang, Zhongxian Zhao, Kui Jin | Springer Science and Business Media LLC | Scientific Reports | 2018
61ba9d712b9a12e3d2c511ea | FeSe films | 68214767 |  | FeSe |  | films | Iron-chalcogenides, Chalcogenides |  |  |  | 3 | K | in-plane resistivity |  |  | body |  | 80ec217802 | Tunable critical temperature for superconductivity in FeSe thin films by pulsed laser deposition | 10.1038/s41598-018-22291-z | Zhongpei Feng, Jie Yuan, Ge He, Wei Hu, Zefeng Lin, Dong Li, Xingyu Jiang, Yulong Huang, Shunli Ni, Jun Li, Beiyi Zhu, Xiaoli Dong, Fang Zhou, Huabing Wang, Zhongxian Zhao, Kui Jin | Springer Science and Business Media LLC | Scientific Reports | 2018
61ba9d72d52116ffe1c511b6 | Ag/BSCCO/CdSe K | 529224721 | BSCCO | Ag |  |  | Alloys |  |  |  | 250 | K |  |  |  | body | paragraph | cb2496cf96 | Studies on fabrication of Ag/Tl 2 Ba 2 Ca 2 Cu 3 O 10 /CdSe heterostructures with electrochemical technique | 10.1016/j.apsusc.2006.03.025 | P M Shirage, D D Shivagan, Young-Ha Kim, S H Pawar | Elsevier BV | Applied Surface Science | 2006
61ba9d72d52116ffe1c511b7 | Ag/BSCCO/CdSe K |  |  | KCdSe |  |  | Chalcogenides |  |  |  | 250 | K |  |  |  | body | paragraph | cb2496cf96 | Studies on fabrication of Ag/Tl 2 Ba 2 Ca 2 Cu 3 O 10 /CdSe heterostructures with electrochemical technique | 10.1016/j.apsusc.2006.03.025 | P M Shirage, D D Shivagan, Young-Ha Kim, S H Pawar | Elsevier BV | Applied Surface Science | 2006
61ba9d72d52116ffe1c511b8 | PbTe/SnTe | -983618310 |  | TePb |  |  | Chalcogenides |  |  |  | 6 | K |  |  |  | body | paragraph | cb2496cf96 | Studies on fabrication of Ag/Tl 2 Ba 2 Ca 2 Cu 3 O 10 /CdSe heterostructures with electrochemical technique | 10.1016/j.apsusc.2006.03.025 | P M Shirage, D D Shivagan, Young-Ha Kim, S H Pawar | Elsevier BV | Applied Surface Science | 2006
61ba9d72d52116ffe1c511b9 | PbTe/SnTe |  |  | SnTe |  |  | Chalcogenides |  |  |  | 6 | K |  |  |  | body | paragraph | cb2496cf96 | Studies on fabrication of Ag/Tl 2 Ba 2 Ca 2 Cu 3 O 10 /CdSe heterostructures with electrochemical technique | 10.1016/j.apsusc.2006.03.025 | P M Shirage, D D Shivagan, Young-Ha Kim, S H Pawar | Elsevier BV | Applied Surface Science | 2006
61ba9d72d52116ffe1c511bc | GaAs onto BSCCO | 926698498 | BSCCO | GaAs |  |  | Pnictides |  |  |  | 71 | K |  |  |  | body | paragraph | cb2496cf96 | Studies on fabrication of Ag/Tl 2 Ba 2 Ca 2 Cu 3 O 10 /CdSe heterostructures with electrochemical technique | 10.1016/j.apsusc.2006.03.025 | P M Shirage, D D Shivagan, Young-Ha Kim, S H Pawar | Elsevier BV | Applied Surface Science | 2006
61ba9d72d52116ffe1c511be | Tl 2 Ba 2 Ca 2 Cu 3 O 10 electrodeposited on Ag-substrate | 568307752 |  | Ba2Ca2Tl2Cu3O10 |  |  | Oxides, Cuprates |  |  |  | 116.5 | K |  |  |  | header | abstract | cb2496cf96 | Studies on fabrication of Ag/Tl 2 Ba 2 Ca 2 Cu 3 O 10 /CdSe heterostructures with electrochemical technique | 10.1016/j.apsusc.2006.03.025 | P M Shirage, D D Shivagan, Young-Ha Kim, S H Pawar | Elsevier BV | Applied Surface Science | 2006
61ba9d7249d0b378c6c511af | CeCoIn 5 | -608561095 |  | CeIn5Co |  |  | Alloys |  |  |  | 2.3 | K |  |  |  | body | paragraph | 2c537933a6 | Relaxing Kondo-screened Kramers doublets in CeRhSi3 | 10.1103/physrevb.99.125144 | J PÃ¡sztorovÃ¡, A Howell, M Songvilay, P M Sarte, J A Rodriguez-Rivera, A M ArÃ©valo-LÃ³pez, K Schmalzl, A Schneidewind, S R Dunsiger, D K Singh, C Petrovic, R Hu, C Stock | American Physical Society (APS) | Physical Review B | 2019
61ba9d7249d0b378c6c511b0 | CeRhSi 3 | -1026088600 |  | CeSi3Rh |  |  | Alloys |  |  |  | 1 | K |  | 1200000000 | Pa | body | paragraph | 2c537933a6 | Relaxing Kondo-screened Kramers doublets in CeRhSi3 | 10.1103/physrevb.99.125144 | J PÃ¡sztorovÃ¡, A Howell, M Songvilay, P M Sarte, J A Rodriguez-Rivera, A M ArÃ©valo-LÃ³pez, K Schmalzl, A Schneidewind, S R Dunsiger, D K Singh, C Petrovic, R Hu, C Stock | American Physical Society (APS) | Physical Review B | 2019
61ba9d73e4552e90a8c511a4 | lightly overdoped Bi2201 | 1224755861 | Bi2201 | Bi | lightly overdoped | [5 empty] | 5 | K |  |  |  | body | figure | 2b0ca43917 | Doubling of the Bands in OverdopedBi2Sr2CaCu2O8+Î´: Evidence forc-Axis Bilayer Coupling | 10.1103/physrevlett.87.117002 | Y-D Chuang, A D Gromko, A Fedorov, Y Aiura, K Oka, Yoichi Ando, H Eisaki, S I Uchida, D S Dessau | American Physical Society (APS) | Physical Review Letters | 2001
61ba9d73e4552e90a8c511a5 | lightly over- doped Bi2212 | 1343107685 | Bi2212 | Bi | lightly over- doped | [5 empty] | 85 | K |  |  |  | body | figure | 2b0ca43917 | Doubling of the Bands in OverdopedBi2Sr2CaCu2O8+Î´: Evidence forc-Axis Bilayer Coupling | 10.1103/physrevlett.87.117002 | Y-D Chuang, A D Gromko, A Fedorov, Y Aiura, K Oka, Yoichi Ando, H Eisaki, S I Uchida, D S Dessau | American Physical Society (APS) | Physical Review Letters | 2001
61ba9d737ecf8b73e6c511b7 | MgB 2 | 1380827856 |  | MgB2 |  |  | Alloys, Borides |  |  |  | 27 | K |  |  |  | body | paragraph | e60bcfe53d | Specific heat of MgB2after irradiation | 10.1088/0953-8984/15/6/315 | Yuxing Wang, Fr D Ric Bouquet, Ilya Sheikin, Pierre Toulemonde, Bernard Revaz, Michael Eisterer, Harald W Weber, Joerg Hinderer, Alain Junod | IOP Publishing | Journal of Physics: Condensed Matter | 2002
61ba9d73dc085aa023c51162 | Mg-enriched MgB 2 films | -479448746 |  | MgB2 | Mg-enriched | films | Alloys, Borides |  |  |  | 12 | K |  |  |  | body | paragraph | dc0970842a | Crystal growth of MgB2 from Mgâ€“Cuâ€“B melt flux and superconducting properties | 10.1016/s0925-8388(02)00915-5 | D Souptel, G Behr, W LÃ¶ser, W Kopylov, M Zinkevich | Elsevier BV | Journal of Alloys and Compounds | 2003
61ba9d73dc085aa023c51163 | MgB 2 | 1351954240 |  | MgB2 |  |  | Alloys, Borides |  |  |  | 4.2 | K |  |  |  | body | paragraph | dc0970842a | Crystal growth of MgB2 from Mgâ€“Cuâ€“B melt flux and superconducting properties | 10.1016/s0925-8388(02)00915-5 | D Souptel, G Behr, W LÃ¶ser, W Kopylov, M Zinkevich | Elsevier BV | Journal of Alloys and Compounds | 2003
61ba9d73dc085aa023c51164 | Mg 60 Cu 30 B 10 (1) | 1872365583 |  | Mg6Cu3B |  |  | Alloys, Borides |  |  |  | 22 | K |  |  |  | body | paragraph | dc0970842a | Crystal growth of MgB2 from Mgâ€“Cuâ€“B melt flux and superconducting properties | 10.1016/s0925-8388(02)00915-5 | D Souptel, G Behr, W LÃ¶ser, W Kopylov, M Zinkevich | Elsevier BV | Journal of Alloys and Compounds | 2003
61ba9d73dc085aa023c51165 | MgB 2 | 1317303370 |  | MgB2 |  |  | Alloys, Borides |  |  |  | 39 | K |  |  |  | body | paragraph | dc0970842a | Crystal growth of MgB2 from Mgâ€“Cuâ€“B melt flux and superconducting properties | 10.1016/s0925-8388(02)00915-5 | D Souptel, G Behr, W LÃ¶ser, W Kopylov, M Zinkevich | Elsevier BV | Journal of Alloys and Compounds | 2003
61ba9d73dc085aa023c51167 | YPd 2 B 2 C | 1688620111 |  | YB2Pd2C |  |  | Carbides, Borides |  |  |  | 23 | K |  |  |  | body | paragraph | dc0970842a | Crystal growth of MgB2 from Mgâ€“Cuâ€“B melt flux and superconducting properties | 10.1016/s0925-8388(02)00915-5 | D Souptel, G Behr, W LÃ¶ser, W Kopylov, M Zinkevich | Elsevier BV | Journal of Alloys and Compounds | 2003
61ba9d737b1a7abb24c51181 | LiHo 0.44 Y 0.56 F 4 | -1767490949 |  | Li1Y0.56Ho0.44F4 |  |  | Fluorides |  |  |  | 0.67 | K |  |  |  | body | figure | 2f320b1881 | History-dependent phenomena in the transverse Ising ferroglass: The free-energy landscape | 10.1103/physrevb.64.060402 | Ying-Jer Kao, G S Grest, K Levin, J Brooke, T F Rosenbaum, G Aeppli | American Physical Society (APS) | Physical Review B | 2014
61ba9d74e614176f2ec51190 | SrTiO 3 substrate | -759182527 |  | SrTiO3 |  |  | Oxides |  |  |  | 15 | K |  |  |  | body | paragraph | db6bb3bf52 | Calculated magnetic exchange interactions in high-temperature superconductors | 10.1103/physrevb.79.155114 | Xiangang Wan, Thomas A Maier, Sergej Y Savrasov | American Physical Society (APS) | Physical Review B | 2021
61ba9d75dc085aa023c51168 | pure LiFeAs | 1145345364 |  | LiFeAs | pure |  | Iron-pnictides, Pnictides |  |  |  | 18 | K |  |  |  | body | paragraph | c54fbd1208 | Orbital Selective Spin Excitations and their Impact on Superconductivity ofLiFe1âˆ’xCoxAs | 10.1103/physrevlett.116.247001 | Yu Li, Zhiping Yin, Xiancheng Wang, David W Tam, D L Abernathy, A Podlesnyak, Chenglin Zhang, Meng Wang, Lingyi Xing, Changqing Jin, Kristjan Haule, Gabriel Kotliar, Thomas A Maier, Pengcheng Dai | American Physical Society (APS) | Physical Review Letters | 2016
61ba9d75dc085aa023c51169 | LiFe 0.88 Co 0.12 As | -1018223012 |  | Li1Fe0.88Co0.12As1 |  |  | Iron-pnictides, Pnictides |  |  |  | 4 | K |  |  |  | body | paragraph | c54fbd1208 | Orbital Selective Spin Excitations and their Impact on Superconductivity ofLiFe1âˆ’xCoxAs | 10.1103/physrevlett.116.247001 | Yu Li, Zhiping Yin, Xiancheng Wang, David W Tam, D L Abernathy, A Podlesnyak, Chenglin Zhang, Meng Wang, Lingyi Xing, Changqing Jin, Kristjan Haule, Gabriel Kotliar, Thomas A Maier, Pengcheng Dai | American Physical Society (APS) | Physical Review Letters | 2016
61ba9d75dc085aa023c5116a | LiFeAs | -158899122 |  | LiFeAs |  |  | Iron-pnictides, Pnictides |  |  |  | 18 | K |  |  |  | body | paragraph | c54fbd1208 | Orbital Selective Spin Excitations and their Impact on Superconductivity ofLiFe1âˆ’xCoxAs | 10.1103/physrevlett.116.247001 | Yu Li, Zhiping Yin, Xiancheng Wang, David W Tam, D L Abernathy, A Podlesnyak, Chenglin Zhang, Meng Wang, Lingyi Xing, Changqing Jin, Kristjan Haule, Gabriel Kotliar, Thomas A Maier, Pengcheng Dai | American Physical Society (APS) | Physical Review Letters | 2016
61ba9d757b1a7abb24c51189 | La1 xCexOBiSSe | -332412803 | La1 xCexOBiSSe | La | [6 empty] | 3.1 | K |  |  |  | body | paragraph | 37104595dc | Superconductivity in La 1âˆ’x Ce x OBiSSe: Carrier doping by mixed valence of Ce ions | 10.1209/0295-5075/122/17004 | Ryota Sogabe, Yosuke Goto, Atsuhiro Nishida, Takayoshi Katase, Yoshikazu Mizuguchi | IOP Publishing | EPL (Europhysics Letters) | 2018
61ba9d757b1a7abb24c5118a | F-doped LaOBiSSe | 1198351386 |  | LaBiSeSO | F |  | Chalcogenides, Oxides |  |  |  | 3.7 | K |  |  |  | header | abstract | 37104595dc | Superconductivity in La 1âˆ’x Ce x OBiSSe: Carrier doping by mixed valence of Ce ions | 10.1209/0295-5075/122/17004 | Ryota Sogabe, Yosuke Goto, Atsuhiro Nishida, Takayoshi Katase, Yoshikazu Mizuguchi | IOP Publishing | EPL (Europhysics Letters) | 2018
61ba9d7585b12ae79ac51192 | rare earth hydride LaH 10 | 1872652567 |  | LaH10 | rare earth |  | Hydrides, Alloys |  |  |  | 215 | K |  |  |  | header | abstract | fabbd25a34 | Electron-phonon coupling and superconductivity in an alkaline earth hydride CaH 6 at high pressures |  | Hyunsoo Jeon, Chongze Wang, Shuyuan Liu, Jin Mo Bok, Yunkyu Bang, Jun-Hyung Cho |  |  | 2021
61ba9d7585b12ae79ac51193 | CaH 6 | -1194215070 |  | CaH6 |  |  | Hydrides, Alloys |  |  |  | 235 | K |  | 1.5E+11 | Pa | body | paragraph | fabbd25a34 | Electron-phonon coupling and superconductivity in an alkaline earth hydride CaH 6 at high pressures |  | Hyunsoo Jeon, Chongze Wang, Shuyuan Liu, Jin Mo Bok, Yunkyu Bang, Jun-Hyung Cho |  |  | 2021
61ba9d7585b12ae79ac51194 | CaH 6 | -1275072724 |  | CaH6 |  |  | Hydrides, Alloys |  |  |  | 200 | K |  |  |  | body | paragraph | fabbd25a34 | Electron-phonon coupling and superconductivity in an alkaline earth hydride CaH 6 at high pressures |  | Hyunsoo Jeon, Chongze Wang, Shuyuan Liu, Jin Mo Bok, Yunkyu Bang, Jun-Hyung Cho |  |  | 2021
61ba9d7585b12ae79ac51195 | sulfur hydride H 3 S | 1140341933 | sulfur hydride H 3 S | H3S | [6 empty] | 203 | K |  | 1.55E+11 | Pa | body | paragraph | fabbd25a34 | Electron-phonon coupling and superconductivity in an alkaline earth hydride CaH 6 at high pressures |  | Hyunsoo Jeon, Chongze Wang, Shuyuan Liu, Jin Mo Bok, Yunkyu Bang, Jun-Hyung Cho |  |  | 2021
61ba9d7585b12ae79ac51197 | alkaline earth hydride CaH 6 | 1619216159 |  | CaH6 |  |  | Hydrides, Alloys |  |  |  | 215 | K |  |  |  | header | abstract | fabbd25a34 | Electron-phonon coupling and superconductivity in an alkaline earth hydride CaH 6 at high pressures |  | Hyunsoo Jeon, Chongze Wang, Shuyuan Liu, Jin Mo Bok, Yunkyu Bang, Jun-Hyung Cho |  |  | 2021
61ba9d7585b12ae79ac51198 | CaH 6 | -1230797784 |  | CaH6 |  |  | Hydrides, Alloys |  |  |  | 215 | K |  | 1.72E+11 | Pa | body | paragraph | fabbd25a34 | Electron-phonon coupling and superconductivity in an alkaline earth hydride CaH 6 at high pressures |  | Hyunsoo Jeon, Chongze Wang, Shuyuan Liu, Jin Mo Bok, Yunkyu Bang, Jun-Hyung Cho |  |  | 2021
61ba9d7520fc3eae4bc51217 | ZrB 2 | -1088118506 |  | ZrB2 |  |  | Alloys, Borides |  |  |  | 5.5 | K |  |  |  | body | paragraph | fe94e28a8e | Electronic band structure of pseudo-binary AlB2-like hexagonal silicides SrNixSi2âˆ’x as novel low-TC superconductors | 10.1016/j.physb.2012.08.020 | I R Shein, A L Ivanovskii | Elsevier BV | Physica B: Condensed Matter | 2004
61ba9d7520fc3eae4bc51218 | layered MgB 2 | -418886948 |  | MgB2 |  |  | Alloys, Borides |  |  |  | 39 | K |  |  |  | body | paragraph | fe94e28a8e | Electronic band structure of pseudo-binary AlB2-like hexagonal silicides SrNixSi2âˆ’x as novel low-TC superconductors | 10.1016/j.physb.2012.08.020 | I R Shein, A L Ivanovskii | Elsevier BV | Physica B: Condensed Matter | 2004
61ba9d7520fc3eae4bc5121a | silver boride thin films with nominal composition AgB 2 | 1645655564 | silver boride | AgB2 |  | thin films | Alloys, Borides |  |  |  | 7.4 | K | resistiv- ity |  |  | body | paragraph | fe94e28a8e | Electronic band structure of pseudo-binary AlB2-like hexagonal silicides SrNixSi2âˆ’x as novel low-TC superconductors | 10.1016/j.physb.2012.08.020 | I R Shein, A L Ivanovskii | Elsevier BV | Physica B: Condensed Matter | 2004
61ba9d762a711de29cc511be | LaOFeAs | 1815446879 |  | LaFeAsO |  |  | Iron-pnictides, Oxides, Pnictides |  |  |  | 27 | K |  |  |  | header | abstract | f788e01e57 | The effect of internal pressure on the tetragonal to monoclinic structural phase transition in ReOFeAs: the case of NdOFeAs | 10.1088/0953-2048/21/9/092002 | Michela Fratini, Rocchina Caivano, Alessandro Puri, Alessandro Ricci, Zhi-An Ren, Xiao-Li Dong, Jie Yang, Wei Lu, Zhong-Xian Zhao, Luisa Barba, Gianmichele Arrighetti, Maurizio Polentarutti, Antonio Bianconi | IOP Publishing | Superconductor Science and Technology | 2008
61ba9d7661d1c9d20fc511ce | CuGeO 3 | -575031426 |  | CuGeO3 |  |  | Oxides, Cuprates |  |  |  | 14 | K |  |  |  | body |  | fb7c4ffc3b | S=12chains and spin-Peierls transition in TiOCl | 10.1103/physrevb.67.020405 | Alexander Seidel, Chris A Marianetti, F C Chou, Gerbrand Ceder, Patrick A Lee | American Physical Society (APS) | Physical Review B | 2014
61ba9d7685fc223534c51164 | FeSe | 1565783804 |  | FeSe |  |  | Iron-chalcogenides, Chalcogenides |  |  |  | 8 | K |  |  |  | body | paragraph | 2ebb950aab | Synthesis and post-annealing effects of alkaline-metal-ethylenediamine-intercalated superconductors A(C2H8N2) Fe2âˆ’Se2 (A= Li, Na) with Tc= 45 K | 10.1016/j.physc.2014.01.007 | Takashi Noji, Takehiro Hatakeda, Shohei Hosono, Takayuki Kawamata, Masatsune Kato, Yoji Koike | Elsevier BV | Physica C: Superconductivity and its Applications | 2014
61ba9d763961c0f52fc5119a | H3S | -396305637 |  | H3S |  |  | Hydrides, Chalcogenides |  |  |  | 200 | K |  | 2E+11 | Pa | header | abstract | c29b9bd374 | Possible High-Temperature Superconductivity in Hygrogenated Fluorine | 10.1515/nsm-2017-0005 | D A Papaconstantopoulos | Walter de Gruyter GmbH | Novel Superconducting Materials | 2017
61ba9d772227d4ac07c51190 | Ca 8.5 La 1.5 (Pt 3 As 8 )(Fe 2 As 2 ) 5 single crystal | -666459330 |  | Ca8.5La1.5Fe10As18Pt3 |  | single crystal | Iron-pnictides, Pnictides |  |  |  | 32.8 | K |  |  |  | body | figure | 1104b7d2a2 | Optical properties of optimally doped single-crystal Ca8.5La1.5(Pt3As8)(Fe2As2)5 | 10.1103/physrevb.95.094510 | Yu-Il Seo, Woo-Jae Choi, Shin-Ichi Kimura, Yunkyu Bang, Yong Seung Kwon | American Physical Society (APS) | Physical Review B | 2017
61ba9d772227d4ac07c51193 | Ba 0.6 K 0.4 Fe 2 As 2 | 35739230 |  | K0.4Ba0.6Fe2As2 |  |  | Iron-pnictides, Pnictides |  |  |  | 37 | K |  |  |  | body | paragraph | 1104b7d2a2 | Optical properties of optimally doped single-crystal Ca8.5La1.5(Pt3As8)(Fe2As2)5 | 10.1103/physrevb.95.094510 | Yu-Il Seo, Woo-Jae Choi, Shin-Ichi Kimura, Yunkyu Bang, Yong Seung Kwon | American Physical Society (APS) | Physical Review B | 2017
61ba9d77d52116ffe1c511c1 | MgB 2 | 1425111232 |  | MgB2 |  |  | Alloys, Borides |  |  |  | 50 | K |  |  |  | body | paragraph | 9599cd23b8 | Effects of C, Cu, and Be substitutions in superconductingMgB2 | 10.1103/physrevb.64.140509 | M J Mehl, D A Papaconstantopoulos, D J Singh | American Physical Society (APS) | Physical Review B | 2013
61ba9d77e614176f2ec51192 | Sr 3 Ru 2 O 7 | -610656907 |  | Sr3Ru2O7 |  |  | Oxides |  |  |  | 104 | K |  |  |  | body | figure | 6f66428494 | Ground state inSr3Ru2O7:Fermi liquid close to a ferromagnetic instability | 10.1103/physrevb.62.r6089 | Shin-Ichi Ikeda, Yoshiteru Maeno, Satoru Nakatsuji, Masashi Kosaka, Yoshiya Uwatoko | American Physical Society (APS) | Physical Review B | 2000
61ba9d783961c0f52fc5119c | FeSe | 1488777184 |  | FeSe |  |  | Iron-chalcogenides, Chalcogenides |  |  |  | 9 | K |  |  |  | body | paragraph | 90842ccd6f | Dome-shaped magnetic order competing with high-temperature superconductivity at high pressures in FeSe | 10.1038/ncomms12146 | J P Sun, K Matsuura, G Z Ye, Y Mizukami, M Shimozawa, K Matsubayashi, M Yamashita, T Watashige, S Kasahara, Y Matsuda, J-Q Yan, B C Sales, Y Uwatoko, J-G Cheng, T Shibauchi | Springer Science and Business Media LLC | Nature Communications | 2015
61ba9d783961c0f52fc5119d | FeSe single crystals | 303762227 |  | FeSe |  | single crystals | Iron-chalcogenides, Chalcogenides |  |  |  | 87 | K |  |  |  | body | paragraph | 90842ccd6f | Dome-shaped magnetic order competing with high-temperature superconductivity at high pressures in FeSe | 10.1038/ncomms12146 | J P Sun, K Matsuura, G Z Ye, Y Mizukami, M Shimozawa, K Matsubayashi, M Yamashita, T Watashige, S Kasahara, Y Matsuda, J-Q Yan, B C Sales, Y Uwatoko, J-G Cheng, T Shibauchi | Springer Science and Business Media LLC | Nature Communications | 2015
61ba9d79e614176f2ec51193 | slightly underdoped Bi 2 Sr 2 CaCu 2 O 8 | -904654986 |  | Sr2CaCu2(BiO4)2 | slightly underdoped |  | Oxides, Cuprates |  |  |  | 88 | K |  |  |  | body | paragraph | 595f181701 | Magnetic fieldâ€“induced pair density wave state in the cuprate vortex halo | 10.1126/science.aat1773 | S D Edkins, A Kostin, K Fujita, A P Mackenzie, H Eisaki, S Uchida, Subir Sachdev, Michael J Lawler, E-A Kim, J C SÃ©amus Davis, M H Hamidian | American Association for the Advancement of Science (AAAS) | Science | 2018
61ba9d793961c0f52fc5119e | TaB 2 | 1052477215 |  | TaB2 |  |  | Alloys, Borides |  |  |  | 10 | K |  |  |  | body | figure | 7bbd413ade | Cryogenic heat pipe for cooling high temperature superconductors | 10.1016/j.cryogenics.2009.07.005 | Daniel W Kwon, Raymond J Sedwick | Elsevier BV | Cryogenics | 2008
61ba9d793961c0f52fc5119f | AuB2 | -1415441690 |  | B2Au |  |  | Alloys, Borides |  |  |  | 72 | K |  |  |  | header | abstract | 7bbd413ade | Cryogenic heat pipe for cooling high temperature superconductors | 10.1016/j.cryogenics.2009.07.005 | Daniel W Kwon, Raymond J Sedwick | Elsevier BV | Cryogenics | 2008
61ba9d793961c0f52fc511a0 | AuB2 | -1415441690 |  | B2Au |  |  | Alloys, Borides |  |  |  | 59 | K | Estimated |  |  | header | abstract | 7bbd413ade | Cryogenic heat pipe for cooling high temperature superconductors | 10.1016/j.cryogenics.2009.07.005 | Daniel W Kwon, Raymond J Sedwick | Elsevier BV | Cryogenics | 2008
61ba9d793961c0f52fc511a1 | AgB2 | -2063720780 |  | AgB2 |  |  | Alloys, Borides |  |  |  | 59 | K | Estimated |  |  | header | abstract | 7bbd413ade | Cryogenic heat pipe for cooling high temperature superconductors | 10.1016/j.cryogenics.2009.07.005 | Daniel W Kwon, Raymond J Sedwick | Elsevier BV | Cryogenics | 2008
61ba9d793961c0f52fc511a2 | MgB 2 | 1479017272 |  | MgB2 |  |  | Alloys, Borides |  |  |  | 39 | K |  |  |  | body | paragraph | 7bbd413ade | Cryogenic heat pipe for cooling high temperature superconductors | 10.1016/j.cryogenics.2009.07.005 | Daniel W Kwon, Raymond J Sedwick | Elsevier BV | Cryogenics | 2008
61ba9d793961c0f52fc511a4 | MgB2 | 41369324 |  | MgB2 |  |  | Alloys, Borides |  |  |  | 27 | K |  |  |  | header | abstract | 7bbd413ade | Cryogenic heat pipe for cooling high temperature superconductors | 10.1016/j.cryogenics.2009.07.005 | Daniel W Kwon, Raymond J Sedwick | Elsevier BV | Cryogenics | 2008
61ba9d793961c0f52fc511a5 | Zr 0.13 Mo 0.87 B 2 | -31379015 |  | Zr0.13B2Mo0.87 |  |  | Alloys, Borides |  |  |  | 10 | K |  |  |  | body | figure | 7bbd413ade | Cryogenic heat pipe for cooling high temperature superconductors | 10.1016/j.cryogenics.2009.07.005 | Daniel W Kwon, Raymond J Sedwick | Elsevier BV | Cryogenics | 2008
61ba9d793961c0f52fc511a6 | MgB 2 | 1515621076 |  | MgB2 |  |  | Alloys, Borides |  |  |  | 27 | K |  |  |  | body | paragraph | 7bbd413ade | Cryogenic heat pipe for cooling high temperature superconductors | 10.1016/j.cryogenics.2009.07.005 | Daniel W Kwon, Raymond J Sedwick | Elsevier BV | Cryogenics | 2008
61ba9d793961c0f52fc511a7 | MgB 2 | 1529086338 |  | MgB2 |  |  | Alloys, Borides |  |  |  | 39 | K |  |  |  | body | figure | 7bbd413ade | Cryogenic heat pipe for cooling high temperature superconductors | 10.1016/j.cryogenics.2009.07.005 | Daniel W Kwon, Raymond J Sedwick | Elsevier BV | Cryogenics | 2008
61ba9d793961c0f52fc511a8 | MgB 2 | 1351950022 |  | MgB2 |  |  | Alloys, Borides |  |  |  | 39 | K |  |  |  | body | figure | 7bbd413ade | Cryogenic heat pipe for cooling high temperature superconductors | 10.1016/j.cryogenics.2009.07.005 | Daniel W Kwon, Raymond J Sedwick | Elsevier BV | Cryogenics | 2008
61ba9d791b5bc7b48bc51215 | FeSe 0.5 Te 0.5 thin films | -1186861381 |  | Fe1Te0.5Se0.5 |  | thin films | Iron-chalcogenides, Chalcogenides |  |  |  | 21 | K |  |  |  | body | paragraph | 226461139 | Fabrication of FeSe1âˆ’x superconducting films with bulk properties | 10.1016/j.physc.2010.08.011 | Soon-Gil Jung, N H Lee, Eun-Mi Choi, W N Kang, Sung-Ik Lee, Tae-Jong Hwang, D H Kim | Elsevier BV | Physica C: Superconductivity | 2010
61ba9d791b5bc7b48bc51216 | bulk FeSe | 754948431 |  | FeSe |  |  | Iron-chalcogenides, Chalcogenides |  |  |  | 8.5 | K |  |  |  | body | paragraph | 226461139 | Fabrication of FeSe1âˆ’x superconducting films with bulk properties | 10.1016/j.physc.2010.08.011 | Soon-Gil Jung, N H Lee, Eun-Mi Choi, W N Kang, Sung-Ik Lee, Tae-Jong Hwang, D H Kim | Elsevier BV | Physica C: Superconductivity | 2010
61ba9d791b5bc7b48bc51218 | Al 2 O 3 (0001) | -88832098 |  | Al2O3 |  |  | Oxides |  |  |  | 11 | K |  |  |  | header | abstract | 226461139 | Fabrication of FeSe1âˆ’x superconducting films with bulk properties | 10.1016/j.physc.2010.08.011 | Soon-Gil Jung, N H Lee, Eun-Mi Choi, W N Kang, Sung-Ik Lee, Tae-Jong Hwang, D H Kim | Elsevier BV | Physica C: Superconductivity | 2010
61ba9d7a720b8b3d36c511a4 | ZrB 12 | 106017452 |  | ZrB12 |  |  | Alloys, Borides |  |  |  | 5.97 | K | RF susceptibility |  |  | body | paragraph | 42307529c0 | On Electron Transport in ZrB 12 , ZrB 2 and MgB 2 |  | V A Gasparov, M P Kulakov, N S Sidorov, I I Zver'kova, V B Filipov, A B Lyashenko, Yu B Paderno |  |  | 2004
61ba9d7a720b8b3d36c511a5 | MgB 2 polycrystalline samples | 1074048668 |  | MgB2 |  | polycrystalline | Alloys, Borides |  |  |  | 39 | K | Ï(T ) |  |  | body | paragraph | 42307529c0 | On Electron Transport in ZrB 12 , ZrB 2 and MgB 2 |  | V A Gasparov, M P Kulakov, N S Sidorov, I I Zver'kova, V B Filipov, A B Lyashenko, Yu B Paderno |  |  | 2004
61ba9d7a720b8b3d36c511a6 | ZrB 12 | -21075106 |  | ZrB12 |  |  | Alloys, Borides |  |  |  | 6 | K |  |  |  | body | paragraph | 42307529c0 | On Electron Transport in ZrB 12 , ZrB 2 and MgB 2 |  | V A Gasparov, M P Kulakov, N S Sidorov, I I Zver'kova, V B Filipov, A B Lyashenko, Yu B Paderno |  |  | 2004
61ba9d7a720b8b3d36c511a7 | single crystal samples of ZrB2 | -1000509266 |  | ZrB2 |  | single crystal | Alloys, Borides |  |  |  | 1.3 | K |  |  |  | header | abstract | 42307529c0 | On Electron Transport in ZrB 12 , ZrB 2 and MgB 2 |  | V A Gasparov, M P Kulakov, N S Sidorov, I I Zver'kova, V B Filipov, A B Lyashenko, Yu B Paderno |  |  | 2004
61ba9d7a720b8b3d36c511a8 | ZrB 2 | -1244064996 |  | ZrB2 |  |  | Alloys, Borides |  |  |  | 1.3 | K | Ï(T ) |  |  | body | figure | 42307529c0 | On Electron Transport in ZrB 12 , ZrB 2 and MgB 2 |  | V A Gasparov, M P Kulakov, N S Sidorov, I I Zver'kova, V B Filipov, A B Lyashenko, Yu B Paderno |  |  | 2004
61ba9d7a720b8b3d36c511a9 | ZrB 12 | 84817784 |  | ZrB12 |  |  | Alloys, Borides |  |  |  | 0.04 | K |  |  |  | body | paragraph | 42307529c0 | On Electron Transport in ZrB 12 , ZrB 2 and MgB 2 |  | V A Gasparov, M P Kulakov, N S Sidorov, I I Zver'kova, V B Filipov, A B Lyashenko, Yu B Paderno |  |  | 2004
61ba9d7a720b8b3d36c511aa | ZrB 2 | -1205565904 |  | ZrB2 |  |  | Alloys, Borides |  |  |  | 5.5 | K |  |  |  | body | paragraph | 42307529c0 | On Electron Transport in ZrB 12 , ZrB 2 and MgB 2 |  | V A Gasparov, M P Kulakov, N S Sidorov, I I Zver'kova, V B Filipov, A B Lyashenko, Yu B Paderno |  |  | 2004
61ba9d7a720b8b3d36c511ab | ZrB12 | -2078705616 |  | ZrB12 |  |  | Alloys, Borides |  |  |  | 6 | K |  |  |  | header | abstract | 42307529c0 | On Electron Transport in ZrB 12 , ZrB 2 and MgB 2 |  | V A Gasparov, M P Kulakov, N S Sidorov, I I Zver'kova, V B Filipov, A B Lyashenko, Yu B Paderno |  |  | 2004
61ba9d7aa5c5381c2ec511ee | MgB 2 | 1355794026 |  | MgB2 |  |  | Alloys, Borides |  |  |  | 40 | K | Specific heat |  |  | body | paragraph | 37a068b24e | Phenomenological two-gap model for the specific heat of MgB 2 | 10.1209/epl/i2001-00598-7 | F Bouquet, Y Wang, R A Fisher, D G Hinks, J D Jorgensen, A Junod, N E Phillips | IOP Publishing | Europhysics Letters (EPL) | 2001
61ba9d7a12cb23f3dfc511e5 | MgB 2 | 1355805274 |  | MgB2 |  |  | Alloys, Borides |  |  |  | 0 | K |  |  |  | body | paragraph | f91509dac4 | Modification of intergrain connectivity, upper critical field anisotropy and critical current density in ion irradiated MgB2 films | 10.1016/j.physc.2006.04.016 | S D Kaushik, Ravi Kumar, P K Mishra, J E Giencke, D M Kim, C B Eom, S Patnaik | Elsevier BV | Physica C: Superconductivity and its Applications | 2006
61ba9d7a12cb23f3dfc511e7 | Magnesium diboride | -2131189605 | Magnesium diboride | MgB2 | [6 empty] | 39 | K |  |  |  | body | paragraph | f91509dac4 | Modification of intergrain connectivity, upper critical field anisotropy and critical current density in ion irradiated MgB2 films | 10.1016/j.physc.2006.04.016 | S D Kaushik, Ravi Kumar, P K Mishra, J E Giencke, D M Kim, C B Eom, S Patnaik | Elsevier BV | Physica C: Superconductivity and its Applications | 2006
61ba9d7a0a416aa3d9c5117f | O133) | -472636631 | O133 | O2 | [6 empty] | 133 | K |  |  |  | body | paragraph | f3d6168a05 | Crystal Growth and Characterization of HgBa2Ca2Cu3O8+Î´ Superconductors with the Highest Critical Temperature at Ambient Pressure | 10.1021/acs.inorgchem.7b01372 | Bastien Loret, Anne Forget, Jean-Baptiste Moussy, Sylvie Poissonnet, Patrick Bonnaillie, Gaston Collin, Pierre ThuÃ©ry, Alain Sacuto, DorothÃ©e Colson | American Chemical Society (ACS) | Inorganic Chemistry | 2017
61ba9d7adc085aa023c5116e | YBa 2 Cu 3 O 6.6 single crystal | -224712721 |  | Ba2Y1Cu3O6.6 |  | single crystal | Oxides, Cuprates |  |  |  | 150 | K |  |  |  | body | paragraph | e39337f976 | Charge Order at High Temperature in Cuprate Superconductors |  | Riccardo Arpaia, Giacomo Ghiringhelli |  |  | 2021
61ba9d7adc085aa023c5116f | Hg1201 | -1307146799 | Hg1201 | Hg | [6 empty] | 250 | K |  |  |  | body | figure | e39337f976 | Charge Order at High Temperature in Cuprate Superconductors |  | Riccardo Arpaia, Giacomo Ghiringhelli |  |  | 2021
61ba9d7aef148cdddfc511d8 | Y124 | -19341578 | Y124 | Y | [6 empty] | 82 | K |  | 101325 | Pa | body | paragraph | 06ddd0b471 | Cu nuclear quadrupole resonance study of site disorder and chemical pressure effects onY(Ba1âˆ’xSrx)2Cu4O8 | 10.1103/physrevb.64.180511 | Y Itoh, S Adachi, T Machi, N Koshizuka | American Physical Society (APS) | Physical Review B | 2001
61ba9d7aef148cdddfc511d9 | naturally underdoped YBa 2 Cu 4 O 8 (Y124) | 517825144 | Y124 | Ba2Y(CuO2)4 | naturally underdoped |  | Oxides, Cuprates |  |  |  | 82 | K |  |  |  | body | paragraph | 06ddd0b471 | Cu nuclear quadrupole resonance study of site disorder and chemical pressure effects onY(Ba1âˆ’xSrx)2Cu4O8 | 10.1103/physrevb.64.180511 | Y Itoh, S Adachi, T Machi, N Koshizuka | American Physical Society (APS) | Physical Review B | 2001
61ba9d7a2227d4ac07c51195 | CePt3Si | 1871575283 |  | CeSiPt3 |  |  | Alloys |  |  |  | 0.75 | K |  |  |  | header | abstract | 902579286a | Evidence for Novel Pairing State in Noncentrosymmetric Superconductor CePt3Si:29Si-NMR Knight Shift Study | 10.1143/jpsj.75.013709 | Mamoru Yogi, Hidekazu Mukuda, Yoshio Kitaoka, Shin Hashimoto, Takashi Yasuda, Rikio Settai, Tatsuma D. Matsuda, Yoshinori Haga, Yoshichika ÅŒnuki, Peter Rogl, Ernst Bauer | Physical Society of Japan | Journal of the Physical Society of Japan | 2006
61ba9d7a14d91e0862c511d1 | CaC 6 | 1302984755 |  | CaC6 |  |  | Carbides |  |  |  | 11.5 | K |  |  |  | body | paragraph | 58b8c0f91d | Phononic self-energy effects and superconductivity in CaC6 | 10.1103/physrevb.85.184514 | A Sanna, S Pittalis, J K Dewhurst, M Monni, S Sharma, G Ummarino, S Massidda, E K U Gross | American Physical Society (APS) | Physical Review B | 2012
61ba9d7aa013f06956c511a6 | TaIrTe 4 | 1195664552 |  | TaTe4Ir |  |  | Chalcogenides |  |  |  | 2 | K |  |  |  | body | figure | fea2ef0ea1 | Surface superconductivity in the type II Weyl semimetal TaIrTe4 | 10.1093/nsr/nwz204 | Ying Xing, Zhibin Shao, Jun Ge, Jiawei Luo, Jinhua Wang, Zengwei Zhu, Jun Liu, Yong Wang, Zhiying Zhao, Jiaqiang Yan, David Mandrus, Binghai Yan, Xiong-Jun Liu, Minghu Pan, Jian Wang | Oxford University Press (OUP) | National Science Review | 2019
61ba9d7aa013f06956c511a8 | TaIrTe 4 crystals | 109319811 |  | TaTe4Ir |  | crystals | Chalcogenides |  |  |  | 1.28 | K | resistivity |  |  | body | figure | fea2ef0ea1 | Surface superconductivity in the type II Weyl semimetal TaIrTe4 | 10.1093/nsr/nwz204 | Ying Xing, Zhibin Shao, Jun Ge, Jiawei Luo, Jinhua Wang, Zengwei Zhu, Jun Liu, Yong Wang, Zhiying Zhao, Jiaqiang Yan, David Mandrus, Binghai Yan, Xiong-Jun Liu, Minghu Pan, Jian Wang | Oxford University Press (OUP) | National Science Review | 2019
61ba9d7b49d0b378c6c511b8 | single-layer Tl2201 | -1323524342 | Tl2201 | Tl | [6 empty] | 91 | K |  |  |  | body | figure | ef0b2915b3 | Phenomenological model of high-Tc superconductivity: a MCS model | 10.1016/s0921-4534(00)00481-0 | A Mourachkine | Elsevier BV | Physica C: Superconductivity | 1999
61ba9d7b49d0b378c6c511b9 | Bi2212 | -1703021358 | Bi2212 | Bi | [6 empty] | 89.5 | K |  |  |  | body | paragraph | ef0b2915b3 | Phenomenological model of high-Tc superconductivity: a MCS model | 10.1016/s0921-4534(00)00481-0 | A Mourachkine | Elsevier BV | Physica C: Superconductivity | 1999
61ba9d7b49d0b378c6c511bb | Tl2201 | 760351123 | Tl2201 | Tl | [6 empty] | 91 | K |  |  |  | body | paragraph | ef0b2915b3 | Phenomenological model of high-Tc superconductivity: a MCS model | 10.1016/s0921-4534(00)00481-0 | A Mourachkine | Elsevier BV | Physica C: Superconductivity | 1999
61ba9d7b49d0b378c6c511bc | UPd 2 Al 3 | 752062282 |  | UAl3Pd2 |  |  | Alloys |  |  |  | 2 | K |  |  |  | body | paragraph | ef0b2915b3 | Phenomenological model of high-Tc superconductivity: a MCS model | 10.1016/s0921-4534(00)00481-0 | A Mourachkine | Elsevier BV | Physica C: Superconductivity | 1999
61ba9d7b49d0b378c6c511bd | Bi2212 single crystal | 1288879948 | Bi2212 | Bi |  | single crystal |  |  |  |  | 89 | K |  |  |  | body | figure | ef0b2915b3 | Phenomenological model of high-Tc superconductivity: a MCS model | 10.1016/s0921-4534(00)00481-0 | A Mourachkine | Elsevier BV | Physica C: Superconductivity | 1999
61ba9d7b49d0b378c6c511c0 | double-layer Bi2212 | -2117476340 | Bi2212 | Bi | [6 empty] | 89.5 | K |  |  |  | body | figure | ef0b2915b3 | Phenomenological model of high-Tc superconductivity: a MCS model | 10.1016/s0921-4534(00)00481-0 | A Mourachkine | Elsevier BV | Physica C: Superconductivity | 1999
61ba9d7b7ce09aab2ac511b0 | Ru 0.75 Rh 0.25 As | 1495812972 |  | As1Ru0.75Rh0.25 |  |  | Pnictides |  |  |  | 3.7 | K |  |  |  | body | paragraph | e95bc6319c | Metal-insulator transition and superconductivity induced by Rh doping in the binary pnictides RuPn(Pn=P, As, Sb) | 10.1103/physrevb.85.140509 | Daigorou Hirai, Tomohiro Takayama, Daisuke Hashizume, Hidenori Takagi | American Physical Society (APS) | Physical Review B | 2012
61ba9d7b7ce09aab2ac511b2 | Ru 0.55 Rh 0.45 P | 681065558 |  | P1Ru0.55Rh0.45 |  |  | Pnictides |  |  |  | 1.8 | K |  |  |  | body | paragraph | e95bc6319c | Metal-insulator transition and superconductivity induced by Rh doping in the binary pnictides RuPn(Pn=P, As, Sb) | 10.1103/physrevb.85.140509 | Daigorou Hirai, Tomohiro Takayama, Daisuke Hashizume, Hidenori Takagi | American Physical Society (APS) | Physical Review B | 2012
61ba9d7b7ce09aab2ac511b4 | Ru 0.55 Rh 0.45 P | 579004018 |  | P1Ru0.55Rh0.45 |  |  | Pnictides |  |  |  | 3.7 | K |  |  |  | body | figure | e95bc6319c | Metal-insulator transition and superconductivity induced by Rh doping in the binary pnictides RuPn(Pn=P, As, Sb) | 10.1103/physrevb.85.140509 | Daigorou Hirai, Tomohiro Takayama, Daisuke Hashizume, Hidenori Takagi | American Physical Society (APS) | Physical Review B | 2012
61ba9d7b85fc223534c5116c | Sr2RuO4 | -726338414 |  | Sr2RuO4 |  |  | Oxides |  |  |  | 1.5 | K |  |  |  | header | abstract | 248f50169d | Nucleation of Vortex State in Ru-Inclusion in Eutectic Ruthenium Oxide Sr2RuO4â€“Ru | 10.1143/jpsj.79.053706 | Hirono Kaneyasu, Manfred Sigrist | Physical Society of Japan | Journal of the Physical Society of Japan | 2010
61ba9d7b85fc223534c5116e | Ru metal | 460754625 |  | Ru |  |  | Alloys |  |  |  | 0.5 | K |  |  |  | header | abstract | 248f50169d | Nucleation of Vortex State in Ru-Inclusion in Eutectic Ruthenium Oxide Sr2RuO4â€“Ru | 10.1143/jpsj.79.053706 | Hirono Kaneyasu, Manfred Sigrist | Physical Society of Japan | Journal of the Physical Society of Japan | 2010
61ba9d7b6a35f302ddc511c8 | MgB 2 | 1355794026 |  | MgB2 |  |  | Alloys, Borides |  |  |  | 39 | K |  |  |  | body | paragraph | 2e72160037 | Microstructure and high critical current of powder-in-tube MgB2 | 10.1063/1.1561572 | A Serquis, L Civale, D L Hammon, J Y Coulter, X Z Liao, Y T Zhu, D E Peterson, F M Mueller | AIP Publishing | Applied Physics Letters | 2003
61ba9d7ba5c5381c2ec511ef | Undoped LiFeAs | -345102026 |  | LiFeAs | Undoped |  | Iron-pnictides, Pnictides |  |  |  | 3.8 | K |  |  |  | body | paragraph | a176c09bbb | The Tetragonal to Orthorhombic Structural Phase Transition in Multiband FeAs-based Superconductors | 10.1007/s10948-008-0434-9 | Alessandro Ricci, Michela Fratini, Antonio Bianconi | Springer Science and Business Media LLC | Journal of Superconductivity and Novel Magnetism | 2009
61ba9d7ba5c5381c2ec511f0 | LaOFeAs | 1823148947 |  | LaFeAsO |  |  | Iron-pnictides, Oxides, Pnictides |  |  |  | 27 | K |  |  |  | header | abstract | a176c09bbb | The Tetragonal to Orthorhombic Structural Phase Transition in Multiband FeAs-based Superconductors | 10.1007/s10948-008-0434-9 | Alessandro Ricci, Michela Fratini, Antonio Bianconi | Springer Science and Business Media LLC | Journal of Superconductivity and Novel Magnetism | 2009
61ba9d7ba5c5381c2ec511f1 | CsFe 2 As 2 | -2024700577 |  | Cs(FeAs)2 |  |  | Iron-pnictides, Pnictides |  |  |  | 18 | K |  |  |  | body | paragraph | a176c09bbb | The Tetragonal to Orthorhombic Structural Phase Transition in Multiband FeAs-based Superconductors | 10.1007/s10948-008-0434-9 | Alessandro Ricci, Michela Fratini, Antonio Bianconi | Springer Science and Business Media LLC | Journal of Superconductivity and Novel Magnetism | 2009
61ba9d7b20fc3eae4bc5121e | Sr 2 RuO 4 thin films | -1640064793 |  | Sr2RuO4 |  | thin films | Oxides |  |  |  | 1.5 | K |  |  |  | body | paragraph | 32393dee9c | Molecular beam epitaxy growth of superconducting Sr2RuO4 films | 10.1063/1.5007342 | M Uchida, M Ide, H Watanabe, K S Takahashi, Y Tokura, M Kawasaki | AIP Publishing | APL Materials | 2019
61ba9d7b20fc3eae4bc5121f | sample C | 1707032602 |  | C |  |  | Carbides |  |  |  | 0.8 | K |  |  |  | body | paragraph | 32393dee9c | Molecular beam epitaxy growth of superconducting Sr2RuO4 films | 10.1063/1.5007342 | M Uchida, M Ide, H Watanabe, K S Takahashi, Y Tokura, M Kawasaki | AIP Publishing | APL Materials | 2019
61ba9d7b20fc3eae4bc51220 | H = 0 Oe 1200 Oe 1200 Oe H = 0 Oe | 1141231946 | Oe 1200 Oe 1200 | O2 | [5 empty] | H=0 Oe | 0.8 | K | Resistivity |  |  | annex | paragraph | 32393dee9c | Molecular beam epitaxy growth of superconducting Sr2RuO4 films | 10.1063/1.5007342 | M Uchida, M Ide, H Watanabe, K S Takahashi, Y Tokura, M Kawasaki | AIP Publishing | APL Materials | 2019
61ba9d7b20fc3eae4bc51221 | Sr 2 RuO 4 | 1686508276 |  | Sr2RuO4 |  |  | Oxides |  |  |  | 1.5 | K |  |  |  | body | paragraph | 32393dee9c | Molecular beam epitaxy growth of superconducting Sr2RuO4 films | 10.1063/1.5007342 | M Uchida, M Ide, H Watanabe, K S Takahashi, Y Tokura, M Kawasaki | AIP Publishing | APL Materials | 2019
61ba9d7d8452d931a5c51179 | Sr 2 RuO 4 | 1449688666 |  | Sr2RuO4 |  |  | Oxides |  |  |  | 1.5 | K |  |  |  | body | paragraph | 53aa883f9b | Universal Heat Transport inSr2RuO4 | 10.1103/physrevlett.88.227004 | M Suzuki, M A Tanatar, N Kikugawa, Z Q Mao, Y Maeno, T Ishiguro | American Physical Society (APS) | Physical Review Letters | 2013
61ba9d7d8452d931a5c5117b | Sr 2 RuO 4 | 1584456578 |  | Sr2RuO4 |  |  | Oxides |  |  |  | 0.7 | K |  |  |  | body | paragraph | 53aa883f9b | Universal Heat Transport inSr2RuO4 | 10.1103/physrevlett.88.227004 | M Suzuki, M A Tanatar, N Kikugawa, Z Q Mao, Y Maeno, T Ishiguro | American Physical Society (APS) | Physical Review Letters | 2013
61ba9d7d56f16aed29c511d0 | CaK(Fe 0.95 Ni 0.05 ) 4 As 4 | -1665230032 |  | K1Ca1Fe3.8Ni0.2As4 |  |  | Iron-pnictides, Pnictides |  |  |  | 50 | K |  |  |  | body | paragraph | 165a74285d | Anisotropic superconductivity and Fermi surface reconstruction in the spin-vortex antiferromagnetic superconductor CaK(Fe 0.95 Ni 0.05 ) 4 As 4 |  | JosÃ© Benito Llorens, Edwin Herrera, VÃ­ctor Barrena, Beilun Wu, Niclas Heinsdorf, Vladislav Borisov, Roser ValentÃ­, William R Meier, Sergey Bud, Paul C Canfield, Isabel GuillamÃ³n, Hermann Suderow |  |  | 2020
61ba9d7d56f16aed29c511d1 | CaKFe4As4 | 61168451 |  | KCa(FeAs)4 |  |  | Iron-pnictides, Pnictides |  |  |  | 38 | K |  |  |  | header | abstract | 165a74285d | Anisotropic superconductivity and Fermi surface reconstruction in the spin-vortex antiferromagnetic superconductor CaK(Fe 0.95 Ni 0.05 ) 4 As 4 |  | JosÃ© Benito Llorens, Edwin Herrera, VÃ­ctor Barrena, Beilun Wu, Niclas Heinsdorf, Vladislav Borisov, Roser ValentÃ­, William R Meier, Sergey Bud, Paul C Canfield, Isabel GuillamÃ³n, Hermann Suderow |  |  | 2020
61ba9d7d56f16aed29c511d2 | CaKFe 4 As 4 | -779174091 |  | KCa(FeAs)4 |  |  | Iron-pnictides, Pnictides |  |  |  | 38 | K |  |  |  | body | paragraph | 165a74285d | Anisotropic superconductivity and Fermi surface reconstruction in the spin-vortex antiferromagnetic superconductor CaK(Fe 0.95 Ni 0.05 ) 4 As 4 |  | JosÃ© Benito Llorens, Edwin Herrera, VÃ­ctor Barrena, Beilun Wu, Niclas Heinsdorf, Vladislav Borisov, Roser ValentÃ­, William R Meier, Sergey Bud, Paul C Canfield, Isabel GuillamÃ³n, Hermann Suderow |  |  | 2020
61ba9d7d56f16aed29c511d3 | BaFe 2 As 2 | -180504136 |  | Ba(FeAs)2 |  |  | Iron-pnictides, Pnictides |  |  |  | 0.5 | K |  |  |  | body | paragraph | 165a74285d | Anisotropic superconductivity and Fermi surface reconstruction in the spin-vortex antiferromagnetic superconductor CaK(Fe 0.95 Ni 0.05 ) 4 As 4 |  | JosÃ© Benito Llorens, Edwin Herrera, VÃ­ctor Barrena, Beilun Wu, Niclas Heinsdorf, Vladislav Borisov, Roser ValentÃ­, William R Meier, Sergey Bud, Paul C Canfield, Isabel GuillamÃ³n, Hermann Suderow |  |  | 2020
61ba9d7d7ce09aab2ac511b8 | CePt 3 Si | 1815592415 |  | CeSiPt3 |  |  | Alloys |  |  |  | 0.75 | K |  |  |  | body | paragraph | 7e2544505e | Line Nodes in the Superconducting Gap Function of NoncentrosymmetricCePt3Si | 10.1103/physrevlett.94.197002 | K Izawa, Y Kasahara, Y Matsuda, K Behnia, T Yasuda, R Settai, Y Onuki | American Physical Society (APS) | Physical Review Letters | 2005
61ba9d7d07932c08a9c511e2 | CaC 6 | 1370384177 |  | CaC6 |  |  | Carbides |  |  |  | 11.5 | K |  |  |  | body | paragraph | 8fb00ca424 | Anisotropic superconductivity in graphite intercalation compound YbC6 | 10.1016/j.physc.2008.09.009 | N F Kawai, Hiroshi Fukuyama | Elsevier BV | Physica C: Superconductivity and its Applications | 2008
61ba9d7d07932c08a9c511e4 | GIC | -1631265393 |  | GCI |  |  | Carbides |  |  |  | 6.5 | K |  |  |  | body | figure | 8fb00ca424 | Anisotropic superconductivity in graphite intercalation compound YbC6 | 10.1016/j.physc.2008.09.009 | N F Kawai, Hiroshi Fukuyama | Elsevier BV | Physica C: Superconductivity and its Applications | 2008
61ba9d7d07932c08a9c511e6 | YbC 6 | -694022076 |  | YbC6 |  |  | Carbides |  |  |  | 6.5 | K | magnetore- sistance |  |  | header | abstract | 8fb00ca424 | Anisotropic superconductivity in graphite intercalation compound YbC6 | 10.1016/j.physc.2008.09.009 | N F Kawai, Hiroshi Fukuyama | Elsevier BV | Physica C: Superconductivity and its Applications | 2008
61ba9d7ee614176f2ec5119e | underdoped pure YBa 2 Cu 3 O 6.5 crystal | 825177878 |  | Ba2Y1Cu3O6.5 | underdoped pure | crystal | Oxides, Cuprates |  |  |  | 52 | K |  |  |  | body | paragraph | 58a4a4c3f1 | Far-infraredc-axis conductivity of flux-grownY1âˆ’xPrxBa2Cu3O7single crystals studied by spectral ellipsometry | 10.1103/physrevb.62.9138 | C Bernhard, T Holden, A Golnik, C T Lin, M Cardona | American Physical Society (APS) | Physical Review B | 2000
61ba9d7ee614176f2ec511a7 | deoxygenated underdoped YBa 2 Cu 3 O 6.6 | 892495360 |  | Ba2Y1Cu3O6.6 | deoxygenated underdoped |  | Oxides, Cuprates |  |  |  | 60 | K |  |  |  | body | figure | 58a4a4c3f1 | Far-infraredc-axis conductivity of flux-grownY1âˆ’xPrxBa2Cu3O7single crystals studied by spectral ellipsometry | 10.1103/physrevb.62.9138 | C Bernhard, T Holden, A Golnik, C T Lin, M Cardona | American Physical Society (APS) | Physical Review B | 2000
61ba9d7ee614176f2ec511a9 | Zn-free YBa 2 Cu 3 O 6.9 crystal | -1847567209 |  | Ba2Y1Cu3O6.9 | Zn-free | crystal | Oxides, Cuprates |  |  |  | 92 | K |  |  |  | body | figure | 58a4a4c3f1 | Far-infraredc-axis conductivity of flux-grownY1âˆ’xPrxBa2Cu3O7single crystals studied by spectral ellipsometry | 10.1103/physrevb.62.9138 | C Bernhard, T Holden, A Golnik, C T Lin, M Cardona | American Physical Society (APS) | Physical Review B | 2000
61ba9d7ee614176f2ec511ac | underdoped YBa 2 Cu 3 O 6.45 crystal | 164994572 |  | Ba2Y1Cu3O6.45 | underdoped | crystal | Oxides, Cuprates |  |  |  | 25 | K |  |  |  | body | paragraph | 58a4a4c3f1 | Far-infraredc-axis conductivity of flux-grownY1âˆ’xPrxBa2Cu3O7single crystals studied by spectral ellipsometry | 10.1103/physrevb.62.9138 | C Bernhard, T Holden, A Golnik, C T Lin, M Cardona | American Physical Society (APS) | Physical Review B | 2000
61ba9d7e11af647618c5116c | LaAlO 3 substrate | -1245803639 |  | LaAlO3 |  |  | Oxides |  |  |  | 11 | K |  |  |  | body | paragraph | 656bf42695 | Fe-based superconducting thin films on metallic substrates: Growth, characteristics, and relevant properties | 10.1063/1.5032258 | Kazumasa Iida, Jens HÃ¤nisch, Chiara Tarantini | AIP Publishing | Applied Physics Reviews | 2018
61ba9d7e11af647618c5116e | Fe(Se,Te) thin films | -1352939927 | Fe(Se,Te | MFe |  | thin films |  |  |  |  | 0.5 | K |  |  |  | body | paragraph | 656bf42695 | Fe-based superconducting thin films on metallic substrates: Growth, characteristics, and relevant properties | 10.1063/1.5032258 | Kazumasa Iida, Jens HÃ¤nisch, Chiara Tarantini | AIP Publishing | Applied Physics Reviews | 2018
61ba9d7e11af647618c51170 | RABiTS | -55875748 |  | ARTBiS |  |  | Chalcogenides |  |  |  | 20 | K |  |  |  | body | paragraph | 656bf42695 | Fe-based superconducting thin films on metallic substrates: Growth, characteristics, and relevant properties | 10.1063/1.5032258 | Kazumasa Iida, Jens HÃ¤nisch, Chiara Tarantini | AIP Publishing | Applied Physics Reviews | 2018
61ba9d7e11af647618c51174 | Au-irradiated film | -1963682893 |  | Au |  | film | Alloys |  |  |  | 0.5 | K |  |  |  | body | paragraph | 656bf42695 | Fe-based superconducting thin films on metallic substrates: Growth, characteristics, and relevant properties | 10.1063/1.5032258 | Kazumasa Iida, Jens HÃ¤nisch, Chiara Tarantini | AIP Publishing | Applied Physics Reviews | 2018
61ba9d7e11af647618c51175 | SrTiO 3 | -682749832 |  | SrTiO3 |  |  | Oxides |  |  |  | 20 | K |  |  |  | body | paragraph | 656bf42695 | Fe-based superconducting thin films on metallic substrates: Growth, characteristics, and relevant properties | 10.1063/1.5032258 | Kazumasa Iida, Jens HÃ¤nisch, Chiara Tarantini | AIP Publishing | Applied Physics Reviews | 2018
61ba9d7e11af647618c51179 | FeSe | 1683236826 |  | FeSe |  |  | Iron-chalcogenides, Chalcogenides |  |  |  | 12 | K |  |  |  | body | paragraph | 656bf42695 | Fe-based superconducting thin films on metallic substrates: Growth, characteristics, and relevant properties | 10.1063/1.5032258 | Kazumasa Iida, Jens HÃ¤nisch, Chiara Tarantini | AIP Publishing | Applied Physics Reviews | 2018
61ba9d7e11af647618c5117a | Ni5W RABiTS | 1612780762 |  | ARTNi5BiWS |  |  | Chalcogenides |  |  |  | 18 | K |  |  |  | body | paragraph | 656bf42695 | Fe-based superconducting thin films on metallic substrates: Growth, characteristics, and relevant properties | 10.1063/1.5032258 | Kazumasa Iida, Jens HÃ¤nisch, Chiara Tarantini | AIP Publishing | Applied Physics Reviews | 2018
61ba9d7ec0bff55f4cc511bc | unstressed Sr 2 RuO 4 | -1545596221 |  | Sr2RuO4 |  |  | Oxides |  |  |  | 1.5 | K |  |  |  | body | paragraph | 09ce74c807 | The Superconductivity of Sr 2 RuO 4 Under c-Axis Uniaxial Stress |  | Fabian Jerzembeck, Henrik S RÃ¸ising, Alexander Steppke, Helge Rosner, Dmitry A Sokolov, Naoki Kikugawa, Thomas Scaffidi, Steven H Simon, Andrew P Mackenzie, Clifford W Hicks |  |  | 2021
61ba9d7e0a416aa3d9c51182 | Sr 2 RuO 4 | 1449688666 |  | Sr2RuO4 |  |  | Oxides |  |  |  | 1.5 | K |  |  |  | body | paragraph | cc323df970 | Universal Heat Transport inSr2RuO4 | 10.1103/physrevlett.88.227004 | M Suzuki, M A Tanatar, N Kikugawa, Z Q Mao, Y Maeno, T Ishiguro | American Physical Society (APS) | Physical Review Letters | 2013
61ba9d7e0a416aa3d9c51184 | Sr 2 RuO 4 | 1584456578 |  | Sr2RuO4 |  |  | Oxides |  |  |  | 0.7 | K |  |  |  | body | paragraph | cc323df970 | Universal Heat Transport inSr2RuO4 | 10.1103/physrevlett.88.227004 | M Suzuki, M A Tanatar, N Kikugawa, Z Q Mao, Y Maeno, T Ishiguro | American Physical Society (APS) | Physical Review Letters | 2013
61ba9d7fa01e2beb09c511db | MgB2 | 253148074 |  | MgB2 |  |  | Alloys, Borides |  |  |  | 40 | K |  |  |  | header | abstract | b15bd24edb | ENHANCEMENT OF SUPERCONDUCTIVE CRITICAL TEMPERATURES IN ALMOST EMPTY OR FULL BANDS IN TWO DIMENSIONS: POSSIBLE RELEVANCE TO Î²-HfNCl, C60 AND MgB2 | 10.1142/s0217984901001707 | Mahito Kohmoto, Iksoo Chang, Jacques Friedel | World Scientific Pub Co Pte Lt | Modern Physics Letters B | 2001
61ba9d7fa01e2beb09c511dc | ZnN | -210649964 |  | ZnN |  |  | Nitrides |  |  |  | 8.8 | K |  |  |  | body | paragraph | b15bd24edb | ENHANCEMENT OF SUPERCONDUCTIVE CRITICAL TEMPERATURES IN ALMOST EMPTY OR FULL BANDS IN TWO DIMENSIONS: POSSIBLE RELEVANCE TO Î²-HfNCl, C60 AND MgB2 | 10.1142/s0217984901001707 | Mahito Kohmoto, Iksoo Chang, Jacques Friedel | World Scientific Pub Co Pte Lt | Modern Physics Letters B | 2001
61ba9d7fa01e2beb09c511dd | HfNCl | -270531989 |  | HfNCl |  |  | Nitrides |  |  |  | 25 | K |  |  |  | body | paragraph | b15bd24edb | ENHANCEMENT OF SUPERCONDUCTIVE CRITICAL TEMPERATURES IN ALMOST EMPTY OR FULL BANDS IN TWO DIMENSIONS: POSSIBLE RELEVANCE TO Î²-HfNCl, C60 AND MgB2 | 10.1142/s0217984901001707 | Mahito Kohmoto, Iksoo Chang, Jacques Friedel | World Scientific Pub Co Pte Lt | Modern Physics Letters B | 2001
61ba9d7fa01e2beb09c511de | layered nitride (ZrNCl | -1595750619 | layered nitride (ZrNCl | ZrNCl | [6 empty] | 15 | K |  |  |  | body | paragraph | b15bd24edb | ENHANCEMENT OF SUPERCONDUCTIVE CRITICAL TEMPERATURES IN ALMOST EMPTY OR FULL BANDS IN TWO DIMENSIONS: POSSIBLE RELEVANCE TO Î²-HfNCl, C60 AND MgB2 | 10.1142/s0217984901001707 | Mahito Kohmoto, Iksoo Chang, Jacques Friedel | World Scientific Pub Co Pte Lt | Modern Physics Letters B | 2001
61ba9d7fa01e2beb09c511df | layered nitride (ZrNCl | -1595750619 | layered nitride (ZrNCl | ZrNCl | [6 empty] | 25 | K |  |  |  | body | paragraph | b15bd24edb | ENHANCEMENT OF SUPERCONDUCTIVE CRITICAL TEMPERATURES IN ALMOST EMPTY OR FULL BANDS IN TWO DIMENSIONS: POSSIBLE RELEVANCE TO Î²-HfNCl, C60 AND MgB2 | 10.1142/s0217984901001707 | Mahito Kohmoto, Iksoo Chang, Jacques Friedel | World Scientific Pub Co Pte Lt | Modern Physics Letters B | 2001
61ba9d7fa01e2beb09c511e1 | C60 | 487144160 |  | C |  |  | Carbides |  |  |  | 52 | K |  |  |  | header | abstract | b15bd24edb | ENHANCEMENT OF SUPERCONDUCTIVE CRITICAL TEMPERATURES IN ALMOST EMPTY OR FULL BANDS IN TWO DIMENSIONS: POSSIBLE RELEVANCE TO Î²-HfNCl, C60 AND MgB2 | 10.1142/s0217984901001707 | Mahito Kohmoto, Iksoo Chang, Jacques Friedel | World Scientific Pub Co Pte Lt | Modern Physics Letters B | 2001
61ba9d7fa01e2beb09c511e2 | MgB 2 | 1336543074 |  | MgB2 |  |  | Alloys, Borides |  |  |  | 40 | K |  |  |  | body | paragraph | b15bd24edb | ENHANCEMENT OF SUPERCONDUCTIVE CRITICAL TEMPERATURES IN ALMOST EMPTY OR FULL BANDS IN TWO DIMENSIONS: POSSIBLE RELEVANCE TO Î²-HfNCl, C60 AND MgB2 | 10.1142/s0217984901001707 | Mahito Kohmoto, Iksoo Chang, Jacques Friedel | World Scientific Pub Co Pte Lt | Modern Physics Letters B | 2001
61ba9d7fa01e2beb09c511e3 | ZrNCl | -2081040758 |  | ZrNCl |  |  | Nitrides |  |  |  | 15 | K |  |  |  | header | abstract | b15bd24edb | ENHANCEMENT OF SUPERCONDUCTIVE CRITICAL TEMPERATURES IN ALMOST EMPTY OR FULL BANDS IN TWO DIMENSIONS: POSSIBLE RELEVANCE TO Î²-HfNCl, C60 AND MgB2 | 10.1142/s0217984901001707 | Mahito Kohmoto, Iksoo Chang, Jacques Friedel | World Scientific Pub Co Pte Lt | Modern Physics Letters B | 2001
61ba9d7fa01e2beb09c511e4 | MgB 2 | 1319221154 |  | MgB2 |  |  | Alloys, Borides |  |  |  | 40 | K |  |  |  | body | paragraph | b15bd24edb | ENHANCEMENT OF SUPERCONDUCTIVE CRITICAL TEMPERATURES IN ALMOST EMPTY OR FULL BANDS IN TWO DIMENSIONS: POSSIBLE RELEVANCE TO Î²-HfNCl, C60 AND MgB2 | 10.1142/s0217984901001707 | Mahito Kohmoto, Iksoo Chang, Jacques Friedel | World Scientific Pub Co Pte Lt | Modern Physics Letters B | 2001
61ba9d7fa01e2beb09c511e5 | MgB | 504213303 |  | MgB |  |  | Alloys, Borides |  |  |  | 40 | K |  |  |  | body | paragraph | b15bd24edb | ENHANCEMENT OF SUPERCONDUCTIVE CRITICAL TEMPERATURES IN ALMOST EMPTY OR FULL BANDS IN TWO DIMENSIONS: POSSIBLE RELEVANCE TO Î²-HfNCl, C60 AND MgB2 | 10.1142/s0217984901001707 | Mahito Kohmoto, Iksoo Chang, Jacques Friedel | World Scientific Pub Co Pte Lt | Modern Physics Letters B | 2001
61ba9d7fe720aae5f4c511a2 | Mg 10 Ir 19 B 16 | -164278286 |  | Mg10B16Ir19 |  |  | Alloys, Borides |  |  |  | 4.5 | K |  |  |  | body | paragraph | b7c53dd0c5 | Effect of the tetragonal distortion on the electronic structure, phonons and superconductivity in the Mo3Sb7 superconductor | 10.1016/j.intermet.2014.05.002 | Bartlomiej Wiendlocha, Malgorzata Sternik | Elsevier BV | Intermetallics | 2007
61ba9d7fe720aae5f4c511a3 | Mg 10 Ir 19 B 16 | 26317668 |  | Mg10B16Ir19 |  |  | Alloys, Borides |  |  |  | 5 | K |  |  |  | body | paragraph | b7c53dd0c5 | Effect of the tetragonal distortion on the electronic structure, phonons and superconductivity in the Mo3Sb7 superconductor | 10.1016/j.intermet.2014.05.002 | Bartlomiej Wiendlocha, Malgorzata Sternik | Elsevier BV | Intermetallics | 2007
61ba9d802a711de29cc511c3 | monolayer FeSe grown by molecular beam epitaxy on SrTiO 3 (001) | 174069571 |  | FeSe |  |  | Iron-chalcogenides, Chalcogenides |  | SrTiO 3 (001 |  | 65 | K |  |  |  | body | paragraph | f0b79e5543 | Density functional calculations of a staggered FeSe monolayer on aSrTiO3(110) surface | 10.1103/physrevb.94.045114 | Xianxin Wu, Xia Dai, Yi Liang, Congcong Le, Heng Fan, Jiangping Hu | American Physical Society (APS) | Physical Review B | 2016
61ba9d802a711de29cc511c4 | bulk FeSe | 783827671 |  | FeSe |  |  | Iron-chalcogenides, Chalcogenides |  |  |  | 8 | K |  |  |  | body | paragraph | f0b79e5543 | Density functional calculations of a staggered FeSe monolayer on aSrTiO3(110) surface | 10.1103/physrevb.94.045114 | Xianxin Wu, Xia Dai, Yi Liang, Congcong Le, Heng Fan, Jiangping Hu | American Physical Society (APS) | Physical Review B | 2016
61ba9d802a711de29cc511c5 | SrTiO 3 (110) | -727825657 |  | SrTiO3 |  |  | Oxides |  |  |  | 31.6 | K |  |  |  | body | paragraph | f0b79e5543 | Density functional calculations of a staggered FeSe monolayer on aSrTiO3(110) surface | 10.1103/physrevb.94.045114 | Xianxin Wu, Xia Dai, Yi Liang, Congcong Le, Heng Fan, Jiangping Hu | American Physical Society (APS) | Physical Review B | 2016
61ba9d8085fc223534c51170 | Î²-Na 0.33 V 2 O 5 | -1886922114 |  | Na0.33V2O5 |  |  | Oxides |  |  |  | 136 | K | magnetization |  |  | body | paragraph | fb09ca06a1 | Magnetic ordering in the mixed-valence compoundÎ²âˆ’Na0.33V2O5 | 10.1103/physrevb.64.174403 | A N Vasilâ€™ev, V I Marchenko, A I Smirnov, S S Sosin, H Yamada, Y Ueda | American Physical Society (APS) | Physical Review B | 2008
61ba9d800cb3d3a5e6c51169 | Bi2212 | -1907137408 | Bi2212 | Bi | [6 empty] | 90 | K |  |  |  | body | figure | 3adafbedd8 | Self-heating in small mesa structures | 10.1063/1.1367880 | V M Krasnov, A Yurgens, D Winkler, P Delsing | AIP Publishing | Journal of Applied Physics | 2002
61ba9d802b9a12e3d2c511f6 | LaO 0.54 F 0.46 BiSe 1.93 | -1727740511 |  | La1Bi1Se1.93O0.54F0.46 |  |  | Chalcogenides, Oxides, Fluorides |  |  |  | 3.3 | K |  |  |  | body | paragraph | 9e38a5a9d4 | Superconducting properties of BiSe 2 -based LaO 1âˆ’x F x BiSe 2 single crystals | 10.1209/0295-5075/107/37006 | Jifeng Shao, Zhongheng Liu, Xiong Yao, Lei Zhang, Li Pi, Shun Tan, Changjin Zhang, Yuheng Zhang | IOP Publishing | EPL (Europhysics Letters) | 2014
61ba9d802b9a12e3d2c511f7 | LaO0.5F0.5BiSe2 | -960049555 |  | La1Bi1Se2O0.5F0.5 |  |  | Chalcogenides, Oxides, Fluorides |  |  |  | 3.7 | K |  |  |  | header | abstract | 9e38a5a9d4 | Superconducting properties of BiSe 2 -based LaO 1âˆ’x F x BiSe 2 single crystals | 10.1209/0295-5075/107/37006 | Jifeng Shao, Zhongheng Liu, Xiong Yao, Lei Zhang, Li Pi, Shun Tan, Changjin Zhang, Yuheng Zhang | IOP Publishing | EPL (Europhysics Letters) | 2014
61ba9d802b9a12e3d2c511f8 | LaO 0.5 F 0.5 BiSe 2 polycrys- talline | 57113204 |  | La1Bi1Se2O0.5F0.5 |  | polycrys- talline | Chalcogenides, Oxides, Fluorides |  |  |  | 3.7 | K |  |  |  | body | figure | 9e38a5a9d4 | Superconducting properties of BiSe 2 -based LaO 1âˆ’x F x BiSe 2 single crystals | 10.1209/0295-5075/107/37006 | Jifeng Shao, Zhongheng Liu, Xiong Yao, Lei Zhang, Li Pi, Shun Tan, Changjin Zhang, Yuheng Zhang | IOP Publishing | EPL (Europhysics Letters) | 2014
61ba9d802b9a12e3d2c511f9 | LaO 0.48 F 0.52 BiSe 1.93 | 2134260119 |  | La1Bi1Se1.93O0.48F0.52 |  |  | Chalcogenides, Oxides, Fluorides |  |  |  | 3.7 | K |  |  |  | body | paragraph | 9e38a5a9d4 | Superconducting properties of BiSe 2 -based LaO 1âˆ’x F x BiSe 2 single crystals | 10.1209/0295-5075/107/37006 | Jifeng Shao, Zhongheng Liu, Xiong Yao, Lei Zhang, Li Pi, Shun Tan, Changjin Zhang, Yuheng Zhang | IOP Publishing | EPL (Europhysics Letters) | 2014
61ba9d802b9a12e3d2c511fa | LaO 0.5 F 0.5 BiSe 2 poly- crystalline sample | 1677436943 |  | La1Bi1Se2O0.5F0.5 |  | poly- crystalline | Chalcogenides, Oxides, Fluorides |  |  |  | 2.4 | K |  |  |  | body | paragraph | 9e38a5a9d4 | Superconducting properties of BiSe 2 -based LaO 1âˆ’x F x BiSe 2 single crystals | 10.1209/0295-5075/107/37006 | Jifeng Shao, Zhongheng Liu, Xiong Yao, Lei Zhang, Li Pi, Shun Tan, Changjin Zhang, Yuheng Zhang | IOP Publishing | EPL (Europhysics Letters) | 2014
61ba9d8185b12ae79ac5119e | Pb | -120934667 |  | Pb |  |  | Alloys |  |  |  | 7.2 | K |  |  |  | body | paragraph | d71b1c716d | Complete electrodynamics of a BCS superconductor with Î¼eV energy scales: Microwave spectroscopy on titanium at mK temperatures | 10.1103/physrevb.97.214516 | Markus Thiemann, Martin Dressel, Marc Scheffler | American Physical Society (APS) | Physical Review B | 2018
61ba9d8185b12ae79ac5119f | titanium (Ti) | -742756251 | titanium (Ti | Ti | [6 empty] | 0.5 | K |  |  |  | body | paragraph | d71b1c716d | Complete electrodynamics of a BCS superconductor with Î¼eV energy scales: Microwave spectroscopy on titanium at mK temperatures | 10.1103/physrevb.97.214516 | Markus Thiemann, Martin Dressel, Marc Scheffler | American Physical Society (APS) | Physical Review B | 2018
61ba9d81a01e2beb09c511e6 | AFe 2 Se 2 (A=K, Cs, Rb) | 924136584 |  | A(FeSe)2 |  |  | Iron-chalcogenides, Chalcogenides |  |  | A=K, Cs, Rb | 30 | K |  |  |  | body | paragraph | 61a980db1e | Evolution of the Superconducting State of Fe-Based Compounds with Doping | 10.1103/physrevlett.107.147002 | S Maiti, M M Korshunov, T A Maier, P J Hirschfeld, A V Chubukov | American Physical Society (APS) | Physical Review Letters | 2013
61ba9d81a01e2beb09c511e7 | KFe 2 As 2 | 1120848799 |  | K(FeAs)2 |  |  | Iron-pnictides, Pnictides |  |  |  | 3 | K |  |  |  | body | paragraph | 61a980db1e | Evolution of the Superconducting State of Fe-Based Compounds with Doping | 10.1103/physrevlett.107.147002 | S Maiti, M M Korshunov, T A Maier, P J Hirschfeld, A V Chubukov | American Physical Society (APS) | Physical Review Letters | 2013
61ba9d81a013f06956c511ab | Re 3 B | 1298178485 |  | Re3B |  |  | Alloys, Borides |  |  |  | 3.3 | K |  |  |  | body | figure | 4ba28cd3fd | Nodeless superconductivity in the noncentrosymmetric Mo3Rh2N superconductor: A Î¼SR study | 10.1103/physrevb.98.180504 | T Shang, Wensen Wei, C Baines, J L Zhang, H F Du, M Medarde, M Shi, J Mesot, T Shiroka | American Physical Society (APS) | Physical Review B | 2021
61ba9d81a013f06956c511ac | Re 3 B | 1173026170 |  | Re3B |  |  | Alloys, Borides |  |  |  | 5.1 | K | electrical-resistivity |  |  | header | abstract | 4ba28cd3fd | Nodeless superconductivity in the noncentrosymmetric Mo3Rh2N superconductor: A Î¼SR study | 10.1103/physrevb.98.180504 | T Shang, Wensen Wei, C Baines, J L Zhang, H F Du, M Medarde, M Shi, J Mesot, T Shiroka | American Physical Society (APS) | Physical Review B | 2021
61ba9d81a013f06956c511ad | Re 7 B 3 | -1147697262 |  | Re7B3 |  |  | Alloys, Borides |  |  |  | 5.1 | K |  |  |  | body | paragraph | 4ba28cd3fd | Nodeless superconductivity in the noncentrosymmetric Mo3Rh2N superconductor: A Î¼SR study | 10.1103/physrevb.98.180504 | T Shang, Wensen Wei, C Baines, J L Zhang, H F Du, M Medarde, M Shi, J Mesot, T Shiroka | American Physical Society (APS) | Physical Review B | 2021
61ba9d81a013f06956c511ae | Re 7 B 3 | -930115950 |  | Re7B3 |  |  | Alloys, Borides |  |  |  | 5.1 | K |  |  |  | body | figure | 4ba28cd3fd | Nodeless superconductivity in the noncentrosymmetric Mo3Rh2N superconductor: A Î¼SR study | 10.1103/physrevb.98.180504 | T Shang, Wensen Wei, C Baines, J L Zhang, H F Du, M Medarde, M Shi, J Mesot, T Shiroka | American Physical Society (APS) | Physical Review B | 2021
61ba9d816a35f302ddc511cb | MgCNi 3 | -1443961419 |  | MgNi3C |  |  | Carbides |  |  |  | 7.63 | K |  |  |  | body |  | 981b58b63a | Experimental determination of superconducting parameters for the intermetallic perovskite superconductorMgCNi3 | 10.1103/physrevb.67.094502 | Z Q Mao, M M Rosario, K D Nelson, K Wu, I G Deac, P Schiffer, Y Liu, T He, K A Regan, R J Cava | American Physical Society (APS) | Physical Review B | 2013
61ba9d816a35f302ddc511cc | MgCNi 3 | -1592217089 |  | MgNi3C |  |  | Carbides |  |  |  | 7.6 | K | specific heat |  |  | header | abstract | 981b58b63a | Experimental determination of superconducting parameters for the intermetallic perovskite superconductorMgCNi3 | 10.1103/physrevb.67.094502 | Z Q Mao, M M Rosario, K D Nelson, K Wu, I G Deac, P Schiffer, Y Liu, T He, K A Regan, R J Cava | American Physical Society (APS) | Physical Review B | 2013
61ba9d816a35f302ddc511cd | MgCNi 3 | -1775120817 |  | MgNi3C |  |  | Carbides |  |  |  | 7.6 | K |  |  |  | body | paragraph | 981b58b63a | Experimental determination of superconducting parameters for the intermetallic perovskite superconductorMgCNi3 | 10.1103/physrevb.67.094502 | Z Q Mao, M M Rosario, K D Nelson, K Wu, I G Deac, P Schiffer, Y Liu, T He, K A Regan, R J Cava | American Physical Society (APS) | Physical Review B | 2013
61ba9d8212cb23f3dfc511eb | UCoGe | 587695544 |  | UCoGe |  |  | Alloys |  |  |  | 1 | K |  |  |  | body | paragraph | e352f45c3a | Spin-Triplet Superconductivity Induced by Longitudinal Ferromagnetic Fluctuations in UCoGe: Theoretical Aspect | 10.1088/1742-6596/449/1/012029 | Y Tada, S Fujimoto, N Kawakami, T Hattori, Y Ihara, K Ishida, K Deguchi, N K Sato, I Satoh | IOP Publishing | Journal of Physics: Conference Series | 2013
61ba9d832a711de29cc511c8 | LaFePO | 1964440080 |  | LaFePO |  |  | Iron-pnictides, Oxides, Pnictides |  |  |  | 4 | K |  |  |  | header | abstract | c602fb513d | Quantum oscillations of the superconductor LaRu2P2: Comparable mass enhancementÎ»â‰ˆ1in Ru and Fe phosphides | 10.1103/physrevb.84.224507 | Philip J W Moll, Jakob Kanter, Ross D Mcdonald, Fedor Balakirev, Peter Blaha, Karlheinz Schwarz, Zbigniew Bukowski, Nikolai D Zhigadlo, Sergiy Katrych, Kurt Mattenberger, Janusz Karpinski, Bertram Batlogg | American Physical Society (APS) | Physical Review B | 2011
61ba9d832a711de29cc511c9 | LaRu 2 P 2 | -578268373 |  | La(PRu)2 |  |  | Pnictides |  |  |  | 4 | K |  |  |  | body | figure | c602fb513d | Quantum oscillations of the superconductor LaRu2P2: Comparable mass enhancementÎ»â‰ˆ1in Ru and Fe phosphides | 10.1103/physrevb.84.224507 | Philip J W Moll, Jakob Kanter, Ross D Mcdonald, Fedor Balakirev, Peter Blaha, Karlheinz Schwarz, Zbigniew Bukowski, Nikolai D Zhigadlo, Sergiy Katrych, Kurt Mattenberger, Janusz Karpinski, Bertram Batlogg | American Physical Society (APS) | Physical Review B | 2011
61ba9d832a711de29cc511ca | LaFePO | -1793332578 |  | LaFePO |  |  | Iron-pnictides, Oxides, Pnictides |  |  |  | 4 | K |  |  |  | body | figure | c602fb513d | Quantum oscillations of the superconductor LaRu2P2: Comparable mass enhancementÎ»â‰ˆ1in Ru and Fe phosphides | 10.1103/physrevb.84.224507 | Philip J W Moll, Jakob Kanter, Ross D Mcdonald, Fedor Balakirev, Peter Blaha, Karlheinz Schwarz, Zbigniew Bukowski, Nikolai D Zhigadlo, Sergiy Katrych, Kurt Mattenberger, Janusz Karpinski, Bertram Batlogg | American Physical Society (APS) | Physical Review B | 2011
61ba9d832a711de29cc511cb | LaRu 2 P 2 | -849729011 |  | La(PRu)2 |  |  | Pnictides |  |  |  | 4 | K |  |  |  | body |  | c602fb513d | Quantum oscillations of the superconductor LaRu2P2: Comparable mass enhancementÎ»â‰ˆ1in Ru and Fe phosphides | 10.1103/physrevb.84.224507 | Philip J W Moll, Jakob Kanter, Ross D Mcdonald, Fedor Balakirev, Peter Blaha, Karlheinz Schwarz, Zbigniew Bukowski, Nikolai D Zhigadlo, Sergiy Katrych, Kurt Mattenberger, Janusz Karpinski, Bertram Batlogg | American Physical Society (APS) | Physical Review B | 2011
61ba9d832a711de29cc511cc | LaRuPO -LaFePO | -1612961196 | LaRuPO -LaFePO | LaPRuO | [6 empty] | 4 | K |  |  |  | body |  | c602fb513d | Quantum oscillations of the superconductor LaRu2P2: Comparable mass enhancementÎ»â‰ˆ1in Ru and Fe phosphides | 10.1103/physrevb.84.224507 | Philip J W Moll, Jakob Kanter, Ross D Mcdonald, Fedor Balakirev, Peter Blaha, Karlheinz Schwarz, Zbigniew Bukowski, Nikolai D Zhigadlo, Sergiy Katrych, Kurt Mattenberger, Janusz Karpinski, Bertram Batlogg | American Physical Society (APS) | Physical Review B | 2011
61ba9d833af0453d0cc511ff | Fe 3 GeTe 2 | -699013645 |  | Fe3GeTe2 |  |  | Iron-chalcogenides, Chalcogenides |  |  |  | 200 | K |  |  |  | body | paragraph | a01638249b | Domain wall pinning and hard magnetic phase in Co-doped bulk single crystalline Fe3GeTe2 | 10.1103/physrevb.99.184428 | Cong-Kuan Tian, Cong Wang, Wei Ji, Jin-Chen Wang, Tian-Long Xia, Le Wang, Juan-Juan Liu, Hong-Xia Zhang, Peng Cheng | American Physical Society (APS) | Physical Review B | 2019
61ba9d837ce09aab2ac511bc | SmFeAsO | -1762931909 |  | SmFeAsO |  |  | Iron-pnictides, Oxides, Pnictides |  |  |  | 55 | K |  |  |  | body | paragraph | a5a9133a45 | Heteroepitaxial growth and optoelectronic properties of layered iron oxyarsenide, LaFeAsO | 10.1063/1.2996591 | Hidenori Hiramatsu, Takayoshi Katase, Toshio Kamiya, Masahiro Hirano, Hideo Hosono | AIP Publishing | Applied Physics Letters | 2008
61ba9d830cb3d3a5e6c5116b | Al 2 O 3 | 398354486 |  | Al2O3 |  |  | Oxides |  |  |  | 20 | K |  |  |  | body | figure | 0f0464ba42 | Flux growth utilizing the reaction between flux and crucible | 10.1016/j.jcrysgro.2015.01.017 | J.-Q Yan | Elsevier BV | Journal of Crystal Growth | 2015
61ba9d835cc438644dc511a9 | isostructural RuSr 2 EuCu 2 O 8 | 897221945 |  | Sr2EuCu2RuO8 |  |  | Oxides, Cuprates |  |  |  | 36 | K |  |  |  | body | paragraph | 01d9499649 | Anomalous physical properties of underdoped weak-ferromagnetic superconductor RuSr2EuCu2O8 | 10.1016/j.physb.2007.10.350 | B C Chang, H C Ku, J C Ho | Elsevier BV | Physica B: Condensed Matter | 2008
61ba9d835cc438644dc511aa | YBa 2 Cu 3 O 7 | 1014409754 |  | Ba2YCu3O7 |  |  | Oxides, Cuprates |  |  |  | 92 | K | specific heat |  |  | body | paragraph | 01d9499649 | Anomalous physical properties of underdoped weak-ferromagnetic superconductor RuSr2EuCu2O8 | 10.1016/j.physb.2007.10.350 | B C Chang, H C Ku, J C Ho | Elsevier BV | Physica B: Condensed Matter | 2008
61ba9d835cc438644dc511ab | RuSr 2 GdCu 2 O 8 | 995060816 |  | Sr2GdCu2RuO8 |  |  | Oxides, Cuprates |  |  |  | 60 | K |  |  |  | body | paragraph | 01d9499649 | Anomalous physical properties of underdoped weak-ferromagnetic superconductor RuSr2EuCu2O8 | 10.1016/j.physb.2007.10.350 | B C Chang, H C Ku, J C Ho | Elsevier BV | Physica B: Condensed Matter | 2008
61ba9d835cc438644dc511ac | optimal-doped Gd | -1324472269 |  | Gd | optimal |  | Alloys |  |  |  | 60 | K |  |  |  | body | figure | 01d9499649 | Anomalous physical properties of underdoped weak-ferromagnetic superconductor RuSr2EuCu2O8 | 10.1016/j.physb.2007.10.350 | B C Chang, H C Ku, J C Ho | Elsevier BV | Physica B: Condensed Matter | 2008
61ba9d835cc438644dc511ad | La 1.85 Sr 0.15 CuO 4 | -1057613755 |  | Sr0.15La1.85Cu1O4 |  |  | Oxides, Cuprates |  |  |  | 37 | K |  |  |  | body | paragraph | 01d9499649 | Anomalous physical properties of underdoped weak-ferromagnetic superconductor RuSr2EuCu2O8 | 10.1016/j.physb.2007.10.350 | B C Chang, H C Ku, J C Ho | Elsevier BV | Physica B: Condensed Matter | 2008
61ba9d835cc438644dc511ae | underdoped RuSr2EuCu2O8 | -328653900 |  | Sr2EuCu2RuO8 | underdoped |  | Oxides, Cuprates |  |  |  | 56 | K |  |  |  | header | abstract | 01d9499649 | Anomalous physical properties of underdoped weak-ferromagnetic superconductor RuSr2EuCu2O8 | 10.1016/j.physb.2007.10.350 | B C Chang, H C Ku, J C Ho | Elsevier BV | Physica B: Condensed Matter | 2008
61ba9d835cc438644dc511af | underdoped RuSr2EuCu2O8 | -328653900 |  | Sr2EuCu2RuO8 | underdoped |  | Oxides, Cuprates |  |  |  | 36 | K |  |  |  | header | abstract | 01d9499649 | Anomalous physical properties of underdoped weak-ferromagnetic superconductor RuSr2EuCu2O8 | 10.1016/j.physb.2007.10.350 | B C Chang, H C Ku, J C Ho | Elsevier BV | Physica B: Condensed Matter | 2008
61ba9d835cc438644dc511b0 | RuSr2GdCu2O8 | -832638283 |  | Sr2GdCu2RuO8 |  |  | Oxides, Cuprates |  |  |  | 36 | K |  |  |  | header | abstract | 01d9499649 | Anomalous physical properties of underdoped weak-ferromagnetic superconductor RuSr2EuCu2O8 | 10.1016/j.physb.2007.10.350 | B C Chang, H C Ku, J C Ho | Elsevier BV | Physica B: Condensed Matter | 2008
61ba9d845ad933a7cac51150 | KOs 2 O 6 | 1301651038 |  | K(OsO3)2 |  |  | Oxides |  |  |  | 7.5 | K |  |  |  | body | paragraph | 08678d7ffd | Phonon Dynamics and Multipolar Isomorphic Transition in Î²-Pyrochlore KOs2O6 | 10.1143/jpsj.80.023714 | Kazumasa Hattori, Hirokazu Tsunetsugu | Physical Society of Japan | Journal of the Physical Society of Japan | 2011
61ba9d8485fc223534c51174 | K-doping of BaFe 2 As 2 | -562692936 |  | Ba(FeAs)2 |  |  | Iron-pnictides, Pnictides |  |  |  | 38 | K |  |  |  | body | paragraph | b0347068cf | Heat capacity jump atTcand pressure derivatives of superconducting transition temperature in the Ba1âˆ’xKxFe2As2(0.2â‰¤xâ‰¤1.0) series | 10.1103/physrevb.87.100509 | Sergey L Bud'ko, Mihai Sturza, Duck Young Chung, Mercouri G Kanatzidis, Paul C Canfield | American Physical Society (APS) | Physical Review B | 2013
61ba9d850a416aa3d9c51188 | UD Bi 2212 | 1054754208 | UD Bi 2212 | Bi | [6 empty] | 50 | K |  |  |  | body | paragraph | b17fbf33a9 | Magnetization, Nernst effect and vorticity in the cuprates | 10.1016/j.jmmm.2006.10.535 | Lu Li, Yayu Wang, M J Naughton, Seiki Komiya, Shimpei Ono, Yoichi Ando, N P Ong | Elsevier BV | Journal of Magnetism and Magnetic Materials | 2008
61ba9d850a416aa3d9c51189 | OP Bi 2212 | -586105726 | OP Bi 2212 | Bi | [6 empty] | 86.5 | K |  |  |  | body | paragraph | b17fbf33a9 | Magnetization, Nernst effect and vorticity in the cuprates | 10.1016/j.jmmm.2006.10.535 | Lu Li, Yayu Wang, M J Naughton, Seiki Komiya, Shimpei Ono, Yoichi Ando, N P Ong | Elsevier BV | Journal of Magnetism and Magnetic Materials | 2008
61ba9d850a416aa3d9c5118b | Bi 2212 | 311594023 | Bi 2212 | Bi | [6 empty] | 110 | K |  |  |  | body | paragraph | b17fbf33a9 | Magnetization, Nernst effect and vorticity in the cuprates | 10.1016/j.jmmm.2006.10.535 | Lu Li, Yayu Wang, M J Naughton, Seiki Komiya, Shimpei Ono, Yoichi Ando, N P Ong | Elsevier BV | Journal of Magnetism and Magnetic Materials | 2008
61ba9d850a416aa3d9c5118c | OD Bi 2201 | -259251624 | Bi 2201 | Bi | OD | [5 empty] | 22 | K |  |  |  | body | paragraph | b17fbf33a9 | Magnetization, Nernst effect and vorticity in the cuprates | 10.1016/j.jmmm.2006.10.535 | Lu Li, Yayu Wang, M J Naughton, Seiki Komiya, Shimpei Ono, Yoichi Ando, N P Ong | Elsevier BV | Journal of Magnetism and Magnetic Materials | 2008
61ba9d850a416aa3d9c5118d | OD Bi 2201 | -186094632 | Bi 2201 | Bi | OD | [5 empty] | 22 | K |  |  |  | body | figure | b17fbf33a9 | Magnetization, Nernst effect and vorticity in the cuprates | 10.1016/j.jmmm.2006.10.535 | Lu Li, Yayu Wang, M J Naughton, Seiki Komiya, Shimpei Ono, Yoichi Ando, N P Ong | Elsevier BV | Journal of Magnetism and Magnetic Materials | 2008
61ba9d850a416aa3d9c5118e | OP Bi 2201 | -903972186 | OP Bi 2201 | Bi | [6 empty] | 28 | K |  |  |  | body | figure | b17fbf33a9 | Magnetization, Nernst effect and vorticity in the cuprates | 10.1016/j.jmmm.2006.10.535 | Lu Li, Yayu Wang, M J Naughton, Seiki Komiya, Shimpei Ono, Yoichi Ando, N P Ong | Elsevier BV | Journal of Magnetism and Magnetic Materials | 2008
61ba9d850a416aa3d9c5118f | UD Bi 2201 | 719558798 | UD Bi 2201 | Bi | [6 empty] | 12 | K |  |  |  | body | figure | b17fbf33a9 | Magnetization, Nernst effect and vorticity in the cuprates | 10.1016/j.jmmm.2006.10.535 | Lu Li, Yayu Wang, M J Naughton, Seiki Komiya, Shimpei Ono, Yoichi Ando, N P Ong | Elsevier BV | Journal of Magnetism and Magnetic Materials | 2008
61ba9d850a416aa3d9c51190 | OP Bi 2201 | -1115781868 | OP Bi 2201 | Bi | [6 empty] | 28 | K |  |  |  | body | paragraph | b17fbf33a9 | Magnetization, Nernst effect and vorticity in the cuprates | 10.1016/j.jmmm.2006.10.535 | Lu Li, Yayu Wang, M J Naughton, Seiki Komiya, Shimpei Ono, Yoichi Ando, N P Ong | Elsevier BV | Journal of Magnetism and Magnetic Materials | 2008
61ba9d850a416aa3d9c51191 | bilayer Bi 2212 | 772213954 | Bi 2212 | Bi |  | bilayer |  |  |  |  | 86.5 | K |  |  |  | body | paragraph | b17fbf33a9 | Magnetization, Nernst effect and vorticity in the cuprates | 10.1016/j.jmmm.2006.10.535 | Lu Li, Yayu Wang, M J Naughton, Seiki Komiya, Shimpei Ono, Yoichi Ando, N P Ong | Elsevier BV | Journal of Magnetism and Magnetic Materials | 2008
61ba9d850a416aa3d9c51192 | single layer Bi 2201 | -1521144863 | Bi 2201 | Bi | [6 empty] | 28 | K |  |  |  | body | paragraph | b17fbf33a9 | Magnetization, Nernst effect and vorticity in the cuprates | 10.1016/j.jmmm.2006.10.535 | Lu Li, Yayu Wang, M J Naughton, Seiki Komiya, Shimpei Ono, Yoichi Ando, N P Ong | Elsevier BV | Journal of Magnetism and Magnetic Materials | 2008
61ba9d850a416aa3d9c51193 | single layer Bi 2201 | -1521144863 | Bi 2201 | Bi | [6 empty] | 12 | K |  |  |  | body | paragraph | b17fbf33a9 | Magnetization, Nernst effect and vorticity in the cuprates | 10.1016/j.jmmm.2006.10.535 | Lu Li, Yayu Wang, M J Naughton, Seiki Komiya, Shimpei Ono, Yoichi Ando, N P Ong | Elsevier BV | Journal of Magnetism and Magnetic Materials | 2008
61ba9d851b93c0c6bec511ec | MgB 2 | 1450132408 |  | MgB2 |  |  | Alloys, Borides |  |  |  | 20 | K |  |  |  | body | figure | df81c7d46f | Triple-gap superconductivity of MgB2-(La,Sr)MnO3composite | 10.1103/physrevb.86.104502 | V N Krivoruchko, V Yu. Tarenkov | American Physical Society (APS) | Physical Review B | 2011
61ba9d851b93c0c6bec511ee | MgB 2 | 1323072188 |  | MgB2 |  |  | Alloys, Borides |  |  |  | 20 | K | resistance |  |  | header | abstract | df81c7d46f | Triple-gap superconductivity of MgB2-(La,Sr)MnO3composite | 10.1103/physrevb.86.104502 | V N Krivoruchko, V Yu. Tarenkov | American Physical Society (APS) | Physical Review B | 2011
61ba9d851b93c0c6bec511ef | MgB 2 | 1311512056 |  | MgB2 |  |  | Alloys, Borides |  |  |  | 39 | K |  |  |  | body | figure | df81c7d46f | Triple-gap superconductivity of MgB2-(La,Sr)MnO3composite | 10.1103/physrevb.86.104502 | V N Krivoruchko, V Yu. Tarenkov | American Physical Society (APS) | Physical Review B | 2011
61ba9d8585b12ae79ac511a2 | pure Nb) | 276975832 |  | Nb | pure |  | Alloys |  |  |  | 9.3 | K |  |  |  | body | paragraph | f7d192e81d | High-entropy alloy superconductors: Status, opportunities, and challenges | 10.1103/physrevmaterials.3.090301 | Liling Sun, R J Cava | American Physical Society (APS) | Physical Review Materials | 2019
61ba9d8585b12ae79ac511a3 | Nb 67 (HfZrTi) 33 | -70342243 |  | Hf33Zr33Ti33Nb67 |  |  | Alloys |  |  |  | 9.2 | K |  |  |  | body | paragraph | f7d192e81d | High-entropy alloy superconductors: Status, opportunities, and challenges | 10.1103/physrevmaterials.3.090301 | Liling Sun, R J Cava | American Physical Society (APS) | Physical Review Materials | 2019
61ba9d877ce09aab2ac511c1 | Ru 0.9 Sr 2 YCu 2.1 O 7.9 | 1102577622 |  | Sr2Y1Cu2.1Ru0.9O7.9 |  |  | Oxides, Cuprates |  |  |  | 30 | K |  |  |  | header | abstract | 91d7f9700f | Bulk superconductivity inRu0.9Sr2YCu2.1O7.9 | 10.1103/physrevb.67.172502 | V P S Awana, T Kawashima, E Takayama-Muromachi | American Physical Society (APS) | Physical Review B | 2003
61ba9d877ce09aab2ac511c2 | Ru 0.9 Sr 2 YCu 2.1 O 7.9 | 1218094582 |  | Sr2Y1Cu2.1Ru0.9O7.9 |  |  | Oxides, Cuprates |  |  |  | 5 | K | magnetic susceptibility |  |  | body | figure | 91d7f9700f | Bulk superconductivity inRu0.9Sr2YCu2.1O7.9 | 10.1103/physrevb.67.172502 | V P S Awana, T Kawashima, E Takayama-Muromachi | American Physical Society (APS) | Physical Review B | 2003
61ba9d8711af647618c5117f | Al | 818238866 |  | Al |  |  | Alloys |  |  |  | 1.19 | K |  |  |  | body | paragraph | 2b91caf818 | Fluctuation induced first order phase transition in thin films of type I superconductors | 10.1016/s0375-9601(01)00126-8 | R Folk, D V Shopova, D I Uzunov | Elsevier BV | Physics Letters A | 2001
61ba9d875cc438644dc511b2 | Sr 0.5 La 0.5 FBiS 2 | 2026475681 |  | Sr0.5La0.5Bi1S2F1 |  |  | Chalcogenides, Fluorides |  |  |  | 2 | K |  | 350000000 | Pa | body | paragraph | 87369f61b9 | Impact of Hydrostatic Pressure on Superconductivity of Sr0.5La0.5FBiS2 | 10.7566/jpsj.83.063707 | Rajveer Jha, Brajesh Tiwari, V P S Awana | Physical Society of Japan | Journal of the Physical Society of Japan | 2014
61ba9d875cc438644dc511b3 | pure tetragonal Sr 0.5 La 0.5 FBiS 2 | 1163396106 |  | Sr0.5La0.5Bi1S2F1 | pure |  | Chalcogenides, Fluorides |  |  |  | 2 | K |  |  |  | body | paragraph | 87369f61b9 | Impact of Hydrostatic Pressure on Superconductivity of Sr0.5La0.5FBiS2 | 10.7566/jpsj.83.063707 | Rajveer Jha, Brajesh Tiwari, V P S Awana | Physical Society of Japan | Journal of the Physical Society of Japan | 2014
61ba9d875cc438644dc511b4 | Sr 0.5 La 0.5 FBiS 2 | -2083679945 |  | Sr0.5La0.5Bi1S2F1 |  |  | Chalcogenides, Fluorides |  |  |  | 2 | K |  |  |  | body | paragraph | 87369f61b9 | Impact of Hydrostatic Pressure on Superconductivity of Sr0.5La0.5FBiS2 | 10.7566/jpsj.83.063707 | Rajveer Jha, Brajesh Tiwari, V P S Awana | Physical Society of Japan | Journal of the Physical Society of Japan | 2014
61ba9d875cc438644dc511b5 | Sr 0.5 La 0.5 FBiS 2 | 2051492639 |  | Sr0.5La0.5Bi1S2F1 |  |  | Chalcogenides, Fluorides |  |  |  | 2.3 | K | resistance | 0 | Pa | body | paragraph | 87369f61b9 | Impact of Hydrostatic Pressure on Superconductivity of Sr0.5La0.5FBiS2 | 10.7566/jpsj.83.063707 | Rajveer Jha, Brajesh Tiwari, V P S Awana | Physical Society of Japan | Journal of the Physical Society of Japan | 2014
61ba9d875cc438644dc511b6 | YBa 2 Cu 3 O 7 | 1147247228 |  | Ba2YCu3O7 |  |  | Oxides, Cuprates |  |  |  | 30 | K |  |  |  | body | paragraph | 87369f61b9 | Impact of Hydrostatic Pressure on Superconductivity of Sr0.5La0.5FBiS2 | 10.7566/jpsj.83.063707 | Rajveer Jha, Brajesh Tiwari, V P S Awana | Physical Society of Japan | Journal of the Physical Society of Japan | 2014
61ba9d875cc438644dc511b7 | BiS 2 | -928008330 |  | BiS2 |  |  | Chalcogenides |  |  |  | 10 | K |  |  |  | body | paragraph | 87369f61b9 | Impact of Hydrostatic Pressure on Superconductivity of Sr0.5La0.5FBiS2 | 10.7566/jpsj.83.063707 | Rajveer Jha, Brajesh Tiwari, V P S Awana | Physical Society of Japan | Journal of the Physical Society of Japan | 2014
61ba9d875cc438644dc511b8 | Sr 0.5 La 0.5 FBiS 2 | 2120805627 |  | Sr0.5La0.5Bi1S2F1 |  |  | Chalcogenides, Fluorides |  |  |  | 2 | K |  | 1000000000 | Pa | body | paragraph | 87369f61b9 | Impact of Hydrostatic Pressure on Superconductivity of Sr0.5La0.5FBiS2 | 10.7566/jpsj.83.063707 | Rajveer Jha, Brajesh Tiwari, V P S Awana | Physical Society of Japan | Journal of the Physical Society of Japan | 2014
61ba9d87a5c5381c2ec511f8 | 2H polytype | -1977515959 | 2H polytype | H2 | [6 empty] | 0.7 | K |  |  |  | body | paragraph | c6de4ba4b1 | Chiral superconductivity in the alternate stacking compound 4Hb-TaS2 | 10.1126/sciadv.aax9480 | A Ribak, R Majlin Skiff, M Mograbi, P K Rout, M H Fischer, J Ruhman, K Chashka, Y Dagan, A Kanigel | American Association for the Advancement of Science (AAAS) | Science Advances | 2019
61ba9d887b1a7abb24c51195 | YBa 2 Cu 3 O 7 single crystals | -1646908361 |  | Ba2YCu3O7 |  | single crystals | Oxides, Cuprates |  |  |  | 90 | K |  |  |  | annex | paragraph | 58ad019b28 | Intense paramagnon excitations in a large family of high-temperature superconductors | 10.1038/nphys2041 | M Le Tacon, G Ghiringhelli, J Chaloupka, M Moretti Sala, V Hinkov, M W Haverkort, M Minola, M Bakr, K J Zhou, S Blanco-Canosa, C Monney, Y T Song, G L Sun, C T Lin, G M De Luca, M Salluzzo, G Khaliullin, T Schmitt, L Braicovich, B Keimer | Springer Science and Business Media LLC | Nature Physics | 2011
61ba9d887b1a7abb24c51196 | undoped NdBCO 6 | 242094565 |  | NdBCO6 | undoped |  | Carbides, Oxides, Borides |  |  |  | 65 | K |  |  |  | body | paragraph | 58ad019b28 | Intense paramagnon excitations in a large family of high-temperature superconductors | 10.1038/nphys2041 | M Le Tacon, G Ghiringhelli, J Chaloupka, M Moretti Sala, V Hinkov, M W Haverkort, M Minola, M Bakr, K J Zhou, S Blanco-Canosa, C Monney, Y T Song, G L Sun, C T Lin, G M De Luca, M Salluzzo, G Khaliullin, T Schmitt, L Braicovich, B Keimer | Springer Science and Business Media LLC | Nature Physics | 2011
61ba9d887b1a7abb24c51198 | weakly underdoped YBa 2 Cu 4 O 8 | -2137305341 |  | Ba2Y(CuO2)4 | weakly underdoped |  | Oxides, Cuprates |  |  |  | 61 | K |  |  |  | body | paragraph | 58ad019b28 | Intense paramagnon excitations in a large family of high-temperature superconductors | 10.1038/nphys2041 | M Le Tacon, G Ghiringhelli, J Chaloupka, M Moretti Sala, V Hinkov, M W Haverkort, M Minola, M Bakr, K J Zhou, S Blanco-Canosa, C Monney, Y T Song, G L Sun, C T Lin, G M De Luca, M Salluzzo, G Khaliullin, T Schmitt, L Braicovich, B Keimer | Springer Science and Business Media LLC | Nature Physics | 2011
61ba9d887b1a7abb24c5119b | untwinned YBa 2 Cu 3 O 6.6 | 947019115 |  | Ba2Y1Cu3O6.6 |  |  | Oxides, Cuprates |  |  |  | 61 | K |  |  |  | annex | paragraph | 58ad019b28 | Intense paramagnon excitations in a large family of high-temperature superconductors | 10.1038/nphys2041 | M Le Tacon, G Ghiringhelli, J Chaloupka, M Moretti Sala, V Hinkov, M W Haverkort, M Minola, M Bakr, K J Zhou, S Blanco-Canosa, C Monney, Y T Song, G L Sun, C T Lin, G M De Luca, M Salluzzo, G Khaliullin, T Schmitt, L Braicovich, B Keimer | Springer Science and Business Media LLC | Nature Physics | 2011
61ba9d883136e52869c511e2 | overdoped KFe 2 As 2 | -279890827 |  | K(FeAs)2 | overdoped |  | Iron-pnictides, Pnictides |  |  |  | 3 | K |  |  |  | body | paragraph | 360e494fb7 | Fe-based superconductors: an angle-resolved photoemission spectroscopy perspective | 10.1088/0034-4885/74/12/124512 | P Richard, T Sato, K Nakayama, T Takahashi, H Ding | IOP Publishing | Reports on Progress in Physics | 2011
61ba9d883136e52869c511e3 | Ba 0.75 K 0.25 Fe 2 As 2 | -2020842209 |  | K0.25Ba0.75Fe2As2 |  |  | Iron-pnictides, Pnictides |  |  |  | 26 | K |  |  |  | body | figure | 360e494fb7 | Fe-based superconductors: an angle-resolved photoemission spectroscopy perspective | 10.1088/0034-4885/74/12/124512 | P Richard, T Sato, K Nakayama, T Takahashi, H Ding | IOP Publishing | Reports on Progress in Physics | 2011
61ba9d883136e52869c511e4 | Tl 0.58 Rb 0.42 Fe 1.72 Se 2 | 879614071 |  | Rb0.42Tl0.58Fe1.72Se2 |  |  | Iron-chalcogenides, Chalcogenides |  |  |  | 32 | K |  |  |  | body | paragraph | 360e494fb7 | Fe-based superconductors: an angle-resolved photoemission spectroscopy perspective | 10.1088/0034-4885/74/12/124512 | P Richard, T Sato, K Nakayama, T Takahashi, H Ding | IOP Publishing | Reports on Progress in Physics | 2011
61ba9d883136e52869c511e5 | Tl 0.63 K 0.37 Fe 2 Se 2 | -1168976804 |  | K0.37Tl0.63Fe2Se2 |  |  | Iron-chalcogenides, Chalcogenides |  |  |  | 29 | K |  |  |  | body | paragraph | 360e494fb7 | Fe-based superconductors: an angle-resolved photoemission spectroscopy perspective | 10.1088/0034-4885/74/12/124512 | P Richard, T Sato, K Nakayama, T Takahashi, H Ding | IOP Publishing | Reports on Progress in Physics | 2011
61ba9d883136e52869c511e6 | electron-doped NaFe 0.95 Co 0.05 As | 1300965496 |  | Na1Fe0.95Co0.05As1 | electron-doped |  | Iron-pnictides, Pnictides |  |  |  | 18 | K |  |  |  | body | paragraph | 360e494fb7 | Fe-based superconductors: an angle-resolved photoemission spectroscopy perspective | 10.1088/0034-4885/74/12/124512 | P Richard, T Sato, K Nakayama, T Takahashi, H Ding | IOP Publishing | Reports on Progress in Physics | 2011
61ba9d883136e52869c511e7 | optimally doped Ba 0.6 K 0.4 Fe 2 As 2 | 344292219 |  | K0.4Ba0.6Fe2As2 | optimally doped |  | Iron-pnictides, Pnictides |  |  |  | 37 | K |  |  |  | body | paragraph | 360e494fb7 | Fe-based superconductors: an angle-resolved photoemission spectroscopy perspective | 10.1088/0034-4885/74/12/124512 | P Richard, T Sato, K Nakayama, T Takahashi, H Ding | IOP Publishing | Reports on Progress in Physics | 2011
61ba9d883136e52869c511e8 | over-doped Ba 0.3 K 0.7 Fe 2 As 2 | -297955684 |  | K0.7Ba0.3Fe2As2 | over-doped |  | Iron-pnictides, Pnictides |  |  |  | 22 | K |  |  |  | body | paragraph | 360e494fb7 | Fe-based superconductors: an angle-resolved photoemission spectroscopy perspective | 10.1088/0034-4885/74/12/124512 | P Richard, T Sato, K Nakayama, T Takahashi, H Ding | IOP Publishing | Reports on Progress in Physics | 2011
61ba9d883136e52869c511e9 | optimally electron-doped BaFe 1.85 Co 0.15 As 2 | -192524360 |  | Ba1Fe1.85Co0.15As2 | optimally electron-doped |  | Iron-pnictides, Pnictides |  |  |  | 25.5 | K |  |  |  | body | paragraph | 360e494fb7 | Fe-based superconductors: an angle-resolved photoemission spectroscopy perspective | 10.1088/0034-4885/74/12/124512 | P Richard, T Sato, K Nakayama, T Takahashi, H Ding | IOP Publishing | Reports on Progress in Physics | 2011
61ba9d883136e52869c511ea | Sr 2 VFeAsO 3 | 926766826 |  | Sr2VFeAsO3 |  |  | Iron-pnictides, Oxides, Pnictides |  |  |  | 37 | K |  |  |  | body | paragraph | 360e494fb7 | Fe-based superconductors: an angle-resolved photoemission spectroscopy perspective | 10.1088/0034-4885/74/12/124512 | P Richard, T Sato, K Nakayama, T Takahashi, H Ding | IOP Publishing | Reports on Progress in Physics | 2011
61ba9d883136e52869c511eb | LiFeAs | -10642009 |  | LiFeAs |  |  | Iron-pnictides, Pnictides |  |  |  | 18 | K |  |  |  | body | paragraph | 360e494fb7 | Fe-based superconductors: an angle-resolved photoemission spectroscopy perspective | 10.1088/0034-4885/74/12/124512 | P Richard, T Sato, K Nakayama, T Takahashi, H Ding | IOP Publishing | Reports on Progress in Physics | 2011
61ba9d883136e52869c511ed | FeTe 0.55 Se 0.45 | 1418118649 |  | Fe1Te0.55Se0.45 |  |  | Iron-chalcogenides, Chalcogenides |  |  |  | 14 | K |  |  |  | body | paragraph | 360e494fb7 | Fe-based superconductors: an angle-resolved photoemission spectroscopy perspective | 10.1088/0034-4885/74/12/124512 | P Richard, T Sato, K Nakayama, T Takahashi, H Ding | IOP Publishing | Reports on Progress in Physics | 2011
61ba9d895cc438644dc511b9 | Hf 75 Fe 25 | -106152552 |  | Hf3Fe |  |  | Alloys |  |  |  | 0.04 | K |  |  |  | body | figure | 544466e465 | Enhanced superconductivity in Hf-base metallic glasses | 10.1088/0953-8984/20/42/425215 | Emil Tafra, Mario BasletiÄ‡, Ramir RistiÄ‡, Emil BabiÄ‡, Amir HamziÄ‡ | IOP Publishing | Journal of Physics: Condensed Matter | 2008
61ba9d895cc438644dc511ba | Hf 70 Ni 30 | 1501679449 |  | Hf7Ni3 |  |  | Alloys |  |  |  | 1.5 | K |  |  |  | body | figure | 544466e465 | Enhanced superconductivity in Hf-base metallic glasses | 10.1088/0953-8984/20/42/425215 | Emil Tafra, Mario BasletiÄ‡, Ramir RistiÄ‡, Emil BabiÄ‡, Amir HamziÄ‡ | IOP Publishing | Journal of Physics: Condensed Matter | 2008
61ba9d895cc438644dc511bb | Hf 70 Cu 30 | -345328944 |  | Hf7Cu3 |  |  | Alloys |  |  |  | 1.36 | K |  |  |  | body | figure | 544466e465 | Enhanced superconductivity in Hf-base metallic glasses | 10.1088/0953-8984/20/42/425215 | Emil Tafra, Mario BasletiÄ‡, Ramir RistiÄ‡, Emil BabiÄ‡, Amir HamziÄ‡ | IOP Publishing | Journal of Physics: Condensed Matter | 2008
61ba9d895cc438644dc511bc | pure crystalline Hf | 481185332 |  | Hf | pure | crystalline | Alloys |  |  |  | 0.44 | K | electrical resistivity |  |  | header | abstract | 544466e465 | Enhanced superconductivity in Hf-base metallic glasses | 10.1088/0953-8984/20/42/425215 | Emil Tafra, Mario BasletiÄ‡, Ramir RistiÄ‡, Emil BabiÄ‡, Amir HamziÄ‡ | IOP Publishing | Journal of Physics: Condensed Matter | 2008
61ba9d895cc438644dc511bd | Ti 65 Cu 35 metallic glasses | 277462612 |  | Ti13Cu7 |  |  | Alloys |  |  |  | 0.13 | K |  |  |  | header | abstract | 544466e465 | Enhanced superconductivity in Hf-base metallic glasses | 10.1088/0953-8984/20/42/425215 | Emil Tafra, Mario BasletiÄ‡, Ramir RistiÄ‡, Emil BabiÄ‡, Amir HamziÄ‡ | IOP Publishing | Journal of Physics: Condensed Matter | 2008
61ba9d895cc438644dc511be | Ti 65 Cu 35 | 897367720 |  | Ti13Cu7 |  |  | Alloys |  |  |  | 0.3 | K |  |  |  | body | paragraph | 544466e465 | Enhanced superconductivity in Hf-base metallic glasses | 10.1088/0953-8984/20/42/425215 | Emil Tafra, Mario BasletiÄ‡, Ramir RistiÄ‡, Emil BabiÄ‡, Amir HamziÄ‡ | IOP Publishing | Journal of Physics: Condensed Matter | 2008
61ba9d890a416aa3d9c51195 | MgB 1.8 C 0.2 | -1444015266 |  | Mg1B1.8C0.2 |  |  | Carbides, Borides |  |  |  | 41 | K | resistivity |  |  | body | paragraph | f69a293595 | Substitution Effects on MgB 2 Superconductivity | 10.1088/0253-6102/49/2/52 | Liu Juan, Zhao Yuan, Yi Lin | IOP Publishing | Communications in Theoretical Physics | 2013
61ba9d890a416aa3d9c51196 | MgB 2 | 1638847134 |  | MgB2 |  |  | Alloys, Borides |  |  |  | 37 | K | resistivity |  |  | body | paragraph | f69a293595 | Substitution Effects on MgB 2 Superconductivity | 10.1088/0253-6102/49/2/52 | Liu Juan, Zhao Yuan, Yi Lin | IOP Publishing | Communications in Theoretical Physics | 2013
61ba9d8912cb23f3dfc511ef | K3picene | 1216045692 |  | K |  |  | Alloys |  |  |  | 18 | K |  |  |  | header | abstract | 4b528208f8 | Density functional calculations of electronic structure and magnetic properties of the hydrocarbonK3picene superconductor near the metal-insulator transition | 10.1103/physrevb.83.214510 | Minjae Kim, B I Min, Geunsik Lee, Hee Jae Kwon, Y M Rhee, Ji Hoon Shim | American Physical Society (APS) | Physical Review B | 2011
61ba9d8a85b12ae79ac511a7 | BCC | 407240104 |  | BC2 |  |  | Carbides, Borides |  |  |  | 3.2 | K |  |  |  | body | paragraph | fda59d7eed | Prediction of first-order martensitic transitions in strained epitaxial films | 10.1088/1367-2630/17/2/023005 | S SchÃ¶necker, M Richter, K Koepernik, H Eschrig | IOP Publishing | New Journal of Physics | 2015
61ba9d8a5ad933a7cac51155 | detwinned BaFe 2 As 2 single crystals | 792581543 |  | Ba(FeAs)2 |  | single crystals | Iron-pnictides, Pnictides | single crystals |  |  | 150 | K |  | 700000 | Pa | body | paragraph | 2fd45e780d | Anisotropy of the In-Plane Resistivity of UnderdopedBa(Fe1âˆ’xCox)2As2Superconductors Induced by Impurity Scattering in the Antiferromagnetic Orthorhombic Phase | 10.1103/physrevlett.110.207001 | S Ishida, M Nakajima, T Liang, K Kihou, C H Lee, A Iyo, H Eisaki, T Kakeshita, Y Tomioka, T Ito, S Uchida | American Physical Society (APS) | Physical Review Letters | 2013
61ba9d8aa013f06956c511b3 | MgB 2 | 1561809582 |  | MgB2 |  |  | Alloys, Borides |  |  |  | 40 | K |  |  |  | header | abstract | ca7f0b7eab | Possible further enhancement of the supercurrent carrying ability in MgB 2 using chemical doping: insights from the substantial enhancement of in-field J c in MgB 2 using liquid SiCl 4 as a dopant |  | Xiao-Lin Wang, Shi-Xue Dou, A Hossain, Zhen-Xiang Cheng, Xiao-Zhou Liao, S R Ghorbani
61ba9d8aa013f06956c511b4 | SiCl 4 | -319929850 |  | SiCl4 |  |  | Alloys |  |  |  | 25 | K |  |  |  | header | abstract | ca7f0b7eab | Possible further enhancement of the supercurrent carrying ability in MgB 2 using chemical doping: insights from the substantial enhancement of in-field J c in MgB 2 using liquid SiCl 4 as a dopant |  | Xiao-Lin Wang, Shi-Xue Dou, A Hossain, Zhen-Xiang Cheng, Xiao-Zhou Liao, S R Ghorbani
61ba9d8aa013f06956c511b5 | MgB 2 | 1321148780 |  | MgB2 |  |  | Alloys, Borides |  |  |  | 20 | K |  |  |  | header | abstract | ca7f0b7eab | Possible further enhancement of the supercurrent carrying ability in MgB 2 using chemical doping: insights from the substantial enhancement of in-field J c in MgB 2 using liquid SiCl 4 as a dopant |  | Xiao-Lin Wang, Shi-Xue Dou, A Hossain, Zhen-Xiang Cheng, Xiao-Zhou Liao, S R Ghorbani
61ba9d8aa013f06956c511b6 | malic acid doped MgB 2 | -790116696 |  | MgB2 | malic acid |  | Alloys, Borides |  |  |  | 36.5 | K |  |  |  | body | paragraph | ca7f0b7eab | Possible further enhancement of the supercurrent carrying ability in MgB 2 using chemical doping: insights from the substantial enhancement of in-field J c in MgB 2 using liquid SiCl 4 as a dopant |  | Xiao-Lin Wang, Shi-Xue Dou, A Hossain, Zhen-Xiang Cheng, Xiao-Zhou Liao, S R Ghorbani
61ba9d8aa013f06956c511b7 | MgB 2 | 1421264416 |  | MgB2 |  |  | Alloys, Borides |  |  |  | 20 | K |  |  |  | header | abstract | ca7f0b7eab | Possible further enhancement of the supercurrent carrying ability in MgB 2 using chemical doping: insights from the substantial enhancement of in-field J c in MgB 2 using liquid SiCl 4 as a dopant |  | Xiao-Lin Wang, Shi-Xue Dou, A Hossain, Zhen-Xiang Cheng, Xiao-Zhou Liao, S R Ghorbani
61ba9d8a61d1c9d20fc511da | Sm | 341930829 |  | Sm |  |  | Alloys |  |  |  | 55 | K |  |  |  | body | paragraph | b5afb880da | Anisotropy, Itineracy, and Magnetic Frustration in High-TCIron Pnictides | 10.1103/physrevlett.102.107003 | Myung Joon Han, Quan Yin, Warren E Pickett, Sergey Y Savrasov | American Physical Society (APS) | Physical Review Letters | 2009
61ba9d8a61d1c9d20fc511db | ALFe 2 As 2 (AL: Ca, Sr, Ba, K) | 1035216802 |  | AL(FeAs)2 |  |  | Iron-pnictides, Pnictides |  |  | AL=Ca, Sr, Ba, K | 38 | K |  |  |  | body | paragraph | b5afb880da | Anisotropy, Itineracy, and Magnetic Frustration in High-TCIron Pnictides | 10.1103/physrevlett.102.107003 | Myung Joon Han, Quan Yin, Warren E Pickett, Sergey Y Savrasov | American Physical Society (APS) | Physical Review Letters | 2009
61ba9d8a61d1c9d20fc511dd | LiFeAs | -60712481 |  | LiFeAs |  |  | Iron-pnictides, Pnictides |  |  |  | 18 | K |  |  |  | body | paragraph | b5afb880da | Anisotropy, Itineracy, and Magnetic Frustration in High-TCIron Pnictides | 10.1103/physrevlett.102.107003 | Myung Joon Han, Quan Yin, Warren E Pickett, Sergey Y Savrasov | American Physical Society (APS) | Physical Review Letters | 2009
61ba9d8a49d0b378c6c511c9 | SmOFeAs | -599431544 |  | SmFeAsO |  |  | Iron-pnictides, Oxides, Pnictides |  |  |  | 55 | K |  |  |  | body | paragraph | ad7fdf6240 | Magnetic Phase Diagram of FeAs based superconductors |  | Zhicheng Zhong, Qinfang Zhang, P X Xu, Paul J Kelly |  |  | 2008
61ba9d8b7ecf8b73e6c511c5 | LiFeAs | 74103235 |  | LiFeAs |  |  | Iron-pnictides, Pnictides |  |  |  | 23 | K |  |  |  | body | paragraph | b644753164 | Electronâ€“boson spectral density function of correlated multiband systems obtained from optical data: Ba0.6K0.4Fe2As2and LiFeAs | 10.1088/0953-8984/28/12/125702 | Jungseek Hwang | IOP Publishing | Journal of Physics: Condensed Matter | 2016
61ba9d8b7ecf8b73e6c511ca | LiFeAs | 27889421 |  | LiFeAs |  |  | Iron-pnictides, Pnictides |  |  |  | 23 | K |  |  |  | body | paragraph | b644753164 | Electronâ€“boson spectral density function of correlated multiband systems obtained from optical data: Ba0.6K0.4Fe2As2and LiFeAs | 10.1088/0953-8984/28/12/125702 | Jungseek Hwang | IOP Publishing | Journal of Physics: Condensed Matter | 2016
61ba9d8b7c13e4f711c51190 | Ba0.12K0.88Fe2As2 | -1866794108 |  | K0.88Ba0.12Fe2As2 |  |  | Iron-pnictides, Pnictides |  |  |  | 7.3 | K |  |  |  | body | paragraph | d35949337f | Multiband thermal transport in the iron-based superconductorBa1âˆ’xKxFe2As2 | 10.1103/physrevb.92.214515 | Marcin Matusiak, Thomas Wolf | American Physical Society (APS) | Physical Review B | 2015
61ba9d8b7c13e4f711c51192 | Co6 | 953313585 |  | Co |  |  | Alloys |  |  |  | 19.5 | K |  |  |  | body | paragraph | d35949337f | Multiband thermal transport in the iron-based superconductorBa1âˆ’xKxFe2As2 | 10.1103/physrevb.92.214515 | Marcin Matusiak, Thomas Wolf | American Physical Society (APS) | Physical Review B | 2015
61ba9d8b1b93c0c6bec511f2 | single crystal of Sr 2 RuO 4 | 786273373 |  | Sr2RuO4 |  | single crystal | Oxides |  |  |  | 1.03 | K | magnetic |  |  | header | abstract | 3fb18d4aa1 | Transition into a low temperature superconducting phase of unconventional pinning in Sr2RuO4 | 10.1016/s0921-4526(98)00963-6 | A C Mota, E Dumont, A Amann, Y Maeno | Elsevier BV | Physica B: Condensed Matter | 2000
61ba9d8b7f36ec6458c51173 | LiFeAs | -191629359 |  | LiFeAs |  |  | Iron-pnictides, Pnictides |  |  |  | 18 | K |  |  |  | body | figure | 0fadd25196 | Orbital-differentiated coherence-incoherence crossover identified by photoemission spectroscopy in LiFeAs | 10.1103/physrevb.94.201109 | H Miao, Z P Yin, S F Wu, J M Li, J Ma, B-Q Lv, X. -C P Wang, T Qian, P Richard, L-Y Xing, X-C Wang, C Q Jin, K Haule, G Kotliar, H Ding | American Physical Society (APS) | Physical Review B | 2016
61ba9d8ba01e2beb09c511f0 | MgB 2 | 1694654086 |  | MgB2 |  |  | Alloys, Borides |  |  |  | 39.5 | K |  |  |  | body | paragraph | 7e8f26ba9a | Superconducting properties of MgB2 from first principles | 10.1016/j.physc.2007.01.026 | A Floris, A Sanna, M LÃ¼ders, G Profeta, N N Lathiotakis, M A L Marques, C Franchini, E K U Gross, A Continenza, S Massidda | Elsevier BV | Physica C: Superconductivity | 2005
61ba9d8b14d91e0862c511db | La 0.9 Sr 0.1 MnO 3 | -268829867 |  | Sr0.1La0.9Mn1O3 |  |  | Oxides |  |  |  | 200 | K |  |  |  | body | paragraph | 0a94dd5c3a | Photocarrier Injection to Transition Metal Oxides | 10.1143/jpsj.72.781 | Yuji Muraoka, Zenji Hiroi | Physical Society of Japan | Journal of the Physical Society of Japan | 2003
61ba9d8b783c1e8128c512c3 | YBa 2 Cu 3 O 6.95 | -800602548 |  | Ba2Y1Cu3O6.95 |  |  | Oxides, Cuprates |  |  |  | 91.5 | K |  |  |  | body | figure | 577b119fe5 | In-plane polarized collective modes in detwinned YBa2Cu3O6.95 observed by spectral ellipsometry | 10.1016/s0038-1098(01)00451-3 | C Bernhard, T Holden, J HumlÄ±Ìcek, D Munzar, A Golnik, M KlÃ¤ser, Th H Wolf, L Carr, C Homes, B Keimer, M Cardona | Elsevier BV | Solid State Communications | 2013
61ba9d8b783c1e8128c512c4 | YBa 2 Cu 3 O 6.95 | -781351596 |  | Ba2Y1Cu3O6.95 |  |  | Oxides, Cuprates |  |  |  | 91.5 | K |  |  |  | body |  | 577b119fe5 | In-plane polarized collective modes in detwinned YBa2Cu3O6.95 observed by spectral ellipsometry | 10.1016/s0038-1098(01)00451-3 | C Bernhard, T Holden, J HumlÄ±Ìcek, D Munzar, A Golnik, M KlÃ¤ser, Th H Wolf, L Carr, C Homes, B Keimer, M Cardona | Elsevier BV | Solid State Communications | 2013
61ba9d8c7ce09aab2ac511c5 | Nb films | 2029141036 |  | Nb |  | films | Alloys |  |  |  | 9.25 | K | magnetic |  |  | header | abstract | 559c22117d | Relaxation measurements in the regime of the second magnetization peak in Nb films | 10.1016/j.physc.2004.10.009 | D Stamopoulos, D Niarchos | Elsevier BV | Physica C: Superconductivity | 2013
61ba9d8c11af647618c51183 | Ba 0.68 K 0.32 Fe 2 As 2 single crystals | 567867736 |  | K0.32Ba0.68Fe2As2 |  | single crystals | Iron-pnictides, Pnictides |  |  |  | 38.5 | K | resistivity |  |  | body |  | ba62019e45 | Normal state resistivity of Ba1âˆ’x K x Fe2As2: evidence for multiband strong-coupling behavior | 10.1134/s0021364011160041 | A A Golubov, O V Dolgov, A V Boris, A Charnukha, D L Sun, C T Lin, A F Shevchun, A V Korobenko, M R Trunin, V N Zverev | Pleiades Publishing Ltd | JETP Letters | 2011
61ba9d8c11af647618c51184 | Ba 0.68 K 0.32 Fe 2 As 2 single crystals | 696861206 |  | K0.32Ba0.68Fe2As2 |  | single crystals | Iron-pnictides, Pnictides |  |  |  | 38.5 | K | resistivity |  |  | body | paragraph | ba62019e45 | Normal state resistivity of Ba1âˆ’x K x Fe2As2: evidence for multiband strong-coupling behavior | 10.1134/s0021364011160041 | A A Golubov, O V Dolgov, A V Boris, A Charnukha, D L Sun, C T Lin, A F Shevchun, A V Korobenko, M R Trunin, V N Zverev | Pleiades Publishing Ltd | JETP Letters | 2011
61ba9d8ce4dc5fe1bac51189 | KFe 2 As 2 | 868634895 |  | K(FeAs)2 |  |  | Iron-pnictides, Pnictides |  |  |  | 3 | K |  |  |  | body | paragraph | a3393b05a0 | Possible nodal superconducting gap and Lifshitz transition in heavily hole-doped Ba0.1K0.9Fe2As2 | 10.1103/physrevb.88.220508 | N Xu, P Richard, X Shi, A Van Roekeghem, T Qian, E Razzoli, E Rienks, G-F Chen, E Ieki, K Nakayama, T Sato, T Takahashi, M Shi, H Ding | American Physical Society (APS) | Physical Review B | 2013
61ba9d8ce4dc5fe1bac5118a | over-doped Ba0.1K0.9Fe2As2 | -147678736 |  | K0.9Ba0.1Fe2As2 | over-doped |  | Iron-pnictides, Pnictides |  |  |  | 9 | K |  |  |  | header | abstract | a3393b05a0 | Possible nodal superconducting gap and Lifshitz transition in heavily hole-doped Ba0.1K0.9Fe2As2 | 10.1103/physrevb.88.220508 | N Xu, P Richard, X Shi, A Van Roekeghem, T Qian, E Razzoli, E Rienks, G-F Chen, E Ieki, K Nakayama, T Sato, T Takahashi, M Shi, H Ding | American Physical Society (APS) | Physical Review B | 2013
61ba9d8ce4dc5fe1bac5118b | KFe 2 As 2 | 1063125469 |  | K(FeAs)2 |  |  | Iron-pnictides, Pnictides |  |  |  | 9 | K |  |  |  | body |  | a3393b05a0 | Possible nodal superconducting gap and Lifshitz transition in heavily hole-doped Ba0.1K0.9Fe2As2 | 10.1103/physrevb.88.220508 | N Xu, P Richard, X Shi, A Van Roekeghem, T Qian, E Razzoli, E Rienks, G-F Chen, E Ieki, K Nakayama, T Sato, T Takahashi, M Shi, H Ding | American Physical Society (APS) | Physical Review B | 2013
61ba9d8ce4dc5fe1bac5118c | over- doped Ba 0.1 K 0.9 Fe 2 As 2 | 1770079246 |  | K0.9Ba0.1Fe2As2 | over- doped |  | Iron-pnictides, Pnictides |  |  |  | 9 | K |  |  |  | body |  | a3393b05a0 | Possible nodal superconducting gap and Lifshitz transition in heavily hole-doped Ba0.1K0.9Fe2As2 | 10.1103/physrevb.88.220508 | N Xu, P Richard, X Shi, A Van Roekeghem, T Qian, E Razzoli, E Rienks, G-F Chen, E Ieki, K Nakayama, T Sato, T Takahashi, M Shi, H Ding | American Physical Society (APS) | Physical Review B | 2013
61ba9d8d5ad933a7cac51157 | Ga 0.947 Mn 0.053 | 1752332289 |  | Mn0.053Ga0.947 |  |  | Alloys |  |  |  | 300 | K |  |  |  | body | paragraph | e651a6b3ef | Hole-mediated ferromagnetism in tetrahedrally coordinated semiconductors | 10.1103/physrevb.63.195205 | T Dietl, H Ohno, F Matsukura | American Physical Society (APS) | Physical Review B | 2014
61ba9d8d5ad933a7cac5115b | Ga 0.947 Mn 0.053 As | -822007138 |  | Mn0.053Ga0.947As1 |  |  | Pnictides |  |  |  | 110 | K |  |  |  | body | paragraph | e651a6b3ef | Hole-mediated ferromagnetism in tetrahedrally coordinated semiconductors | 10.1103/physrevb.63.195205 | T Dietl, H Ohno, F Matsukura | American Physical Society (APS) | Physical Review B | 2014
61ba9d8d3136e52869c511f0 | zirconium | -2107958124 | zirconium | Zr | [6 empty] | 0.1 | K |  |  |  | body | paragraph | 6dfd64a36e | Influence by zirconium pl astic deformation at temperature of 4.2 K on zirconium crystal lattice structure and magnitu de of superconducting transition temperature T c |  | V K Aksenov, B G Lazarev, O P Ledenyov, V I Sokolenko, Ya D Starodubov, V P Fursa
61ba9d8e49d0b378c6c511cb | optimally doped crystals (without Y) | -912160165 |  | Y | optimally doped | crystals | Alloys |  |  |  | 91 | K |  |  |  | body | paragraph | 2904d20429 | Physical origin of the buckling inCuO2: Electron-phonon coupling and Raman spectra | 10.1103/physrevb.60.9836 | M Opel, R Hackl, T P Devereaux, A Virosztek, A Zawadowski, A Erb, E Walker, H Berger, L ForrÃ³ | American Physical Society (APS) | Physical Review B | 2014
61ba9d8e56f16aed29c511dc | CeB 6 | 1654122894 |  | CeB6 |  |  | Alloys, Borides |  |  |  | 0.3 | K |  |  |  | body | paragraph | ba9f2f7042 | Magnetic phase diagrams with possible field-induced antiferroquadrupolar order inTbB2C2 | 10.1103/physrevb.68.012401 | Koji Kaneko, Hideya Onodera, Hiroki Yamauchi, Takuo Sakon, Mitsuhiro Motokawa, Yasuo Yamaguchi | American Physical Society (APS) | Physical Review B | 2013
61ba9d8ec2c99830dec511e4 | Sn 0.5 In 0.5 Te | -1330911239 |  | In0.5Sn0.5Te1 |  |  | Chalcogenides |  |  |  | 4.4 | K | AC susceptibility |  |  | body | paragraph | 2cef541d6b | Pressure effects on topological crystalline insulator SnTe and derived superconductor Sn0.5In0.5Te | 10.1063/1.4948017 | V K Maurya, Shruti, Rajveer Jha, V P S Awana, S Patnaik | Author(s) |  | 2016
61ba9d8fa01e2beb09c511f2 | La 1.9 Sr 0.1 CuO 4 (LSCO) single crystal | 700817548 | LSCO | Sr0.1La1.9Cu1O4 |  | single crystal | Oxides, Cuprates |  |  |  | 28 | K |  |  |  | body | figure | 86365e42d4 | Real-time measurement of the emergence of superconducting order in a high-temperature superconductor | 10.1103/physrevb.93.224520 | I Madan, P Kusar, V V Baranov, M Lu-Dac, V V Kabanov, T Mertelj, D Mihailovic | American Physical Society (APS) | Physical Review B | 2016
61ba9d8fd52116ffe1c511cd | pure FeSe | -1069941823 |  | FeSe | pure |  | Iron-chalcogenides, Chalcogenides |  |  |  | 8 | K |  |  |  | body | paragraph | 60adee581a | Annealing Effect on Microstructure and Superconductivity of K $$_{x}$$ x Fe $$_{y}$$ y Se $$_{2}$$ 2 Synthesized by an Easy One-step Method | 10.1007/s10909-014-1097-5 | W Zhou, X Li, X Zhou, F F Yuan, Y Ding, J C Zhuang, Y Sun, H L Zhou, Z X Shi | Springer Science and Business Media LLC | Journal of Low Temperature Physics | 2014
61ba9d8fe720aae5f4c511ad | under--doped single crystals of Hg1201 | -1667434492 | Hg1201 | Hg | under- | single crystals |  |  |  |  | 67 | K |  |  |  | body | paragraph | 76de246eb4 | Spectroscopic evidence for Fermi liquid-like energy and temperature dependence of the relaxation rate in the pseudogap phase of the cuprates | 10.1073/pnas.1218846110 | S I Mirzaei, D Stricker, J N Hancock, C Berthod, A Georges, E Van Heumen, M K Chan, X Zhao, Y Li, M Greven, N Barisic, D Van Der Marel | Proceedings of the National Academy of Sciences | Proceedings of the National Academy of Sciences | 2013
61ba9d8fe720aae5f4c511ae | Bi2201 | 2083441344 | Bi2201 | Bi | [6 empty] | 57 | K |  |  |  | body | figure | 76de246eb4 | Spectroscopic evidence for Fermi liquid-like energy and temperature dependence of the relaxation rate in the pseudogap phase of the cuprates | 10.1073/pnas.1218846110 | S I Mirzaei, D Stricker, J N Hancock, C Berthod, A Georges, E Van Heumen, M K Chan, X Zhao, Y Li, M Greven, N Barisic, D Van Der Marel | Proceedings of the National Academy of Sciences | Proceedings of the National Academy of Sciences | 2013
61ba9d8fe720aae5f4c511af | underdoped Hg1201 | 1096172312 | Hg1201 | Hg | underdoped | [5 empty] | 67 | K |  |  |  | body | figure | 76de246eb4 | Spectroscopic evidence for Fermi liquid-like energy and temperature dependence of the relaxation rate in the pseudogap phase of the cuprates | 10.1073/pnas.1218846110 | S I Mirzaei, D Stricker, J N Hancock, C Berthod, A Georges, E Van Heumen, M K Chan, X Zhao, Y Li, M Greven, N Barisic, D Van Der Marel | Proceedings of the National Academy of Sciences | Proceedings of the National Academy of Sciences | 2013
61ba9d8fe720aae5f4c511b1 | Y123 | 1421105503 | Y123 | Y | [6 empty] | 67 | K |  |  |  | body | figure | 76de246eb4 | Spectroscopic evidence for Fermi liquid-like energy and temperature dependence of the relaxation rate in the pseudogap phase of the cuprates | 10.1073/pnas.1218846110 | S I Mirzaei, D Stricker, J N Hancock, C Berthod, A Georges, E Van Heumen, M K Chan, X Zhao, Y Li, M Greven, N Barisic, D Van Der Marel | Proceedings of the National Academy of Sciences | Proceedings of the National Academy of Sciences | 2013
61ba9d8fe720aae5f4c511b2 | underdoped Hg1201 | 1142390344 | Hg1201 | Hg | underdoped | [5 empty] | 67 | K |  |  |  | body | figure | 76de246eb4 | Spectroscopic evidence for Fermi liquid-like energy and temperature dependence of the relaxation rate in the pseudogap phase of the cuprates | 10.1073/pnas.1218846110 | S I Mirzaei, D Stricker, J N Hancock, C Berthod, A Georges, E Van Heumen, M K Chan, X Zhao, Y Li, M Greven, N Barisic, D Van Der Marel | Proceedings of the National Academy of Sciences | Proceedings of the National Academy of Sciences | 2013
61ba9d8fe720aae5f4c511b3 | underdoped Hg1201 | 1259871486 | Hg1201 | Hg | underdoped | [5 empty] | 67 | K |  |  |  | annex | paragraph | 76de246eb4 | Spectroscopic evidence for Fermi liquid-like energy and temperature dependence of the relaxation rate in the pseudogap phase of the cuprates | 10.1073/pnas.1218846110 | S I Mirzaei, D Stricker, J N Hancock, C Berthod, A Georges, E Van Heumen, M K Chan, X Zhao, Y Li, M Greven, N Barisic, D Van Der Marel | Proceedings of the National Academy of Sciences | Proceedings of the National Academy of Sciences | 2013
61ba9d8fe720aae5f4c511b4 | UD Hg1021 | 1698535705 | UD Hg1021 | Hg | [6 empty] | 67 | K |  |  |  | body | paragraph | 76de246eb4 | Spectroscopic evidence for Fermi liquid-like energy and temperature dependence of the relaxation rate in the pseudogap phase of the cuprates | 10.1073/pnas.1218846110 | S I Mirzaei, D Stricker, J N Hancock, C Berthod, A Georges, E Van Heumen, M K Chan, X Zhao, Y Li, M Greven, N Barisic, D Van Der Marel | Proceedings of the National Academy of Sciences | Proceedings of the National Academy of Sciences | 2013
61ba9d90ab9e3e9324c511c1 | pure NbN film | 1782902845 |  | NbN | pure | film | Nitrides |  |  |  | 14.7 | K |  |  |  | body | paragraph | d8cec45d06 | Robust coupling of superconducting order parameter in a mesoscale NbNâ€“Feâ€“NbN epitaxial structure | 10.1063/1.3189284 | S K Bose, R C Budhani | AIP Publishing | Applied Physics Letters | 2013
61ba9d905ad933a7cac51160 | NbN | -1249795322 |  | NbN |  |  | Nitrides |  |  |  | 12 | K |  |  |  | body | paragraph | 57f05053b3 | Inducing superconducting correlation in quantum Hall edge states | 10.1038/nphys4084 | Gil-Ho Lee, Ko-Fan Huang, Dmitri K Efetov, Di S Wei, Sean Hart, Takashi Taniguchi, Kenji Watanabe, Amir Yacoby, Philip Kim | Springer Science and Business Media LLC | Nature Physics | 2017
61ba9d90d52116ffe1c511ce | P-doped BaFe 2 As 2 | 1515394543 |  | Ba(FeAs)2 | P |  | Iron-pnictides, Pnictides |  |  |  | 30 | K |  |  |  | body | paragraph | da85d41ea0 | Specific heat versus field in the 30 K superconductorBaFe2(As0.7P0.3)2 | 10.1103/physrevb.81.214507 | J S Kim, P J Hirschfeld, G R Stewart, S Kasahara, T Shibauchi, T Terashima, Y Matsuda | American Physical Society (APS) | Physical Review B | 2010
61ba9d9105e6aa6710c51227 | optimally doped iron chalcogenide Fe(Te 0.57 Se 0.43 ) | 670265048 | iron chalcogenide Fe | Fe | optimally doped | [5 empty] | 14.7 | K | specific heat |  |  | body | paragraph | dc6b088232 | Calorimetric evidence of strong-coupling multiband superconductivity in Fe(Te0.57Se0.43) single crystal | 10.1103/physrevb.83.134521 | J Hu, T J Liu, B Qian, A Rotaru, L Spinu, Z Q Mao | American Physical Society (APS) | Physical Review B | 2011
61ba9d92ab9e3e9324c511c2 | FeSe | 1431017298 |  | FeSe |  |  | Iron-chalcogenides, Chalcogenides |  |  |  | 34 | K |  | 7 GPa and 12 GPa |  | body | paragraph | 2b59579456 | Influence of antiferromagnetic fluctuations on the pressure dependence of the critical temperature in FeSe |  | S Chadov, F Casper, S Naghavi, C Felser |  |  | 2014
61ba9d92ab9e3e9324c511c3 | FeSe | 1613916808 |  | FeSe |  |  | Iron-chalcogenides, Chalcogenides |  |  |  | 8 | K |  | 101325 | Pa | body | paragraph | 2b59579456 | Influence of antiferromagnetic fluctuations on the pressure dependence of the critical temperature in FeSe |  | S Chadov, F Casper, S Naghavi, C Felser |  |  | 2014
61ba9d9371dd2853b1c511d0 | CeAu 2 Si 2 single crystals | 82913553 |  | Ce(SiAu)2 |  | single crystals | Alloys |  |  |  | 2.5 | K |  | 27400000000 | Pa | body | paragraph | 04df799f8e | Giant Overlap between the Magnetic and Superconducting Phases ofCeAu2Si2under Pressure | 10.1103/physrevx.4.031055 | Z Ren, L V Pourovskii, G Giriat, G Lapertot, A Georges, D Jaccard | American Physical Society (APS) | Physical Review X | 2014
61ba9d9356f16aed29c511e2 | NbRh 2 B 2 | -64005793 |  | Nb(BRh)2 |  |  | Alloys, Borides |  |  |  | 7.5 | K |  |  |  | body | paragraph | 485b7eec0b | Superconductivity and the upper critical field in the chiral noncentrosymmetric superconductor NbRh2B2 | 10.1088/1361-648x/ab348b | D A Mayoh, M J Pearce, K GÃ¶tze, A D Hillier, G Balakrishnan, M R Lees | IOP Publishing | Journal of Physics: Condensed Matter | 2019
61ba9d93e4dc5fe1bac51192 | BaNi2As2 | 1057785290 |  | Ba(NiAs)2 |  |  | Pnictides |  |  |  | 0.7 | K | specific heat |  |  | header | abstract | d46acef856 | Low-Temperature Magnetothermal Transport Investigation of a Ni-Based SuperconductorBaNi2As2: Evidence for Fully Gapped Superconductivity | 10.1103/physrevlett.102.147004 | N Kurita, F Ronning, Y Tokiwa, E D Bauer, A Subedi, D J Singh, J D Thompson, R Movshovich | American Physical Society (APS) | Physical Review Letters | 2014
61ba9d94a5c5381c2ec51200 | CePt 3 Si | 1742432611 |  | CeSiPt3 |  |  | Alloys |  |  |  | 0.75 | K |  |  |  | body | paragraph | 4c97de08e9 | Magnetic properties of superconductors with strong spin-orbit coupling | 10.1103/physrevb.70.104521 | K V Samokhin | American Physical Society (APS) | Physical Review B | 2013
61ba9d947b1a7abb24c511a3 | pure Ti | 511472305 |  | Ti | pure |  | Alloys |  |  |  | 0.4 | K |  |  |  | header | abstract | 26a88e59ff | Characterization and in-situ monitoring of sub-stoichiometric adjustable superconducting critical temperature titanium nitride growth | 10.1016/j.tsf.2013.07.046 | Michael R Vissers, Jiansong Gao, Jeffrey S Kline, Martin Sandberg, Martin P Weides, David S Wisbey, David P Pappas | Elsevier BV | Thin Solid Films | 2012
61ba9d947b1a7abb24c511a4 | mono-phase Ti 2 N films | 250552065 | mono-phase | Ti2N |  | films | Nitrides |  |  |  | 0.05 | K |  |  |  | body | paragraph | 26a88e59ff | Characterization and in-situ monitoring of sub-stoichiometric adjustable superconducting critical temperature titanium nitride growth | 10.1016/j.tsf.2013.07.046 | Michael R Vissers, Jiansong Gao, Jeffrey S Kline, Martin Sandberg, Martin P Weides, David S Wisbey, David P Pappas | Elsevier BV | Thin Solid Films | 2012
61ba9d947b1a7abb24c511a6 | Ti 2 N | 1403855868 |  | Ti2N |  |  | Nitrides |  |  |  | 5 | K |  |  |  | header | abstract | 26a88e59ff | Characterization and in-situ monitoring of sub-stoichiometric adjustable superconducting critical temperature titanium nitride growth | 10.1016/j.tsf.2013.07.046 | Michael R Vissers, Jiansong Gao, Jeffrey S Kline, Martin Sandberg, Martin P Weides, David S Wisbey, David P Pappas | Elsevier BV | Thin Solid Films | 2012
61ba9d9412cb23f3dfc511f9 | R2Ti2O7 | -609480727 |  | R2Ti2O7 |  |  | Oxides |  |  |  | 0.97 | K |  |  |  | body | paragraph | 2c8b295010 | Static Correlation and Dynamical Properties of Tb3+-moments in Tb2Ti2O7â€“Neutron Scattering Studyâ€“ | 10.1143/jpsj.71.599 | Yukio Yasui, Masaki Kanada, Masafumi Ito, Hiroshi Harashina, Masatoshi Sato, Hajime Okumura, Kazuhisa Kakurai, Hiroaki Kadowaki | Physical Society of Japan | Journal of the Physical Society of Japan | 2002
61ba9d9611af647618c51189 | Optimally-doped Bi2212 | 1094957950 | Bi2212 | Bi | Optimally-doped | [5 empty] | 92 | K |  |  |  | body | paragraph | 2bddc3d250 | Scanning tunneling spectroscopy of high-temperature superconductors | 10.1103/revmodphys.79.353 | Ã˜ystein Fischer, Martin Kugler, Ivan Maggio-Aprile, Christophe Berthod, Christoph Renner | American Physical Society (APS) | Reviews of Modern Physics | 2006
61ba9d9611af647618c5118a | pure Bi2201 | -1163368937 | Bi2201 | Bi | pure | [5 empty] | 13 | K |  |  |  | body | paragraph | 2bddc3d250 | Scanning tunneling spectroscopy of high-temperature superconductors | 10.1103/revmodphys.79.353 | Ã˜ystein Fischer, Martin Kugler, Ivan Maggio-Aprile, Christophe Berthod, Christoph Renner | American Physical Society (APS) | Reviews of Modern Physics | 2006
61ba9d9611af647618c5118b | UD Bi2212 | 1906703048 | UD Bi2212 | Bi | [6 empty] | 83 | K |  |  |  | body | figure | 2bddc3d250 | Scanning tunneling spectroscopy of high-temperature superconductors | 10.1103/revmodphys.79.353 | Ã˜ystein Fischer, Martin Kugler, Ivan Maggio-Aprile, Christophe Berthod, Christoph Renner | American Physical Society (APS) | Reviews of Modern Physics | 2006
61ba9d9611af647618c5118c | fully oxygenated YBa 2 Cu 3 O 7 (Y123) single crystal | 1700618600 | Y123 | Ba2YCu3O7 |  | single crystal | Oxides, Cuprates | single crystal |  |  | 91 | K |  |  |  | body | paragraph | 2bddc3d250 | Scanning tunneling spectroscopy of high-temperature superconductors | 10.1103/revmodphys.79.353 | Ã˜ystein Fischer, Martin Kugler, Ivan Maggio-Aprile, Christophe Berthod, Christoph Renner | American Physical Society (APS) | Reviews of Modern Physics | 2006
61ba9d9611af647618c5118e | Nd123 | -177327001 | Nd123 | Nd | [6 empty] | 95 | K |  |  |  | body | figure | 2bddc3d250 | Scanning tunneling spectroscopy of high-temperature superconductors | 10.1103/revmodphys.79.353 | Ã˜ystein Fischer, Martin Kugler, Ivan Maggio-Aprile, Christophe Berthod, Christoph Renner | American Physical Society (APS) | Reviews of Modern Physics | 2006
61ba9d9611af647618c51191 | Overdoped Bi2201 | -1378220436 | Bi2201 | Bi | Overdoped | [5 empty] | 10 | K |  |  |  | body | paragraph | 2bddc3d250 | Scanning tunneling spectroscopy of high-temperature superconductors | 10.1103/revmodphys.79.353 | Ã˜ystein Fischer, Martin Kugler, Ivan Maggio-Aprile, Christophe Berthod, Christoph Renner | American Physical Society (APS) | Reviews of Modern Physics | 2006
61ba9d9611af647618c51192 | optimally-doped Y123 | -2106380539 | Y123 | Y | optimally-doped | [5 empty] | 92 | K |  |  |  | body | paragraph | 2bddc3d250 | Scanning tunneling spectroscopy of high-temperature superconductors | 10.1103/revmodphys.79.353 | Ã˜ystein Fischer, Martin Kugler, Ivan Maggio-Aprile, Christophe Berthod, Christoph Renner | American Physical Society (APS) | Reviews of Modern Physics | 2006
61ba9d9611af647618c51193 | Y123 | 1478856953 | Y123 | Y | [6 empty] | 70 | K |  |  |  | body | figure | 2bddc3d250 | Scanning tunneling spectroscopy of high-temperature superconductors | 10.1103/revmodphys.79.353 | Ã˜ystein Fischer, Martin Kugler, Ivan Maggio-Aprile, Christophe Berthod, Christoph Renner | American Physical Society (APS) | Reviews of Modern Physics | 2006
61ba9d9611af647618c51194 | La-doped Bi2201 (slightly under- doped, Kugler, 2000) | 360792082 | Bi2201 | Bi | La | [5 empty] | 36 | K |  |  |  | body | paragraph | 2bddc3d250 | Scanning tunneling spectroscopy of high-temperature superconductors | 10.1103/revmodphys.79.353 | Ã˜ystein Fischer, Martin Kugler, Ivan Maggio-Aprile, Christophe Berthod, Christoph Renner | American Physical Society (APS) | Reviews of Modern Physics | 2006
61ba9d9611af647618c51196 | pure Bi2201 | -941954906 | Bi2201 | Bi | pure | [5 empty] | 29 | K |  |  |  | body | paragraph | 2bddc3d250 | Scanning tunneling spectroscopy of high-temperature superconductors | 10.1103/revmodphys.79.353 | Ã˜ystein Fischer, Martin Kugler, Ivan Maggio-Aprile, Christophe Berthod, Christoph Renner | American Physical Society (APS) | Reviews of Modern Physics | 2006
61ba9d9611af647618c51197 | NbSe 2 | 95976955 |  | NbSe2 |  |  | Chalcogenides |  |  |  | 7.2 | K |  |  |  | body | paragraph | 2bddc3d250 | Scanning tunneling spectroscopy of high-temperature superconductors | 10.1103/revmodphys.79.353 | Ã˜ystein Fischer, Martin Kugler, Ivan Maggio-Aprile, Christophe Berthod, Christoph Renner | American Physical Society (APS) | Reviews of Modern Physics | 2006
61ba9d9611af647618c51198 | UD Bi2212 | 1929805034 | UD Bi2212 | Bi | [6 empty] | 83 | K |  |  |  | body | paragraph | 2bddc3d250 | Scanning tunneling spectroscopy of high-temperature superconductors | 10.1103/revmodphys.79.353 | Ã˜ystein Fischer, Martin Kugler, Ivan Maggio-Aprile, Christophe Berthod, Christoph Renner | American Physical Society (APS) | Reviews of Modern Physics | 2006
61ba9d9611af647618c51199 | optimally-doped Y123 | -2129482525 | Y123 | Y | optimally-doped | [5 empty] | 92 | K |  |  |  | body | figure | 2bddc3d250 | Scanning tunneling spectroscopy of high-temperature superconductors | 10.1103/revmodphys.79.353 | Ã˜ystein Fischer, Martin Kugler, Ivan Maggio-Aprile, Christophe Berthod, Christoph Renner | American Physical Society (APS) | Reviews of Modern Physics | 2006
61ba9d9611af647618c5119a | overdoped Bi2212 | 2001278990 | Bi2212 | Bi | overdoped | [5 empty] | 77 | K |  |  |  | body | figure | 2bddc3d250 | Scanning tunneling spectroscopy of high-temperature superconductors | 10.1103/revmodphys.79.353 | Ã˜ystein Fischer, Martin Kugler, Ivan Maggio-Aprile, Christophe Berthod, Christoph Renner | American Physical Society (APS) | Reviews of Modern Physics | 2006
61ba9d9611af647618c5119b | Underdoped Bi2223 | 1965247341 | Bi2223 | Bi | Underdoped | [5 empty] | 111 | K |  |  |  | body | paragraph | 2bddc3d250 | Scanning tunneling spectroscopy of high-temperature superconductors | 10.1103/revmodphys.79.353 | Ã˜ystein Fischer, Martin Kugler, Ivan Maggio-Aprile, Christophe Berthod, Christoph Renner | American Physical Society (APS) | Reviews of Modern Physics | 2006
61ba9d961b5bc7b48bc5122e | Tl 2 Mo 6 Se 6 | -1008556377 |  | Tl(MoSe)3 |  |  | Chalcogenides |  |  |  | 4.5 | K |  |  |  | header | abstract | 3ecb27eff8 | Superconducting transitions of intrinsic arrays of weakly coupled one-dimensional superconducting chains: the case of the extreme quasi-1D superconductor Tl2Mo6Se6 | 10.1088/1367-2630/13/10/103018 | B Bergk, A P PetroviÄ‡, Z Wang, Y Wang, D Salloum, P Gougeon, M Potel, R Lortz | IOP Publishing | New Journal of Physics | 2011
61ba9d965cc438644dc511c5 | TmNi 2 B 2 C | -855551250 |  | TmNi2B2C |  |  | Carbides, Borides |  |  |  | 11 | K |  |  |  | body | paragraph | db4e57b823 | Field dependence of the superconducting basal plane anisotropy of TmNi2B2C | 10.1103/physrevb.86.144501 | P Das, J M Densmore, C Rastovski, K J Schlesinger, M Laver, C D Dewhurst, K Littrell, S L Bud'ko, P C Canfield, M R Eskildsen | American Physical Society (APS) | Physical Review B | 2012
61ba9d9685b12ae79ac511ae | FeSe | 1533060560 |  | FeSe |  |  | Iron-chalcogenides, Chalcogenides |  |  |  | 10 | K |  | 5000000000 | Pa | body | figure | 74f7481e4c | High-pressure polymorphism of BaFe2Se3 | 10.1088/1361-648x/aaf777 | V Svitlyk, G Garbarino, A D Rosa, E Pomjakushina, A Krzton-Maziopa, K Conder, M Nunez-Regueiro, M Mezouar | IOP Publishing | Journal of Physics: Condensed Matter | 2019
61ba9d9685b12ae79ac511af | FeSe | 1579271562 |  | FeSe |  |  | Iron-chalcogenides, Chalcogenides |  |  |  | 20 | K |  |  |  | header | abstract | 74f7481e4c | High-pressure polymorphism of BaFe2Se3 | 10.1088/1361-648x/aaf777 | V Svitlyk, G Garbarino, A D Rosa, E Pomjakushina, A Krzton-Maziopa, K Conder, M Nunez-Regueiro, M Mezouar | IOP Publishing | Journal of Physics: Condensed Matter | 2019
61ba9d9685b12ae79ac511b0 | BaFe2Se3 | -443487253 |  | BaFe2Se3 |  |  | Iron-chalcogenides, Chalcogenides |  |  |  | 8.5 | K |  |  |  | body | paragraph | 74f7481e4c | High-pressure polymorphism of BaFe2Se3 | 10.1088/1361-648x/aaf777 | V Svitlyk, G Garbarino, A D Rosa, E Pomjakushina, A Krzton-Maziopa, K Conder, M Nunez-Regueiro, M Mezouar | IOP Publishing | Journal of Physics: Condensed Matter | 2019
61ba9d9685b12ae79ac511b1 | BaFe2Se3 | -607130187 |  | BaFe2Se3 |  |  | Iron-chalcogenides, Chalcogenides |  |  |  | 11 | K |  |  |  | body | paragraph | 74f7481e4c | High-pressure polymorphism of BaFe2Se3 | 10.1088/1361-648x/aaf777 | V Svitlyk, G Garbarino, A D Rosa, E Pomjakushina, A Krzton-Maziopa, K Conder, M Nunez-Regueiro, M Mezouar | IOP Publishing | Journal of Physics: Condensed Matter | 2019
61ba9d9685b12ae79ac511b2 | BaFe2Se3 | -351063843 |  | BaFe2Se3 |  |  | Iron-chalcogenides, Chalcogenides |  |  |  | 11 | K |  |  |  | body | paragraph | 74f7481e4c | High-pressure polymorphism of BaFe2Se3 | 10.1088/1361-648x/aaf777 | V Svitlyk, G Garbarino, A D Rosa, E Pomjakushina, A Krzton-Maziopa, K Conder, M Nunez-Regueiro, M Mezouar | IOP Publishing | Journal of Physics: Condensed Matter | 2019
61ba9d9685b12ae79ac511b3 | FeSe | 1656280994 |  | FeSe |  |  | Iron-chalcogenides, Chalcogenides |  |  |  | 8.5 | K |  |  |  | body | paragraph | 74f7481e4c | High-pressure polymorphism of BaFe2Se3 | 10.1088/1361-648x/aaf777 | V Svitlyk, G Garbarino, A D Rosa, E Pomjakushina, A Krzton-Maziopa, K Conder, M Nunez-Regueiro, M Mezouar | IOP Publishing | Journal of Physics: Condensed Matter | 2019
61ba9d9685b12ae79ac511b4 | BaFe2Se3 | -597503305 |  | BaFe2Se3 |  |  | Iron-chalcogenides, Chalcogenides |  |  |  | 10 | K |  | 5000000000 | Pa | body |  | 74f7481e4c | High-pressure polymorphism of BaFe2Se3 | 10.1088/1361-648x/aaf777 | V Svitlyk, G Garbarino, A D Rosa, E Pomjakushina, A Krzton-Maziopa, K Conder, M Nunez-Regueiro, M Mezouar | IOP Publishing | Journal of Physics: Condensed Matter | 2019
61ba9d9811af647618c5119d | 9.5 nm thick film of NbTiN |  |  | TiNbN |  | film | Nitrides |  |  |  | 10.5 | K |  |  |  | body | paragraph | 91b517c237 | A near-ideal degenerate parametric amplifier |  | Daniel J Parker, Mykhailo Savytskyi, Wyatt Vine, Arne Laucht, Timothy Duty, Andrea Morello, Arne L Grimsmo, Jarryd J Pla |  |  | 2021
61ba9d98a5c5381c2ec51202 | optimally-doped Bi2212 | 937124592 | Bi2212 | Bi | optimally-doped | [5 empty] | 88 | K |  |  |  | body | paragraph | 26c870fee2 | Superconductivity-induced self-energy evolution of the nodal electron of optimally dopedBi2Sr2Ca0.92Y0.08Cu2O8+Î´ | 10.1103/physrevb.77.140504 | W S Lee, W Meevasana, S Johnston, D H Lu, I M Vishik, R G Moore, H Eisaki, N Kaneko, T P Devereaux, Z X Shen | American Physical Society (APS) | Physical Review B | 2008
61ba9d9914d91e0862c511e2 | A 4 (aged A 2 | -1089678870 |  | A |  |  | Alloys |  |  |  | 2.4 | K |  |  |  | body | paragraph | 35dbadcdcf | Confinement of superconducting fluctuations due to emergent electronic inhomogeneities | 10.1103/physrevb.93.144509 | C Carbillet, S Caprara, M Grilli, C Brun, T Cren, F Debontridder, B Vignolle, W Tabis, D Demaille, L Largeau, K Ilin, M Siegel, D Roditchev, B Leridon | American Physical Society (APS) | Physical Review B | 2015
61ba9d9914d91e0862c511e3 | A 4 (aged A 2 |  |  | A |  |  | Alloys |  |  |  | 2.4 | K |  |  |  | body | paragraph | 35dbadcdcf | Confinement of superconducting fluctuations due to emergent electronic inhomogeneities | 10.1103/physrevb.93.144509 | C Carbillet, S Caprara, M Grilli, C Brun, T Cren, F Debontridder, B Vignolle, W Tabis, D Demaille, L Largeau, K Ilin, M Siegel, D Roditchev, B Leridon | American Physical Society (APS) | Physical Review B | 2015
61ba9d9914d91e0862c511e4 | C 1 | 1452448482 |  | C |  |  | Carbides |  |  |  | 9.4 | K |  |  |  | body | paragraph | 35dbadcdcf | Confinement of superconducting fluctuations due to emergent electronic inhomogeneities | 10.1103/physrevb.93.144509 | C Carbillet, S Caprara, M Grilli, C Brun, T Cren, F Debontridder, B Vignolle, W Tabis, D Demaille, L Largeau, K Ilin, M Siegel, D Roditchev, B Leridon | American Physical Society (APS) | Physical Review B | 2015
61ba9d9914d91e0862c511e5 | B 2 | -671020390 |  | B |  |  | Alloys, Borides |  |  |  | 7.1 | K |  |  |  | body | paragraph | 35dbadcdcf | Confinement of superconducting fluctuations due to emergent electronic inhomogeneities | 10.1103/physrevb.93.144509 | C Carbillet, S Caprara, M Grilli, C Brun, T Cren, F Debontridder, B Vignolle, W Tabis, D Demaille, L Largeau, K Ilin, M Siegel, D Roditchev, B Leridon | American Physical Society (APS) | Physical Review B | 2015
61ba9d9914d91e0862c511e6 | A 2 | -1090225965 |  | A |  |  | Alloys |  |  |  | 4.5 | K |  |  |  | body | paragraph | 35dbadcdcf | Confinement of superconducting fluctuations due to emergent electronic inhomogeneities | 10.1103/physrevb.93.144509 | C Carbillet, S Caprara, M Grilli, C Brun, T Cren, F Debontridder, B Vignolle, W Tabis, D Demaille, L Largeau, K Ilin, M Siegel, D Roditchev, B Leridon | American Physical Society (APS) | Physical Review B | 2015
61ba9d9914d91e0862c511e7 | A 2 | -1138367405 |  | A |  |  | Alloys |  |  |  | 4.5 | K |  |  |  | body | paragraph | 35dbadcdcf | Confinement of superconducting fluctuations due to emergent electronic inhomogeneities | 10.1103/physrevb.93.144509 | C Carbillet, S Caprara, M Grilli, C Brun, T Cren, F Debontridder, B Vignolle, W Tabis, D Demaille, L Largeau, K Ilin, M Siegel, D Roditchev, B Leridon | American Physical Society (APS) | Physical Review B | 2015
61ba9d9914d91e0862c511e9 | A 4 | -390430357 |  | A |  |  | Alloys |  |  |  | 3.8 | K |  |  |  | body | figure | 35dbadcdcf | Confinement of superconducting fluctuations due to emergent electronic inhomogeneities | 10.1103/physrevb.93.144509 | C Carbillet, S Caprara, M Grilli, C Brun, T Cren, F Debontridder, B Vignolle, W Tabis, D Demaille, L Largeau, K Ilin, M Siegel, D Roditchev, B Leridon | American Physical Society (APS) | Physical Review B | 2015
61ba9d9914d91e0862c511eb | A 4 | -236404463 |  | A |  |  | Alloys |  |  |  | 2.4 | K |  |  |  | body | paragraph | 35dbadcdcf | Confinement of superconducting fluctuations due to emergent electronic inhomogeneities | 10.1103/physrevb.93.144509 | C Carbillet, S Caprara, M Grilli, C Brun, T Cren, F Debontridder, B Vignolle, W Tabis, D Demaille, L Largeau, K Ilin, M Siegel, D Roditchev, B Leridon | American Physical Society (APS) | Physical Review B | 2015
61ba9d9914d91e0862c511ec | C 1 | 1257988840 |  | C |  |  | Carbides |  |  |  | 9.4 | K | resistance |  |  | body | paragraph | 35dbadcdcf | Confinement of superconducting fluctuations due to emergent electronic inhomogeneities | 10.1103/physrevb.93.144509 | C Carbillet, S Caprara, M Grilli, C Brun, T Cren, F Debontridder, B Vignolle, W Tabis, D Demaille, L Largeau, K Ilin, M Siegel, D Roditchev, B Leridon | American Physical Society (APS) | Physical Review B | 2015
61ba9d9914d91e0862c511ed | A 2 | -1205780887 |  | A |  |  | Alloys |  |  |  | 4.9 | K |  |  |  | body | paragraph | 35dbadcdcf | Confinement of superconducting fluctuations due to emergent electronic inhomogeneities | 10.1103/physrevb.93.144509 | C Carbillet, S Caprara, M Grilli, C Brun, T Cren, F Debontridder, B Vignolle, W Tabis, D Demaille, L Largeau, K Ilin, M Siegel, D Roditchev, B Leridon | American Physical Society (APS) | Physical Review B | 2015
61ba9d9914d91e0862c511f1 | B 2 | -865480032 |  | B |  |  | Alloys, Borides |  |  |  | 7.1 | K |  |  |  | body | paragraph | 35dbadcdcf | Confinement of superconducting fluctuations due to emergent electronic inhomogeneities | 10.1103/physrevb.93.144509 | C Carbillet, S Caprara, M Grilli, C Brun, T Cren, F Debontridder, B Vignolle, W Tabis, D Demaille, L Largeau, K Ilin, M Siegel, D Roditchev, B Leridon | American Physical Society (APS) | Physical Review B | 2015
61ba9d99a01e2beb09c511f7 | MgCNi 3 | -1844426775 |  | MgNi3C |  |  | Carbides |  |  |  | 8 | K |  |  |  | body | paragraph | 54df68c491 | Vacancies, disorder-induced smearing of the electronic structure, and its implications for the superconductivity of anti-perovskite MgC0.93Ni2.85 | 10.1038/s41598-017-09997-2 | David Ernsting, David Billington, Thomas E Millichamp, Rebecca A Edwards, Hazel A Sparkes, Nikolai D Zhigadlo, Sean R Giblin, Jonathan W Taylor, Jonathan A Duffy, Stephen B Dugdale | Springer Science and Business Media LLC | Scientific Reports | 2017
61ba9d99a01e2beb09c511f8 | C 0.93 | 1795479486 |  | C0.93 |  |  | Carbides |  |  |  | 4.5 | K |  |  |  | body | paragraph | 54df68c491 | Vacancies, disorder-induced smearing of the electronic structure, and its implications for the superconductivity of anti-perovskite MgC0.93Ni2.85 | 10.1038/s41598-017-09997-2 | David Ernsting, David Billington, Thomas E Millichamp, Rebecca A Edwards, Hazel A Sparkes, Nikolai D Zhigadlo, Sean R Giblin, Jonathan W Taylor, Jonathan A Duffy, Stephen B Dugdale | Springer Science and Business Media LLC | Scientific Reports | 2017
61ba9d99a01e2beb09c511f9 | MgCNi 2.8 single crystals | -993215233 |  | Mg1Ni2.8C1 |  | single crystals | Carbides |  |  |  | 6.7 | K |  |  |  | body | paragraph | 54df68c491 | Vacancies, disorder-induced smearing of the electronic structure, and its implications for the superconductivity of anti-perovskite MgC0.93Ni2.85 | 10.1038/s41598-017-09997-2 | David Ernsting, David Billington, Thomas E Millichamp, Rebecca A Edwards, Hazel A Sparkes, Nikolai D Zhigadlo, Sean R Giblin, Jonathan W Taylor, Jonathan A Duffy, Stephen B Dugdale | Springer Science and Business Media LLC | Scientific Reports | 2017
61ba9d99a01e2beb09c511fa | MgCNi 2.8 single crystals | -993215233 |  | Mg1Ni2.8C1 |  | single crystals | Carbides |  |  |  | 7.3 | K |  |  |  | body | paragraph | 54df68c491 | Vacancies, disorder-induced smearing of the electronic structure, and its implications for the superconductivity of anti-perovskite MgC0.93Ni2.85 | 10.1038/s41598-017-09997-2 | David Ernsting, David Billington, Thomas E Millichamp, Rebecca A Edwards, Hazel A Sparkes, Nikolai D Zhigadlo, Sean R Giblin, Jonathan W Taylor, Jonathan A Duffy, Stephen B Dugdale | Springer Science and Business Media LLC | Scientific Reports | 2017
61ba9d9971dd2853b1c511d3 | undoped Gd 2 CuO 4 | -1598180110 |  | Gd2CuO4 | undoped |  | Oxides, Cuprates |  |  |  | 19 | K |  |  |  | body | paragraph | 698a95152f | Superconductivity in undoped Tâ€™-RE2CuO4 with Tc over 30K | 10.1016/j.physc.2008.05.019 | Osamu Matsumoto, Aya Utsuki, Akio Tsukada, Hideki Yamamoto, Takaaki Manabe, Michio Naito | Elsevier BV | Physica C: Superconductivity | 2008
61ba9d9971dd2853b1c511d4 | four-layered Ba 2 Ca 3 Cu 4 O 8 F 2 | -1943287148 |  | Ba2Ca3Cu4(O4F)2 |  |  | Oxides, Cuprates, Fluorides |  |  |  | 60 | K |  |  |  | body | figure | 698a95152f | Superconductivity in undoped Tâ€™-RE2CuO4 with Tc over 30K | 10.1016/j.physc.2008.05.019 | Osamu Matsumoto, Aya Utsuki, Akio Tsukada, Hideki Yamamoto, Takaaki Manabe, Michio Naito | Elsevier BV | Physica C: Superconductivity | 2008
61ba9d9971dd2853b1c511d7 | Nd 2 CuO 4 | 1458327880 |  | Nd2CuO4 |  |  | Oxides, Cuprates |  |  |  | 32.5 | K |  |  |  | body | paragraph | 698a95152f | Superconductivity in undoped Tâ€™-RE2CuO4 with Tc over 30K | 10.1016/j.physc.2008.05.019 | Osamu Matsumoto, Aya Utsuki, Akio Tsukada, Hideki Yamamoto, Takaaki Manabe, Michio Naito | Elsevier BV | Physica C: Superconductivity | 2008
61ba9d9971dd2853b1c511d9 | Gd 2 CuO 4 | -203368953 |  | Gd2CuO4 |  |  | Oxides, Cuprates |  |  |  | 20 | K |  |  |  | header | abstract | 698a95152f | Superconductivity in undoped Tâ€™-RE2CuO4 with Tc over 30K | 10.1016/j.physc.2008.05.019 | Osamu Matsumoto, Aya Utsuki, Akio Tsukada, Hideki Yamamoto, Takaaki Manabe, Michio Naito | Elsevier BV | Physica C: Superconductivity | 2008
61ba9d99a013f06956c511c2 | Bi2212 | -1814728058 | Bi2212 | Bi | [6 empty] | 0 | K |  |  |  | body | paragraph | 4b51d39b48 | Energy gaps in high-transition-temperature cuprate superconductors | 10.1038/nphys3009 | Makoto Hashimoto, Inna M Vishik, Rui-Hua He, Thomas P Devereaux, Zhi-Xun Shen | Springer Science and Business Media LLC | Nature Physics | 2014
61ba9d99a013f06956c511c3 | Bi2212 | -1799295802 | Bi2212 | Bi | [6 empty] | 92 | K |  |  |  | body | paragraph | 4b51d39b48 | Energy gaps in high-transition-temperature cuprate superconductors | 10.1038/nphys3009 | Makoto Hashimoto, Inna M Vishik, Rui-Hua He, Thomas P Devereaux, Zhi-Xun Shen | Springer Science and Business Media LLC | Nature Physics | 2014
61ba9d99a013f06956c511c4 | optimally-doped Bi2201 12 | -884185451 | Bi2201 12 | Bi | optimally-doped | [5 empty] | 35 | K |  |  |  | body | paragraph | 4b51d39b48 | Energy gaps in high-transition-temperature cuprate superconductors | 10.1038/nphys3009 | Makoto Hashimoto, Inna M Vishik, Rui-Hua He, Thomas P Devereaux, Zhi-Xun Shen | Springer Science and Business Media LLC | Nature Physics | 2014
61ba9d99e614176f2ec511bc | Bi 2 Sr 2 CaCu 2 O 8 (BSCCO) crystals | -2021428985 | BSCCO | Sr2CaCu2(BiO4)2 |  | crystals | Oxides, Cuprates |  |  |  | 88 | K |  |  |  | header | abstract | 29a85a27ea | Where does the transport current flow in Bi 2 Sr 2 CaCu 2 O 8 crystals? |  | Dan T Fuchs, Eli Zeldov, Michael Rappaport, Tsuyoshi Tamegai, Shuuichi Ooi, Hadas Shtrikman
61ba9d993961c0f52fc511b9 | YBa 2 Cu 3 O 6.63 | 81761271 |  | Ba2Y1Cu3O6.63 |  |  | Oxides, Cuprates |  |  |  | 60 | K |  |  |  | body | paragraph | 7d0c4cef6e | Effect of the pseudogap on the Hall conductivity in underdoped YBa 2 Cu 3 O 6+x |  | Z A Xu, Y Zhang, N P Ong |  |  | 2008
61ba9d9a11af647618c5119e | single crystals of Ca(Fe 0.95 Co 0.05 ) 2 As 2 | -95925020 |  | Ca1Fe1.9Co0.1As2 |  | single crystals | Iron-pnictides, Pnictides |  |  |  | 23 | K |  |  |  | body | paragraph | 21b213e4fd | Raman evidence for the superconducting gap and spinâ€“phonon coupling in the superconductor Ca(Fe0.95Co0.05)2As2 | 10.1088/0953-8984/23/25/255403 | Pradeep Kumar, Achintya Bera, D V S Muthu, Anil Kumar, U V Waghmare, L Harnagea, C Hess, S Wurmehl, S Singh, B BÃ¼chner, A K Sood | IOP Publishing | Journal of Physics: Condensed Matter | 2011
61ba9d9a11af647618c5119f | Single crystals of nominal composition Ca(Fe 0.95 Co 0.05 ) 2 As 2 | 78967238 |  | Ca1Fe1.9Co0.1As2 |  | Single crystals | Iron-pnictides, Pnictides |  |  |  | 23 | K |  |  |  | body | paragraph | 21b213e4fd | Raman evidence for the superconducting gap and spinâ€“phonon coupling in the superconductor Ca(Fe0.95Co0.05)2As2 | 10.1088/0953-8984/23/25/255403 | Pradeep Kumar, Achintya Bera, D V S Muthu, Anil Kumar, U V Waghmare, L Harnagea, C Hess, S Wurmehl, S Singh, B BÃ¼chner, A K Sood | IOP Publishing | Journal of Physics: Condensed Matter | 2011
61ba9d9a1b5bc7b48bc51230 | AgInSnPbBiTe5 | 727544695 |  | InAgSnBiTe5Pb |  |  | Chalcogenides |  |  |  | 2.6 | K |  |  |  | header | abstract | 4ceeef3a9b | Superconductivity in High-Entropy-Alloy Telluride AgInSnPbBiTe5 | 10.7566/jpsj.88.124708 | Yoshikazu Mizuguchi | Physical Society of Japan | Journal of the Physical Society of Japan | 2019
61ba9d9a1b5bc7b48bc51231 | Ta34Nb33Hf8Zr14Ti11 | 1492691995 |  | Hf8Zr14Ta34(TiNb3)11 |  |  | Alloys |  |  |  | 7.3 | K |  |  |  | body | paragraph | 4ceeef3a9b | Superconductivity in High-Entropy-Alloy Telluride AgInSnPbBiTe5 | 10.7566/jpsj.88.124708 | Yoshikazu Mizuguchi | Physical Society of Japan | Journal of the Physical Society of Japan | 2019
61ba9d9a2b9a12e3d2c51207 | optimally-doped ceramics YBa 2 Cu 3 O 6.95 (YBCO) | 498639054 | YBCO | Ba2Y1Cu3O6.95 | optimally-doped |  | Oxides, Cuprates |  |  |  | 93 | K |  |  |  | body | paragraph | d2d3fc40d4 | Casimir forces and high- Tc superconductors | 10.1103/physreva.100.042504 | Carlos Villarreal, Santiago F Caballero-Benitez | American Physical Society (APS) | Physical Review A | 2019
61ba9d9a2b9a12e3d2c51208 | NbTiN | 1866247446 |  | TiNbN |  |  | Nitrides |  |  |  | 110 | K |  |  |  | body | paragraph | d2d3fc40d4 | Casimir forces and high- Tc superconductors | 10.1103/physreva.100.042504 | Carlos Villarreal, Santiago F Caballero-Benitez | American Physical Society (APS) | Physical Review A | 2019
61ba9d9adc085aa023c51180 | LiFeAs | -128093625 |  | LiFeAs |  |  | Iron-pnictides, Pnictides |  |  |  | 18 | K |  |  |  | header | title | 133962cd12 | The superconductivity at 18 K in LiFeAs system | 10.1016/j.ssc.2008.09.057 | X C Wang, Q Q Liu, Y X Lv, W B Gao, L X Yang, R C Yu, F Y Li, Changqing Q Jin | Elsevier BV | Solid State Communications | 2008
61ba9d9adc085aa023c51181 | ReFeAsO | -797573517 |  | FeReAsO |  |  | Iron-pnictides, Oxides, Pnictides |  |  |  | 50 | K |  |  |  | body | paragraph | 133962cd12 | The superconductivity at 18 K in LiFeAs system | 10.1016/j.ssc.2008.09.057 | X C Wang, Q Q Liu, Y X Lv, W B Gao, L X Yang, R C Yu, F Y Li, Changqing Q Jin | Elsevier BV | Solid State Communications | 2008
61ba9d9adc085aa023c51182 | Li 0.6 FeAs | -59659832 |  | Li0.6Fe1As1 |  |  | Iron-pnictides, Pnictides |  |  |  | 18 | K | resistivity |  |  | body | figure | 133962cd12 | The superconductivity at 18 K in LiFeAs system | 10.1016/j.ssc.2008.09.057 | X C Wang, Q Q Liu, Y X Lv, W B Gao, L X Yang, R C Yu, F Y Li, Changqing Q Jin | Elsevier BV | Solid State Communications | 2008
61ba9d9adc085aa023c51183 | LaFeOAs | -794013985 |  | LaFeAsO |  |  | Iron-pnictides, Oxides, Pnictides |  |  |  | 26 | K |  |  |  | body | paragraph | 133962cd12 | The superconductivity at 18 K in LiFeAs system | 10.1016/j.ssc.2008.09.057 | X C Wang, Q Q Liu, Y X Lv, W B Gao, L X Yang, R C Yu, F Y Li, Changqing Q Jin | Elsevier BV | Solid State Communications | 2008
61ba9d9a7f36ec6458c5117b | doped La 2 CuO 4 | 1836615219 |  | La2CuO4 | doped |  | Oxides, Cuprates |  |  |  | 23 | K |  |  |  | body | paragraph | c608d06b42 | A spin ladder compound doubles its superconducting T C under a gentle uniaxial pressure |  | D Mohan Radheep, R Thiyagarjan, S Esakkimuthu, Guochu Deng, E Pomjakushina, C L Prajapat, G Ravikumar, K Conder, G Baskaran, And S Arumugam
61ba9d9a7f36ec6458c5117c | thin films of La 1.9 Sr 0.1 CuO 4 | -1760453499 |  | Sr0.1La1.9Cu1O4 |  | thin films | Oxides, Cuprates |  |  |  | 49 | K | resistivity |  |  | body | paragraph | c608d06b42 | A spin ladder compound doubles its superconducting T C under a gentle uniaxial pressure |  | D Mohan Radheep, R Thiyagarjan, S Esakkimuthu, Guochu Deng, E Pomjakushina, C L Prajapat, G Ravikumar, K Conder, G Baskaran, And S Arumugam
61ba9d9a7f36ec6458c5117d | Sr 0.4 Ca 13.6 Cu 24 O 41 | -363793697 |  | Sr0.4Ca13.6Cu24O41 |  |  | Oxides, Cuprates |  |  |  | 12 | K |  | 3.0 -4.5 GPa |  | body | paragraph | c608d06b42 | A spin ladder compound doubles its superconducting T C under a gentle uniaxial pressure |  | D Mohan Radheep, R Thiyagarjan, S Esakkimuthu, Guochu Deng, E Pomjakushina, C L Prajapat, G Ravikumar, K Conder, G Baskaran, And S Arumugam
61ba9d9a7f36ec6458c5117e | single crystal Sr 3 Ca 11 Cu 24 O 41 | 1869260435 |  | Sr3Ca11Cu24O41 |  | single crystal | Oxides, Cuprates |  |  |  | 12 | K |  | 60000000 | Pa | header | abstract | c608d06b42 | A spin ladder compound doubles its superconducting T C under a gentle uniaxial pressure |  | D Mohan Radheep, R Thiyagarjan, S Esakkimuthu, Guochu Deng, E Pomjakushina, C L Prajapat, G Ravikumar, K Conder, G Baskaran, And S Arumugam
61ba9d9b2a711de29cc511d9 | single crystal samples of underdoped BaFe 1.92 Co 0.08 As 2 | -532854862 |  | Ba1Fe1.92Co0.08As2 | underdoped | single crystal | Iron-pnictides, Pnictides |  |  |  | 11 | K |  |  |  | body | paragraph | d2bdf400c6 | Static and Dynamic Magnetism in Underdoped SuperconductorBaFe1.92Co0.08As2 | 10.1103/physrevlett.103.087002 | A D Christianson, M D Lumsden, S E Nagler, G J Macdougall, M A Mcguire, A S Sefat, R Jin, B C Sales, D Mandrus | American Physical Society (APS) | Physical Review Letters | 2009
61ba9d9b4217bb9076c511df | LiFeAs | -158899085 |  | LiFeAs |  |  | Iron-pnictides, Pnictides |  |  |  | 18 | K |  |  |  | body | paragraph | 4c3ba3a54c | Interplay between orbital-quantization effects and the Fulde-Ferrell-Larkin-Ovchinnikov instability in multiple-band layered superconductors | 10.1103/physrevb.97.224520 | Kok Wee Song, Alexei E Koshelev | American Physical Society (APS) | Physical Review B | 2018
61ba9d9b4217bb9076c511e0 | FeSe | 1423318042 |  | FeSe |  |  | Iron-chalcogenides, Chalcogenides |  |  |  | 8 | K |  |  |  | body | paragraph | 4c3ba3a54c | Interplay between orbital-quantization effects and the Fulde-Ferrell-Larkin-Ovchinnikov instability in multiple-band layered superconductors | 10.1103/physrevb.97.224520 | Kok Wee Song, Alexei E Koshelev | American Physical Society (APS) | Physical Review B | 2018
61ba9d9b4217bb9076c511e1 | FeSe | 1463746166 |  | FeSe |  |  | Iron-chalcogenides, Chalcogenides |  |  |  | 20 | K |  | 2500000000 | Pa | body | paragraph | 4c3ba3a54c | Interplay between orbital-quantization effects and the Fulde-Ferrell-Larkin-Ovchinnikov instability in multiple-band layered superconductors | 10.1103/physrevb.97.224520 | Kok Wee Song, Alexei E Koshelev | American Physical Society (APS) | Physical Review B | 2018
61ba9d9b3af0453d0cc5120d | ErRh 4 B 4 | 1239118118 |  | Er(BRh)4 |  |  | Alloys, Borides |  |  |  | 8.7 | K |  |  |  | body | paragraph | 0a2e772f7d | Heat capacity and transport studies of the ferromagnetic superconductorRuSr2GdCu2O8 | 10.1103/physrevb.61.r6471 | J L Tallon, J W Loram, G V M Williams, C Bernhard | American Physical Society (APS) | Physical Review B | 2000
61ba9d9b07932c08a9c511f8 | underdoped Bi2212 | 740701975 | Bi2212 | Bi | underdoped | [5 empty] | 83 | K |  |  |  | body | paragraph | 4ece3fcfba | Pseudogap phenomena in ultracold atomic Fermi gases | 10.1007/s11467-014-0448-7 | Qijin Chen, Jibiao Wang | Springer Science and Business Media LLC | Frontiers of Physics | 2014
61ba9d9b07932c08a9c511f9 | Bi2212 film | 1357080785 | Bi2212 | Bi |  | film |  |  |  |  | 80 | K |  |  |  | body | paragraph | 4ece3fcfba | Pseudogap phenomena in ultracold atomic Fermi gases | 10.1007/s11467-014-0448-7 | Qijin Chen, Jibiao Wang | Springer Science and Business Media LLC | Frontiers of Physics | 2014
61ba9d9b85fc223534c51183 | FeSe | 1461835412 |  | FeSe |  |  | Iron-chalcogenides, Chalcogenides |  |  |  | 8 | K |  |  |  | body | paragraph | 4865a4ac7f | Doping dependence of the spin excitations in the Fe-based superconductors Fe1+yTe1âˆ’xSex | 10.1103/physrevb.87.224410 | A D Christianson, M D Lumsden, K Marty, C H Wang, S Calder, D L Abernathy, M B Stone, H A Mook, M A Mcguire, A S Sefat, B C Sales, D Mandrus, E A Goremychkin | American Physical Society (APS) | Physical Review B | 2013
61ba9d9b85fc223534c51185 | FeSe | 1380963698 |  | FeSe |  |  | Iron-chalcogenides, Chalcogenides |  |  |  | 8 | K |  |  |  | body | paragraph | 4865a4ac7f | Doping dependence of the spin excitations in the Fe-based superconductors Fe1+yTe1âˆ’xSex | 10.1103/physrevb.87.224410 | A D Christianson, M D Lumsden, K Marty, C H Wang, S Calder, D L Abernathy, M B Stone, H A Mook, M A Mcguire, A S Sefat, B C Sales, D Mandrus, E A Goremychkin | American Physical Society (APS) | Physical Review B | 2013
61ba9d9b85fc223534c51186 | FeTe 0.51 Se 0.49 | 775141215 |  | Fe1Te0.51Se0.49 |  |  | Iron-chalcogenides, Chalcogenides |  |  |  | 25 | K |  |  |  | body | paragraph | 4865a4ac7f | Doping dependence of the spin excitations in the Fe-based superconductors Fe1+yTe1âˆ’xSex | 10.1103/physrevb.87.224410 | A D Christianson, M D Lumsden, K Marty, C H Wang, S Calder, D L Abernathy, M B Stone, H A Mook, M A Mcguire, A S Sefat, B C Sales, D Mandrus, E A Goremychkin | American Physical Society (APS) | Physical Review B | 2013
61ba9d9bc2c99830dec511f0 | TaB 2 | 950418487 |  | TaB2 |  |  | Alloys, Borides |  |  |  | 9.5 | K |  |  |  | body | paragraph | 19217b31de | Electron-phonon interaction in transition-metal diboridesTB2(T=Zr,Nb,Ta)studied by point-contact spectroscopy | 10.1103/physrevb.66.140301 | Yu. G Naidyuk, O E Kvitnitskaya, I K Yanson, S-L Drechsler, G Behr, S Otani | American Physical Society (APS) | Physical Review B | 2012
61ba9d9ce4552e90a8c511bb | FeSe | 1482999930 |  | FeSe |  |  | Iron-chalcogenides, Chalcogenides |  |  |  | 8 | K |  |  |  | body | figure | a9159a67c1 | Comparison of band structure and superconductivity in FeSe 0.5 Te 0.5 and FeS | 10.1088/1674-1056/26/12/127401 | Yang Yang, Shi-Quan Feng, Yuan-Yuan Xiang, Hong-Yan Lu, Wan-Sheng Wang | IOP Publishing | Chinese Physics B | 2019
61ba9d9c2227d4ac07c511b2 | OP30K La-Bi2201 | -1456291486 | La-Bi2201 | KP30O |  |  | Oxides, Pnictides |  |  |  | 30 | K |  |  |  | body | paragraph | 79d5384067 | Fermi surface pockets in angle-resolved photoemission of Bi 2 Sr 2âˆ’x La x CuO 6+Î´ " by King et al |  | X J Zhou, Jianqiao Meng, Yingying Peng, Junfeng He, Li Yu |  |  | 2010
61ba9d9c20fc3eae4bc51233 | underdoped YBa 2 Cu 3 O 6.35 | -2106209987 |  | Ba2Y1Cu3O6.35 | underdoped |  | Oxides, Cuprates |  |  |  | 18 | K |  |  |  | body | paragraph | 6768427b30 | Itinerant Magnetic Excitations in AntiferromagneticCaFe2As2 | 10.1103/physrevlett.102.187206 | S O Diallo, V P Antropov, T G Perring, C Broholm, J J Pulikkotil, N Ni, S L Budâ€™ko, P C Canfield, A Kreyssig, A I Goldman, R J Mcqueeney | American Physical Society (APS) | Physical Review Letters | 2013
61ba9d9c71dd2853b1c511db | pure sample, sample A | -962426006 |  | A | pure |  | Alloys |  |  |  | 15.5 | K |  |  |  | body | paragraph | 443c241149 | Evidence for the Coexistence of an Anisotropic Superconducting Gap and Nonlocal Effects in the Nonmagnetic SuperconductorLuNi2B2C | 10.1103/physrevlett.92.237002 | Tuson Park, Elbert E M Chia, M B Salamon, E D Bauer, I Vekhter, J D Thompson, Eun Mi Choi, Heon Jung Kim, Sung-Ik Lee, P C Canfield | American Physical Society (APS) | Physical Review Letters | 2008
61ba9d9d3136e52869c511f8 | FeSe monolayers | 1630202914 |  | FeSe |  | monolayers | Iron-chalcogenides, Chalcogenides |  |  |  | 100 | K |  |  |  | body | paragraph | 2d1c5171d9 | Effect of the Additional Se Layer on the Electronic Structure of Iron-Based Superconductor FeSe/SrTiO3 | 10.1007/s10948-019-05253-y | L V Tikhonova, M M Korshunov | Springer Science and Business Media LLC | Journal of Superconductivity and Novel Magnetism | 2019
61ba9d9d07932c08a9c511fa | 600 nm Tl 2 Ba 2 CaCu 2 O 8 film grown on LaO substrate | 29255956 |  | Ba2CaTl2(CuO4)2 |  | film | Oxides, Cuprates | film | LaO |  | 105 | K |  |  |  | body | paragraph | cad9e8f00e | Josephson plasma resonance observed in Tl/sub 2/Ba/sub 2/CaCu/sub 2/O/sub 8/ superconducting thin films using terahertz time-domain spectroscopy | 10.1109/qels.2001.962013 | V K Thorsmolle, R D Averitt, M P Maley, A J Taylor, L N Bulaevskii, C Helm | Opt. Soc. America |  | 2001
61ba9d9de4552e90a8c511bc | APt 3 P (A=Sr,Ca,La) | -787546666 |  | APPt3 |  |  | Pnictides |  |  | A=Sr, Ca, La | 8.4 | K |  |  |  | body | paragraph | 6645671320 | Electronic Structure of New Multiple Band Pt-Pnictide |  | Superconductors Apt, I A Nekrasov, M V Sadovskii |  |  | 2012
61ba9d9de4552e90a8c511bd | LaPt 3 P | -1476332378 |  | LaPPt3 |  |  | Pnictides |  |  |  | 5.6 | K |  |  |  | body | paragraph | 6645671320 | Electronic Structure of New Multiple Band Pt-Pnictide |  | Superconductors Apt, I A Nekrasov, M V Sadovskii |  |  | 2012
61ba9d9de4552e90a8c511be | SrPt 3 P | -541372459 |  | SrPPt3 |  |  | Pnictides |  |  |  | 5.4 | K |  |  |  | body | paragraph | 6645671320 | Electronic Structure of New Multiple Band Pt-Pnictide |  | Superconductors Apt, I A Nekrasov, M V Sadovskii |  |  | 2012
61ba9d9de4552e90a8c511bf | LaPt 3 P | -1262621747 |  | LaPPt3 |  |  | Pnictides |  |  |  | 4 | K |  |  |  | body | paragraph | 6645671320 | Electronic Structure of New Multiple Band Pt-Pnictide |  | Superconductors Apt, I A Nekrasov, M V Sadovskii |  |  | 2012
61ba9d9e7b1a7abb24c511ae | Bi2212 | -1433461632 | Bi2212 | Bi | [6 empty] | 96 | K |  |  |  | body | paragraph | 60cc017d8b | Role of the inner copper oxide plane in interlayer Josephson effects in multilayered cuprate superconductors | 10.1103/physrevb.100.144515 | Yoshiki Nomura, Riku Okamoto, Taka-Aki Mizuno, Shintaro Adachi, Takao Watanabe, Minoru Suzuki, Itsuhiro Kakeya | American Physical Society (APS) | Physical Review B | 2019
61ba9d9e7c13e4f711c5119d | LaFePO | 1962509642 |  | LaFePO |  |  | Iron-pnictides, Oxides, Pnictides |  |  |  | 4 | K |  |  |  | body | paragraph | c950a13069 | London penetration depth in iron-based superconductors | 10.1088/0034-4885/74/12/124505 | Ruslan Prozorov, Vladimir G Kogan | IOP Publishing | Reports on Progress in Physics | 2011
61ba9d9e7f36ec6458c51180 | MgB 2 | 1375043572 |  | MgB2 |  |  | Alloys, Borides |  |  |  | 39 | K |  |  |  | body | paragraph | 0f06433c52 | Band structure ofMgB2with different lattice constants | 10.1103/physrevb.65.012502 | Xiangang Wan, Jinming Dong, Hongming Weng, D Y Xing | American Physical Society (APS) | Physical Review B | 2001
61ba9d9f56f16aed29c511ec | CeCoIn 5 | -344795495 |  | CeIn5Co |  |  | Alloys |  |  |  | 2.3 | K |  |  |  | body | paragraph | 48697d8d59 | Band-dependent emergence of heavy quasiparticles in CeCoIn5 | 10.1103/physrevb.88.035124 | A Koitzsch, T K Kim, U Treske, M Knupfer, B BÃ¼chner, M Richter, I Opahle, R Follath, E D Bauer, J L Sarrao | American Physical Society (APS) | Physical Review B | 2013
61ba9d9f56f16aed29c511ed | CeCoIn5 | 143072488 |  | CeIn5Co |  |  | Alloys |  |  |  | 2.3 | K |  |  |  | header | abstract | 48697d8d59 | Band-dependent emergence of heavy quasiparticles in CeCoIn5 | 10.1103/physrevb.88.035124 | A Koitzsch, T K Kim, U Treske, M Knupfer, B BÃ¼chner, M Richter, I Opahle, R Follath, E D Bauer, J L Sarrao | American Physical Society (APS) | Physical Review B | 2013
61ba9d9f11af647618c511a3 | CHBr 3 | -765220637 |  | HCBr3 |  |  | Hydrides, Carbides |  |  |  | 11 | K |  |  |  | body | paragraph | 59453490ae | Model of Strongly Correlated 2D Fermi Liquids Based on Fermion-Condensation Quantum Phase Transition | 10.1007/978-94-010-0078-9_22 | V R Shaginyan | Springer Netherlands |  | 2002
61ba9d9f11af647618c511a4 | C 60 crystals | 1991659524 |  | C |  | crystals | Carbides |  |  |  | 52 | K |  |  |  | body | paragraph | 59453490ae | Model of Strongly Correlated 2D Fermi Liquids Based on Fermion-Condensation Quantum Phase Transition | 10.1007/978-94-010-0078-9_22 | V R Shaginyan | Springer Netherlands |  | 2002
61ba9d9f11af647618c511a5 | C 60 crystals | 1982043853 |  | C |  | crystals | Carbides |  |  |  | 18 | K |  |  |  | body | paragraph | 59453490ae | Model of Strongly Correlated 2D Fermi Liquids Based on Fermion-Condensation Quantum Phase Transition | 10.1007/978-94-010-0078-9_22 | V R Shaginyan | Springer Netherlands |  | 2002
61ba9d9f11af647618c511a6 | CHCl 3 | -580057994 |  | HCCl3 |  |  | Hydrides, Carbides |  |  |  | 26 | K |  |  |  | body | paragraph | 59453490ae | Model of Strongly Correlated 2D Fermi Liquids Based on Fermion-Condensation Quantum Phase Transition | 10.1007/978-94-010-0078-9_22 | V R Shaginyan | Springer Netherlands |  | 2002
61ba9d9f720b8b3d36c511c1 | Boron 11 isotope Mg 11 B 2 | 947374011 |  | Mg11B2 | Boron |  | Alloys, Borides |  |  |  | 39 | K | specific heat |  |  | body | paragraph | c26009eba7 | Fluctuation study of the specific heat ofMg11B2 | 10.1103/physrevb.66.134515 | Tuson Park, M B Salamon, C U Jung, Min-Seok Park, Kyunghee Kim, Sung-Ik Lee | American Physical Society (APS) | Physical Review B | 2002
61ba9da14217bb9076c511e4 | Y 2 O 2 S | -639173165 |  | Y2SO2 |  |  | Chalcogenides, Oxides |  |  |  | 2 | K |  |  |  | body | paragraph | 80d6b23f37 | Effect of yttrium substitution on the superconducting properties ofLa1âˆ’xYxO0.5F0.5BiS2 | 10.1103/physrevb.90.054510 | I Jeon, D Yazici, B D White, A J Friedman, M B Maple | American Physical Society (APS) | Physical Review B | 2014
61ba9da14217bb9076c511e5 | Bi 4 O 4 S 3 | -959272087 |  | Bi4S3O4 |  |  | Chalcogenides, Oxides |  |  |  | 8.6 | K |  |  |  | body | paragraph | 80d6b23f37 | Effect of yttrium substitution on the superconducting properties ofLa1âˆ’xYxO0.5F0.5BiS2 | 10.1103/physrevb.90.054510 | I Jeon, D Yazici, B D White, A J Friedman, M B Maple | American Physical Society (APS) | Physical Review B | 2014
61ba9da2e614176f2ec511c3 | Bi2201 (Bi 2 Sr 2 CuO 6 | 946612641 | Bi2201 | Sr2Cu(BiO3)2 |  |  | Oxides, Cuprates |  |  |  | 20 | K |  |  |  | body | paragraph | 24423d0646 | Charge Complementarity and Interlayer Coupling Between Charge Ordered Layers of Cuprates | 10.1023/b:josc.0000011842.21466.e5 | P SÃ¼le | Springer Science and Business Media LLC | Journal of Superconductivity | 2018
61ba9da2e614176f2ec511c6 | YBCO (Y Ba 2 Cu 3 O 7 | 1409672581 | YBCO | Ba2YCu3O7 |  |  | Oxides, Cuprates |  |  |  | 93 | K |  |  |  | body | paragraph | 24423d0646 | Charge Complementarity and Interlayer Coupling Between Charge Ordered Layers of Cuprates | 10.1023/b:josc.0000011842.21466.e5 | P SÃ¼le | Springer Science and Business Media LLC | Journal of Superconductivity | 2018
61ba9da211af647618c511a7 | doped SrTiO 3 | 1249294028 |  | SrTiO3 | doped |  | Oxides |  |  |  | 0.6 | K |  |  |  | body | figure | f8c3f70bff | Possible signatures of mixed-parity superconductivity in doped polar SrTiO3 films | 10.1103/physrevb.101.100503 | Timo Schumann, Luca Galletti, Hanbyeol Jeong, Kaveh Ahadi, William M Strickland, Salva Salmani-Rezaie, Susanne Stemmer | American Physical Society (APS) | Physical Review B | 2020
61ba9da211af647618c511a8 | SrTiO 3 | -753997476 |  | SrTiO3 |  |  | Oxides |  |  |  | 0.3 | K |  |  |  | body | paragraph | f8c3f70bff | Possible signatures of mixed-parity superconductivity in doped polar SrTiO3 films | 10.1103/physrevb.101.100503 | Timo Schumann, Luca Galletti, Hanbyeol Jeong, Kaveh Ahadi, William M Strickland, Salva Salmani-Rezaie, Susanne Stemmer | American Physical Society (APS) | Physical Review B | 2020
61ba9da2a5c5381c2ec51207 | Ce 2 PdIn 8 | 1924341045 |  | Ce2In8Pd |  |  | Alloys |  |  |  | 0.64 | K |  |  |  | body |  | ee72c9f024 | Nodal superconductivity and non-Fermi-liquid behavior in Ce2PdIn8studied by115In nuclear quadrupole resonance | 10.1103/physrevb.86.094508 | H Fukazawa, R Nagashima, S Shimatani, Y Kohori, D Kaczorowski | American Physical Society (APS) | Physical Review B | 2012
61ba9da31b93c0c6bec51200 | FeSe | 1432944924 |  | FeSe |  |  | Iron-chalcogenides, Chalcogenides |  |  |  | 9.4 | K |  |  |  | header | title | a910874b2a | Direct Observation of Nodes and Twofold Symmetry in FeSe Superconductor | 10.1126/science.1202226 | C-L Song, Y-L Wang, P Cheng, Y-P Jiang, W Li, T Zhang, Z Li, K He, L Wang, J-F Jia, H-H Hung, C Wu, X Ma, X Chen, Q-K Xue | American Association for the Advancement of Science (AAAS) | Science | 2010
61ba9da31b93c0c6bec51201 | FeSe | 1438724953 |  | FeSe |  |  | Iron-chalcogenides, Chalcogenides |  |  |  | 9.4 | K |  |  |  | body | paragraph | a910874b2a | Direct Observation of Nodes and Twofold Symmetry in FeSe Superconductor | 10.1126/science.1202226 | C-L Song, Y-L Wang, P Cheng, Y-P Jiang, W Li, T Zhang, Z Li, K He, L Wang, J-F Jia, H-H Hung, C Wu, X Ma, X Chen, Q-K Xue | American Association for the Advancement of Science (AAAS) | Science | 2010
61ba9da31b93c0c6bec51202 | FeSe | 1413691160 |  | FeSe |  |  | Iron-chalcogenides, Chalcogenides |  |  |  | 9.4 | K |  |  |  | body |  | a910874b2a | Direct Observation of Nodes and Twofold Symmetry in FeSe Superconductor | 10.1126/science.1202226 | C-L Song, Y-L Wang, P Cheng, Y-P Jiang, W Li, T Zhang, Z Li, K He, L Wang, J-F Jia, H-H Hung, C Wu, X Ma, X Chen, Q-K Xue | American Association for the Advancement of Science (AAAS) | Science | 2010
61ba9da31b93c0c6bec51205 | FeSe | 1598528138 |  | FeSe |  |  | Iron-chalcogenides, Chalcogenides |  |  |  | 300 | K |  |  |  | body | figure | a910874b2a | Direct Observation of Nodes and Twofold Symmetry in FeSe Superconductor | 10.1126/science.1202226 | C-L Song, Y-L Wang, P Cheng, Y-P Jiang, W Li, T Zhang, Z Li, K He, L Wang, J-F Jia, H-H Hung, C Wu, X Ma, X Chen, Q-K Xue | American Association for the Advancement of Science (AAAS) | Science | 2010
61ba9da32227d4ac07c511b6 | 1%Zn-doped La 1.85 Sr 0.15 Cu O 4 | -1796504784 |  | Sr0.15La1.85Cu1O4 | 1%Zn |  | Oxides, Cuprates |  |  |  | 20 | K |  |  |  | body | paragraph | 2b14e2df1a | Temperature dependent polarized XANES spectra for Zn-doped LSCO system | 10.1016/s0921-4534(02)01386-2 | Sher Alam, A T M N Islam, I Tanaka, P Badica, H Oyanagi, H Kawanaka, M O Rahman, T Yanagisawa | Elsevier BV | Physica C: Superconductivity | 2002
61ba9da3783c1e8128c512d2 | bulk-like FeSe films | 917828531 |  | FeSe |  | films | Iron-chalcogenides, Chalcogenides |  |  |  | 15 | K |  |  |  | body | paragraph | 97b2fe2175 | Tunable critical temperature for superconductivity in FeSe thin films by pulsed laser deposition | 10.1038/s41598-018-22291-z | Zhongpei Feng, Jie Yuan, Ge He, Wei Hu, Zefeng Lin, Dong Li, Xingyu Jiang, Yulong Huang, Shunli Ni, Jun Li, Beiyi Zhu, Xiaoli Dong, Fang Zhou, Huabing Wang, Zhongxian Zhao, Kui Jin | Springer Science and Business Media LLC | Scientific Reports | 2017
61ba9da3783c1e8128c512d4 | FeSe films | 158699303 |  | FeSe |  | films | Iron-chalcogenides, Chalcogenides |  |  |  | 15 | K |  |  |  | body | figure | 97b2fe2175 | Tunable critical temperature for superconductivity in FeSe thin films by pulsed laser deposition | 10.1038/s41598-018-22291-z | Zhongpei Feng, Jie Yuan, Ge He, Wei Hu, Zefeng Lin, Dong Li, Xingyu Jiang, Yulong Huang, Shunli Ni, Jun Li, Beiyi Zhu, Xiaoli Dong, Fang Zhou, Huabing Wang, Zhongxian Zhao, Kui Jin | Springer Science and Business Media LLC | Scientific Reports | 2017
61ba9da3783c1e8128c512d5 | FeSe | -1959055465 |  | FeSe |  |  | Iron-chalcogenides, Chalcogenides |  |  |  | 38 | K |  |  |  | body | paragraph | 97b2fe2175 | Tunable critical temperature for superconductivity in FeSe thin films by pulsed laser deposition | 10.1038/s41598-018-22291-z | Zhongpei Feng, Jie Yuan, Ge He, Wei Hu, Zefeng Lin, Dong Li, Xingyu Jiang, Yulong Huang, Shunli Ni, Jun Li, Beiyi Zhu, Xiaoli Dong, Fang Zhou, Huabing Wang, Zhongxian Zhao, Kui Jin | Springer Science and Business Media LLC | Scientific Reports | 2017
61ba9da3783c1e8128c512d7 | FeSe thin films | -998799751 |  | FeSe |  | thin films | Iron-chalcogenides, Chalcogenides |  |  |  | 300 | K | resistance |  |  | body | paragraph | 97b2fe2175 | Tunable critical temperature for superconductivity in FeSe thin films by pulsed laser deposition | 10.1038/s41598-018-22291-z | Zhongpei Feng, Jie Yuan, Ge He, Wei Hu, Zefeng Lin, Dong Li, Xingyu Jiang, Yulong Huang, Shunli Ni, Jun Li, Beiyi Zhu, Xiaoli Dong, Fang Zhou, Huabing Wang, Zhongxian Zhao, Kui Jin | Springer Science and Business Media LLC | Scientific Reports | 2017
61ba9da3783c1e8128c512d8 | CaF2 substrate | -1554415379 |  | CaF2 |  |  | Fluorides |  |  |  | 15 | K |  |  |  | header | abstract | 97b2fe2175 | Tunable critical temperature for superconductivity in FeSe thin films by pulsed laser deposition | 10.1038/s41598-018-22291-z | Zhongpei Feng, Jie Yuan, Ge He, Wei Hu, Zefeng Lin, Dong Li, Xingyu Jiang, Yulong Huang, Shunli Ni, Jun Li, Beiyi Zhu, Xiaoli Dong, Fang Zhou, Huabing Wang, Zhongxian Zhao, Kui Jin | Springer Science and Business Media LLC | Scientific Reports | 2017
61ba9da3783c1e8128c512d9 | FeSe bulk crystals | 98981729 |  | FeSe |  | bulk crystals | Iron-chalcogenides, Chalcogenides |  |  |  | 9 | K |  |  |  | body | paragraph | 97b2fe2175 | Tunable critical temperature for superconductivity in FeSe thin films by pulsed laser deposition | 10.1038/s41598-018-22291-z | Zhongpei Feng, Jie Yuan, Ge He, Wei Hu, Zefeng Lin, Dong Li, Xingyu Jiang, Yulong Huang, Shunli Ni, Jun Li, Beiyi Zhu, Xiaoli Dong, Fang Zhou, Huabing Wang, Zhongxian Zhao, Kui Jin | Springer Science and Business Media LLC | Scientific Reports | 2017
61ba9da3783c1e8128c512da | CaF 2 | 610483934 |  | CaF2 |  |  | Fluorides |  |  |  | 11.4 | K |  |  |  | body | paragraph | 97b2fe2175 | Tunable critical temperature for superconductivity in FeSe thin films by pulsed laser deposition | 10.1038/s41598-018-22291-z | Zhongpei Feng, Jie Yuan, Ge He, Wei Hu, Zefeng Lin, Dong Li, Xingyu Jiang, Yulong Huang, Shunli Ni, Jun Li, Beiyi Zhu, Xiaoli Dong, Fang Zhou, Huabing Wang, Zhongxian Zhao, Kui Jin | Springer Science and Business Media LLC | Scientific Reports | 2017
61ba9da3783c1e8128c512db | FeSe thin films | -1087360879 |  | FeSe |  | thin films | Iron-chalcogenides, Chalcogenides |  |  |  | 10 | K |  | 101325 | Pa | header | abstract | 97b2fe2175 | Tunable critical temperature for superconductivity in FeSe thin films by pulsed laser deposition | 10.1038/s41598-018-22291-z | Zhongpei Feng, Jie Yuan, Ge He, Wei Hu, Zefeng Lin, Dong Li, Xingyu Jiang, Yulong Huang, Shunli Ni, Jun Li, Beiyi Zhu, Xiaoli Dong, Fang Zhou, Huabing Wang, Zhongxian Zhao, Kui Jin | Springer Science and Business Media LLC | Scientific Reports | 2017
61ba9da34217bb9076c511ed | BaPt 4 Ge 12 | 1798255753 |  | Ba(Ge3Pt)4 |  |  | Alloys |  |  |  | 5.35 | K | resistivity |  |  | body | paragraph | 017b2004f0 | Superconducting parameters of BaPt4âˆ’xAuxGe12filled skutterudite | 10.1103/physrevb.86.174513 | A Maisuradze, R Gumeniuk, W Schnelle, M Nicklas, C Baines, R Khasanov, A Amato, A Leithe-Jasper | American Physical Society (APS) | Physical Review B | 2013
61ba9da34217bb9076c511f0 | LaPt 4 Ge 12 | 1547350967 |  | La(Ge3Pt)4 |  |  | Alloys |  |  |  | 8.3 | K |  |  |  | body | paragraph | 017b2004f0 | Superconducting parameters of BaPt4âˆ’xAuxGe12filled skutterudite | 10.1103/physrevb.86.174513 | A Maisuradze, R Gumeniuk, W Schnelle, M Nicklas, C Baines, R Khasanov, A Amato, A Leithe-Jasper | American Physical Society (APS) | Physical Review B | 2013
61ba9da34217bb9076c511f1 | PrPt 4 Ge 12 | -133445416 |  | Pr(Ge3Pt)4 |  |  | Alloys |  |  |  | 7.9 | K |  |  |  | body | paragraph | 017b2004f0 | Superconducting parameters of BaPt4âˆ’xAuxGe12filled skutterudite | 10.1103/physrevb.86.174513 | A Maisuradze, R Gumeniuk, W Schnelle, M Nicklas, C Baines, R Khasanov, A Amato, A Leithe-Jasper | American Physical Society (APS) | Physical Review B | 2013
61ba9da34217bb9076c511f2 | PtGe 2 | -1454861583 |  | Ge2Pt |  |  | Alloys |  |  |  | 0.4 | K | resistivity |  |  | body | paragraph | 017b2004f0 | Superconducting parameters of BaPt4âˆ’xAuxGe12filled skutterudite | 10.1103/physrevb.86.174513 | A Maisuradze, R Gumeniuk, W Schnelle, M Nicklas, C Baines, R Khasanov, A Amato, A Leithe-Jasper | American Physical Society (APS) | Physical Review B | 2013
61ba9da34217bb9076c511f3 | PrOs 4 Sb 12 | 1392810291 |  | Pr(Sb3Os)4 |  |  | Alloys |  |  |  | 5 | K |  |  |  | body | paragraph | 017b2004f0 | Superconducting parameters of BaPt4âˆ’xAuxGe12filled skutterudite | 10.1103/physrevb.86.174513 | A Maisuradze, R Gumeniuk, W Schnelle, M Nicklas, C Baines, R Khasanov, A Amato, A Leithe-Jasper | American Physical Society (APS) | Physical Review B | 2013
61ba9da34217bb9076c511f4 | BaPtGe 3 | 492184925 |  | BaGe3Pt |  |  | Alloys |  |  |  | 1.8 | K |  |  |  | body | paragraph | 017b2004f0 | Superconducting parameters of BaPt4âˆ’xAuxGe12filled skutterudite | 10.1103/physrevb.86.174513 | A Maisuradze, R Gumeniuk, W Schnelle, M Nicklas, C Baines, R Khasanov, A Amato, A Leithe-Jasper | American Physical Society (APS) | Physical Review B | 2013
61ba9da485fc223534c5118b | SnSe 2 films grown on SrTiO 3 substrates 2 | -1408601593 |  | SnSe2 |  | films | Chalcogenides |  | SrTiO 3 |  | 8.3 | K |  |  |  | body | paragraph | 7c064f95d6 | Epitaxial-strain-induced insulator-superconductor transition in undoped and lightly doped La2CuO4 | 10.1063/1.1338966 | Weidong Si, X X Xi | AIP Publishing | Applied Physics Letters | 2020
61ba9da41b5bc7b48bc51236 | Rb 3 C 60 | -1217429342 |  | RbC20 |  |  | Carbides |  |  |  | 28 | K |  |  |  | body | paragraph | 25d25545ed | Giant microwave absorption in fine powders of superconductors | 10.1038/s41598-018-29750-7 | G CsÅ‘sz, B G MÃ¡rkus, A JÃ¡nossy, N M Nemes, F MurÃ¡nyi, G Klupp, K KamarÃ¡s, V G Kogan, S L Budâ€™ko, P C Canfield, F Simon | Springer Science and Business Media LLC | Scientific Reports | 2018
61ba9da4c0bff55f4cc511d1 | CeCoIn 5 | -473795995 |  | CeIn5Co |  |  | Alloys |  |  |  | 2.3 | K |  |  |  | header | abstract | c0f4c581ec | Andreev reflection and order parameter symmetry in heavy-fermion superconductors: the case of CeCoIn5 | 10.1088/0953-8984/21/10/103203 | W K Park, L H Greene | IOP Publishing | Journal of Physics: Condensed Matter | 2009
61ba9da47b1a7abb24c511b3 | TaS 2 " | -1746102694 |  | TaS2 |  |  | Chalcogenides |  |  |  | 1 | K |  |  |  | body | paragraph | 257466721c | Tuning the charge density wave and superconductivity inCuxTaS2 | 10.1103/physrevb.78.104520 | K E Wagner, E Morosan, Y S Hor, J Tao, Y Zhu, T Sanders, T M Mcqueen, H W Zandbergen, A J Williams, D V West, R J Cava | American Physical Society (APS) | Physical Review B | 2008
61ba9da47b1a7abb24c511ba | TaS 2 | -1798596024 |  | TaS2 |  |  | Chalcogenides |  |  |  | 2.5 | K |  |  |  | body | paragraph | 257466721c | Tuning the charge density wave and superconductivity inCuxTaS2 | 10.1103/physrevb.78.104520 | K E Wagner, E Morosan, Y S Hor, J Tao, Y Zhu, T Sanders, T M Mcqueen, H W Zandbergen, A J Williams, D V West, R J Cava | American Physical Society (APS) | Physical Review B | 2008
61ba9da41b93c0c6bec51206 | Bi2212 | -1704986946 | Bi2212 | Bi | [6 empty] | 91 | K |  |  |  | body | figure | c6df0da733 | Nonequilibrium electron dynamics in a solid with a changing nodal excitation gap | 10.1103/physrevb.93.235107 | Christopher L Smallwood, Tristan L Miller, Wentao Zhang, Robert A Kaindl, Alessandra Lanzara | American Physical Society (APS) | Physical Review B | 2016
61ba9da585b12ae79ac511bc | PrOs 4 Sb 12 | 412750961 |  | Pr(Sb3Os)4 |  |  | Alloys |  |  |  | 1.82 | K |  |  |  | body | paragraph | 921e19f7bd | Unconventional superconductivity in the cage-type compound Sc5Rh6Sn18 | 10.1103/physrevb.98.024511 | A Bhattacharyya, D T Adroja, N Kase, A D Hillier, A M Strydom, J Akimitsu | American Physical Society (APS) | Physical Review B | 2019
61ba9da585b12ae79ac511bd | Sc5Rh6Sn18 | 383662927 |  | Sc5(Sn3Rh)6 |  |  | Alloys |  |  |  | 4.4 | K |  |  |  | body | paragraph | 921e19f7bd | Unconventional superconductivity in the cage-type compound Sc5Rh6Sn18 | 10.1103/physrevb.98.024511 | A Bhattacharyya, D T Adroja, N Kase, A D Hillier, A M Strydom, J Akimitsu | American Physical Society (APS) | Physical Review B | 2019
61ba9da585b12ae79ac511be | Tm 5 Rh 6 Sn 18 | 768382718 |  | Tm5(Sn3Rh)6 |  |  | Alloys |  |  |  | 2.2 | K |  |  |  | body | paragraph | 921e19f7bd | Unconventional superconductivity in the cage-type compound Sc5Rh6Sn18 | 10.1103/physrevb.98.024511 | A Bhattacharyya, D T Adroja, N Kase, A D Hillier, A M Strydom, J Akimitsu | American Physical Society (APS) | Physical Review B | 2019
61ba9da585b12ae79ac511bf | PrV 2 Al 20 | -972431069 |  | Pr(Al10V)2 |  |  | Alloys |  |  |  | 0.05 | K |  | 101325 | Pa | body | paragraph | 921e19f7bd | Unconventional superconductivity in the cage-type compound Sc5Rh6Sn18 | 10.1103/physrevb.98.024511 | A Bhattacharyya, D T Adroja, N Kase, A D Hillier, A M Strydom, J Akimitsu | American Physical Society (APS) | Physical Review B | 2019
61ba9da585b12ae79ac511c0 | R 5 Rh 6 Sn 18 (R = Sc, Y, Lu) | 1498247564 |  | R5(Sn3Rh)6 |  |  | Alloys |  |  | R=Sc, Y, Lu | 4.4 | K |  |  |  | body | paragraph | 921e19f7bd | Unconventional superconductivity in the cage-type compound Sc5Rh6Sn18 | 10.1103/physrevb.98.024511 | A Bhattacharyya, D T Adroja, N Kase, A D Hillier, A M Strydom, J Akimitsu | American Physical Society (APS) | Physical Review B | 2019
61ba9da52a711de29cc511de | pyrolitic graphite (HOPG) 8 | -749485224 |  | GPHO |  |  | Hydrides, Oxides, Pnictides |  |  |  | 25 | K |  |  |  | body | paragraph | 881821800b | Superconductivity in graphene stacks: From the bilayer to graphite | 10.1016/j.ssc.2012.08.019 | Lizardo H C M Nunes, A L Mota, E C Marino | Elsevier BV | Solid State Communications | 2011
61ba9da52a711de29cc511df | KC 8 | -2108147 |  | KC8 |  |  | Carbides |  |  |  | 11.5 | K |  |  |  | body | paragraph | 881821800b | Superconductivity in graphene stacks: From the bilayer to graphite | 10.1016/j.ssc.2012.08.019 | Lizardo H C M Nunes, A L Mota, E C Marino | Elsevier BV | Solid State Communications | 2011
61ba9da7a01e2beb09c51201 | Sr 2 RuO 4 | 1570985692 |  | Sr2RuO4 |  |  | Oxides |  |  |  | 0.5 | K |  |  |  | body | paragraph | 793a5ef635 | Anomalous superconductivity and superfluidity in repulsive fermion systems | 10.3367/ufne.0185.201508a.0785 | M Yu Kagan, V A Mitskan, M M Korovushkin | Uspekhi Fizicheskikh Nauk (UFN) Journal | Physics-Uspekhi | 2015
61ba9da7a01e2beb09c51202 | Sr 2 RuO 4 | 1570985692 |  | Sr2RuO4 |  |  | Oxides |  |  |  | 1 | K |  |  |  | body | paragraph | 793a5ef635 | Anomalous superconductivity and superfluidity in repulsive fermion systems | 10.3367/ufne.0185.201508a.0785 | M Yu Kagan, V A Mitskan, M M Korovushkin | Uspekhi Fizicheskikh Nauk (UFN) Journal | Physics-Uspekhi | 2015
61ba9da7a01e2beb09c51209 | UPt 3 | -2025486686 |  | UPt3 |  |  | Alloys |  |  |  | 0.5 | K |  |  |  | body | paragraph | 793a5ef635 | Anomalous superconductivity and superfluidity in repulsive fermion systems | 10.3367/ufne.0185.201508a.0785 | M Yu Kagan, V A Mitskan, M M Korovushkin | Uspekhi Fizicheskikh Nauk (UFN) Journal | Physics-Uspekhi | 2015
61ba9da771dd2853b1c511e0 | SmO 0.65 F 0.35 FeAs | -204741308 |  | Sm1Fe1As1O0.65F0.35 |  |  | Iron-pnictides, Pnictides, Oxides, Fluorides |  |  |  | 52 | K | magnetization |  |  | header | abstract | 89c1452a3d | Superconducting properties of granular SmFeAsO1âˆ’xFxwires withTc= 52 K prepared by the powder-in-tube method | 10.1088/0953-2048/21/11/112001 | Zhaoshun Gao, Lei Wang, Yanpeng Qi, Dongliang Wang, Xianping Zhang, Yanwei Ma, Huan Yang, Haihu Wen | IOP Publishing | Superconductor Science and Technology | 2008
61ba9da771dd2853b1c511e1 | MgBB 2 | 814279995 |  | MgB3 |  |  | Alloys, Borides |  |  |  | 51 | K |  |  |  | body | paragraph | 89c1452a3d | Superconducting properties of granular SmFeAsO1âˆ’xFxwires withTc= 52 K prepared by the powder-in-tube method | 10.1088/0953-2048/21/11/112001 | Zhaoshun Gao, Lei Wang, Yanpeng Qi, Dongliang Wang, Xianping Zhang, Yanwei Ma, Huan Yang, Haihu Wen | IOP Publishing | Superconductor Science and Technology | 2008
61ba9da72a711de29cc511e2 | AeFeAsF | 59434751 |  | AeFeAsF |  |  | Iron-pnictides, Pnictides, Fluorides |  |  |  | 56 | K |  |  |  | body | paragraph | f7d0b253a7 | Superconductivity induced by hydrogen anion substitution in 1111-type iron arsenides | 10.1016/j.cossms.2013.03.004 | Hideo Hosono, Satoru Matsuishi | Elsevier BV | Current Opinion in Solid State and Materials Science | 2013
61ba9da72a711de29cc511ec | LaNiAsO | 120085609 |  | LaNiAsO |  |  | Oxides, Pnictides |  |  |  | 2.4 | K |  |  |  | body | paragraph | f7d0b253a7 | Superconductivity induced by hydrogen anion substitution in 1111-type iron arsenides | 10.1016/j.cossms.2013.03.004 | Hideo Hosono, Satoru Matsuishi | Elsevier BV | Current Opinion in Solid State and Materials Science | 2013
61ba9da72a711de29cc511ee | AeFeAsF | 20931441 |  | AeFeAsF |  |  | Iron-pnictides, Pnictides, Fluorides |  |  |  | 22 | K |  |  |  | body | paragraph | f7d0b253a7 | Superconductivity induced by hydrogen anion substitution in 1111-type iron arsenides | 10.1016/j.cossms.2013.03.004 | Hideo Hosono, Satoru Matsuishi | Elsevier BV | Current Opinion in Solid State and Materials Science | 2013
61ba9da72a711de29cc511f0 | LnFeAsO | -232027767 |  | LnFeAsO |  |  | Iron-pnictides, Oxides, Pnictides |  |  |  | 22 | K |  |  |  | body | paragraph | f7d0b253a7 | Superconductivity induced by hydrogen anion substitution in 1111-type iron arsenides | 10.1016/j.cossms.2013.03.004 | Hideo Hosono, Satoru Matsuishi | Elsevier BV | Current Opinion in Solid State and Materials Science | 2013
61ba9da73af0453d0cc51213 | MgB 2 | 1384685920 |  | MgB2 |  |  | Alloys, Borides |  |  |  | 40 | K |  |  |  | body | paragraph | 3c71321e27 | Dimensionality, nematicity and superconductivity in Fe-based systems | 10.1140/epjb/e2018-90359-2 | Khadiza Ali, Kalobaran Maiti | Springer Science and Business Media LLC | The European Physical Journal B | 2017
61ba9da7fa2141a3e5c51184 | Hg1201 | -1594022821 | Hg1201 | Hg | [6 empty] | 71 | K |  |  |  | body | figure | c09cf4f893 | Charge order and its connection with Fermi-liquid charge transport in a pristine high-Tc cuprate | 10.1038/ncomms6875 | W Tabis, Y Li, M Le Tacon, L Braicovich, A Kreyssig, M Minola, G Dellea, E Weschke, M J Veit, M Ramazanoglu, A I Goldman, T Schmitt, G Ghiringhelli, N BariÅ¡iÄ‡, M K Chan, C J Dorow, G Yu, X Zhao, B Keimer, M Greven | Springer Science and Business Media LLC | Nature Communications | 2014
61ba9da7fa2141a3e5c51185 | Hg1201 | -1542041595 | Hg1201 | Hg | [6 empty] | 72 | K |  |  |  | body |  | c09cf4f893 | Charge order and its connection with Fermi-liquid charge transport in a pristine high-Tc cuprate | 10.1038/ncomms6875 | W Tabis, Y Li, M Le Tacon, L Braicovich, A Kreyssig, M Minola, G Dellea, E Weschke, M J Veit, M Ramazanoglu, A I Goldman, T Schmitt, G Ghiringhelli, N BariÅ¡iÄ‡, M K Chan, C J Dorow, G Yu, X Zhao, B Keimer, M Greven | Springer Science and Business Media LLC | Nature Communications | 2014
61ba9da7fa2141a3e5c51186 | Hg1201 | -1497762437 | Hg1201 | Hg | [6 empty] | 72 | K |  |  |  | body | paragraph | c09cf4f893 | Charge order and its connection with Fermi-liquid charge transport in a pristine high-Tc cuprate | 10.1038/ncomms6875 | W Tabis, Y Li, M Le Tacon, L Braicovich, A Kreyssig, M Minola, G Dellea, E Weschke, M J Veit, M Ramazanoglu, A I Goldman, T Schmitt, G Ghiringhelli, N BariÅ¡iÄ‡, M K Chan, C J Dorow, G Yu, X Zhao, B Keimer, M Greven | Springer Science and Business Media LLC | Nature Communications | 2014
61ba9da7fa2141a3e5c51187 | Hg1201 | -1568997427 | Hg1201 | Hg | [6 empty] | 72 | K |  |  |  | header | abstract | c09cf4f893 | Charge order and its connection with Fermi-liquid charge transport in a pristine high-Tc cuprate | 10.1038/ncomms6875 | W Tabis, Y Li, M Le Tacon, L Braicovich, A Kreyssig, M Minola, G Dellea, E Weschke, M J Veit, M Ramazanoglu, A I Goldman, T Schmitt, G Ghiringhelli, N BariÅ¡iÄ‡, M K Chan, C J Dorow, G Yu, X Zhao, B Keimer, M Greven | Springer Science and Business Media LLC | Nature Communications | 2014
61ba9da77ecf8b73e6c511ed | Li 0.2 P 0.8 | -1764568420 |  | Li0.2P0.8 |  |  | Pnictides |  |  |  | 20.4 | K |  |  |  | body | paragraph | c3402e8ff8 | Prediction of above 20 K superconductivity of blue phosphorus bilayer with metal intercalations | 10.1088/2053-1583/3/3/035006 | Jun-Jie Zhang, Shuai Dong | IOP Publishing | 2D Materials | 2016
61ba9da77ecf8b73e6c511ef | Na 0.2 P 0.8 | -848157262 |  | Na0.2P0.8 |  |  | Pnictides |  |  |  | 14.4 | K |  |  |  | body | paragraph | c3402e8ff8 | Prediction of above 20 K superconductivity of blue phosphorus bilayer with metal intercalations | 10.1088/2053-1583/3/3/035006 | Jun-Jie Zhang, Shuai Dong | IOP Publishing | 2D Materials | 2016
61ba9da71b5bc7b48bc51238 | YBCO/SrTiO3 | 1520469959 | YBCO | SrTiO3 |  |  | Oxides |  |  |  | 86 | K |  |  |  | body | figure | cfa16d18bc | Experimental evidence for hotspot and phase-slip mechanisms of voltage switching in ultrathin YBa2Cu3O7â€“x nanowires | 10.1103/physrevb.98.054505 | M Lyatti, M A Wolff, A Savenko, M Kruth, S Ferrari, U Poppe, W Pernice, R E Dunin-Borkowski, C Schuck | American Physical Society (APS) | Physical Review B | 2018
61ba9da7720b8b3d36c511c5 | underdoped Bi2212 | 1016053015 | Bi2212 | Bi | underdoped | [5 empty] | 84 | K |  |  |  | body | figure | 005cd8f2f4 | Evidence for ubiquitous strong electronâ€“phonon coupling in high-temperature superconductors | 10.1038/35087518 | A Lanzara, P V Bogdanov, X J Zhou, S A Kellar, D L Feng, E D Lu, T Yoshida, H Eisaki, A Fujimori, K Kishio, J-I Shimoyama, T Noda, S Uchida, Z Hussain, Z-X Shen | Springer Science and Business Media LLC | Nature | 2001
61ba9da7720b8b3d36c511c9 | optimally doped Bi2212 | 1453177389 | Bi2212 | Bi | optimally doped | [5 empty] | 91 | K |  |  |  | body | figure | 005cd8f2f4 | Evidence for ubiquitous strong electronâ€“phonon coupling in high-temperature superconductors | 10.1038/35087518 | A Lanzara, P V Bogdanov, X J Zhou, S A Kellar, D L Feng, E D Lu, T Yoshida, H Eisaki, A Fujimori, K Kishio, J-I Shimoyama, T Noda, S Uchida, Z Hussain, Z-X Shen | Springer Science and Business Media LLC | Nature | 2001
61ba9da7720b8b3d36c511ca | Pb-doped Bi2212 | 920774519 | Bi2212 | Bi | Pb | [5 empty] | 100 | K |  |  |  | body | paragraph | 005cd8f2f4 | Evidence for ubiquitous strong electronâ€“phonon coupling in high-temperature superconductors | 10.1038/35087518 | A Lanzara, P V Bogdanov, X J Zhou, S A Kellar, D L Feng, E D Lu, T Yoshida, H Eisaki, A Fujimori, K Kishio, J-I Shimoyama, T Noda, S Uchida, Z Hussain, Z-X Shen | Springer Science and Business Media LLC | Nature | 2001
61ba9da8ab9e3e9324c511d0 | underdoped Bi2212 | 750320421 | Bi2212 | Bi | underdoped | [5 empty] | 83 | K |  |  |  | body | figure | 5fac53edd1 | Determination of the Coherence Length and the Cooper-Pair Size in Unconventional Superconductors by Tunneling Spectroscopy | 10.1007/s10948-004-0831-7 | A Mourachkine | Springer Science and Business Media LLC | Journal of Superconductivity | 2004
61ba9da8a013f06956c511cc | PrOs 4 Sb 12 | 826688609 |  | Pr(Sb3Os)4 |  |  | Alloys |  |  |  | 1.85 | K | specific heat |  |  | body | paragraph | a0ade0ad32 | Sb-NQR Probe for Multipole Degree of Freedom in the First Pr-Based Heavy-Fermion Superconductor PrOs4Sb12 | 10.1143/jpsj.74.2695 | Hideki Tou, Masahiro Doi, Masafumi Sera, Mamoru Yogi, Hitoshi Sugawara, Ryousuke Shiina, Hideyuki Sato | Physical Society of Japan | Journal of the Physical Society of Japan | 2005
61ba9da871dd2853b1c511e7 | Eu(Fe0.89Co0.11)2As2 | 558441576 |  | Eu1Fe1.78Co0.22As2 |  |  | Iron-pnictides, Pnictides |  |  |  | 21 | K |  |  |  | body | paragraph | b6c8d0dfe8 | Lack of superconductivity in the phase diagram of single-crystalline Eu(Fe1âˆ’xCox)2As2 grown by transition metal arsenide flux | 10.1103/physrevmaterials.2.104801 | Gang Wang, William R Meier, Warren E Straszheim, Joshua Slagle, Sergey L Budâ€™ko, Paul C Canfield | American Physical Society (APS) | Physical Review Materials | 2018
61ba9da93961c0f52fc511c2 | La | 1266566080 |  | La |  |  | Alloys |  |  |  | 40 | K |  |  |  | body | paragraph | 4f047f558a | First-principles band structure and FLEX approach to the pressure effect onTcof the cuprate superconductors | 10.1088/1742-6596/454/1/012021 | Hirofumi Sakakibara, Katsuhiro Suzuki, Hidetomo Usui, Kazuhiko Kuroki, Ryotaro Arita, Douglas J Scalapino, Hideo Aoki | IOP Publishing | Journal of Physics: Conference Series | 2012
61ba9da9720b8b3d36c511cb | niobium | -1416644117 | niobium | Nb | [6 empty] | 9.7 | K |  |  |  | body | paragraph | 3b54c28af8 | Microwave response of a metallic superconductor subject to a high-voltage gate electrode |  | Giacomo Catto, Wei Liu, Suman Kundu, Valtteri Lahtinen, Visa Vesterinen, Mikko M Ã–tt Ã–nen |  |  | 2021
61ba9da9a5c5381c2ec5120b | Mo 3 Al 2 C | 1596595573 |  | Al2Mo3C |  |  | Carbides |  |  |  | 9 | K | elec- tronic heat capacity |  |  | body | paragraph | c519c4d9ed | Multigap superconductivity in chiral noncentrosymmetric TaRh2B2 | 10.1103/physrevb.98.014502 | D A Mayoh, A D Hillier, K GÃ¶tze, D Mck. Paul, G Balakrishnan, M R Lees | American Physical Society (APS) | Physical Review B | 2018
61ba9da9a5c5381c2ec5120c | Nb 2 Pd 0.81 S 5 | -414079696 |  | Nb2Pd0.81S5 |  |  | Chalcogenides |  |  |  | 6.6 | K |  |  |  | body | paragraph | c519c4d9ed | Multigap superconductivity in chiral noncentrosymmetric TaRh2B2 | 10.1103/physrevb.98.014502 | D A Mayoh, A D Hillier, K GÃ¶tze, D Mck. Paul, G Balakrishnan, M R Lees | American Physical Society (APS) | Physical Review B | 2018
61ba9da9ab9e3e9324c511d3 | FeSe | 1429095296 |  | FeSe |  |  | Iron-chalcogenides, Chalcogenides |  |  |  | 8 | K |  |  |  | body | paragraph | 6354ed4639 | Origin of Pressure-induced Superconducting Phase in KxFe2âˆ’ySe2 studied by Synchrotron X-ray Diffraction and Spectroscopy | 10.1038/srep30946 | Yoshiya Yamamoto, Hitoshi Yamaoka, Masashi Tanaka, Hiroyuki Okazaki, Toshinori Ozaki, Yoshihiko Takano, Jung-Fu Lin, Hidenori Fujita, Tomoko Kagayama, Katsuya Shimizu, Nozomu Hiraoka, Hirofumi Ishii, Yen-Fa Liao, Ku-Ding Tsuei, Junâ€™ichiro Mizuki | Springer Science and Business Media LLC | Scientific Reports | 2016
61ba9da9dc085aa023c5118b | CeCoIn 5 | -674025861 |  | CeIn5Co |  |  | Alloys |  |  |  | 2.3 | K |  |  |  | body | paragraph | 9ff007838f | Hybridization effects inCeCoIn5observed by angle-resolved photoemission | 10.1103/physrevb.77.155128 | A Koitzsch, S V Borisenko, D Inosov, J Geck, V B Zabolotnyy, H Shiozawa, M Knupfer, J Fink, B BÃ¼chner, E D Bauer, J L Sarrao, R Follath | American Physical Society (APS) | Physical Review B | 2008
61ba9daa7f36ec6458c51186 | Mg 0.9 (AlLi) 0.1 B 2 | 438303147 |  | Li0.1Mg0.9Al0.1B2 |  |  | Alloys, Borides |  |  |  | 2 | K |  |  |  | body | paragraph | 40425e3509 | Role of charge doping and lattice distortions in codoped Mg1âˆ’x(AlLi)xB2 compounds | 10.1016/j.physc.2007.04.111 | M Monni, M Affronte, C Bernini, D Di Castro, C Ferdeghini, M Lavagnini, P Manfrinetti, A Orecchini, A Palenzona, C Petrillo, P Postorino, A Sacchetti, F Sacchetti, M Putti | Elsevier BV | Physica C: Superconductivity and its Applications | 2007
61ba9daa7f36ec6458c51187 | Mg 0.9 (AlLi) 0.1 B 2 | 438303147 |  | Li0.1Mg0.9Al0.1B2 |  |  | Alloys, Borides |  |  |  | 1 | K |  |  |  | body | paragraph | 40425e3509 | Role of charge doping and lattice distortions in codoped Mg1âˆ’x(AlLi)xB2 compounds | 10.1016/j.physc.2007.04.111 | M Monni, M Affronte, C Bernini, D Di Castro, C Ferdeghini, M Lavagnini, P Manfrinetti, A Orecchini, A Palenzona, C Petrillo, P Postorino, A Sacchetti, F Sacchetti, M Putti | Elsevier BV | Physica C: Superconductivity and its Applications | 2007
61ba9daa7f36ec6458c51188 | MgB 2 | 1355794026 |  | MgB2 |  |  | Alloys, Borides |  |  |  | 39 | K |  |  |  | body | paragraph | 40425e3509 | Role of charge doping and lattice distortions in codoped Mg1âˆ’x(AlLi)xB2 compounds | 10.1016/j.physc.2007.04.111 | M Monni, M Affronte, C Bernini, D Di Castro, C Ferdeghini, M Lavagnini, P Manfrinetti, A Orecchini, A Palenzona, C Petrillo, P Postorino, A Sacchetti, F Sacchetti, M Putti | Elsevier BV | Physica C: Superconductivity and its Applications | 2007
61ba9daa61d1c9d20fc511ef | Pr247 | -2138098250 | Pr247 | Pr | [6 empty] | 12 | K |  | 3000000000 | Pa | body | paragraph | f461c60d8f | Double-chain superconductivity in perovskite copper-oxide with insulating CuO 2 plane |  | M Matsukawa, Yuh Yamada, M Chiba, H Ogasawara, T Shibata, A Matsushita, Y Takano, N Kobayashi |  |  | 2013
61ba9daa4217bb9076c511fc | KBi2 | 424121662 |  | KBi2 |  |  | Alloys |  |  |  | 3.573 | K |  |  |  | header | abstract | 17b6eba873 | Type-I superconductivity in KBi2single crystals | 10.1088/0953-8984/28/8/085701 | Shanshan Sun, Kai Liu, Hechang Lei | IOP Publishing | Journal of Physics: Condensed Matter | 2015
61ba9daa4217bb9076c511fd | KBi 2 | 464167602 |  | KBi2 |  |  | Alloys |  |  |  | 3.573 | K | specific heat |  |  | body | figure | 17b6eba873 | Type-I superconductivity in KBi2single crystals | 10.1088/0953-8984/28/8/085701 | Shanshan Sun, Kai Liu, Hechang Lei | IOP Publishing | Journal of Physics: Condensed Matter | 2015
61ba9daa4217bb9076c511fe | KBi 2 single crystal for H (111) | 1437699182 |  | KBi2 |  | single crystal | Alloys |  |  |  | 3.517 | K | magnetic sus- ceptibility |  |  | body | figure | 17b6eba873 | Type-I superconductivity in KBi2single crystals | 10.1088/0953-8984/28/8/085701 | Shanshan Sun, Kai Liu, Hechang Lei | IOP Publishing | Journal of Physics: Condensed Matter | 2015
61ba9daa56f16aed29c511f3 | Bi 2 Se 3 | 1025468736 |  | Bi2Se3 |  |  | Chalcogenides |  |  |  | 35 | K |  |  |  | body | paragraph | 79dc661d41 | Turning a band insulator into an exotic superconductor | 10.1038/ncomms5144 | Xiangang Wan, Sergey Y Savrasov | Springer Science and Business Media LLC | Nature Communications | 2014
61ba9daa85fc223534c5118f | BaFe 2 As 2 | -195912490 |  | Ba(FeAs)2 |  |  | Iron-pnictides, Pnictides |  |  |  | 98 | K |  |  |  | body | paragraph | 1e6efd30db | Combined effects of pressure and Ru substitution on BaFe2As2 | 10.1103/physrevb.84.134525 | S K Kim, M S Torikachvili, E Colombier, A Thaler, S L Bud'ko, P C Canfield | American Physical Society (APS) | Physical Review B | 2014
61ba9daa85fc223534c51190 | Ba(Fe 0.72 Ru 0.28 ) 2 As 2 Ba(Fe 0.72 Ru 0.28 ) 2 As 2 | 77097108 |  | Ba2Fe2.88As4Ru1.12 |  |  | Iron-pnictides, Pnictides |  |  |  | 16 | K |  | 101325 | Pa | body | paragraph | 1e6efd30db | Combined effects of pressure and Ru substitution on BaFe2As2 | 10.1103/physrevb.84.134525 | S K Kim, M S Torikachvili, E Colombier, A Thaler, S L Bud'ko, P C Canfield | American Physical Society (APS) | Physical Review B | 2014
61ba9daa3961c0f52fc511c3 | CaPtAs | 21308665 |  | CaAsPt |  |  | Pnictides |  |  |  | 1.47 | K | electrical resistivity |  |  | header | abstract | ed8dbebedd | CaPtAs: A new noncentrosymmetric superconductor | 10.1007/s11433-019-1488-5 | Wu Xie, Peiran Zhang, Bin Shen, Wenbing Jiang, Guiming Pang, Tian Shang, Chao Cao, Michael Smidman, Huiqiu Yuan | Springer Science and Business Media LLC | Science China Physics, Mechanics & Astronomy | 2019
61ba9daa3961c0f52fc511c4 | CaPtAs | 235003793 |  | CaAsPt |  |  | Pnictides |  |  |  | 1.47 | K | specific heat, Zero-field resistivity |  |  | body | paragraph | ed8dbebedd | CaPtAs: A new noncentrosymmetric superconductor | 10.1007/s11433-019-1488-5 | Wu Xie, Peiran Zhang, Bin Shen, Wenbing Jiang, Guiming Pang, Tian Shang, Chao Cao, Michael Smidman, Huiqiu Yuan | Springer Science and Business Media LLC | Science China Physics, Mechanics & Astronomy | 2019
61ba9dab2b9a12e3d2c51212 | CeCoIn 5 | -545018331 |  | CeIn5Co |  |  | Alloys |  |  |  | 2.3 | K |  |  |  | body | paragraph | eb1264d872 | Point-contact spectroscopy in heavy-fermion superconductors | 10.1103/physrevb.82.014527 | Mikael FogelstrÃ¶m, W K Park, L H Greene, G Goll, Matthias J Graf | American Physical Society (APS) | Physical Review B | 2010
61ba9dab5ad933a7cac51173 | single crystals of Bi2201 | 1402084775 | Bi2201 | Bi |  | single crystals |  |  |  |  | 33 | K |  |  |  | body | paragraph | 1362907061 | Bond Stretching Phonon Softening and Kinks in the Angle-Resolved Photoemission Spectra of Optimally DopedBi2Sr1.6La0.4Cu2O6+Î´Superconductors | 10.1103/physrevlett.100.227002 | J Graf, M Dâ€™astuto, C Jozwiak, D R Garcia, N L Saini, M Krisch, K Ikeuchi, A Q R Baron, H Eisaki, A Lanzara | American Physical Society (APS) | Physical Review Letters | 2013
61ba9dace720aae5f4c511c3 | 100 nm MgB 2 thin films | -524372356 |  | MgB2 |  | thin films | Alloys, Borides | thin films |  |  | 34 | K |  |  |  | body | paragraph | 757297a650 | Pair-Breaking and Superconducting State Recovery Dynamics inMgB2 | 10.1103/physrevlett.91.267002 | J Demsar, R D Averitt, A J Taylor, V V Kabanov, W N Kang, H J Kim, E M Choi, S I Lee | American Physical Society (APS) | Physical Review Letters | 2003
61ba9dac07932c08a9c51201 | slightly underdoped Bi2212 single crystal | 484347807 | Bi2212 | Bi | slightly underdoped | single crystal |  |  |  |  | 92 | K |  |  |  | body | paragraph | 672a5f8f3c | Bogoliubov angle, particle-hole mixture, and angle-resolved photoemission spectroscopy in superconductors | 10.1103/physrevb.79.020505 | Alexander V Balatsky, W S Lee, Z X Shen | American Physical Society (APS) | Physical Review B | 2013
61ba9dac7ce09aab2ac511d8 | RbCs 2 C 60 | -1267883787 |  | Cs2RbC60 |  |  | Carbides |  |  |  | 33 | K |  |  |  | body | paragraph | 4921c736ad | High-TcSuperconductivity in Superhard DiamondlikeBC5 | 10.1103/physrevlett.101.016401 | Matteo Calandra, Francesco Mauri | American Physical Society (APS) | Physical Review Letters | 2013
61ba9dac7ce09aab2ac511d9 | BC 5 | 1427612909 |  | BC5 |  |  | Carbides, Borides |  |  |  | 4 | K |  |  |  | body | paragraph | 4921c736ad | High-TcSuperconductivity in Superhard DiamondlikeBC5 | 10.1103/physrevlett.101.016401 | Matteo Calandra, Francesco Mauri | American Physical Society (APS) | Physical Review Letters | 2013
61ba9dac7ce09aab2ac511da | superhard BC 5 | -1726361367 |  | BC5 |  |  | Carbides, Borides |  |  |  | 45 | K |  |  |  | body | paragraph | 4921c736ad | High-TcSuperconductivity in Superhard DiamondlikeBC5 | 10.1103/physrevlett.101.016401 | Matteo Calandra, Francesco Mauri | American Physical Society (APS) | Physical Review Letters | 2013
61ba9dac7ce09aab2ac511db | MgB 2 | 1623450028 |  | MgB2 |  |  | Alloys, Borides |  |  |  | 45 | K |  |  |  | body | paragraph | 4921c736ad | High-TcSuperconductivity in Superhard DiamondlikeBC5 | 10.1103/physrevlett.101.016401 | Matteo Calandra, Francesco Mauri | American Physical Society (APS) | Physical Review Letters | 2013
61ba9dad14d91e0862c511fd | Y Ba 2 Cu 3 O 6.5 single crystal | 1681874206 |  | Ba2Y1Cu3O6.5 |  | single crystal | Oxides, Cuprates |  |  |  | 45 | K | magnetization |  |  | body | paragraph | 21a756b8de |  |  | A Lascialfari, A Rigamonti, L Romano', P Tedesco, A Varlamov, D Embriaco |  |  | 2012
61ba9daea01e2beb09c5120e | Na 2 Cr 3 As 3 | 1263174455 |  | Na2(CrAs)3 |  |  | Pnictides |  |  |  | 8 | K |  |  |  | header | abstract | 4e8a426a5a | Tuning the Distance to a Possible Ferromagnetic Quantum Critical Point in A2Cr3As3 | 10.1103/physrevlett.123.047001 | J Luo, J Yang, R Zhou, Q G Mu, T Liu, Zhi-An Ren, C J Yi, Y G Shi, Guo-Qing Zheng | American Physical Society (APS) | Physical Review Letters | 2019
61ba9daea01e2beb09c5120f | K 2 Cr 3 As 3 | 363896910 |  | K2(CrAs)3 |  |  | Pnictides |  |  |  | 5.7 | K |  |  |  | body | paragraph | 4e8a426a5a | Tuning the Distance to a Possible Ferromagnetic Quantum Critical Point in A2Cr3As3 | 10.1103/physrevlett.123.047001 | J Luo, J Yang, R Zhou, Q G Mu, T Liu, Zhi-An Ren, C J Yi, Y G Shi, Guo-Qing Zheng | American Physical Society (APS) | Physical Review Letters | 2019
61ba9daed52116ffe1c511dd | NbN films | 1076744724 |  | NbN |  | films | Nitrides |  |  |  | 6 | K |  |  |  | body | paragraph | 61b593f380 | Phase Fluctuations in a Strongly Disordereds-Wave NbN Superconductor Close to the Metal-Insulator Transition | 10.1103/physrevlett.106.047001 | Mintu Mondal, Anand Kamlapure, Madhavi Chand, Garima Saraswat, Sanjeev Kumar, John Jesudasan, Lara Benfatto, Vikram Tripathi, Pratap Raychaudhuri | American Physical Society (APS) | Physical Review Letters | 2013
61ba9daed52116ffe1c511de | NbSe 3 | -1467673688 |  | NbSe3 |  |  | Chalcogenides |  |  |  | 18 | K |  |  |  | body | paragraph | 61b593f380 | Phase Fluctuations in a Strongly Disordereds-Wave NbN Superconductor Close to the Metal-Insulator Transition | 10.1103/physrevlett.106.047001 | Mintu Mondal, Anand Kamlapure, Madhavi Chand, Garima Saraswat, Sanjeev Kumar, John Jesudasan, Lara Benfatto, Vikram Tripathi, Pratap Raychaudhuri | American Physical Society (APS) | Physical Review Letters | 2013
61ba9daed52116ffe1c511df | NbN film | 26838799 |  | NbN |  | film | Nitrides |  |  |  | 3.14 | K |  |  |  | body | figure | 61b593f380 | Phase Fluctuations in a Strongly Disordereds-Wave NbN Superconductor Close to the Metal-Insulator Transition | 10.1103/physrevlett.106.047001 | Mintu Mondal, Anand Kamlapure, Madhavi Chand, Garima Saraswat, Sanjeev Kumar, John Jesudasan, Lara Benfatto, Vikram Tripathi, Pratap Raychaudhuri | American Physical Society (APS) | Physical Review Letters | 2013
61ba9daed52116ffe1c511e3 | disordered film of W | -72590068 |  | W |  | film | Alloys |  |  |  | 6 | K |  |  |  | body | figure | 61b593f380 | Phase Fluctuations in a Strongly Disordereds-Wave NbN Superconductor Close to the Metal-Insulator Transition | 10.1103/physrevlett.106.047001 | Mintu Mondal, Anand Kamlapure, Madhavi Chand, Garima Saraswat, Sanjeev Kumar, John Jesudasan, Lara Benfatto, Vikram Tripathi, Pratap Raychaudhuri | American Physical Society (APS) | Physical Review Letters | 2013
61ba9daed52116ffe1c511e4 | NbN | -1249795322 |  | NbN |  |  | Nitrides |  |  |  | 16.5 | K |  |  |  | body | paragraph | 61b593f380 | Phase Fluctuations in a Strongly Disordereds-Wave NbN Superconductor Close to the Metal-Insulator Transition | 10.1103/physrevlett.106.047001 | Mintu Mondal, Anand Kamlapure, Madhavi Chand, Garima Saraswat, Sanjeev Kumar, John Jesudasan, Lara Benfatto, Vikram Tripathi, Pratap Raychaudhuri | American Physical Society (APS) | Physical Review Letters | 2013
61ba9daed52116ffe1c511e6 | NbN thin films | 853411299 |  | NbN |  | thin films | Nitrides |  |  |  | 6 | K |  |  |  | body | paragraph | 61b593f380 | Phase Fluctuations in a Strongly Disordereds-Wave NbN Superconductor Close to the Metal-Insulator Transition | 10.1103/physrevlett.106.047001 | Mintu Mondal, Anand Kamlapure, Madhavi Chand, Garima Saraswat, Sanjeev Kumar, John Jesudasan, Lara Benfatto, Vikram Tripathi, Pratap Raychaudhuri | American Physical Society (APS) | Physical Review Letters | 2013
61ba9daed52116ffe1c511e7 | NbN films | 1284672477 |  | NbN |  | films | Nitrides |  |  |  | 8.1 | K |  |  |  | body | paragraph | 61b593f380 | Phase Fluctuations in a Strongly Disordereds-Wave NbN Superconductor Close to the Metal-Insulator Transition | 10.1103/physrevlett.106.047001 | Mintu Mondal, Anand Kamlapure, Madhavi Chand, Garima Saraswat, Sanjeev Kumar, John Jesudasan, Lara Benfatto, Vikram Tripathi, Pratap Raychaudhuri | American Physical Society (APS) | Physical Review Letters | 2013
61ba9daed52116ffe1c511e8 | NbN films | 1176857585 |  | NbN |  | films | Nitrides |  |  |  | 6 | K |  |  |  | body | figure | 61b593f380 | Phase Fluctuations in a Strongly Disordereds-Wave NbN Superconductor Close to the Metal-Insulator Transition | 10.1103/physrevlett.106.047001 | Mintu Mondal, Anand Kamlapure, Madhavi Chand, Garima Saraswat, Sanjeev Kumar, John Jesudasan, Lara Benfatto, Vikram Tripathi, Pratap Raychaudhuri | American Physical Society (APS) | Physical Review Letters | 2013
61ba9daed52116ffe1c511ea | NbN film | 169336899 |  | NbN |  | film | Nitrides |  |  |  | 3.14 | K |  |  |  | body | paragraph | 61b593f380 | Phase Fluctuations in a Strongly Disordereds-Wave NbN Superconductor Close to the Metal-Insulator Transition | 10.1103/physrevlett.106.047001 | Mintu Mondal, Anand Kamlapure, Madhavi Chand, Garima Saraswat, Sanjeev Kumar, John Jesudasan, Lara Benfatto, Vikram Tripathi, Pratap Raychaudhuri | American Physical Society (APS) | Physical Review Letters | 2013
61ba9daed52116ffe1c511ec | NbN thin film | 1434251543 |  | NbN |  | thin film | Nitrides |  |  |  | 2.27 | K |  |  |  | body | paragraph | 61b593f380 | Phase Fluctuations in a Strongly Disordereds-Wave NbN Superconductor Close to the Metal-Insulator Transition | 10.1103/physrevlett.106.047001 | Mintu Mondal, Anand Kamlapure, Madhavi Chand, Garima Saraswat, Sanjeev Kumar, John Jesudasan, Lara Benfatto, Vikram Tripathi, Pratap Raychaudhuri | American Physical Society (APS) | Physical Review Letters | 2013
61ba9daed52116ffe1c511ee | disordered NbN films | 1842090595 |  | NbN |  | films | Nitrides |  |  |  | 8 | K |  |  |  | body | figure | 61b593f380 | Phase Fluctuations in a Strongly Disordereds-Wave NbN Superconductor Close to the Metal-Insulator Transition | 10.1103/physrevlett.106.047001 | Mintu Mondal, Anand Kamlapure, Madhavi Chand, Garima Saraswat, Sanjeev Kumar, John Jesudasan, Lara Benfatto, Vikram Tripathi, Pratap Raychaudhuri | American Physical Society (APS) | Physical Review Letters | 2013
61ba9daed52116ffe1c511f1 | NbN thin film | 1384182477 |  | NbN |  | thin film | Nitrides |  |  |  | 2.27 | K |  |  |  | body | figure | 61b593f380 | Phase Fluctuations in a Strongly Disordereds-Wave NbN Superconductor Close to the Metal-Insulator Transition | 10.1103/physrevlett.106.047001 | Mintu Mondal, Anand Kamlapure, Madhavi Chand, Garima Saraswat, Sanjeev Kumar, John Jesudasan, Lara Benfatto, Vikram Tripathi, Pratap Raychaudhuri | American Physical Society (APS) | Physical Review Letters | 2013
61ba9daed52116ffe1c511f2 | NbN thin films | 993971931 |  | NbN |  | thin films | Nitrides |  |  |  | 2.27 | K |  |  |  | body | figure | 61b593f380 | Phase Fluctuations in a Strongly Disordereds-Wave NbN Superconductor Close to the Metal-Insulator Transition | 10.1103/physrevlett.106.047001 | Mintu Mondal, Anand Kamlapure, Madhavi Chand, Garima Saraswat, Sanjeev Kumar, John Jesudasan, Lara Benfatto, Vikram Tripathi, Pratap Raychaudhuri | American Physical Society (APS) | Physical Review Letters | 2013
61ba9daed52116ffe1c511f3 | NbN films | 1161450637 |  | NbN |  | films | Nitrides |  |  |  | 16.5 | K |  |  |  | body | paragraph | 61b593f380 | Phase Fluctuations in a Strongly Disordereds-Wave NbN Superconductor Close to the Metal-Insulator Transition | 10.1103/physrevlett.106.047001 | Mintu Mondal, Anand Kamlapure, Madhavi Chand, Garima Saraswat, Sanjeev Kumar, John Jesudasan, Lara Benfatto, Vikram Tripathi, Pratap Raychaudhuri | American Physical Society (APS) | Physical Review Letters | 2013
61ba9daed52116ffe1c511f4 | NbN thin films | 805285325 |  | NbN |  | thin films | Nitrides |  |  |  | 15.5 | K |  |  |  | body | paragraph | 61b593f380 | Phase Fluctuations in a Strongly Disordereds-Wave NbN Superconductor Close to the Metal-Insulator Transition | 10.1103/physrevlett.106.047001 | Mintu Mondal, Anand Kamlapure, Madhavi Chand, Garima Saraswat, Sanjeev Kumar, John Jesudasan, Lara Benfatto, Vikram Tripathi, Pratap Raychaudhuri | American Physical Society (APS) | Physical Review Letters | 2013
61ba9dae71dd2853b1c511ed | Y 0.78 Ca 0.22 Ba 2 Cu 3 O 6.50 | 998229372 |  | Ba2Ca0.22Y0.78Cu3O6.5 |  |  | Oxides, Cuprates |  |  |  | 59 | K |  |  |  | body | paragraph | 81ea12b211 | Systematic 63 Cu NQR and 89 Y NMR Study of Spin Dynamics in Y 1âˆ’z Ca z Ba 2 Cu 3 O y Across Superconductor-Insulator Boundary |  | P M Singer, T Imai |  |  | 2014
61ba9daf3961c0f52fc511c8 | slightly overdoped O 2 annealed Bi 2212 | 1243714147 | Bi 2212 | Bi | slightly overdoped O 2 annealed | [5 empty] | 79 | K |  |  |  | body | figure | efc98e2565 | Raman Scattering in Cuprate Superconductors | 10.1142/s0217979297001088 | Thomas Peter Devereaux, Arno Paul Kampf | World Scientific Pub Co Pte Lt | International Journal of Modern Physics B | 1997
61ba9daf3961c0f52fc511c9 | doped Bi 2212 | 1956766116 | Bi 2212 | Bi | doped | [5 empty] | 55 | K |  |  |  | body | paragraph | efc98e2565 | Raman Scattering in Cuprate Superconductors | 10.1142/s0217979297001088 | Thomas Peter Devereaux, Arno Paul Kampf | World Scientific Pub Co Pte Lt | International Journal of Modern Physics B | 1997
61ba9daf3961c0f52fc511ca | as-grown Bi 2212 | 763915327 | Bi 2212 | Bi | [6 empty] | 86 | K |  |  |  | body | figure | efc98e2565 | Raman Scattering in Cuprate Superconductors | 10.1142/s0217979297001088 | Thomas Peter Devereaux, Arno Paul Kampf | World Scientific Pub Co Pte Lt | International Journal of Modern Physics B | 1997
61ba9daf6a35f302ddc511e6 | PrOs 4 Sb 12 | 547510437 |  | Pr(Sb3Os)4 |  |  | Alloys |  |  |  | 1.85 | K |  |  |  | body | paragraph | 815f02ff8a | Muon spin rotation and relaxation in Pr 1âˆ’x Nd x Os 4 Sb 12 : superconductivity and magnetism in Pr-rich alloys |  | P.-C Ho, D E Maclaughlin, M B Maple, Lei Shu, A D Hillier, O O Bernal, T Yanagisawa, P K Biswas, Jian Zhang, Cheng Tan, S D Hishida, T Mccullough-Hunter |  |  | 2019
61ba9daf0cb3d3a5e6c51181 | Ba 0.4 K 0.6 (FeAs) 2 single crystals | 463876505 |  | K0.6Ba0.4Fe2As2 |  | single crystals | Iron-pnictides, Pnictides |  |  |  | 30 | K |  |  |  | body | figure | d84fd31a4e | Josephson current in Fe-based superconducting junctions: Theory and experiment | 10.1103/physrevb.91.214501 | A V Burmistrova, I A Devyatov, Alexander A Golubov, Keiji Yada, Yukio Tanaka, M Tortello, R S Gonnelli, V A Stepanov, Xiaxin Ding, Hai-Hu Wen, L H Greene | American Physical Society (APS) | Physical Review B | 2015
61ba9daf0cb3d3a5e6c51182 | Pb 0.7 In 0.3 | 530554363 |  | In0.3Pb0.7 |  |  | Alloys |  |  |  | 6.5 | K |  |  |  | body | paragraph | d84fd31a4e | Josephson current in Fe-based superconducting junctions: Theory and experiment | 10.1103/physrevb.91.214501 | A V Burmistrova, I A Devyatov, Alexander A Golubov, Keiji Yada, Yukio Tanaka, M Tortello, R S Gonnelli, V A Stepanov, Xiaxin Ding, Hai-Hu Wen, L H Greene | American Physical Society (APS) | Physical Review B | 2015
61ba9dafdc085aa023c5118e | PuCoGa 5 | -1056905287 |  | PuGa5Co |  |  | Alloys |  |  |  | 30 | K |  |  |  | body | figure | db5ed96bf8 | The nuclear spinâ€“lattice relaxation rate in the materials | 10.1016/j.jmmm.2006.10.277 | Yunkyu Bang, M J Graf, N J Curro, A V Balatsky | Elsevier BV | Journal of Magnetism and Magnetic Materials | 2013
61ba9dafdc085aa023c5118f | PuRhGa 5 | -1904936343 |  | PuGa5Rh |  |  | Alloys |  |  |  | 8.5 | K |  |  |  | body | paragraph | db5ed96bf8 | The nuclear spinâ€“lattice relaxation rate in the materials | 10.1016/j.jmmm.2006.10.277 | Yunkyu Bang, M J Graf, N J Curro, A V Balatsky | Elsevier BV | Journal of Magnetism and Magnetic Materials | 2013
61ba9dafdc085aa023c51190 | PuRhGa 5 | -1475597371 |  | PuGa5Rh |  |  | Alloys |  |  |  | 0.5 | K |  |  |  | body | paragraph | db5ed96bf8 | The nuclear spinâ€“lattice relaxation rate in the materials | 10.1016/j.jmmm.2006.10.277 | Yunkyu Bang, M J Graf, N J Curro, A V Balatsky | Elsevier BV | Journal of Magnetism and Magnetic Materials | 2013
61ba9dafdc085aa023c51192 | PuRhGa 5 | -1781713097 |  | PuGa5Rh |  |  | Alloys |  |  |  | 25 | K |  |  |  | body | paragraph | db5ed96bf8 | The nuclear spinâ€“lattice relaxation rate in the materials | 10.1016/j.jmmm.2006.10.277 | Yunkyu Bang, M J Graf, N J Curro, A V Balatsky | Elsevier BV | Journal of Magnetism and Magnetic Materials | 2013
61ba9dafdc085aa023c51193 | PuMGa 5 | 1720570297 |  | MPuGa5 |  |  | Alloys |  |  |  | 15 | K |  |  |  | body |  | db5ed96bf8 | The nuclear spinâ€“lattice relaxation rate in the materials | 10.1016/j.jmmm.2006.10.277 | Yunkyu Bang, M J Graf, N J Curro, A V Balatsky | Elsevier BV | Journal of Magnetism and Magnetic Materials | 2013
61ba9dafdc085aa023c51194 | PuCoGa 5 | -1416967827 |  | PuGa5Co |  |  | Alloys |  |  |  | 7.6 | K |  |  |  | body | paragraph | db5ed96bf8 | The nuclear spinâ€“lattice relaxation rate in the materials | 10.1016/j.jmmm.2006.10.277 | Yunkyu Bang, M J Graf, N J Curro, A V Balatsky | Elsevier BV | Journal of Magnetism and Magnetic Materials | 2013
61ba9dafdc085aa023c51195 | PuCoGa 5 | -1120464923 |  | PuGa5Co |  |  | Alloys |  |  |  | 18.6 | K |  |  |  | body | paragraph | db5ed96bf8 | The nuclear spinâ€“lattice relaxation rate in the materials | 10.1016/j.jmmm.2006.10.277 | Yunkyu Bang, M J Graf, N J Curro, A V Balatsky | Elsevier BV | Journal of Magnetism and Magnetic Materials | 2013
61ba9daf2b9a12e3d2c51214 | optimally-doped Bi2223 | 1434052182 | Bi2223 | Bi | optimally-doped | [5 empty] | 110 | K |  |  |  | body | figure | 657528c64d | Distinct Superconducting Gap on Two Bilayer-Split Fermi Surface Sheets in Bi2Sr2CaCu2O8+Î´ Superconductor | 10.1088/0256-307x/36/6/067402 | Ping Ai, Qiang Gao, Jing Liu, Yuxiao Zhang, Cong Li, Jianwei Huang, Chunyao Song, Hongtao Yan, Lin Zhao, Guo-Dong Liu, Gen-Da Gu, Feng-Feng Zhang, Feng Yang, Qin-Jun Peng, Zu-Yan Xu, Xing-Jiang Zhou | IOP Publishing | Chinese Physics Letters | 2019
61ba9daf2b9a12e3d2c51215 | overdoped Bi2212 | 1918488086 | Bi2212 | Bi | overdoped | [5 empty] | 75 | K |  |  |  | body | figure | 657528c64d | Distinct Superconducting Gap on Two Bilayer-Split Fermi Surface Sheets in Bi2Sr2CaCu2O8+Î´ Superconductor | 10.1088/0256-307x/36/6/067402 | Ping Ai, Qiang Gao, Jing Liu, Yuxiao Zhang, Cong Li, Jianwei Huang, Chunyao Song, Hongtao Yan, Lin Zhao, Guo-Dong Liu, Gen-Da Gu, Feng-Feng Zhang, Feng Yang, Qin-Jun Peng, Zu-Yan Xu, Xing-Jiang Zhou | IOP Publishing | Chinese Physics Letters | 2019
61ba9daf2b9a12e3d2c51217 | overdoped Bi2212 | 1891532254 | Bi2212 | Bi | overdoped | [5 empty] | 75 | K |  |  |  | body | figure | 657528c64d | Distinct Superconducting Gap on Two Bilayer-Split Fermi Surface Sheets in Bi2Sr2CaCu2O8+Î´ Superconductor | 10.1088/0256-307x/36/6/067402 | Ping Ai, Qiang Gao, Jing Liu, Yuxiao Zhang, Cong Li, Jianwei Huang, Chunyao Song, Hongtao Yan, Lin Zhao, Guo-Dong Liu, Gen-Da Gu, Feng-Feng Zhang, Feng Yang, Qin-Jun Peng, Zu-Yan Xu, Xing-Jiang Zhou | IOP Publishing | Chinese Physics Letters | 2019
61ba9daf2b9a12e3d2c51218 | overdoped Bi2212 single crystals | 1796661233 | Bi2212 | Bi | overdoped | single crystals |  |  |  |  | 75 | K |  |  |  | body | figure | 657528c64d | Distinct Superconducting Gap on Two Bilayer-Split Fermi Surface Sheets in Bi2Sr2CaCu2O8+Î´ Superconductor | 10.1088/0256-307x/36/6/067402 | Ping Ai, Qiang Gao, Jing Liu, Yuxiao Zhang, Cong Li, Jianwei Huang, Chunyao Song, Hongtao Yan, Lin Zhao, Guo-Dong Liu, Gen-Da Gu, Feng-Feng Zhang, Feng Yang, Qin-Jun Peng, Zu-Yan Xu, Xing-Jiang Zhou | IOP Publishing | Chinese Physics Letters | 2019
61ba9daf2b9a12e3d2c51219 | overdoped Bi2212 | 2095615966 | Bi2212 | Bi | overdoped | [5 empty] | 75 | K |  |  |  | body | figure | 657528c64d | Distinct Superconducting Gap on Two Bilayer-Split Fermi Surface Sheets in Bi2Sr2CaCu2O8+Î´ Superconductor | 10.1088/0256-307x/36/6/067402 | Ping Ai, Qiang Gao, Jing Liu, Yuxiao Zhang, Cong Li, Jianwei Huang, Chunyao Song, Hongtao Yan, Lin Zhao, Guo-Dong Liu, Gen-Da Gu, Feng-Feng Zhang, Feng Yang, Qin-Jun Peng, Zu-Yan Xu, Xing-Jiang Zhou | IOP Publishing | Chinese Physics Letters | 2019
61ba9daf2c886f0fe6c511b0 | Bi 2201 | -291253171 | Bi 2201 | Bi | [6 empty] | 80 | K |  |  |  | body | paragraph | 2684006f8d | The onset of the vortex-like Nernst signal above T c in La |  | Sr, Cuo, La Y Cuo, Yayu Wang, Z A Xu, T Kakeshita, S Uchida, S Ono, Yoichi Ando, N P Ong |  |  | 2001
61ba9daf2c886f0fe6c511b1 | L5 | 66864239 |  | L |  |  | Alloys |  |  |  | 28.9 | K |  |  |  | body | figure | 2684006f8d | The onset of the vortex-like Nernst signal above T c in La |  | Sr, Cuo, La Y Cuo, Yayu Wang, Z A Xu, T Kakeshita, S Uchida, S Ono, Yoichi Ando, N P Ong |  |  | 2001
61ba9daf1b93c0c6bec5120e | FeSe | 1488784214 |  | FeSe |  |  | Iron-chalcogenides, Chalcogenides |  |  |  | 8 | K |  |  |  | body | paragraph | f614b0b893 | Effect of 3d Metal (Co and Ni) Doping on the Superconductivity of FeSe$_{0.5}$Te$_{0.5}$ | 10.1109/tmag.2012.2201215 | Anuj Kumar, R P Tandon, V P S Awana | Institute of Electrical and Electronics Engineers (IEEE) | IEEE Transactions on Magnetics | 2012
61ba9db05ad933a7cac51175 | underdoped Bi2212 single crystal | 2077723452 | Bi2212 | Bi | underdoped | single crystal |  |  |  |  | 83 | K |  |  |  | body | paragraph | fdafb273fd | MECHANISM OF HIGH-Tc SUPERCONDUCTIVITY BASED MAINLY ON TUNNELING MEASUREMENTS IN CUPRATES | 10.1142/s0217984905008815 | A Mourachkine | World Scientific Pub Co Pte Lt | Modern Physics Letters B | 2005
61ba9db05ad933a7cac51176 | Bi2212 single crystal | 1104031759 | Bi2212 | Bi |  | single crystal |  |  |  |  | 88 | K |  |  |  | body | paragraph | fdafb273fd | MECHANISM OF HIGH-Tc SUPERCONDUCTIVITY BASED MAINLY ON TUNNELING MEASUREMENTS IN CUPRATES | 10.1142/s0217984905008815 | A Mourachkine | World Scientific Pub Co Pte Lt | Modern Physics Letters B | 2005
61ba9db05ad933a7cac51177 | slightly overdoped Bi2212 single crystal | -1034430610 | Bi2212 | Bi | slightly overdoped | single crystal |  |  |  |  | 88 | K |  |  |  | body | paragraph | fdafb273fd | MECHANISM OF HIGH-Tc SUPERCONDUCTIVITY BASED MAINLY ON TUNNELING MEASUREMENTS IN CUPRATES | 10.1142/s0217984905008815 | A Mourachkine | World Scientific Pub Co Pte Lt | Modern Physics Letters B | 2005
61ba9db05ad933a7cac51178 | optimally doped Bi2212 | 1587934053 | Bi2212 | Bi | optimally doped | [5 empty] | 91 | K |  |  |  | body | paragraph | fdafb273fd | MECHANISM OF HIGH-Tc SUPERCONDUCTIVITY BASED MAINLY ON TUNNELING MEASUREMENTS IN CUPRATES | 10.1142/s0217984905008815 | A Mourachkine | World Scientific Pub Co Pte Lt | Modern Physics Letters B | 2005
61ba9db05ad933a7cac5117a | optimally doped Bi2212 | 1364602201 | Bi2212 | Bi | optimally doped | [5 empty] | 92 | K |  |  |  | body | paragraph | fdafb273fd | MECHANISM OF HIGH-Tc SUPERCONDUCTIVITY BASED MAINLY ON TUNNELING MEASUREMENTS IN CUPRATES | 10.1142/s0217984905008815 | A Mourachkine | World Scientific Pub Co Pte Lt | Modern Physics Letters B | 2005
61ba9db05ad933a7cac5117c | overdoped Bi2212 | -2024094836 | Bi2212 | Bi | overdoped | [5 empty] | 87.5 | K |  |  |  | body | paragraph | fdafb273fd | MECHANISM OF HIGH-Tc SUPERCONDUCTIVITY BASED MAINLY ON TUNNELING MEASUREMENTS IN CUPRATES | 10.1142/s0217984905008815 | A Mourachkine | World Scientific Pub Co Pte Lt | Modern Physics Letters B | 2005
61ba9db05ad933a7cac5117d | Ni-doped Bi2212 | 1850957829 | Bi2212 | Bi | Ni | [5 empty] | 75 | K |  |  |  | body | paragraph | fdafb273fd | MECHANISM OF HIGH-Tc SUPERCONDUCTIVITY BASED MAINLY ON TUNNELING MEASUREMENTS IN CUPRATES | 10.1142/s0217984905008815 | A Mourachkine | World Scientific Pub Co Pte Lt | Modern Physics Letters B | 2005
61ba9db05ad933a7cac5117e | Ni-doped Bi2212 single crystal | 1916855300 | Bi2212 | Bi | Ni | single crystal |  |  |  |  | 75 | K |  |  |  | body | paragraph | fdafb273fd | MECHANISM OF HIGH-Tc SUPERCONDUCTIVITY BASED MAINLY ON TUNNELING MEASUREMENTS IN CUPRATES | 10.1142/s0217984905008815 | A Mourachkine | World Scientific Pub Co Pte Lt | Modern Physics Letters B | 2005
61ba9db05ad933a7cac5117f | underdoped Bi2212 | 858143749 | Bi2212 | Bi | underdoped | [5 empty] | 83 | K |  |  |  | body | paragraph | fdafb273fd | MECHANISM OF HIGH-Tc SUPERCONDUCTIVITY BASED MAINLY ON TUNNELING MEASUREMENTS IN CUPRATES | 10.1142/s0217984905008815 | A Mourachkine | World Scientific Pub Co Pte Lt | Modern Physics Letters B | 2005
61ba9db05ad933a7cac51181 | underdoped Bi2212 singlecrystal | -1931756114 | Bi2212 | Bi | underdoped | singlecrystal |  |  |  |  | 51 | K |  |  |  | body | paragraph | fdafb273fd | MECHANISM OF HIGH-Tc SUPERCONDUCTIVITY BASED MAINLY ON TUNNELING MEASUREMENTS IN CUPRATES | 10.1142/s0217984905008815 | A Mourachkine | World Scientific Pub Co Pte Lt | Modern Physics Letters B | 2005
61ba9db05ad933a7cac51183 | Bi2212 | -1485478045 | Bi2212 | Bi | [6 empty] | 77 | K |  |  |  | body | paragraph | fdafb273fd | MECHANISM OF HIGH-Tc SUPERCONDUCTIVITY BASED MAINLY ON TUNNELING MEASUREMENTS IN CUPRATES | 10.1142/s0217984905008815 | A Mourachkine | World Scientific Pub Co Pte Lt | Modern Physics Letters B | 2005
61ba9db05ad933a7cac51184 | overdoped Bi2212 | -2083817498 | Bi2212 | Bi | overdoped | [5 empty] | 82 | K |  |  |  | body | paragraph | fdafb273fd | MECHANISM OF HIGH-Tc SUPERCONDUCTIVITY BASED MAINLY ON TUNNELING MEASUREMENTS IN CUPRATES | 10.1142/s0217984905008815 | A Mourachkine | World Scientific Pub Co Pte Lt | Modern Physics Letters B | 2005
61ba9db05ad933a7cac51185 | Bi2212 single crystals | -1610287479 | Bi2212 | Bi |  | single crystals |  |  |  |  | 87 | K |  |  |  | body | paragraph | fdafb273fd | MECHANISM OF HIGH-Tc SUPERCONDUCTIVITY BASED MAINLY ON TUNNELING MEASUREMENTS IN CUPRATES | 10.1142/s0217984905008815 | A Mourachkine | World Scientific Pub Co Pte Lt | Modern Physics Letters B | 2005
61ba9db05ad933a7cac51186 | underdoped Bi2212 single crystal | -1691647300 | Bi2212 | Bi | underdoped | single crystal |  |  |  |  | 51 | K |  |  |  | body | paragraph | fdafb273fd | MECHANISM OF HIGH-Tc SUPERCONDUCTIVITY BASED MAINLY ON TUNNELING MEASUREMENTS IN CUPRATES | 10.1142/s0217984905008815 | A Mourachkine | World Scientific Pub Co Pte Lt | Modern Physics Letters B | 2005
61ba9db05ad933a7cac51187 | overdoped Bi2212 single crystal | -749260885 | Bi2212 | Bi | overdoped | single crystal |  |  |  |  | 88 | K |  |  |  | body | paragraph | fdafb273fd | MECHANISM OF HIGH-Tc SUPERCONDUCTIVITY BASED MAINLY ON TUNNELING MEASUREMENTS IN CUPRATES | 10.1142/s0217984905008815 | A Mourachkine | World Scientific Pub Co Pte Lt | Modern Physics Letters B | 2005
61ba9db05ad933a7cac51188 | Bi2212 single crystal | 1003906281 | Bi2212 | Bi |  | single crystal |  |  |  |  | 88.5 | K |  |  |  | body | paragraph | fdafb273fd | MECHANISM OF HIGH-Tc SUPERCONDUCTIVITY BASED MAINLY ON TUNNELING MEASUREMENTS IN CUPRATES | 10.1142/s0217984905008815 | A Mourachkine | World Scientific Pub Co Pte Lt | Modern Physics Letters B | 2005
61ba9db05ad933a7cac51189 | Bi2212 single crystal | 1419768743 | Bi2212 | Bi |  | single crystal |  |  |  |  | 89.5 | K |  |  |  | body | paragraph | fdafb273fd | MECHANISM OF HIGH-Tc SUPERCONDUCTIVITY BASED MAINLY ON TUNNELING MEASUREMENTS IN CUPRATES | 10.1142/s0217984905008815 | A Mourachkine | World Scientific Pub Co Pte Lt | Modern Physics Letters B | 2005
61ba9db05ad933a7cac5118a | Zn-doped Bi2212 | -831695977 | Bi2212 | Bi | Zn | [5 empty] | 76 | K |  |  |  | body | paragraph | fdafb273fd | MECHANISM OF HIGH-Tc SUPERCONDUCTIVITY BASED MAINLY ON TUNNELING MEASUREMENTS IN CUPRATES | 10.1142/s0217984905008815 | A Mourachkine | World Scientific Pub Co Pte Lt | Modern Physics Letters B | 2005
61ba9db05ad933a7cac5118c | optimally doped Bi2212 | 1472414281 | Bi2212 | Bi | optimally doped | [5 empty] | 95 | K |  |  |  | body | paragraph | fdafb273fd | MECHANISM OF HIGH-Tc SUPERCONDUCTIVITY BASED MAINLY ON TUNNELING MEASUREMENTS IN CUPRATES | 10.1142/s0217984905008815 | A Mourachkine | World Scientific Pub Co Pte Lt | Modern Physics Letters B | 2005
61ba9db05ad933a7cac5118f | slightly overdoped Bi2212 single crystal | -820700332 | Bi2212 | Bi | slightly overdoped | single crystal |  |  |  |  | 91 | K |  |  |  | body | paragraph | fdafb273fd | MECHANISM OF HIGH-Tc SUPERCONDUCTIVITY BASED MAINLY ON TUNNELING MEASUREMENTS IN CUPRATES | 10.1142/s0217984905008815 | A Mourachkine | World Scientific Pub Co Pte Lt | Modern Physics Letters B | 2005
61ba9db05ad933a7cac51191 | Bi2212 | -1774294310 | Bi2212 | Bi | [6 empty] | 88 | K |  |  |  | body | paragraph | fdafb273fd | MECHANISM OF HIGH-Tc SUPERCONDUCTIVITY BASED MAINLY ON TUNNELING MEASUREMENTS IN CUPRATES | 10.1142/s0217984905008815 | A Mourachkine | World Scientific Pub Co Pte Lt | Modern Physics Letters B | 2005
61ba9db0d7a99c43e8c511f2 | Nd 1.90 Ce 0.10 CuO 4 | -1875036706 |  | Ce0.1Nd1.9Cu1O4 |  |  | Oxides, Cuprates |  |  |  | 2.4 | K |  |  |  | body | paragraph | 695e49d780 | Simulation of a hump structure in the optical scattering rate within a generalized Allen formalism and its application to copper oxide systems | 10.1088/0953-8984/25/29/295701 | Jungseek Hwang | IOP Publishing | Journal of Physics: Condensed Matter | 2013
61ba9db0d7a99c43e8c511f3 | La 1.875 Ba 0.125 CuO 4 | -95123738 |  | Ba0.125La1.875Cu1O4 |  |  | Oxides, Cuprates |  |  |  | 2.4 | K |  |  |  | body | paragraph | 695e49d780 | Simulation of a hump structure in the optical scattering rate within a generalized Allen formalism and its application to copper oxide systems | 10.1088/0953-8984/25/29/295701 | Jungseek Hwang | IOP Publishing | Journal of Physics: Condensed Matter | 2013
61ba9db156f16aed29c511f7 | liquid N 2 | -663915493 |  | N2 |  |  | Nitrides |  |  |  | 77 | K |  |  |  | body | paragraph | 6cc56db624 | Design and market considerations for axial flux superconducting electric machine design | 10.1088/1742-6596/507/3/032002 | Mark D Ainslie, Ashley George, Robert Shaw, Lewis Dawson, Andy Winfield, Marina Steketee, Simon Stockley | IOP Publishing | Journal of Physics: Conference Series | 2014
61ba9db17ecf8b73e6c511f5 | H 3 S | -461242687 |  | H3S |  |  | Hydrides, Chalcogenides |  |  |  | 250 | K |  |  |  | body | figure | 023b6762fc | Possible Fano resonance for high-Tc multi-gap superconductivity in p-Terphenyl doped by K at the Lifshitz transition | 10.1209/0295-5075/118/37003 | Maria Vittoria Mazziotti, Antonio Valletta, Gaetano Campi, Davide Innocenti, Andrea Perali, Antonio Bianconi | IOP Publishing | EPL (Europhysics Letters) | 2021
61ba9db17ecf8b73e6c511f6 | H 3 S | -617194764 |  | H3S |  |  | Hydrides, Chalcogenides |  |  |  | 203 | K |  | 1.62E+11 | Pa | body | paragraph | 023b6762fc | Possible Fano resonance for high-Tc multi-gap superconductivity in p-Terphenyl doped by K at the Lifshitz transition | 10.1209/0295-5075/118/37003 | Maria Vittoria Mazziotti, Antonio Valletta, Gaetano Campi, Davide Innocenti, Andrea Perali, Antonio Bianconi | IOP Publishing | EPL (Europhysics Letters) | 2021
61ba9db17ecf8b73e6c511f7 | sulfur hydride H 3 S | 838078610 | sulfur hydride H 3 S | H3S | [6 empty] | 203 | K |  | 1.62E+11 | Pa | body | paragraph | 023b6762fc | Possible Fano resonance for high-Tc multi-gap superconductivity in p-Terphenyl doped by K at the Lifshitz transition | 10.1209/0295-5075/118/37003 | Maria Vittoria Mazziotti, Antonio Valletta, Gaetano Campi, Davide Innocenti, Andrea Perali, Antonio Bianconi | IOP Publishing | EPL (Europhysics Letters) | 2021
61ba9db1fa2141a3e5c5118d | Nd 1.85 Ce 0.15 CuO 4 | -1389274061 |  | Ce0.15Nd1.85Cu1O4 |  |  | Oxides, Cuprates |  |  |  | 24 | K |  |  |  | body | paragraph | 22a0b2f867 | Electron-doping versus hole-doping in the 2D t-t' Hubbard model | 10.1007/pl00011117 | Carsten Honerkamp | Springer Science and Business Media LLC | The European Physical Journal B | 2008
61ba9db1e4dc5fe1bac511a2 | FeSe 0.88 | -117731135 |  | Fe1Se0.88 |  |  | Iron-chalcogenides, Chalcogenides |  |  |  | 12 | K |  |  |  | header | abstract | 40392db7c7 | Synthesis, Crystal Growth and Epitaxial Layers Growth of FeSe0,88 Superconductor and Other Poison Materials by Use of High Gas Pressure Trap System | 10.1007/s10948-009-0457-x | O Tkachenko, A Morawski, A J Zaleski, P Przyslupski, T Dietl, R Diduszko, A Presz, K Werner-Malento | Springer Science and Business Media LLC | Journal of Superconductivity and Novel Magnetism | 2009
61ba9db1e4dc5fe1bac511a4 | FeSe | 1800701096 |  | FeSe |  |  | Iron-chalcogenides, Chalcogenides |  |  |  | 8 | K |  |  |  | body | paragraph | 40392db7c7 | Synthesis, Crystal Growth and Epitaxial Layers Growth of FeSe0,88 Superconductor and Other Poison Materials by Use of High Gas Pressure Trap System | 10.1007/s10948-009-0457-x | O Tkachenko, A Morawski, A J Zaleski, P Przyslupski, T Dietl, R Diduszko, A Presz, K Werner-Malento | Springer Science and Business Media LLC | Journal of Superconductivity and Novel Magnetism | 2009
61ba9db1ab9e3e9324c511d8 | MgCNi 3 | -1630726023 |  | MgNi3C |  |  | Carbides |  |  |  | 8 | K |  |  |  | body | paragraph | 29875f04c8 | Superconductivity in the non-oxide perovskite MgCNi3 | 10.1038/35075014 | T He, Q Huang, A P Ramirez, Y Wang, K A Regan, N Rogado, M A Hayward, M K Haas, J S Slusky, K Inumara, H W Zandbergen, N P Ong, R J Cava | Springer Science and Business Media LLC | Nature | 2001
61ba9db27c13e4f711c511ad | UCoGe | 504894835 |  | UCoGe |  |  | Alloys |  |  |  | 0.8 | K |  |  |  | body | paragraph | 250f37bee0 | Microscopic Coexistence of Ferromagnetism and Superconductivity in Single-Crystal UCoGe | 10.1143/jpsj.79.023707 | Tetsuya Ohta, Taisuke Hattori, Kenji Ishida, Yusuke Nakai, Eisuke Osaki, Kazuhiko Deguchi, Noriaki K. Sato, Isamu Satoh | Physical Society of Japan | Journal of the Physical Society of Japan | 2009
61ba9db27c13e4f711c511ae | polycrystalline UCoGe | -1044528995 |  | UCoGe |  | polycrystalline | Alloys |  |  |  | 0.7 | K |  |  |  | body | paragraph | 250f37bee0 | Microscopic Coexistence of Ferromagnetism and Superconductivity in Single-Crystal UCoGe | 10.1143/jpsj.79.023707 | Tetsuya Ohta, Taisuke Hattori, Kenji Ishida, Yusuke Nakai, Eisuke Osaki, Kazuhiko Deguchi, Noriaki K. Sato, Isamu Satoh | Physical Society of Japan | Journal of the Physical Society of Japan | 2009
61ba9db22c886f0fe6c511b7 | overdoped Bi2201 | 1383038908 | Bi2201 | Bi | overdoped | [5 empty] | 2 | K |  |  |  | body | paragraph | 10655430fc | Resonant inelastic x-ray scattering study of intraband charge excitations in hole-doped high-Tccuprates | 10.1103/physrevb.87.104511 | Shuichi Wakimoto, Kenji Ishii, Hiroyuki Kimura, Kazuhiko Ikeuchi, Masahiro Yoshida, Tadashi Adachi, Diego Casa, Masaki Fujita, Yasushi Fukunaga, Thomas Gog, Yoji Koike, Jun'ichiro Mizuki, Kazuyoshi Yamada | American Physical Society (APS) | Physical Review B | 2013
61ba9db22227d4ac07c511bf | underdoped Bi2212 films | 1659131093 | Bi2212 | Bi | underdoped | films |  |  |  |  | 80 | K |  |  |  | body | paragraph | dc81e2a9be | Protected Nodes and the Collapse of Fermi Arcs in High-TcCuprate Superconductors | 10.1103/physrevlett.99.157001 | A Kanigel, U Chatterjee, M Randeria, M R Norman, S Souma, M Shi, Z Z Li, H Raffy, J C Campuzano | American Physical Society (APS) | Physical Review Letters | 2013
61ba9db220fc3eae4bc51241 | BaFe 2 As 2 | -525154104 |  | Ba(FeAs)2 |  |  | Iron-pnictides, Pnictides |  |  |  | 29 | K |  | 800000000 | Pa | body | figure | 935ee96b29 | The electron pairing of K x Fe 2âˆ’ y Se 2 | 10.1209/0295-5075/93/57003 | Fa Wang, Fan Yang, Miao Gao, Zhong-Yi Lu, Tao Xiang, Dung-Hai Lee | IOP Publishing | EPL (Europhysics Letters) | 2011
61ba9db220fc3eae4bc51242 | Ba 0.8 K 0.2 Fe 2 As 2 | 26960388 |  | K0.2Ba0.8Fe2As2 |  |  | Iron-pnictides, Pnictides |  |  |  | 18 | K |  |  |  | body | paragraph | 935ee96b29 | The electron pairing of K x Fe 2âˆ’ y Se 2 | 10.1209/0295-5075/93/57003 | Fa Wang, Fan Yang, Miao Gao, Zhong-Yi Lu, Tao Xiang, Dung-Hai Lee | IOP Publishing | EPL (Europhysics Letters) | 2011
61ba9db2a013f06956c511d3 | sulfur | 1405525362 | sulfur | S | [6 empty] | 17 | K |  |  |  | body | figure | f9d86220ba | Mechanism of the action of surfactants in the fine abrasive treatment of metals | 10.1007/bf00723007 | V N Bogomolov | Springer Science and Business Media LLC | Soviet Materials Science | 2013
61ba9db261d1c9d20fc511f3 | Sr 2 RuO 4 | 1449681636 |  | Sr2RuO4 |  |  | Oxides |  |  |  | 1.5 | K |  |  |  | body | paragraph | 20c996ce15 | Spontaneous Hall effect in a chiralp-wave superconductor | 10.1103/physrevb.64.054514 | Akira Furusaki, Masashige Matsumoto, Manfred Sigrist | American Physical Society (APS) | Physical Review B | 2001
61ba9db23af0453d0cc51219 | fluorine doped LaFeAsO 1 | -916886481 |  | LaFeAsO |  |  | Iron-pnictides, Oxides, Pnictides |  |  |  | 26 | K |  |  |  | body | paragraph | 630dba344c | Coupling between the structural and magnetic transition in CeFeAsO | 10.1103/physrevb.81.134525 | A Jesche, C Krellner, M De Souza, M Lang, C Geibel | American Physical Society (APS) | Physical Review B | 2013
61ba9db3fa2141a3e5c5118e | SrTiO 3 | -611524684 |  | SrTiO3 |  |  | Oxides |  |  |  | 105 | K |  |  |  | body | paragraph | 094d9039a1 | Influence of defects on the critical behavior at the 105 K structural phase transition ofSrTiO3:On the origin of the two length scale critical fluctuations | 10.1103/physrevb.66.014113 | H HÃ¼nnefeld, T NiemÃ¶ller, J R Schneider, U RÃ¼tt, S Rodewald, J Fleig, G Shirane | American Physical Society (APS) | Physical Review B | 2000
61ba9db3fa2141a3e5c5118f | SrTiO 3 | -609602682 |  | SrTiO3 |  |  | Oxides |  |  |  | 105 | K |  |  |  | body | paragraph | 094d9039a1 | Influence of defects on the critical behavior at the 105 K structural phase transition ofSrTiO3:On the origin of the two length scale critical fluctuations | 10.1103/physrevb.66.014113 | H HÃ¼nnefeld, T NiemÃ¶ller, J R Schneider, U RÃ¼tt, S Rodewald, J Fleig, G Shirane | American Physical Society (APS) | Physical Review B | 2000
61ba9db32b9a12e3d2c5121e | SiC + MgB 2 | -1858506880 |  | SiC |  |  | Carbides |  |  |  | 38.4 | K |  |  |  | body | paragraph | a5a9df8c36 | Thermal-strain-induced enhancement of electromagnetic properties of SiCâ€“MgB2 composites | 10.1063/1.3078396 | R Zeng, S X Dou, L Lu, W X Li, J H Kim, P Munroe, R K Zheng, S P Ringer | AIP Publishing | Applied Physics Letters | 2009
61ba9db32b9a12e3d2c5121f | SiC + MgB 2 |  |  | MgB2 |  |  | Alloys, Borides |  |  |  | 38.4 | K |  |  |  | body | paragraph | a5a9df8c36 | Thermal-strain-induced enhancement of electromagnetic properties of SiCâ€“MgB2 composites | 10.1063/1.3078396 | R Zeng, S X Dou, L Lu, W X Li, J H Kim, P Munroe, R K Zheng, S P Ringer | AIP Publishing | Applied Physics Letters | 2009
61ba9db32b9a12e3d2c51220 | pure MgB 2 | -462607421 |  | MgB2 | pure |  | Alloys, Borides |  |  |  | 38.4 | K |  |  |  | body | paragraph | a5a9df8c36 | Thermal-strain-induced enhancement of electromagnetic properties of SiCâ€“MgB2 composites | 10.1063/1.3078396 | R Zeng, S X Dou, L Lu, W X Li, J H Kim, P Munroe, R K Zheng, S P Ringer | AIP Publishing | Applied Physics Letters | 2009
61ba9db4d7a99c43e8c511f8 | FeSe | 1380963698 |  | FeSe |  |  | Iron-chalcogenides, Chalcogenides |  |  |  | 9 | K |  | 101325 | Pa | body | paragraph | 72b25c536b | Hydrothermal synthesis and complete phase diagram of FeSe 1âˆ’x S x (0 â‰¤ x â‰¤ 1) single crystals |  | Xiaolei Yi, Xiangzhuo Xing, Lingyao Qin, Jiajia Feng, Meng Li, Yufeng Zhang, Yan Meng, Nan Zhou, Yue Sun, Zhixiang Shi |  |  | 2021
61ba9db4d7a99c43e8c511f9 | undoped FeSe single crystals | -1963694351 |  | FeSe | undoped | single crystals | Iron-chalcogenides, Chalcogenides |  |  |  | 75 | K | resistivity |  |  | body | figure | 72b25c536b | Hydrothermal synthesis and complete phase diagram of FeSe 1âˆ’x S x (0 â‰¤ x â‰¤ 1) single crystals |  | Xiaolei Yi, Xiangzhuo Xing, Lingyao Qin, Jiajia Feng, Meng Li, Yufeng Zhang, Yan Meng, Nan Zhou, Yue Sun, Zhixiang Shi |  |  | 2021
61ba9db4d7a99c43e8c511fa | FeS (x = 1) | -1852185630 |  | FeS |  |  | Iron-chalcogenides, Chalcogenides |  |  | x=1 | 4.6 | K |  |  |  | body | paragraph | 72b25c536b | Hydrothermal synthesis and complete phase diagram of FeSe 1âˆ’x S x (0 â‰¤ x â‰¤ 1) single crystals |  | Xiaolei Yi, Xiangzhuo Xing, Lingyao Qin, Jiajia Feng, Meng Li, Yufeng Zhang, Yan Meng, Nan Zhou, Yue Sun, Zhixiang Shi |  |  | 2021
61ba9db4d7a99c43e8c511fb | monolayer FeSe film on a SrTiO 3 substrate | 1255813221 |  | FeSe |  | film | Iron-chalcogenides, Chalcogenides |  | SrTiO 3 |  | 65 | K |  |  |  | body | paragraph | 72b25c536b | Hydrothermal synthesis and complete phase diagram of FeSe 1âˆ’x S x (0 â‰¤ x â‰¤ 1) single crystals |  | Xiaolei Yi, Xiangzhuo Xing, Lingyao Qin, Jiajia Feng, Meng Li, Yufeng Zhang, Yan Meng, Nan Zhou, Yue Sun, Zhixiang Shi |  |  | 2021
61ba9db4d7a99c43e8c511fd | FeSe | 1498415314 |  | FeSe |  |  | Iron-chalcogenides, Chalcogenides |  |  |  | 8.4 | K |  |  |  | body | paragraph | 72b25c536b | Hydrothermal synthesis and complete phase diagram of FeSe 1âˆ’x S x (0 â‰¤ x â‰¤ 1) single crystals |  | Xiaolei Yi, Xiangzhuo Xing, Lingyao Qin, Jiajia Feng, Meng Li, Yufeng Zhang, Yan Meng, Nan Zhou, Yue Sun, Zhixiang Shi |  |  | 2021
61ba9db461d1c9d20fc511f4 | Polycrystalline samples with NdFeAsO 0.86 F 0.14 | -1808036933 |  | Nd1Fe1As1O0.86F0.14 |  | Polycrystalline | Iron-pnictides, Pnictides, Oxides, Fluorides |  |  |  | 48 | K |  |  |  | body | paragraph | f589352117 | Temperature and Spatial Dependence of the Superconducting and Pseudogap of NdFeAsO 0.86 F 0.14 |  | M H Pan, X B He, G R Li, J F Wendelken, R Jin, A S Sefat, M A Mcguire, B C Sales, D Mandrus, E W Plummer
61ba9db461d1c9d20fc511f5 | NdFeAsO 0.86 F 0.14 | -1682734455 |  | Nd1Fe1As1O0.86F0.14 |  |  | Iron-pnictides, Pnictides, Oxides, Fluorides |  |  |  | 48 | K |  |  |  | header | abstract | f589352117 | Temperature and Spatial Dependence of the Superconducting and Pseudogap of NdFeAsO 0.86 F 0.14 |  | M H Pan, X B He, G R Li, J F Wendelken, R Jin, A S Sefat, M A Mcguire, B C Sales, D Mandrus, E W Plummer
61ba9db461d1c9d20fc511f6 | LaFeAsO 0.92 F 0.8 | -454492913 |  | La1Fe1As1O0.92F0.8 |  |  | Iron-pnictides, Pnictides, Oxides, Fluorides |  |  |  | 26 | K |  |  |  | body | paragraph | f589352117 | Temperature and Spatial Dependence of the Superconducting and Pseudogap of NdFeAsO 0.86 F 0.14 |  | M H Pan, X B He, G R Li, J F Wendelken, R Jin, A S Sefat, M A Mcguire, B C Sales, D Mandrus, E W Plummer
61ba9db5e4dc5fe1bac511a7 | Cu 3 O 7 | 824462510 |  | Cu3O7 |  |  | Oxides, Cuprates |  |  |  | 92 | K |  |  |  | body | figure | f39bb8cf83 | On the Crossover from BCS Superconductivity to Bose Condensation | 10.12693/aphyspola.100.177 | R Micnas | Institute of Physics, Polish Academy of Sciences | Acta Physica Polonica A | 2003
61ba9db5c0bff55f4cc511e4 | Sr 2 RuO 4 | 1557527460 |  | Sr2RuO4 |  |  | Oxides |  |  |  | 1.4 | K |  |  |  | body | paragraph | e52dd1113f | C13 NMR Investigation of the Superconductor MgCNi3 up to 800 K | 10.1103/physrevlett.87.257601 | P M Singer, T Imai, T He, M A Hayward, R J Cava | American Physical Society (APS) | Physical Review Letters | 2001
61ba9db520fc3eae4bc51245 | Tl 2 Ba 2 CuO 6 | 1147117104 |  | Ba2Tl2CuO6 |  |  | Oxides, Cuprates |  |  |  | 90 | K |  |  |  | body | paragraph | 9f77bd0f52 | Current dependent fluctuations in a Bi2Sr2CuO6+Î´ thin film | 10.1140/epjb/e2005-00224-2 | I Sfar, Z Z Li, F Bouquet, H Raffy, L Fruchter | Springer Science and Business Media LLC | The European Physical Journal B | 2005
61ba9db520fc3eae4bc51246 | HgBa 2 CuO 4 | -323217966 |  | Ba2CuHgO4 |  |  | Oxides, Cuprates |  |  |  | 90 | K |  |  |  | body | paragraph | 9f77bd0f52 | Current dependent fluctuations in a Bi2Sr2CuO6+Î´ thin film | 10.1140/epjb/e2005-00224-2 | I Sfar, Z Z Li, F Bouquet, H Raffy, L Fruchter | Springer Science and Business Media LLC | The European Physical Journal B | 2005
61ba9db520fc3eae4bc51247 | HgBa 2 CuO 4 | -323217966 |  | Ba2CuHgO4 |  |  | Oxides, Cuprates |  |  |  | 20 | K |  |  |  | body | paragraph | 9f77bd0f52 | Current dependent fluctuations in a Bi2Sr2CuO6+Î´ thin film | 10.1140/epjb/e2005-00224-2 | I Sfar, Z Z Li, F Bouquet, H Raffy, L Fruchter | Springer Science and Business Media LLC | The European Physical Journal B | 2005
61ba9db5ef148cdddfc511ff | YBa 2 Cu 3 O 7 | 883453508 |  | Ba2YCu3O7 |  |  | Oxides, Cuprates |  |  |  | 90 | K |  |  |  | body | paragraph | a8a408c34a | High Temperature Superconducting Radio Frequency Coils for NMR Spectroscopy and Magnetic Resonance Imaging | 10.1007/978-94-010-0450-3_13 | Steven M Anlage | Springer Netherlands |  | 2000
61ba9db58452d931a5c511a1 | Tl2201 | 858575689 | Tl2201 | Tl | [6 empty] | 20 | K |  |  |  | body | paragraph | cef57b1043 | Three-Dimensional Fermi Surface of Overdoped La-Based Cuprates | 10.1103/physrevlett.121.077004 | M Horio, K Hauser, Y Sassa, Z Mingazheva, D Sutter, K Kramer, A Cook, E Nocerino, O K Forslund, O Tjernberg, M Kobayashi, A Chikina, N B M SchrÃ¶ter, J A Krieger, T Schmitt, V N Strocov, S Pyon, T Takayama, H Takagi, O J Lipscombe, S M Hayden, M Ishikado, H Eisaki, T Neupert, M MÃ¥nsson, C E Matt, J Chang | American Physical Society (APS) | Physical Review Letters | 2018
61ba9db685fc223534c51197 | FeTe 0.6 Se 0.4 | 1663943046 |  | Fe1Te0.6Se0.4 |  |  | Iron-chalcogenides, Chalcogenides |  |  |  | 14 | K |  |  |  | body | figure | 370e4b64c4 | Temperature dependence of the resonance and low-energy spin excitations in superconducting FeTe0.6Se0.4 | 10.1103/physrevb.85.054511 | Leland W Harriger, O J Lipscombe, Chenglin Zhang, Huiqian Luo, Meng Wang, Karol Marty, M D Lumsden, Pengcheng Dai | American Physical Society (APS) | Physical Review B | 2012
61ba9db685fc223534c51198 | FeTe 0.6 Se 0.4 | 1556137996 |  | Fe1Te0.6Se0.4 |  |  | Iron-chalcogenides, Chalcogenides |  |  |  | 20 | K |  |  |  | body | paragraph | 370e4b64c4 | Temperature dependence of the resonance and low-energy spin excitations in superconducting FeTe0.6Se0.4 | 10.1103/physrevb.85.054511 | Leland W Harriger, O J Lipscombe, Chenglin Zhang, Huiqian Luo, Meng Wang, Karol Marty, M D Lumsden, Pengcheng Dai | American Physical Society (APS) | Physical Review B | 2012
61ba9db63961c0f52fc511ce | Y-substituted La 0.8 Y 0.2 1111 | 1181158931 | La 0.8 Y 0.2 1111 | La0.8Y0.21111 | Y-substituted | [5 empty] | 34 | K |  |  |  | body | paragraph | b078ca6825 | Coherence Effect of Sign-ReversingsÂ±-Wave Cooper Pair State in Heavily Overdoped LaFeAsO-based Superconductor:75As-Nuclear Quadrupole Resonance | 10.1143/jpsj.79.113701 | Hidekazu Mukuda, Mariko Nitta, Mitsuharu Yashima, Yoshio Kitaoka, Parasharam M. Shirage, Hiroshi Eisaki, Akira Iyo | Physical Society of Japan | Journal of the Physical Society of Japan | 2010
61ba9db63961c0f52fc511cf | optimally doped La1111(OPT) | -458098878 | La1111 | La | optimally doped | [5 empty] | 28 | K |  |  |  | body | paragraph | b078ca6825 | Coherence Effect of Sign-ReversingsÂ±-Wave Cooper Pair State in Heavily Overdoped LaFeAsO-based Superconductor:75As-Nuclear Quadrupole Resonance | 10.1143/jpsj.79.113701 | Hidekazu Mukuda, Mariko Nitta, Mitsuharu Yashima, Yoshio Kitaoka, Parasharam M. Shirage, Hiroshi Eisaki, Akira Iyo | Physical Society of Japan | Journal of the Physical Society of Japan | 2010
61ba9db63961c0f52fc511d0 | electron- doped La1111 | -1011863597 | La1111 | La | electron- doped | [5 empty] | 5 | K |  |  |  | body |  | b078ca6825 | Coherence Effect of Sign-ReversingsÂ±-Wave Cooper Pair State in Heavily Overdoped LaFeAsO-based Superconductor:75As-Nuclear Quadrupole Resonance | 10.1143/jpsj.79.113701 | Hidekazu Mukuda, Mariko Nitta, Mitsuharu Yashima, Yoshio Kitaoka, Parasharam M. Shirage, Hiroshi Eisaki, Akira Iyo | Physical Society of Japan | Journal of the Physical Society of Japan | 2010
61ba9db63961c0f52fc511d1 | optimally doped La1111 | -1821105310 | La1111 | La | optimally doped | [5 empty] | 28 | K |  |  |  | header | abstract | b078ca6825 | Coherence Effect of Sign-ReversingsÂ±-Wave Cooper Pair State in Heavily Overdoped LaFeAsO-based Superconductor:75As-Nuclear Quadrupole Resonance | 10.1143/jpsj.79.113701 | Hidekazu Mukuda, Mariko Nitta, Mitsuharu Yashima, Yoshio Kitaoka, Parasharam M. Shirage, Hiroshi Eisaki, Akira Iyo | Physical Society of Japan | Journal of the Physical Society of Japan | 2010
61ba9db63961c0f52fc511d2 | Nd1111 | 378753293 | Nd1111 | Nd | [6 empty] | 54 | K |  |  |  | body | paragraph | b078ca6825 | Coherence Effect of Sign-ReversingsÂ±-Wave Cooper Pair State in Heavily Overdoped LaFeAsO-based Superconductor:75As-Nuclear Quadrupole Resonance | 10.1143/jpsj.79.113701 | Hidekazu Mukuda, Mariko Nitta, Mitsuharu Yashima, Yoshio Kitaoka, Parasharam M. Shirage, Hiroshi Eisaki, Akira Iyo | Physical Society of Japan | Journal of the Physical Society of Japan | 2010
61ba9db63961c0f52fc511d4 | hole-doped Ba 0.6 K 0.4 Fe 2 As 2 | 1804780130 |  | K0.4Ba0.6Fe2As2 | hole-doped |  | Iron-pnictides, Pnictides |  |  |  | 38 | K |  |  |  | body | paragraph | b078ca6825 | Coherence Effect of Sign-ReversingsÂ±-Wave Cooper Pair State in Heavily Overdoped LaFeAsO-based Superconductor:75As-Nuclear Quadrupole Resonance | 10.1143/jpsj.79.113701 | Hidekazu Mukuda, Mariko Nitta, Mitsuharu Yashima, Yoshio Kitaoka, Parasharam M. Shirage, Hiroshi Eisaki, Akira Iyo | Physical Society of Japan | Journal of the Physical Society of Japan | 2010
61ba9db63961c0f52fc511d7 | hole-doped Ba 0.6 K 0.4 Fe 2 As 2 | 2080119922 |  | K0.4Ba0.6Fe2As2 | hole-doped |  | Iron-pnictides, Pnictides |  |  |  | 38 | K |  |  |  | body | paragraph | b078ca6825 | Coherence Effect of Sign-ReversingsÂ±-Wave Cooper Pair State in Heavily Overdoped LaFeAsO-based Superconductor:75As-Nuclear Quadrupole Resonance | 10.1143/jpsj.79.113701 | Hidekazu Mukuda, Mariko Nitta, Mitsuharu Yashima, Yoshio Kitaoka, Parasharam M. Shirage, Hiroshi Eisaki, Akira Iyo | Physical Society of Japan | Journal of the Physical Society of Japan | 2010
61ba9db63961c0f52fc511d8 | opti- mally doped La1111 | 1318436382 | La1111 | La | opti- mally doped | [5 empty] | 28 | K |  |  |  | body |  | b078ca6825 | Coherence Effect of Sign-ReversingsÂ±-Wave Cooper Pair State in Heavily Overdoped LaFeAsO-based Superconductor:75As-Nuclear Quadrupole Resonance | 10.1143/jpsj.79.113701 | Hidekazu Mukuda, Mariko Nitta, Mitsuharu Yashima, Yoshio Kitaoka, Parasharam M. Shirage, Hiroshi Eisaki, Akira Iyo | Physical Society of Japan | Journal of the Physical Society of Japan | 2010
61ba9db63961c0f52fc511d9 | LaFeAsO | 315033801 |  | LaFeAsO |  |  | Iron-pnictides, Oxides, Pnictides |  |  |  | 28 | K |  |  |  | body |  | b078ca6825 | Coherence Effect of Sign-ReversingsÂ±-Wave Cooper Pair State in Heavily Overdoped LaFeAsO-based Superconductor:75As-Nuclear Quadrupole Resonance | 10.1143/jpsj.79.113701 | Hidekazu Mukuda, Mariko Nitta, Mitsuharu Yashima, Yoshio Kitaoka, Parasharam M. Shirage, Hiroshi Eisaki, Akira Iyo | Physical Society of Japan | Journal of the Physical Society of Japan | 2010
61ba9db63961c0f52fc511da | Ba 0.6 K 0.4 Fe 2 As 2 | -135618426 |  | K0.4Ba0.6Fe2As2 |  |  | Iron-pnictides, Pnictides |  |  |  | 54 | K |  |  |  | body | paragraph | b078ca6825 | Coherence Effect of Sign-ReversingsÂ±-Wave Cooper Pair State in Heavily Overdoped LaFeAsO-based Superconductor:75As-Nuclear Quadrupole Resonance | 10.1143/jpsj.79.113701 | Hidekazu Mukuda, Mariko Nitta, Mitsuharu Yashima, Yoshio Kitaoka, Parasharam M. Shirage, Hiroshi Eisaki, Akira Iyo | Physical Society of Japan | Journal of the Physical Society of Japan | 2010
61ba9db77b1a7abb24c511c5 | optimally doped Bi2212 | 1408888389 | Bi2212 | Bi | optimally doped | [5 empty] | 90 | K |  |  |  | body | paragraph | 3ac51b3ac7 | Temperature dependence of the collective mode and its influence on the band splitting in bilayer cuprates | 10.1103/physrevb.67.134503 | S Varlamov, G Seibold | American Physical Society (APS) | Physical Review B | 2014
61ba9db71b93c0c6bec51215 | Re111 (Re=La,Ce,Pr,Nd,Sm) | 976517335 | Re111 | Re | [5 empty] | Re=La, Ce, Pr, Nd, Sm | 18 | K |  |  |  | body | paragraph | dd3d6fb1ef | Electronic structure of new AFFeAs prototype of iron arsenide superconductors | 10.1134/s0021364008220098 | I A Nekrasov, Z V Pchelkina, M V Sadovskii | Pleiades Publishing Ltd | JETP Letters | 2008
61ba9db71b93c0c6bec51216 | AFFeAs (A=Sr,Ca) | 690030563 |  | AFeAsF |  |  | Iron-pnictides, Pnictides, Fluorides |  |  | A=Sr, Ca | 36 | K |  |  |  | header | abstract | dd3d6fb1ef | Electronic structure of new AFFeAs prototype of iron arsenide superconductors | 10.1134/s0021364008220098 | I A Nekrasov, Z V Pchelkina, M V Sadovskii | Pleiades Publishing Ltd | JETP Letters | 2008
61ba9db7ef148cdddfc51201 | YBa 2 Cu 3 O 6.6 | -586417511 |  | Ba2Y1Cu3O6.6 |  |  | Oxides, Cuprates |  |  |  | 62.7 | K |  |  |  | header | abstract | 18d6ec9575 | Incommensurate Magnetic Fluctuations in YBa2Cu3O6.6 | 10.1142/9789813273146_0007 | Pengcheng C Dai, H A Mook, F DoÄŸan | WORLD SCIENTIFIC |  | 1997
61ba9db7a01e2beb09c51215 | GaM 4 Se 8 (M = Nb, Ta) | -566831197 |  | M4GaSe8 |  |  | Chalcogenides |  |  | M=Nb, Ta | 2.9 | K |  | 11500000000 | Pa | body | paragraph | 377e78f5b7 | Transition from Mott Insulator to Superconductor inGaNb4Se8andGaTa4Se8under High Pressure | 10.1103/physrevlett.93.126403 | M M Abd-Elmeguid, B Ni, D I Khomskii, R Pocha, D Johrendt, X Wang, K Syassen | American Physical Society (APS) | Physical Review Letters | 2004
61ba9db7a013f06956c511d7 | Ba 0.6 K 0.4 BiO 3 (BKBO) | 987205146 | BKBO | K0.4Ba0.6Bi1O3 |  |  | Oxides |  |  |  | 32 | K |  |  |  | body | paragraph | 83047b1d4c | Theory of a higher-order phase transition: The superconducting transition inBa0.6K0.4BiO3 | 10.1103/physrevb.68.064505 | Pradeep Kumar | American Physical Society (APS) | Physical Review B | 2013
61ba9db7a013f06956c511da | Rb doped SrBiO 3 | -2083038537 |  | SrBiO3 | Rb |  | Oxides |  |  |  | 12 | K |  |  |  | body | paragraph | 83047b1d4c | Theory of a higher-order phase transition: The superconducting transition inBa0.6K0.4BiO3 | 10.1103/physrevb.68.064505 | Pradeep Kumar | American Physical Society (APS) | Physical Review B | 2013
61ba9db81b5bc7b48bc51243 | MgB 2 films | -2062399889 |  | MgB2 |  | films | Alloys, Borides |  |  |  | 22 | K |  |  |  | body | paragraph | 62254792b5 | Growth of superconducting MgB2 thin films via postannealing techniques | 10.1016/s0921-4534(02)02310-9 | W N Kang, Eun-Mi Choi, Hyeong-Jin Kim, Hyun-Jung Kim, Sung-Ik Lee | Elsevier BV | Physica C: Superconductivity | 2003
61ba9db81b5bc7b48bc51244 | MgB 2 films | 1934134065 |  | MgB2 |  | films | Alloys, Borides |  |  |  | 39 | K |  |  |  | header | abstract | 62254792b5 | Growth of superconducting MgB2 thin films via postannealing techniques | 10.1016/s0921-4534(02)02310-9 | W N Kang, Eun-Mi Choi, Hyeong-Jin Kim, Hyun-Jung Kim, Sung-Ik Lee | Elsevier BV | Physica C: Superconductivity | 2003
61ba9db81b5bc7b48bc51245 | MgB 2 | 1363496094 |  | MgB2 |  |  | Alloys, Borides |  |  |  | 39 | K |  |  |  | body | paragraph | 62254792b5 | Growth of superconducting MgB2 thin films via postannealing techniques | 10.1016/s0921-4534(02)02310-9 | W N Kang, Eun-Mi Choi, Hyeong-Jin Kim, Hyun-Jung Kim, Sung-Ik Lee | Elsevier BV | Physica C: Superconductivity | 2003
61ba9db8a5c5381c2ec5121b | MnSi | 1029525808 |  | MnSi |  |  | Alloys |  |  |  | 30 | K |  | 1400000000 | Pa | body | paragraph | d5981c310d | S -wave superconductivity in weak ferromagnetic metals | 10.1080/095008398178165 | K B Blagoev, J R Engelbrecht, K S Bedell | Informa UK Limited | Philosophical Magazine Letters | 2011
61ba9db8dc085aa023c5119a | CeIrIn 5 | 1164184142 |  | CeIn5Ir |  |  | Alloys |  |  |  | 1 | K |  |  |  | body | paragraph | a81bfd12dc | A new heavy-fermion superconductor CeIrIn 5 : A relative of the cuprates? | 10.1209/epl/i2001-00161-8 | C Petrovic, R Movshovich, M Jaime, P G Pagliuso, M F Hundley, J L Sarrao, Z Fisk, J D Thompson | IOP Publishing | Europhysics Letters (EPL) | 2001
61ba9db8dc085aa023c5119b | CeIr 0.5 Rh 0.5 In 5 | 2095607498 |  | Ce1In5Ir0.5Rh0.5 |  |  | Alloys |  |  |  | 0.86 | K |  |  |  | body | paragraph | a81bfd12dc | A new heavy-fermion superconductor CeIrIn 5 : A relative of the cuprates? | 10.1209/epl/i2001-00161-8 | C Petrovic, R Movshovich, M Jaime, P G Pagliuso, M F Hundley, J L Sarrao, Z Fisk, J D Thompson | IOP Publishing | Europhysics Letters (EPL) | 2001
61ba9db87b1a7abb24c511c6 | HgBa 2 Ca 2 Cu 3 O 8 | 1776921679 |  | Ba2Ca2Cu3HgO8 |  |  | Oxides, Cuprates |  |  |  | 134 | K |  | 101325 | Pa | body | paragraph | bf8c4311a2 | What makes the T c of FeSe/SrTiO 3 so high? | 10.1088/1674-1056/24/11/117405 | Dung-Hai Lee | IOP Publishing | Chinese Physics B | 2015
61ba9db87b1a7abb24c511c9 | bulk FeSe | 835813115 |  | FeSe |  |  | Iron-chalcogenides, Chalcogenides |  |  |  | 8 | K |  |  |  | body | paragraph | bf8c4311a2 | What makes the T c of FeSe/SrTiO 3 so high? | 10.1088/1674-1056/24/11/117405 | Dung-Hai Lee | IOP Publishing | Chinese Physics B | 2015
61ba9db82c886f0fe6c511bb | Sn-grown CaFe | 833594944 |  | CaFe | Sn-grown |  | Alloys |  |  |  | 170 | K |  |  |  | body | figure | 2d8ae4ca8c | Stabilization of an ambient-pressure collapsed tetragonal phase in CaFe2As2and tuning of the orthorhombic-antiferromagnetic transition temperature by over 70 K via control of nanoscale precipitates | 10.1103/physrevb.83.144517 | S Ran, S L Budâ€™ko, D K Pratt, A Kreyssig, M G Kim, M J Kramer, D H Ryan, W N Rowan-Weetaluktuk, Y Furukawa, B Roy, A I Goldman, P C Canfield | American Physical Society (APS) | Physical Review B | 2011
61ba9db9a01e2beb09c51216 | LiFeAs | 97189755 |  | LiFeAs |  |  | Iron-pnictides, Pnictides |  |  |  | 15.4 | K |  |  |  | body | paragraph | 8b672dd228 | Evidence for multiple gaps in the specific heat of LiFeAs crystals | 10.1103/physrevb.81.134527 | F Wei, F Chen, K Sasmal, B Lv, Z J Tang, Y Y Xue, A M Guloy, C W Chu | American Physical Society (APS) | Physical Review B | 2010
61ba9db9d7a99c43e8c51202 | SrFeAsF | -991444220 |  | SrFeAsF |  |  | Iron-pnictides, Pnictides, Fluorides |  |  |  | 52 | K |  |  |  | body | figure | ead65f2141 | Neodymium-Doping Induced Superconductivity in 1111-SrFeAsF Iron-Pnictide System | 10.1007/s10948-010-0799-4 | S V Chong, S Hashimoto, H Yamaguchi, K Kadowaki | Springer Science and Business Media LLC | Journal of Superconductivity and Novel Magnetism | 2010
61ba9db9d7a99c43e8c51203 | Nd-doped CaFeAsF | 1977307745 |  | CaFeAsF | Nd |  | Iron-pnictides, Pnictides, Fluorides |  |  |  | 57.4 | K |  |  |  | body | paragraph | ead65f2141 | Neodymium-Doping Induced Superconductivity in 1111-SrFeAsF Iron-Pnictide System | 10.1007/s10948-010-0799-4 | S V Chong, S Hashimoto, H Yamaguchi, K Kadowaki | Springer Science and Business Media LLC | Journal of Superconductivity and Novel Magnetism | 2010
61ba9db9e614176f2ec511d6 | Ce 2 RhIn 8 | 1958288923 |  | Ce2In8Rh |  |  | Alloys |  |  |  | 0.4 | K |  |  |  | body | paragraph | 17a293d73f | Heavy-fermion superconductivity in | 10.1016/j.ssc.2009.12.007 | D Kaczorowski, D Gnida, A P Pikul, V H Tran | Elsevier BV | Solid State Communications | 2013
61ba9db9e614176f2ec511d8 | CeRhIn 5 | -1254405133 |  | CeIn5Rh |  |  | Alloys |  |  |  | 2 | K |  | 1600000000 | Pa | body | paragraph | 17a293d73f | Heavy-fermion superconductivity in | 10.1016/j.ssc.2009.12.007 | D Kaczorowski, D Gnida, A P Pikul, V H Tran | Elsevier BV | Solid State Communications | 2013
61ba9db9e614176f2ec511d9 | Ce 2 PdIn 8 | 2061046425 |  | Ce2In8Pd |  |  | Alloys |  |  |  | 0.7 | K | specific heat |  |  | body | paragraph | 17a293d73f | Heavy-fermion superconductivity in | 10.1016/j.ssc.2009.12.007 | D Kaczorowski, D Gnida, A P Pikul, V H Tran | Elsevier BV | Solid State Communications | 2013
61ba9db9e614176f2ec511da | Single crystals of Ce 2 PdIn 8 | 941264830 |  | Ce2In8Pd |  | Single crystals | Alloys |  |  |  | 0.68 | K |  |  |  | body | paragraph | 17a293d73f | Heavy-fermion superconductivity in | 10.1016/j.ssc.2009.12.007 | D Kaczorowski, D Gnida, A P Pikul, V H Tran | Elsevier BV | Solid State Communications | 2013
61ba9db9e614176f2ec511db | Ce 2 PdIn 8 | 1855032275 |  | Ce2In8Pd |  |  | Alloys |  |  |  | 0.7 | K |  | ambient pres- sure |  | body | figure | 17a293d73f | Heavy-fermion superconductivity in | 10.1016/j.ssc.2009.12.007 | D Kaczorowski, D Gnida, A P Pikul, V H Tran | Elsevier BV | Solid State Communications | 2013
61ba9db90cb3d3a5e6c51189 | Pr247 | -2138098250 | Pr247 | Pr | [6 empty] | 12 | K |  | 3000000000 | Pa | body | paragraph | 2c47746ee1 | Double-chain superconductivity in perovskite copper-oxide with insulating CuO 2 plane |  | M Matsukawa, Yuh Yamada, M Chiba, H Ogasawara, T Shibata, A Matsushita, Y Takano, N Kobayashi |  |  | 2013
61ba9db9fa2141a3e5c51198 | As-grown LaO 0.5 F 0.5 BiS 2 | 1307004503 |  | La1Bi1S2O0.5F0.5 |  |  | Chalcogenides, Oxides, Fluorides |  |  |  | 3 | K |  |  |  | body | paragraph | 32d34f5270 | Coexistence of Bulk Superconductivity and Magnetism in CeO1âˆ’xFxBiS2 | 10.7566/jpsj.84.024709 | Satoshi Demura, Keita Deguchi, Yoshikazu Mizuguchi, Kazuki Sato, Ryota Honjyo, Aichi Yamashita, Takuma Yamaki, Hiroshi Hara, Tohru Watanabe, Saleem J Denholme, Masaya Fujioka, Hiroyuki Okazaki, Toshinori Ozaki, Osuke Miura, Takahide Yamaguchi, Hiroyuki Takeya, Yoshihiko Takano | Physical Society of Japan | Journal of the Physical Society of Japan | 2015
61ba9db9a5c5381c2ec5121c | MgB 2 | 1428965078 |  | MgB2 |  |  | Alloys, Borides |  |  |  | 40 | K |  |  |  | body | paragraph | 3467fb3888 | Multigap superconductivity in locally noncentrosymmetric SrPtAs: AnAs75nuclear quadrupole resonance investigation | 10.1103/physrevb.90.220503 | F BrÃ¼ckner, R Sarkar, M GÃ¼nther, H KÃ¼hne, H Luetkens, T Neupert, A P Reyes, P L Kuhns, P K Biswas, T StÃ¼rzer, D Johrendt, H-H Klauss | American Physical Society (APS) | Physical Review B | 2013
61ba9db9a5c5381c2ec5121d | SrPtAs | -644387852 |  | SrAsPt |  |  | Pnictides |  |  |  | 2.4 | K |  |  |  | body | paragraph | 3467fb3888 | Multigap superconductivity in locally noncentrosymmetric SrPtAs: AnAs75nuclear quadrupole resonance investigation | 10.1103/physrevb.90.220503 | F BrÃ¼ckner, R Sarkar, M GÃ¼nther, H KÃ¼hne, H Luetkens, T Neupert, A P Reyes, P L Kuhns, P K Biswas, T StÃ¼rzer, D Johrendt, H-H Klauss | American Physical Society (APS) | Physical Review B | 2013
61ba9db9a5c5381c2ec5121e | SrPtAs | -471125066 |  | SrAsPt |  |  | Pnictides |  |  |  | 2 | K |  |  |  | body |  | 3467fb3888 | Multigap superconductivity in locally noncentrosymmetric SrPtAs: AnAs75nuclear quadrupole resonance investigation | 10.1103/physrevb.90.220503 | F BrÃ¼ckner, R Sarkar, M GÃ¼nther, H KÃ¼hne, H Luetkens, T Neupert, A P Reyes, P L Kuhns, P K Biswas, T StÃ¼rzer, D Johrendt, H-H Klauss | American Physical Society (APS) | Physical Review B | 2013
61ba9db9a5c5381c2ec5121f | SrPtAs | -634758195 |  | SrAsPt |  |  | Pnictides |  |  |  | 1.3 | K |  |  |  | body | paragraph | 3467fb3888 | Multigap superconductivity in locally noncentrosymmetric SrPtAs: AnAs75nuclear quadrupole resonance investigation | 10.1103/physrevb.90.220503 | F BrÃ¼ckner, R Sarkar, M GÃ¼nther, H KÃ¼hne, H Luetkens, T Neupert, A P Reyes, P L Kuhns, P K Biswas, T StÃ¼rzer, D Johrendt, H-H Klauss | American Physical Society (APS) | Physical Review B | 2013
61ba9db9a5c5381c2ec51220 | sample B | -920293479 |  | B |  |  | Alloys, Borides |  |  |  | 2 | K | AC susceptibility (ACS |  |  | body | paragraph | 3467fb3888 | Multigap superconductivity in locally noncentrosymmetric SrPtAs: AnAs75nuclear quadrupole resonance investigation | 10.1103/physrevb.90.220503 | F BrÃ¼ckner, R Sarkar, M GÃ¼nther, H KÃ¼hne, H Luetkens, T Neupert, A P Reyes, P L Kuhns, P K Biswas, T StÃ¼rzer, D Johrendt, H-H Klauss | American Physical Society (APS) | Physical Review B | 2013
61ba9dba12cb23f3dfc5120e | UCoAl | 639644552 |  | UAlCo |  |  | Alloys |  |  |  | 13 | K |  |  |  | body | paragraph | 87e0d4f57d | Critical end-point and metamagnetic quantum criticality in Sr 3 Ru 2 O 7 |  | May Chiao, C Pfleiderer, R Daou, A Mccollam, S R Julian, G G Lonzarich, R S Perry, A P Mackenzie, Y Maeno |  |  | 2013
61ba9dbb07932c08a9c5120a | Bi2212 | -1916765696 | Bi2212 | Bi | [6 empty] | 92 | K |  |  |  | body | paragraph | fa8ea709eb | Hierarchy of multiple many-body interaction scales in high-temperature superconductors | 10.1103/physrevb.75.174506 | W Meevasana, X J Zhou, S Sahrakorpi, W S Lee, W L Yang, K Tanaka, N Mannella, T Yoshida, D H Lu, Y L Chen, R H He, Hsin Lin, S Komiya, Y Ando, F Zhou, W X Ti, J W Xiong, Z X Zhao, T Sasagawa, T Kakeshita, K Fujita, S Uchida, H Eisaki, A Fujimori, Z Hussain, R S Markiewicz, A Bansil, N Nagaosa, J Zaanen, T P Devereaux, Z-X Shen | American Physical Society (APS) | Physical Review B | 2006
61ba9dbb07932c08a9c5120c | Bi2201 | 1965981292 | Bi2201 | Bi | [6 empty] | 35 | K |  |  |  | body | paragraph | fa8ea709eb | Hierarchy of multiple many-body interaction scales in high-temperature superconductors | 10.1103/physrevb.75.174506 | W Meevasana, X J Zhou, S Sahrakorpi, W S Lee, W L Yang, K Tanaka, N Mannella, T Yoshida, D H Lu, Y L Chen, R H He, Hsin Lin, S Komiya, Y Ando, F Zhou, W X Ti, J W Xiong, Z X Zhao, T Sasagawa, T Kakeshita, K Fujita, S Uchida, H Eisaki, A Fujimori, Z Hussain, R S Markiewicz, A Bansil, N Nagaosa, J Zaanen, T P Devereaux, Z-X Shen | American Physical Society (APS) | Physical Review B | 2006
61ba9dbb07932c08a9c5120d | OP Bi2201 | -435637896 | OP Bi2201 | Bi | [6 empty] | 35 | K |  |  |  | body | paragraph | fa8ea709eb | Hierarchy of multiple many-body interaction scales in high-temperature superconductors | 10.1103/physrevb.75.174506 | W Meevasana, X J Zhou, S Sahrakorpi, W S Lee, W L Yang, K Tanaka, N Mannella, T Yoshida, D H Lu, Y L Chen, R H He, Hsin Lin, S Komiya, Y Ando, F Zhou, W X Ti, J W Xiong, Z X Zhao, T Sasagawa, T Kakeshita, K Fujita, S Uchida, H Eisaki, A Fujimori, Z Hussain, R S Markiewicz, A Bansil, N Nagaosa, J Zaanen, T P Devereaux, Z-X Shen | American Physical Society (APS) | Physical Review B | 2006
61ba9dbb07932c08a9c5120e | Bi2212 | -1793529796 | Bi2212 | Bi | [6 empty] | 65 | K |  |  |  | body | paragraph | fa8ea709eb | Hierarchy of multiple many-body interaction scales in high-temperature superconductors | 10.1103/physrevb.75.174506 | W Meevasana, X J Zhou, S Sahrakorpi, W S Lee, W L Yang, K Tanaka, N Mannella, T Yoshida, D H Lu, Y L Chen, R H He, Hsin Lin, S Komiya, Y Ando, F Zhou, W X Ti, J W Xiong, Z X Zhao, T Sasagawa, T Kakeshita, K Fujita, S Uchida, H Eisaki, A Fujimori, Z Hussain, R S Markiewicz, A Bansil, N Nagaosa, J Zaanen, T P Devereaux, Z-X Shen | American Physical Society (APS) | Physical Review B | 2006
61ba9dbb07932c08a9c5120f | OP Bi2212 | 165290108 | OP Bi2212 | Bi | [6 empty] | 96 | K |  |  |  | body | paragraph | fa8ea709eb | Hierarchy of multiple many-body interaction scales in high-temperature superconductors | 10.1103/physrevb.75.174506 | W Meevasana, X J Zhou, S Sahrakorpi, W S Lee, W L Yang, K Tanaka, N Mannella, T Yoshida, D H Lu, Y L Chen, R H He, Hsin Lin, S Komiya, Y Ando, F Zhou, W X Ti, J W Xiong, Z X Zhao, T Sasagawa, T Kakeshita, K Fujita, S Uchida, H Eisaki, A Fujimori, Z Hussain, R S Markiewicz, A Bansil, N Nagaosa, J Zaanen, T P Devereaux, Z-X Shen | American Physical Society (APS) | Physical Review B | 2006
61ba9dbb07932c08a9c51212 | Bi2201 | 1887037204 | Bi2201 | Bi | [6 empty] | 35 | K |  |  |  | body | figure | fa8ea709eb | Hierarchy of multiple many-body interaction scales in high-temperature superconductors | 10.1103/physrevb.75.174506 | W Meevasana, X J Zhou, S Sahrakorpi, W S Lee, W L Yang, K Tanaka, N Mannella, T Yoshida, D H Lu, Y L Chen, R H He, Hsin Lin, S Komiya, Y Ando, F Zhou, W X Ti, J W Xiong, Z X Zhao, T Sasagawa, T Kakeshita, K Fujita, S Uchida, H Eisaki, A Fujimori, Z Hussain, R S Markiewicz, A Bansil, N Nagaosa, J Zaanen, T P Devereaux, Z-X Shen | American Physical Society (APS) | Physical Review B | 2006
61ba9dbb07932c08a9c51213 | OD Bi2212 | -1629770500 | Bi2212 | Bi | OD | [5 empty] | 65 | K |  |  |  | body | paragraph | fa8ea709eb | Hierarchy of multiple many-body interaction scales in high-temperature superconductors | 10.1103/physrevb.75.174506 | W Meevasana, X J Zhou, S Sahrakorpi, W S Lee, W L Yang, K Tanaka, N Mannella, T Yoshida, D H Lu, Y L Chen, R H He, Hsin Lin, S Komiya, Y Ando, F Zhou, W X Ti, J W Xiong, Z X Zhao, T Sasagawa, T Kakeshita, K Fujita, S Uchida, H Eisaki, A Fujimori, Z Hussain, R S Markiewicz, A Bansil, N Nagaosa, J Zaanen, T P Devereaux, Z-X Shen | American Physical Society (APS) | Physical Review B | 2006
61ba9dbb07932c08a9c51214 | Bi2201 | 2031433404 | Bi2201 | Bi | [6 empty] | 35 | K |  |  |  | body | paragraph | fa8ea709eb | Hierarchy of multiple many-body interaction scales in high-temperature superconductors | 10.1103/physrevb.75.174506 | W Meevasana, X J Zhou, S Sahrakorpi, W S Lee, W L Yang, K Tanaka, N Mannella, T Yoshida, D H Lu, Y L Chen, R H He, Hsin Lin, S Komiya, Y Ando, F Zhou, W X Ti, J W Xiong, Z X Zhao, T Sasagawa, T Kakeshita, K Fujita, S Uchida, H Eisaki, A Fujimori, Z Hussain, R S Markiewicz, A Bansil, N Nagaosa, J Zaanen, T P Devereaux, Z-X Shen | American Physical Society (APS) | Physical Review B | 2006
61ba9dbbd7a99c43e8c51207 | Cu 0.68 C 0.32 Ba 2 Ca 3 Cu 4 O 11 | -583362638 |  | Ba2Ca3Cu4.68C0.32O11 |  |  | Carbides, Oxides, Cuprates |  |  |  | 117 | K |  |  |  | body | paragraph | df4b8a9a27 | EXAFS study of Tl |  | Cu 25 Ba, Cu, C 32 Ba, Sher Alam, H Oyanagi, S B Mohamed, H Ihara, A Iyo, H Kito, P Badica, M O Rahman, T Yanagisawa |  |  | 2001
61ba9dbbd7a99c43e8c51208 | TlBa 2 (Ca 0.95 Tl 0.05 ) 2 Cu 2 O 6.75 | 860047085 |  | Ba2Ca1.9Tl1.1Cu2O6.75 |  |  | Oxides, Cuprates |  |  |  | 103 | K |  |  |  | body | paragraph | df4b8a9a27 | EXAFS study of Tl |  | Cu 25 Ba, Cu, C 32 Ba, Sher Alam, H Oyanagi, S B Mohamed, H Ihara, A Iyo, H Kito, P Badica, M O Rahman, T Yanagisawa |  |  | 2001
61ba9dbbd7a99c43e8c51209 | Tl 0.75 Cu 0.25 Ba 2 Ca Cu 2 O 7 | 684190755 |  | Ba2Ca1Tl0.75Cu2.25O7 |  |  | Oxides, Cuprates |  |  |  | 100 | K |  |  |  | body | paragraph | df4b8a9a27 | EXAFS study of Tl |  | Cu 25 Ba, Cu, C 32 Ba, Sher Alam, H Oyanagi, S B Mohamed, H Ihara, A Iyo, H Kito, P Badica, M O Rahman, T Yanagisawa |  |  | 2001
61ba9dbbd7a99c43e8c5120c | TlBa 2 (Ca 0.83 Tl 0.17 )Cu 2 O 6.75 | -241112927 |  | Ba2Ca0.83Tl1.17Cu2O6.75 |  |  | Oxides, Cuprates |  |  |  | 103 | K |  |  |  | body | paragraph | df4b8a9a27 | EXAFS study of Tl |  | Cu 25 Ba, Cu, C 32 Ba, Sher Alam, H Oyanagi, S B Mohamed, H Ihara, A Iyo, H Kito, P Badica, M O Rahman, T Yanagisawa |  |  | 2001
61ba9dbbd7a99c43e8c5120f | Tl 0.75 Cu 0.25 Ba 2 Ca 11 | -1062768045 |  | Ba2Ca11Tl0.75Cu0.25 |  |  | Alloys |  |  |  | 127 | K |  |  |  | body | paragraph | df4b8a9a27 | EXAFS study of Tl |  | Cu 25 Ba, Cu, C 32 Ba, Sher Alam, H Oyanagi, S B Mohamed, H Ihara, A Iyo, H Kito, P Badica, M O Rahman, T Yanagisawa |  |  | 2001
61ba9dbb4217bb9076c51207 | NbN films | 1099842529 |  | NbN |  | films | Nitrides |  |  |  | 15 | K |  |  |  | body | paragraph | cf566f9b23 | Tantalum nitride superconducting single-photon detectors with low cut-off energy | 10.1063/1.3684243 | A Engel, A Aeschbacher, K Inderbitzin, A Schilling, K Ilâ€™in, M Hofherr, M Siegel, A Semenov, H-W HÃ¼bers | AIP Publishing | Applied Physics Letters | 2012
61ba9dbb4217bb9076c51208 | NbTiN | 1837379454 |  | TiNbN |  |  | Nitrides |  |  |  | 2 | K |  |  |  | body | paragraph | cf566f9b23 | Tantalum nitride superconducting single-photon detectors with low cut-off energy | 10.1063/1.3684243 | A Engel, A Aeschbacher, K Inderbitzin, A Schilling, K Ilâ€™in, M Hofherr, M Siegel, A Semenov, H-W HÃ¼bers | AIP Publishing | Applied Physics Letters | 2012
61ba9dbb7ce09aab2ac511e4 | single layer FeSe film grown on a SrTiO 3 substrate | -1911568185 |  | FeSe |  | single layer, film | Iron-chalcogenides, Chalcogenides |  | SrTiO 3 |  | 100 | K |  |  |  | body | paragraph | 419c20daf9 | Proximity-induced superconductivity within the insulating (Li0.84Fe0.16)OH layers in (Li0.84Fe0.16)OHFe0.98Se | 10.1103/physrevb.93.224512 | Rustem Khasanov, Huaxue Zhou, Alex Amato, Zurab Guguchia, Elvezio Morenzoni, Xiaoli Dong, Guangming Zhang, Zhongxian Zhao | American Physical Society (APS) | Physical Review B | 2016
61ba9dbb7ce09aab2ac511e6 | FeSe | 1492636654 |  | FeSe |  |  | Iron-chalcogenides, Chalcogenides |  |  |  | 30 | K |  |  |  | body | paragraph | 419c20daf9 | Proximity-induced superconductivity within the insulating (Li0.84Fe0.16)OH layers in (Li0.84Fe0.16)OHFe0.98Se | 10.1103/physrevb.93.224512 | Rustem Khasanov, Huaxue Zhou, Alex Amato, Zurab Guguchia, Elvezio Morenzoni, Xiaoli Dong, Guangming Zhang, Zhongxian Zhao | American Physical Society (APS) | Physical Review B | 2016
61ba9dbbe614176f2ec511dc | Ba122 | 202911656 | Ba122 | Ba | [6 empty] | 31 | K |  |  |  | body | paragraph | 815d6950e2 | Enhanced critical-current in P-doped BaFe2As2 thin films on metal substrates arising from poorly aligned grain boundaries | 10.1038/srep36828 | Hikaru Sato, Hidenori Hiramatsu, Toshio Kamiya, Hideo Hosono | Springer Science and Business Media LLC | Scientific Reports | 2016
61ba9dbbc2c99830dec51202 | La 0.7 Sr 0.3 MnO 3 | -618876357 |  | Sr0.3La0.7Mn1O3 |  |  | Oxides |  |  |  | 200 | K |  |  |  | body | paragraph | a7c9b3fb9b | Optical Studies of a Layered Manganite La 1.2 Sr 1.8 Mn 2 O 7 : Polaron Correlation Effect |  | H J Lee, K H Kim, J H Jung, T W Noh, R Suryanarayanan, G Dhalenne, A Revcolevschi |  |  | 2013
61ba9dbbc2c99830dec51203 | La 1.2 Sr 1.8 Mn 2 O 7 | -2001944660 |  | Sr1.8La1.2Mn2O7 |  |  | Oxides |  |  |  | 10 | K |  |  |  | body |  | a7c9b3fb9b | Optical Studies of a Layered Manganite La 1.2 Sr 1.8 Mn 2 O 7 : Polaron Correlation Effect |  | H J Lee, K H Kim, J H Jung, T W Noh, R Suryanarayanan, G Dhalenne, A Revcolevschi |  |  | 2013
61ba9dbbc2c99830dec51205 | La 1.2 Sr 1.8 Mn 2 O 7 | -2019266580 |  | Sr1.8La1.2Mn2O7 |  |  | Oxides |  |  |  | 126 | K |  |  |  | body | paragraph | a7c9b3fb9b | Optical Studies of a Layered Manganite La 1.2 Sr 1.8 Mn 2 O 7 : Polaron Correlation Effect |  | H J Lee, K H Kim, J H Jung, T W Noh, R Suryanarayanan, G Dhalenne, A Revcolevschi |  |  | 2013
61ba9dbb7ecf8b73e6c511fe | bulk FeSe 12 | -1389236834 |  | FeSe12 |  |  | Iron-chalcogenides, Chalcogenides |  |  |  | 8 | K |  |  |  | body | paragraph | e528cd284a | Direct Observation of High-Temperature Superconductivity in One-Unit-Cell FeSe Films | 10.1088/0256-307x/31/1/017401 | Wen-Hao Zhang, Yi Sun, Jin-Song Zhang, Fang-Sen Li, Ming-Hua Guo, Yan-Fei Zhao, Hui-Min Zhang, Jun-Ping Peng, Ying Xing, Hui-Chao Wang, Takeshi Fujita, Akihiko Hirata, Zhi Li, Hao Ding, Chen-Jia Tang, Meng Wang, Qing-Yan Wang, Ke He, Shuai-Hua Ji, Xi Chen, Jun-Feng Wang, Zheng-Cai Xia, Liang Li, Ya-Yu Wang, Jian Wang, Li-Li Wang, Ming-Wei Chen, Qi-Kun Xue, Xu-Cun Ma | IOP Publishing | Chinese Physics Letters | 2014
61ba9dbb7ecf8b73e6c511ff | FeTe film grown on STO substrate | -1583623474 |  | FeTe |  | film | Iron-chalcogenides, Chalcogenides |  | STO |  | 1.8 | K | resistance |  |  | body | figure | e528cd284a | Direct Observation of High-Temperature Superconductivity in One-Unit-Cell FeSe Films | 10.1088/0256-307x/31/1/017401 | Wen-Hao Zhang, Yi Sun, Jin-Song Zhang, Fang-Sen Li, Ming-Hua Guo, Yan-Fei Zhao, Hui-Min Zhang, Jun-Ping Peng, Ying Xing, Hui-Chao Wang, Takeshi Fujita, Akihiko Hirata, Zhi Li, Hao Ding, Chen-Jia Tang, Meng Wang, Qing-Yan Wang, Ke He, Shuai-Hua Ji, Xi Chen, Jun-Feng Wang, Zheng-Cai Xia, Liang Li, Ya-Yu Wang, Jian Wang, Li-Li Wang, Ming-Wei Chen, Qi-Kun Xue, Xu-Cun Ma | IOP Publishing | Chinese Physics Letters | 2014
61ba9dbb0cb3d3a5e6c5118a | UD1 (x = 0.051 | 1663972693 |  | DU |  |  | Alloys |  |  | x=0.051 | 18.25 | K | diamagnetic susceptibility |  |  | body | figure | cb5fc33332 | Stripes of increased diamagnetic susceptibility in underdoped superconductingBa(Fe1âˆ’xCox)2As2single crystals: Evidence for an enhanced superfluid density at twin boundaries | 10.1103/physrevb.81.184513 | B Kalisky, J R Kirtley, J G Analytis, Jiun-Haw Chu, A Vailionis, I R Fisher, K A Moler | American Physical Society (APS) | Physical Review B | 2010
61ba9dbb0cb3d3a5e6c5118b | UD3 | -1652847316 |  | D3U |  |  | Alloys |  |  |  | 18.5 | K |  |  |  | body | figure | cb5fc33332 | Stripes of increased diamagnetic susceptibility in underdoped superconductingBa(Fe1âˆ’xCox)2As2single crystals: Evidence for an enhanced superfluid density at twin boundaries | 10.1103/physrevb.81.184513 | B Kalisky, J R Kirtley, J G Analytis, Jiun-Haw Chu, A Vailionis, I R Fisher, K A Moler | American Physical Society (APS) | Physical Review B | 2010
61ba9dbb720b8b3d36c511d5 | Bi2212 single crystals | -1560228255 | Bi2212 | Bi |  | single crystals |  |  |  |  | 87 | K |  |  |  | body | paragraph | a46f8061be | Mechanism of high-Tc superconductivity based on tunneling measurements in cuprates | 10.1016/j.jpcs.2005.10.084 | A Mourachkine | Elsevier BV | Journal of Physics and Chemistry of Solids | 1999
61ba9dbb720b8b3d36c511d6 | Bi2212 | -1855157588 | Bi2212 | Bi | [6 empty] | 75 | K |  |  |  | body | paragraph | a46f8061be | Mechanism of high-Tc superconductivity based on tunneling measurements in cuprates | 10.1016/j.jpcs.2005.10.084 | A Mourachkine | Elsevier BV | Journal of Physics and Chemistry of Solids | 1999
61ba9dbb720b8b3d36c511d8 | Ni-doped Bi2212 single crystal | 1943813944 | Bi2212 | Bi | Ni | single crystal |  |  |  |  | 75 | K |  |  |  | body | figure | a46f8061be | Mechanism of high-Tc superconductivity based on tunneling measurements in cuprates | 10.1016/j.jpcs.2005.10.084 | A Mourachkine | Elsevier BV | Journal of Physics and Chemistry of Solids | 1999
61ba9dbcc0bff55f4cc511eb | Co-doped SrFe 2 As 2 thin films | -537037329 |  | Sr(FeAs)2 | Co | thin films | Iron-pnictides, Pnictides |  |  |  | 20 | K |  |  |  | body | paragraph | 5288e70183 | Preparation and superconductivity of iron selenide thin films | 10.1088/0953-8984/21/23/235702 | Y Han, W Y Li, L X Cao, S Zhang, B Xu, B R Zhao | IOP Publishing | Journal of Physics: Condensed Matter | 2009
61ba9dbcc0bff55f4cc511ed | LaOFeAs thin film without F doping | 88903034 |  | LaFeAsO |  | thin film | Iron-pnictides, Oxides, Pnictides |  |  |  | 11 | K |  |  |  | body | paragraph | 5288e70183 | Preparation and superconductivity of iron selenide thin films | 10.1088/0953-8984/21/23/235702 | Y Han, W Y Li, L X Cao, S Zhang, B Xu, B R Zhao | IOP Publishing | Journal of Physics: Condensed Matter | 2009
61ba9dbcc0bff55f4cc511ee | FeSe 0.88 thin films | -1094314122 |  | Fe1Se0.88 |  | thin films | Iron-chalcogenides, Chalcogenides |  |  |  | 11.8 | K |  |  |  | header | abstract | 5288e70183 | Preparation and superconductivity of iron selenide thin films | 10.1088/0953-8984/21/23/235702 | Y Han, W Y Li, L X Cao, S Zhang, B Xu, B R Zhao | IOP Publishing | Journal of Physics: Condensed Matter | 2009
61ba9dbc2c886f0fe6c511c2 | Y Ba 2 Cu 3 O 6.5 single crystal | 1606789588 |  | Ba2Y1Cu3O6.5 |  | single crystal | Oxides, Cuprates |  |  |  | 45 | K |  |  |  | body | paragraph | 412224626c |  |  | A Lascialfari, A Rigamonti, L Romano', P Tedesco, A Varlamov, D Embriaco |  |  | 2012
61ba9dbc7c13e4f711c511b6 | Bi2212 | -1843590463 | Bi2212 | Bi | [6 empty] | 10 | K |  |  |  | body | paragraph | 1f5deaf1e9 | Enhancement of the superconducting critical temperature in Bi 2 Sr 2 CaCu 2 O 8+Î´ by controlling disorder outside CuO 2 planes |  | H Hobou, S Ishida, K Fujita, M Ishikado, K M Kojima, H Eisaki, S Uchida |  |  | 2009
61ba9dbc7c13e4f711c511b7 | Bi2212 | -1843590463 | Bi2212 | Bi | [6 empty] | 98 | K |  |  |  | body | paragraph | 1f5deaf1e9 | Enhancement of the superconducting critical temperature in Bi 2 Sr 2 CaCu 2 O 8+Î´ by controlling disorder outside CuO 2 planes |  | H Hobou, S Ishida, K Fujita, M Ishikado, K M Kojima, H Eisaki, S Uchida |  |  | 2009
61ba9dbc7c13e4f711c511bf | Bi2212 | -1689567381 | Bi2212 | Bi | [6 empty] | 98 | K |  |  |  | header | abstract | 1f5deaf1e9 | Enhancement of the superconducting critical temperature in Bi 2 Sr 2 CaCu 2 O 8+Î´ by controlling disorder outside CuO 2 planes |  | H Hobou, S Ishida, K Fujita, M Ishikado, K M Kojima, H Eisaki, S Uchida |  |  | 2009
61ba9dbc7c13e4f711c511c2 | Bi2212 | -1839746422 | Bi2212 | Bi | [6 empty] | 98 | K |  |  |  | body |  | 1f5deaf1e9 | Enhancement of the superconducting critical temperature in Bi 2 Sr 2 CaCu 2 O 8+Î´ by controlling disorder outside CuO 2 planes |  | H Hobou, S Ishida, K Fujita, M Ishikado, K M Kojima, H Eisaki, S Uchida |  |  | 2009
61ba9dbc14d91e0862c5120a | Pr247 | -1943635796 | Pr247 | Pr | [6 empty] | 15 | K |  |  |  | body | paragraph | 9cdb014750 | Enhanced superconducting properties of double-chain based superconductor Pr 2 Ba 4 Cu 7 O 15âˆ’Î´ synthesized by citrate pyrolysis technique |  | Kazuma Honnami, Michiaki Matsukawa, Tatsuya Senzaki, Tomoki Toyama, Haruka Taniguchi, Koichi Ui, Takahiko Sasaki, Kohki Takahashi, Makoto Hagiwara, Fumihiko Ishikawa |  |  | 2021
61ba9dbc71dd2853b1c511f8 | bulk FeSe | 820428626 |  | FeSe |  |  | Iron-chalcogenides, Chalcogenides |  |  |  | 8 | K |  |  |  | body | paragraph | 2aa059333d | High-temperature superconductivity in one-unit-cell FeSe films | 10.1088/1361-648x/aa5f26 | Ziqiao Wang, Chaofei Liu, Yi Liu, Jian Wang | IOP Publishing | Journal of Physics: Condensed Matter | 2017
61ba9dbc71dd2853b1c511fe | FeSe | 1484943022 |  | FeSe |  |  | Iron-chalcogenides, Chalcogenides |  |  |  | 60 | K |  |  |  | body | paragraph | 2aa059333d | High-temperature superconductivity in one-unit-cell FeSe films | 10.1088/1361-648x/aa5f26 | Ziqiao Wang, Chaofei Liu, Yi Liu, Jian Wang | IOP Publishing | Journal of Physics: Condensed Matter | 2017
61ba9dbc71dd2853b1c51201 | as-grown 5-UC FeSe film | -865950013 | as-grown 5-UC FeSe | FeSe |  | film |  |  |  |  | 39 | K |  |  |  | body | paragraph | 2aa059333d | High-temperature superconductivity in one-unit-cell FeSe films | 10.1088/1361-648x/aa5f26 | Ziqiao Wang, Chaofei Liu, Yi Liu, Jian Wang | IOP Publishing | Journal of Physics: Condensed Matter | 2017
61ba9dbc71dd2853b1c51202 | 8-UC FeSe films | 1666744897 | 8-UC FeSe | FeSe |  | films |  |  |  |  | 7.8 | K |  |  |  | body | paragraph | 2aa059333d | High-temperature superconductivity in one-unit-cell FeSe films | 10.1088/1361-648x/aa5f26 | Ziqiao Wang, Chaofei Liu, Yi Liu, Jian Wang | IOP Publishing | Journal of Physics: Condensed Matter | 2017
61ba9dbc71dd2853b1c51204 | 5-UC FeSe film | -1089021914 | 5-UC FeSe | FeSe |  | film |  |  |  |  | 53 | K | resistance |  |  | body | paragraph | 2aa059333d | High-temperature superconductivity in one-unit-cell FeSe films | 10.1088/1361-648x/aa5f26 | Ziqiao Wang, Chaofei Liu, Yi Liu, Jian Wang | IOP Publishing | Journal of Physics: Condensed Matter | 2017
61ba9dbc71dd2853b1c51205 | bulk FeSe | 824268412 |  | FeSe |  |  | Iron-chalcogenides, Chalcogenides |  |  |  | 9.3 | K |  |  |  | body | paragraph | 2aa059333d | High-temperature superconductivity in one-unit-cell FeSe films | 10.1088/1361-648x/aa5f26 | Ziqiao Wang, Chaofei Liu, Yi Liu, Jian Wang | IOP Publishing | Journal of Physics: Condensed Matter | 2017
61ba9dbc71dd2853b1c51207 | electron-doped FeSe | -797753766 |  | FeSe | electron-doped |  | Iron-chalcogenides, Chalcogenides |  |  |  | 60 | K |  |  |  | body | paragraph | 2aa059333d | High-temperature superconductivity in one-unit-cell FeSe films | 10.1088/1361-648x/aa5f26 | Ziqiao Wang, Chaofei Liu, Yi Liu, Jian Wang | IOP Publishing | Journal of Physics: Condensed Matter | 2017
61ba9dbc71dd2853b1c51209 | K-coated bulk FeSe | -1639659324 |  | FeSe | K-coated bulk |  | Iron-chalcogenides, Chalcogenides |  |  |  | 48 | K |  |  |  | body | paragraph | 2aa059333d | High-temperature superconductivity in one-unit-cell FeSe films | 10.1088/1361-648x/aa5f26 | Ziqiao Wang, Chaofei Liu, Yi Liu, Jian Wang | IOP Publishing | Journal of Physics: Condensed Matter | 2017
61ba9dbc71dd2853b1c5120d | bulk FeSe | 853142028 |  | FeSe |  |  | Iron-chalcogenides, Chalcogenides |  |  |  | 80 | K |  |  |  | body | paragraph | 2aa059333d | High-temperature superconductivity in one-unit-cell FeSe films | 10.1088/1361-648x/aa5f26 | Ziqiao Wang, Chaofei Liu, Yi Liu, Jian Wang | IOP Publishing | Journal of Physics: Condensed Matter | 2017
61ba9dbc71dd2853b1c5120e | bulk FeSe | 824244547 |  | FeSe |  |  | Iron-chalcogenides, Chalcogenides |  |  |  | 8 | K |  |  |  | body | paragraph | 2aa059333d | High-temperature superconductivity in one-unit-cell FeSe films | 10.1088/1361-648x/aa5f26 | Ziqiao Wang, Chaofei Liu, Yi Liu, Jian Wang | IOP Publishing | Journal of Physics: Condensed Matter | 2017
61ba9dbc71dd2853b1c5120f | fluorine-doped LaFeAsO | 2110196917 |  | LaFeAsO | fluorine |  | Iron-pnictides, Oxides, Pnictides |  |  |  | 26 | K |  |  |  | body | paragraph | 2aa059333d | High-temperature superconductivity in one-unit-cell FeSe films | 10.1088/1361-648x/aa5f26 | Ziqiao Wang, Chaofei Liu, Yi Liu, Jian Wang | IOP Publishing | Journal of Physics: Condensed Matter | 2017
61ba9dbd1b5bc7b48bc51248 | Bi2212 single crystals | -1648795007 | Bi2212 | Bi |  | single crystals |  |  |  |  | 85 | K |  |  |  | body | paragraph | bf276b87b7 | Superconducting properties of ultrathin Bi 2 Sr 2 CaCu 2 O 8+x single crystals |  | L X You, A Yurgens, D Winkler, C T Lin, B Liang |  |  | 2005
61ba9dbd5cc438644dc511d9 | UPt 3 | 1753475798 |  | UPt3 |  |  | Alloys |  |  |  | 0.55 | K |  |  |  | body | paragraph | 9fea687a52 | Odd-frequency pairing and Kerr effect in the heavy-fermion superconductor UPt3 | 10.1103/physrevb.97.064505 | Christopher Triola, Annica M Black-Schaffer | American Physical Society (APS) | Physical Review B | 2018
61ba9dbec0bff55f4cc511ef | MgB 2 | 1375044978 |  | MgB2 |  |  | Alloys, Borides |  |  |  | 39 | K |  |  |  | body | paragraph | 66ca02cae0 | Phonon Dispersion and Electron-Phonon Coupling inMgB2andAlB2 | 10.1103/physrevlett.86.5771 | K-P Bohnen, R Heid, B Renker | American Physical Society (APS) | Physical Review Letters | 2014
61ba9dbec0bff55f4cc511f0 | AlB 2 | 1287590003 |  | AlB2 |  |  | Alloys, Borides |  |  |  | 6 | K |  |  |  | body | paragraph | 66ca02cae0 | Phonon Dispersion and Electron-Phonon Coupling inMgB2andAlB2 | 10.1103/physrevlett.86.5771 | K-P Bohnen, R Heid, B Renker | American Physical Society (APS) | Physical Review Letters | 2014
61ba9dbec0bff55f4cc511f1 | MgB 2 | 1465547792 |  | MgB2 |  |  | Alloys, Borides |  |  |  | 40 | K |  |  |  | body | paragraph | 66ca02cae0 | Phonon Dispersion and Electron-Phonon Coupling inMgB2andAlB2 | 10.1103/physrevlett.86.5771 | K-P Bohnen, R Heid, B Renker | American Physical Society (APS) | Physical Review Letters | 2014
61ba9dbea01e2beb09c5121a | ferromag- netic (Ga,Mn)As | 1879911383 | ferromag- netic (Ga,Mn)As | MAs | [6 empty] | 63 | K | magnetization |  |  | body | paragraph | ac51136edb | Magnetization of ultrathin (Ga,Mn)As layers | 10.1103/physrevb.68.184421 | R Mathieu, B S SÃ¸rensen, J Sadowski, U SÃ¶dervall, J Kanski, P Svedlindh, P E Lindelof, D Hrabovsky, E Vanelle | American Physical Society (APS) | Physical Review B | 2013
61ba9dbe14d91e0862c5120c | monolayer NbSe 2 | -1129891255 |  | NbSe2 |  |  | Chalcogenides |  |  |  | 3 | K |  |  |  | body | paragraph | 77bc728d7d | Controlling magnetism through Ising superconductivity in magnetic van der Waals heterostructures |  | Faluke Aikebaier, Tero T HeikkilÃ¤, J L Lado |  |  | 2021
61ba9dbfd7a99c43e8c51213 | Bi 2 (Sr 0.97 Pr 0.003 ) 2 CuO 6 | -1830325125 |  | Sr1.94Pr0.006Cu1Bi2O6 |  |  | Oxides, Cuprates |  |  |  | 10 | K | resistivity |  |  | body | figure | 0bfee7930a | Bosonic Spectral Function and the Electron-Phonon Interaction in HTSC Cuprates | 10.1155/2010/423725 | E G Maksimov, M L KuliÄ‡, O V Dolgov | Hindawi Limited | Advances in Condensed Matter Physics | 2010
61ba9dbfd7a99c43e8c51214 | Y Ba 2 Cu 3 O 7 | 770912271 |  | Ba2YCu3O7 |  |  | Oxides, Cuprates |  |  |  | 91 | K |  |  |  | body | paragraph | 0bfee7930a | Bosonic Spectral Function and the Electron-Phonon Interaction in HTSC Cuprates | 10.1155/2010/423725 | E G Maksimov, M L KuliÄ‡, O V Dolgov | Hindawi Limited | Advances in Condensed Matter Physics | 2010
61ba9dbfd7a99c43e8c51219 | underoped Y Ba 2 Cu 3 O 6.6 | -902971184 |  | Ba2Y1Cu3O6.6 | underoped |  | Oxides, Cuprates |  |  |  | 60 | K |  |  |  | body | paragraph | 0bfee7930a | Bosonic Spectral Function and the Electron-Phonon Interaction in HTSC Cuprates | 10.1155/2010/423725 | E G Maksimov, M L KuliÄ‡, O V Dolgov | Hindawi Limited | Advances in Condensed Matter Physics | 2010
61ba9dbfd7a99c43e8c5121a | Ba 9.6 K 0.4 BiO 3 | -54395101 |  | K0.4Ba9.6Bi1O3 |  |  | Oxides |  |  |  | 30 | K |  |  |  | body | paragraph | 0bfee7930a | Bosonic Spectral Function and the Electron-Phonon Interaction in HTSC Cuprates | 10.1155/2010/423725 | E G Maksimov, M L KuliÄ‡, O V Dolgov | Hindawi Limited | Advances in Condensed Matter Physics | 2010
61ba9dbfd7a99c43e8c5121f | La 1.85 Sr 0.15 CuO 4 | -992115245 |  | Sr0.15La1.85Cu1O4 |  |  | Oxides, Cuprates |  |  |  | 35 | K |  |  |  | body | paragraph | 0bfee7930a | Bosonic Spectral Function and the Electron-Phonon Interaction in HTSC Cuprates | 10.1155/2010/423725 | E G Maksimov, M L KuliÄ‡, O V Dolgov | Hindawi Limited | Advances in Condensed Matter Physics | 2010
61ba9dbfd7a99c43e8c51220 | Bi 2 Sr 2 CaCu 2 O 8 | -1547170162 |  | Sr2CaCu2(BiO4)2 |  |  | Oxides, Cuprates |  |  |  | 76 | K |  |  |  | body | paragraph | 0bfee7930a | Bosonic Spectral Function and the Electron-Phonon Interaction in HTSC Cuprates | 10.1155/2010/423725 | E G Maksimov, M L KuliÄ‡, O V Dolgov | Hindawi Limited | Advances in Condensed Matter Physics | 2010
61ba9dbfd7a99c43e8c51221 | underdoped Bi2212 | 833136633 | Bi2212 | Bi | underdoped | [5 empty] | 88 | K |  |  |  | body | figure | 0bfee7930a | Bosonic Spectral Function and the Electron-Phonon Interaction in HTSC Cuprates | 10.1155/2010/423725 | E G Maksimov, M L KuliÄ‡, O V Dolgov | Hindawi Limited | Advances in Condensed Matter Physics | 2010
61ba9dbfd7a99c43e8c51222 | Bi 2 Sr 2 Ca 2 Cu 2 O 10 | 586432483 |  | SrCaCuBiO5 |  |  | Oxides, Cuprates |  |  |  | 110 | K |  |  |  | body | paragraph | 0bfee7930a | Bosonic Spectral Function and the Electron-Phonon Interaction in HTSC Cuprates | 10.1155/2010/423725 | E G Maksimov, M L KuliÄ‡, O V Dolgov | Hindawi Limited | Advances in Condensed Matter Physics | 2010
61ba9dbfd7a99c43e8c51225 | optimally doped Y Ba 2 Cu 3 O 6.95 | -1342083414 |  | Ba2Y1Cu3O6.95 | optimally doped |  | Oxides, Cuprates |  |  |  | 93 | K |  |  |  | body | paragraph | 0bfee7930a | Bosonic Spectral Function and the Electron-Phonon Interaction in HTSC Cuprates | 10.1155/2010/423725 | E G Maksimov, M L KuliÄ‡, O V Dolgov | Hindawi Limited | Advances in Condensed Matter Physics | 2010
61ba9dbfd7a99c43e8c51227 | Pr 0.88 Ce 0.12 CuO 4 | 727772702 |  | Ce0.12Pr0.88Cu1O4 |  |  | Oxides, Cuprates |  |  |  | 24 | K |  |  |  | body | figure | 0bfee7930a | Bosonic Spectral Function and the Electron-Phonon Interaction in HTSC Cuprates | 10.1155/2010/423725 | E G Maksimov, M L KuliÄ‡, O V Dolgov | Hindawi Limited | Advances in Condensed Matter Physics | 2010
61ba9dc0720b8b3d36c511db | KFe 2 As 2 | 847456317 |  | K(FeAs)2 |  |  | Iron-pnictides, Pnictides |  |  |  | 3 | K |  |  |  | body | paragraph | 4e096a3fdc | Absence of a Holelike Fermi Surface for the Iron-BasedK0.8Fe1.7Se2Superconductor Revealed by Angle-Resolved Photoemission Spectroscopy | 10.1103/physrevlett.106.187001 | T Qian, X-P Wang, W-C Jin, P Zhang, P Richard, G Xu, X Dai, Z Fang, J-G Guo, X-L Chen, H Ding | American Physical Society (APS) | Physical Review Letters | 2011
61ba9dc0720b8b3d36c511dc | K 0.8 Fe 1.7 Se 2 | -665445576 |  | K0.8Fe1.7Se2 |  |  | Iron-chalcogenides, Chalcogenides |  |  |  | 30 | K |  |  |  | header | abstract | 4e096a3fdc | Absence of a Holelike Fermi Surface for the Iron-BasedK0.8Fe1.7Se2Superconductor Revealed by Angle-Resolved Photoemission Spectroscopy | 10.1103/physrevlett.106.187001 | T Qian, X-P Wang, W-C Jin, P Zhang, P Richard, G Xu, X Dai, Z Fang, J-G Guo, X-L Chen, H Ding | American Physical Society (APS) | Physical Review Letters | 2011
61ba9dc0720b8b3d36c511dd | K 0.8 Fe 1.7 Se 2 | -671210176 |  | K0.8Fe1.7Se2 |  |  | Iron-chalcogenides, Chalcogenides |  |  |  | 30 | K |  |  |  | body | paragraph | 4e096a3fdc | Absence of a Holelike Fermi Surface for the Iron-BasedK0.8Fe1.7Se2Superconductor Revealed by Angle-Resolved Photoemission Spectroscopy | 10.1103/physrevlett.106.187001 | T Qian, X-P Wang, W-C Jin, P Zhang, P Richard, G Xu, X Dai, Z Fang, J-G Guo, X-L Chen, H Ding | American Physical Society (APS) | Physical Review Letters | 2011
61ba9dc0e4552e90a8c511d2 | A 3 C 60 | -1877563028 |  | AC20 |  |  | Carbides |  |  |  | 20 | K |  |  |  | body | paragraph | 114988101d | Inversion of K3C60 reflectance data | 10.1016/s0375-9601(98)00373-9 | F Marsiglio, T Startseva, J P Carbotte | Elsevier BV | Physics Letters A | 1998
61ba9dc0ef148cdddfc5120a | K3.0 | 384829959 |  | K |  |  | Alloys |  |  |  | 5 | K |  |  |  | body | paragraph | b03af92a28 | Constraint on the potassium content for the superconductivity of potassium-intercalated phenanthrene | 10.1063/1.4868437 | Qiao-Wei Huang, Guo-Hua Zhong, Jiang Zhang, Xiao-Miao Zhao, Chao Zhang, Hai-Qing Lin, Xiao-Jia Chen | AIP Publishing | The Journal of Chemical Physics | 2013
61ba9dc18452d931a5c511a7 | Hg1201 | -1382244071 | Hg1201 | Hg | [6 empty] | 74 | K |  |  |  | body | paragraph | efc623dc86 | Angle-dependent magnetoresistance as a probe of Fermi surface warping in HgBa2CuO4+Î´ | 10.1103/physrevb.98.075116 | Sylvia K Lewin, James G Analytis | American Physical Society (APS) | Physical Review B | 2018
61ba9dc18452d931a5c511a8 | Hg1201 | -1436147299 | Hg1201 | Hg | [6 empty] | 71 | K |  |  |  | body | paragraph | efc623dc86 | Angle-dependent magnetoresistance as a probe of Fermi surface warping in HgBa2CuO4+Î´ | 10.1103/physrevb.98.075116 | Sylvia K Lewin, James G Analytis | American Physical Society (APS) | Physical Review B | 2018
61ba9dc18452d931a5c511a9 | Hg1201 | -1457317441 | Hg1201 | Hg | [6 empty] | 80 | K |  |  |  | body | paragraph | efc623dc86 | Angle-dependent magnetoresistance as a probe of Fermi surface warping in HgBa2CuO4+Î´ | 10.1103/physrevb.98.075116 | Sylvia K Lewin, James G Analytis | American Physical Society (APS) | Physical Review B | 2018
61ba9dc1c2c99830dec51208 | Bi2212 | -1508605302 | Bi2212 | Bi | [6 empty] | 10 | K |  |  |  | body | paragraph | 63645fd7e0 | The electronic nature of high temperature cuprate superconductors | 10.1088/0034-4885/66/10/r01 | M R Norman, C PÃ©pin | IOP Publishing | Reports on Progress in Physics | 2003
61ba9dc111af647618c511ba | Bi2201 | 1958283442 | Bi2201 | Bi | [6 empty] | 34 | K |  |  |  | body | figure | 625b9943ee | Electronic Structure of the Trilayer Cuprate SuperconductorBi2Sr2Ca2Cu3O10+Î´ | 10.1103/physrevlett.88.107001 | D L Feng, A Damascelli, K M Shen, N Motoyama, D H Lu, H Eisaki, K Shimizu, J-I Shimoyama, K Kishio, N Kaneko, M Greven, G D Gu, X J Zhou, C Kim, F Ronning, N P Armitage, Z-X Shen | American Physical Society (APS) | Physical Review Letters | 2008
61ba9dc111af647618c511bb | Bi2212 | -1566358158 | Bi2212 | Bi | [6 empty] | 50 | K |  |  |  | body | paragraph | 625b9943ee | Electronic Structure of the Trilayer Cuprate SuperconductorBi2Sr2Ca2Cu3O10+Î´ | 10.1103/physrevlett.88.107001 | D L Feng, A Damascelli, K M Shen, N Motoyama, D H Lu, H Eisaki, K Shimizu, J-I Shimoyama, K Kishio, N Kaneko, M Greven, G D Gu, X J Zhou, C Kim, F Ronning, N P Armitage, Z-X Shen | American Physical Society (APS) | Physical Review Letters | 2008
61ba9dc111af647618c511bc | optimally doped Bi2201 (n = 1) | 448107521 | Bi2201 | Bi | optimally doped |  |  |  |  | n=1 | 110 | K |  |  |  | body | paragraph | 625b9943ee | Electronic Structure of the Trilayer Cuprate SuperconductorBi2Sr2Ca2Cu3O10+Î´ | 10.1103/physrevlett.88.107001 | D L Feng, A Damascelli, K M Shen, N Motoyama, D H Lu, H Eisaki, K Shimizu, J-I Shimoyama, K Kishio, N Kaneko, M Greven, G D Gu, X J Zhou, C Kim, F Ronning, N P Armitage, Z-X Shen | American Physical Society (APS) | Physical Review Letters | 2008
61ba9dc111af647618c511bd | underdoped as-grown Bi2223 crys- tals | 267628248 | Bi2223 | Bi | underdoped as-grown | crys- tals |  |  |  |  | 105 | K |  | 212782.5 | Pa | body | figure | 625b9943ee | Electronic Structure of the Trilayer Cuprate SuperconductorBi2Sr2Ca2Cu3O10+Î´ | 10.1103/physrevlett.88.107001 | D L Feng, A Damascelli, K M Shen, N Motoyama, D H Lu, H Eisaki, K Shimizu, J-I Shimoyama, K Kishio, N Kaneko, M Greven, G D Gu, X J Zhou, C Kim, F Ronning, N P Armitage, Z-X Shen | American Physical Society (APS) | Physical Review Letters | 2008
61ba9dc111af647618c511be | Optimally doped Bi2212 | 1491625918 | Bi2212 | Bi | Optimally doped | [5 empty] | 90 | K |  |  |  | body | figure | 625b9943ee | Electronic Structure of the Trilayer Cuprate SuperconductorBi2Sr2Ca2Cu3O10+Î´ | 10.1103/physrevlett.88.107001 | D L Feng, A Damascelli, K M Shen, N Motoyama, D H Lu, H Eisaki, K Shimizu, J-I Shimoyama, K Kishio, N Kaneko, M Greven, G D Gu, X J Zhou, C Kim, F Ronning, N P Armitage, Z-X Shen | American Physical Society (APS) | Physical Review Letters | 2008
61ba9dc2720b8b3d36c511df | as-grown Bi2212 | -941643407 | Bi2212 | Bi | [6 empty] | 91 | K |  |  |  | body | paragraph | 20893c2102 | Gapless Superconductivity in Bi 2 Sr 2 CaCu 2 O 8 | 10.1209/0295-5075/22/3/007 | D Mandrus, J Hartge, C Kendziora, L Mihaly, L Forro | IOP Publishing | Europhysics Letters (EPL) | 2020
61ba9dc2720b8b3d36c511e3 | overdoped Bi2212 (OD30) substrate | -57589798 | Bi2212 | Bi | overdoped | [5 empty] | 30 | K |  |  |  | body | paragraph | 20893c2102 | Gapless Superconductivity in Bi 2 Sr 2 CaCu 2 O 8 | 10.1209/0295-5075/22/3/007 | D Mandrus, J Hartge, C Kendziora, L Mihaly, L Forro | IOP Publishing | Europhysics Letters (EPL) | 2020
61ba9dc2720b8b3d36c511e4 | Bi film | 1969328321 |  | Bi |  | film | Alloys |  |  |  | 91 | K |  |  |  | body | paragraph | 20893c2102 | Gapless Superconductivity in Bi 2 Sr 2 CaCu 2 O 8 | 10.1209/0295-5075/22/3/007 | D Mandrus, J Hartge, C Kendziora, L Mihaly, L Forro | IOP Publishing | Europhysics Letters (EPL) | 2020
61ba9dc2720b8b3d36c511e5 | as-grown Bi2212 | -806872683 | Bi2212 | Bi | [6 empty] | 91 | K |  |  |  | body | figure | 20893c2102 | Gapless Superconductivity in Bi 2 Sr 2 CaCu 2 O 8 | 10.1209/0295-5075/22/3/007 | D Mandrus, J Hartge, C Kendziora, L Mihaly, L Forro | IOP Publishing | Europhysics Letters (EPL) | 2020
61ba9dc2720b8b3d36c511e6 | as-grown Bi2212 | -1018655651 | Bi2212 | Bi | [6 empty] | 91 | K |  |  |  | body | paragraph | 20893c2102 | Gapless Superconductivity in Bi 2 Sr 2 CaCu 2 O 8 | 10.1209/0295-5075/22/3/007 | D Mandrus, J Hartge, C Kendziora, L Mihaly, L Forro | IOP Publishing | Europhysics Letters (EPL) | 2020
61ba9dc2720b8b3d36c511e7 | overdoped Bi2212 | 1926191560 | Bi2212 | Bi | overdoped | [5 empty] | 30 | K |  |  |  | body | paragraph | 20893c2102 | Gapless Superconductivity in Bi 2 Sr 2 CaCu 2 O 8 | 10.1209/0295-5075/22/3/007 | D Mandrus, J Hartge, C Kendziora, L Mihaly, L Forro | IOP Publishing | Europhysics Letters (EPL) | 2020
61ba9dc2fa2141a3e5c511a2 | La 2 CuO 4 | 282116363 |  | La2CuO4 |  |  | Oxides, Cuprates |  |  |  | 42 | K |  |  |  | body | paragraph | 217cbab5d2 | Enhancement of long-range magnetic order by magnetic field in superconductingLa2CuO4+y | 10.1103/physrevb.66.014528 | B Khaykovich, Y S Lee, R W Erwin, S-H Lee, S Wakimoto, K J Thomas, M A Kastner, R J Birgeneau | American Physical Society (APS) | Physical Review B | 2014
61ba9dc2fa2141a3e5c511a7 | re- manent undoped La 2 CuO 4 | -946715421 |  | La2CuO4 | re- manent undoped |  | Oxides, Cuprates |  |  |  | 42 | K | magnetization |  |  | body | paragraph | 217cbab5d2 | Enhancement of long-range magnetic order by magnetic field in superconductingLa2CuO4+y | 10.1103/physrevb.66.014528 | B Khaykovich, Y S Lee, R W Erwin, S-H Lee, S Wakimoto, K J Thomas, M A Kastner, R J Birgeneau | American Physical Society (APS) | Physical Review B | 2014
61ba9dc20a416aa3d9c511b7 | La1.67Sr0.33NiO4 | -1613807813 |  | Sr0.33La1.67Ni1O4 |  |  | Oxides |  |  |  | 36 | K |  |  |  | body |  | b929cfe2be | Optical study of the stripe-ordered state | 10.1016/j.physc.2012.04.002 | Setsuko Tajima, Shin-Ichi Uchida | Elsevier BV | Physica C: Superconductivity | 2012
61ba9dc20a416aa3d9c511bc | La1.67Sr0.33NiO4 | -1627287135 |  | Sr0.33La1.67Ni1O4 |  |  | Oxides |  |  |  | 36 | K |  |  |  | body | figure | b929cfe2be | Optical study of the stripe-ordered state | 10.1016/j.physc.2012.04.002 | Setsuko Tajima, Shin-Ichi Uchida | Elsevier BV | Physica C: Superconductivity | 2012
61ba9dc20a416aa3d9c511bd | La1.875Ba0.125CuO4 | 1701106235 |  | Ba0.125La1.875Cu1O4 |  |  | Oxides, Cuprates |  |  |  | 4 | K |  |  |  | body | paragraph | b929cfe2be | Optical study of the stripe-ordered state | 10.1016/j.physc.2012.04.002 | Setsuko Tajima, Shin-Ichi Uchida | Elsevier BV | Physica C: Superconductivity | 2012
61ba9dc20a416aa3d9c511bf | La1.45Nd0.4Sr0.15CuO4 | 1002369920 |  | Sr0.15La1.45Nd0.4Cu1O4 |  |  | Oxides, Cuprates |  |  |  | 12 | K |  |  |  | body | paragraph | b929cfe2be | Optical study of the stripe-ordered state | 10.1016/j.physc.2012.04.002 | Setsuko Tajima, Shin-Ichi Uchida | Elsevier BV | Physica C: Superconductivity | 2012
61ba9dc20a416aa3d9c511c2 | Nd-free La214 (x = 0.12) | 1299607070 | La214 | La | Nd-free |  |  |  |  | x=0.12 | 28 | K |  |  |  | body | paragraph | b929cfe2be | Optical study of the stripe-ordered state | 10.1016/j.physc.2012.04.002 | Setsuko Tajima, Shin-Ichi Uchida | Elsevier BV | Physica C: Superconductivity | 2012
61ba9dc20a416aa3d9c511cb | underdoped Y123 | -1269728369 | Y123 | Y | underdoped | [5 empty] | 76 | K |  |  |  | body | figure | b929cfe2be | Optical study of the stripe-ordered state | 10.1016/j.physc.2012.04.002 | Setsuko Tajima, Shin-Ichi Uchida | Elsevier BV | Physica C: Superconductivity | 2012
61ba9dc27b1a7abb24c511d3 | Indium | -323581348 | Indium | In | [6 empty] | 3.4 | K |  |  |  | body | figure | 524a0faef4 | Non-intrinsic superconductivity in InN epilayers: Role of Indium Oxide | 10.1016/j.ssc.2008.04.002 | Abdul Kadir, Sourin Mukhopadhyay, Tapas Ganguli, Charudatta Galande, M R Gokhale, B M Arora, Pratap Raychaudhuri, Arnab Bhattacharya | Elsevier BV | Solid State Communications | 2008
61ba9dc27b1a7abb24c511d4 | Granular In 2 O 3 | -1802822597 |  | In2O3 |  |  | Oxides |  |  |  | 3.2 | K |  |  |  | body | figure | 524a0faef4 | Non-intrinsic superconductivity in InN epilayers: Role of Indium Oxide | 10.1016/j.ssc.2008.04.002 | Abdul Kadir, Sourin Mukhopadhyay, Tapas Ganguli, Charudatta Galande, M R Gokhale, B M Arora, Pratap Raychaudhuri, Arnab Bhattacharya | Elsevier BV | Solid State Communications | 2008
61ba9dc27b1a7abb24c511d5 | InN sample C | 279718287 |  | C |  |  | Carbides |  |  |  | 2.3 | K | susceptibility |  |  | body | paragraph | 524a0faef4 | Non-intrinsic superconductivity in InN epilayers: Role of Indium Oxide | 10.1016/j.ssc.2008.04.002 | Abdul Kadir, Sourin Mukhopadhyay, Tapas Ganguli, Charudatta Galande, M R Gokhale, B M Arora, Pratap Raychaudhuri, Arnab Bhattacharya | Elsevier BV | Solid State Communications | 2008
61ba9dc3a01e2beb09c51220 | FeSe | 1390590580 |  | FeSe |  |  | Iron-chalcogenides, Chalcogenides |  |  |  | 46 | K |  |  |  | body | paragraph | 07491e99f5 | Electronic structure of FeS | 10.1103/physrevb.95.205127 | J Miao, X H Niu, D F Xu, Q Yao, Q Y Chen, T P Ying, S Y Li, Y F Fang, J C Zhang, S Ideta, K Tanaka, B P Xie, D L Feng, Fei Chen | American Physical Society (APS) | Physical Review B | 2017
61ba9dc3a01e2beb09c51221 | FeSe monolayer film grown on SrTiO 3 (001) substrate | 274532357 |  | FeSe |  | monolayer film | Iron-chalcogenides, Chalcogenides |  | SrTiO 3 (001 |  | 65 | K |  |  |  | body | paragraph | 07491e99f5 | Electronic structure of FeS | 10.1103/physrevb.95.205127 | J Miao, X H Niu, D F Xu, Q Yao, Q Y Chen, T P Ying, S Y Li, Y F Fang, J C Zhang, S Ideta, K Tanaka, B P Xie, D L Feng, Fei Chen | American Physical Society (APS) | Physical Review B | 2017
61ba9dc38452d931a5c511aa | YBa 2 Cu 3 O 7 (Y-123) | -1342660571 | Y-123 | Ba2YCu3O7 |  |  | Oxides, Cuprates |  |  |  | 70 | K |  |  |  | body | paragraph | 2df3912898 | Scaling behavior of the critical current in clean epitaxialBa(Fe1âˆ’xCox)2As2thin films | 10.1103/physrevb.81.100507 | K Iida, J HÃ¤nisch, T Thersleff, F Kurth, M Kidszun, S Haindl, R HÃ¼hne, L Schultz, B Holzapfel | American Physical Society (APS) | Physical Review B | 2013
61ba9dc307932c08a9c51218 | slightly over- doped Bi2212 | -842773449 | Bi2212 | Bi | slightly over- doped | [5 empty] | 87 | K |  |  |  | body | paragraph | 80dbf3ef6c | Temperature-induced spectral weight transfer in Bi 2 Sr 2 CaCu 2 O 8+Î´ : a conventional view |  | J C Campuzano, H Ding, H Fretwell, J Mesot, A Kaminski, T Yokoya, T Takahashi, T Mochiku, K Kadowaki |  |  | 1998
61ba9dc307932c08a9c51219 | slightly underdoped Bi2212 | -1929560042 | Bi2212 | Bi | slightly underdoped | [5 empty] | 89 | K |  |  |  | body | paragraph | 80dbf3ef6c | Temperature-induced spectral weight transfer in Bi 2 Sr 2 CaCu 2 O 8+Î´ : a conventional view |  | J C Campuzano, H Ding, H Fretwell, J Mesot, A Kaminski, T Yokoya, T Takahashi, T Mochiku, K Kadowaki |  |  | 1998
61ba9dc307932c08a9c5121a | slightly overdoped Bi2212 | -554035051 | Bi2212 | Bi | slightly overdoped | [5 empty] | 88 | K |  |  |  | body | paragraph | 80dbf3ef6c | Temperature-induced spectral weight transfer in Bi 2 Sr 2 CaCu 2 O 8+Î´ : a conventional view |  | J C Campuzano, H Ding, H Fretwell, J Mesot, A Kaminski, T Yokoya, T Takahashi, T Mochiku, K Kadowaki |  |  | 1998
61ba9dc307932c08a9c5121b | slightly overdoped Bi2212 | -384602209 | Bi2212 | Bi | slightly overdoped | [5 empty] | 88 | K |  |  |  | body |  | 80dbf3ef6c | Temperature-induced spectral weight transfer in Bi 2 Sr 2 CaCu 2 O 8+Î´ : a conventional view |  | J C Campuzano, H Ding, H Fretwell, J Mesot, A Kaminski, T Yokoya, T Takahashi, T Mochiku, K Kadowaki |  |  | 1998
61ba9dc307932c08a9c5121c | slightly overdoped Bi2212 | -432728183 | Bi2212 | Bi | slightly overdoped | [5 empty] | 87 | K |  |  |  | body | paragraph | 80dbf3ef6c | Temperature-induced spectral weight transfer in Bi 2 Sr 2 CaCu 2 O 8+Î´ : a conventional view |  | J C Campuzano, H Ding, H Fretwell, J Mesot, A Kaminski, T Yokoya, T Takahashi, T Mochiku, K Kadowaki |  |  | 1998
61ba9dc43961c0f52fc511e1 | de-twinned YBa 2 Cu 3 O 6.92 crystals C | 625800618 |  | Ba2Y1Cu3O6.92 |  | crystals C | Oxides, Cuprates |  |  |  | 0.1 | K |  |  |  | body | paragraph | 9e0365ef42 | Concerning the Superconducting Gap Symmetry in YBa 2 Cu 3 O 7-Î´ , YBa 2 Cu 4 O 8 and La 2-x Sr x CuO 4 Determined from Muon Spin Rotation in Mixed States of Crystals and Powders |  | Dale R Harshman, Anthony T Fiory
61ba9dc43961c0f52fc511e2 | YBa 2 Cu 4 O 8 | -1840192288 |  | Ba2Y(CuO2)4 |  |  | Oxides, Cuprates |  |  |  | 81 | K |  |  |  | body | figure | 9e0365ef42 | Concerning the Superconducting Gap Symmetry in YBa 2 Cu 3 O 7-Î´ , YBa 2 Cu 4 O 8 and La 2-x Sr x CuO 4 Determined from Muon Spin Rotation in Mixed States of Crystals and Powders |  | Dale R Harshman, Anthony T Fiory
61ba9dc43961c0f52fc511e3 | YBa 2 Cu 4 O 8 | -2078928276 |  | Ba2Y(CuO2)4 |  |  | Oxides, Cuprates |  |  |  | 104 | K |  |  |  | body | paragraph | 9e0365ef42 | Concerning the Superconducting Gap Symmetry in YBa 2 Cu 3 O 7-Î´ , YBa 2 Cu 4 O 8 and La 2-x Sr x CuO 4 Determined from Muon Spin Rotation in Mixed States of Crystals and Powders |  | Dale R Harshman, Anthony T Fiory
61ba9dc43961c0f52fc511e4 | (Y 0.94 Ca 0.06 )Ba 2 Cu 4 O 8 | -1274604384 |  | Ba2Ca0.06Y0.94Cu4O8 |  |  | Oxides, Cuprates |  |  |  | 88 | K |  |  |  | body | paragraph | 9e0365ef42 | Concerning the Superconducting Gap Symmetry in YBa 2 Cu 3 O 7-Î´ , YBa 2 Cu 4 O 8 and La 2-x Sr x CuO 4 Determined from Muon Spin Rotation in Mixed States of Crystals and Powders |  | Dale R Harshman, Anthony T Fiory
61ba9dc43961c0f52fc511e7 | YBa 2 Cu 4 O 8 | -1948007180 |  | Ba2Y(CuO2)4 |  |  | Oxides, Cuprates |  |  |  | 81 | K |  |  |  | body | paragraph | 9e0365ef42 | Concerning the Superconducting Gap Symmetry in YBa 2 Cu 3 O 7-Î´ , YBa 2 Cu 4 O 8 and La 2-x Sr x CuO 4 Determined from Muon Spin Rotation in Mixed States of Crystals and Powders |  | Dale R Harshman, Anthony T Fiory
61ba9dc43961c0f52fc511e8 | Y(Ba 1.925 La 0.075 )Cu 4 O 8 | -173984847 |  | Ba1.925La0.075Y1Cu4O8 |  |  | Oxides, Cuprates |  |  |  | 74 | K |  |  |  | body | figure | 9e0365ef42 | Concerning the Superconducting Gap Symmetry in YBa 2 Cu 3 O 7-Î´ , YBa 2 Cu 4 O 8 and La 2-x Sr x CuO 4 Determined from Muon Spin Rotation in Mixed States of Crystals and Powders |  | Dale R Harshman, Anthony T Fiory
61ba9dc43961c0f52fc511e9 | (Y 0.94 Ca 0.06 )Ba 2 Cu 4 O 8 | -1166789492 |  | Ba2Ca0.06Y0.94Cu4O8 |  |  | Oxides, Cuprates |  |  |  | 88 | K |  |  |  | body | figure | 9e0365ef42 | Concerning the Superconducting Gap Symmetry in YBa 2 Cu 3 O 7-Î´ , YBa 2 Cu 4 O 8 and La 2-x Sr x CuO 4 Determined from Muon Spin Rotation in Mixed States of Crystals and Powders |  | Dale R Harshman, Anthony T Fiory
61ba9dc43961c0f52fc511ed | Y(Ba 1.9 La 0.10 )Cu 4 O 8 | 446900608 |  | Ba1.9La0.1Y1Cu4O8 |  |  | Oxides, Cuprates |  |  |  | 72 | K |  |  |  | body | paragraph | 9e0365ef42 | Concerning the Superconducting Gap Symmetry in YBa 2 Cu 3 O 7-Î´ , YBa 2 Cu 4 O 8 and La 2-x Sr x CuO 4 Determined from Muon Spin Rotation in Mixed States of Crystals and Powders |  | Dale R Harshman, Anthony T Fiory
61ba9dc43961c0f52fc511ee | YBa 2 Cu 4 O 8 | -1965337536 |  | Ba2Y(CuO2)4 |  |  | Oxides, Cuprates |  |  |  | 81 | K |  |  |  | body | figure | 9e0365ef42 | Concerning the Superconducting Gap Symmetry in YBa 2 Cu 3 O 7-Î´ , YBa 2 Cu 4 O 8 and La 2-x Sr x CuO 4 Determined from Muon Spin Rotation in Mixed States of Crystals and Powders |  | Dale R Harshman, Anthony T Fiory
61ba9dc43961c0f52fc511ef | La 1.837 Sr 0.163 CuO 4 | -210505192 |  | Sr0.163La1.837Cu1O4 |  |  | Oxides, Cuprates |  |  |  | 38.5 | K |  |  |  | body | figure | 9e0365ef42 | Concerning the Superconducting Gap Symmetry in YBa 2 Cu 3 O 7-Î´ , YBa 2 Cu 4 O 8 and La 2-x Sr x CuO 4 Determined from Muon Spin Rotation in Mixed States of Crystals and Powders |  | Dale R Harshman, Anthony T Fiory
61ba9dc43961c0f52fc511f1 | Y(Ba 1.925 La 0.075 )Cu 4 O 8 | -281799739 |  | Ba1.925La0.075Y1Cu4O8 |  |  | Oxides, Cuprates |  |  |  | 74 | K |  |  |  | body | paragraph | 9e0365ef42 | Concerning the Superconducting Gap Symmetry in YBa 2 Cu 3 O 7-Î´ , YBa 2 Cu 4 O 8 and La 2-x Sr x CuO 4 Determined from Muon Spin Rotation in Mixed States of Crystals and Powders |  | Dale R Harshman, Anthony T Fiory
61ba9dc43961c0f52fc511f2 | YBa 1.9 La 0.10 Cu 4 O 8 | -265033004 |  | Ba1.9La0.1Y1Cu4O8 |  |  | Oxides, Cuprates |  |  |  | 72 | K |  |  |  | body | figure | 9e0365ef42 | Concerning the Superconducting Gap Symmetry in YBa 2 Cu 3 O 7-Î´ , YBa 2 Cu 4 O 8 and La 2-x Sr x CuO 4 Determined from Muon Spin Rotation in Mixed States of Crystals and Powders |  | Dale R Harshman, Anthony T Fiory
61ba9dc41b5bc7b48bc5124b | H 3 S | -407332392 |  | H3S |  |  | Hydrides, Chalcogenides |  |  |  | 203 | K |  |  |  | body | paragraph | da24247f31 | Strong-coupling character of superconducting phase in compressed selenium hydride |  | Ewa A Drzazga-SzczÈ©Å›niak, Adam Z Kaczmarek |  |  | 2020
61ba9dc41b5bc7b48bc5124c | HSe | 885280972 |  | HSe |  |  | Hydrides, Chalcogenides |  |  |  | 42.65 | K |  |  |  | body |  | da24247f31 | Strong-coupling character of superconducting phase in compressed selenium hydride |  | Ewa A Drzazga-SzczÈ©Å›niak, Adam Z Kaczmarek |  |  | 2020
61ba9dc4e4dc5fe1bac511b0 | SmFe 0.92 Co 0.08 AsO | 58111893 |  | Sm1Fe0.92Co0.08As1O1 |  |  | Iron-pnictides, Oxides, Pnictides |  |  |  | 18 | K |  |  |  | header | abstract | 60fab63901 | High-temperature superconductivity from fine-tuning of Fermi-surface singularities in iron oxypnictides | 10.1038/srep18273 | A Charnukha, D V Evtushinsky, C E Matt, N Xu, M Shi, B BÃ¼chner, N D Zhigadlo, B Batlogg, S V Borisenko | Springer Science and Business Media LLC | Scientific Reports | 2016
61ba9dc4e4dc5fe1bac511b1 | NdFeAsO 0.6 F 0.4 | -2074629820 |  | Nd1Fe1As1O0.6F0.4 |  |  | Iron-pnictides, Pnictides, Oxides, Fluorides |  |  |  | 38 | K |  |  |  | header | abstract | 60fab63901 | High-temperature superconductivity from fine-tuning of Fermi-surface singularities in iron oxypnictides | 10.1038/srep18273 | A Charnukha, D V Evtushinsky, C E Matt, N Xu, M Shi, B BÃ¼chner, N D Zhigadlo, B Batlogg, S V Borisenko | Springer Science and Business Media LLC | Scientific Reports | 2016
61ba9dc4e4dc5fe1bac511b2 | NdFeAsO 0.6 F 0.4 | -2003355462 |  | Nd1Fe1As1O0.6F0.4 |  |  | Iron-pnictides, Pnictides, Oxides, Fluorides |  |  |  | 38 | K |  |  |  | body | paragraph | 60fab63901 | High-temperature superconductivity from fine-tuning of Fermi-surface singularities in iron oxypnictides | 10.1038/srep18273 | A Charnukha, D V Evtushinsky, C E Matt, N Xu, M Shi, B BÃ¼chner, N D Zhigadlo, B Batlogg, S V Borisenko | Springer Science and Business Media LLC | Scientific Reports | 2016
61ba9dc40a416aa3d9c511cc | LaBiPt | -1324040781 |  | LaBiPt |  |  | Alloys |  |  |  | 0.88 | K | Ï(T ) |  |  | body | paragraph | d30f62c61d | Temperature-dependent Fermi surface in CeBiPt | 10.1209/epl/i2002-00566-9 | G Goll, J Hagel, H V LÃ¶hneysen, T Pietrus, S Wanka, J Wosnitza, G Zwicknagl, T Yoshino, T Takabatake, A G M Jansen | IOP Publishing | Europhysics Letters (EPL) | 2013
61ba9dc40a416aa3d9c511cd | LaBiPt | -1208526633 |  | LaBiPt |  |  | Alloys |  |  |  | 0.88 | K | resistance |  |  | body | figure | d30f62c61d | Temperature-dependent Fermi surface in CeBiPt | 10.1209/epl/i2002-00566-9 | G Goll, J Hagel, H V LÃ¶hneysen, T Pietrus, S Wanka, J Wosnitza, G Zwicknagl, T Yoshino, T Takabatake, A G M Jansen | IOP Publishing | Europhysics Letters (EPL) | 2013
61ba9dc42227d4ac07c511c7 | CeIrIn 5 | 1104464292 |  | CeIn5Ir |  |  | Alloys |  |  |  | 0.38 | K | susceptibility |  |  | body | paragraph | db04fd9588 | Superconductivity and magnetism in a new class of heavy-fermion materials | 10.1016/s0304-8853(00)00602-8 | Joe D Thompson, R Movshovich, Z Fisk, F Bouquet, N J Curro, R A Fisher, P C Hammel, H Hegger, M F Hundley, M Jaime, P G Pagliuso, C Petrovic, N E Phillips, J L Sarrao | Elsevier BV | Journal of Magnetism and Magnetic Materials | 2000
61ba9dc42227d4ac07c511c8 | CeRhIn 5 | -775012561 |  | CeIn5Rh |  |  | Alloys |  |  |  | 0.25 | K |  | 2500000000 | Pa | body | paragraph | db04fd9588 | Superconductivity and magnetism in a new class of heavy-fermion materials | 10.1016/s0304-8853(00)00602-8 | Joe D Thompson, R Movshovich, Z Fisk, F Bouquet, N J Curro, R A Fisher, P C Hammel, H Hegger, M F Hundley, M Jaime, P G Pagliuso, C Petrovic, N E Phillips, J L Sarrao | Elsevier BV | Journal of Magnetism and Magnetic Materials | 2000
61ba9dc57c13e4f711c511c6 | CeCu 2 Si 2 | 1341645880 |  | Ce(CuSi)2 |  |  | Alloys |  |  |  | 0.6 | K |  | 101325 | Pa | body | paragraph | 474ea4f9c1 | Gap Symmetry of the Heavy Fermion Superconductor CeCu2Si2 at Ambient Pressure | 10.1103/physrevlett.120.217001 | Yu Li, Min Liu, Zhaoming Fu, Xiangrong Chen, Fan Yang, Yi-Feng Yang | American Physical Society (APS) | Physical Review Letters | 2018
61ba9dc57c13e4f711c511c7 | CeCu 2 Si 2 | 1563076820 |  | Ce(CuSi)2 |  |  | Alloys |  |  |  | 0.6 | K |  | 101325 | Pa | body | paragraph | 474ea4f9c1 | Gap Symmetry of the Heavy Fermion Superconductor CeCu2Si2 at Ambient Pressure | 10.1103/physrevlett.120.217001 | Yu Li, Min Liu, Zhaoming Fu, Xiangrong Chen, Fan Yang, Yi-Feng Yang | American Physical Society (APS) | Physical Review Letters | 2018
61ba9dc57f36ec6458c51198 | AeAFe 4 As 4 (Ae=Ca, Sr, Ba, La, Eu; A=Na, K, Rb, Cs) | -665224557 |  | AAe(FeAs)4 |  |  | Alloys |  |  | Ae=Ca, Sr, Ba, La, Eu, A=Na, K, Rb, Cs | 24 | K |  |  |  | body | paragraph | bc14a4b3dc | First-principles study on electronic structure and conductivity of Sn-doped Ga1.375In0.625O3 | 10.1088/1674-4926/36/1/012003 | YinnÃ¼ Zhao, Jinliang Yan, Chengyang Xu | IOP Publishing | Journal of Semiconductors | 2021
61ba9dc6c0bff55f4cc511f5 | Sr 2 RuO 4 | 1482416128 |  | Sr2RuO4 |  |  | Oxides |  |  |  | 1.5 | K |  |  |  | body | paragraph | 91447d5c09 | Superconductivity at 31 K in Alkaline Metal-Doped Cobalt Oxides |  | Hai-Hu Wen, Hai-Peng Yang, Xi-Feng Lu, Jing Yan
61ba9dc62227d4ac07c511cc | LaFeAsO 0.89 F 0.11 | -525063534 |  | La1Fe1As1O0.89F0.11 |  |  | Iron-pnictides, Pnictides, Oxides, Fluorides |  |  |  | 28 | K |  |  |  | body | paragraph | 832744fb46 | Spin Susceptibility, Phase Diagram, and Quantum Criticality in the Eelctron-Doped HighTcSuperconductor Ba(Fe1-xCox)2As2 | 10.1143/jpsj.78.013711 | Fanlong Ning, Kanagasingham Ahilan, Takashi Imai, Athena S. Sefat, Ronying Jin, Michael A. Mcguire, Brian C. Sales, David Mandrus | Physical Society of Japan | Journal of the Physical Society of Japan | 2008
61ba9dc67f36ec6458c51199 | FeSe | 1785270246 |  | FeSe |  |  | Iron-chalcogenides, Chalcogenides |  |  |  | 100 | K |  |  |  | body | paragraph | 7f915a96ed | Tuning vortex fluctuations and the resistive transition in superconducting films with a thin overlayer | 10.1103/physrevb.98.024506 | Alex Gurevich | American Physical Society (APS) | Physical Review B | 2018
61ba9dc749d0b378c6c511ea | (Ga 0.95 Mn 0.05 )As | -1936337912 |  | Mn0.05Ga0.95As1 |  |  | Pnictides |  |  |  | 45 | K |  |  |  | body | paragraph | c38d74991c | Magnetization of ultrathin (Ga,Mn)As layers | 10.1103/physrevb.68.184421 | R Mathieu, B S SÃ¸rensen, J Sadowski, U SÃ¶dervall, J Kanski, P Svedlindh, P E Lindelof, D Hrabovsky, E Vanelle | American Physical Society (APS) | Physical Review B | 2014
61ba9dc77ecf8b73e6c51205 | AuBe | 689653416 |  | BeAu |  |  | Alloys |  |  |  | 3.25 | K | Ï(T ) |  |  | body | paragraph | 546d171052 | Type-I superconductivity in the noncentrosymmetric superconductor BeAu | 10.1103/physrevb.99.134509 | D Singh, A D Hillier, R P Singh | American Physical Society (APS) | Physical Review B | 2019
61ba9dc77ecf8b73e6c51206 | AuBe | 766658593 |  | BeAu |  |  | Alloys |  |  |  | 3.25 | K |  |  |  | body | figure | 546d171052 | Type-I superconductivity in the noncentrosymmetric superconductor BeAu | 10.1103/physrevb.99.134509 | D Singh, A D Hillier, R P Singh | American Physical Society (APS) | Physical Review B | 2019
61ba9dc77ecf8b73e6c51207 | AuBe | 495175496 |  | BeAu |  |  | Alloys |  |  |  | 3.2 | K |  |  |  | body | figure | 546d171052 | Type-I superconductivity in the noncentrosymmetric superconductor BeAu | 10.1103/physrevb.99.134509 | D Singh, A D Hillier, R P Singh | American Physical Society (APS) | Physical Review B | 2019
61ba9dc77ecf8b73e6c51208 | AuBe | 606840016 |  | BeAu |  |  | Alloys |  |  |  | 3.3 | K |  |  |  | body | paragraph | 546d171052 | Type-I superconductivity in the noncentrosymmetric superconductor BeAu | 10.1103/physrevb.99.134509 | D Singh, A D Hillier, R P Singh | American Physical Society (APS) | Physical Review B | 2019
61ba9dc7a5c5381c2ec51229 | Co (electron) doped BaFe 1.8 Co 0.2 As 2 | -1493368031 |  | Co |  |  | Alloys |  |  |  | 22 | K |  |  |  | body | paragraph | ce00f27a18 | Anisotropic magnetic and superconducting properties ofCaFe2âˆ’xCoxAs2(x=0,0.06)single crystals | 10.1103/physrevb.79.012504 | Neeraj Kumar, R Nagalakshmi, R Kulkarni, P L Paulose, A K Nigam, S K Dhar, A Thamizhavel | American Physical Society (APS) | Physical Review B | 2013
61ba9dc7a5c5381c2ec5122a | Co (electron) doped BaFe 1.8 Co 0.2 As 2 |  |  | Ba1Fe1.8Co0.2As2 |  |  | Iron-pnictides, Pnictides |  |  |  | 22 | K |  |  |  | body | paragraph | ce00f27a18 | Anisotropic magnetic and superconducting properties ofCaFe2âˆ’xCoxAs2(x=0,0.06)single crystals | 10.1103/physrevb.79.012504 | Neeraj Kumar, R Nagalakshmi, R Kulkarni, P L Paulose, A K Nigam, S K Dhar, A Thamizhavel | American Physical Society (APS) | Physical Review B | 2013
61ba9dc7a5c5381c2ec5122c | K (hole) doped Ba 0.55 K 0.45 Fe 2 As 2 | -1353298724 |  | K |  |  | Alloys |  |  |  | 22 | K |  |  |  | body | paragraph | ce00f27a18 | Anisotropic magnetic and superconducting properties ofCaFe2âˆ’xCoxAs2(x=0,0.06)single crystals | 10.1103/physrevb.79.012504 | Neeraj Kumar, R Nagalakshmi, R Kulkarni, P L Paulose, A K Nigam, S K Dhar, A Thamizhavel | American Physical Society (APS) | Physical Review B | 2013
61ba9dc7a5c5381c2ec5122d | K (hole) doped Ba 0.55 K 0.45 Fe 2 As 2 |  |  | K0.45Ba0.55Fe2As2 |  |  | Iron-pnictides, Pnictides |  |  |  | 22 | K |  |  |  | body | paragraph | ce00f27a18 | Anisotropic magnetic and superconducting properties ofCaFe2âˆ’xCoxAs2(x=0,0.06)single crystals | 10.1103/physrevb.79.012504 | Neeraj Kumar, R Nagalakshmi, R Kulkarni, P L Paulose, A K Nigam, S K Dhar, A Thamizhavel | American Physical Society (APS) | Physical Review B | 2013
61ba9dc7a5c5381c2ec5122e | K (hole) doped Ba 0.55 K 0.45 Fe 2 As 2 | -1353298724 |  | K |  |  | Alloys |  |  |  | 38 | K |  |  |  | body | paragraph | ce00f27a18 | Anisotropic magnetic and superconducting properties ofCaFe2âˆ’xCoxAs2(x=0,0.06)single crystals | 10.1103/physrevb.79.012504 | Neeraj Kumar, R Nagalakshmi, R Kulkarni, P L Paulose, A K Nigam, S K Dhar, A Thamizhavel | American Physical Society (APS) | Physical Review B | 2013
61ba9dc7a5c5381c2ec5122f | K (hole) doped Ba 0.55 K 0.45 Fe 2 As 2 |  |  | K0.45Ba0.55Fe2As2 |  |  | Iron-pnictides, Pnictides |  |  |  | 38 | K |  |  |  | body | paragraph | ce00f27a18 | Anisotropic magnetic and superconducting properties ofCaFe2âˆ’xCoxAs2(x=0,0.06)single crystals | 10.1103/physrevb.79.012504 | Neeraj Kumar, R Nagalakshmi, R Kulkarni, P L Paulose, A K Nigam, S K Dhar, A Thamizhavel | American Physical Society (APS) | Physical Review B | 2013
61ba9dc7a5c5381c2ec51230 | CaFe1.94Co0.06As2 | 734747026 |  | Ca1Fe1.94Co0.06As2 |  |  | Iron-pnictides, Pnictides |  |  |  | 17 | K |  |  |  | body | figure | ce00f27a18 | Anisotropic magnetic and superconducting properties ofCaFe2âˆ’xCoxAs2(x=0,0.06)single crystals | 10.1103/physrevb.79.012504 | Neeraj Kumar, R Nagalakshmi, R Kulkarni, P L Paulose, A K Nigam, S K Dhar, A Thamizhavel | American Physical Society (APS) | Physical Review B | 2013
61ba9dc8dc085aa023c511aa | pure silicon | 1438717582 | silicon | Si | pure | [5 empty] | 0.015 | K |  |  |  | body | paragraph | 97aafbc9cc | Superconductorâ€“superconductor bilayers for enhancing single-photon detection | 10.1088/1361-6528/aa8902 | Yachin Ivry, Jonathan J Surick, Maya Barzilay, Chung-Soo Kim, Faraz Najafi, Estelle Kalfon-Cohen, Andrew D Dane, Karl K Berggren | IOP Publishing | Nanotechnology | 2017
61ba9dc985b12ae79ac511d7 | ful- lerides A 3 C 60 | 265463474 |  | AC20 |  |  | Carbides |  |  |  | 40 | K |  |  |  | body | paragraph | 1fcef4767f | Relevance of multiband Jahn-Teller effects on the electron-phonon interaction inA3C60 | 10.1103/physrevb.72.054521 | E Cappelluti, P Paci, C Grimaldi, L Pietronero | American Physical Society (APS) | Physical Review B | 2014
61ba9dc92227d4ac07c511d2 | ErRh 4 B 4 | 1239118118 |  | Er(BRh)4 |  |  | Alloys, Borides |  |  |  | 8.7 | K |  |  |  | body | paragraph | 5fc3692d34
61ba9dc92227d4ac07c511d7 | YBa 2 Cu 3 O 7 | 854582704 |  | Ba2YCu3O7 |  |  | Oxides, Cuprates |  |  |  | 90 | K |  |  |  | body | figure | 5fc3692d34
61ba9dc92227d4ac07c511d8 | HoMo 6 S 8 | -1986519959 |  | Ho(Mo3S4)2 |  |  | Chalcogenides |  |  |  | 1.8 | K |  |  |  | body | paragraph | 5fc3692d34
61ba9dc920fc3eae4bc51252 | optimally doped YBa2Cu3O6.9 | 1779564168 |  | Ba2Y1Cu3O6.9 | optimally doped |  | Oxides, Cuprates |  |  |  | 24 | K |  |  |  | body | paragraph | df45251c0c | Effect of doping on the linear temperature dependence of the magnetic penetration depth in cuprate superconductors | 10.1016/s0921-4534(00)00928-x | J Le Cochec, G Lamura, A Gauzzi, F Licci, A Revcolevschi, A Erb, G Deutscher, J Bok | Elsevier BV | Physica C: Superconductivity | 2000
61ba9dc920fc3eae4bc51253 | underdoped La 1.86 Sr 0.14 CuO 4 (LSCO) | -2016273701 | LSCO | Sr0.14La1.86Cu1O4 | underdoped |  | Oxides, Cuprates |  |  |  | 24 | K |  |  |  | body | paragraph | df45251c0c | Effect of doping on the linear temperature dependence of the magnetic penetration depth in cuprate superconductors | 10.1016/s0921-4534(00)00928-x | J Le Cochec, G Lamura, A Gauzzi, F Licci, A Revcolevschi, A Erb, G Deutscher, J Bok | Elsevier BV | Physica C: Superconductivity | 2000
61ba9dc920fc3eae4bc51255 | underdoped Bi 2 Sr 2 CaCu 2 O 8 (BSCCO) | 131016328 | BSCCO | Sr2CaCu2(BiO4)2 | underdoped |  | Oxides, Cuprates |  |  |  | 83 | K |  |  |  | body | paragraph | df45251c0c | Effect of doping on the linear temperature dependence of the magnetic penetration depth in cuprate superconductors | 10.1016/s0921-4534(00)00928-x | J Le Cochec, G Lamura, A Gauzzi, F Licci, A Revcolevschi, A Erb, G Deutscher, J Bok | Elsevier BV | Physica C: Superconductivity | 2000
61ba9dcae614176f2ec511e4 | FeTe 0.55 Se 0.45 | 1602987965 |  | Fe1Te0.55Se0.45 |  |  | Iron-chalcogenides, Chalcogenides |  |  |  | 14 | K |  |  |  | body | paragraph | 45e264414a | Phonon anomalies in some iron telluride materials | 10.1103/physrevb.93.125135 | C C Homes, Y M Dai, J Schneeloch, R D Zhong, G D Gu | American Physical Society (APS) | Physical Review B | 2016
61ba9dcae614176f2ec511e5 | Single crystals with a nominal composition of FeTe 0.55 Se 0.45 | 2078261290 |  | Fe1Te0.55Se0.45 |  | Single crystals | Iron-chalcogenides, Chalcogenides |  |  |  | 14 | K |  |  |  | body | paragraph | 45e264414a | Phonon anomalies in some iron telluride materials | 10.1103/physrevb.93.125135 | C C Homes, Y M Dai, J Schneeloch, R D Zhong, G D Gu | American Physical Society (APS) | Physical Review B | 2016
61ba9dca11af647618c511c2 | H 3 S | -507449434 |  | H3S |  |  | Hydrides, Chalcogenides |  |  |  | 203 | K |  | 1.55E+11 | Pa | body | paragraph | bad9669426 | Measuring magnetic field texture in correlated electron systems under extreme conditions | 10.1126/science.aaw4278 | King Yau Yip, Kin On Ho, King Yiu Yu, Yang Chen, Wei Zhang, S Kasahara, Y Mizukami, T Shibauchi, Y Matsuda, Swee K Goh, Sen Yang | American Association for the Advancement of Science (AAAS) | Science | 2018
61ba9dca1b5bc7b48bc5124f | CsOs 2 O 6 | -1765729848 |  | Cs(OsO3)2 |  |  | Oxides |  |  |  | 3.3 | K |  |  |  | body | paragraph | d74d25e2a7 | Pressure Effects on the Transition Temperature and the Magnetic Field Penetration Depth in the Pyrochlore SuperconductorRbOs2O6 | 10.1103/physrevlett.93.157004 | R Khasanov, D G Eshchenko, J Karpinski, S M Kazakov, N D Zhigadlo, R BrÃ¼tsch, D Gavillet, D Di Castro, A Shengelaya, F La Mattina, A Maisuradze, C Baines, H Keller | American Physical Society (APS) | Physical Review Letters | 2004
61ba9dca1b5bc7b48bc51250 | RbOs 2 O 6 | 1908170886 |  | Rb(OsO3)2 |  |  | Oxides |  |  |  | 6.3 | K |  |  |  | body | paragraph | d74d25e2a7 | Pressure Effects on the Transition Temperature and the Magnetic Field Penetration Depth in the Pyrochlore SuperconductorRbOs2O6 | 10.1103/physrevlett.93.157004 | R Khasanov, D G Eshchenko, J Karpinski, S M Kazakov, N D Zhigadlo, R BrÃ¼tsch, D Gavillet, D Di Castro, A Shengelaya, F La Mattina, A Maisuradze, C Baines, H Keller | American Physical Society (APS) | Physical Review Letters | 2004
61ba9dca1b5bc7b48bc51251 | KOs 2 O 6 | 1496099432 |  | K(OsO3)2 |  |  | Oxides |  |  |  | 9.6 | K |  |  |  | body | paragraph | d74d25e2a7 | Pressure Effects on the Transition Temperature and the Magnetic Field Penetration Depth in the Pyrochlore SuperconductorRbOs2O6 | 10.1103/physrevlett.93.157004 | R Khasanov, D G Eshchenko, J Karpinski, S M Kazakov, N D Zhigadlo, R BrÃ¼tsch, D Gavillet, D Di Castro, A Shengelaya, F La Mattina, A Maisuradze, C Baines, H Keller | American Physical Society (APS) | Physical Review Letters | 2004
61ba9dca1b5bc7b48bc51252 | CdRe 2 O 7 | -477999405 |  | CdRe2O7 |  |  | Oxides |  |  |  | 1 | K |  |  |  | body | paragraph | d74d25e2a7 | Pressure Effects on the Transition Temperature and the Magnetic Field Penetration Depth in the Pyrochlore SuperconductorRbOs2O6 | 10.1103/physrevlett.93.157004 | R Khasanov, D G Eshchenko, J Karpinski, S M Kazakov, N D Zhigadlo, R BrÃ¼tsch, D Gavillet, D Di Castro, A Shengelaya, F La Mattina, A Maisuradze, C Baines, H Keller | American Physical Society (APS) | Physical Review Letters | 2004
61ba9dca1b5bc7b48bc51253 | RbOs 2 O 6 | 2075688756 |  | Rb(OsO3)2 |  |  | Oxides |  |  |  | 1 | K |  | 998000000 | Pa | body | figure | d74d25e2a7 | Pressure Effects on the Transition Temperature and the Magnetic Field Penetration Depth in the Pyrochlore SuperconductorRbOs2O6 | 10.1103/physrevlett.93.157004 | R Khasanov, D G Eshchenko, J Karpinski, S M Kazakov, N D Zhigadlo, R BrÃ¼tsch, D Gavillet, D Di Castro, A Shengelaya, F La Mattina, A Maisuradze, C Baines, H Keller | American Physical Society (APS) | Physical Review Letters | 2004
61ba9dca1b5bc7b48bc51254 | RbOs 2 O 6 | -2124920474 |  | Rb(OsO3)2 |  |  | Oxides |  |  |  | 3.4 | K | magnetization |  |  | body | paragraph | d74d25e2a7 | Pressure Effects on the Transition Temperature and the Magnetic Field Penetration Depth in the Pyrochlore SuperconductorRbOs2O6 | 10.1103/physrevlett.93.157004 | R Khasanov, D G Eshchenko, J Karpinski, S M Kazakov, N D Zhigadlo, R BrÃ¼tsch, D Gavillet, D Di Castro, A Shengelaya, F La Mattina, A Maisuradze, C Baines, H Keller | American Physical Society (APS) | Physical Review Letters | 2004
61ba9dca1b5bc7b48bc51255 | RbOs 2 O 6 | 2004422834 |  | Rb(OsO3)2 |  |  | Oxides |  |  |  | 6.3 | K | magnetization |  |  | header | abstract | d74d25e2a7 | Pressure Effects on the Transition Temperature and the Magnetic Field Penetration Depth in the Pyrochlore SuperconductorRbOs2O6 | 10.1103/physrevlett.93.157004 | R Khasanov, D G Eshchenko, J Karpinski, S M Kazakov, N D Zhigadlo, R BrÃ¼tsch, D Gavillet, D Di Castro, A Shengelaya, F La Mattina, A Maisuradze, C Baines, H Keller | American Physical Society (APS) | Physical Review Letters | 2004
61ba9dca720b8b3d36c511eb | NiBi3 single crystals | 423322283 |  | NiBi3 |  | single crystals | Alloys |  |  |  | 4.06 | K |  |  |  | header | abstract | 247b95340c | Surface-induced magnetic fluctuations in a single-crystal NiBi3superconductor | 10.1103/physrevb.86.024527 | Xiangde Zhu, Hechang Lei, Cedomir Petrovic, Yuheng Zhang | American Physical Society (APS) | Physical Review B | 2012
61ba9dca720b8b3d36c511ec | NiBi 3 | -696123232 |  | NiBi3 |  |  | Alloys |  |  |  | 4.06 | K |  |  |  | body | paragraph | 247b95340c | Surface-induced magnetic fluctuations in a single-crystal NiBi3superconductor | 10.1103/physrevb.86.024527 | Xiangde Zhu, Hechang Lei, Cedomir Petrovic, Yuheng Zhang | American Physical Society (APS) | Physical Review B | 2012
61ba9dca720b8b3d36c511ed | NiBi 3 | -492033896 |  | NiBi3 |  |  | Alloys |  |  |  | 10 | K |  |  |  | body | paragraph | 247b95340c | Surface-induced magnetic fluctuations in a single-crystal NiBi3superconductor | 10.1103/physrevb.86.024527 | Xiangde Zhu, Hechang Lei, Cedomir Petrovic, Yuheng Zhang | American Physical Society (APS) | Physical Review B | 2012
61ba9dca5cc438644dc511df | CeCoIn 5 | -677874083 |  | CeIn5Co |  |  | Alloys |  |  |  | 2.3 | K |  |  |  | body | paragraph | e235da3ed5 | Normal-state Hall Angle and Magnetoresistance in Quasi-2D Heavy Fermion CeCoIn5near a Quantum Critical Point | 10.1143/jpsj.73.5 | Y Nakajima, K Izawa, Y Matsuda, S Uji, T Terashima, H Shishido, R Settai, Y Onuki, H Kontani | Physical Society of Japan | Journal of the Physical Society of Japan | 2008
61ba9dca5cc438644dc511e0 | single crystals of CeCoIn 5 | 519778548 |  | CeIn5Co |  | single crystals | Alloys |  |  |  | 2.3 | K |  |  |  | body | paragraph | e235da3ed5 | Normal-state Hall Angle and Magnetoresistance in Quasi-2D Heavy Fermion CeCoIn5near a Quantum Critical Point | 10.1143/jpsj.73.5 | Y Nakajima, K Izawa, Y Matsuda, S Uji, T Terashima, H Shishido, R Settai, Y Onuki, H Kontani | Physical Society of Japan | Journal of the Physical Society of Japan | 2008
61ba9dca0a416aa3d9c511d0 | MgB 2 | 1382752670 |  | MgB2 |  |  | Alloys, Borides |  |  |  | 40 | K |  |  |  | body | paragraph | dd3d37ddbd | Superconducting properties of nanocrystalline MgB2 | 10.1088/0953-2048/19/9/005 | B Lorenz, O Perner, J Eckert, C W Chu | IOP Publishing | Superconductor Science and Technology | 2006
61ba9dca0a416aa3d9c511d1 | nanocrystalline MgB 2 | -98406884 |  | MgB2 |  |  | Alloys, Borides |  |  |  | 33 | K |  |  |  | body | paragraph | dd3d37ddbd | Superconducting properties of nanocrystalline MgB2 | 10.1088/0953-2048/19/9/005 | B Lorenz, O Perner, J Eckert, C W Chu | IOP Publishing | Superconductor Science and Technology | 2006
61ba9dca0a416aa3d9c511d2 | MgB 2 | 1494438280 |  | MgB2 |  |  | Alloys, Borides |  |  |  | 33 | K |  |  |  | body | paragraph | dd3d37ddbd | Superconducting properties of nanocrystalline MgB2 | 10.1088/0953-2048/19/9/005 | B Lorenz, O Perner, J Eckert, C W Chu | IOP Publishing | Superconductor Science and Technology | 2006
61ba9dcb07932c08a9c51222 | FeSe | 1642803041 |  | FeSe |  |  | Iron-chalcogenides, Chalcogenides |  |  |  | 8 | K |  |  |  | body | paragraph | e17789a9de | Effect of Substitution and Heat Treatment Route on Polycrystalline FeSe0.5Te0.5 Superconductors | 10.1007/s10948-012-1820-x | M Y Hacisalihoglu, E Yanmaz | Springer Science and Business Media LLC | Journal of Superconductivity and Novel Magnetism | 2012
61ba9dcb07932c08a9c51225 | LiFeP | -944665812 |  | LiFeP |  |  | Iron-pnictides, Pnictides |  |  |  | 31 | K |  |  |  | body | paragraph | e17789a9de | Effect of Substitution and Heat Treatment Route on Polycrystalline FeSe0.5Te0.5 Superconductors | 10.1007/s10948-012-1820-x | M Y Hacisalihoglu, E Yanmaz | Springer Science and Business Media LLC | Journal of Superconductivity and Novel Magnetism | 2012
61ba9dcc720b8b3d36c511ee | LiFeAs | -27986425 |  | LiFeAs |  |  | Iron-pnictides, Pnictides |  |  |  | 18 | K |  |  |  | body | figure | bbbb5570e8 | Topological Superconductivity on the Surface of Fe-Based Superconductors | 10.1103/physrevlett.117.047001 | Gang Xu, Biao Lian, Peizhe Tang, Xiao-Liang Qi, Shou-Cheng Zhang | American Physical Society (APS) | Physical Review Letters | 2016
61ba9dcc1b93c0c6bec51226 | H 2 S | -730291643 |  | H2S |  |  | Hydrides, Chalcogenides |  |  |  | 203 | K |  |  |  | body | paragraph | 83049711ed | Dissociation products and structures of solidH2Sat strong compression | 10.1103/physrevb.93.020103 | Yinwei Li, Lin Wang, Hanyu Liu, Yunwei Zhang, Jian Hao, Chris J Pickard, Joseph R Nelson, Richard J Needs, Wentao Li, Yanwei Huang, Ion Errea, Matteo Calandra, Francesco Mauri, Yanming Ma | American Physical Society (APS) | Physical Review B | 2015
61ba9dcc1b93c0c6bec51227 | solid H 2 S | 423398242 |  | H2S |  |  | Hydrides, Chalcogenides |  |  |  | 203 | K |  |  |  | body | paragraph | 83049711ed | Dissociation products and structures of solidH2Sat strong compression | 10.1103/physrevb.93.020103 | Yinwei Li, Lin Wang, Hanyu Liu, Yunwei Zhang, Jian Hao, Chris J Pickard, Joseph R Nelson, Richard J Needs, Wentao Li, Yanwei Huang, Ion Errea, Matteo Calandra, Francesco Mauri, Yanming Ma | American Physical Society (APS) | Physical Review B | 2015
61ba9dcc1b93c0c6bec51228 | metallic H 2 S | 859618201 |  | H2S |  |  | Hydrides, Chalcogenides |  |  |  | 80 | K |  | 1.6E+11 | Pa | body | paragraph | 83049711ed | Dissociation products and structures of solidH2Sat strong compression | 10.1103/physrevb.93.020103 | Yinwei Li, Lin Wang, Hanyu Liu, Yunwei Zhang, Jian Hao, Chris J Pickard, Joseph R Nelson, Richard J Needs, Wentao Li, Yanwei Huang, Ion Errea, Matteo Calandra, Francesco Mauri, Yanming Ma | American Physical Society (APS) | Physical Review B | 2015
61ba9dcc1b93c0c6bec5122a | solid H 2 S | 406072104 |  | H2S |  |  | Hydrides, Chalcogenides |  |  |  | 203 | K |  | 1.55E+11 | Pa | body | paragraph | 83049711ed | Dissociation products and structures of solidH2Sat strong compression | 10.1103/physrevb.93.020103 | Yinwei Li, Lin Wang, Hanyu Liu, Yunwei Zhang, Jian Hao, Chris J Pickard, Joseph R Nelson, Richard J Needs, Wentao Li, Yanwei Huang, Ion Errea, Matteo Calandra, Francesco Mauri, Yanming Ma | American Physical Society (APS) | Physical Review B | 2015
61ba9dcc2b9a12e3d2c5122d | Y sample | 2108131466 | Y sample | Y | [6 empty] | 9.7 | K |  | 46600000000 | Pa | body | paragraph | 015b0f8dbe | Pressure-induced superconductivity in Sc to74GPa | 10.1103/physrevb.76.012505 | J J Hamlin, J S Schilling | American Physical Society (APS) | Physical Review B | 2014
61ba9dcc2b9a12e3d2c5122e | Li | 336800260 |  | Li |  |  | Alloys |  |  |  | 15 | K |  |  |  | body | paragraph | 015b0f8dbe | Pressure-induced superconductivity in Sc to74GPa | 10.1103/physrevb.76.012505 | J J Hamlin, J S Schilling | American Physical Society (APS) | Physical Review B | 2014
61ba9dcc2b9a12e3d2c51230 | Lu | 891303412 |  | Lu |  |  | Alloys |  |  |  | 2.5 | K |  | 22000000000 | Pa | body | paragraph | 015b0f8dbe | Pressure-induced superconductivity in Sc to74GPa | 10.1103/physrevb.76.012505 | J J Hamlin, J S Schilling | American Physical Society (APS) | Physical Review B | 2014
61ba9dcdef148cdddfc51210 | slightly underdoped Bi2212 | -1964216536 | Bi2212 | Bi | slightly underdoped | [5 empty] | 92 | K |  |  |  | body | paragraph | 83d6e9d084 | Pseudogap, Superconducting Gap, and Fermi Arc in High-TcCuprates Revealed by Angle-Resolved Photoemission Spectroscopy | 10.1143/jpsj.81.011006 | Teppei Yoshida, Makoto Hashimoto, Inna M. Vishik, Zhi-Xun Shen, Atsushi Fujimori | Physical Society of Japan | Journal of the Physical Society of Japan | 2012
61ba9dcdef148cdddfc51211 | underdoped Bi2212 | 985227871 | Bi2212 | Bi | underdoped | [5 empty] | 92 | K |  |  |  | body | figure | 83d6e9d084 | Pseudogap, Superconducting Gap, and Fermi Arc in High-TcCuprates Revealed by Angle-Resolved Photoemission Spectroscopy | 10.1143/jpsj.81.011006 | Teppei Yoshida, Makoto Hashimoto, Inna M. Vishik, Zhi-Xun Shen, Atsushi Fujimori | Physical Society of Japan | Journal of the Physical Society of Japan | 2012
61ba9dcdef148cdddfc51213 | optimally doped Bi2223 | 1915455515 | Bi2223 | Bi | optimally doped | [5 empty] | 110 | K |  |  |  | body | figure | 83d6e9d084 | Pseudogap, Superconducting Gap, and Fermi Arc in High-TcCuprates Revealed by Angle-Resolved Photoemission Spectroscopy | 10.1143/jpsj.81.011006 | Teppei Yoshida, Makoto Hashimoto, Inna M. Vishik, Zhi-Xun Shen, Atsushi Fujimori | Physical Society of Japan | Journal of the Physical Society of Japan | 2012
61ba9dce7ecf8b73e6c5120c | MgB 2 | 1440506932 |  | MgB2 |  |  | Alloys, Borides |  |  |  | 39 | K |  |  |  | body | paragraph | 14f2c56c65 | HighTcSuperconductivity inMgB2by Nonadiabatic Pairing | 10.1103/physrevlett.88.117003 | E Cappelluti, S Ciuchi, C Grimaldi, L Pietronero, S StrÃ¤ssler | American Physical Society (APS) | Physical Review Letters | 2002
61ba9dce7ecf8b73e6c5120d | magnesium diboride MgB 2 | -1954639461 | magnesium diboride | MgB2 |  |  | Alloys, Borides |  |  |  | 39 | K |  |  |  | body | paragraph | 14f2c56c65 | HighTcSuperconductivity inMgB2by Nonadiabatic Pairing | 10.1103/physrevlett.88.117003 | E Cappelluti, S Ciuchi, C Grimaldi, L Pietronero, S StrÃ¤ssler | American Physical Society (APS) | Physical Review Letters | 2002
61ba9dce7c13e4f711c511cc | BaIr 2 As 2 | -576456574 |  | Ba(AsIr)2 |  |  | Pnictides |  |  |  | 2.45 | K | specific heat |  |  | header | abstract | 61e88889c0 | Superconductivity in the ternary iridiumâ€“arsenide BaIr2As2 | 10.1088/1361-6668/aa5298 | Xiao-Chuan Wang, Bin-Bin Ruan, Jia Yu, Bo-Jin Pan, Qing-Ge Mu, Tong Liu, Gen-Fu Chen, Zhi-An Ren | IOP Publishing | Superconductor Science and Technology | 2017
61ba9dce7c13e4f711c511cd | AFe 2 As 2 (A = Ca, Sr, Ba, Eu, etc.) | -2035433892 |  | A(FeAs)2 |  |  | Iron-pnictides, Pnictides |  |  | A=Ca, Sr, Ba, Eu | 49 | K |  |  |  | body | paragraph | 61e88889c0 | Superconductivity in the ternary iridiumâ€“arsenide BaIr2As2 | 10.1088/1361-6668/aa5298 | Xiao-Chuan Wang, Bin-Bin Ruan, Jia Yu, Bo-Jin Pan, Qing-Ge Mu, Tong Liu, Gen-Fu Chen, Zhi-An Ren | IOP Publishing | Superconductor Science and Technology | 2017
61ba9dce7c13e4f711c511ce | BaIr 2 As 2 | -395460788 |  | Ba(AsIr)2 |  |  | Pnictides |  |  |  | 1.8 | K |  |  |  | body | paragraph | 61e88889c0 | Superconductivity in the ternary iridiumâ€“arsenide BaIr2As2 | 10.1088/1361-6668/aa5298 | Xiao-Chuan Wang, Bin-Bin Ruan, Jia Yu, Bo-Jin Pan, Qing-Ge Mu, Tong Liu, Gen-Fu Chen, Zhi-An Ren | IOP Publishing | Superconductor Science and Technology | 2017
61ba9dce7c13e4f711c511d0 | BaIr 2 As 2 | -707363610 |  | Ba(AsIr)2 |  |  | Pnictides |  |  |  | 2.45 | K | resistivity |  |  | body | paragraph | 61e88889c0 | Superconductivity in the ternary iridiumâ€“arsenide BaIr2As2 | 10.1088/1361-6668/aa5298 | Xiao-Chuan Wang, Bin-Bin Ruan, Jia Yu, Bo-Jin Pan, Qing-Ge Mu, Tong Liu, Gen-Fu Chen, Zhi-An Ren | IOP Publishing | Superconductor Science and Technology | 2017
61ba9dce7c13e4f711c511d1 | BaIr 2 As 2 | -624589578 |  | Ba(AsIr)2 |  |  | Pnictides |  |  |  | 2.45 | K | specific heat |  |  | body | paragraph | 61e88889c0 | Superconductivity in the ternary iridiumâ€“arsenide BaIr2As2 | 10.1088/1361-6668/aa5298 | Xiao-Chuan Wang, Bin-Bin Ruan, Jia Yu, Bo-Jin Pan, Qing-Ge Mu, Tong Liu, Gen-Fu Chen, Zhi-An Ren | IOP Publishing | Superconductor Science and Technology | 2017
61ba9dcf1b5bc7b48bc51258 | Sr 2 RuO 4 | 1490108354 |  | Sr2RuO4 |  |  | Oxides |  |  |  | 1.5 | K |  |  |  | body | paragraph | e0ff15e58e | Angular dependence of the upper critical field ofSr2RuO4 | 10.1103/physrevb.80.174514 | S Kittaka, T Nakamura, Y Aono, S Yonezawa, K Ishida, Y Maeno | American Physical Society (APS) | Physical Review B | 2009
61ba9dcffa2141a3e5c511af | Al | 727761360 |  | Al |  |  | Alloys |  |  |  | 9.25 | K |  |  |  | body | paragraph | 6f0e47a963 | Effect of electromagnetic permeability on transition temperature of superconductivity |  | M M Bagheri-Mohagheghi, B Pourhassan, M Adelifard, M S -Saremi, S Upadhyay |  |  | 2021
61ba9dd15cc438644dc511e4 | FeSe | 1446435457 |  | FeSe |  |  | Iron-chalcogenides, Chalcogenides |  |  |  | 8 | K |  |  |  | body | figure | 693bdfd4f8 | Discrete Superconducting Phases in FeSe-Derived Superconductors | 10.1103/physrevlett.121.207003 | T P Ying, M X Wang, X X Wu, Z Y Zhao, Z Z Zhang, B Q Song, Y C Li, B Lei, Q Li, Y Yu, E J Cheng, Z H An, Y Zhang, X Y Jia, W Yang, X H Chen, S Y Li | American Physical Society (APS) | Physical Review Letters | 2018
61ba9dd15cc438644dc511e5 | FeSe0.8S0.2 | 1488227900 |  | Fe1Se0.8S0.2 |  |  | Iron-chalcogenides, Chalcogenides |  |  |  | 5 | K |  |  |  | body |  | 693bdfd4f8 | Discrete Superconducting Phases in FeSe-Derived Superconductors | 10.1103/physrevlett.121.207003 | T P Ying, M X Wang, X X Wu, Z Y Zhao, Z Z Zhang, B Q Song, Y C Li, B Lei, Q Li, Y Yu, E J Cheng, Z H An, Y Zhang, X Y Jia, W Yang, X H Chen, S Y Li | American Physical Society (APS) | Physical Review Letters | 2018
61ba9dd15cc438644dc511e7 | FeSe flakes | -1821566110 |  | FeSe |  |  | Iron-chalcogenides, Chalcogenides |  |  |  | 30 | K |  |  |  | body | paragraph | 693bdfd4f8 | Discrete Superconducting Phases in FeSe-Derived Superconductors | 10.1103/physrevlett.121.207003 | T P Ying, M X Wang, X X Wu, Z Y Zhao, Z Z Zhang, B Q Song, Y C Li, B Lei, Q Li, Y Yu, E J Cheng, Z H An, Y Zhang, X Y Jia, W Yang, X H Chen, S Y Li | American Physical Society (APS) | Physical Review Letters | 2018
61ba9dd15cc438644dc511e8 | FeSe | 1729454821 |  | FeSe |  |  | Iron-chalcogenides, Chalcogenides |  |  |  | 8 | K | resistance |  |  | body | paragraph | 693bdfd4f8 | Discrete Superconducting Phases in FeSe-Derived Superconductors | 10.1103/physrevlett.121.207003 | T P Ying, M X Wang, X X Wu, Z Y Zhao, Z Z Zhang, B Q Song, Y C Li, B Lei, Q Li, Y Yu, E J Cheng, Z H An, Y Zhang, X Y Jia, W Yang, X H Chen, S Y Li | American Physical Society (APS) | Physical Review Letters | 2018
61ba9dd15cc438644dc511eb | FeSe | 1463747572 |  | FeSe |  |  | Iron-chalcogenides, Chalcogenides |  |  |  | 8 | K |  |  |  | header | abstract | 693bdfd4f8 | Discrete Superconducting Phases in FeSe-Derived Superconductors | 10.1103/physrevlett.121.207003 | T P Ying, M X Wang, X X Wu, Z Y Zhao, Z Z Zhang, B Q Song, Y C Li, B Lei, Q Li, Y Yu, E J Cheng, Z H An, Y Zhang, X Y Jia, W Yang, X H Chen, S Y Li | American Physical Society (APS) | Physical Review Letters | 2018
61ba9dd15cc438644dc511f4 | FeSe thin films | -1016128701 |  | FeSe |  | thin films | Iron-chalcogenides, Chalcogenides |  |  |  | 40 | K |  |  |  | body | paragraph | 693bdfd4f8 | Discrete Superconducting Phases in FeSe-Derived Superconductors | 10.1103/physrevlett.121.207003 | T P Ying, M X Wang, X X Wu, Z Y Zhao, Z Z Zhang, B Q Song, Y C Li, B Lei, Q Li, Y Yu, E J Cheng, Z H An, Y Zhang, X Y Jia, W Yang, X H Chen, S Y Li | American Physical Society (APS) | Physical Review Letters | 2018
61ba9dd15cc438644dc511f9 | Sulphur-and copper-doped FeSe | -1385897740 |  | FeSe | Sulphur-and copper |  | Iron-chalcogenides, Chalcogenides |  |  |  | 8 | K | Resistance |  |  | body | figure | 693bdfd4f8 | Discrete Superconducting Phases in FeSe-Derived Superconductors | 10.1103/physrevlett.121.207003 | T P Ying, M X Wang, X X Wu, Z Y Zhao, Z Z Zhang, B Q Song, Y C Li, B Lei, Q Li, Y Yu, E J Cheng, Z H An, Y Zhang, X Y Jia, W Yang, X H Chen, S Y Li | American Physical Society (APS) | Physical Review Letters | 2018
61ba9dd15cc438644dc511fa | bulk FeSe | 766500127 |  | FeSe |  |  | Iron-chalcogenides, Chalcogenides |  |  |  | 8 | K |  |  |  | body | paragraph | 693bdfd4f8 | Discrete Superconducting Phases in FeSe-Derived Superconductors | 10.1103/physrevlett.121.207003 | T P Ying, M X Wang, X X Wu, Z Y Zhao, Z Z Zhang, B Q Song, Y C Li, B Lei, Q Li, Y Yu, E J Cheng, Z H An, Y Zhang, X Y Jia, W Yang, X H Chen, S Y Li | American Physical Society (APS) | Physical Review Letters | 2018
61ba9dd1a5c5381c2ec51235 | Sr 2 RuO 4 | 1445834820 |  | Sr2RuO4 |  |  | Oxides |  |  |  | 1.5 | K |  |  |  | body | paragraph | d135f53209 | Magnetoresistance oscillation study of the half-quantum vortex in doubly connected mesoscopic superconducting cylinders of Sr 2 RuO 4 |  | Xinxin Cai, Brian M Zakrzewski, Yiqun A Ying, Hae-Young Kee, Manfred Sigrist, J Elliott Ortmann, Weifeng Sun, Zhiqiang Mao, Ying Liu |  |  | 2020
61ba9dd249d0b378c6c511f6 | CeCoIn 5 | -641292775 |  | CeIn5Co |  |  | Alloys |  |  |  | 2.3 | K |  |  |  | body | paragraph | f3f6d1e450 | Angular Position of Nodes in the Superconducting Gap of Quasi-2D Heavy-Fermion |  | Superconductor Cecoin, K Izawa, H Yamaguchi, Yuji Matsuda, H Shishido, R Settai, Y Onuki |  |  | 2001
61ba9dd249d0b378c6c511f7 | Single crystal CeCoIn 5 | 17630392 |  | CeIn5Co |  | Single crystal | Alloys |  |  |  | 2.3 | K |  |  |  | body | paragraph | f3f6d1e450 | Angular Position of Nodes in the Superconducting Gap of Quasi-2D Heavy-Fermion |  | Superconductor Cecoin, K Izawa, H Yamaguchi, Yuji Matsuda, H Shishido, R Settai, Y Onuki |  |  | 2001
61ba9dd249d0b378c6c511f8 | CeIrIn 5 | 886894228 |  | CeIn5Ir |  |  | Alloys |  |  |  | 0.4 | K |  | 101325 | Pa | body | paragraph | f3f6d1e450 | Angular Position of Nodes in the Superconducting Gap of Quasi-2D Heavy-Fermion |  | Superconductor Cecoin, K Izawa, H Yamaguchi, Yuji Matsuda, H Shishido, R Settai, Y Onuki |  |  | 2001
61ba9dd26a35f302ddc511f9 | AFe 2 As 2 sys- tems with A = Ba, Sr, Ca, Eu (122-systems) | 1093581757 |  | A(FeAs)2 |  |  | Iron-pnictides, Pnictides |  |  | A=Ba, Sr, Ca, Eu | 38 | K |  |  |  | body | paragraph | 7309e86c70 | Magnetic fluctuations and superconductivity in iron pnictides as probed by electron spin resonance | 10.1103/physrevb.82.054525 | N Pascher, J Deisenhofer, H Von Nidda, M Hemmida, H S Jeevan, P Gegenwart, A Loidl | American Physical Society (APS) | Physical Review B | 2010
61ba9dd26a35f302ddc511fa | Eu 0.5 K 0.5 Fe 2 As 2 | -1977913981 |  | K0.5Eu0.5Fe2As2 |  |  | Iron-pnictides, Pnictides |  |  |  | 32 | K | specific-heat |  |  | body | paragraph | 7309e86c70 | Magnetic fluctuations and superconductivity in iron pnictides as probed by electron spin resonance | 10.1103/physrevb.82.054525 | N Pascher, J Deisenhofer, H Von Nidda, M Hemmida, H S Jeevan, P Gegenwart, A Loidl | American Physical Society (APS) | Physical Review B | 2010
61ba9dd26a35f302ddc511fb | EuFe 2 (As 0.7 P 0.3 ) 2 | 858308660 |  | Eu1Fe2As1.4P0.6 |  |  | Iron-pnictides, Pnictides |  |  |  | 26 | K |  |  |  | body | paragraph | 7309e86c70 | Magnetic fluctuations and superconductivity in iron pnictides as probed by electron spin resonance | 10.1103/physrevb.82.054525 | N Pascher, J Deisenhofer, H Von Nidda, M Hemmida, H S Jeevan, P Gegenwart, A Loidl | American Physical Society (APS) | Physical Review B | 2010
61ba9dd26a35f302ddc511fc | polycrystalline Eu 0.5 K 0.5 Fe 2 As 2 | 1414281771 |  | K0.5Eu0.5Fe2As2 |  | polycrystalline | Iron-pnictides, Pnictides |  |  |  | 45 | K |  |  |  | body | paragraph | 7309e86c70 | Magnetic fluctuations and superconductivity in iron pnictides as probed by electron spin resonance | 10.1103/physrevb.82.054525 | N Pascher, J Deisenhofer, H Von Nidda, M Hemmida, H S Jeevan, P Gegenwart, A Loidl | American Physical Society (APS) | Physical Review B | 2010
61ba9dd26a35f302ddc511fd | polycrystalline Eu 0.5 K 0.5 Fe 2 As 2 | 1414281771 |  | K0.5Eu0.5Fe2As2 |  | polycrystalline | Iron-pnictides, Pnictides |  |  |  | 32 | K |  |  |  | body | paragraph | 7309e86c70 | Magnetic fluctuations and superconductivity in iron pnictides as probed by electron spin resonance | 10.1103/physrevb.82.054525 | N Pascher, J Deisenhofer, H Von Nidda, M Hemmida, H S Jeevan, P Gegenwart, A Loidl | American Physical Society (APS) | Physical Review B | 2010
61ba9dd2c2c99830dec51211 | BaFe 1.9 Ni 0.1 As 2 single crystals | 1912621340 |  | Ba1Fe1.9Ni0.1As2 |  | single crystals | Iron-pnictides, Pnictides |  |  |  | 20.1 | K | specific heat |  |  | header | abstract | ace6e29a18 | Upper Critical Fields and Anisotropy of BaFe 1.9 Ni 0.1 As 2 Single Crystals | 10.1088/0256-307x/26/9/097401 | Tao Qian, Shen Jing-Qin, Li Lin-Jun, Lin Xiao, Luo Yong-Kang, Cao Guang-Han, Xu Zhu-An | IOP Publishing | Chinese Physics Letters | 2009
61ba9dd25cc438644dc511fb | CeCoIn 5 | -387154057 |  | CeIn5Co |  |  | Alloys |  |  |  | 2.3 | K |  |  |  | body | paragraph | 39665c96a3 | Point-contact Andreev reflection spectroscopy of heavy-fermion-metal/superconductor junctions | 10.1016/j.physb.2007.10.229 | W K Park, H Stalzer, J L Sarrao, J D Thompson, L D Pham, Z Fisk, J Frederick, P C Canfield, L H Greene | Elsevier BV | Physica B: Condensed Matter | 2008
61ba9dd21b5bc7b48bc5125a | LuNi 2 B 2 C | -1301375412 |  | LuNi2B2C |  |  | Carbides, Borides |  |  |  | 16.6 | K |  |  |  | body | paragraph | 443a97b665 | Temperature Dependence of the Flux Line Lattice Transition into Square Symmetry in SuperconductingLuNi2B2C | 10.1103/physrevlett.86.5148 | M R Eskildsen, A B Abrahamsen, V G Kogan, P L Gammel, K Mortensen, N H Andersen, P C Canfield | American Physical Society (APS) | Physical Review Letters | 2014
61ba9dd21b5bc7b48bc5125b | LuNi2B2C | -456547138 |  | LuNi2B2C |  |  | Carbides, Borides |  |  |  | 16.6 | K |  |  |  | header | abstract | 443a97b665 | Temperature Dependence of the Flux Line Lattice Transition into Square Symmetry in SuperconductingLuNi2B2C | 10.1103/physrevlett.86.5148 | M R Eskildsen, A B Abrahamsen, V G Kogan, P L Gammel, K Mortensen, N H Andersen, P C Canfield | American Physical Society (APS) | Physical Review Letters | 2014
61ba9dd38452d931a5c511ba | NbSe 2 | 176833203 |  | NbSe2 |  |  | Chalcogenides |  |  |  | 7.2 | K |  |  |  | body | paragraph | 14f7a75e1c | First-principles calculations of the electronic and phonon properties ofAPt3P (A=Ca, Sr, and La): Evidence for a charge-density-wave instability and a soft phonon | 10.1103/physrevb.86.125116 | Hui Chen, Xiaofeng Xu, Chao Cao, Jianhui Dai | American Physical Society (APS) | Physical Review B | 2012
61ba9dd305e6aa6710c5124d | single crystal Sr 2 RuO 4 | -560187949 |  | Sr2RuO4 |  | single crystal | Oxides |  |  |  | 1.5 | K |  |  |  | body | paragraph | a65f41846c | BCS theory of nodal superconductors | 10.1063/1.2080347 | Hyekyung Won, Hyunja Jang, David Parker, Stephan Haas, Kazumi Maki | AIP |  | 2008
61ba9dd40cb3d3a5e6c511a3 | CeCoIn 5 | -656692693 |  | CeIn5Co |  |  | Alloys |  |  |  | 2.3 | K | specific-heat |  |  | body | paragraph | 38871cfd3e | Possible Evolution of Antiferromagnetism in Zn-Doped Heavy-Fermion |  | Superconductor Cecoin, Makoto Yokoyama, Kenji Fujimura, Sara Ishikawa, Masashi Kimura, Takeshi Hasegawa, Ikuto Kawasaki, Kenichi Tenya, Yohei Kono, Toshiro Sakakibara |  |  | 2014
61ba9dd40cb3d3a5e6c511a6 | pure CeCoIn 5 | 1085879414 |  | CeIn5Co | pure |  | Alloys |  |  |  | 2.25 | K | resistivity |  |  | body | paragraph | 38871cfd3e | Possible Evolution of Antiferromagnetism in Zn-Doped Heavy-Fermion |  | Superconductor Cecoin, Makoto Yokoyama, Kenji Fujimura, Sara Ishikawa, Masashi Kimura, Takeshi Hasegawa, Ikuto Kawasaki, Kenichi Tenya, Yohei Kono, Toshiro Sakakibara |  |  | 2014
61ba9dd520fc3eae4bc5125c | La (Z=57) | 1770503257 |  | La |  |  | Alloys |  |  | Z=57 | 13 | K |  |  |  | body | paragraph | 886d5a4793 | Linear response study of strong electron-phonon coupling in yttrium under pressure | 10.1103/physrevb.74.094519 | Z P Yin, S Y Savrasov, W E Pickett | American Physical Society (APS) | Physical Review B | 2008
61ba9dd520fc3eae4bc5125d | Y (Z=39) | 2099030624 |  | Y |  |  | Alloys |  |  | Z=39 | 17 | K |  | 89000000000 | Pa | body | paragraph | 886d5a4793 | Linear response study of strong electron-phonon coupling in yttrium under pressure | 10.1103/physrevb.74.094519 | Z P Yin, S Y Savrasov, W E Pickett | American Physical Society (APS) | Physical Review B | 2008
61ba9dd520fc3eae4bc5125e | La | 1100975836 |  | La |  |  | Alloys |  |  |  | 13 | K |  | 15000000000 | Pa | body | paragraph | 886d5a4793 | Linear response study of strong electron-phonon coupling in yttrium under pressure | 10.1103/physrevb.74.094519 | Z P Yin, S Y Savrasov, W E Pickett | American Physical Society (APS) | Physical Review B | 2008
61ba9dd520fc3eae4bc5125f | MgB 2 | 1355799650 |  | MgB2 |  |  | Alloys, Borides |  |  |  | 40 | K |  |  |  | body | paragraph | 886d5a4793 | Linear response study of strong electron-phonon coupling in yttrium under pressure | 10.1103/physrevb.74.094519 | Z P Yin, S Y Savrasov, W E Pickett | American Physical Society (APS) | Physical Review B | 2008
61ba9dd520fc3eae4bc51260 | Y | 385039753 |  | Y |  |  | Alloys |  |  |  | 20 | K |  | 1.15E+11 | Pa | body | paragraph | 886d5a4793 | Linear response study of strong electron-phonon coupling in yttrium under pressure | 10.1103/physrevb.74.094519 | Z P Yin, S Y Savrasov, W E Pickett | American Physical Society (APS) | Physical Review B | 2008
61ba9dd520fc3eae4bc51261 | (strained) Li | -848866478 |  | Li |  |  | Alloys |  |  |  | 20 | K |  | 50000000000 | Pa | body | paragraph | 886d5a4793 | Linear response study of strong electron-phonon coupling in yttrium under pressure | 10.1103/physrevb.74.094519 | Z P Yin, S Y Savrasov, W E Pickett | American Physical Society (APS) | Physical Review B | 2008
61ba9dd520fc3eae4bc51262 | Y | 498630493 |  | Y |  |  | Alloys |  |  |  | 20 | K |  |  |  | body | paragraph | 886d5a4793 | Linear response study of strong electron-phonon coupling in yttrium under pressure | 10.1103/physrevb.74.094519 | Z P Yin, S Y Savrasov, W E Pickett | American Physical Society (APS) | Physical Review B | 2008
61ba9dd58452d931a5c511bb | Al | 770125509 |  | Al |  |  | Alloys |  |  |  | 1.25 | K |  |  |  | body | paragraph | b9a9981040 | Low frequency resistance and critical current fluctuations in Al-based Josephson junctions | 10.1063/1.4801521 | C D Nugroho, V Orlyanchik, D J Van Harlingen | AIP Publishing | Applied Physics Letters | 2013
61ba9dd5d52116ffe1c51207 | bulk Pb | -1367605045 |  | Pb |  |  | Alloys |  |  |  | 7.3 | K |  |  |  | body | paragraph | 1f10094875 | Observation of Coulomb Gap and Enhanced Superconducting Gap in Nano-Sized Pb Islands Grown on SrTiO3 | 10.1088/0256-307x/37/1/017402 | Yonghao Yuan, Xintong Wang, Canli Song, Lili Wang, Ke He, Xucun Ma, Hong Yao, Wei Li, Qi-Kun Xue | IOP Publishing | Chinese Physics Letters | 2020
61ba9dd61b5bc7b48bc5125d | ThNi 4 C | 1432261648 |  | ThNi4C |  |  | Carbides |  |  |  | 5.5 | K |  |  |  | body | paragraph | d259886fa9 | Electronic fine structure in the nickel carbide superconductor Th2NiC2 | 10.1103/physrevb.88.014501 | Y Quan, W E Pickett | American Physical Society (APS) | Physical Review B | 2013
61ba9dd61b5bc7b48bc5125e | YPd 2 B 2 C | 1284293879 |  | YB2Pd2C |  |  | Carbides, Borides |  |  |  | 23 | K |  |  |  | body | paragraph | d259886fa9 | Electronic fine structure in the nickel carbide superconductor Th2NiC2 | 10.1103/physrevb.88.014501 | Y Quan, W E Pickett | American Physical Society (APS) | Physical Review B | 2013
61ba9dd61b5bc7b48bc5125f | ZrNi 2 Ga | 836950469 |  | ZrGaNi2 |  |  | Alloys |  |  |  | 2.9 | K |  |  |  | body | paragraph | d259886fa9 | Electronic fine structure in the nickel carbide superconductor Th2NiC2 | 10.1103/physrevb.88.014501 | Y Quan, W E Pickett | American Physical Society (APS) | Physical Review B | 2013
61ba9dd61b5bc7b48bc51260 | Th 2 NiC 2 | 2059356469 |  | Th2NiC2 |  |  | Carbides |  |  |  | 8.5 | K |  |  |  | body | paragraph | d259886fa9 | Electronic fine structure in the nickel carbide superconductor Th2NiC2 | 10.1103/physrevb.88.014501 | Y Quan, W E Pickett | American Physical Society (APS) | Physical Review B | 2013
61ba9dd61b5bc7b48bc51261 | LaNiBN | 1283577934 |  | LaNiBN |  |  | Nitrides, Borides |  |  |  | 3 | K |  |  |  | body | paragraph | d259886fa9 | Electronic fine structure in the nickel carbide superconductor Th2NiC2 | 10.1103/physrevb.88.014501 | Y Quan, W E Pickett | American Physical Society (APS) | Physical Review B | 2013
61ba9dd61b5bc7b48bc51262 | Th 3 Ni 5 C 5 | 875206379 |  | Th3(NiC)5 |  |  | Carbides |  |  |  | 5 | K |  |  |  | body | paragraph | d259886fa9 | Electronic fine structure in the nickel carbide superconductor Th2NiC2 | 10.1103/physrevb.88.014501 | Y Quan, W E Pickett | American Physical Society (APS) | Physical Review B | 2013
61ba9dd61b5bc7b48bc51264 | Th 2 NiC 2 | 2146002625 |  | Th2NiC2 |  |  | Carbides |  |  |  | 23 | K |  |  |  | body | paragraph | d259886fa9 | Electronic fine structure in the nickel carbide superconductor Th2NiC2 | 10.1103/physrevb.88.014501 | Y Quan, W E Pickett | American Physical Society (APS) | Physical Review B | 2013
61ba9dd61b5bc7b48bc51266 | MgB 2 | 1411631910 |  | MgB2 |  |  | Alloys, Borides |  |  |  | 40 | K |  |  |  | body | paragraph | d259886fa9 | Electronic fine structure in the nickel carbide superconductor Th2NiC2 | 10.1103/physrevb.88.014501 | Y Quan, W E Pickett | American Physical Society (APS) | Physical Review B | 2013
61ba9dd61b5bc7b48bc51267 | Pt | -749288465 |  | Pt |  |  | Alloys |  |  |  | 4 | K |  |  |  | body | paragraph | d259886fa9 | Electronic fine structure in the nickel carbide superconductor Th2NiC2 | 10.1103/physrevb.88.014501 | Y Quan, W E Pickett | American Physical Society (APS) | Physical Review B | 2013
61ba9dd61b5bc7b48bc51268 | A "nickel carbide" LaNiC 2 | -644186569 |  | LaNiC2 |  |  | Carbides |  |  |  | 2.7 | K |  |  |  | body | paragraph | d259886fa9 | Electronic fine structure in the nickel carbide superconductor Th2NiC2 | 10.1103/physrevb.88.014501 | Y Quan, W E Pickett | American Physical Society (APS) | Physical Review B | 2013
61ba9dd6c0bff55f4cc51203 | FeSe) | -242584301 |  | FeSe |  |  | Iron-chalcogenides, Chalcogenides |  |  |  | 18 | K |  |  |  | body | paragraph | 2161beda8d | Coexistence of superconductivity and ferromagnetism in P-dopedEuFe2As2 | 10.1103/physrevb.89.014512 | S Nandi, W T Jin, Y Xiao, Y Su, S Price, D K Shukla, J Strempfer, H S Jeevan, P Gegenwart, Th H BrÃ¼ckel | American Physical Society (APS) | Physical Review B | 2014
61ba9dd6c0bff55f4cc51204 | A 2 Fe 4 Se 5 (A = K, Rb, Cs) | 382774375 |  | A2Fe4Se5 |  |  | Iron-chalcogenides, Chalcogenides |  |  | A=K, Rb, Cs | 30 | K |  |  |  | body | paragraph | 2161beda8d | Coexistence of superconductivity and ferromagnetism in P-dopedEuFe2As2 | 10.1103/physrevb.89.014512 | S Nandi, W T Jin, Y Xiao, Y Su, S Price, D K Shukla, J Strempfer, H S Jeevan, P Gegenwart, Th H BrÃ¼ckel | American Physical Society (APS) | Physical Review B | 2014
61ba9dd78452d931a5c511bc | NbN films | 1346273555 |  | NbN |  | films | Nitrides |  |  |  | 16 | K |  |  |  | header | abstract | 8c2a5a480e | Granularity-induced gapless superconductivity in NbN films: Evidence of thermal phase fluctuations | 10.1103/physrevb.65.104507 | G Lamura, J-C VillÃ©gier, A Gauzzi, J Le Cochec, J-Y Laval, B PlaÃ§ais, N Hadacek, J Bok | American Physical Society (APS) | Physical Review B | 2014
61ba9dd78452d931a5c511bd | NbN films | 1136430867 |  | NbN |  | films | Nitrides |  |  |  | 16 | K |  |  |  | body | figure | 8c2a5a480e | Granularity-induced gapless superconductivity in NbN films: Evidence of thermal phase fluctuations | 10.1103/physrevb.65.104507 | G Lamura, J-C VillÃ©gier, A Gauzzi, J Le Cochec, J-Y Laval, B PlaÃ§ais, N Hadacek, J Bok | American Physical Society (APS) | Physical Review B | 2014
61ba9dd707932c08a9c5122d | CeNiGe 3 | 1563660703 |  | CeNiGe3 |  |  | Alloys |  |  |  | 0.46 | K |  | ambient-pressure |  | body |  | ab8ecf961f | Superconducting phase transition in Y NiGe3, a non--electron reference to the unconventional superconductor CeNiGe3 | 10.1016/j.ssc.2011.03.004 | Adam P Pikul, Daniel Gnida | Elsevier BV | Solid State Communications | 2011
61ba9dd707932c08a9c5122e | YNiGe 3 | 489898159 |  | YNiGe3 |  |  | Alloys |  |  |  | 0.46 | K | specific heat |  |  | body | paragraph | ab8ecf961f | Superconducting phase transition in Y NiGe3, a non--electron reference to the unconventional superconductor CeNiGe3 | 10.1016/j.ssc.2011.03.004 | Adam P Pikul, Daniel Gnida | Elsevier BV | Solid State Communications | 2011
61ba9dd73961c0f52fc511fe | CeRhIn 5 | -1050284865 |  | CeIn5Rh |  |  | Alloys |  |  |  | 2.3 | K |  |  |  | body | paragraph | 2218d1ce49 | Unconventional superconductivity and antiferromagnetic quantum criticality in | 10.1016/j.physb.2006.01.152 | Shinji Kawasaki, M Yashima, Y Mugino, H Mukuda, Y Kitaoka, H Shishido, Y ÅŒnuki | Elsevier BV | Physica B: Condensed Matter | 2020
61ba9dd73961c0f52fc511ff | CeRh 0.5 Ir 0.5 In 5 | 1280017426 |  | Ce1In5Ir0.5Rh0.5 |  |  | Alloys |  |  |  | 1.4 | K |  |  |  | body | paragraph | 2218d1ce49 | Unconventional superconductivity and antiferromagnetic quantum criticality in | 10.1016/j.physb.2006.01.152 | Shinji Kawasaki, M Yashima, Y Mugino, H Mukuda, Y Kitaoka, H Shishido, Y ÅŒnuki | Elsevier BV | Physica B: Condensed Matter | 2020
61ba9dd8a5c5381c2ec5123c | Pr247 | -2126559208 | Pr247 | Pr | [6 empty] | 27 | K |  |  |  | body | paragraph | 6747c9e9dd | Effect of Pressure on Magneto-Transport Properties in the Superconducting and Normal Phases of the Metallic Double Chain Compound Pr2Ba4Cu7O15âˆ’Î´ | 10.7566/jpsj.85.124704 | Masayoshi Kuwabara, Michiaki Matsukawa, Keisuke Sugawara, Haruka Taniguchi, Akiyuki Matsushita, Makoto Hagiwara, Kazuhiro Sano, Yoshiaki ÅŒno, Takahiko Sasaki | Physical Society of Japan | Journal of the Physical Society of Japan | 2016
61ba9dd8a5c5381c2ec5123f | Pr247 | -1943635796 | Pr247 | Pr | [6 empty] | 15 | K |  |  |  | body | paragraph | 6747c9e9dd | Effect of Pressure on Magneto-Transport Properties in the Superconducting and Normal Phases of the Metallic Double Chain Compound Pr2Ba4Cu7O15âˆ’Î´ | 10.7566/jpsj.85.124704 | Masayoshi Kuwabara, Michiaki Matsukawa, Keisuke Sugawara, Haruka Taniguchi, Akiyuki Matsushita, Makoto Hagiwara, Kazuhiro Sano, Yoshiaki ÅŒno, Takahiko Sasaki | Physical Society of Japan | Journal of the Physical Society of Japan | 2016
61ba9dd8ab9e3e9324c511f3 | Hg1201 | -1528559461 | Hg1201 | Hg | [6 empty] | 100 | K |  |  |  | body | paragraph | 227c2e8726 | Material-Dependent Screening of Coulomb Interaction in Single-Layer Cuprates | 10.7566/jpsj.87.114701 | Shingo Teranishi, Kazutaka Nishiguchi, Koichi Kusakabe | Physical Society of Japan | Journal of the Physical Society of Japan | 2018
61ba9dd8ab9e3e9324c511f4 | Tl1201 | -1480077694 | Tl1201 | Tl | [6 empty] | 50 | K |  |  |  | body | paragraph | 227c2e8726 | Material-Dependent Screening of Coulomb Interaction in Single-Layer Cuprates | 10.7566/jpsj.87.114701 | Shingo Teranishi, Kazutaka Nishiguchi, Koichi Kusakabe | Physical Society of Japan | Journal of the Physical Society of Japan | 2018
61ba9dd812cb23f3dfc5121f | LaAlO 3 | -1772980634 |  | LaAlO3 |  |  | Oxides |  |  |  | 9.5 | K |  |  |  | body | paragraph | 0caf51cca7 | Systematic Comparison of Eight Substrates in the Growth of FeSe0.5Te0.5Superconducting Thin Films | 10.1143/apex.3.043102 | Yoshinori Imai, Takanori Akiike, Masafumi Hanawa, Ichiro Tsukada, Ataru Ichinose, Atsutaka Maeda, Tatsuo Hikage, Takahiko Kawaguchi, Hiroshi Ikuta | IOP Publishing | Applied Physics Express | 2010
61ba9dd985b12ae79ac511e0 | CeRhIn5 | 592030485 |  | CeIn5Rh |  |  | Alloys |  |  |  | 2.3 | K |  |  |  | annex | paragraph | efeafe885e | Critical magnetic-fluctuations-induced superconductivity and residual density of states in theCeRhIn5superconductor | 10.1103/physrevb.66.224501 | Yunkyu Bang, I Martin, A V Balatsky | American Physical Society (APS) | Physical Review B | 2013
61ba9dd9ef148cdddfc5121a | Fe(Te,Se) substrate | 1541410806 | Fe(Te,Se) substrate | MFe | [6 empty] | 14.5 | K |  |  |  | body | paragraph | 8e586ad3b8 | Superconducting proximity effect in a topological insulator using Fe(Te, Se) | 10.1103/physrevb.97.224504 | He Zhao, Bryan Rachmilowitz, Zheng Ren, Ruobin Han, J Schneeloch, Ruidan Zhong, Genda Gu, Ziqiang Wang, Ilija Zeljkovic | American Physical Society (APS) | Physical Review B | 2018
61ba9dd9ef148cdddfc5121c | Bi2Te3 film | -812761726 |  | Bi2Te3 |  | film | Chalcogenides |  |  |  | 10 | K |  |  |  | body | paragraph | 8e586ad3b8 | Superconducting proximity effect in a topological insulator using Fe(Te, Se) | 10.1103/physrevb.97.224504 | He Zhao, Bryan Rachmilowitz, Zheng Ren, Ruobin Han, J Schneeloch, Ruidan Zhong, Genda Gu, Ziqiang Wang, Ilija Zeljkovic | American Physical Society (APS) | Physical Review B | 2018
61ba9dd971dd2853b1c51222 | LaFePO | 1862398224 |  | LaFePO |  |  | Iron-pnictides, Oxides, Pnictides |  |  |  | 7.4 | K |  |  |  | header | abstract | 5fdf0974dd | Nodal gap structure of superconducting BaFe2(As1âˆ’xPx)2from angle-resolved thermal conductivity in a magnetic field | 10.1103/physrevb.84.060507 | M Yamashita, Y Senshu, T Shibauchi, S Kasahara, K Hashimoto, D Watanabe, H Ikeda, T Terashima, I Vekhter, A B Vorontsov, Y Matsuda | American Physical Society (APS) | Physical Review B | 2009
61ba9dd971dd2853b1c51225 | Sn | -1065785978 |  | Sn |  |  | Alloys |  |  |  | 3.72 | K | magnetization |  |  | body | paragraph | 5fdf0974dd | Nodal gap structure of superconducting BaFe2(As1âˆ’xPx)2from angle-resolved thermal conductivity in a magnetic field | 10.1103/physrevb.84.060507 | M Yamashita, Y Senshu, T Shibauchi, S Kasahara, K Hashimoto, D Watanabe, H Ikeda, T Terashima, I Vekhter, A B Vorontsov, Y Matsuda | American Physical Society (APS) | Physical Review B | 2009
61ba9dd971dd2853b1c51226 | Undoped arsenide LaFeAsO(La-1111) | 432815787 | La-1111 | LaFeAsO | Undoped arsenide |  | Iron-pnictides, Oxides, Pnictides |  |  |  | 25 | K |  |  |  | body | paragraph | 5fdf0974dd | Nodal gap structure of superconducting BaFe2(As1âˆ’xPx)2from angle-resolved thermal conductivity in a magnetic field | 10.1103/physrevb.84.060507 | M Yamashita, Y Senshu, T Shibauchi, S Kasahara, K Hashimoto, D Watanabe, H Ikeda, T Terashima, I Vekhter, A B Vorontsov, Y Matsuda | American Physical Society (APS) | Physical Review B | 2009
61ba9dd93af0453d0cc51239 | CeCoIn 5 | -554638183 |  | CeIn5Co |  |  | Alloys |  |  |  | 2.3 | K |  |  |  | body | paragraph | b9210dcac4 | Electron transmission in normal metal/heavy-fermion superconductor junctions: A two-band model | 10.1103/physrevb.77.134519 | M A N AraÃºjo, P D Sacramento | American Physical Society (APS) | Physical Review B | 2008
61ba9dd949d0b378c6c511fc | pure Pb | -579690745 |  | Pb | pure |  | Alloys |  |  |  | 6.2 | K |  |  |  | body | paragraph | f1a223b05d | Controlled switching between paramagnetic and diamagnetic Meissner effects in superconductor-ferromagnet Pb-Co nanocomposites | 10.1103/physrevb.80.224505 | Y T Xing, H Micklitz, E Baggio-Saitovitch, T G Rappoport | American Physical Society (APS) | Physical Review B | 2013
61ba9dda6a35f302ddc51201 | polycrystalline MgB2 | -1483144890 |  | MgB2 |  | polycrystalline | Alloys, Borides |  |  |  | 38 | K |  |  |  | header | abstract | 5c2f34e775 | Characteristic features of the temperature dependence of the surface impedance in polycrystalline MgB 2 samples | 10.1209/epl/i2002-00656-8 | Yu. A Nefyodov, M R Trunin, A F Shevchun, D V Shovkun, N N Kolesnikov, M P Kulakov, A Agliolo Gallitto, S Fricano | IOP Publishing | Europhysics Letters (EPL) | 2002
61ba9dda6a35f302ddc51202 | MgB2 samples #1 | 825905825 |  | MgB2 |  |  | Alloys, Borides |  |  |  | 38 | K | resistivity |  |  | body | paragraph | 5c2f34e775 | Characteristic features of the temperature dependence of the surface impedance in polycrystalline MgB 2 samples | 10.1209/epl/i2002-00656-8 | Yu. A Nefyodov, M R Trunin, A F Shevchun, D V Shovkun, N N Kolesnikov, M P Kulakov, A Agliolo Gallitto, S Fricano | IOP Publishing | Europhysics Letters (EPL) | 2002
61ba9dda56f16aed29c51210 | undoped YNi 2 B 2 C | 1645706729 |  | YNi2B2C | undoped |  | Carbides, Borides |  |  |  | 15.85 | K |  |  |  | body | paragraph | dc69cf5ef9 | Effect of Pt doping on the critical temperature and the upper critical field inYNi2âˆ’xPtxB2Cfor doping range0<x<0.2 | 10.1103/physrevb.79.132505 | Sourin Mukhopadhyay, Goutam Sheet, A K Nigam, Pratap Raychaudhuri, H Takeya | American Physical Society (APS) | Physical Review B | 2009
61ba9dda11af647618c511cb | pure niobium | -1632301005 | niobium | Nb | pure | [5 empty] | 9.25 | K |  |  |  | body | paragraph | 921ea51ffe | Field of first magnetic flux entry and pinning strength of superconductors for rf application measured with muon spin rotation | 10.1103/physrevaccelbeams.21.032002 | T Junginger, S H Abidi, R D Maffett, T Buck, M H Dehn, S Gheidi, R Kiefl, P Kolb, D Storey, E Thoeng, W Wasserman, R E Laxdal | American Physical Society (APS) | Physical Review Accelerators and Beams | 2017
61ba9dda11af647618c511cc | niobium | -1849824281 | niobium | Nb | [6 empty] | 9.25 | K |  |  |  | body | paragraph | 921ea51ffe | Field of first magnetic flux entry and pinning strength of superconductors for rf application measured with muon spin rotation | 10.1103/physrevaccelbeams.21.032002 | T Junginger, S H Abidi, R D Maffett, T Buck, M H Dehn, S Gheidi, R Kiefl, P Kolb, D Storey, E Thoeng, W Wasserman, R E Laxdal | American Physical Society (APS) | Physical Review Accelerators and Beams | 2017
61ba9dda11af647618c511cd | niobium | -1845970435 | niobium | Nb | [6 empty] | 9.25 | K |  |  |  | body | paragraph | 921ea51ffe | Field of first magnetic flux entry and pinning strength of superconductors for rf application measured with muon spin rotation | 10.1103/physrevaccelbeams.21.032002 | T Junginger, S H Abidi, R D Maffett, T Buck, M H Dehn, S Gheidi, R Kiefl, P Kolb, D Storey, E Thoeng, W Wasserman, R E Laxdal | American Physical Society (APS) | Physical Review Accelerators and Beams | 2017
61ba9dda11af647618c511ce | Nb Nb3Sn | 266340377 |  | Nb4Sn |  |  | Alloys |  |  |  | 0 | K |  |  |  | body | paragraph | 921ea51ffe | Field of first magnetic flux entry and pinning strength of superconductors for rf application measured with muon spin rotation | 10.1103/physrevaccelbeams.21.032002 | T Junginger, S H Abidi, R D Maffett, T Buck, M H Dehn, S Gheidi, R Kiefl, P Kolb, D Storey, E Thoeng, W Wasserman, R E Laxdal | American Physical Society (APS) | Physical Review Accelerators and Beams | 2017
61ba9dda85b12ae79ac511e1 | pristine FeSe | -1546018179 |  | FeSe |  |  | Iron-chalcogenides, Chalcogenides |  |  |  | 9.2 | K |  |  |  | body | paragraph | c99aa49ed1 | Effects of heavy-ion irradiation on FeSe | 10.1103/physrevb.95.104514 | Yue Sun, Akiyoshi Park, Sunseng Pyon, Tsuyoshi Tamegai, Tadashi Kambara, Ataru Ichinose | American Physical Society (APS) | Physical Review B | 2017
61ba9dda85b12ae79ac511e2 | monolayered FeSe | 2037732533 |  | FeSe |  |  | Iron-chalcogenides, Chalcogenides |  |  |  | 100 | K |  |  |  | body | paragraph | c99aa49ed1 | Effects of heavy-ion irradiation on FeSe | 10.1103/physrevb.95.104514 | Yue Sun, Akiyoshi Park, Sunseng Pyon, Tsuyoshi Tamegai, Tadashi Kambara, Ataru Ichinose | American Physical Society (APS) | Physical Review B | 2017
61ba9dda85b12ae79ac511e3 | FeSe | 1534986780 |  | FeSe |  |  | Iron-chalcogenides, Chalcogenides |  |  |  | 0.6 | K |  |  |  | body | paragraph | c99aa49ed1 | Effects of heavy-ion irradiation on FeSe | 10.1103/physrevb.95.104514 | Yue Sun, Akiyoshi Park, Sunseng Pyon, Tsuyoshi Tamegai, Tadashi Kambara, Ataru Ichinose | American Physical Society (APS) | Physical Review B | 2017
61ba9dda85b12ae79ac511e4 | Uranium irradiated FeSe | -356389126 |  | FeSe |  | Uranium irradiated | Iron-chalcogenides, Chalcogenides |  |  |  | 2 | K |  |  |  | body | paragraph | c99aa49ed1 | Effects of heavy-ion irradiation on FeSe | 10.1103/physrevb.95.104514 | Yue Sun, Akiyoshi Park, Sunseng Pyon, Tsuyoshi Tamegai, Tadashi Kambara, Ataru Ichinose | American Physical Society (APS) | Physical Review B | 2017
61ba9dda85b12ae79ac511e5 | Ba0.6K0.4Fe2As2 | 937186107 |  | K0.4Ba0.6Fe2As2 |  |  | Iron-pnictides, Pnictides |  |  |  | 2 | K |  |  |  | body | paragraph | c99aa49ed1 | Effects of heavy-ion irradiation on FeSe | 10.1103/physrevb.95.104514 | Yue Sun, Akiyoshi Park, Sunseng Pyon, Tsuyoshi Tamegai, Tadashi Kambara, Ataru Ichinose | American Physical Society (APS) | Physical Review B | 2017
61ba9ddb71dd2853b1c51227 | Ba(Fe 0.9 Co 0.1 ) 2 As 2 film | 1014695940 |  | Ba1Fe1.8Co0.2As2 |  | film | Iron-pnictides, Pnictides |  |  |  | 20 | K |  |  |  | body | paragraph | ccdba38b29 | Two-band BCS mechanism of superconductivity in a Ba(Fe0.9Co0.1)2As2 high-temperature superconductor | 10.1134/s0021364011120095 | E G Maksimov, A E Karakozov, A A Voronkov, B P Gorshunov, S S Zhukov, E S Zhukova, V S Nozdrin, S Haindl, B Holzapfel, L Schultz, Dan Wu, M Dressel, K Iida, P Kallina, F Kurth | Pleiades Publishing Ltd | JETP Letters | 2011
61ba9ddb71dd2853b1c51228 | Ba(Fe 0.9 Co 0.1 ) 2 As 2 film | 883739694 |  | Ba1Fe1.8Co0.2As2 |  | film | Iron-pnictides, Pnictides |  |  |  | 20 | K |  |  |  | header | abstract | ccdba38b29 | Two-band BCS mechanism of superconductivity in a Ba(Fe0.9Co0.1)2As2 high-temperature superconductor | 10.1134/s0021364011120095 | E G Maksimov, A E Karakozov, A A Voronkov, B P Gorshunov, S S Zhukov, E S Zhukova, V S Nozdrin, S Haindl, B Holzapfel, L Schultz, Dan Wu, M Dressel, K Iida, P Kallina, F Kurth | Pleiades Publishing Ltd | JETP Letters | 2011
61ba9ddb05e6aa6710c51251 | La 2 CuO 4 | 26041583 |  | La2CuO4 |  |  | Oxides, Cuprates |  |  |  | 39 | K |  |  |  | body | paragraph | cf96e5b3c7 | Model-mapped random phase approximation to evaluate superconductivity in the fluctuation exchange approximation from first principles | 10.1103/physrevb.99.195141 | Hirofumi Sakakibara, Takao Kotani | American Physical Society (APS) | Physical Review B | 2019
61ba9ddb05e6aa6710c51252 | HgBa 2 CuO 4 | -481086458 |  | Ba2CuHgO4 |  |  | Oxides, Cuprates |  |  |  | 98 | K |  |  |  | body | paragraph | cf96e5b3c7 | Model-mapped random phase approximation to evaluate superconductivity in the fluctuation exchange approximation from first principles | 10.1103/physrevb.99.195141 | Hirofumi Sakakibara, Takao Kotani | American Physical Society (APS) | Physical Review B | 2019
61ba9ddb05e6aa6710c51253 | La | 1303138952 |  | La |  |  | Alloys |  |  |  | 39 | K |  |  |  | body | paragraph | cf96e5b3c7 | Model-mapped random phase approximation to evaluate superconductivity in the fluctuation exchange approximation from first principles | 10.1103/physrevb.99.195141 | Hirofumi Sakakibara, Takao Kotani | American Physical Society (APS) | Physical Review B | 2019
61ba9ddbd7a99c43e8c51236 | DyMo 6 S 8 | 1097784957 |  | Dy(Mo3S4)2 |  |  | Chalcogenides |  |  |  | 1.6 | K |  |  |  | body | paragraph | 833e258377 | Two-step flux penetration in classic antiferromagnetic superconductor | 10.1140/epjb/e2002-00373-8 | T KrzysztoÅ„, K Rogacki | Springer Science and Business Media LLC | The European Physical Journal B | 2002
61ba9ddd56f16aed29c51213 | PrRh 2 Zn 20 | -1447596297 |  | Pr(Zn10Rh)2 |  |  | Alloys |  |  |  | 0.05 | K |  |  |  | body | paragraph | c22c7746b1 | Quadrupole-driven non-Fermi-liquid and magnetic-field-induced heavy fermion states in a non-Kramers doublet system | 10.1103/physrevb.94.075134 | T Onimaru, K Izawa, K T Matsumoto, T Yoshida, Y Machida, T Ikeura, K Wakiya, K Umeo, S Kittaka, K Araki, T Sakakibara, T Takabatake | American Physical Society (APS) | Physical Review B | 2016
61ba9dddc2c99830dec51217 | pristine su- perconductor LiFeAs | -296989621 |  | LiFeAs |  |  | Iron-pnictides, Pnictides |  |  |  | 18 | K |  |  |  | body | paragraph | 365613a27f | Specific heat and angle-resolved photoemission spectroscopy study of the superconducting gaps in LiFeAs | 10.1103/physrevb.83.224512 | U Stockert, M Abdel-Hafiez, D V Evtushinsky, V B Zabolotnyy, A U B Wolter, S Wurmehl, I Morozov, R Klingeler, S V Borisenko, B BÃ¼chner | American Physical Society (APS) | Physical Review B | 2010
61ba9dddc2c99830dec51218 | B 0.5 | -1414747971 |  | B0.5 |  |  | Alloys, Borides |  |  |  | 15.5 | K | ac-susceptibility |  |  | body | paragraph | 365613a27f | Specific heat and angle-resolved photoemission spectroscopy study of the superconducting gaps in LiFeAs | 10.1103/physrevb.83.224512 | U Stockert, M Abdel-Hafiez, D V Evtushinsky, V B Zabolotnyy, A U B Wolter, S Wurmehl, I Morozov, R Klingeler, S V Borisenko, B BÃ¼chner | American Physical Society (APS) | Physical Review B | 2010
61ba9dddc2c99830dec51219 | single-crystalline LiFeAs | -440031556 |  | LiFeAs |  | single-crystalline | Iron-pnictides, Pnictides |  |  |  | 17 | K | susceptibility |  |  | body | paragraph | 365613a27f | Specific heat and angle-resolved photoemission spectroscopy study of the superconducting gaps in LiFeAs | 10.1103/physrevb.83.224512 | U Stockert, M Abdel-Hafiez, D V Evtushinsky, V B Zabolotnyy, A U B Wolter, S Wurmehl, I Morozov, R Klingeler, S V Borisenko, B BÃ¼chner | American Physical Society (APS) | Physical Review B | 2010
61ba9ddde4552e90a8c511e2 | V 3 Si | -1368434323 |  | V3Si |  |  | Alloys |  |  |  | 17 | K |  |  |  | body | paragraph | 04d1d77cdf | Heat Conduction in the Vortex State ofNbSe2: Evidence for Multiband Superconductivity | 10.1103/physrevlett.90.117003 | Etienne Boaknin, M A Tanatar, Johnpierre Paglione, D Hawthorn, F Ronning, R W Hill, M Sutherland, Louis Taillefer, Jeff Sonier, S M Hayden, J W Brill | American Physical Society (APS) | Physical Review Letters | 2014
61ba9dde2b9a12e3d2c5123a | single crystal of BaFe 1.9 Ni 0.1 As 2 | 951949968 |  | Ba1Fe1.9Ni0.1As2 |  | single crystal | Iron-pnictides, Pnictides |  |  |  | 20 | K |  |  |  | header | abstract | 95db4dc503 | Critical and Gaussian conductivity fluctuations in a BaFe1.9Ni0.1As2superconductor | 10.1088/0953-2048/26/12/125019 | S Salem-Sugui Jr, A D Alvarenga, R I Rey, J Mosqueira, H-Q Luo, X-Y Lu | IOP Publishing | Superconductor Science and Technology | 2014
61ba9dde85b12ae79ac511e7 | MoS 2 | 182150151 |  | MoS2 |  |  | Chalcogenides |  |  |  | 10 | K |  |  |  | body | paragraph | ad96b1b6c7 | Triplet pairing driven by Hund's coupling in doped monolayer MoS 2 |  | Jie Yuan, Carsten Honerkamp |  |  | 2015
61ba9ddee720aae5f4c511e2 | RNi 2 B 2 C (R = rare earth) | -1059601595 |  | RNi2B2C |  |  | Alloys |  |  | R=rare earth | 16 | K |  |  |  | body | paragraph | d5d1ce70b1 | Structural, Superconducting and Magnetic Properties of La<sub>3-X</sub><i>R</i><sub>x</sub>Ni<sub>2</sub>B<sub>2</sub>N<sub>3-Î´</sub> with <i>R</i> = Ce, Pr, Nd | 10.4028/www.scientific.net/ssp.170.165 | Tahir Ali, Ernst Bauer, Gerfried Hilscher, Herwig Michor | Trans Tech Publications, Ltd. | Solid State Phenomena | 2011
61ba9dde07932c08a9c51232 | FeSe monolayer | -686188938 |  | FeSe |  | monolayer | Iron-chalcogenides, Chalcogenides |  |  |  | 65 | K |  |  |  | body | paragraph | 9fb89ab61f | Doping Mn into (Li${}_{1-x}{\mathrm{Fe}}_{x})$OHFe${}_{1-y}$Se superconducting crystals via ion-exchange and ion-release/introduction syntheses | 10.1088/1674-1056/26/5/057402 | Huaxue Zhou, Shunli Ni, Jie Yuan, Jun Li, Zhongpei Feng, Xingyu Jiang, Yulong Huang, Shaobo Liu, Yiyuan Mao, Fang Zhou, Kui Jin, Xiaoli Dong, Zhongxian Zhao | IOP Publishing | Chinese Physics B | 2017
61ba9ddf05e6aa6710c51258 | substitution of Fe ions with Co or Ni | -209460544 |  | Ni | substitution of Fe ions with Co |  | Alloys |  |  |  | 20 | K |  |  |  | body | paragraph | ab61f9d367 | Superconductivity induced by doping Ru in SrFe2âˆ’xRuxAs2 | 10.1016/j.physc.2009.06.009 | Yanpeng Qi, Lei Wang, Zhaoshun Gao, Dongliang Wang, Xianping Zhang, Yanwei Ma | Elsevier BV | Physica C: Superconductivity | 2009
61ba9ddf11af647618c511d1 | FeSe | 1529222180 |  | FeSe |  |  | Iron-chalcogenides, Chalcogenides |  |  |  | 9 | K |  |  |  | body | paragraph | c3dbf9bbc3 | 77 Se NMR Investigation of the K x Fe 2âˆ’y Se 2 High T c Superconductor (T c = 33 K) * |  | D A Torchetti, M Fu, D C Christensen, K J Nelson, T Imai, H C Lei, C Petrovic |  |  | 2011
61ba9ddf11af647618c511d3 | FeSe | 1656275370 |  | FeSe |  |  | Iron-chalcogenides, Chalcogenides |  |  |  | 9 | K |  |  |  | body | paragraph | c3dbf9bbc3 | 77 Se NMR Investigation of the K x Fe 2âˆ’y Se 2 High T c Superconductor (T c = 33 K) * |  | D A Torchetti, M Fu, D C Christensen, K J Nelson, T Imai, H C Lei, C Petrovic |  |  | 2011
61ba9ddf11af647618c511d4 | FeSe | 1612017302 |  | FeSe |  |  | Iron-chalcogenides, Chalcogenides |  |  |  | 14 | K |  | 700000000 | Pa | body | paragraph | c3dbf9bbc3 | 77 Se NMR Investigation of the K x Fe 2âˆ’y Se 2 High T c Superconductor (T c = 33 K) * |  | D A Torchetti, M Fu, D C Christensen, K J Nelson, T Imai, H C Lei, C Petrovic |  |  | 2011
61ba9ddf11af647618c511d6 | optimally doped Ba(Fe 0.92 Co 0.08 ) 2 As 2 | 1597125431 |  | Ba1Fe1.84Co0.16As2 | optimally doped |  | Iron-pnictides, Pnictides |  |  |  | 25 | K | susceptibility |  |  | body | paragraph | c3dbf9bbc3 | 77 Se NMR Investigation of the K x Fe 2âˆ’y Se 2 High T c Superconductor (T c = 33 K) * |  | D A Torchetti, M Fu, D C Christensen, K J Nelson, T Imai, H C Lei, C Petrovic |  |  | 2011
61ba9ddf11af647618c511d8 | FeSe | 1427170482 |  | FeSe |  |  | Iron-chalcogenides, Chalcogenides |  |  |  | 9 | K |  |  |  | body | paragraph | c3dbf9bbc3 | 77 Se NMR Investigation of the K x Fe 2âˆ’y Se 2 High T c Superconductor (T c = 33 K) * |  | D A Torchetti, M Fu, D C Christensen, K J Nelson, T Imai, H C Lei, C Petrovic |  |  | 2011
61ba9ddf11af647618c511d9 | FeSe | 1456062376 |  | FeSe |  |  | Iron-chalcogenides, Chalcogenides |  |  |  | 9 | K |  |  |  | body | paragraph | c3dbf9bbc3 | 77 Se NMR Investigation of the K x Fe 2âˆ’y Se 2 High T c Superconductor (T c = 33 K) * |  | D A Torchetti, M Fu, D C Christensen, K J Nelson, T Imai, H C Lei, C Petrovic |  |  | 2011
61ba9ddf11af647618c511de | FeSe | 1646668172 |  | FeSe |  |  | Iron-chalcogenides, Chalcogenides |  |  |  | 9 | K |  | 0 | Pa | body | paragraph | c3dbf9bbc3 | 77 Se NMR Investigation of the K x Fe 2âˆ’y Se 2 High T c Superconductor (T c = 33 K) * |  | D A Torchetti, M Fu, D C Christensen, K J Nelson, T Imai, H C Lei, C Petrovic |  |  | 2011
61ba9ddf2c886f0fe6c511d8 | FeSe 0.5 Te 0.5 | 1931833416 |  | Fe1Te0.5Se0.5 |  |  | Iron-chalcogenides, Chalcogenides |  |  |  | 14 | K |  |  |  | body | paragraph | d0fc173750 | Structure, superconductivity, and magnetism in Rb1âˆ’xFe1.6Se2âˆ’zSz | 10.1103/physrevb.101.054516 | D Croitori, I Filippova, V Kravtsov, A GÃ¼nther, S Widmann, D Reuter, H-A Krug Von Nidda, J Deisenhofer, A Loidl, V Tsurkan | American Physical Society (APS) | Physical Review B | 2019
61ba9ddf2c886f0fe6c511da | bulk FeSe | 1093836611 |  | FeSe |  |  | Iron-chalcogenides, Chalcogenides |  |  |  | 37 | K |  |  |  | body | paragraph | d0fc173750 | Structure, superconductivity, and magnetism in Rb1âˆ’xFe1.6Se2âˆ’zSz | 10.1103/physrevb.101.054516 | D Croitori, I Filippova, V Kravtsov, A GÃ¼nther, S Widmann, D Reuter, H-A Krug Von Nidda, J Deisenhofer, A Loidl, V Tsurkan | American Physical Society (APS) | Physical Review B | 2019
61ba9ddf2c886f0fe6c511dc | bulk FeSe | 887797153 |  | FeSe |  |  | Iron-chalcogenides, Chalcogenides |  |  |  | 8 | K |  | 101325 | Pa | body | paragraph | d0fc173750 | Structure, superconductivity, and magnetism in Rb1âˆ’xFe1.6Se2âˆ’zSz | 10.1103/physrevb.101.054516 | D Croitori, I Filippova, V Kravtsov, A GÃ¼nther, S Widmann, D Reuter, H-A Krug Von Nidda, J Deisenhofer, A Loidl, V Tsurkan | American Physical Society (APS) | Physical Review B | 2019
61ba9ddf2b9a12e3d2c5123e | Ca 1.9 Na 0.1 CuO 2 Cl 2 | 1506877413 |  | Na0.1Ca1.9Cu1Cl2O2 |  |  | Oxides, Cuprates |  |  |  | 13 | K |  |  |  | body | paragraph | 1e1c8410e1 | Fully gapped single-particle excitations in lightly doped cuprates | 10.1103/physrevb.69.054503 | K M Shen, T Yoshida, D H Lu, F Ronning, N P Armitage, W S Lee, X J Zhou, A Damascelli, D L Feng, N J C Ingle, H Eisaki, Y Kohsaka, H Takagi, T Kakeshita, S Uchida, P K Mang, M Greven, Y Onose, Y Taguchi, Y Tokura, Seiki Komiya, Yoichi Ando, M Azuma, M Takano, A Fujimori, Z-X Shen | American Physical Society (APS) | Physical Review B | 2008
61ba9de08452d931a5c511c3 | CeIn 3 | 1464957747 |  | CeIn3 |  |  | Alloys |  |  |  | 2.1 | K |  | 1600000000 | Pa | body | paragraph | 73ec617c0e | Anisotropic elastic properties ofCeRhIn5 | 10.1103/physrevb.69.014515 | Ravhi S Kumar, H Kohlmann, B E Light, A L Cornelius, V Raghavan, T W Darling, J L Sarrao | American Physical Society (APS) | Physical Review B | 2003
61ba9de0783c1e8128c512fd | SmO 0.85 F 0.15 FeAs polycrystal | 485996632 |  | Sm1Fe1As1O0.85F0.15 |  | polycrystal | Iron-pnictides, Pnictides, Oxides, Fluorides |  |  |  | 43 | K |  |  |  | body | figure | be74c186f3 | Angle Integrated Photoemission Study of SmO 0.85 F 0.15 FeAs | 10.1088/0256-307x/25/6/083 | Ou Hong-Wei, Zhao Jia-Feng, Zhang Yan, Shen Da-Wei, Zhou Bo, Yang Le-Xian, He Cheng, Chen Fei, Xu Min, Wu Tao, Chen Xian-Hui, Chen Yan, Feng Dong-Lai | IOP Publishing | Chinese Physics Letters | 2013
61ba9de071dd2853b1c5122c | MgB2 | -35665416 |  | MgB2 |  |  | Alloys, Borides |  |  |  | 39 | K |  |  |  | body | paragraph | 0ed664d76c | Possible room temperature superconductivity in conductors obtained by bringing alkanes into contact with a graphite surface | 10.1063/1.4808207 | Yasushi Kawashima | AIP Publishing | AIP Advances | 2013
61ba9de071dd2853b1c5122f | hydrogen sulfide | -781410615 | hydrogen sulfide | H2S | [6 empty] | 203 | K |  | 150 Gpa |  | body | paragraph | 0ed664d76c | Possible room temperature superconductivity in conductors obtained by bringing alkanes into contact with a graphite surface | 10.1063/1.4808207 | Yasushi Kawashima | AIP Publishing | AIP Advances | 2013
61ba9de0e720aae5f4c511e7 | SrTi 0.97 Zr 0.03 O 3 | -49551817 |  | Sr1Zr0.03Ti0.97O3 |  |  | Oxides |  |  |  | 0.07 | K |  |  |  | body | paragraph | e092ef07e9 | Dynamical Local Lattice Instability Triggered High TcSuperconductivity | 10.12693/aphyspola.127.176 | Julius Ranninger | Institute of Physics, Polish Academy of Sciences | Acta Physica Polonica A | 2014
61ba9de0e720aae5f4c511e9 | Nb 3 Ge | -2082783445 |  | Nb3Ge |  |  | Alloys |  |  |  | 25 | K |  |  |  | body | paragraph | e092ef07e9 | Dynamical Local Lattice Instability Triggered High TcSuperconductivity | 10.12693/aphyspola.127.176 | Julius Ranninger | Institute of Physics, Polish Academy of Sciences | Acta Physica Polonica A | 2014
61ba9de04217bb9076c5121d | Sr 2 RuO 4 | 1472785028 |  | Sr2RuO4 |  |  | Oxides |  |  |  | 1.5 | K |  |  |  | body | paragraph | 0ccfa12565 | Modern Theory for the Orbital Moment in a Superconductor |  | Joshua Robbins, James F Annett, Martin Gradhand |  |  | 2018
61ba9de149d0b378c6c51200 | overdoped Bi 2 Sr 2 CaCu 2 O 8 | 1109533634 |  | Sr2CaCu2(BiO4)2 | overdoped |  | Oxides, Cuprates |  |  |  | 74 | K |  |  |  | body | paragraph | 85a64aaf66 | Impurity-induced states in conventional and unconventional superconductors | 10.1103/revmodphys.78.373 | A V Balatsky, I Vekhter, Jian-Xin Zhu | American Physical Society (APS) | Reviews of Modern Physics | 2008
61ba9de1720b8b3d36c511fd | InBi | 1182368339 |  | InBi |  |  | Alloys |  |  |  | 4 | K |  |  |  | body | paragraph | e0234fa9ac | Bulk Evidence for Single-Gaps-Wave Superconductivity in the Intercalated Graphite SuperconductorC6Yb | 10.1103/physrevlett.98.067003 | Mike Sutherland, Nicolas Doiron-Leyraud, Louis Taillefer, Thomas Weller, Mark Ellerby, S S Saxena | American Physical Society (APS) | Physical Review Letters | 2006
61ba9de20a416aa3d9c511e0 | BaFe 1.8 Co 0.2 As 2 single crystal | -452953069 |  | Ba1Fe1.8Co0.2As2 |  | single crystal | Iron-pnictides, Pnictides |  |  |  | 22 | K |  |  |  | body | paragraph | 68c1301a6a | BaFe1.8Co0.2As2 thin film hybrid Josephson junctions | 10.1063/1.3505526 | S Schmidt, S DÃ¶ring, F Schmidl, V Grosse, P Seidel, K Iida, F Kurth, S Haindl, I MÃ¶nch, B Holzapfel | AIP Publishing | Applied Physics Letters | 2010
61ba9de2a01e2beb09c51233 | FeBS) | 989737384 |  | FeBS |  |  | Iron-chalcogenides, Chalcogenides, Borides |  |  |  | 55 | K |  |  |  | body | paragraph | fbb5ec01e5 | Impurity-Induced Smearing of the Spin Resonance Peak in Fe-Based Superconductors | 10.1007/s10909-016-1577-x | Yu. N Togushova, V A Shestakov, M M Korshunov | Springer Science and Business Media LLC | Journal of Low Temperature Physics | 2016
61ba9de32a711de29cc51210 | underdoped single crystals of Hg1201 | 1904303613 | Hg1201 | Hg | underdoped | single crystals |  |  |  |  | 65 | K |  | 20000000000 | Pa | body | figure | 64ef3963de | The Strain Derivatives of T c in HgBa 2 CuO 4+Î´ : CuO 2 Plane Alone Is Not Enough |  | Shibing Wang, Jianbo Zhang, Jinyuan Yan, Xiao-Jia Chen, Viktor Struzhkin, Wojciech Tabis, Neven BariÅ¡ic, Mun Chan, Chelsey Dorow, Xudong Zhao, Martin Greven, Wendy L Mao, Ted Geballe |  |  | 2013
61ba9de32a711de29cc51213 | Hg1201 | -1594021415 | Hg1201 | Hg | [6 empty] | 4 | K |  |  |  | body | paragraph | 64ef3963de | The Strain Derivatives of T c in HgBa 2 CuO 4+Î´ : CuO 2 Plane Alone Is Not Enough |  | Shibing Wang, Jianbo Zhang, Jinyuan Yan, Xiao-Jia Chen, Viktor Struzhkin, Wojciech Tabis, Neven BariÅ¡ic, Mun Chan, Chelsey Dorow, Xudong Zhao, Martin Greven, Wendy L Mao, Ted Geballe |  |  | 2013
61ba9de32a711de29cc51215 | Hg1201 | -1468870543 | Hg1201 | Hg | [6 empty] | 97 | K |  |  |  | body | paragraph | 64ef3963de | The Strain Derivatives of T c in HgBa 2 CuO 4+Î´ : CuO 2 Plane Alone Is Not Enough |  | Shibing Wang, Jianbo Zhang, Jinyuan Yan, Xiao-Jia Chen, Viktor Struzhkin, Wojciech Tabis, Neven BariÅ¡ic, Mun Chan, Chelsey Dorow, Xudong Zhao, Martin Greven, Wendy L Mao, Ted Geballe |  |  | 2013
61ba9de32a711de29cc51218 | underdoped Hg1201 | 1011463624 | Hg1201 | Hg | underdoped | [5 empty] | 65 | K |  | 101325 | Pa | body | paragraph | 64ef3963de | The Strain Derivatives of T c in HgBa 2 CuO 4+Î´ : CuO 2 Plane Alone Is Not Enough |  | Shibing Wang, Jianbo Zhang, Jinyuan Yan, Xiao-Jia Chen, Viktor Struzhkin, Wojciech Tabis, Neven BariÅ¡ic, Mun Chan, Chelsey Dorow, Xudong Zhao, Martin Greven, Wendy L Mao, Ted Geballe |  |  | 2013
61ba9de37ce09aab2ac511fb | optimally-doped Bi 2212 single crystals | -780802679 | Bi 2212 | Bi | optimally-doped | single crystals |  |  |  |  | 93 | K |  |  |  | body | paragraph | 683aa63483 | Real-axis direct solution of the d-wave Eliashberg equations and the tunneling density of states in optimally doped Bi2Sr2CaCu2O8+x | 10.1016/s0921-4534(99)00505-5 | G A Ummarino, R S Gonnelli | Elsevier BV | Physica C: Superconductivity | 1998
61ba9de349d0b378c6c51202 | doped LnFeAsO | 1634566830 |  | LnFeAsO | doped |  | Iron-pnictides, Oxides, Pnictides |  |  |  | 26 | K |  |  |  | body | paragraph | 30e399113c | Orbital magnetism in the density functional theory of superconductors | 10.1051/jphys:0198900500180260100 | W Kohn, E K U Gross, L N Oliveira | EDP Sciences | Journal de Physique | 2013
61ba9de30cb3d3a5e6c511b2 | W 0.99 Nb 0.01 O 3 | -1088154585 |  | Nb0.01W0.99O3 |  |  | Oxides |  |  |  | 225 | K | susceptibility |  |  | body | paragraph | 83137118a2 | Itinerant-electron ferromagnetism in W(Nb)O3âˆ’Î´ | 10.1016/s0921-4526(01)01102-4 | I Felner, U Asaf, M Weger, S Reich, G Leitus | Elsevier BV | Physica B: Condensed Matter | 2002
61ba9de3720b8b3d36c51200 | FeSe | 1542688811 |  | FeSe |  |  | Iron-chalcogenides, Chalcogenides |  |  |  | 8 | K |  |  |  | body | paragraph | 7da328d1b9 | Tellurium substitution effect on superconductivity of the Î±-phase iron selenide | 10.1209/0295-5075/84/37002 | Kuo-Wei Yeh, Tzu-Wen Huang, Yi-Lin Huang, Ta-Kun Chen, Fong-Chi Hsu, Phillip M. Wu, Yong-Chi Lee, Yan-Yi Chu, Chi-Lian Chen, Jiu-Yong Luo, Der-Chung Yan, Maw-Kuen Wu | IOP Publishing | EPL (Europhysics Letters) | 2008
61ba9de3720b8b3d36c51201 | FeSe 0.1 Te 0.9 | -1382230490 |  | Fe1Te0.9Se0.1 |  |  | Iron-chalcogenides, Chalcogenides |  |  |  | 11.4 | K |  |  |  | body | paragraph | 7da328d1b9 | Tellurium substitution effect on superconductivity of the Î±-phase iron selenide | 10.1209/0295-5075/84/37002 | Kuo-Wei Yeh, Tzu-Wen Huang, Yi-Lin Huang, Ta-Kun Chen, Fong-Chi Hsu, Phillip M. Wu, Yong-Chi Lee, Yan-Yi Chu, Chi-Lian Chen, Jiu-Yong Luo, Der-Chung Yan, Maw-Kuen Wu | IOP Publishing | EPL (Europhysics Letters) | 2008
61ba9de3720b8b3d36c51203 | Î±-FeSe | 449297848 | Î±-FeSe | FeSe | [6 empty] | 15 | K |  |  |  | body | figure | 7da328d1b9 | Tellurium substitution effect on superconductivity of the Î±-phase iron selenide | 10.1209/0295-5075/84/37002 | Kuo-Wei Yeh, Tzu-Wen Huang, Yi-Lin Huang, Ta-Kun Chen, Fong-Chi Hsu, Phillip M. Wu, Yong-Chi Lee, Yan-Yi Chu, Chi-Lian Chen, Jiu-Yong Luo, Der-Chung Yan, Maw-Kuen Wu | IOP Publishing | EPL (Europhysics Letters) | 2008
61ba9de505e6aa6710c5125c | Ca 0.82 La 0.18 Fe 0.96 Ni 0.04 As 2 | -1812442602 |  | Ca0.82La0.18Fe0.96Ni0.04As2 |  |  | Iron-pnictides, Pnictides |  |  |  | 22 | K |  |  |  | body | paragraph | 1bb2f753cd | Vortex dynamics and second magnetization peak in the iron-pnictide superconductor Ca 0.82 La 0.18 Fe 0.96 Ni 0.04 As 2 |  | I F Llovo, D SÃ³Ã±ora, J Mosqueira, S Salem-Sugui, Shyam Sundar, A D Alvarenga, T Xie, C Liu, S -L Li, H -Q Luo |  |  | 2021
61ba9de505e6aa6710c5125d | Ca 0.82 La 0.18 Fe 0.96 Ni 0.04 As 2 | -1714264434 |  | Ca0.82La0.18Fe0.96Ni0.04As2 |  |  | Iron-pnictides, Pnictides |  |  |  | 22 | K | magnetization |  |  | header | abstract | 1bb2f753cd | Vortex dynamics and second magnetization peak in the iron-pnictide superconductor Ca 0.82 La 0.18 Fe 0.96 Ni 0.04 As 2 |  | I F Llovo, D SÃ³Ã±ora, J Mosqueira, S Salem-Sugui, Shyam Sundar, A D Alvarenga, T Xie, C Liu, S -L Li, H -Q Luo |  |  | 2021
61ba9de62227d4ac07c511ea | optimally doped Ba(Fe 0.92 Co 0.08 ) 2 As 2 | 1845478459 |  | Ba1Fe1.84Co0.16As2 | optimally doped |  | Iron-pnictides, Pnictides |  |  |  | 22 | K |  |  |  | body | paragraph | 489bd91880 | Superconductivity near a quantum critical point in Ba(Fe1âˆ’Co )2As2 | 10.1016/j.physc.2009.11.124 | K Ahilan, F L Ning, T Imai, A S Sefat, M A Mcguire, B C Sales, D Mandrus, P Cheng, B Shen, H-H Wen | Elsevier BV | Physica C: Superconductivity and its Applications | 2009
61ba9de62227d4ac07c511eb | FeSe | 2074100608 |  | FeSe |  |  | Iron-chalcogenides, Chalcogenides |  |  |  | 9 | K |  |  |  | body | paragraph | 489bd91880 | Superconductivity near a quantum critical point in Ba(Fe1âˆ’Co )2As2 | 10.1016/j.physc.2009.11.124 | K Ahilan, F L Ning, T Imai, A S Sefat, M A Mcguire, B C Sales, D Mandrus, P Cheng, B Shen, H-H Wen | Elsevier BV | Physica C: Superconductivity and its Applications | 2009
61ba9de62227d4ac07c511ed | Ba(Fe 0.92 Co 0.08 ) 2 As 2 | -819680814 |  | Ba1Fe1.84Co0.16As2 |  |  | Iron-pnictides, Pnictides |  |  |  | 22 | K |  |  |  | body | paragraph | 489bd91880 | Superconductivity near a quantum critical point in Ba(Fe1âˆ’Co )2As2 | 10.1016/j.physc.2009.11.124 | K Ahilan, F L Ning, T Imai, A S Sefat, M A Mcguire, B C Sales, D Mandrus, P Cheng, B Shen, H-H Wen | Elsevier BV | Physica C: Superconductivity and its Applications | 2009
61ba9de62227d4ac07c511ee | Ba(Fe 0.92 Co 0.08 ) 2 As 2 single crystal | 855897655 |  | Ba1Fe1.84Co0.16As2 |  | single crystal | Iron-pnictides, Pnictides |  |  |  | 22 | K | in-plane resistivity |  |  | body | paragraph | 489bd91880 | Superconductivity near a quantum critical point in Ba(Fe1âˆ’Co )2As2 | 10.1016/j.physc.2009.11.124 | K Ahilan, F L Ning, T Imai, A S Sefat, M A Mcguire, B C Sales, D Mandrus, P Cheng, B Shen, H-H Wen | Elsevier BV | Physica C: Superconductivity and its Applications | 2009
61ba9de62227d4ac07c511ef | LaFeAsO 0.89 F 0.11 | -105340196 |  | La1Fe1As1O0.89F0.11 |  |  | Iron-pnictides, Pnictides, Oxides, Fluorides |  |  |  | 28 | K |  |  |  | body | paragraph | 489bd91880 | Superconductivity near a quantum critical point in Ba(Fe1âˆ’Co )2As2 | 10.1016/j.physc.2009.11.124 | K Ahilan, F L Ning, T Imai, A S Sefat, M A Mcguire, B C Sales, D Mandrus, P Cheng, B Shen, H-H Wen | Elsevier BV | Physica C: Superconductivity and its Applications | 2009
61ba9de62227d4ac07c511f1 | Ba(Fe 0.92 Co 0.08 ) 2 As 2 | -800446734 |  | Ba1Fe1.84Co0.16As2 |  |  | Iron-pnictides, Pnictides |  |  |  | 22 | K |  |  |  | body | paragraph | 489bd91880 | Superconductivity near a quantum critical point in Ba(Fe1âˆ’Co )2As2 | 10.1016/j.physc.2009.11.124 | K Ahilan, F L Ning, T Imai, A S Sefat, M A Mcguire, B C Sales, D Mandrus, P Cheng, B Shen, H-H Wen | Elsevier BV | Physica C: Superconductivity and its Applications | 2009
61ba9de6ef148cdddfc51224 | single crystals of LiFeAs | -651553582 |  | LiFeAs |  | single crystals | Iron-pnictides, Pnictides |  |  |  | 18 | K |  |  |  | body | figure | c7a0219d45 | Evidence for Bosonic Mode Coupling in Electron Dynamics of |  | Lifeas Superconductor, Cong Li, Guangyang Dai, Yongqing Cai, Yang Wang, Xiancheng Wang, Qiang Gao, Guodong Liu, Yuan Huang, Qingyan Wang, Fengfeng Zhang, Shenjin Zhang, Feng Yang, Zhimin Wang, Qinjun Peng, Zuyan Xu, Changqing Jin, Lin Zhao, X J Zhou |  |  | 2020
61ba9de63af0453d0cc51241 | NbN thin films | 941979457 |  | NbN |  | thin films | Nitrides |  |  |  | 15 | K |  |  |  | body | paragraph | 45944de281 | Niobium nitride-based normal metal-insulator-superconductor tunnel junction microthermometer | 10.1063/1.4800440 | S Chaudhuri, M R Nevala, I J Maasilta | AIP Publishing | Applied Physics Letters | 2013
61ba9de63af0453d0cc51242 | NbN film | 24925233 |  | NbN |  | film | Nitrides |  |  |  | 10.8 | K | resistance |  |  | body | figure | 45944de281 | Niobium nitride-based normal metal-insulator-superconductor tunnel junction microthermometer | 10.1063/1.4800440 | S Chaudhuri, M R Nevala, I J Maasilta | AIP Publishing | Applied Physics Letters | 2013
61ba9de63af0453d0cc51243 | NbN | -895548035 |  | NbN |  |  | Nitrides |  |  |  | 16 | K |  |  |  | body | paragraph | 45944de281 | Niobium nitride-based normal metal-insulator-superconductor tunnel junction microthermometer | 10.1063/1.4800440 | S Chaudhuri, M R Nevala, I J Maasilta | AIP Publishing | Applied Physics Letters | 2013
61ba9de63af0453d0cc51244 | niobium (Nb) | -596695957 | niobium (Nb | Nb | [6 empty] | 9 | K |  |  |  | body | paragraph | 45944de281 | Niobium nitride-based normal metal-insulator-superconductor tunnel junction microthermometer | 10.1063/1.4800440 | S Chaudhuri, M R Nevala, I J Maasilta | AIP Publishing | Applied Physics Letters | 2013
61ba9de607932c08a9c5123b | Pt 3 As 8 | 837616099 |  | As8Pt3 |  |  | Pnictides |  |  |  | 35 | K |  |  |  | body | paragraph | 66cb9b987c | The unique electronic structure of Ca 10 (Pt 4 As 8 )(Fe 2âˆ’x Pt x As 2 ) 5 with metallic Pt 4 As 8 layers |  | X P Shen, S D Chen, Q Q Ge, Z R Ye, F Chen, H C Xu, S Y Tan, X H Niu, Q Fan, B P Xie, D L Feng |  |  | 2013
61ba9de607932c08a9c5123c | LiFeAs | 20169075 |  | LiFeAs |  |  | Iron-pnictides, Pnictides |  |  |  | 22 | K |  |  |  | body | paragraph | 66cb9b987c | The unique electronic structure of Ca 10 (Pt 4 As 8 )(Fe 2âˆ’x Pt x As 2 ) 5 with metallic Pt 4 As 8 layers |  | X P Shen, S D Chen, Q Q Ge, Z R Ye, F Chen, H C Xu, S Y Tan, X H Niu, Q Fan, B P Xie, D L Feng |  |  | 2013
61ba9de6e614176f2ec511f6 | bulk FeSe crystals | 2106292169 |  | FeSe |  | crystals | Iron-chalcogenides, Chalcogenides |  |  |  | 8 | K |  | 101325 | Pa | body | paragraph | 5faa9a9996 | Phonon linewidth due to electron-phonon interactions with strong forward scattering in FeSe thin films on oxide substrates | 10.1103/physrevb.96.054515 | Yan Wang, Louk Rademaker, Elbio Dagotto, Steven Johnston | American Physical Society (APS) | Physical Review B | 2017
61ba9de656f16aed29c51218 | CaFe 2 As 2 | 69374511 |  | Ca(FeAs)2 |  |  | Iron-pnictides, Pnictides |  |  |  | 15 | K |  |  |  | body | paragraph | 6e773dfe02 | Surface-bulk differences in the electronic structure of CaFe[sub 2]As[sub 2] | 10.1063/1.3606118 | Ganesh Adhikary, Deepnarayan Biswas, Nishaina Sahadev, R Bindu, Neeraj Kumar, A Thamizhavel, S K Dhar, Kalobaran Maiti, Alka B Garg, R Mittal, R Mukhopadhyay | AIP |  | 2013
61ba9de6c2c99830dec51220 | spinel LiT 2 O 4 | -1758525342 |  | T2LiO4 |  |  | Oxides |  |  |  | 13 | K |  |  |  | body | paragraph | 2aaffe3136 | Emergence of Antiferromagnetic Correlation in LiTi2-xVxO4via7Li NMR | 10.1143/jpsj.77.123713 | Yutaka Itoh, Naofumi Moritsu, Kazuyoshi Yoshimura | Physical Society of Japan | Journal of the Physical Society of Japan | 2008
61ba9de75cc438644dc51206 | NaYbSe 2 | 350250647 |  | NaYbSe2 |  |  | Chalcogenides |  |  |  | 8 | K |  |  |  | body | paragraph | d4015f50c2 | Mechanism of the insulator-to-metal transition and superconductivity in the spin liquid candidate NaYbSe 2 under pressure |  | Yuanji Xu, Yutao Sheng, Yi-Feng Yang |  |  | 2021
61ba9de7fa2141a3e5c511bc | BaFe 2 (As 0.66 P 0.33 ) 2 | 1179339463 |  | Ba1Fe2As1.32P0.66 |  |  | Iron-pnictides, Pnictides |  |  |  | 30 | K | C(T ) |  |  | body | figure | 0a72ba528a | Anisotropic fluctuations and quasiparticle excitations inFeSe0.5Te0.5 | 10.1103/physrevb.82.104514 | A Serafin, A I Coldea, A Y Ganin, M J Rosseinsky, K Prassides, D Vignolles, A Carrington | American Physical Society (APS) | Physical Review B | 2010
61ba9de7fa2141a3e5c511bf | FeSe x | -961222844 |  | FeSe |  |  | Iron-chalcogenides, Chalcogenides |  |  |  | 8.8 | K |  |  |  | body | paragraph | 0a72ba528a | Anisotropic fluctuations and quasiparticle excitations inFeSe0.5Te0.5 | 10.1103/physrevb.82.104514 | A Serafin, A I Coldea, A Y Ganin, M J Rosseinsky, K Prassides, D Vignolles, A Carrington | American Physical Society (APS) | Physical Review B | 2010
61ba9de7fa2141a3e5c511c0 | YBa 2 Cu 3 O 6.9 | -1432953438 |  | Ba2Y1Cu3O6.9 |  |  | Oxides, Cuprates |  |  |  | 93 | K |  |  |  | body | paragraph | 0a72ba528a | Anisotropic fluctuations and quasiparticle excitations inFeSe0.5Te0.5 | 10.1103/physrevb.82.104514 | A Serafin, A I Coldea, A Y Ganin, M J Rosseinsky, K Prassides, D Vignolles, A Carrington | American Physical Society (APS) | Physical Review B | 2010
61ba9de7fa2141a3e5c511c5 | BaFe 2 (As 0.66 P 0.33 ) 2 | 1102324407 |  | Ba1Fe2As1.32P0.66 |  |  | Iron-pnictides, Pnictides |  |  |  | 30 | K |  |  |  | body | paragraph | 0a72ba528a | Anisotropic fluctuations and quasiparticle excitations inFeSe0.5Te0.5 | 10.1103/physrevb.82.104514 | A Serafin, A I Coldea, A Y Ganin, M J Rosseinsky, K Prassides, D Vignolles, A Carrington | American Physical Society (APS) | Physical Review B | 2010
61ba9de7fa2141a3e5c511c7 | LaFePO | 1808492184 |  | LaFePO |  |  | Iron-pnictides, Oxides, Pnictides |  |  |  | 6 | K |  |  |  | body | paragraph | 0a72ba528a | Anisotropic fluctuations and quasiparticle excitations inFeSe0.5Te0.5 | 10.1103/physrevb.82.104514 | A Serafin, A I Coldea, A Y Ganin, M J Rosseinsky, K Prassides, D Vignolles, A Carrington | American Physical Society (APS) | Physical Review B | 2010
61ba9de77f36ec6458c511ac | Nb 3 Sn | 657348682 |  | Nb3Sn |  |  | Alloys |  |  |  | 18.3 | K |  |  |  | body | paragraph | f1ba92adba | Stable, predictable and training-free operation of superconducting Bi-2212 Rutherford cable racetrack coils at the wire current density of 1000 A/mm2 | 10.1038/s41598-019-46629-3 | Tengming Shen, Ernesto Bosque, Daniel Davis, Jianyi Jiang, Marvis White, Kai Zhang, Hugh Higley, Marcos Turqueti, Yibing Huang, Hanping Miao, Ulf Trociewitz, Eric Hellstrom, Jeffrey Parrell, Andrew Hunt, Stephen Gourlay, Soren Prestemon, David Larbalestier | Springer Science and Business Media LLC | Scientific Reports | 2019
61ba9de73af0453d0cc51245 | CaC 6 | 1173995503 |  | CaC6 |  |  | Carbides |  |  |  | 11.5 | K |  |  |  | body | paragraph | 65bbb89be5 | Revealing the anisotropy effects on the critical magnetic field in CaC6 superconductor | 10.1142/s0217984919500891 | Ewa A Drzazga, Izabela A Wrona, RadosÅ‚aw SzczÈ©Å›niak | World Scientific Pub Co Pte Lt | Modern Physics Letters B | 2018
61ba9de72a711de29cc5121c | CN 10 | 1888408998 |  | CN10 |  |  | Carbides, Nitrides |  |  |  | 0.0001 | K |  |  |  | body | paragraph | 0c44120c8d | Theoretical approach to electronic screening and correlated superconductivity in carbon nanotubes | 10.1103/physrevb.75.014523 | S Bellucci, M Cini, P Onorato, E Perfetto | American Physical Society (APS) | Physical Review B | 2013
61ba9de74217bb9076c51221 | MgB 2 film | 635869784 |  | MgB2 |  | film | Alloys, Borides |  |  |  | 39 | K | resis- tivity |  |  | body | paragraph | 0c2c2be5f0 | Dynamics and morphology of dendritic flux avalanches in superconducting films | 10.1103/physrevb.84.054537 | J I VestgÃ¥rden, D V Shantsev, Y M Galperin, T H Johansen | American Physical Society (APS) | Physical Review B | 2013
61ba9de83136e52869c51226 | pure FeSe | -867782925 |  | FeSe | pure |  | Iron-chalcogenides, Chalcogenides |  |  |  | 8 | K |  |  |  | body | paragraph | 0aa1b3161f | Superconductivity at 32 K in single-crystalline RbxFe2âˆ’ySe2 | 10.1103/physrevb.83.060512 | A F Wang, J J Ying, Y J Yan, R H Liu, X G Luo, Z Y Li, X F Wang, M Zhang, G J Ye, P Cheng, Z J Xiang, X H Chen | American Physical Society (APS) | Physical Review B | 2013
61ba9de83136e52869c51228 | single crystal Rb 0.78 Fe 2 Se 1.78 | -128479416 |  | Rb0.78Fe2Se1.78 |  | single crystal | Iron-chalcogenides, Chalcogenides |  |  |  | 32 | K |  |  |  | header | title | 0aa1b3161f | Superconductivity at 32 K in single-crystalline RbxFe2âˆ’ySe2 | 10.1103/physrevb.83.060512 | A F Wang, J J Ying, Y J Yan, R H Liu, X G Luo, Z Y Li, X F Wang, M Zhang, G J Ye, P Cheng, Z J Xiang, X H Chen | American Physical Society (APS) | Physical Review B | 2013
61ba9de83136e52869c51229 | FeSe | 1506125781 |  | FeSe |  |  | Iron-chalcogenides, Chalcogenides |  |  |  | 8 | K |  | 4500000000 | Pa | body | paragraph | 0aa1b3161f | Superconductivity at 32 K in single-crystalline RbxFe2âˆ’ySe2 | 10.1103/physrevb.83.060512 | A F Wang, J J Ying, Y J Yan, R H Liu, X G Luo, Z Y Li, X F Wang, M Zhang, G J Ye, P Cheng, Z J Xiang, X H Chen | American Physical Society (APS) | Physical Review B | 2013
61ba9de83136e52869c5122a | FeSe | 2012506560 |  | FeSe |  |  | Iron-chalcogenides, Chalcogenides |  |  |  | 37 | K |  |  |  | body | paragraph | 0aa1b3161f | Superconductivity at 32 K in single-crystalline RbxFe2âˆ’ySe2 | 10.1103/physrevb.83.060512 | A F Wang, J J Ying, Y J Yan, R H Liu, X G Luo, Z Y Li, X F Wang, M Zhang, G J Ye, P Cheng, Z J Xiang, X H Chen | American Physical Society (APS) | Physical Review B | 2013
61ba9de83136e52869c5122b | Rb 0.78 Fe 2 Se 1.78 | -93515871 |  | Rb0.78Fe2Se1.78 |  |  | Iron-chalcogenides, Chalcogenides |  |  |  | 32 | K | resistivity |  |  | body | figure | 0aa1b3161f | Superconductivity at 32 K in single-crystalline RbxFe2âˆ’ySe2 | 10.1103/physrevb.83.060512 | A F Wang, J J Ying, Y J Yan, R H Liu, X G Luo, Z Y Li, X F Wang, M Zhang, G J Ye, P Cheng, Z J Xiang, X H Chen | American Physical Society (APS) | Physical Review B | 2013
61ba9de81b5bc7b48bc51273 | Mn To obtain high-purity Ba 3 Mn 2 O 8 | -1102404086 |  | Ba3Mn2O8 | Mn To |  | Oxides |  |  |  | 43 | K | Magnetic susceptibility |  |  | body | paragraph | d682415ce5 | Singlet Ground State and Magnetization Plateaus in Ba3Mn2O8 | 10.1143/jpsj.70.1790 | Masahiro Uchida, Hidekazu Tanaka, Mikhail I Bartashevich, Tsuneaki Goto | Physical Society of Japan | Journal of the Physical Society of Japan | 2001
61ba9de8ab9e3e9324c511fd | YBa 2 Cu 3 O 6.6 | -703843819 |  | Ba2Y1Cu3O6.6 |  |  | Oxides, Cuprates |  |  |  | 60 | K |  |  |  | body | paragraph | c29ea4ecd2 | Origin of Superconductivity and Construction of Doping Curves for Cuprates on an Elasticity-Exchange Competition Model | 10.1023/b:josc.0000034271.23344.c5 | H Oesterreicher | Springer Science and Business Media LLC | Journal of Superconductivity | 2008
61ba9de8ab9e3e9324c51203 | LaOFeP | 1173267562 |  | LaFePO |  |  | Iron-pnictides, Oxides, Pnictides |  |  |  | 5 | K |  |  |  | header | abstract | c29ea4ecd2 | Origin of Superconductivity and Construction of Doping Curves for Cuprates on an Elasticity-Exchange Competition Model | 10.1023/b:josc.0000034271.23344.c5 | H Oesterreicher | Springer Science and Business Media LLC | Journal of Superconductivity | 2008
61ba9de8ab9e3e9324c51207 | YBa 2 Cu 3 O 6.9 | -1600455842 |  | Ba2Y1Cu3O6.9 |  |  | Oxides, Cuprates |  |  |  | 90 | K |  |  |  | body | paragraph | c29ea4ecd2 | Origin of Superconductivity and Construction of Doping Curves for Cuprates on an Elasticity-Exchange Competition Model | 10.1023/b:josc.0000034271.23344.c5 | H Oesterreicher | Springer Science and Business Media LLC | Journal of Superconductivity | 2008
61ba9de812cb23f3dfc5122a | magnesium diboride (MgB 2 | -563266335 | magnesium diboride | MgB2 |  |  | Alloys, Borides |  |  |  | 40 | K |  |  |  | body | paragraph | c66bcdc8ec | Non-homogeneous pairing in disordered two-band s-wave superconductors |  | Heron Caldas, S Rufo, M A R Griffith, Centro Brasileiro, Pesquisas FÃ­sicas, Xavier Sigaud |  |  | 2021
61ba9de9a01e2beb09c51238 | pure MgB 2 | -580047789 |  | MgB2 | pure |  | Alloys, Borides |  |  |  | 18.75 | K |  |  |  | body | paragraph | 011c2c2176 | Significant improvement of flux pinning and irreversibility field in nano-carbon-doped MgB2 superconductor | 10.1016/j.ssc.2008.03.009 | Monika Mudgel, V P S Awana, H Kishan, G L Bhalla | Elsevier BV | Solid State Communications | 2008
61ba9de914d91e0862c51228 | BaKBiO | -179263774 |  | KBaBiO |  |  | Oxides |  |  |  | 29 | K |  |  |  | body | paragraph | 1a8121e7ae | Sum rule for optical scattering rates | 10.1103/physrevb.65.014515 | F Marsiglio, J P Carbotte, E Schachinger | American Physical Society (APS) | Physical Review B | 2001
61ba9de914d91e0862c51229 | BaKBiO | -260105962 |  | KBaBiO |  |  | Oxides |  |  |  | 29 | K |  |  |  | body | paragraph | 1a8121e7ae | Sum rule for optical scattering rates | 10.1103/physrevb.65.014515 | F Marsiglio, J P Carbotte, E Schachinger | American Physical Society (APS) | Physical Review B | 2001
61ba9de9d52116ffe1c51212 | oxygen deficient Y Ba 2 Cu 3 O 6.5 | -1927440153 |  | Ba2Y1Cu3O6.5 | oxygen |  | Oxides, Cuprates |  |  |  | 45.15 | K | magnetization |  |  | body | paragraph | 7e36185d39 | Fluctuations in Y Ba 2 Cu 3 O 6.5 single crystal: an evidence for 2D â†’ 3D crossover |  | B Rosenstein, B Ya Shapiro, R Prozorov, A Shaulov, Y Yeshurun |  |  | 2013
61ba9de95ad933a7cac511bc | Bi2212 with p 0.1 | -1500476130 | Bi2212 | Bi | [5 empty] | p=0.1 | 70 | K |  |  |  | body | paragraph | 838fddc7e6 | Charge stripes in cuprate superconductors: The middle way | 10.1051/jp4:2005131014 | J M Tranquada | EDP Sciences | Journal de Physique IV (Proceedings) | 2021
61ba9de95ad933a7cac511bd | YBa 2 Cu 3 O 6.6 | -700006845 |  | Ba2Y1Cu3O6.6 |  |  | Oxides, Cuprates |  |  |  | 61 | K |  |  |  | body | paragraph | 838fddc7e6 | Charge stripes in cuprate superconductors: The middle way | 10.1051/jp4:2005131014 | J M Tranquada | EDP Sciences | Journal de Physique IV (Proceedings) | 2021
61ba9de95ad933a7cac511c0 | Bi2212 | -1745410852 | Bi2212 | Bi | [6 empty] | 75 | K |  |  |  | body | paragraph | 838fddc7e6 | Charge stripes in cuprate superconductors: The middle way | 10.1051/jp4:2005131014 | J M Tranquada | EDP Sciences | Journal de Physique IV (Proceedings) | 2021
61ba9de95ad933a7cac511c3 | underdoped Bi2212 | 823491473 | Bi2212 | Bi | underdoped | [5 empty] | 75 | K |  |  |  | body | paragraph | 838fddc7e6 | Charge stripes in cuprate superconductors: The middle way | 10.1051/jp4:2005131014 | J M Tranquada | EDP Sciences | Journal de Physique IV (Proceedings) | 2021
61ba9deae4dc5fe1bac511ca | doped La 2 CuO 4 | 1984862453 |  | La2CuO4 | doped |  | Oxides, Cuprates |  |  |  | 50 | K |  |  |  | body | paragraph | 274114bd86 | From high temperature superconductivity to quantum spin liquid: progress in strong correlation physics | 10.1088/0034-4885/71/1/012501 | Patrick A Lee | IOP Publishing | Reports on Progress in Physics | 2007
61ba9deae4dc5fe1bac511cb | Y124 | -154109490 | Y124 | Y | [6 empty] | 80 | K |  |  |  | body | paragraph | 274114bd86 | From high temperature superconductivity to quantum spin liquid: progress in strong correlation physics | 10.1088/0034-4885/71/1/012501 | Patrick A Lee | IOP Publishing | Reports on Progress in Physics | 2007
61ba9deae4dc5fe1bac511cd | moderately underdoped Bi2212 | -1982318486 | Bi2212 | Bi | moderately underdoped | [5 empty] | 50 | K |  |  |  | body | paragraph | 274114bd86 | From high temperature superconductivity to quantum spin liquid: progress in strong correlation physics | 10.1088/0034-4885/71/1/012501 | Patrick A Lee | IOP Publishing | Reports on Progress in Physics | 2007
61ba9deba013f06956c511f8 | Al | 585275914 |  | Al |  |  | Alloys |  |  |  | 1.4 | K |  |  |  | body | paragraph | ed2714aa92 | Coherent Caloritronics in Josephson-Based Nanocircuits | 10.1007/s10909-014-1132-6 | M J MartÃ­nez-PÃ©rez, P Solinas, F Giazotto | Springer Science and Business Media LLC | Journal of Low Temperature Physics | 2014
61ba9deb61d1c9d20fc51214 | Bulk iron selenide (FeSe) | -1823492487 | Bulk iron selenide (FeSe | FeSe | [6 empty] | 8 | K |  |  |  | body | paragraph | 65a440fdae | Understanding and enhancing superconductivity in FeSe/SrTiO3 by quantum size effects | 10.1103/physrevb.94.184508 | Bruno Murta, Antonio M GarcÃ­a-GarcÃ­a | American Physical Society (APS) | Physical Review B | 2016
61ba9deb61d1c9d20fc51215 | FeSe | 1588908286 |  | FeSe |  |  | Iron-chalcogenides, Chalcogenides |  |  |  | 40 | K |  |  |  | body | paragraph | 65a440fdae | Understanding and enhancing superconductivity in FeSe/SrTiO3 by quantum size effects | 10.1103/physrevb.94.184508 | Bruno Murta, Antonio M GarcÃ­a-GarcÃ­a | American Physical Society (APS) | Physical Review B | 2016
61ba9deca5c5381c2ec5124f | Sr 0.4 Ca 13.6 Cu 24 O 41.8 | 1792600913 |  | Sr0.4Ca13.6Cu24O41.8 |  |  | Oxides, Cuprates |  |  |  | 12 | K |  |  |  | body | paragraph | eed2010ab3 | Polarization-dependent infrared reflectivity study ofSr2.5Ca11.5Cu24O41under pressure: Charge dynamics, charge distribution, and anisotropy | 10.1103/physrevb.90.224516 | S Frank, A Huber, U Ammerahl, M HÃ¼cker, C A Kuntscher | American Physical Society (APS) | Physical Review B | 2014
61ba9dedd52116ffe1c51215 | Re 2 B | 819246030 |  | Re2B |  |  | Alloys, Borides |  |  |  | 2.8 | K |  |  |  | body | figure | 52a90d2924 | The Superconductivity in Reâ€“B System | 10.1143/jpsj.72.1724 | Akihiko Kawano, Yukiko Mizuta, Hiroyuki Takagiwa, Takahiro Muranaka, Jun Akimitsu | Physical Society of Japan | Journal of the Physical Society of Japan | 2013
61ba9dedd52116ffe1c51216 | rhenium boride Re3B | -481614263 | rhenium boride Re3B | Re3B | [6 empty] | 4.7 | K |  |  |  | header | abstract | 52a90d2924 | The Superconductivity in Reâ€“B System | 10.1143/jpsj.72.1724 | Akihiko Kawano, Yukiko Mizuta, Hiroyuki Takagiwa, Takahiro Muranaka, Jun Akimitsu | Physical Society of Japan | Journal of the Physical Society of Japan | 2013
61ba9dedd52116ffe1c51217 | Re 3 B | 1032468387 |  | Re3B |  |  | Alloys, Borides |  |  |  | 4.7 | K | ac-susceptibility |  |  | body |  | 52a90d2924 | The Superconductivity in Reâ€“B System | 10.1143/jpsj.72.1724 | Akihiko Kawano, Yukiko Mizuta, Hiroyuki Takagiwa, Takahiro Muranaka, Jun Akimitsu | Physical Society of Japan | Journal of the Physical Society of Japan | 2013
61ba9dedef148cdddfc51228 | LiFeAs | -149270797 |  | LiFeAs |  |  | Iron-pnictides, Pnictides |  |  |  | 18 | K |  |  |  | header | abstract | abc1669351 | Strong local moment antiferromagnetic spin fluctuations in V-doped LiFeAs | 10.1038/s41535-020-0212-x | Zhuang Xu, Guangyang Dai, Yu Li, Zhiping Yin, Yan Rong, Long Tian, Panpan Liu, Hui Wang, Lingyi Xing, Yuan Wei, Ryoichi Kajimoto, Kazuhiko Ikeuchi, D L Abernathy, Xiancheng Wang, Changqing Jin, Xingye Lu, Guotai Tan, Pengcheng Dai | Springer Science and Business Media LLC | npj Quantum Materials | 2019
61ba9ded3136e52869c5122e | MgB 2 | 1346171362 |  | MgB2 |  |  | Alloys, Borides |  |  |  | 39 | K |  |  |  | body | paragraph | be7bcb1495 | Effective action approach to the Leggett's mode in two-band superconductors | 10.1140/epjb/e2002-00356-9 | S G Sharapov, V P Gusynin, H Beck | Springer Science and Business Media LLC | The European Physical Journal B | 2008
61ba9ded05e6aa6710c51262 | HoNi2B2C | 642917398 |  | HoNi2B2C |  |  | Carbides, Borides |  |  |  | 5.6 | K |  |  |  | header | abstract | 74c14bc98b | Point-contact spectroscopy of the antiferromagnetic superconductor HoNi2B2C | 10.1016/j.physc.2007.03.165 | Yu. G Naidyuk, O E Kvitnitskaya, I K Yanson, G Fuchs, K Nenkov, A WÃ¤lte, G Behr, D Souptel, S-L Drechsler | Elsevier BV | Physica C: Superconductivity and its Applications | 2006
61ba9ded3961c0f52fc51211 | (Fe(Te,Se)) | -767108813 | (Fe(Te,Se) | MFe | [6 empty] | 14 | K |  |  |  | body | paragraph | 4222902236 | Proximity-induced superconductivity in a topological crystalline insulator | 10.1103/physrevb.100.241402 | Bryan Rachmilowitz, He Zhao, Hong Li, Alexander Lafleur, J Schneeloch, Ruidan Zhong, Genda Gu, Ilija Zeljkovic | American Physical Society (APS) | Physical Review B | 2019
61ba9ded3961c0f52fc51212 | Fe(Te,Se) substrate | 1512530160 | Fe(Te,Se) substrate | MFe | [6 empty] | 14 | K |  |  |  | body | paragraph | 4222902236 | Proximity-induced superconductivity in a topological crystalline insulator | 10.1103/physrevb.100.241402 | Bryan Rachmilowitz, He Zhao, Hong Li, Alexander Lafleur, J Schneeloch, Ruidan Zhong, Genda Gu, Ilija Zeljkovic | American Physical Society (APS) | Physical Review B | 2019
61ba9ded56f16aed29c5121c | FeBS | -977367185 |  | FeBS |  |  | Iron-chalcogenides, Chalcogenides, Borides |  |  |  | 9 | K |  | 101325 | Pa | body | paragraph | 84853e1e97 | Enhancement of the superconducting transition temperature in FeSe epitaxial thin films by anisotropic compression | 10.1063/1.4826945 | Fuyuki Nabeshima, Yoshinori Imai, Masafumi Hanawa, Ichiro Tsukada, Atsutaka Maeda | AIP Publishing | Applied Physics Letters | 2019
61ba9df0fa2141a3e5c511cf | 1-NbN-200 | -1365366162 | 1-NbN-200 | NbN | [6 empty] | 16.11 | K |  |  |  | body | figure | 4f190cd168 | Superconducting properties and Hall effect of epitaxial NbN thin films | 10.1103/physrevb.77.214503 | S P Chockalingam, Madhavi Chand, John Jesudasan, Vikram Tripathi, Pratap Raychaudhuri | American Physical Society (APS) | Physical Review B | 2008
61ba9df0fa2141a3e5c511d1 | NbN | -1180493582 |  | NbN |  |  | Nitrides |  |  |  | 16 | K |  |  |  | body | paragraph | 4f190cd168 | Superconducting properties and Hall effect of epitaxial NbN thin films | 10.1103/physrevb.77.214503 | S P Chockalingam, Madhavi Chand, John Jesudasan, Vikram Tripathi, Pratap Raychaudhuri | American Physical Society (APS) | Physical Review B | 2008
61ba9df0fa2141a3e5c511d2 | epitaxial NbN films | 1815413622 |  | NbN |  | films | Nitrides |  |  |  | 9.99 | K |  |  |  | body | paragraph | 4f190cd168 | Superconducting properties and Hall effect of epitaxial NbN thin films | 10.1103/physrevb.77.214503 | S P Chockalingam, Madhavi Chand, John Jesudasan, Vikram Tripathi, Pratap Raychaudhuri | American Physical Society (APS) | Physical Review B | 2008
61ba9df0fa2141a3e5c511d3 | NbN films | 1296236827 |  | NbN |  | films | Nitrides |  |  |  | 16.1 | K |  |  |  | body | paragraph | 4f190cd168 | Superconducting properties and Hall effect of epitaxial NbN thin films | 10.1103/physrevb.77.214503 | S P Chockalingam, Madhavi Chand, John Jesudasan, Vikram Tripathi, Pratap Raychaudhuri | American Physical Society (APS) | Physical Review B | 2008
61ba9df0e4dc5fe1bac511d4 | K 2 Se | -145617490 |  | K2Se |  |  | Chalcogenides |  |  |  | 8 | K |  |  |  | body | paragraph | 87209f738d | Phase relations in K x Fe 2âˆ’y Se 2 and the structure of superconducting K x Fe 2 Se 2 via high-resolution synchrotron diffraction |  | Daniel P Shoemaker, Duck Young Chung, Helmut Claus, Melanie C Francisco, Sevda Avci, Anna Llobet, Mercouri G Kanatzidis |  |  | 2012
61ba9df0e4dc5fe1bac511d7 | K2Fe4Se5 | 1938372909 |  | K2Fe4Se5 |  |  | Iron-chalcogenides, Chalcogenides |  |  |  | 28 | K | heat capacity |  |  | body | paragraph | 87209f738d | Phase relations in K x Fe 2âˆ’y Se 2 and the structure of superconducting K x Fe 2 Se 2 via high-resolution synchrotron diffraction |  | Daniel P Shoemaker, Duck Young Chung, Helmut Claus, Melanie C Francisco, Sevda Avci, Anna Llobet, Mercouri G Kanatzidis |  |  | 2012
61ba9df0e4dc5fe1bac511d8 | Î²-FeSe | -1412460322 | Î²-FeSe | FeSe | [6 empty] | 8 | K |  |  |  | body | figure | 87209f738d | Phase relations in K x Fe 2âˆ’y Se 2 and the structure of superconducting K x Fe 2 Se 2 via high-resolution synchrotron diffraction |  | Daniel P Shoemaker, Duck Young Chung, Helmut Claus, Melanie C Francisco, Sevda Avci, Anna Llobet, Mercouri G Kanatzidis |  |  | 2012
61ba9df0ab9e3e9324c51216 | RbFe 2 As 2 | -1451552547 |  | Rb(FeAs)2 |  |  | Iron-pnictides, Pnictides |  |  |  | 4.5 | K |  |  |  | annex | paragraph | 02559013cc | Evidence of nematic order and nodal superconducting gap along [110] direction in RbFe2As2 | 10.1038/s41467-019-08962-z | Xi Liu, Ran Tao, Mingqiang Ren, Wei Chen, Qi Yao, Thomas Wolf, Yajun Yan, Tong Zhang, Donglai Feng | Springer Science and Business Media LLC | Nature Communications | 2019
61ba9df0ab9e3e9324c51217 | RbFe 2 As 2 singles crystals | 119092830 |  | Rb(FeAs)2 |  | singles crystals | Iron-pnictides, Pnictides |  |  |  | 2.5 | K |  |  |  | body | figure | 02559013cc | Evidence of nematic order and nodal superconducting gap along [110] direction in RbFe2As2 | 10.1038/s41467-019-08962-z | Xi Liu, Ran Tao, Mingqiang Ren, Wei Chen, Qi Yao, Thomas Wolf, Yajun Yan, Tong Zhang, Donglai Feng | Springer Science and Business Media LLC | Nature Communications | 2019
61ba9df02c886f0fe6c511e6 | YBa2Cu4O8 | -1143842768 |  | Ba2Y(CuO2)4 |  |  | Oxides, Cuprates |  |  |  | 81 | K |  |  |  | body | figure | 5bddd6fb0b | Distinct charge and spin gaps in underdopedYBa2Cu3O7âˆ’Î´from analysis of NMR, neutron scattering, tunneling, and quasiparticle relaxation experiments | 10.1103/physrevb.60.r6995 | D Mihailovic, V V Kabanov, K Å½agar, J Demsar | American Physical Society (APS) | Physical Review B | 1999
61ba9df13af0453d0cc5124a | Al | 891411324 |  | Al |  |  | Alloys |  |  |  | 1.2 | K |  |  |  | header | abstract | 54c234ac59 | Fabrication and characterization of PbIn-Au-PbIn superconducting junctions | 10.9714/psac.2016.18.4.005 | Nam-Hee Kim, Bum-Kyu Kim, Hong-Seok Kim, Yong-Joo Doh | The Korea Institute of Applied Superconductivity and Cryogenics | Progress in Superconductivity and Cryogenics | 2016
61ba9df13136e52869c51230 | MgB 2 | 1484795932 |  | MgB2 |  |  | Alloys, Borides |  |  |  | 40 | K |  |  |  | body | paragraph | a2e8008b99 | Correlation between the residual resistance ratio and magnetoresistance inMgB2 | 10.1103/physrevb.65.024502 | X H Chen, Y S Wang, Y Y Xue, R L Meng, Y Q Wang, C W Chu | American Physical Society (APS) | Physical Review B | 2014
61ba9df15cc438644dc5120d | Fe1.01Te0.67Se0.33 | 1844820491 |  | Fe1.01Te0.67Se0.33 |  |  | Iron-chalcogenides, Chalcogenides |  |  |  | 13.6 | K |  |  |  | header | abstract | d6117e86b6 | Effect of electron doping in FeTe1âˆ’y Se y realized by Co and Ni substitution | 10.1088/1361-6668/ab324f | M Rosmus, R Kurleto, D J Gawryluk, J Goraus, M Z Cieplak, P Starowicz | IOP Publishing | Superconductor Science and Technology | 2019
61ba9df15cc438644dc5120f | Fe 1.01 Te 0.67 Se 0.33 | 1564531115 |  | Fe1.01Te0.67Se0.33 |  |  | Iron-chalcogenides, Chalcogenides |  |  |  | 13.6 | K |  |  |  | body | figure | d6117e86b6 | Effect of electron doping in FeTe1âˆ’y Se y realized by Co and Ni substitution | 10.1088/1361-6668/ab324f | M Rosmus, R Kurleto, D J Gawryluk, J Goraus, M Z Cieplak, P Starowicz | IOP Publishing | Superconductor Science and Technology | 2019
61ba9df15cc438644dc51210 | Co doped Fe 0.94 Co 0.09 Te 0.67 Se 0.33 | 1081211656 |  | Fe0.94Co0.09Te0.67Se0.33 | Co |  | Iron-chalcogenides, Chalcogenides |  |  |  | 13.6 | K |  |  |  | body | figure | d6117e86b6 | Effect of electron doping in FeTe1âˆ’y Se y realized by Co and Ni substitution | 10.1088/1361-6668/ab324f | M Rosmus, R Kurleto, D J Gawryluk, J Goraus, M Z Cieplak, P Starowicz | IOP Publishing | Superconductor Science and Technology | 2019
61ba9df220fc3eae4bc51276 | Ca-doped compound Sr 0.4 Ca 13.6 Cu 24 O 41.8 | 1556092335 |  | Sr0.4Ca13.6Cu24O41.8 | Ca |  | Oxides, Cuprates |  |  |  | 12 | K |  | 3000000000 | Pa | body | paragraph | ae49dcb1a9 | Suppression of the charge-density-wave state inSr10Ca4Cu24o41by external pressure | 10.1103/physrevb.89.134510 | C A Kuntscher, A Huber, M HÃ¼cker | American Physical Society (APS) | Physical Review B | 2014
61ba9df261d1c9d20fc5121a | MgB 2 | 1398148370 |  | MgB2 |  |  | Alloys, Borides |  |  |  | 39 | K |  |  |  | body | paragraph | 7998331744 | X-ray photoemission study of polycrystalline Mg 1-x Al x B 2 |  | Fa-Min Liu, C Dong, J Q Li, T M Wang
61ba9df2a013f06956c511fc | Hg | -789387936 |  | Hg |  |  | Alloys |  |  |  | 4.15 | K |  |  |  | body | paragraph | b984c94f9d | Charge gap and ferroelastic lattice distortion in high-temperature superconductors |  | Fedor V Prigara |  |  | 2014
61ba9df33af0453d0cc5124b | MgB 2 | 1413552506 |  | MgB2 |  |  | Alloys, Borides |  |  |  | 39 | K |  |  |  | body | paragraph | 53ac9c4c0d | The oxygen isotope effect on the in-plane penetration depth in cuprate superconductors | 10.1088/0953-8984/16/40/003 | R Khasanov, A Shengelaya, E Morenzoni, K Conder, I M Savi, H Keller | IOP Publishing | Journal of Physics: Condensed Matter | 2013
61ba9df37ce09aab2ac51205 | Ni dop- ing in BaFe 2 As 2 | -1471911450 |  | Ni |  |  | Alloys |  |  |  | 21 | K |  |  |  | body | paragraph | 98d0622521 | Superconductivity Induced by Phosphorus Doping and Its Coexistence with Ferromagnetism inEuFe2(As0.7P0.3)2 | 10.1103/physrevlett.102.137002 | Zhi Ren, Qian Tao, Shuai Jiang, Chunmu Feng, Cao Wang, Jianhui Dai, Guanghan Cao, Zhuâ€™an Xu | American Physical Society (APS) | Physical Review Letters | 2009
61ba9df37ce09aab2ac51206 | Ni dop- ing in BaFe 2 As 2 |  |  | Ba(FeAs)2 |  |  | Iron-pnictides, Pnictides |  |  |  | 21 | K |  |  |  | body | paragraph | 98d0622521 | Superconductivity Induced by Phosphorus Doping and Its Coexistence with Ferromagnetism inEuFe2(As0.7P0.3)2 | 10.1103/physrevlett.102.137002 | Zhi Ren, Qian Tao, Shuai Jiang, Chunmu Feng, Cao Wang, Jianhui Dai, Guanghan Cao, Zhuâ€™an Xu | American Physical Society (APS) | Physical Review Letters | 2009
61ba9df37ce09aab2ac51209 | EuFe 2 (As 0.7 P 0.3 ) 2 | 885261680 |  | Eu1Fe2As1.4P0.6 |  |  | Iron-pnictides, Pnictides |  |  |  | 26 | K |  |  |  | body | paragraph | 98d0622521 | Superconductivity Induced by Phosphorus Doping and Its Coexistence with Ferromagnetism inEuFe2(As0.7P0.3)2 | 10.1103/physrevlett.102.137002 | Zhi Ren, Qian Tao, Shuai Jiang, Chunmu Feng, Cao Wang, Jianhui Dai, Guanghan Cao, Zhuâ€™an Xu | American Physical Society (APS) | Physical Review Letters | 2009
61ba9df37ce09aab2ac5120a | EuFe 2 As 2 crys- tals | -1932685759 |  | Eu(FeAs)2 |  | crys- tals | Iron-pnictides, Pnictides |  |  |  | 29.5 | K | Resistivity |  |  | body | paragraph | 98d0622521 | Superconductivity Induced by Phosphorus Doping and Its Coexistence with Ferromagnetism inEuFe2(As0.7P0.3)2 | 10.1103/physrevlett.102.137002 | Zhi Ren, Qian Tao, Shuai Jiang, Chunmu Feng, Cao Wang, Jianhui Dai, Guanghan Cao, Zhuâ€™an Xu | American Physical Society (APS) | Physical Review Letters | 2009
61ba9df37ce09aab2ac5120b | EuFe 2 (As 0.7 P 0.3 ) 2 | 866010728 |  | Eu1Fe2As1.4P0.6 |  |  | Iron-pnictides, Pnictides |  |  |  | 26 | K |  |  |  | body |  | 98d0622521 | Superconductivity Induced by Phosphorus Doping and Its Coexistence with Ferromagnetism inEuFe2(As0.7P0.3)2 | 10.1103/physrevlett.102.137002 | Zhi Ren, Qian Tao, Shuai Jiang, Chunmu Feng, Cao Wang, Jianhui Dai, Guanghan Cao, Zhuâ€™an Xu | American Physical Society (APS) | Physical Review Letters | 2009
61ba9df34217bb9076c51227 | Sr 2 RuO 4 | 1540174608 |  | Sr2RuO4 |  |  | Oxides |  |  |  | 1.5 | K |  |  |  | body | paragraph | 1e9801e07c | Hall Conductivity of a Spin-Triplet Superconductor | 10.1103/physrevlett.100.227003 | Wonkee Kim, F Marsiglio, C S Ting | American Physical Society (APS) | Physical Review Letters | 2013
61ba9df3e614176f2ec511fe | Pr 0.105 Ca 0.895 Fe 2 As 2 | 43176537 |  | Ca0.895Pr0.105Fe2As2 |  |  | Iron-pnictides, Pnictides |  |  |  | 43.2 | K | magnetic suscepti- bility |  |  | body | paragraph | 42c050bb0c | Nanoscale surface element identification and dopant homogeneity in the high-Tcsuperconductor PrxCa1âˆ’xFe2As2 | 10.1103/physrevb.87.201108 | Ilija Zeljkovic, Dennis Huang, Can-Li Song, Bing Lv, Ching-Wu Chu, Jennifer E Hoffman | American Physical Society (APS) | Physical Review B | 2013
61ba9df36a35f302ddc51211 | K 3.3 Picene | 94093814 |  | K3.3 |  | Picene | Alloys |  |  |  | 18 | K |  |  |  | body | paragraph | 8d7a178d1b | Magnetization of potassium-doped p -terphenyl and p -quaterphenyl by high-pressure synthesis | 10.1103/physrevb.96.224501 | Wenhao Liu, Hai Lin, Ruizhe Kang, Xiyu Zhu, Yue Zhang, Shuxin Zheng, Hai-Hu Wen | American Physical Society (APS) | Physical Review B | 2017
61ba9df36a35f302ddc51212 | K 3 p-terphenyl | 539363218 |  | K |  |  | Alloys |  |  |  | 4 | K |  |  |  | body | figure | 8d7a178d1b | Magnetization of potassium-doped p -terphenyl and p -quaterphenyl by high-pressure synthesis | 10.1103/physrevb.96.224501 | Wenhao Liu, Hai Lin, Ruizhe Kang, Xiyu Zhu, Yue Zhang, Shuxin Zheng, Hai-Hu Wen | American Physical Society (APS) | Physical Review B | 2017
61ba9df3d7a99c43e8c51248 | single crystal of YBaCuO | -593930907 | YBaCuO | BaYCuO |  | single crystal |  |  |  |  | 91 | K |  |  |  | body | paragraph | 19e07e8829 | Vortex dynamics differences due to twin-boundary pinning anisotropy inYBa2Cu3Oxat low temperatures forHâ€–abplanes | 10.1103/physrevb.71.024503 | S Salem-Sugui, A D Alvarenga, M Friesen, K C Goretta, O F Schilling, F G Gandra, B W Veal, P Paulikas | American Physical Society (APS) | Physical Review B | 2004
61ba9df3d7a99c43e8c5124a | YBaCuO | -707271872 | YBaCuO | BaYCuO | [6 empty] | 90 | K | specific heat |  |  | body | paragraph | 19e07e8829 | Vortex dynamics differences due to twin-boundary pinning anisotropy inYBa2Cu3Oxat low temperatures forHâ€–abplanes | 10.1103/physrevb.71.024503 | S Salem-Sugui, A D Alvarenga, M Friesen, K C Goretta, O F Schilling, F G Gandra, B W Veal, P Paulikas | American Physical Society (APS) | Physical Review B | 2004
61ba9df42c886f0fe6c511e8 | Sr 2 RuO 4 | 1509364930 |  | Sr2RuO4 |  |  | Oxides |  |  |  | 1.5 | K |  |  |  | body | paragraph | 13aa5d22ed | Orbital fluctuation-induced triplet superconductivity: Mechanism of superconductivity inSr2RuO4 | 10.1103/physrevb.62.r14641 | Tetsuya Takimoto | American Physical Society (APS) | Physical Review B | 2002
61ba9df47c13e4f711c511ef | single crystals of ZrSiS | 100997782 |  | ZrSiS |  | single crystals | Chalcogenides |  |  |  | 7.5 | K |  |  |  | header | abstract | 2d7452f235 | Tip-induced superconductivity coexisting with preserved topological properties in line-nodal semimetal ZrSiS | 10.1088/1361-648x/ab3b61 | Leena Aggarwal, Chandan K Singh, Mohammad Aslam, Ratnadwip Singha, Arnab Pariari, Sirshendu Gayen, Mukul Kabir, Prabhat Mandal, Goutam Sheet | IOP Publishing | Journal of Physics: Condensed Matter | 2018
61ba9df47c13e4f711c511f0 | ZrSiS | -1443050177 |  | ZrSiS |  |  | Chalcogenides |  |  |  | 7.5 | K |  |  |  | body | paragraph | 2d7452f235 | Tip-induced superconductivity coexisting with preserved topological properties in line-nodal semimetal ZrSiS | 10.1088/1361-648x/ab3b61 | Leena Aggarwal, Chandan K Singh, Mohammad Aslam, Ratnadwip Singha, Arnab Pariari, Sirshendu Gayen, Mukul Kabir, Prabhat Mandal, Goutam Sheet | IOP Publishing | Journal of Physics: Condensed Matter | 2018
61ba9df5a013f06956c511ff | YBa 2 Cu 3 O 6.6 | -659557631 |  | Ba2Y1Cu3O6.6 |  |  | Oxides, Cuprates |  |  |  | 66 | K |  |  |  | body | paragraph | 47b3d50a37 | Electronâ€“phonon coupling reflecting dynamic charge inhomogeneity in copper oxide superconductors | 10.1038/nature04704 | D Reznik, L Pintschovius, M Ito, S Iikubo, M Sato, H Goka, M Fujita, K Yamada, G D Gu, J M Tranquada | Springer Science and Business Media LLC | Nature | 2006
61ba9df5a013f06956c51200 | YBa 2 Cu 3 O 6.6 | -609509655 |  | Ba2Y1Cu3O6.6 |  |  | Oxides, Cuprates |  |  |  | 66 | K |  |  |  | body | paragraph | 47b3d50a37 | Electronâ€“phonon coupling reflecting dynamic charge inhomogeneity in copper oxide superconductors | 10.1038/nature04704 | D Reznik, L Pintschovius, M Ito, S Iikubo, M Sato, H Goka, M Fujita, K Yamada, G D Gu, J M Tranquada | Springer Science and Business Media LLC | Nature | 2006
61ba9df5a013f06956c51201 | MgB 2 | 1342320328 |  | MgB2 |  |  | Alloys, Borides |  |  |  | 39 | K |  |  |  | body | paragraph | 47b3d50a37 | Electronâ€“phonon coupling reflecting dynamic charge inhomogeneity in copper oxide superconductors | 10.1038/nature04704 | D Reznik, L Pintschovius, M Ito, S Iikubo, M Sato, H Goka, M Fujita, K Yamada, G D Gu, J M Tranquada | Springer Science and Business Media LLC | Nature | 2006
61ba9df5a013f06956c51203 | YBa 2 Cu 3 O 6.95 | -713946550 |  | Ba2Y1Cu3O6.95 |  |  | Oxides, Cuprates |  |  |  | 93 | K |  |  |  | body | paragraph | 47b3d50a37 | Electronâ€“phonon coupling reflecting dynamic charge inhomogeneity in copper oxide superconductors | 10.1038/nature04704 | D Reznik, L Pintschovius, M Ito, S Iikubo, M Sato, H Goka, M Fujita, K Yamada, G D Gu, J M Tranquada | Springer Science and Business Media LLC | Nature | 2006
61ba9df5a013f06956c51204 | YBa 2 Cu 3 O 6.95 | -763994526 |  | Ba2Y1Cu3O6.95 |  |  | Oxides, Cuprates |  |  |  | 93 | K |  |  |  | body | paragraph | 47b3d50a37 | Electronâ€“phonon coupling reflecting dynamic charge inhomogeneity in copper oxide superconductors | 10.1038/nature04704 | D Reznik, L Pintschovius, M Ito, S Iikubo, M Sato, H Goka, M Fujita, K Yamada, G D Gu, J M Tranquada | Springer Science and Business Media LLC | Nature | 2006
61ba9df549d0b378c6c5120c | CePd 2 Si 2 | -1320217558 |  | Ce(SiPd)2 |  |  | Alloys |  |  |  | 2.1 | K |  |  |  | body | paragraph | d18bbf1cca | Coexistence of Antiferromagnetism and Superconductivity near the Quantum Criticality of the Heavy-Fermion CompoundCeRhIn5 | 10.1103/physrevlett.90.077004 | T Mito, S Kawasaki, Y Kawasaki, G-Q Zheng, Y Kitaoka, D Aoki, Y . Haga, Y ÅŒnuki | American Physical Society (APS) | Physical Review Letters | 2002
61ba9df5c2c99830dec5122a | BaTi 2 Bi 2 O | 1688931779 |  | BaTi2Bi2O |  |  | Oxides |  |  |  | 4.6 | K |  |  |  | body | paragraph | deea597caf | Superconductivity, charge- or spin-density wave, and metal-nonmetal transition in BaTi2(Sb1âˆ’xBix)2O | 10.1103/physrevb.87.100502 | Hui-Fei Zhai, Wen-He Jiao, Yun-Lei Sun, Jin-Ke Bao, Hao Jiang, Xiao-Jun Yang, Zhang-Tu Tang, Qian Tao, Xiao-Feng Xu, Yu-Ke Li, Chao Cao, Jian-Hui Dai, Zhu-An Xu, Guang-Han Cao | American Physical Society (APS) | Physical Review B | 2013
61ba9df5c2c99830dec5122e | BaTi 2 Bi 2 O 23 | 1921448924 |  | BaTi2Bi2O23 |  |  | Oxides |  |  |  | 1 | K |  |  |  | body | paragraph | deea597caf | Superconductivity, charge- or spin-density wave, and metal-nonmetal transition in BaTi2(Sb1âˆ’xBix)2O | 10.1103/physrevb.87.100502 | Hui-Fei Zhai, Wen-He Jiao, Yun-Lei Sun, Jin-Ke Bao, Hao Jiang, Xiao-Jun Yang, Zhang-Tu Tang, Qian Tao, Xiao-Feng Xu, Yu-Ke Li, Chao Cao, Jian-Hui Dai, Zhu-An Xu, Guang-Han Cao | American Physical Society (APS) | Physical Review B | 2013
61ba9df5c2c99830dec51230 | BaTi 2 Sb 2 O | 1391223791 |  | BaTi2Sb2O |  |  | Oxides |  |  |  | 5.5 | K |  |  |  | body | paragraph | deea597caf | Superconductivity, charge- or spin-density wave, and metal-nonmetal transition in BaTi2(Sb1âˆ’xBix)2O | 10.1103/physrevb.87.100502 | Hui-Fei Zhai, Wen-He Jiao, Yun-Lei Sun, Jin-Ke Bao, Hao Jiang, Xiao-Jun Yang, Zhang-Tu Tang, Qian Tao, Xiao-Feng Xu, Yu-Ke Li, Chao Cao, Jian-Hui Dai, Zhu-An Xu, Guang-Han Cao | American Physical Society (APS) | Physical Review B | 2013
61ba9df5c2c99830dec51233 | BaTi 2 Sb 2 O | 1250651948 |  | BaTi2Sb2O |  |  | Oxides |  |  |  | 1.5 | K |  |  |  | body | paragraph | deea597caf | Superconductivity, charge- or spin-density wave, and metal-nonmetal transition in BaTi2(Sb1âˆ’xBix)2O | 10.1103/physrevb.87.100502 | Hui-Fei Zhai, Wen-He Jiao, Yun-Lei Sun, Jin-Ke Bao, Hao Jiang, Xiao-Jun Yang, Zhang-Tu Tang, Qian Tao, Xiao-Feng Xu, Yu-Ke Li, Chao Cao, Jian-Hui Dai, Zhu-An Xu, Guang-Han Cao | American Physical Society (APS) | Physical Review B | 2013
61ba9df5c2c99830dec51234 | BaTi2Sb2O | -1576943388 |  | BaTi2Sb2O |  |  | Oxides |  |  |  | 1.5 | K |  |  |  | header | abstract | deea597caf | Superconductivity, charge- or spin-density wave, and metal-nonmetal transition in BaTi2(Sb1âˆ’xBix)2O | 10.1103/physrevb.87.100502 | Hui-Fei Zhai, Wen-He Jiao, Yun-Lei Sun, Jin-Ke Bao, Hao Jiang, Xiao-Jun Yang, Zhang-Tu Tang, Qian Tao, Xiao-Feng Xu, Yu-Ke Li, Chao Cao, Jian-Hui Dai, Zhu-An Xu, Guang-Han Cao | American Physical Society (APS) | Physical Review B | 2013
61ba9df6a5c5381c2ec51254 | HgBr 2 in- tercalated Bi-2212 single crystals | 333011005 | Bi-2212 | HgBr2 |  | single crystals | Alloys |  |  |  | 69 | K |  |  |  | body |  | 50be168de4 | Investigation of the tunneling spectra in HgBr2-intercalated Bi-2212 single crystals below and above Tc | 10.1016/j.physc.2007.03.222 | C Kurter, D Mazur, L Ozyuzer, D G Hinks, K E Gray | Elsevier BV | Physica C: Superconductivity | 2007
61ba9df6720b8b3d36c51210 | Al 2 O 3 | 377175908 |  | Al2O3 |  |  | Oxides |  |  |  | 29.5 | K |  |  |  | body | paragraph | 52d021dfc7 |  |  | J M R ) C Ferdeghini, C Tarantini, E Bellingeri, G Grasso, A Malagoli, D MarrÃ¨, M Putti, P Manfrinetti, R Felici
61ba9df61b5bc7b48bc5127a | magnesium diboride (MgB 2 | -667231599 | magnesium diboride | MgB2 |  |  | Alloys, Borides |  |  |  | 39 | K |  |  |  | body | paragraph | c29432ce54 | Single-filament composite MgB2/stainless-steel ribbons by powder-in-tube process | 10.1016/s0921-4534(01)01299-0 | K J Song, N J Lee, H M Jang, H S Ha, D W Ha, S S Oh, M H Sohn, R K Ko, C Park, Y K Kwon, K S Ryu | Elsevier BV | Physica C: Superconductivity | 2002
61ba9df6ab9e3e9324c5121a | CsV 3 Sb 5 | -1803943956 |  | CsV3Sb5 |  |  | Alloys |  |  |  | 2.5 | K |  |  |  | body | paragraph | b55db2f433 | Nature of unconventional pairing in the kagome superconductors AV 3 Sb 5 |  | Xianxin Wu, Tilman Schwemmer, Tobias MÃ¼ller, Armando Consiglio, Giorgio Sangiovanni, Domenico Di Sante, Yasir Iqbal, Werner Hanke, Andreas P Schnyder, M Michael Denner, Mark H Fischer, Titus Neupert, Ronny Thomale |  |  | 2021
61ba9df6ab9e3e9324c5121b | KV 3 Sb 5 | 1236467038 |  | KV3Sb5 |  |  | Alloys |  |  |  | 0.93 | K |  |  |  | body | paragraph | b55db2f433 | Nature of unconventional pairing in the kagome superconductors AV 3 Sb 5 |  | Xianxin Wu, Tilman Schwemmer, Tobias MÃ¼ller, Armando Consiglio, Giorgio Sangiovanni, Domenico Di Sante, Yasir Iqbal, Werner Hanke, Andreas P Schnyder, M Michael Denner, Mark H Fischer, Titus Neupert, Ronny Thomale |  |  | 2021
61ba9df6ab9e3e9324c5121c | RbV 3 Sb 5 | 1883443130 |  | RbV3Sb5 |  |  | Alloys |  |  |  | 0.92 | K |  |  |  | body | paragraph | b55db2f433 | Nature of unconventional pairing in the kagome superconductors AV 3 Sb 5 |  | Xianxin Wu, Tilman Schwemmer, Tobias MÃ¼ller, Armando Consiglio, Giorgio Sangiovanni, Domenico Di Sante, Yasir Iqbal, Werner Hanke, Andreas P Schnyder, M Michael Denner, Mark H Fischer, Titus Neupert, Ronny Thomale |  |  | 2021
61ba9df6e4dc5fe1bac511db | La 0.7 Ca 0.3 MnO 3 | -2116734888 |  | Ca0.3La0.7Mn1O3 |  |  | Oxides |  |  |  | 190 | K |  |  |  | body | paragraph | 8fe4c0ef92 | ac magnetic behavior of large-grain magnetoresistiveLa0.78Ca0.22Mn0.90Oxmaterials | 10.1103/physrevb.68.224418 | Philippe H Vanderbemden, B Vertruyen, A Rulmont, R Cloots, G Dhalenne, M Ausloos | American Physical Society (APS) | Physical Review B | 2003
61ba9df68452d931a5c511cf | WO 3 surface doped with Na | -1435064434 |  | WO3 |  |  | Oxides |  |  |  | 90 | K |  |  |  | body | paragraph | fe51ce3c4b | Superconductivity in the Infinite Layer Compound CaCuO 2 |  | K A MÃ¼ller, C W Chu, Hong Kong
61ba9df68452d931a5c511d0 | WO 3 surface doped with Na |  |  | Na |  |  | Alloys |  |  |  | 90 | K |  |  |  | body | paragraph | fe51ce3c4b | Superconductivity in the Infinite Layer Compound CaCuO 2 |  | K A MÃ¼ller, C W Chu, Hong Kong
61ba9df68452d931a5c511d3 | Sr 0.9 La 0.1 CuO 2 | 1260087415 |  | Sr0.9La0.1Cu1O2 |  |  | Oxides, Cuprates |  |  |  | 43 | K |  |  |  | body | paragraph | fe51ce3c4b | Superconductivity in the Infinite Layer Compound CaCuO 2 |  | K A MÃ¼ller, C W Chu, Hong Kong
61ba9df7ef148cdddfc5122e | IrTe 2 thin flake | 226214030 |  | Te2Ir |  | thin flake | Chalcogenides |  |  |  | 3.2 | K |  |  |  | body | paragraph | ea5bec2257 | What drives superconductivity in Pt-doped IrTe 2 ? | 10.1007/s11434-015-0775-2 | Kui Jin, Kai Liu | Elsevier BV | Science Bulletin | 2020
61ba9df7ef148cdddfc5122f | IrTe 2 | -2028584925 |  | Te2Ir |  |  | Chalcogenides |  |  |  | 3.2 | K |  |  |  | body | paragraph | ea5bec2257 | What drives superconductivity in Pt-doped IrTe 2 ? | 10.1007/s11434-015-0775-2 | Kui Jin, Kai Liu | Elsevier BV | Science Bulletin | 2020
61ba9df705e6aa6710c51267 | Y 5 Rh 6 Sn 18 | -1437313253 |  | Y5(Sn3Rh)6 |  |  | Alloys |  |  |  | 2 | K |  |  |  | body | paragraph | fee99f50f6 | Unconventional superconductivity in Y5Rh6Sn18 probed by muon spin relaxation | 10.1038/srep12926 | Amitava Bhattacharyya, Devashibhai Adroja, Naoki Kase, Adrian Hillier, Jun Akimitsu, Andre Strydom | Springer Science and Business Media LLC | Scientific Reports | 2015
61ba9df705e6aa6710c51268 | Y 5 Rh 6 Sn 18 | -1473918463 |  | Y5(Sn3Rh)6 |  |  | Alloys |  |  |  | 3 | K | heat capacity |  |  | header | abstract | fee99f50f6 | Unconventional superconductivity in Y5Rh6Sn18 probed by muon spin relaxation | 10.1038/srep12926 | Amitava Bhattacharyya, Devashibhai Adroja, Naoki Kase, Adrian Hillier, Jun Akimitsu, Andre Strydom | Springer Science and Business Media LLC | Scientific Reports | 2015
61ba9df705e6aa6710c51269 | PrOs 4 Sb 12 | 485917795 |  | Pr(Sb3Os)4 |  |  | Alloys |  |  |  | 1.82 | K |  |  |  | body | paragraph | fee99f50f6 | Unconventional superconductivity in Y5Rh6Sn18 probed by muon spin relaxation | 10.1038/srep12926 | Amitava Bhattacharyya, Devashibhai Adroja, Naoki Kase, Adrian Hillier, Jun Akimitsu, Andre Strydom | Springer Science and Business Media LLC | Scientific Reports | 2015
61ba9df705e6aa6710c5126a | Y 5 Rh 6 Sn 18 | -1681829307 |  | Y5(Sn3Rh)6 |  |  | Alloys |  |  |  | 3 | K |  |  |  | body | paragraph | fee99f50f6 | Unconventional superconductivity in Y5Rh6Sn18 probed by muon spin relaxation | 10.1038/srep12926 | Amitava Bhattacharyya, Devashibhai Adroja, Naoki Kase, Adrian Hillier, Jun Akimitsu, Andre Strydom | Springer Science and Business Media LLC | Scientific Reports | 2015
61ba9df73961c0f52fc51218 | NbN films | 1199955353 |  | NbN |  | films | Nitrides |  |  |  | 11 | K |  |  |  | body | paragraph | a3d99c4581 | Induced superconductivity in high-mobility two-dimensional electron gas in gallium arsenide heterostructures | 10.1038/ncomms8426 | Zhong Wan, Aleksandr Kazakov, Michael J Manfra, Loren N Pfeiffer, Ken W West, Leonid P Rokhinson | Springer Science and Business Media LLC | Nature Communications | 2015
61ba9df86a35f302ddc5121b | Sr 0.6 La 0.4 FeAsF | -1315059003 |  | Sr0.6La0.4Fe1As1F1 |  |  | Iron-pnictides, Pnictides, Fluorides |  |  |  | 32 | K |  |  |  | body |  | 238f5893a1 | Superconductivity in fluoride-arsenide Sr 1-x La x FeAsF compounds | 10.1209/0295-5075/85/17011 | Xiyu Zhu, Fei Han, Peng Cheng, Gang Mu, Bing Shen, Lei Fang, Hai-Hu Wen | IOP Publishing | EPL (Europhysics Letters) | 2008
61ba9df86a35f302ddc5121d | Sr 0.6 La 0.4 FeAsF | -1634666742 |  | Sr0.6La0.4Fe1As1F1 |  |  | Iron-pnictides, Pnictides, Fluorides |  |  |  | 32 | K |  |  |  | body | paragraph | 238f5893a1 | Superconductivity in fluoride-arsenide Sr 1-x La x FeAsF compounds | 10.1209/0295-5075/85/17011 | Xiyu Zhu, Fei Han, Peng Cheng, Gang Mu, Bing Shen, Lei Fang, Hai-Hu Wen | IOP Publishing | EPL (Europhysics Letters) | 2008
61ba9df86a35f302ddc5121e | Sr 0.6 La 0.4 FeAsF | -1723233457 |  | Sr0.6La0.4Fe1As1F1 |  |  | Iron-pnictides, Pnictides, Fluorides |  |  |  | 32 | K | resistivity |  |  | body | paragraph | 238f5893a1 | Superconductivity in fluoride-arsenide Sr 1-x La x FeAsF compounds | 10.1209/0295-5075/85/17011 | Xiyu Zhu, Fei Han, Peng Cheng, Gang Mu, Bing Shen, Lei Fang, Hai-Hu Wen | IOP Publishing | EPL (Europhysics Letters) | 2008
61ba9df8e4552e90a8c511fb | Sr 4 V 2 Fe 2 As 2 O 6 | -1687329524 |  | Sr2VFeAsO3 |  |  | Iron-pnictides, Oxides, Pnictides |  |  |  | 37 | K |  |  |  | body | paragraph | 845324608b | Magnetic and electrical properties and carrier doping effects on the iron-based host compound Sr2ScFeAsO3 | 10.1103/physrevb.83.024505 | S B Zhang, Y F Guo, Y G Shi, S Yu, J J Li, X X Wang, M Arai, K Yamaura, E Takayama-Muromachi | American Physical Society (APS) | Physical Review B | 2011
61ba9df8e4552e90a8c511fc | Sr 4 V 2 Fe 2 As 2 O 6 | -2026266914 |  | Sr2VFeAsO3 |  |  | Iron-pnictides, Oxides, Pnictides |  |  |  | 37 | K |  |  |  | body | figure | 845324608b | Magnetic and electrical properties and carrier doping effects on the iron-based host compound Sr2ScFeAsO3 | 10.1103/physrevb.83.024505 | S B Zhang, Y F Guo, Y G Shi, S Yu, J J Li, X X Wang, M Arai, K Yamaura, E Takayama-Muromachi | American Physical Society (APS) | Physical Review B | 2011
61ba9df8e4552e90a8c511fd | LaFeAsO 0.85 | 1430669313 |  | La1Fe1As1O0.85 |  |  | Iron-pnictides, Oxides, Pnictides |  |  |  | 26 | K |  |  |  | body | figure | 845324608b | Magnetic and electrical properties and carrier doping effects on the iron-based host compound Sr2ScFeAsO3 | 10.1103/physrevb.83.024505 | S B Zhang, Y F Guo, Y G Shi, S Yu, J J Li, X X Wang, M Arai, K Yamaura, E Takayama-Muromachi | American Physical Society (APS) | Physical Review B | 2011
61ba9df8e4552e90a8c511fe | SrFe 1.88 Ni 0.12 As 2 | 1031003206 |  | Sr1Fe1.88Ni0.12As2 |  |  | Iron-pnictides, Pnictides |  |  |  | 9 | K |  |  |  | body | figure | 845324608b | Magnetic and electrical properties and carrier doping effects on the iron-based host compound Sr2ScFeAsO3 | 10.1103/physrevb.83.024505 | S B Zhang, Y F Guo, Y G Shi, S Yu, J J Li, X X Wang, M Arai, K Yamaura, E Takayama-Muromachi | American Physical Society (APS) | Physical Review B | 2011
61ba9df8e4552e90a8c511ff | Sr 4 Sc 2 Fe 2 P 2 O 6 | -1041511100 |  | Sr2ScFePO3 |  |  | Iron-pnictides, Oxides, Pnictides |  |  |  | 17 | K |  |  |  | body | paragraph | 845324608b | Magnetic and electrical properties and carrier doping effects on the iron-based host compound Sr2ScFeAsO3 | 10.1103/physrevb.83.024505 | S B Zhang, Y F Guo, Y G Shi, S Yu, J J Li, X X Wang, M Arai, K Yamaura, E Takayama-Muromachi | American Physical Society (APS) | Physical Review B | 2011
61ba9df8e4552e90a8c51200 | LaFeAsO 0.85 | 1421078987 |  | La1Fe1As1O0.85 |  |  | Iron-pnictides, Oxides, Pnictides |  |  |  | 26 | K |  |  |  | body | figure | 845324608b | Magnetic and electrical properties and carrier doping effects on the iron-based host compound Sr2ScFeAsO3 | 10.1103/physrevb.83.024505 | S B Zhang, Y F Guo, Y G Shi, S Yu, J J Li, X X Wang, M Arai, K Yamaura, E Takayama-Muromachi | American Physical Society (APS) | Physical Review B | 2011
61ba9df8e4552e90a8c51201 | K-doped BaFe 2 As 2 (ThCr 2 Si 2 -type) | -670807100 |  | Ba(FeAs)2 | K |  | Iron-pnictides, Pnictides |  |  |  | 38 | K |  |  |  | body | paragraph | 845324608b | Magnetic and electrical properties and carrier doping effects on the iron-based host compound Sr2ScFeAsO3 | 10.1103/physrevb.83.024505 | S B Zhang, Y F Guo, Y G Shi, S Yu, J J Li, X X Wang, M Arai, K Yamaura, E Takayama-Muromachi | American Physical Society (APS) | Physical Review B | 2011
61ba9df8e4552e90a8c51202 | Bi 2 Sr 2 CuO 6 | 923454149 |  | Sr2Cu(BiO3)2 |  |  | Oxides, Cuprates |  |  |  | 38 | K |  |  |  | body | paragraph | 845324608b | Magnetic and electrical properties and carrier doping effects on the iron-based host compound Sr2ScFeAsO3 | 10.1103/physrevb.83.024505 | S B Zhang, Y F Guo, Y G Shi, S Yu, J J Li, X X Wang, M Arai, K Yamaura, E Takayama-Muromachi | American Physical Society (APS) | Physical Review B | 2011
61ba9df8e4552e90a8c51204 | Sr 4 Sc 2 Fe 2 P 2 O 6 | -1307264784 |  | Sr2ScFePO3 |  |  | Iron-pnictides, Oxides, Pnictides |  |  |  | 17 | K |  |  |  | body | paragraph | 845324608b | Magnetic and electrical properties and carrier doping effects on the iron-based host compound Sr2ScFeAsO3 | 10.1103/physrevb.83.024505 | S B Zhang, Y F Guo, Y G Shi, S Yu, J J Li, X X Wang, M Arai, K Yamaura, E Takayama-Muromachi | American Physical Society (APS) | Physical Review B | 2011
61ba9df8e4552e90a8c51205 | Sr 4 V 2 Fe 2 As 2 O 6 | -1881852436 |  | Sr2VFeAsO3 |  |  | Iron-pnictides, Oxides, Pnictides |  |  |  | 37 | K |  |  |  | body | figure | 845324608b | Magnetic and electrical properties and carrier doping effects on the iron-based host compound Sr2ScFeAsO3 | 10.1103/physrevb.83.024505 | S B Zhang, Y F Guo, Y G Shi, S Yu, J J Li, X X Wang, M Arai, K Yamaura, E Takayama-Muromachi | American Physical Society (APS) | Physical Review B | 2011
61ba9df8e4552e90a8c51207 | Ni doped SrFe 2 As 2 | -132046008 |  | Sr(FeAs)2 | Ni |  | Iron-pnictides, Pnictides |  |  |  | 9 | K |  |  |  | body | figure | 845324608b | Magnetic and electrical properties and carrier doping effects on the iron-based host compound Sr2ScFeAsO3 | 10.1103/physrevb.83.024505 | S B Zhang, Y F Guo, Y G Shi, S Yu, J J Li, X X Wang, M Arai, K Yamaura, E Takayama-Muromachi | American Physical Society (APS) | Physical Review B | 2011
61ba9df8e4552e90a8c51208 | FeSe | 1648643602 |  | FeSe |  |  | Iron-chalcogenides, Chalcogenides |  |  |  | 37 | K |  |  |  | body | paragraph | 845324608b | Magnetic and electrical properties and carrier doping effects on the iron-based host compound Sr2ScFeAsO3 | 10.1103/physrevb.83.024505 | S B Zhang, Y F Guo, Y G Shi, S Yu, J J Li, X X Wang, M Arai, K Yamaura, E Takayama-Muromachi | American Physical Society (APS) | Physical Review B | 2011
61ba9df8a5c5381c2ec51256 | Sr 2 RuO 4 | 1501662862 |  | Sr2RuO4 |  |  | Oxides |  |  |  | 1.5 | K | magnetization |  |  | body | paragraph | e14a6ac7d6 | Influence of Gap Structures to Specific Heat in Oriented Magnetic Fields: Application to the Orbital Dependent Superconductor, Sr2RuO4 | 10.1143/jpsj.73.2512 | Hiroaki Kusunose | Physical Society of Japan | Journal of the Physical Society of Japan | 2004
61ba9df81b5bc7b48bc5127b | Bi2212 | -1741552788 | Bi2212 | Bi | [6 empty] | 100 | K |  |  |  | body | figure | 1599444115 | Revisiting the electronic phase diagram of YBa 2 Cu 3 O y via temperature derivative of in-plane resistivity |  | Yue Wang, Jun Zhang |  |  | 2017
61ba9df81b5bc7b48bc51280 | under- doped YBa 2 Cu 4 O 8 | 1662280643 |  | Ba2Y(CuO2)4 | under- doped |  | Oxides, Cuprates |  |  |  | 80 | K |  |  |  | body | figure | 1599444115 | Revisiting the electronic phase diagram of YBa 2 Cu 3 O y via temperature derivative of in-plane resistivity |  | Yue Wang, Jun Zhang |  |  | 2017
61ba9df81b5bc7b48bc51283 | Bi2212 | -1714612422 | Bi2212 | Bi | [6 empty] | 20 | K |  |  |  | body | figure | 1599444115 | Revisiting the electronic phase diagram of YBa 2 Cu 3 O y via temperature derivative of in-plane resistivity |  | Yue Wang, Jun Zhang |  |  | 2017
61ba9df81b5bc7b48bc51284 | underdoped Bi2212 thin film | -403849353 | Bi2212 | Bi | underdoped | thin film |  |  |  |  | 20 | K |  |  |  | body | figure | 1599444115 | Revisiting the electronic phase diagram of YBa 2 Cu 3 O y via temperature derivative of in-plane resistivity |  | Yue Wang, Jun Zhang |  |  | 2017
61ba9df82b9a12e3d2c5124f | SrNi2P2 | 1753540422 |  | Sr(NiP)2 |  |  | Pnictides |  |  |  | 0.68 | K |  |  |  | body | paragraph | 27bce0a58a | Fully gapped superconductivity in SrNi2P2 | 10.1103/physrevb.83.094527 | Nobuyuki Kurita, Filip Ronning, Corneliu F Miclea, Eric D Bauer, Krzysztof Gofryk, J D Thompson, Roman Movshovich | American Physical Society (APS) | Physical Review B | 2011
61ba9df82b9a12e3d2c51250 | BaNi 2 As 2 | 1146919490 |  | Ba(NiAs)2 |  |  | Pnictides |  |  |  | 0.7 | K | specific heat |  |  | body | paragraph | 27bce0a58a | Fully gapped superconductivity in SrNi2P2 | 10.1103/physrevb.83.094527 | Nobuyuki Kurita, Filip Ronning, Corneliu F Miclea, Eric D Bauer, Krzysztof Gofryk, J D Thompson, Roman Movshovich | American Physical Society (APS) | Physical Review B | 2011
61ba9df82b9a12e3d2c51252 | SrNi2P2 | 1751600179 |  | Sr(NiP)2 |  |  | Pnictides |  |  |  | 1.4 | K |  |  |  | header | abstract | 27bce0a58a | Fully gapped superconductivity in SrNi2P2 | 10.1103/physrevb.83.094527 | Nobuyuki Kurita, Filip Ronning, Corneliu F Miclea, Eric D Bauer, Krzysztof Gofryk, J D Thompson, Roman Movshovich | American Physical Society (APS) | Physical Review B | 2011
61ba9df82b9a12e3d2c51255 | BaNi2As2 (#1 | -2025908383 |  | Ba(NiAs)2 |  |  | Pnictides |  |  |  | 1.2 | K |  |  |  | body | paragraph | 27bce0a58a | Fully gapped superconductivity in SrNi2P2 | 10.1103/physrevb.83.094527 | Nobuyuki Kurita, Filip Ronning, Corneliu F Miclea, Eric D Bauer, Krzysztof Gofryk, J D Thompson, Roman Movshovich | American Physical Society (APS) | Physical Review B | 2011
61ba9df82b9a12e3d2c51256 | SrNi 2 P 2 | -629416871 |  | Sr(NiP)2 |  |  | Pnictides |  |  |  | 1.4 | K |  |  |  | body | paragraph | 27bce0a58a | Fully gapped superconductivity in SrNi2P2 | 10.1103/physrevb.83.094527 | Nobuyuki Kurita, Filip Ronning, Corneliu F Miclea, Eric D Bauer, Krzysztof Gofryk, J D Thompson, Roman Movshovich | American Physical Society (APS) | Physical Review B | 2011
61ba9df82b9a12e3d2c51257 | BaFe 1.84 Co 0.16 As 2 | 647973865 |  | Ba1Fe1.84Co0.16As2 |  |  | Iron-pnictides, Pnictides |  |  |  | 20 | K |  |  |  | body | paragraph | 27bce0a58a | Fully gapped superconductivity in SrNi2P2 | 10.1103/physrevb.83.094527 | Nobuyuki Kurita, Filip Ronning, Corneliu F Miclea, Eric D Bauer, Krzysztof Gofryk, J D Thompson, Roman Movshovich | American Physical Society (APS) | Physical Review B | 2011
61ba9df920fc3eae4bc51279 | YBa 2 Cu 3 O 7 | 858433738 |  | Ba2YCu3O7 |  |  | Oxides, Cuprates |  |  |  | 100 | K |  |  |  | body | paragraph | 3475148d87 | Comment on â€œExperimental and Theoretical Constraints of Bipolaronic Superconductivity in HighTcMaterials: An Impossibilityâ€ | 10.1103/physrevlett.82.2620 | A S Alexandrov | American Physical Society (APS) | Physical Review Letters | 1998
61ba9df9783c1e8128c51311 | Bi 2 Sr 2 CaCu 2 O 8 | -1175544678 |  | Sr2CaCu2(BiO4)2 |  |  | Oxides, Cuprates |  |  |  | 90 | K |  |  |  | body | paragraph | 04a173dedd | Gapless pairing and the Fermi arc in the cuprates | 10.1103/physrevb.76.180501 | A V Chubukov, M R Norman, A J Millis, E Abrahams | American Physical Society (APS) | Physical Review B | 2013
61ba9df9ef148cdddfc51232 | optimally doped Bi2Sr2Ca2Cu3O10 | 1504442205 |  | Sr2Ca2Cu3(BiO5)2 | optimally doped |  | Oxides, Cuprates |  |  |  | 110 | K |  |  |  | body | paragraph | d0caf415b8 | Superconductivity-induced changes in density-density correlation function enabled by Umklapp processes | 10.1103/physrevb.91.224503 | Wei-Cheng Lee | American Physical Society (APS) | Physical Review B | 2015
61ba9df95ad933a7cac511cc | undoped La 2 CuO 4 | -1518975366 |  | La2CuO4 | undoped |  | Oxides, Cuprates |  |  |  | 30 | K |  |  |  | body | paragraph | 82074a738c | The Never-Ending Search for High-Temperature Superconductivity | 10.1007/s10948-006-0161-z | Geballe Theodore, Theodore H Geballe | Springer Science and Business Media LLC | Journal of Superconductivity and Novel Magnetism | 2006
61ba9df95ad933a7cac511d0 | Nb 3 Sn | 476392264 |  | Nb3Sn |  |  | Alloys |  |  |  | 18.1 | K |  |  |  | body | paragraph | 82074a738c | The Never-Ending Search for High-Temperature Superconductivity | 10.1007/s10948-006-0161-z | Geballe Theodore, Theodore H Geballe | Springer Science and Business Media LLC | Journal of Superconductivity and Novel Magnetism | 2006
61ba9df9e720aae5f4c511f9 | FeSe | 1556166764 |  | FeSe |  |  | Iron-chalcogenides, Chalcogenides |  |  |  | 9 | K |  |  |  | body | paragraph | 683f906894 | Singular magnetic anisotropy in the nematic phase of FeSe |  | Rui Zhou, Daniel D Scherer, Hadrien Mayaffre, Pierre Toulemonde, Mingwei Ma, Yuan Li, Brian M Andersen, Marc-Henri Julien |  |  | 2020
61ba9df907932c08a9c5124b | MgGeH6 | -1001230883 |  | MgGeH6 |  |  | Hydrides, Alloys |  |  |  | 67 | K |  | 2E+11 | Pa | body | paragraph | ec0ae554d5 | Stability and superconductivity of K-Y-H hydrides under high pressure |  | Ling-Yan Chenï¼Œwen-Cai Lu, Hai-Liang Chen, Bing-Yu Li, Kai-Ping Yang
61ba9df907932c08a9c5124c | KScH12 | -1757259590 |  | KScH12 |  |  | Hydrides, Alloys |  |  |  | 122 | K |  | 3E+11 | Pa | body | paragraph | ec0ae554d5 | Stability and superconductivity of K-Y-H hydrides under high pressure |  | Ling-Yan Chenï¼Œwen-Cai Lu, Hai-Liang Chen, Bing-Yu Li, Kai-Ping Yang
61ba9df907932c08a9c5124d | GaAsH6 | 765776842 |  | GaAsH6 |  |  | Hydrides, Pnictides |  |  |  | 98 | K |  | 1.8E+11 | Pa | body | paragraph | ec0ae554d5 | Stability and superconductivity of K-Y-H hydrides under high pressure |  | Ling-Yan Chenï¼Œwen-Cai Lu, Hai-Liang Chen, Bing-Yu Li, Kai-Ping Yang
61ba9df907932c08a9c5124e | YH6 | -696339476 |  | YH6 |  |  | Hydrides, Alloys |  |  |  | 40 | K |  | 17700000000 | Pa | body | paragraph | ec0ae554d5 | Stability and superconductivity of K-Y-H hydrides under high pressure |  | Ling-Yan Chenï¼Œwen-Cai Lu, Hai-Liang Chen, Bing-Yu Li, Kai-Ping Yang
61ba9df907932c08a9c5124f | CaH6 | -1691650764 |  | CaH6 |  |  | Hydrides, Alloys |  |  |  | 235 | K |  | 1.5E+11 | Pa | body | paragraph | ec0ae554d5 | Stability and superconductivity of K-Y-H hydrides under high pressure |  | Ling-Yan Chenï¼Œwen-Cai Lu, Hai-Liang Chen, Bing-Yu Li, Kai-Ping Yang
61ba9df907932c08a9c51250 | KH6 | -1225242173 |  | KH6 |  |  | Hydrides, Alloys |  |  |  | 58.6 | K |  | 1.66E+11 | Pa | body | paragraph | ec0ae554d5 | Stability and superconductivity of K-Y-H hydrides under high pressure |  | Ling-Yan Chenï¼Œwen-Cai Lu, Hai-Liang Chen, Bing-Yu Li, Kai-Ping Yang
61ba9df907932c08a9c51251 | MgH6 | -2012171804 |  | MgH6 |  |  | Hydrides, Alloys |  |  |  | 260 | K |  | 3E+11 | Pa | body | paragraph | ec0ae554d5 | Stability and superconductivity of K-Y-H hydrides under high pressure |  | Ling-Yan Chenï¼Œwen-Cai Lu, Hai-Liang Chen, Bing-Yu Li, Kai-Ping Yang
61ba9df907932c08a9c51252 | LaH10 | 1934040157 |  | LaH10 |  |  | Hydrides, Alloys |  |  |  | 274 | K |  | 2.1E+11 | Pa | body | paragraph | ec0ae554d5 | Stability and superconductivity of K-Y-H hydrides under high pressure |  | Ling-Yan Chenï¼Œwen-Cai Lu, Hai-Liang Chen, Bing-Yu Li, Kai-Ping Yang
61ba9df97ce09aab2ac5120e | TaOs | -596120794 |  | TaOs |  |  | Alloys |  |  |  | 2.07 | K |  |  |  | body | paragraph | aa1b11c348 | Superconducting properties of the noncentrosymmetric superconductor TaOs | 10.1088/1361-6668/aa8f8e | D Singh, K P Sajilesh, S Marik, A D Hillier, R P Singh | IOP Publishing | Superconductor Science and Technology | 2017
61ba9df905e6aa6710c5126b | FeSe | 1486857994 |  | FeSe |  |  | Iron-chalcogenides, Chalcogenides |  |  |  | 37 | K |  | 2000000000 | Pa | body | paragraph | a25aa0d9d0 | Superconductivity in PbO-type Fe chalcogenides | 10.1524/zkri.2011.1360 | Yoshikazu Mizuguchi, Yoshihiko Takano | Walter de Gruyter GmbH | Zeitschrift fÃ¼r Kristallographie | 2011
61ba9df905e6aa6710c5126c | FeSe | 1380963698 |  | FeSe |  |  | Iron-chalcogenides, Chalcogenides |  |  |  | 37 | K |  | 4-6 GPa |  | body | paragraph | a25aa0d9d0 | Superconductivity in PbO-type Fe chalcogenides | 10.1524/zkri.2011.1360 | Yoshikazu Mizuguchi, Yoshihiko Takano | Walter de Gruyter GmbH | Zeitschrift fÃ¼r Kristallographie | 2011
61ba9df905e6aa6710c5126f | FeSe bulk | 887419195 |  | FeSe |  | bulk | Iron-chalcogenides, Chalcogenides |  |  |  | 37 | K |  | 101325 | Pa | body | paragraph | a25aa0d9d0 | Superconductivity in PbO-type Fe chalcogenides | 10.1524/zkri.2011.1360 | Yoshikazu Mizuguchi, Yoshihiko Takano | Walter de Gruyter GmbH | Zeitschrift fÃ¼r Kristallographie | 2011
61ba9df905e6aa6710c51270 | FeSe | 1402147900 |  | FeSe |  |  | Iron-chalcogenides, Chalcogenides |  |  |  | 37 | K |  | 4 -6 GPa |  | body | paragraph | a25aa0d9d0 | Superconductivity in PbO-type Fe chalcogenides | 10.1524/zkri.2011.1360 | Yoshikazu Mizuguchi, Yoshihiko Takano | Walter de Gruyter GmbH | Zeitschrift fÃ¼r Kristallographie | 2011
61ba9df905e6aa6710c51272 | MgB 2 | 1425105608 |  | MgB2 |  |  | Alloys, Borides |  |  |  | 39 | K |  |  |  | body | paragraph | a25aa0d9d0 | Superconductivity in PbO-type Fe chalcogenides | 10.1524/zkri.2011.1360 | Yoshikazu Mizuguchi, Yoshihiko Takano | Walter de Gruyter GmbH | Zeitschrift fÃ¼r Kristallographie | 2011
61ba9df905e6aa6710c51273 | FeSe | 1558111262 |  | FeSe |  |  | Iron-chalcogenides, Chalcogenides |  |  |  | 37 | K |  |  |  | body | paragraph | a25aa0d9d0 | Superconductivity in PbO-type Fe chalcogenides | 10.1524/zkri.2011.1360 | Yoshikazu Mizuguchi, Yoshihiko Takano | Walter de Gruyter GmbH | Zeitschrift fÃ¼r Kristallographie | 2011
61ba9df905e6aa6710c51274 | FeSe single crystal | -970536826 |  | FeSe |  | single crystal | Iron-chalcogenides, Chalcogenides |  |  |  | 23 | K |  |  |  | body | paragraph | a25aa0d9d0 | Superconductivity in PbO-type Fe chalcogenides | 10.1524/zkri.2011.1360 | Yoshikazu Mizuguchi, Yoshihiko Takano | Walter de Gruyter GmbH | Zeitschrift fÃ¼r Kristallographie | 2011
61ba9df905e6aa6710c51276 | FeSe | 1635116476 |  | FeSe |  |  | Iron-chalcogenides, Chalcogenides |  |  |  | 37 | K |  |  |  | body | paragraph | a25aa0d9d0 | Superconductivity in PbO-type Fe chalcogenides | 10.1524/zkri.2011.1360 | Yoshikazu Mizuguchi, Yoshihiko Takano | Walter de Gruyter GmbH | Zeitschrift fÃ¼r Kristallographie | 2011
61ba9df905e6aa6710c51277 | PbO-type FeSe | 363139105 |  | FeSe |  |  | Iron-chalcogenides, Chalcogenides |  |  |  | 10 | K |  |  |  | body | paragraph | a25aa0d9d0 | Superconductivity in PbO-type Fe chalcogenides | 10.1524/zkri.2011.1360 | Yoshikazu Mizuguchi, Yoshihiko Takano | Walter de Gruyter GmbH | Zeitschrift fÃ¼r Kristallographie | 2011
61ba9df905e6aa6710c51278 | FeSe thin film | -1240044265 |  | FeSe |  | thin film | Iron-chalcogenides, Chalcogenides |  |  |  | 30 | K |  |  |  | body | paragraph | a25aa0d9d0 | Superconductivity in PbO-type Fe chalcogenides | 10.1524/zkri.2011.1360 | Yoshikazu Mizuguchi, Yoshihiko Takano | Walter de Gruyter GmbH | Zeitschrift fÃ¼r Kristallographie | 2011
61ba9dfae4552e90a8c51209 | Ba 0.55 K 0.45 Fe 1.95 Co 0.05 As 2 | 44672912 |  | K0.45Ba0.55Fe1.95Co0.05As2 |  |  | Iron-pnictides, Pnictides |  |  |  | 32.5 | K | specific heat |  |  | body | paragraph | 57e8eabeb7 | Specific Heat of Ba0.59K0.41Fe2As2, an Fe-Pnictide Superconductor with Tc = 36.9 K, and a New Method for Identifying the Electron Contribution | 10.7566/jpsj.84.114701 | Costel R Rotundu, Thomas R Forrest, Norman E Phillips, Robert J Birgeneau | Physical Society of Japan | Journal of the Physical Society of Japan | 2015
61ba9dfae4552e90a8c5120b | Ba 0.68 K 0.32 Fe 2 As 2 | -1155726657 |  | K0.32Ba0.68Fe2As2 |  |  | Iron-pnictides, Pnictides |  |  |  | 38.3 | K | specific heat |  |  | body | paragraph | 57e8eabeb7 | Specific Heat of Ba0.59K0.41Fe2As2, an Fe-Pnictide Superconductor with Tc = 36.9 K, and a New Method for Identifying the Electron Contribution | 10.7566/jpsj.84.114701 | Costel R Rotundu, Thomas R Forrest, Norman E Phillips, Robert J Birgeneau | Physical Society of Japan | Journal of the Physical Society of Japan | 2015
61ba9dfa1b93c0c6bec51244 | C 22 H 14 | 1287752662 |  | H7C11 |  |  | Hydrides, Carbides |  |  |  | 18 | K |  |  |  | body | paragraph | 7814fdce7f | Tuning the electronic and magnetic properties of metal-doped phenanthrene by codoping method | 10.1063/1.5054765 | Xun-Wang Yan, Chunfang Zhang, Guohua Zhong, Jing Li | AIP Publishing | AIP Advances | 2019
61ba9dfae4dc5fe1bac511dd | NbSe2 crystal | -2020315181 |  | NbSe2 |  | crystal | Chalcogenides |  |  |  | 7.2 | K |  |  |  | body | paragraph | 9bda344ee8 | Interaction between Superconducting Vortices and a Bloch Wall in Ferrite Garnet Films | 10.1103/physrevlett.98.117002 | J I VestgÃ¥rden, D V Shantsev, Ã… A F Olsen, Y M Galperin, V V Yurchenko, P E Goa, T H Johansen | American Physical Society (APS) | Physical Review Letters | 2007
61ba9dfbd52116ffe1c51221 | LaIr 2 Zn 20 | -1275259097 |  | La(Zn10Ir)2 |  |  | Alloys |  |  |  | 0.6 | K |  | 0 |  | body | figure | d8835e8520 | Simultaneous collapse of antiferroquadrupolar order and superconductivity in PrIr 2 Zn 20 by nonhydrostatic pressure |  | Kazunori Umeo, Riho Takikawa, Takahiro Onimaru, Makoto Adachi, Keisuke T Matsumoto, Toshiro Takabatake |  |  | 2020
61ba9dfbd52116ffe1c51222 | PrIr 2 Zn 20 | 1181020828 |  | Pr(Zn10Ir)2 |  |  | Alloys |  |  |  | 0.05 | K |  |  |  | header | abstract | d8835e8520 | Simultaneous collapse of antiferroquadrupolar order and superconductivity in PrIr 2 Zn 20 by nonhydrostatic pressure |  | Kazunori Umeo, Riho Takikawa, Takahiro Onimaru, Makoto Adachi, Keisuke T Matsumoto, Toshiro Takabatake |  |  | 2020
61ba9dfbd52116ffe1c51224 | PrTi 2 Al 20 | 1365319041 |  | Pr(TiAl10)2 |  |  | Alloys |  |  |  | 0.2 | K |  |  |  | body | paragraph | d8835e8520 | Simultaneous collapse of antiferroquadrupolar order and superconductivity in PrIr 2 Zn 20 by nonhydrostatic pressure |  | Kazunori Umeo, Riho Takikawa, Takahiro Onimaru, Makoto Adachi, Keisuke T Matsumoto, Toshiro Takabatake |  |  | 2020
61ba9dfba01e2beb09c51242 | LaH 10 | 1339719809 |  | LaH10 |  |  | Hydrides, Alloys |  |  |  | 160 | K |  |  |  | body | paragraph | 1ef1600ad2 | Antiadiabatic Phonons and Superconductivity in Eliashbergâ€“McMillan Theory | 10.1007/s10948-019-05277-4 | M V Sadovskii | Springer Science and Business Media LLC | Journal of Superconductivity and Novel Magnetism | 2021
61ba9dfbef148cdddfc51233 | Sr 2 RuO 4 | 1520925062 |  | Sr2RuO4 |  |  | Oxides |  |  |  | 1 | K |  |  |  | body | paragraph | b428dbe17e | Low-temperature electronic properties ofSr2RuO4. III. Magnetic fields | 10.1103/physrevb.67.014506 | Ralph Werner | American Physical Society (APS) | Physical Review B | 2008
61ba9dfb49d0b378c6c51211 | single layer of FeSe on a doped SrTiO 3 (STO) substrate | -1982910620 |  | FeSe |  | single layer | Iron-chalcogenides, Chalcogenides |  | SrTiO 3 (STO) substrate |  | 100 | K |  |  |  | body | paragraph | 03762eca2f | Isotropic Cooper pairs with emergent sign changes in a single-layer iron superconductor | 10.1103/physrevb.95.134511 | J P Rodriguez | American Physical Society (APS) | Physical Review B | 2017
61ba9dfca5c5381c2ec51258 | Bi2212 | -1910988442 | Bi2212 | Bi | [6 empty] | 20 | K |  |  |  | body | paragraph | 2b35e2b5d1 | Magnetization asymmetry of type-II superconductors in high magnetic fields | 10.1063/1.3544038 | D M Gokhfeld, D A Balaev, M I Petrov, S I Popkov, K A Shaykhutdinov, V V Valâ€™kov | AIP Publishing | Journal of Applied Physics | 2011
61ba9dfc1b93c0c6bec51245 | MgB 2 | 1367345722 |  | MgB2 |  |  | Alloys, Borides |  |  |  | 39 | K |  |  |  | body | paragraph | b52436ceae | Superconducting and normal-state properties of the layered borideOsB2 | 10.1103/physrevb.76.214510 | Yogesh Singh, A Niazi, M D Vannette, R Prozorov, D C Johnston | American Physical Society (APS) | Physical Review B | 2007
61ba9dfc1b93c0c6bec51246 | OsB2 | 233441758 |  | B2Os |  |  | Alloys, Borides |  |  |  | 2.1 | K |  |  |  | body | paragraph | b52436ceae | Superconducting and normal-state properties of the layered borideOsB2 | 10.1103/physrevb.76.214510 | Yogesh Singh, A Niazi, M D Vannette, R Prozorov, D C Johnston | American Physical Society (APS) | Physical Review B | 2007
61ba9dfc1b93c0c6bec51247 | TaB 2 | 1025556533 |  | TaB2 |  |  | Alloys, Borides |  |  |  | 10 | K |  |  |  | body | paragraph | b52436ceae | Superconducting and normal-state properties of the layered borideOsB2 | 10.1103/physrevb.76.214510 | Yogesh Singh, A Niazi, M D Vannette, R Prozorov, D C Johnston | American Physical Society (APS) | Physical Review B | 2007
61ba9dfc1b93c0c6bec51248 | ZrB 2 | -1136248698 |  | ZrB2 |  |  | Alloys, Borides |  |  |  | 5.5 | K |  |  |  | body | paragraph | b52436ceae | Superconducting and normal-state properties of the layered borideOsB2 | 10.1103/physrevb.76.214510 | Yogesh Singh, A Niazi, M D Vannette, R Prozorov, D C Johnston | American Physical Society (APS) | Physical Review B | 2007
61ba9dfc1b93c0c6bec51249 | OsB 2 | 1013820950 |  | B2Os |  |  | Alloys, Borides |  |  |  | 2.1 | K |  |  |  | body | paragraph | b52436ceae | Superconducting and normal-state properties of the layered borideOsB2 | 10.1103/physrevb.76.214510 | Yogesh Singh, A Niazi, M D Vannette, R Prozorov, D C Johnston | American Physical Society (APS) | Physical Review B | 2007
61ba9dfc1b93c0c6bec5124a | NbB 2 | 1680233346 |  | NbB2 |  |  | Alloys, Borides |  |  |  | 0.6 | K |  |  |  | body | paragraph | b52436ceae | Superconducting and normal-state properties of the layered borideOsB2 | 10.1103/physrevb.76.214510 | Yogesh Singh, A Niazi, M D Vannette, R Prozorov, D C Johnston | American Physical Society (APS) | Physical Review B | 2007
61ba9dfc1b93c0c6bec5124c | OsB 2 | 1192884892 |  | B2Os |  |  | Alloys, Borides |  |  |  | 2.1 | K |  |  |  | body | paragraph | b52436ceae | Superconducting and normal-state properties of the layered borideOsB2 | 10.1103/physrevb.76.214510 | Yogesh Singh, A Niazi, M D Vannette, R Prozorov, D C Johnston | American Physical Society (APS) | Physical Review B | 2007
61ba9dfc1b93c0c6bec5124f | Zr 0.13 Mo 0.87 B 2 | -66007389 |  | Zr0.13B2Mo0.87 |  |  | Alloys, Borides |  |  |  | 5 | K |  |  |  | body | paragraph | b52436ceae | Superconducting and normal-state properties of the layered borideOsB2 | 10.1103/physrevb.76.214510 | Yogesh Singh, A Niazi, M D Vannette, R Prozorov, D C Johnston | American Physical Society (APS) | Physical Review B | 2007
61ba9dfc1b93c0c6bec51251 | OsB2 | 385547056 |  | B2Os |  |  | Alloys, Borides |  |  |  | 2.1 | K |  |  |  | body | paragraph | b52436ceae | Superconducting and normal-state properties of the layered borideOsB2 | 10.1103/physrevb.76.214510 | Yogesh Singh, A Niazi, M D Vannette, R Prozorov, D C Johnston | American Physical Society (APS) | Physical Review B | 2007
61ba9dfcab9e3e9324c51220 | elemental Sn | -1560445621 |  | Sn |  |  | Alloys |  |  |  | 3.7 | K |  |  |  | body | paragraph | 29fcca9944 | SnAs-Based Layered Superconductor NaSn2As2 | 10.7566/jpsj.86.123701 | Yosuke Goto, Akira Yamada, Tatsuma D Matsuda, Yuji Aoki, Yoshikazu Mizuguchi | Physical Society of Japan | Journal of the Physical Society of Japan | 2017
61ba9dfcab9e3e9324c51221 | NaSn2As2 | -198823640 |  | Na(SnAs)2 |  |  | Pnictides |  |  |  | 1.3 | K | electrical resistivity |  |  | body | paragraph | 29fcca9944 | SnAs-Based Layered Superconductor NaSn2As2 | 10.7566/jpsj.86.123701 | Yosuke Goto, Akira Yamada, Tatsuma D Matsuda, Yuji Aoki, Yoshikazu Mizuguchi | Physical Society of Japan | Journal of the Physical Society of Japan | 2017
61ba9dfcab9e3e9324c51222 | NaSn2As2 | -121835298 |  | Na(SnAs)2 |  |  | Pnictides |  |  |  | 1.3 | K | specific heat |  |  | header | abstract | 29fcca9944 | SnAs-Based Layered Superconductor NaSn2As2 | 10.7566/jpsj.86.123701 | Yosuke Goto, Akira Yamada, Tatsuma D Matsuda, Yuji Aoki, Yoshikazu Mizuguchi | Physical Society of Japan | Journal of the Physical Society of Japan | 2017
61ba9dfd3af0453d0cc51252 | hole-doped LaFeAsO | -1960286089 |  | LaFeAsO | hole-doped |  | Iron-pnictides, Oxides, Pnictides |  |  |  | 26 | K |  |  |  | body | paragraph | 5043f81b45 | Effects of Metallic Spacer in Layered Superconducting Sr2(Mg y Ti1âˆ’y )O3FeAs | 10.1007/s10948-012-2066-3 | Kwan-Woo Lee | Springer Science and Business Media LLC | Journal of Superconductivity and Novel Magnetism | 2012
61ba9dfd3136e52869c51237 | BaFe 1.9 Pt 0.1 As 2 | 870997014 |  | Ba1Fe1.9As2Pt0.1 |  |  | Iron-pnictides, Pnictides |  |  |  | 23 | K |  |  |  | body | paragraph | 7f27610faf | Isotropic multi-gap superconductivity in BaFe1.9Pt0.1As2from thermal transport and spectroscopic measurements | 10.1088/0953-2048/28/1/014004 | Steven Ziemak, K Kirshenbaum, S R Saha, R Hu, J.-Ph Reid, R Gordon, L Taillefer, D Evtushinsky, S Thirupathaiah, B BÃ¼chner, S V Borisenko, A Ignatov, D Kolchmeyer, G Blumberg, J Paglione | IOP Publishing | Superconductor Science and Technology | 2014
61ba9dfd3136e52869c51239 | MgB 2 | 1509817108 |  | MgB2 |  |  | Alloys, Borides |  |  |  | 40 | K |  |  |  | body | paragraph | 7f27610faf | Isotropic multi-gap superconductivity in BaFe1.9Pt0.1As2from thermal transport and spectroscopic measurements | 10.1088/0953-2048/28/1/014004 | Steven Ziemak, K Kirshenbaum, S R Saha, R Hu, J.-Ph Reid, R Gordon, L Taillefer, D Evtushinsky, S Thirupathaiah, B BÃ¼chner, S V Borisenko, A Ignatov, D Kolchmeyer, G Blumberg, J Paglione | IOP Publishing | Superconductor Science and Technology | 2014
61ba9dfd3136e52869c5123a | FeSC material BaFe 1.9 Pt 0.1 As 2 | 1381656872 |  | FeCS |  |  | Carbides, Iron-chalcogenides, Chalcogenides |  |  |  | 23 | K |  |  |  | body | paragraph | 7f27610faf | Isotropic multi-gap superconductivity in BaFe1.9Pt0.1As2from thermal transport and spectroscopic measurements | 10.1088/0953-2048/28/1/014004 | Steven Ziemak, K Kirshenbaum, S R Saha, R Hu, J.-Ph Reid, R Gordon, L Taillefer, D Evtushinsky, S Thirupathaiah, B BÃ¼chner, S V Borisenko, A Ignatov, D Kolchmeyer, G Blumberg, J Paglione | IOP Publishing | Superconductor Science and Technology | 2014
61ba9dfd3136e52869c5123b | FeSC material BaFe 1.9 Pt 0.1 As 2 |  |  | Ba1Fe1.9As2Pt0.1 |  |  | Iron-pnictides, Pnictides |  |  |  | 23 | K |  |  |  | body | paragraph | 7f27610faf | Isotropic multi-gap superconductivity in BaFe1.9Pt0.1As2from thermal transport and spectroscopic measurements | 10.1088/0953-2048/28/1/014004 | Steven Ziemak, K Kirshenbaum, S R Saha, R Hu, J.-Ph Reid, R Gordon, L Taillefer, D Evtushinsky, S Thirupathaiah, B BÃ¼chner, S V Borisenko, A Ignatov, D Kolchmeyer, G Blumberg, J Paglione | IOP Publishing | Superconductor Science and Technology | 2014
61ba9dfd2a711de29cc51228 | doped NdFeAsO 0.85 F 0.15 | -1488108283 |  | Nd1Fe1As1O0.85F0.15 | doped |  | Iron-pnictides, Pnictides, Oxides, Fluorides |  |  |  | 43 | K |  |  |  | body | paragraph | 7938f318df | Influence of theNd 4fstates on the magnetic behavior and the electric field gradient of the oxypnictides superconductorsNdFeAsO1âˆ’xFx | 10.1103/physrevb.79.094515 | P JegliÄ, J.-W G Bos, A Zorko, M Brunelli, K Koch, H Rosner, S Margadonna, D ArÄon | American Physical Society (APS) | Physical Review B | 2009
61ba9dfd2a711de29cc51229 | LaFeAsO | 315022516 |  | LaFeAsO |  |  | Iron-pnictides, Oxides, Pnictides |  |  |  | 43 | K |  |  |  | body | paragraph | 7938f318df | Influence of theNd 4fstates on the magnetic behavior and the electric field gradient of the oxypnictides superconductorsNdFeAsO1âˆ’xFx | 10.1103/physrevb.79.094515 | P JegliÄ, J.-W G Bos, A Zorko, M Brunelli, K Koch, H Rosner, S Margadonna, D ArÄon | American Physical Society (APS) | Physical Review B | 2009
61ba9dfd2a711de29cc5122b | NdFeAsO0.85F0.15 | 1086792449 |  | Nd1Fe1As1O0.85F0.15 |  |  | Iron-pnictides, Pnictides, Oxides, Fluorides |  |  |  | 43 | K | magnetization |  |  | body | paragraph | 7938f318df | Influence of theNd 4fstates on the magnetic behavior and the electric field gradient of the oxypnictides superconductorsNdFeAsO1âˆ’xFx | 10.1103/physrevb.79.094515 | P JegliÄ, J.-W G Bos, A Zorko, M Brunelli, K Koch, H Rosner, S Margadonna, D ArÄon | American Physical Society (APS) | Physical Review B | 2009
61ba9dfd2a711de29cc5122e | electron-doped LaFeAsO | -1101326909 |  | LaFeAsO | electron-doped |  | Iron-pnictides, Oxides, Pnictides |  |  |  | 55 | K |  |  |  | body | paragraph | 7938f318df | Influence of theNd 4fstates on the magnetic behavior and the electric field gradient of the oxypnictides superconductorsNdFeAsO1âˆ’xFx | 10.1103/physrevb.79.094515 | P JegliÄ, J.-W G Bos, A Zorko, M Brunelli, K Koch, H Rosner, S Margadonna, D ArÄon | American Physical Society (APS) | Physical Review B | 2009
61ba9dfd56f16aed29c51224 | MgB 2 | 1663854250 |  | MgB2 |  |  | Alloys, Borides |  |  |  | 39 | K |  |  |  | header | abstract | d5a77966a7 | Indication of Superconductivity at 35 K in Graphite-Sulfur Composites | 10.1103/physrevlett.87.147001 | R Ricardo Da Silva, J H S Torres, Y Kopelevich | American Physical Society (APS) | Physical Review Letters | 2001
61ba9dfd56f16aed29c51225 | sulfur | 1461370276 | sulfur | S | [6 empty] | 17 | K |  | 1.6E+11 | Pa | body | paragraph | d5a77966a7 | Indication of Superconductivity at 35 K in Graphite-Sulfur Composites | 10.1103/physrevlett.87.147001 | R Ricardo Da Silva, J H S Torres, Y Kopelevich | American Physical Society (APS) | Physical Review Letters | 2001
61ba9dfd85fc223534c511bf | BaFe 2 As 2 | -496272052 |  | Ba(FeAs)2 |  |  | Iron-pnictides, Pnictides |  |  |  | 38 | K |  |  |  | body | paragraph | 8d3675482a | Cu Substitution Effects on the Local Magnetic Properties ofBa(Fe1âˆ’xCux)2As2: A Site-SelectiveAs75andCu63NMR Study | 10.1103/physrevlett.113.117001 | Hikaru Takeda, Takashi Imai, Makoto Tachibana, Jonathan Gaudet, Bruce D Gaulin, Bayrammurad I Saparov, Athena S Sefat | American Physical Society (APS) | Physical Review Letters | 2014
61ba9dfee4dc5fe1bac511df | UGe 2 | -1229253363 |  | UGe2 |  |  | Alloys |  |  |  | 52 | K |  | 101325 | Pa | body | paragraph | 9ec1298a4a | Fermi surface topology and ferromagnetic superconductivity in UGe 2 |  | Debanand Sa |  |  | 2003
61ba9dfec0bff55f4cc5121b | 12%-S doped FeSe | -77973241 |  | FeSe | 12%- |  | Iron-chalcogenides, Chalcogenides |  |  |  | 30 | K |  | 3000000000 | Pa | header | abstract | ecccb91110 | 77Se-NMR Study under Pressure on 12%-S Doped FeSe | 10.7566/jpsj.88.033703 | Takanori Kuwayama, Kohei Matsuura, Yuta Mizukami, Shigeru Kasahara, Yuji Matsuda, Takasada Shibauchi, Yoshiya Uwatoko, Naoki Fujiwara | Physical Society of Japan | Journal of the Physical Society of Japan | 2019
61ba9dfe7f36ec6458c511bc | M B 12 | -2037899957 |  | MB12 |  |  | Alloys, Borides |  |  |  | 6 | K |  |  |  | body | paragraph | b513f3ea85 | Surface bulk differences in a conventional superconductor, ZrB12 | 10.1063/1.4817415 | Sangeeta Thakur, Deepnarayan Biswas, Nishaina Sahadev, P K Biswas, G Balakrishnan, Kalobaran Maiti | AIP Publishing | Journal of Applied Physics | 2013
61ba9dfe7f36ec6458c511bd | ZrB 12 | -92307284 |  | ZrB12 |  |  | Alloys, Borides |  |  |  | 6 | K |  |  |  | body | paragraph | b513f3ea85 | Surface bulk differences in a conventional superconductor, ZrB12 | 10.1063/1.4817415 | Sangeeta Thakur, Deepnarayan Biswas, Nishaina Sahadev, P K Biswas, G Balakrishnan, Kalobaran Maiti | AIP Publishing | Journal of Applied Physics | 2013
61ba9dff3af0453d0cc51257 | H 3 S | -542114401 |  | H3S |  |  | Hydrides, Chalcogenides |  |  |  | 200 | K |  |  |  | body | paragraph | 0a3110159f | The possible role of van Hove singularities in the high Tc of superconducting H3S | 10.1142/s0217979217450035 | Thiago X R Souza, F Marsiglio | World Scientific Pub Co Pte Lt | International Journal of Modern Physics B | 2017
61ba9dff3af0453d0cc51258 | H 3 S | -553670315 |  | H3S |  |  | Hydrides, Chalcogenides |  |  |  | 200 | K |  |  |  | body | paragraph | 0a3110159f | The possible role of van Hove singularities in the high Tc of superconducting H3S | 10.1142/s0217979217450035 | Thiago X R Souza, F Marsiglio | World Scientific Pub Co Pte Lt | International Journal of Modern Physics B | 2017
61ba9dffd7a99c43e8c51250 | MgB 2 | 1436658710 |  | MgB2 |  |  | Alloys, Borides |  |  |  | 39 | K |  |  |  | body | paragraph | 630de82deb | Coherence lengths and anisotropy inMgB2superconductor | 10.1103/physrevb.67.020507 | A DulÄiÄ‡, M PoÅ¾ek, D Paar, Eun-Mi Choi, Hyun-Jung Kim, W N Kang, Sung-Ik Lee | American Physical Society (APS) | Physical Review B | 2002
61ba9dffe4552e90a8c5120f | SrPt 2 As 2 single crystals | -1155365718 |  | Sr(AsPt)2 |  | single crystals | Pnictides |  |  |  | 5.18 | K |  |  |  | header | abstract | e62474989d | Single-crystal growth and optical conductivity of SrPt2As2superconductors | 10.1103/physrevb.85.184520 | A F Fang, T Dong, H P Wang, Z G Chen, B Cheng, Y G Shi, P Zheng, G Xu, L Wang, J Q Li, N L Wang | American Physical Society (APS) | Physical Review B | 2012
61ba9dffa5c5381c2ec5125a | Bi2212 film | 1310861347 | Bi2212 | Bi |  | film |  |  |  |  | 80 | K |  |  |  | body | paragraph | f437e3b05d | Evidence for Pairing above the Transition Temperature of Cuprate Superconductors from the Electronic Dispersion in the Pseudogap Phase | 10.1103/physrevlett.101.137002 | A Kanigel, U Chatterjee, M Randeria, M R Norman, G Koren, K Kadowaki, J C Campuzano | American Physical Society (APS) | Physical Review Letters | 2013
61ba9dffa5c5381c2ec5125b | Bi2212 single crystal | 1025089077 | Bi2212 | Bi |  | single crystal |  |  |  |  | 90 | K |  |  |  | body | figure | f437e3b05d | Evidence for Pairing above the Transition Temperature of Cuprate Superconductors from the Electronic Dispersion in the Pseudogap Phase | 10.1103/physrevlett.101.137002 | A Kanigel, U Chatterjee, M Randeria, M R Norman, G Koren, K Kadowaki, J C Campuzano | American Physical Society (APS) | Physical Review Letters | 2013
61ba9dffa5c5381c2ec5125c | thin film of Bi2Sr2CaCu2O8 (Bi2212) | -889495418 | Bi2212 | Sr2CaCu2(BiO4)2 |  | thin film | Oxides, Cuprates |  |  |  | 80 | K |  |  |  | body | figure | f437e3b05d | Evidence for Pairing above the Transition Temperature of Cuprate Superconductors from the Electronic Dispersion in the Pseudogap Phase | 10.1103/physrevlett.101.137002 | A Kanigel, U Chatterjee, M Randeria, M R Norman, G Koren, K Kadowaki, J C Campuzano | American Physical Society (APS) | Physical Review Letters | 2013
61ba9dffa5c5381c2ec5125d | Bi2212 single crystal | 1084773777 | Bi2212 | Bi |  | single crystal |  |  |  |  | 90 | K |  |  |  | body | paragraph | f437e3b05d | Evidence for Pairing above the Transition Temperature of Cuprate Superconductors from the Electronic Dispersion in the Pseudogap Phase | 10.1103/physrevlett.101.137002 | A Kanigel, U Chatterjee, M Randeria, M R Norman, G Koren, K Kadowaki, J C Campuzano | American Physical Society (APS) | Physical Review Letters | 2013
61ba9dff720b8b3d36c5121b | FeSe 0.5 Te 0.5 | 1798980476 |  | Fe1Te0.5Se0.5 |  |  | Iron-chalcogenides, Chalcogenides |  |  |  | 13.5 | K |  | 101325 | Pa | body | paragraph | 0f5d8e06d1 | The Superconducting Transition Temperatures of Fe 1+x Se 1-y , Fe 1+x Se 1-y Te y and (K/Rb/Cs) z Fe 2-x Se 2 |  | Dale R Harshman, Anthony T Fiory
61ba9dff720b8b3d36c5121c | Fe 1.03 Se 0.57 Te 0.43 | -900098971 |  | Fe1.03Te0.43Se0.57 |  |  | Iron-chalcogenides, Chalcogenides |  |  |  | 25.65 | K |  |  |  | body | paragraph | 0f5d8e06d1 | The Superconducting Transition Temperatures of Fe 1+x Se 1-y , Fe 1+x Se 1-y Te y and (K/Rb/Cs) z Fe 2-x Se 2 |  | Dale R Harshman, Anthony T Fiory
61ba9e0085b12ae79ac51208 | PrPt 4 Ge 12 | -387610848 |  | Pr(Ge3Pt)4 |  |  | Alloys |  |  |  | 7.9 | K |  |  |  | body | paragraph | 350ba940f0 | Probing the superconductivity ofPrPt4Ge12through Ce substitution | 10.1103/physrevb.89.035145 | K Huang, L Shu, I K Lum, B D White, M Janoschek, D Yazici, J J Hamlin, D A Zocco, P-C Ho, R E Baumbach, M B Maple | American Physical Society (APS) | Physical Review B | 2014
61ba9e002c886f0fe6c511ee | SmO 0.8 F 0.2 FeAs single crystals | 139084486 |  | Sm1Fe1As1O0.8F0.2 |  | single crystals | Iron-pnictides, Pnictides, Oxides, Fluorides |  |  |  | 45 | K |  |  |  | body | paragraph | 073185ea82 | High-field phase-diagram of Fe arsenide superconductors | 10.1016/j.physc.2009.03.010 | Y J Jo, J Jaroszynski, A Yamamoto, A Gurevich, S C Riggs, G S Boebinger, D Larbalestier, H H Wen, N D Zhigadlo, S Katrych, Z Bukowski, J Karpinski, R H Liu, H Chen, X H Chen, L Balicas | Elsevier BV | Physica C: Superconductivity | 2013
61ba9e00d52116ffe1c51226 | OPT93.6 | -304831082 |  | T93.6P1O1 |  |  | Oxides, Pnictides |  |  |  | 150 | K |  |  |  | body | paragraph | 5ef189e760 | High Field determination of superconducting fluctuations in high-Tccuprates | 10.1088/1742-6596/449/1/012010 | F Rullier-Albenque, H Alloul, D Colson, A Forget | IOP Publishing | Journal of Physics: Conference Series | 2013
61ba9e00d52116ffe1c51227 | OPT93.6 | -123836739 |  | T93.6P1O1 |  |  | Oxides, Pnictides |  |  |  | 120 | K |  |  |  | body | paragraph | 5ef189e760 | High Field determination of superconducting fluctuations in high-Tccuprates | 10.1088/1742-6596/449/1/012010 | F Rullier-Albenque, H Alloul, D Colson, A Forget | IOP Publishing | Journal of Physics: Conference Series | 2013
61ba9e01e614176f2ec5120a | overdoped Bi2212 | 1874203304 | Bi2212 | Bi | overdoped | [5 empty] | 65 | K |  | 30397500 | Pa | body | paragraph | 371734588d | Anisotropic properties of single crystal Bi 2 Sr 2 CaCu 2 O 8+Î´ | 10.1016/0921-4534(89)90866-6 | Sunqi Feng, Hang Zhang, Xing Zhu, Bei Zhang, Qingrong Feng, Jian Zhang, Zizhao Gan | Elsevier BV | Physica C: Superconductivity and its Applications | 2001
61ba9e02a01e2beb09c51247 | C 60 | 1490131474 |  | C |  |  | Carbides |  |  |  | 45 | K |  |  |  | body | paragraph | 6dfb61a309 | Universality of the intermediate phase and high-temperature superconductivity in C 60 | 10.1080/13642810110117176 | J C Phillips | Informa UK Limited | Philosophical Magazine B | 2002
61ba9e025ad933a7cac511d6 | Tl2201 | 821974660 | Tl2201 | Tl | [6 empty] | 15 | K |  |  |  | body | paragraph | 7ed5da6fb3 | Low-temperature thermal conductivity ofDy2Ti2O7andYb2Ti2O7single crystals | 10.1103/physrevb.92.094408 | S J Li, Z Y Zhao, C Fan, B Tong, F B Zhang, J Shi, J C Wu, X G Liu, H D Zhou, X Zhao, X F Sun | American Physical Society (APS) | Physical Review B | 2013
61ba9e025ad933a7cac511d7 | Sr 2 RuO 4 | 1738537306 |  | Sr2RuO4 |  |  | Oxides |  |  |  | 1.5 | K |  |  |  | body | paragraph | 7ed5da6fb3 | Low-temperature thermal conductivity ofDy2Ti2O7andYb2Ti2O7single crystals | 10.1103/physrevb.92.094408 | S J Li, Z Y Zhao, C Fan, B Tong, F B Zhang, J Shi, J C Wu, X G Liu, H D Zhou, X Zhao, X F Sun | American Physical Society (APS) | Physical Review B | 2013
61ba9e02a013f06956c5120e | KFe2As2 | 68588505 |  | K(FeAs)2 |  |  | Iron-pnictides, Pnictides |  |  |  | 3.5 | K |  |  |  | body | figure | 4cc2dabe24 | Review of nuclear magnetic resonance studies on iron-based superconductors* | 10.1088/1674-1056/22/8/087414 | Ma Long, Wei-Qiang (-F-1't, Hzeeman = Yhh Ext â€¢ I
61ba9e032a711de29cc51232 | Na 0.5 CoO 2 | 157037304 |  | Na0.5Co1O2 |  |  | Oxides |  |  |  | 53 | K |  |  |  | body | paragraph | 0e9ee1b45c | Magnetic Correlation of NaxCoO2and Successive Phase Transitions of Na0.5CoO2â€“NMR and Neutron Diffraction Studiesâ€“ | 10.1143/jpsj.74.3046 | Mai Yokoi, Taketo Moyoshi, Yoshiaki Kobayashi, Minoru Soda, Yukio Yasui, Masatoshi Sato, Kazuhisa Kakurai | Physical Society of Japan | Journal of the Physical Society of Japan | 2005
61ba9e032a711de29cc51234 | Na 0.5 CoO 2 | -174145996 |  | Na0.5Co1O2 |  |  | Oxides |  |  |  | 53 | K |  |  |  | body | paragraph | 0e9ee1b45c | Magnetic Correlation of NaxCoO2and Successive Phase Transitions of Na0.5CoO2â€“NMR and Neutron Diffraction Studiesâ€“ | 10.1143/jpsj.74.3046 | Mai Yokoi, Taketo Moyoshi, Yoshiaki Kobayashi, Minoru Soda, Yukio Yasui, Masatoshi Sato, Kazuhisa Kakurai | Physical Society of Japan | Journal of the Physical Society of Japan | 2005
61ba9e032a711de29cc51235 | Na 0.5 CoO 2 | -174145996 |  | Na0.5Co1O2 |  |  | Oxides |  |  |  | 187 | K |  |  |  | body | paragraph | 0e9ee1b45c | Magnetic Correlation of NaxCoO2and Successive Phase Transitions of Na0.5CoO2â€“NMR and Neutron Diffraction Studiesâ€“ | 10.1143/jpsj.74.3046 | Mai Yokoi, Taketo Moyoshi, Yoshiaki Kobayashi, Minoru Soda, Yukio Yasui, Masatoshi Sato, Kazuhisa Kakurai | Physical Society of Japan | Journal of the Physical Society of Japan | 2005
61ba9e030cb3d3a5e6c511c5 | MgB 2 | 1492496594 |  | MgB2 |  |  | Alloys, Borides |  |  |  | 39 | K |  |  |  | body | paragraph | da0c495457 | AN ATTEMPT AT A RESONATING MEAN-FIELD THEORETICAL DESCRIPTION OF THERMAL BEHAVIOR OF TWO-GAP SUPERCONDUCTIVITY | 10.1142/s0217979213500793 | Seiya Nishiyama, JoÃ£o Da ProvidÃªncia, ConstanÃ§a ProvidÃªncia, Hiromasa Ohnishi | World Scientific Pub Co Pte Lt | International Journal of Modern Physics B | 2013
61ba9e030cb3d3a5e6c511c6 | MgB 2 | 1305746050 |  | MgB2 |  |  | Alloys, Borides |  |  |  | 39 | K |  |  |  | body | paragraph | da0c495457 | AN ATTEMPT AT A RESONATING MEAN-FIELD THEORETICAL DESCRIPTION OF THERMAL BEHAVIOR OF TWO-GAP SUPERCONDUCTIVITY | 10.1142/s0217979213500793 | Seiya Nishiyama, JoÃ£o Da ProvidÃªncia, ConstanÃ§a ProvidÃªncia, Hiromasa Ohnishi | World Scientific Pub Co Pte Lt | International Journal of Modern Physics B | 2013
61ba9e03fa2141a3e5c511dd | bulk FeSe | 1026399227 |  | FeSe |  |  | Iron-chalcogenides, Chalcogenides |  |  |  | 8 | K |  |  |  | body | paragraph | 9d59755cdf | Orbital Origin of Extremely Anisotropic Superconducting Gap in Nematic Phase of FeSe Superconductor | 10.1103/physrevx.8.031033 | Defa Liu, Cong Li, Jianwei Huang, Bin Lei, Le Wang, Xianxin Wu, Bing Shen, Qiang Gao, Yuxiao Zhang, Xu Liu, Yong Hu, Yu Xu, Aiji Liang, Jing Liu, Ping Ai, Lin Zhao, Shaolong He, Li Yu, Guodong Liu, Yiyuan Mao, Xiaoli Dong, Xiaowen Jia, Fengfeng Zhang, Shenjin Zhang, Feng Yang, Zhimin Wang, Qinjun Peng, Youguo Shi, Jiangping Hu, Tao Xiang, Xianhui Chen, Zuyan Xu, Chuangtian Chen, X J Zhou | American Physical Society (APS) | Physical Review X | 2018
61ba9e03fa2141a3e5c511de | FeSe | 1481073710 |  | FeSe |  |  | Iron-chalcogenides, Chalcogenides |  |  |  | 8 | K |  |  |  | body | paragraph | 9d59755cdf | Orbital Origin of Extremely Anisotropic Superconducting Gap in Nematic Phase of FeSe Superconductor | 10.1103/physrevx.8.031033 | Defa Liu, Cong Li, Jianwei Huang, Bin Lei, Le Wang, Xianxin Wu, Bing Shen, Qiang Gao, Yuxiao Zhang, Xu Liu, Yong Hu, Yu Xu, Aiji Liang, Jing Liu, Ping Ai, Lin Zhao, Shaolong He, Li Yu, Guodong Liu, Yiyuan Mao, Xiaoli Dong, Xiaowen Jia, Fengfeng Zhang, Shenjin Zhang, Feng Yang, Zhimin Wang, Qinjun Peng, Youguo Shi, Jiangping Hu, Tao Xiang, Xianhui Chen, Zuyan Xu, Chuangtian Chen, X J Zhou | American Physical Society (APS) | Physical Review X | 2018
61ba9e04a013f06956c51211 | ZrTe 3 | 543852547 |  | ZrTe3 |  |  | Chalcogenides |  |  |  | 4.3 | K |  | 8200000000 | Pa | body | paragraph | 72c5ad9a4e | Tracing the main elements and electron orbitals that induce superconducting phase transition |  | Sheng-Hai Zhu, Han Qin, Mi Zhong, Dai-He Fan, Xiang-Hui Chang, Yun Wei, Miao Zhang, Tao Zhu, Fu-Sheng Liu, Qi-Jun Liu
61ba9e04ef148cdddfc5123c | YBa 2 Cu 3 O 7 | 885379728 |  | Ba2YCu3O7 |  |  | Oxides, Cuprates |  |  |  | 93 | K |  |  |  | body | paragraph | 9ba0c6e31f | Large oxygen-isotope effect inSr0.4K0.6BiO3:Evidence for phonon-mediated superconductivity | 10.1103/physrevb.62.r11977 | Guo-Meng Zhao, K Conder, M Angst, S M Kazakov, J Karpinski, M Maciejewski, C Bougerol, J S Pshirkov, E V Antipov | American Physical Society (APS) | Physical Review B | 2000
61ba9e0471dd2853b1c51243 | BaFe 1.9 Ni 0.1 As 2 | -832235821 |  | Ba1Fe1.9Ni0.1As2 |  |  | Iron-pnictides, Pnictides |  |  |  | 20 | K |  |  |  | body | figure | e3ff90d027 | Resonance as a probe of the electron superconducting gap in |  | Ni, As, Jun Zhao, Louis-Pierre Regnault, Chenglin Zhang, Miaoying Wang, Zhengcai Li, Fang Zhou, Zhongxian Zhao, Pengcheng Dai
61ba9e0471dd2853b1c51244 | optimally electron doped BaFe 1.9 Ni 0.1 As 2 | -1166722377 |  | Ba1Fe1.9Ni0.1As2 | optimally electron doped |  | Iron-pnictides, Pnictides |  |  |  | 20 | K |  |  |  | header | abstract | e3ff90d027 | Resonance as a probe of the electron superconducting gap in |  | Ni, As, Jun Zhao, Louis-Pierre Regnault, Chenglin Zhang, Miaoying Wang, Zhengcai Li, Fang Zhou, Zhongxian Zhao, Pengcheng Dai
61ba9e042a711de29cc51237 | CuGeO 3 | -680949624 |  | CuGeO3 |  |  | Oxides, Cuprates |  |  |  | 14 | K |  |  |  | body | paragraph | e0ecd25f84 | Cu nuclear quadrupole resonance study of the spin-Peierls compoundCu1âˆ’xMgxGeO3:A possibility of precursory dimerization | 10.1103/physrevb.65.100406 | Y Itoh, T Machi, N Koshizuka, T Masuda, K Uchinokura | American Physical Society (APS) | Physical Review B | 2001
61ba9e04e614176f2ec5120c | CePd 2 Si 2 | -1472291924 |  | Ce(SiPd)2 |  |  | Alloys |  |  |  | 0.5 | K |  |  |  | body | paragraph | 6247c6f248 | Magnetic and superconducting instabilities in the periodic Anderson model: a random-phase-approximation study | 10.1088/0953-8984/14/22/310 | N M R Peres, M A N AraÃºjo | IOP Publishing | Journal of Physics: Condensed Matter | 2003
61ba9e04e614176f2ec5120d | CeIn 3 | 1409181727 |  | CeIn3 |  |  | Alloys |  |  |  | 0.15 | K |  |  |  | body | paragraph | 6247c6f248 | Magnetic and superconducting instabilities in the periodic Anderson model: a random-phase-approximation study | 10.1088/0953-8984/14/22/310 | N M R Peres, M A N AraÃºjo | IOP Publishing | Journal of Physics: Condensed Matter | 2003
61ba9e04e614176f2ec5120e | UNi 2 Al 3 | -1914535383 |  | UAl3Ni2 |  |  | Alloys |  |  |  | 1.2 | K |  |  |  | body | paragraph | 6247c6f248 | Magnetic and superconducting instabilities in the periodic Anderson model: a random-phase-approximation study | 10.1088/0953-8984/14/22/310 | N M R Peres, M A N AraÃºjo | IOP Publishing | Journal of Physics: Condensed Matter | 2003
61ba9e04e614176f2ec5120f | CePd 2 Si 2 | -1300986290 |  | Ce(SiPd)2 |  |  | Alloys |  |  |  | 10 | K |  |  |  | body | paragraph | 6247c6f248 | Magnetic and superconducting instabilities in the periodic Anderson model: a random-phase-approximation study | 10.1088/0953-8984/14/22/310 | N M R Peres, M A N AraÃºjo | IOP Publishing | Journal of Physics: Condensed Matter | 2003
61ba9e043961c0f52fc5121f | CsV 3 Sb 5 | -1952236182 |  | CsV3Sb5 |  |  | Alloys |  |  |  | 2.3 | K |  |  |  | body | paragraph | 8c93ad0c35 | Kagome superconductors AV 3 Sb 5 (A=K, Rb, Cs) |  | Kun Jiang, Tao Wu, Jia-Xin Yin, Zhenyu Wang, M Zahid Hasan, Stephen D Wilson, Xianhui Chen, Jiangping Hu |  |  | 2021
61ba9e043961c0f52fc51220 | KV 3 Sb 5 | 1403962412 |  | KV3Sb5 |  |  | Alloys |  |  |  | 0.93 | K |  |  |  | body | paragraph | 8c93ad0c35 | Kagome superconductors AV 3 Sb 5 (A=K, Rb, Cs) |  | Kun Jiang, Tao Wu, Jia-Xin Yin, Zhenyu Wang, M Zahid Hasan, Stephen D Wilson, Xianhui Chen, Jiangping Hu |  |  | 2021
61ba9e043961c0f52fc51222 | KV 3 Sb 5 | 1286534698 |  | KV3Sb5 |  |  | Alloys |  |  |  | 0.93 | K | Ï(T ) |  |  | body | paragraph | 8c93ad0c35 | Kagome superconductors AV 3 Sb 5 (A=K, Rb, Cs) |  | Kun Jiang, Tao Wu, Jia-Xin Yin, Zhenyu Wang, M Zahid Hasan, Stephen D Wilson, Xianhui Chen, Jiangping Hu |  |  | 2021
61ba9e043961c0f52fc51223 | RbV 3 Sb 5 | 1891163476 |  | RbV3Sb5 |  |  | Alloys |  |  |  | 0.75 | K |  |  |  | body | paragraph | 8c93ad0c35 | Kagome superconductors AV 3 Sb 5 (A=K, Rb, Cs) |  | Kun Jiang, Tao Wu, Jia-Xin Yin, Zhenyu Wang, M Zahid Hasan, Stephen D Wilson, Xianhui Chen, Jiangping Hu |  |  | 2021
61ba9e043961c0f52fc51224 | CsV 3 Sb 5 | -1817468270 |  | CsV3Sb5 |  |  | Alloys |  |  |  | 2.3 | K | magnetization |  |  | body | paragraph | 8c93ad0c35 | Kagome superconductors AV 3 Sb 5 (A=K, Rb, Cs) |  | Kun Jiang, Tao Wu, Jia-Xin Yin, Zhenyu Wang, M Zahid Hasan, Stephen D Wilson, Xianhui Chen, Jiangping Hu |  |  | 2021
61ba9e043961c0f52fc51225 | RbV 3 Sb 5 | 1943125018 |  | RbV3Sb5 |  |  | Alloys |  |  |  | 0.75 | K |  |  |  | body | paragraph | 8c93ad0c35 | Kagome superconductors AV 3 Sb 5 (A=K, Rb, Cs) |  | Kun Jiang, Tao Wu, Jia-Xin Yin, Zhenyu Wang, M Zahid Hasan, Stephen D Wilson, Xianhui Chen, Jiangping Hu |  |  | 2021
61ba9e04e4552e90a8c51212 | YBa 2 Cu 3 O 6.95 | -382757626 |  | Ba2Y1Cu3O6.95 |  |  | Oxides, Cuprates |  |  |  | 100 | K |  |  |  | body | paragraph | f9e2c01769 | Coupling strength of charge carriers to spin fluctuations in high-temperature superconductors | 10.1038/43843 | J P Carbotte, E Schachinger, D N Basov | Springer Science and Business Media LLC | Nature | 1999
61ba9e04e4552e90a8c51213 | YBa 2 Cu 3 O 6.92 | 78673495 |  | Ba2Y1Cu3O6.92 |  |  | Oxides, Cuprates |  |  |  | 91 | K |  |  |  | body | paragraph | f9e2c01769 | Coupling strength of charge carriers to spin fluctuations in high-temperature superconductors | 10.1038/43843 | J P Carbotte, E Schachinger, D N Basov | Springer Science and Business Media LLC | Nature | 1999
61ba9e051b93c0c6bec51258 | under- doped Bi2212 | 802244035 | Bi2212 | Bi | under- doped | [5 empty] | 75 | K |  |  |  | body | paragraph | eb2baf97d4 | Hidden order in the cuprates | 10.1103/physrevb.63.094503 | Sudip Chakravarty, R B Laughlin, Dirk K Morr, Chetan Nayak | American Physical Society (APS) | Physical Review B | 2008
61ba9e0520fc3eae4bc51286 | Ag 2 O 2 | 1507355524 |  | AgO |  |  | Oxides |  |  |  | 35 | K |  |  |  | body | figure | ec01a8596a | Solid State Communications |  | Y Morita, H Yamauchi, M Karppinen
61ba9e06ef148cdddfc5123f | CeCoIn5 | 152693783 |  | CeIn5Co |  |  | Alloys |  |  |  | 2.3 | K |  | 101325 | Pa | body | figure | 2673e71ead | Quantum phase transitions and superconductivity in the pressurized heavy-fermion compound CeCuP2 |  | Erjian Cheng, Chuchu Zhu, Tianping Ying, Yuanji Xu, Darren C Peets, Jiamin Ni, Binglin Pan, Yeyu Huang, Linshu Wang, Yi-Feng Yang, Shiyan Li
61ba9e06ef148cdddfc51240 | CeCuP2 powder | 1657584764 |  | CeCuP2 |  | powder | Pnictides |  |  |  | 4.7 | K | Resistance | 14800000000 | Pa | body |  | 2673e71ead | Quantum phase transitions and superconductivity in the pressurized heavy-fermion compound CeCuP2 |  | Erjian Cheng, Chuchu Zhu, Tianping Ying, Yuanji Xu, Darren C Peets, Jiamin Ni, Binglin Pan, Yeyu Huang, Linshu Wang, Yi-Feng Yang, Shiyan Li
61ba9e0656f16aed29c5122a | LiFeAs | -191629359 |  | LiFeAs |  |  | Iron-pnictides, Pnictides |  |  |  | 18 | K |  |  |  | body | figure | 3af50eb61a | Interband Quasiparticle Scattering in Superconducting LiFeAs Reconciles Photoemission and Tunneling Measurements | 10.1103/physrevlett.110.017006 | Christian Hess, Steffen Sykora, Torben HÃ¤nke, Ronny Schlegel, Danny Baumann, Volodymyr B Zabolotnyy, Luminita Harnagea, Sabine Wurmehl, Jeroen Van Den Brink, Bernd BÃ¼chner | American Physical Society (APS) | Physical Review Letters | 2013
61ba9e06e4552e90a8c51214 | MgB 2 | 1282637034 |  | MgB2 |  |  | Alloys, Borides |  |  |  | 40 | K |  |  |  | body | paragraph | dcb0119f20 | Improving the Critical Temperature of MgB2 Superconducting Metamaterials Induced by Electroluminescence | 10.1007/s10948-015-3344-7 | Zhiwei Zhang, Shuo Tao, Guowei Chen, Xiaopeng Zhao | Springer Science and Business Media LLC | Journal of Superconductivity and Novel Magnetism | 2016
61ba9e06e4552e90a8c51215 | MgB 2 | 1400084432 |  | MgB2 |  |  | Alloys, Borides |  |  |  | 33 | K |  |  |  | body | paragraph | dcb0119f20 | Improving the Critical Temperature of MgB2 Superconducting Metamaterials Induced by Electroluminescence | 10.1007/s10948-015-3344-7 | Zhiwei Zhang, Shuo Tao, Guowei Chen, Xiaopeng Zhao | Springer Science and Business Media LLC | Journal of Superconductivity and Novel Magnetism | 2016
61ba9e06e4552e90a8c51216 | pure MgB 2 | -508805769 |  | MgB2 | pure |  | Alloys, Borides |  |  |  | 37 | K |  |  |  | body | figure | dcb0119f20 | Improving the Critical Temperature of MgB2 Superconducting Metamaterials Induced by Electroluminescence | 10.1007/s10948-015-3344-7 | Zhiwei Zhang, Shuo Tao, Guowei Chen, Xiaopeng Zhao | Springer Science and Business Media LLC | Journal of Superconductivity and Novel Magnetism | 2016
61ba9e0785b12ae79ac5120c | n = 4 alkali fulleride Rb 4 C 60 | -1874674261 |  | RbC15 |  |  | Carbides |  |  | n=4 | 0.39 | K |  |  |  | body | paragraph | 38ca6dffb5 | Direct Transition between a Singlet Mott Insulator and a Superconductor | 10.1103/physrevlett.86.5361 | Massimo Capone, Michele Fabrizio, Erio Tosatti | American Physical Society (APS) | Physical Review Letters | 2014
61ba9e078452d931a5c511db | LaNi 2 P 2 | 1993084095 |  | La(NiP)2 |  |  | Pnictides |  |  |  | 2.1 | K | magnetic shielding susceptibilities |  |  | body | paragraph | 116ee6ba15 | Structural, thermal, magnetic, and electronic transport properties of the LaNi2(Ge1âˆ’xPx)2system | 10.1103/physrevb.85.054517 | R J Goetsch, V K Anand, Abhishek Pandey, D C Johnston | American Physical Society (APS) | Physical Review B | 2011
61ba9e078452d931a5c511de | LaRu 2 P 2 | -1009529347 |  | La(PRu)2 |  |  | Pnictides |  |  |  | 4.1 | K |  |  |  | body | paragraph | 116ee6ba15 | Structural, thermal, magnetic, and electronic transport properties of the LaNi2(Ge1âˆ’xPx)2system | 10.1103/physrevb.85.054517 | R J Goetsch, V K Anand, Abhishek Pandey, D C Johnston | American Physical Society (APS) | Physical Review B | 2011
61ba9e078452d931a5c511df | LaNi 2 Ge 2 | 1491798464 |  | La(NiGe)2 |  |  | Alloys |  |  |  | 0.32 | K |  |  |  | body | paragraph | 116ee6ba15 | Structural, thermal, magnetic, and electronic transport properties of the LaNi2(Ge1âˆ’xPx)2system | 10.1103/physrevb.85.054517 | R J Goetsch, V K Anand, Abhishek Pandey, D C Johnston | American Physical Society (APS) | Physical Review B | 2011
61ba9e078452d931a5c511e0 | LaNi 2 Ge 2 | 1426343540 |  | La(NiGe)2 |  |  | Alloys |  |  |  | 1 | K | Ï‡(T ) mea- surements |  |  | body | paragraph | 116ee6ba15 | Structural, thermal, magnetic, and electronic transport properties of the LaNi2(Ge1âˆ’xPx)2system | 10.1103/physrevb.85.054517 | R J Goetsch, V K Anand, Abhishek Pandey, D C Johnston | American Physical Society (APS) | Physical Review B | 2011
61ba9e078452d931a5c511e1 | LaNi 2 P 2 | 1987311059 |  | La(NiP)2 |  |  | Pnictides |  |  |  | 2 | K | Ï(T ) |  |  | body | paragraph | 116ee6ba15 | Structural, thermal, magnetic, and electronic transport properties of the LaNi2(Ge1âˆ’xPx)2system | 10.1103/physrevb.85.054517 | R J Goetsch, V K Anand, Abhishek Pandey, D C Johnston | American Physical Society (APS) | Physical Review B | 2011
61ba9e078452d931a5c511e3 | LaNi 2 P 2 | 1777436033 |  | La(NiP)2 |  |  | Pnictides |  |  |  | 1.8 | K | Ï‡(T ) |  |  | body | paragraph | 116ee6ba15 | Structural, thermal, magnetic, and electronic transport properties of the LaNi2(Ge1âˆ’xPx)2system | 10.1103/physrevb.85.054517 | R J Goetsch, V K Anand, Abhishek Pandey, D C Johnston | American Physical Society (APS) | Physical Review B | 2011
61ba9e078452d931a5c511e5 | SrNi 2 As 2 | 1120683508 |  | Sr(NiAs)2 |  |  | Pnictides |  |  |  | 0.62 | K |  |  |  | body | paragraph | 116ee6ba15 | Structural, thermal, magnetic, and electronic transport properties of the LaNi2(Ge1âˆ’xPx)2system | 10.1103/physrevb.85.054517 | R J Goetsch, V K Anand, Abhishek Pandey, D C Johnston | American Physical Society (APS) | Physical Review B | 2011
61ba9e078452d931a5c511e6 | BaNi 2 As 2 | 1316370610 |  | Ba(NiAs)2 |  |  | Pnictides |  |  |  | 1.4 | K |  |  |  | body | paragraph | 116ee6ba15 | Structural, thermal, magnetic, and electronic transport properties of the LaNi2(Ge1âˆ’xPx)2system | 10.1103/physrevb.85.054517 | R J Goetsch, V K Anand, Abhishek Pandey, D C Johnston | American Physical Society (APS) | Physical Review B | 2011
61ba9e078452d931a5c511e7 | SrPd 2 Ge 2 | -191965823 |  | Sr(GePd)2 |  |  | Alloys |  |  |  | 3 | K |  |  |  | body | paragraph | 116ee6ba15 | Structural, thermal, magnetic, and electronic transport properties of the LaNi2(Ge1âˆ’xPx)2system | 10.1103/physrevb.85.054517 | R J Goetsch, V K Anand, Abhishek Pandey, D C Johnston | American Physical Society (APS) | Physical Review B | 2011
61ba9e078452d931a5c511e8 | LaNi 2 P 2 | 1835194513 |  | La(NiP)2 |  |  | Pnictides |  |  |  | 2.2 | K |  |  |  | body | paragraph | 116ee6ba15 | Structural, thermal, magnetic, and electronic transport properties of the LaNi2(Ge1âˆ’xPx)2system | 10.1103/physrevb.85.054517 | R J Goetsch, V K Anand, Abhishek Pandey, D C Johnston | American Physical Society (APS) | Physical Review B | 2011
61ba9e078452d931a5c511e9 | AFe 2 As 2 (A = Ca, Sr, Ba, and Eu) | 1055814463 |  | A(FeAs)2 |  |  | Iron-pnictides, Pnictides |  |  | A=Ca, Sr, Ba, Eu | 4.5 | K |  |  |  | body | paragraph | 116ee6ba15 | Structural, thermal, magnetic, and electronic transport properties of the LaNi2(Ge1âˆ’xPx)2system | 10.1103/physrevb.85.054517 | R J Goetsch, V K Anand, Abhishek Pandey, D C Johnston | American Physical Society (APS) | Physical Review B | 2011
61ba9e078452d931a5c511ea | BaNi 2 P 2 | 1778658495 |  | Ba(NiP)2 |  |  | Pnictides |  |  |  | 3 | K |  |  |  | body | paragraph | 116ee6ba15 | Structural, thermal, magnetic, and electronic transport properties of the LaNi2(Ge1âˆ’xPx)2system | 10.1103/physrevb.85.054517 | R J Goetsch, V K Anand, Abhishek Pandey, D C Johnston | American Physical Society (APS) | Physical Review B | 2011
61ba9e078452d931a5c511eb | SrNi 2 P 2 | -317477493 |  | Sr(NiP)2 |  |  | Pnictides |  |  |  | 0.7 | K |  |  |  | body | paragraph | 116ee6ba15 | Structural, thermal, magnetic, and electronic transport properties of the LaNi2(Ge1âˆ’xPx)2system | 10.1103/physrevb.85.054517 | R J Goetsch, V K Anand, Abhishek Pandey, D C Johnston | American Physical Society (APS) | Physical Review B | 2011
61ba9e072c886f0fe6c511f4 | Ta | 2131099792 |  | Ta |  |  | Alloys |  |  |  | 9.2 | K | resistance |  |  | body | paragraph | d0c577eef8 | Nonlinear Critical-Current Thermal Response of an Asymmetric Josephson Tunnel Junction | 10.1103/physrevapplied.11.024002 | Claudio Guarcello, Alessandro Braggio, Paolo Solinas, Francesco Giazotto | American Physical Society (APS) | Physical Review Applied | 2019
61ba9e07d52116ffe1c5122d | ScB 2 | -1929339082 |  | ScB2 |  |  | Alloys, Borides |  |  |  | 1.5 | K |  |  |  | body | paragraph | 716104011f | Electric field gradients ins-,p-, andd-metal diborides and the effect of pressure on the band structure andTcinMgB2 | 10.1103/physrevb.65.052501 | N I Medvedeva, A L Ivanovskii, J E Medvedeva, A J Freeman, D L Novikov | American Physical Society (APS) | Physical Review B | 2001
61ba9e07d52116ffe1c5122e | AlB 2 | 1277944843 |  | AlB2 |  |  | Alloys, Borides |  |  |  | 1.5 | K |  |  |  | body | paragraph | 716104011f | Electric field gradients ins-,p-, andd-metal diborides and the effect of pressure on the band structure andTcinMgB2 | 10.1103/physrevb.65.052501 | N I Medvedeva, A L Ivanovskii, J E Medvedeva, A J Freeman, D L Novikov | American Physical Society (APS) | Physical Review B | 2001
61ba9e07d52116ffe1c5122f | MB 2 (M = Ti, Zr, Hf, V, Ta, Cr, Mo) | -283117036 |  | MB2 |  |  | Alloys, Borides |  |  | M=Ti, Zr, Hf, V, Ta, Cr, Mo | 0.4 | K |  |  |  | body | paragraph | 716104011f | Electric field gradients ins-,p-, andd-metal diborides and the effect of pressure on the band structure andTcinMgB2 | 10.1103/physrevb.65.052501 | N I Medvedeva, A L Ivanovskii, J E Medvedeva, A J Freeman, D L Novikov | American Physical Society (APS) | Physical Review B | 2001
61ba9e07d52116ffe1c51230 | NbB 2 | 1418371470 |  | NbB2 |  |  | Alloys, Borides |  |  |  | 0.6 | K |  |  |  | body | paragraph | 716104011f | Electric field gradients ins-,p-, andd-metal diborides and the effect of pressure on the band structure andTcinMgB2 | 10.1103/physrevb.65.052501 | N I Medvedeva, A L Ivanovskii, J E Medvedeva, A J Freeman, D L Novikov | American Physical Society (APS) | Physical Review B | 2001
61ba9e0707932c08a9c5125a | Ba 0.59 K 0.41 BiO 3 | 842708493 |  | K0.41Ba0.59Bi1O3 |  |  | Oxides |  |  |  | 31 | K |  |  |  | header | abstract | c844b76290 | Soft phonons and structural phase transition in superconducting |  | Bio, H J Kang, Y S Lee, J W Lynn, S V Shiryaev, S N Barilo
61ba9e0707932c08a9c5125b | MgB 2 | 1746640936 |  | MgB2 |  |  | Alloys, Borides |  |  |  | 31 | K |  |  |  | body | paragraph | c844b76290 | Soft phonons and structural phase transition in superconducting |  | Bio, H J Kang, Y S Lee, J W Lynn, S V Shiryaev, S N Barilo
61ba9e072a711de29cc5123a | LaFePO | 1870117164 |  | LaFePO |  |  | Iron-pnictides, Oxides, Pnictides |  |  |  | 2 | K |  |  |  | body | paragraph | 4f9a4e0e9c | Evidence for a Nodal Energy Gap in the Iron-Pnictide Superconductor LaFePO from Penetration Depth Measurements by Scanning SQUID Susceptometry | 10.1103/physrevlett.103.127003 | Clifford W Hicks, Thomas M Lippman, Martin E Huber, James G Analytis, Jiun-Haw Chu, Ann S Erickson, Ian R Fisher, Kathryn A Moler | American Physical Society (APS) | Physical Review Letters | 2009
61ba9e072a711de29cc5123b | LaFePO | 1941346493 |  | LaFePO |  |  | Iron-pnictides, Oxides, Pnictides |  |  |  | 6 | K |  |  |  | body | paragraph | 4f9a4e0e9c | Evidence for a Nodal Energy Gap in the Iron-Pnictide Superconductor LaFePO from Penetration Depth Measurements by Scanning SQUID Susceptometry | 10.1103/physrevlett.103.127003 | Clifford W Hicks, Thomas M Lippman, Martin E Huber, James G Analytis, Jiun-Haw Chu, Ann S Erickson, Ian R Fisher, Kathryn A Moler | American Physical Society (APS) | Physical Review Letters | 2009
61ba9e073961c0f52fc51227 | Nb film | 66305961 |  | Nb |  | film | Alloys |  |  |  | 8.65 | K | AC susceptibility |  |  | body | paragraph | c1ffb06b02 | Single superconducting split-ring resonator electrodynamics | 10.1063/1.2216931 | Michael C Ricci, Steven M Anlage | AIP Publishing | Applied Physics Letters | 2008
61ba9e07d7a99c43e8c51255 | EuFe 2 (As 0.85 P 0.15 ) 2 | -1977194523 |  | Eu1Fe2As1.7P0.3 |  |  | Iron-pnictides, Pnictides |  |  |  | 28 | K |  |  |  | body | paragraph | 3da6ba8be6 | Fluence-dependent femtosecond quasiparticle and Eu2+ spin relaxation dynamics in EuFe2(As,P)2 | 10.1103/physrevb.94.144519 | A Pogrebna, T Mertelj, G Cao, Z A Xu, D Mihailovic | American Physical Society (APS) | Physical Review B | 2016
61ba9e0785fc223534c511c9 | Cs | 1559477709 |  | Cs |  |  | Alloys |  |  |  | 38 | K |  |  |  | body | paragraph | 4f55e3862d | Spontaneous Stoichiometry Change in Single Crystals of Superconducting (Ba1âˆ’x K x )Fe2As2 Grown by a Rapid-Heating Sn-Flux Method | 10.1007/s10948-009-0451-3 | P Reuvekamp, F S Razavi, C Hoch, J S Kim, R K Kremer, A Simon | Springer Science and Business Media LLC | Journal of Superconductivity and Novel Magnetism | 2013
61ba9e0785fc223534c511cb | Nominal Ba 56 K 44 Fe 2 As 2 single- crystal | 984207773 |  | K22Ba28FeAs |  | Nominal, single- crystal | Iron-pnictides, Pnictides |  |  |  | 27 | K |  |  |  | body | paragraph | 4f55e3862d | Spontaneous Stoichiometry Change in Single Crystals of Superconducting (Ba1âˆ’x K x )Fe2As2 Grown by a Rapid-Heating Sn-Flux Method | 10.1007/s10948-009-0451-3 | P Reuvekamp, F S Razavi, C Hoch, J S Kim, R K Kremer, A Simon | Springer Science and Business Media LLC | Journal of Superconductivity and Novel Magnetism | 2013
61ba9e08720b8b3d36c51221 | Tl salts | -448863562 | Tl salts | Tl | [6 empty] | 8 | K |  |  |  | body | paragraph | b6573ca3b2 | On the absence of spin-splitting in Î±-(BEDT-TTF) 2 KHg(SCN) 4 |  | N Harrison, N Biskup, J S Brooks, L Balicas, M Tokumoto |  |  | 2013
61ba9e0812cb23f3dfc5123f | Re = La to Sm for the nominal ReFeAsO 0.85 | -929298087 |  | Fe1Re1As1O0.85 |  |  | Alloys |  |  | Re=La to Sm | 55 | K |  |  |  | body | paragraph | 3bdac1f849 | Superconductivity and phase diagram in iron-based arsenic-oxides ReFeAsO 1âˆ’Î´ (Re = rare-earth metal) without fluorine doping | 10.1209/0295-5075/83/17002 | Zhi-An Ren, Guang-Can Che, Xiao-Li Dong, Jie Yang, Wei Lu, Wei Yi, Xiao-Li Shen, Zheng-Cai Li, Li-Ling Sun, Fang Zhou, Zhong-Xian Zhao | IOP Publishing | EPL (Europhysics Letters) | 2008
61ba9e0812cb23f3dfc51242 | SmFeAsO 0.85 | 1514635724 |  | Sm1Fe1As1O0.85 |  |  | Iron-pnictides, Oxides, Pnictides |  |  |  | 54.6 | K |  |  |  | body | paragraph | 3bdac1f849 | Superconductivity and phase diagram in iron-based arsenic-oxides ReFeAsO 1âˆ’Î´ (Re = rare-earth metal) without fluorine doping | 10.1209/0295-5075/83/17002 | Zhi-An Ren, Guang-Can Che, Xiao-Li Dong, Jie Yang, Wei Lu, Wei Yi, Xiao-Li Shen, Zheng-Cai Li, Li-Ling Sun, Fang Zhou, Zhong-Xian Zhao | IOP Publishing | EPL (Europhysics Letters) | 2008
61ba9e0812cb23f3dfc51246 | SmFeAsO 0.85 | 1830388174 |  | Sm1Fe1As1O0.85 |  |  | Iron-pnictides, Oxides, Pnictides |  |  |  | 52.8 | K |  |  |  | body | paragraph | 3bdac1f849 | Superconductivity and phase diagram in iron-based arsenic-oxides ReFeAsO 1âˆ’Î´ (Re = rare-earth metal) without fluorine doping | 10.1209/0295-5075/83/17002 | Zhi-An Ren, Guang-Can Che, Xiao-Li Dong, Jie Yang, Wei Lu, Wei Yi, Xiao-Li Shen, Zheng-Cai Li, Li-Ling Sun, Fang Zhou, Zhong-Xian Zhao | IOP Publishing | EPL (Europhysics Letters) | 2008
61ba9e0812cb23f3dfc51247 | SmFeAsO 0.85 | 1830388174 |  | Sm1Fe1As1O0.85 |  |  | Iron-pnictides, Oxides, Pnictides |  |  |  | 55 | K |  |  |  | body | paragraph | 3bdac1f849 | Superconductivity and phase diagram in iron-based arsenic-oxides ReFeAsO 1âˆ’Î´ (Re = rare-earth metal) without fluorine doping | 10.1209/0295-5075/83/17002 | Zhi-An Ren, Guang-Can Che, Xiao-Li Dong, Jie Yang, Wei Lu, Wei Yi, Xiao-Li Shen, Zheng-Cai Li, Li-Ling Sun, Fang Zhou, Zhong-Xian Zhao | IOP Publishing | EPL (Europhysics Letters) | 2008
61ba9e08e4dc5fe1bac511e7 | Î±-FeSe | 374204757 | Î±-FeSe | FeSe | [6 empty] | 8 | K |  | 101325 | Pa | body | paragraph | 0eddc0f190 | Superconductivity at 31 K in the â€œ111â€-type iron arsenide superconductor Na 1âˆ’x FeAs induced by pressure | 10.1209/0295-5075/88/47008 | S J Zhang, X C Wang, Q Q Liu, Y X Lv, X H Yu, Z J Lin, Y S Zhao, L Wang, Y Ding, H K Mao, C Q Jin | IOP Publishing | EPL (Europhysics Letters) | 2009
61ba9e0885b12ae79ac5120d | C 2 Na 9 | 1766416100 |  | Na9C2 |  |  | Carbides |  |  |  | 5 | K |  |  |  | body | paragraph | 348c3e7031 | Josephson coupling between superconducting islands on single- and bi-layer graphene | 10.1088/0953-2048/29/5/054004 | Francesco Mancarella, Jonas Fransson, Alexander Balatsky | IOP Publishing | Superconductor Science and Technology | 2014
61ba9e0885b12ae79ac5120e | C 6 Yb | 801310043 |  | YbC6 |  |  | Carbides |  |  |  | 6.5 | K |  |  |  | body | paragraph | 348c3e7031 | Josephson coupling between superconducting islands on single- and bi-layer graphene | 10.1088/0953-2048/29/5/054004 | Francesco Mancarella, Jonas Fransson, Alexander Balatsky | IOP Publishing | Superconductor Science and Technology | 2014
61ba9e0885b12ae79ac5120f | C 8 K | -616115498 |  | KC8 |  |  | Carbides |  |  |  | 0.14 | K |  |  |  | body | paragraph | 348c3e7031 | Josephson coupling between superconducting islands on single- and bi-layer graphene | 10.1088/0953-2048/29/5/054004 | Francesco Mancarella, Jonas Fransson, Alexander Balatsky | IOP Publishing | Superconductor Science and Technology | 2014
61ba9e0885b12ae79ac51210 | CaC 6 | 1368460769 |  | CaC6 |  |  | Carbides |  |  |  | 11.5 | K |  |  |  | body | paragraph | 348c3e7031 | Josephson coupling between superconducting islands on single- and bi-layer graphene | 10.1088/0953-2048/29/5/054004 | Francesco Mancarella, Jonas Fransson, Alexander Balatsky | IOP Publishing | Superconductor Science and Technology | 2014
61ba9e094217bb9076c51234 | FeSe | 1427177512 |  | FeSe |  |  | Iron-chalcogenides, Chalcogenides |  |  |  | 40 | K |  |  |  | body | paragraph | 4dae7ba220 | Strong interplay between stripe spin fluctuations, nematicity and superconductivity in FeSe | 10.1038/nmat4492 | Qisi Wang, Yao Shen, Bingying Pan, Yiqing Hao, Mingwei Ma, Fang Zhou, P Steffens, K Schmalzl, T R Forrest, M Abdel-Hafiez, Xiaojia Chen, D A Chareev, A N Vasiliev, P Bourges, Y Sidis, Huibo Cao, Jun Zhao | Springer Science and Business Media LLC | Nature Materials | 2015
61ba9e094217bb9076c51235 | FeSe | 1380963698 |  | FeSe |  |  | Iron-chalcogenides, Chalcogenides |  |  |  | 8 | K |  |  |  | body | paragraph | 4dae7ba220 | Strong interplay between stripe spin fluctuations, nematicity and superconductivity in FeSe | 10.1038/nmat4492 | Qisi Wang, Yao Shen, Bingying Pan, Yiqing Hao, Mingwei Ma, Fang Zhou, P Steffens, K Schmalzl, T R Forrest, M Abdel-Hafiez, Xiaojia Chen, D A Chareev, A N Vasiliev, P Bourges, Y Sidis, Huibo Cao, Jun Zhao | Springer Science and Business Media LLC | Nature Materials | 2015
61ba9e094217bb9076c51236 | FeSe | 1429109356 |  | FeSe |  |  | Iron-chalcogenides, Chalcogenides |  |  |  | 8.7 | K |  |  |  | body | paragraph | 4dae7ba220 | Strong interplay between stripe spin fluctuations, nematicity and superconductivity in FeSe | 10.1038/nmat4492 | Qisi Wang, Yao Shen, Bingying Pan, Yiqing Hao, Mingwei Ma, Fang Zhou, P Steffens, K Schmalzl, T R Forrest, M Abdel-Hafiez, Xiaojia Chen, D A Chareev, A N Vasiliev, P Bourges, Y Sidis, Huibo Cao, Jun Zhao | Springer Science and Business Media LLC | Nature Materials | 2015
61ba9e094217bb9076c51237 | single layer FeSe thin film | 1034472717 |  | FeSe |  | single layer, thin film | Iron-chalcogenides, Chalcogenides |  |  |  | 100 | K |  |  |  | body | paragraph | 4dae7ba220 | Strong interplay between stripe spin fluctuations, nematicity and superconductivity in FeSe | 10.1038/nmat4492 | Qisi Wang, Yao Shen, Bingying Pan, Yiqing Hao, Mingwei Ma, Fang Zhou, P Steffens, K Schmalzl, T R Forrest, M Abdel-Hafiez, Xiaojia Chen, D A Chareev, A N Vasiliev, P Bourges, Y Sidis, Huibo Cao, Jun Zhao | Springer Science and Business Media LLC | Nature Materials | 2015
61ba9e094217bb9076c51238 | BaFe 1.85 Co 0.15 As 2 | 470386307 |  | Ba1Fe1.85Co0.15As2 |  |  | Iron-pnictides, Pnictides |  |  |  | 25 | K |  |  |  | body | paragraph | 4dae7ba220 | Strong interplay between stripe spin fluctuations, nematicity and superconductivity in FeSe | 10.1038/nmat4492 | Qisi Wang, Yao Shen, Bingying Pan, Yiqing Hao, Mingwei Ma, Fang Zhou, P Steffens, K Schmalzl, T R Forrest, M Abdel-Hafiez, Xiaojia Chen, D A Chareev, A N Vasiliev, P Bourges, Y Sidis, Huibo Cao, Jun Zhao | Springer Science and Business Media LLC | Nature Materials | 2015
61ba9e094217bb9076c51239 | isovalently doped BaFe 1.85 Ru 0.15 As 2 | 1502599478 |  | Ba1Fe1.85As2Ru0.15 | isovalently doped |  | Iron-pnictides, Pnictides |  |  |  | 14 | K |  |  |  | body | paragraph | 4dae7ba220 | Strong interplay between stripe spin fluctuations, nematicity and superconductivity in FeSe | 10.1038/nmat4492 | Qisi Wang, Yao Shen, Bingying Pan, Yiqing Hao, Mingwei Ma, Fang Zhou, P Steffens, K Schmalzl, T R Forrest, M Abdel-Hafiez, Xiaojia Chen, D A Chareev, A N Vasiliev, P Bourges, Y Sidis, Huibo Cao, Jun Zhao | Springer Science and Business Media LLC | Nature Materials | 2015
61ba9e096a35f302ddc5122b | underdoped Bi2201 | 289967109 | Bi2201 | Bi | underdoped | [5 empty] | 10 | K |  |  |  | body | paragraph | ed69bf48a6 | Angle-Resolved Photoemission Spectroscopy on Electronic Structure and lectronâ€“Phonon Coupling in Cuprate Superconductors | 10.1007/978-0-387-68734-6_3 | X J Zhou, T Cuk, T Devereaux, N Nagaosa, Z-X Shen | Springer New York |  | 2006
61ba9e096a35f302ddc5122d | overdoped Bi2212 | 1933895034 | Bi2212 | Bi | overdoped | [5 empty] | 58 | K |  |  |  | body | paragraph | ed69bf48a6 | Angle-Resolved Photoemission Spectroscopy on Electronic Structure and lectronâ€“Phonon Coupling in Cuprate Superconductors | 10.1007/978-0-387-68734-6_3 | X J Zhou, T Cuk, T Devereaux, N Nagaosa, Z-X Shen | Springer New York |  | 2006
61ba9e096a35f302ddc5122e | Hg1234 | -78172477 | Hg1234 | Hg | [6 empty] | 123 | K |  |  |  | body | figure | ed69bf48a6 | Angle-Resolved Photoemission Spectroscopy on Electronic Structure and lectronâ€“Phonon Coupling in Cuprate Superconductors | 10.1007/978-0-387-68734-6_3 | X J Zhou, T Cuk, T Devereaux, N Nagaosa, Z-X Shen | Springer New York |  | 2006
61ba9e09e4552e90a8c5121b | Rb 3 C 60 | -628315342 |  | RbC20 |  |  | Carbides |  |  |  | 100 | K | resistivity |  |  | body | paragraph | b11068886a | High-TCsuperconductivity in Cs3C60compounds governed by local Csâ€“C60Coulomb interactions | 10.1088/1361-648x/aa5dbd | Dale R Harshman, Anthony T Fiory | IOP Publishing | Journal of Physics: Condensed Matter | 2017
61ba9e0afa2141a3e5c511e2 | KFe2As2 | 132118615 |  | K(FeAs)2 |  |  | Iron-pnictides, Pnictides |  |  |  | 3.8 | K |  |  |  | header | abstract | 0aad079915 | Nearly critical spin and charge fluctuations inKFe2As2observed by high-pressure NMR | 10.1103/physrevb.93.085129 | P S Wang, P Zhou, J Dai, J Zhang, X X Ding, H Lin, H H Wen, B Normand, R Yu, Weiqiang Yu | American Physical Society (APS) | Physical Review B | 2015
61ba9e0afa2141a3e5c511e3 | KFe 2 As 2 | 835904621 |  | K(FeAs)2 |  |  | Iron-pnictides, Pnictides |  |  |  | 3.8 | K |  |  |  | body | paragraph | 0aad079915 | Nearly critical spin and charge fluctuations inKFe2As2observed by high-pressure NMR | 10.1103/physrevb.93.085129 | P S Wang, P Zhou, J Dai, J Zhang, X X Ding, H Lin, H H Wen, B Normand, R Yu, Weiqiang Yu | American Physical Society (APS) | Physical Review B | 2015
61ba9e0a1b93c0c6bec5125c | FeSe | 1517656387 |  | FeSe |  |  | Iron-chalcogenides, Chalcogenides |  |  |  | 9 | K |  | 101325 | Pa | body | paragraph | 2ec8ca3498 | Specific Heat and the gap structure of a Nematic Superconductor, application to FeSe |  | Ranjibul Kazi, Islam, Jakob BÃ¶ker, Ilya M Eremin, Andrey V Chubukov, Matthew D Watson |  |  | 2021
61ba9e0a1b93c0c6bec5125d | FeSe | 1438719366 |  | FeSe |  |  | Iron-chalcogenides, Chalcogenides |  |  |  | 8 | K | Specific heat |  |  | body | paragraph | 2ec8ca3498 | Specific Heat and the gap structure of a Nematic Superconductor, application to FeSe |  | Ranjibul Kazi, Islam, Jakob BÃ¶ker, Ilya M Eremin, Andrey V Chubukov, Matthew D Watson |  |  | 2021
61ba9e0adc085aa023c511cf | YBa 2 Cu 3 O 7 (YBCO) | -1721834276 | YBCO | Ba2YCu3O7 |  |  | Oxides, Cuprates |  |  |  | 92 | K |  |  |  | body | paragraph | 42e5dca143 | NanoSQUIDs from YBa 2 Cu 3 O 7 /SrTiO 3 superlattices with bicrystal grain boundary Josephson junctions |  | Jianxin Lin, Julian Linek, Reinhold Kleiner, Dieter Koelle |  |  | 2020
61ba9e0ad52116ffe1c51232 | K 0.8 Fe 2 Se 2 | 436867520 |  | K0.8Fe2Se2 |  |  | Iron-chalcogenides, Chalcogenides |  |  |  | 30 | K |  |  |  | body | paragraph | f70a71214f | Evidence of Inhomogeneous Superconductivity in FeTe1-xSexby Scotch-Tape Method | 10.1143/jpsj.81.113707 | Hiroyuki Okazaki, Tohru Watanabe, Takahide Yamaguchi, Yasuna Kawasaki, Keita Deguchi, Satoshi Demura, Toshinori Ozaki, Saleem. J. Denholme, Yoshikazu Mizuguchi, Hiroyuki Takeya, Yoshihiko Takano | Physical Society of Japan | Journal of the Physical Society of Japan | 2012
61ba9e0ad52116ffe1c51233 | FeSe | 1432944924 |  | FeSe |  |  | Iron-chalcogenides, Chalcogenides |  |  |  | 13 | K |  |  |  | body | paragraph | f70a71214f | Evidence of Inhomogeneous Superconductivity in FeTe1-xSexby Scotch-Tape Method | 10.1143/jpsj.81.113707 | Hiroyuki Okazaki, Tohru Watanabe, Takahide Yamaguchi, Yasuna Kawasaki, Keita Deguchi, Satoshi Demura, Toshinori Ozaki, Saleem. J. Denholme, Yoshikazu Mizuguchi, Hiroyuki Takeya, Yoshihiko Takano | Physical Society of Japan | Journal of the Physical Society of Japan | 2012
61ba9e0ad52116ffe1c51235 | FeSe monolayer synthesized by MBE method | 698395262 |  | FeSe |  | monolayer | Iron-chalcogenides, Chalcogenides | monolayer |  |  | 53 | K |  |  |  | body | paragraph | f70a71214f | Evidence of Inhomogeneous Superconductivity in FeTe1-xSexby Scotch-Tape Method | 10.1143/jpsj.81.113707 | Hiroyuki Okazaki, Tohru Watanabe, Takahide Yamaguchi, Yasuna Kawasaki, Keita Deguchi, Satoshi Demura, Toshinori Ozaki, Saleem. J. Denholme, Yoshikazu Mizuguchi, Hiroyuki Takeya, Yoshihiko Takano | Physical Society of Japan | Journal of the Physical Society of Japan | 2012
61ba9e0aa01e2beb09c5124c | FeSe | 1461829788 |  | FeSe |  |  | Iron-chalcogenides, Chalcogenides |  |  |  | 65 | K |  |  |  | body | paragraph | 2f62b0d46c | Emergent nesting of the Fermi surface from local-moment description of iron-pnictide high-Tc superconductors | 10.1140/epjb/e2014-50198-9 | Jose P Rodriguez, Miguel A N Araujo, Pedro D Sacramento | Springer Science and Business Media LLC | The European Physical Journal B | 2014
61ba9e0b3af0453d0cc5125e | K 0.25 Fe 2 Se 2 | -115511176 |  | K0.25Fe2Se2 |  |  | Iron-chalcogenides, Chalcogenides |  |  |  | 44 | K |  |  |  | body | paragraph | b0f30ede36 | Understanding Doping, Vacancy, Lattice Stability, and Superconductivity in KxFe2âˆ’ySe2 | 10.1002/advs.201600098 | Yu G Liu, Gang Wang, Tianping Ying, Xiaofang Lai, Shifeng Jin, Ning Liu, Jiangping Hu, Xiaolong Chen | Wiley | Advanced Science | 2016
61ba9e0b3af0453d0cc51260 | K 0.3 Fe 2 Se 2 | -1497997113 |  | K0.3Fe2Se2 |  |  | Iron-chalcogenides, Chalcogenides |  |  |  | 44 | K |  |  |  | body | paragraph | b0f30ede36 | Understanding Doping, Vacancy, Lattice Stability, and Superconductivity in KxFe2âˆ’ySe2 | 10.1002/advs.201600098 | Yu G Liu, Gang Wang, Tianping Ying, Xiaofang Lai, Shifeng Jin, Ning Liu, Jiangping Hu, Xiaolong Chen | Wiley | Advanced Science | 2016
61ba9e0b3af0453d0cc51263 | K 0.3 Fe 2 Se 2 | -1499941611 |  | K0.3Fe2Se2 |  |  | Iron-chalcogenides, Chalcogenides |  |  |  | 44 | K |  |  |  | header | abstract | b0f30ede36 | Understanding Doping, Vacancy, Lattice Stability, and Superconductivity in KxFe2âˆ’ySe2 | 10.1002/advs.201600098 | Yu G Liu, Gang Wang, Tianping Ying, Xiaofang Lai, Shifeng Jin, Ning Liu, Jiangping Hu, Xiaolong Chen | Wiley | Advanced Science | 2016
61ba9e0b3af0453d0cc51264 | K 0.5 Fe 2 Se 2 | -645901843 |  | K0.5Fe2Se2 |  |  | Iron-chalcogenides, Chalcogenides |  |  |  | 44 | K |  |  |  | body | paragraph | b0f30ede36 | Understanding Doping, Vacancy, Lattice Stability, and Superconductivity in KxFe2âˆ’ySe2 | 10.1002/advs.201600098 | Yu G Liu, Gang Wang, Tianping Ying, Xiaofang Lai, Shifeng Jin, Ning Liu, Jiangping Hu, Xiaolong Chen | Wiley | Advanced Science | 2016
61ba9e0b3af0453d0cc51265 | K 0.6 Fe 2 Se 2 | -186115832 |  | K0.6Fe2Se2 |  |  | Iron-chalcogenides, Chalcogenides |  |  |  | 30 | K |  |  |  | header | abstract | b0f30ede36 | Understanding Doping, Vacancy, Lattice Stability, and Superconductivity in KxFe2âˆ’ySe2 | 10.1002/advs.201600098 | Yu G Liu, Gang Wang, Tianping Ying, Xiaofang Lai, Shifeng Jin, Ning Liu, Jiangping Hu, Xiaolong Chen | Wiley | Advanced Science | 2016
61ba9e0b7ce09aab2ac51217 | LaOFeAs | -1828728009 |  | LaFeAsO |  |  | Iron-pnictides, Oxides, Pnictides |  |  |  | 150 | K |  |  |  | body | paragraph | 5d91bc0bac | Spin Ordering in LaFeAsO and Its Suppression in Superconductor LaFeAsO0.89F0.11Probed by MÃ¶ssbauer Spectroscopy | 10.1143/jpsj.77.103706 | Shinji Kitao, Yasuhiro Kobayashi, Satoshi Higashitaniguchi, Makina Saito, Yoichi Kamihara, Masahiro Hirano, Takaya Mitsui, Hideo Hosono, Makoto Seto | Physical Society of Japan | Journal of the Physical Society of Japan | 2008
61ba9e0b7ce09aab2ac51218 | LaO 0.89 F 0.11 FeAs | -979390715 |  | La1Fe1As1O0.89F0.11 |  |  | Iron-pnictides, Pnictides, Oxides, Fluorides |  |  |  | 26 | K |  |  |  | header | abstract | 5d91bc0bac | Spin Ordering in LaFeAsO and Its Suppression in Superconductor LaFeAsO0.89F0.11Probed by MÃ¶ssbauer Spectroscopy | 10.1143/jpsj.77.103706 | Shinji Kitao, Yasuhiro Kobayashi, Satoshi Higashitaniguchi, Makina Saito, Yoichi Kamihara, Masahiro Hirano, Takaya Mitsui, Hideo Hosono, Makoto Seto | Physical Society of Japan | Journal of the Physical Society of Japan | 2008
61ba9e0b7ce09aab2ac51219 | LaOFeAs | 1871296011 |  | LaFeAsO |  |  | Iron-pnictides, Oxides, Pnictides |  |  |  | 32 | K |  |  |  | body | paragraph | 5d91bc0bac | Spin Ordering in LaFeAsO and Its Suppression in Superconductor LaFeAsO0.89F0.11Probed by MÃ¶ssbauer Spectroscopy | 10.1143/jpsj.77.103706 | Shinji Kitao, Yasuhiro Kobayashi, Satoshi Higashitaniguchi, Makina Saito, Yoichi Kamihara, Masahiro Hirano, Takaya Mitsui, Hideo Hosono, Makoto Seto | Physical Society of Japan | Journal of the Physical Society of Japan | 2008
61ba9e0b7ce09aab2ac5121a | LaOFeAs | 1961777698 |  | LaFeAsO |  |  | Iron-pnictides, Oxides, Pnictides |  |  |  | 26 | K |  |  |  | header | abstract | 5d91bc0bac | Spin Ordering in LaFeAsO and Its Suppression in Superconductor LaFeAsO0.89F0.11Probed by MÃ¶ssbauer Spectroscopy | 10.1143/jpsj.77.103706 | Shinji Kitao, Yasuhiro Kobayashi, Satoshi Higashitaniguchi, Makina Saito, Yoichi Kamihara, Masahiro Hirano, Takaya Mitsui, Hideo Hosono, Makoto Seto | Physical Society of Japan | Journal of the Physical Society of Japan | 2008
61ba9e0b7ce09aab2ac5121b | LaO 0.89 F 0.11 FeAs | -977461683 |  | La1Fe1As1O0.89F0.11 |  |  | Iron-pnictides, Pnictides, Oxides, Fluorides |  |  |  | 26 | K |  |  |  | body | paragraph | 5d91bc0bac | Spin Ordering in LaFeAsO and Its Suppression in Superconductor LaFeAsO0.89F0.11Probed by MÃ¶ssbauer Spectroscopy | 10.1143/jpsj.77.103706 | Shinji Kitao, Yasuhiro Kobayashi, Satoshi Higashitaniguchi, Makina Saito, Yoichi Kamihara, Masahiro Hirano, Takaya Mitsui, Hideo Hosono, Makoto Seto | Physical Society of Japan | Journal of the Physical Society of Japan | 2008
61ba9e0b2a711de29cc51241 | LaIr 2 Ge 2 | -314344602 |  | La(GeIr)2 |  |  | Alloys |  |  |  | 5 | K |  |  |  | body | paragraph | c73f7d76b7 | Superconductivity at 38 K in the Iron Arsenide(Ba1âˆ’xKx)Fe2As2 | 10.1103/physrevlett.101.107006 | Marianne Rotter, Marcus Tegel, Dirk Johrendt | American Physical Society (APS) | Physical Review Letters | 2008
61ba9e0b2a711de29cc51242 | (Ba 0.6 K 0.4 )Fe 2 As 2 | 1583734011 |  | K0.4Ba0.6Fe2As2 |  |  | Iron-pnictides, Pnictides |  |  |  | 38 | K |  |  |  | body |  | c73f7d76b7 | Superconductivity at 38 K in the Iron Arsenide(Ba1âˆ’xKx)Fe2As2 | 10.1103/physrevlett.101.107006 | Marianne Rotter, Marcus Tegel, Dirk Johrendt | American Physical Society (APS) | Physical Review Letters | 2008
61ba9e0b2a711de29cc51244 | YPd 2 | -2010496296 |  | YPd2 |  |  | Alloys |  |  |  | 26 | K |  |  |  | body | paragraph | c73f7d76b7 | Superconductivity at 38 K in the Iron Arsenide(Ba1âˆ’xKx)Fe2As2 | 10.1103/physrevlett.101.107006 | Marianne Rotter, Marcus Tegel, Dirk Johrendt | American Physical Society (APS) | Physical Review Letters | 2008
61ba9e0b2a711de29cc51245 | LaFeAsO | 565315861 |  | LaFeAsO |  |  | Iron-pnictides, Oxides, Pnictides |  |  |  | 37.2 | K |  |  |  | body | figure | c73f7d76b7 | Superconductivity at 38 K in the Iron Arsenide(Ba1âˆ’xKx)Fe2As2 | 10.1103/physrevlett.101.107006 | Marianne Rotter, Marcus Tegel, Dirk Johrendt | American Physical Society (APS) | Physical Review Letters | 2008
61ba9e0b2a711de29cc51246 | (Ba0.6K0.4)Fe2As2 | 1493747713 |  | K0.4Ba0.6Fe2As2 |  |  | Iron-pnictides, Pnictides |  |  |  | 38 | K |  |  |  | header | abstract | c73f7d76b7 | Superconductivity at 38 K in the Iron Arsenide(Ba1âˆ’xKx)Fe2As2 | 10.1103/physrevlett.101.107006 | Marianne Rotter, Marcus Tegel, Dirk Johrendt | American Physical Society (APS) | Physical Review Letters | 2008
61ba9e0b11af647618c511f6 | MgB 2 | 1361572686 |  | MgB2 |  |  | Alloys, Borides |  |  |  | 39 | K |  |  |  | body | paragraph | 0cd4db3ab5 | Suppression of superconducting critical current density by small flux jumps inMgB2thin films | 10.1103/physrevb.65.064512 | Z W Zhao, S L Li, Y M Ni, H P Yang, Z Y Liu, H H Wen, W N Kang, H J Kim, E M Choi, S I Lee | American Physical Society (APS) | Physical Review B | 2001
61ba9e0b5cc438644dc5121e | NbS 2 | -1159285385 |  | NbS2 |  |  | Chalcogenides |  |  |  | 6.5 | K |  |  |  | body | paragraph | 488a326db1 | Topological superconductivity at the edge of transition-metal dichalcogenides | 10.1103/physrevb.90.100505 | Gang Xu, Jing Wang, Binghai Yan, Xiao-Liang Qi | American Physical Society (APS) | Physical Review B | 2013
61ba9e0b0a416aa3d9c511f8 | single crystals of BaFe 1.84 Co 0.16 As 2 (BFCA) | 1721656678 | BFCA | Ba1Fe1.84Co0.16As2 |  | single crystals | Iron-pnictides, Pnictides |  |  |  | 22 | K |  |  |  | body | paragraph | 748caf44c2 | Two-dimensional resonant magnetic excitation inBaFe1.84Co0.16As2 | 10.1103/physrevlett.102.107005 | M D Lumsden, A D Christianson, D Parshall, M B Stone, S E Nagler, G J Macdougall, H A Mook, K Lokshin, T Egami, D L Abernathy, E A Goremychkin, R Osborn, M A Mcguire, A S Sefat, R Jin, B C Sales, D Mandrus | American Physical Society (APS) | Physical Review Letters | 2009
61ba9e0c783c1e8128c5131c | Cd 2 Re 2 O 7 | 1690603412 |  | Cd2Re2O7 |  |  | Oxides |  |  |  | 1 | K |  |  |  | body | paragraph | fe17f26ed3 | Temperature Dependence of the Magnetic Penetration Depth in the Vortex State of the Pyrochlore Superconductor,Cd2Re2O7 | 10.1103/physrevlett.89.147002 | M D Lumsden, S R Dunsiger, J E Sonier, R I Miller, R F Kiefl, R Jin, J He, D Mandrus, S T Bramwell, J S Gardner | American Physical Society (APS) | Physical Review Letters | 2014
61ba9e0c783c1e8128c5131d | Cd 2 Re 2 O 7 | 1692526820 |  | Cd2Re2O7 |  |  | Oxides |  |  |  | 1 | K |  |  |  | body | paragraph | fe17f26ed3 | Temperature Dependence of the Magnetic Penetration Depth in the Vortex State of the Pyrochlore Superconductor,Cd2Re2O7 | 10.1103/physrevlett.89.147002 | M D Lumsden, S R Dunsiger, J E Sonier, R I Miller, R F Kiefl, R Jin, J He, D Mandrus, S T Bramwell, J S Gardner | American Physical Society (APS) | Physical Review Letters | 2014
61ba9e0dd7a99c43e8c51258 | ErNi 2 B 2 C | -1954530497 |  | ErNi2B2C |  |  | Carbides, Borides |  |  |  | 11 | K |  |  |  | body | paragraph | dc5e89c13b | Coexistence of long-range magnetic order and superconductivity from Campbell penetration depth measurements | 10.1088/0953-2048/22/3/034008 | R Prozorov, M D Vannette, R T Gordon, C Martin, S L Budâ€™ko, P C Canfield | IOP Publishing | Superconductor Science and Technology | 2008
61ba9e0dd7a99c43e8c51259 | ErNi 2 B 2 C crystals | 1514400663 |  | ErNi2B2C |  | crystals | Carbides, Borides |  |  |  | 11 | K |  |  |  | body | paragraph | dc5e89c13b | Coexistence of long-range magnetic order and superconductivity from Campbell penetration depth measurements | 10.1088/0953-2048/22/3/034008 | R Prozorov, M D Vannette, R T Gordon, C Martin, S L Budâ€™ko, P C Canfield | IOP Publishing | Superconductor Science and Technology | 2008
61ba9e0dd7a99c43e8c5125a | ErRh 4 B 4 | 1242969152 |  | Er(BRh)4 |  |  | Alloys, Borides |  |  |  | 0.7 | K |  |  |  | body | paragraph | dc5e89c13b | Coexistence of long-range magnetic order and superconductivity from Campbell penetration depth measurements | 10.1088/0953-2048/22/3/034008 | R Prozorov, M D Vannette, R T Gordon, C Martin, S L Budâ€™ko, P C Canfield | IOP Publishing | Superconductor Science and Technology | 2008
61ba9e0dd7a99c43e8c5125b | ErNi 2 B 2 C | -2081603371 |  | ErNi2B2C |  |  | Carbides, Borides |  |  |  | 11 | K |  |  |  | body | figure | dc5e89c13b | Coexistence of long-range magnetic order and superconductivity from Campbell penetration depth measurements | 10.1088/0953-2048/22/3/034008 | R Prozorov, M D Vannette, R T Gordon, C Martin, S L Budâ€™ko, P C Canfield | IOP Publishing | Superconductor Science and Technology | 2008
61ba9e0dd7a99c43e8c5125c | ErRh 4 B 4 | 1214088506 |  | Er(BRh)4 |  |  | Alloys, Borides |  |  |  | 8.5 | K |  |  |  | body | paragraph | dc5e89c13b | Coexistence of long-range magnetic order and superconductivity from Campbell penetration depth measurements | 10.1088/0953-2048/22/3/034008 | R Prozorov, M D Vannette, R T Gordon, C Martin, S L Budâ€™ko, P C Canfield | IOP Publishing | Superconductor Science and Technology | 2008
61ba9e0dd7a99c43e8c5125d | ErRh 4 B 4 | 1214088506 |  | Er(BRh)4 |  |  | Alloys, Borides |  |  |  | 1 | K |  |  |  | body | paragraph | dc5e89c13b | Coexistence of long-range magnetic order and superconductivity from Campbell penetration depth measurements | 10.1088/0953-2048/22/3/034008 | R Prozorov, M D Vannette, R T Gordon, C Martin, S L Budâ€™ko, P C Canfield | IOP Publishing | Superconductor Science and Technology | 2008
61ba9e0dd7a99c43e8c5125e | ErRh 4 B 4 | 1918858660 |  | Er(BRh)4 |  |  | Alloys, Borides |  |  |  | 1.1 | K |  |  |  | body | paragraph | dc5e89c13b | Coexistence of long-range magnetic order and superconductivity from Campbell penetration depth measurements | 10.1088/0953-2048/22/3/034008 | R Prozorov, M D Vannette, R T Gordon, C Martin, S L Budâ€™ko, P C Canfield | IOP Publishing | Superconductor Science and Technology | 2008
61ba9e0dd7a99c43e8c5125f | Y 9 Co 7 | -144987842 |  | Y9Co7 |  |  | Alloys |  |  |  | 3 | K |  |  |  | body | paragraph | dc5e89c13b | Coexistence of long-range magnetic order and superconductivity from Campbell penetration depth measurements | 10.1088/0953-2048/22/3/034008 | R Prozorov, M D Vannette, R T Gordon, C Martin, S L Budâ€™ko, P C Canfield | IOP Publishing | Superconductor Science and Technology | 2008
61ba9e0dd7a99c43e8c51261 | DyNi 2 B 2 C | 1193959375 |  | DyNi2B2C |  |  | Carbides, Borides |  |  |  | 8 | K |  |  |  | body | paragraph | dc5e89c13b | Coexistence of long-range magnetic order and superconductivity from Campbell penetration depth measurements | 10.1088/0953-2048/22/3/034008 | R Prozorov, M D Vannette, R T Gordon, C Martin, S L Budâ€™ko, P C Canfield | IOP Publishing | Superconductor Science and Technology | 2008
61ba9e0d56f16aed29c5122f | BaFe 1.85 Co 0.15 As 2 | 385655123 |  | Ba1Fe1.85Co0.15As2 |  |  | Iron-pnictides, Pnictides |  |  |  | 25.5 | K |  |  |  | body | paragraph | 2375a4b15d | Fermi surface nesting induced strong pairing in iron-based superconductors | 10.1073/pnas.0900469106 | K Terashima, Y Sekiba, J H Bowen, K Nakayama, T Kawahara, T Sato, P Richard, Y-M Xu, L J Li, G H Cao, Z-A Xu, H Ding, T Takahashi | Proceedings of the National Academy of Sciences | Proceedings of the National Academy of Sciences | 2009
61ba9e0d56f16aed29c51230 | BaFe 1.85 Co 0.15 As 2 | 385659341 |  | Ba1Fe1.85Co0.15As2 |  |  | Iron-pnictides, Pnictides |  |  |  | 25.5 | K |  |  |  | body |  | 2375a4b15d | Fermi surface nesting induced strong pairing in iron-based superconductors | 10.1073/pnas.0900469106 | K Terashima, Y Sekiba, J H Bowen, K Nakayama, T Kawahara, T Sato, P Richard, Y-M Xu, L J Li, G H Cao, Z-A Xu, H Ding, T Takahashi | Proceedings of the National Academy of Sciences | Proceedings of the National Academy of Sciences | 2009
61ba9e0de4552e90a8c5121d | Ru (x = 0.2) doping | -1028249551 |  | Ru |  |  | Alloys |  |  | x=0.2 | 6.86 | K |  |  |  | body | figure | 265e6a623e | Enhanced superconductivity in hole-doped Nb2PdS5 | 10.1007/s11467-016-0637-7 | Qian Chen, Xiaohui Yang, Xiaojun Yang, Jian Chen, Chenyi Shen, Pan Zhang, Yupeng Li, Qian Tao, Zhu-An Xu | Springer Science and Business Media LLC | Frontiers of Physics | 2016
61ba9e0de4552e90a8c5121e | Nb 2 PdS 5 | 1000588709 |  | Nb2PdS5 |  |  | Chalcogenides |  |  |  | 6 | K | resistivity |  |  | body | paragraph | 265e6a623e | Enhanced superconductivity in hole-doped Nb2PdS5 | 10.1007/s11467-016-0637-7 | Qian Chen, Xiaohui Yang, Xiaojun Yang, Jian Chen, Chenyi Shen, Pan Zhang, Yupeng Li, Qian Tao, Zhu-An Xu | Springer Science and Business Media LLC | Frontiers of Physics | 2016
61ba9e0d720b8b3d36c51224 | AFe 2 As 2 (A=Ca Ba, Eu) | 1301197287 |  | A(FeAs)2 |  |  | Iron-pnictides, Pnictides |  |  | A=Ca Ba, Eu | 30 | K |  |  |  | body | paragraph | cf7a6018b3 | Disordered Fe vacancies and superconductivity in potassium-intercalated iron selenide (K 2âˆ’ x Fe 4+ y Se 5 ) | 10.1209/0295-5075/111/27004 | Chih-Han Wang, Ta-Kun Chen, Chung-Chieh Chang, Chia-Hao Hsu, Yung-Chi Lee, Ming-Jye Wang, Phillip M Wu, Maw-Kuen Wu | IOP Publishing | EPL (Europhysics Letters) | 2011
61ba9e0d720b8b3d36c51225 | FeSe x | -526091152 |  | FeSe |  |  | Iron-chalcogenides, Chalcogenides |  |  |  | 14 | K |  |  |  | body | paragraph | cf7a6018b3 | Disordered Fe vacancies and superconductivity in potassium-intercalated iron selenide (K 2âˆ’ x Fe 4+ y Se 5 ) | 10.1209/0295-5075/111/27004 | Chih-Han Wang, Ta-Kun Chen, Chung-Chieh Chang, Chia-Hao Hsu, Yung-Chi Lee, Ming-Jye Wang, Phillip M Wu, Maw-Kuen Wu | IOP Publishing | EPL (Europhysics Letters) | 2011
61ba9e0d720b8b3d36c51227 | K 0.8 Fe 2 Se 2 | 706415998 |  | K0.8Fe2Se2 |  |  | Iron-chalcogenides, Chalcogenides |  |  |  | 44 | K |  |  |  | body | paragraph | cf7a6018b3 | Disordered Fe vacancies and superconductivity in potassium-intercalated iron selenide (K 2âˆ’ x Fe 4+ y Se 5 ) | 10.1209/0295-5075/111/27004 | Chih-Han Wang, Ta-Kun Chen, Chung-Chieh Chang, Chia-Hao Hsu, Yung-Chi Lee, Ming-Jye Wang, Phillip M Wu, Maw-Kuen Wu | IOP Publishing | EPL (Europhysics Letters) | 2011
61ba9e0d12cb23f3dfc51250 | single CuO 2 layered compound Tl-2201 | -930201663 | Tl-2201 | CuO2 |  |  | Oxides, Cuprates |  |  |  | 90 | K |  |  |  | body | paragraph | 30e212126e | Crystal growth and in-plane optical properties ofTl2Ba2Canâˆ’1CunOx(n=1,2,3)superconductors | 10.1103/physrevb.72.104518 | Y C Ma, N L Wang | American Physical Society (APS) | Physical Review B | 2014
61ba9e0d20fc3eae4bc5128c | LiB 1.33 C 0.67 | 1643794062 |  | Li1B1.33C0.67 |  |  | Carbides, Borides |  |  |  | 53.8 | K |  |  |  | body | paragraph | 71febe279f | Electron-phonon coupling and superconductivity in LiB 1+x C 1âˆ’x | 10.1209/0295-5075/122/47001 | Qi-Zhi Li, Xun-Wang Yan, Miao Gao, Jun Wang | IOP Publishing | EPL (Europhysics Letters) | 2018
61ba9e0d20fc3eae4bc5128d | LiB 1.8 C 0.2 | -18776929 |  | Li1B1.8C0.2 |  |  | Carbides, Borides |  |  |  | 39.3 | K |  |  |  | body | figure | 71febe279f | Electron-phonon coupling and superconductivity in LiB 1+x C 1âˆ’x | 10.1209/0295-5075/122/47001 | Qi-Zhi Li, Xun-Wang Yan, Miao Gao, Jun Wang | IOP Publishing | EPL (Europhysics Letters) | 2018
61ba9e0d20fc3eae4bc5128e | LiB 1.1 C 0.9 | 658145251 |  | Li1B1.1C0.9 |  |  | Carbides, Borides |  |  |  | 36 | K |  |  |  | body | paragraph | 71febe279f | Electron-phonon coupling and superconductivity in LiB 1+x C 1âˆ’x | 10.1209/0295-5075/122/47001 | Qi-Zhi Li, Xun-Wang Yan, Miao Gao, Jun Wang | IOP Publishing | EPL (Europhysics Letters) | 2018
61ba9e0d20fc3eae4bc51290 | MgB 2 | 1467479636 |  | MgB2 |  |  | Alloys, Borides |  |  |  | 39.3 | K |  |  |  | body | figure | 71febe279f | Electron-phonon coupling and superconductivity in LiB 1+x C 1âˆ’x | 10.1209/0295-5075/122/47001 | Qi-Zhi Li, Xun-Wang Yan, Miao Gao, Jun Wang | IOP Publishing | EPL (Europhysics Letters) | 2018
61ba9e0e3af0453d0cc51267 | CePt 2 In 7 | 966138918 |  | CeIn7Pt2 |  |  | Alloys |  |  |  | 2.1 | K |  | 3500000000 | Pa | body | figure | 6e9f74bf0d | Crystal electric field splitting and f -electron hybridization in heavy-fermion CePt2In7 | 10.1103/physrevb.100.085141 | Yu-Xia Duan, Cheng Zhang, JÃ¡n Rusz, Peter M Oppeneer, Tomasz Durakiewicz, Yasmine Sassa, Oscar Tjernberg, Martin MÃ¥nsson, Magnus H Berntsen, Fan-Ying Wu, Yin-Zou Zhao, Jiao-Jiao Song, Qi-Yi Wu, Yang Luo, Eric D Bauer, Joe D Thompson, Jian-Qiao Meng | American Physical Society (APS) | Physical Review B | 2019
61ba9e0e07932c08a9c5126d | bulk Be | 701780121 |  | Be |  |  | Alloys |  |  |  | 0.026 | K |  |  |  | body | figure | 0bfd27099b | Hard Correlation Gap Observed in Quench-Condensed Ultrathin Beryllium | 10.1103/physrevlett.87.036801 | E Bielejec, J Ruan, Wenhao Wu | American Physical Society (APS) | Physical Review Letters | 2013
61ba9e0e4217bb9076c5123d | YRh 3 B | 1455117810 |  | YBRh3 |  |  | Alloys, Borides |  |  |  | 0.76 | K |  |  |  | body | paragraph | 1c2a1512aa | Search forSc3XB(X=In,Tl,Ga,Al)perovskites superconductors and proximity of weak ferromagnetism | 10.1103/physrevb.73.134522 | B Wiendlocha, J Tobola, S Kaprzyk | American Physical Society (APS) | Physical Review B | 2006
61ba9e0e4217bb9076c5123e | Sc 3 XB | 564564755 |  | XSc3B |  |  | Alloys, Borides |  |  |  | 8 | K |  |  |  | body | paragraph | 1c2a1512aa | Search forSc3XB(X=In,Tl,Ga,Al)perovskites superconductors and proximity of weak ferromagnetism | 10.1103/physrevb.73.134522 | B Wiendlocha, J Tobola, S Kaprzyk | American Physical Society (APS) | Physical Review B | 2006
61ba9e0e4217bb9076c5123f | Sc 3 XB 0.85 | -304632163 |  | X1Sc3B0.85 |  |  | Alloys, Borides |  |  |  | 0.1 | K |  |  |  | body | paragraph | 1c2a1512aa | Search forSc3XB(X=In,Tl,Ga,Al)perovskites superconductors and proximity of weak ferromagnetism | 10.1103/physrevb.73.134522 | B Wiendlocha, J Tobola, S Kaprzyk | American Physical Society (APS) | Physical Review B | 2006
61ba9e0e4217bb9076c51242 | scandium (M â‰ƒ 45 u) or nickel (M â‰ƒ 59 u) | -1210598115 | scandium | Sc | [6 empty] | 1 | K |  |  |  | body | paragraph | 1c2a1512aa | Search forSc3XB(X=In,Tl,Ga,Al)perovskites superconductors and proximity of weak ferromagnetism | 10.1103/physrevb.73.134522 | B Wiendlocha, J Tobola, S Kaprzyk | American Physical Society (APS) | Physical Review B | 2006
61ba9e0e4217bb9076c51243 | Sc 3 | -415807044 |  | Sc |  |  | Alloys |  |  |  | 7 | K |  |  |  | body | paragraph | 1c2a1512aa | Search forSc3XB(X=In,Tl,Ga,Al)perovskites superconductors and proximity of weak ferromagnetism | 10.1103/physrevb.73.134522 | B Wiendlocha, J Tobola, S Kaprzyk | American Physical Society (APS) | Physical Review B | 2006
61ba9e0e7ecf8b73e6c51234 | Li 0.8 Fe 0.2 OHFeSe | 2084760457 |  | Li0.8Fe1.2H1Se1O1 |  |  | Hydrides, Iron-chalcogenides, Chalcogenides, Oxides |  |  |  | 41 | K |  |  |  | body | paragraph | 65c805b4d0 | Polarized neutron scattering studies of magnetic excitations in iron-selenide superconductor (Li 0.8 Fe 0.2 )ODFeSe (T c = 41 K) |  | Die Hu, Yu Feng, Jitae T Park, Hongliang Wo, Qisi Wang, FrÃ©dÃ©ric Bourdarot, Alexandre Ivanov, Jun Zhao |  |  | 2021
61ba9e0e7ecf8b73e6c51237 | single crystalline Li 0.8 Fe 0.2 ODFeSe | 2124600694 |  | D1Li0.8Fe1.2Se1O1 |  | single crystalline | Iron-chalcogenides, Chalcogenides, Oxides |  |  |  | 41 | K |  |  |  | body | paragraph | 65c805b4d0 | Polarized neutron scattering studies of magnetic excitations in iron-selenide superconductor (Li 0.8 Fe 0.2 )ODFeSe (T c = 41 K) |  | Die Hu, Yu Feng, Jitae T Park, Hongliang Wo, Qisi Wang, FrÃ©dÃ©ric Bourdarot, Alexandre Ivanov, Jun Zhao |  |  | 2021
61ba9e0e7ecf8b73e6c51238 | Li 0.8 Fe 0.2 ODFeSe | -1668837187 |  | D1Li0.8Fe1.2Se1O1 |  |  | Iron-chalcogenides, Chalcogenides, Oxides |  |  |  | 41 | K |  |  |  | body | paragraph | 65c805b4d0 | Polarized neutron scattering studies of magnetic excitations in iron-selenide superconductor (Li 0.8 Fe 0.2 )ODFeSe (T c = 41 K) |  | Die Hu, Yu Feng, Jitae T Park, Hongliang Wo, Qisi Wang, FrÃ©dÃ©ric Bourdarot, Alexandre Ivanov, Jun Zhao |  |  | 2021
61ba9e0e7ecf8b73e6c5123a | electron-doped iron-selenide | 1776965870 | iron-selenide | Fe2Se3 | electron-doped | [5 empty] | 41 | K |  |  |  | body | paragraph | 65c805b4d0 | Polarized neutron scattering studies of magnetic excitations in iron-selenide superconductor (Li 0.8 Fe 0.2 )ODFeSe (T c = 41 K) |  | Die Hu, Yu Feng, Jitae T Park, Hongliang Wo, Qisi Wang, FrÃ©dÃ©ric Bourdarot, Alexandre Ivanov, Jun Zhao |  |  | 2021
61ba9e0e7ecf8b73e6c5123b | overdoped BaFe 1.85 Ni 0.15 As 2 | 675830752 |  | Ba1Fe1.85Ni0.15As2 | overdoped |  | Iron-pnictides, Pnictides |  |  |  | 14 | K |  |  |  | body | figure | 65c805b4d0 | Polarized neutron scattering studies of magnetic excitations in iron-selenide superconductor (Li 0.8 Fe 0.2 )ODFeSe (T c = 41 K) |  | Die Hu, Yu Feng, Jitae T Park, Hongliang Wo, Qisi Wang, FrÃ©dÃ©ric Bourdarot, Alexandre Ivanov, Jun Zhao |  |  | 2021
61ba9e0ed7a99c43e8c51263 | RTBi (R=Y,La,Lu, T=Pt,Pd) | -630899572 |  | RTBi |  |  | Alloys |  |  | R=Y, La, Lu, T=Pt, Pd | 1 | K |  |  |  | body | paragraph | a3e96aecab | Campbell penetration depth in low carrier density superconductor YPtBi |  | Hyunsoo Kim, Makariy A Tanatar, Halyna Hodovanets, Kefeng Wang, Johnpierre Paglione, Ruslan Prozorov |  |  | 2021
61ba9e0ed7a99c43e8c51264 | YPtBi | 963069904 |  | YBiPt |  |  | Alloys |  |  |  | 0.8 | K |  |  |  | body | paragraph | a3e96aecab | Campbell penetration depth in low carrier density superconductor YPtBi |  | Hyunsoo Kim, Makariy A Tanatar, Halyna Hodovanets, Kefeng Wang, Johnpierre Paglione, Ruslan Prozorov |  |  | 2021
61ba9e0ed7a99c43e8c51265 | YPtBi | 866810889 |  | YBiPt |  |  | Alloys |  |  |  | 0.8 | K |  |  |  | body | paragraph | a3e96aecab | Campbell penetration depth in low carrier density superconductor YPtBi |  | Hyunsoo Kim, Makariy A Tanatar, Halyna Hodovanets, Kefeng Wang, Johnpierre Paglione, Ruslan Prozorov |  |  | 2021
61ba9e0ed7a99c43e8c51266 | YPtBi | 1211451052 |  | YBiPt |  |  | Alloys |  |  |  | 1 | K |  |  |  | body | paragraph | a3e96aecab | Campbell penetration depth in low carrier density superconductor YPtBi |  | Hyunsoo Kim, Makariy A Tanatar, Halyna Hodovanets, Kefeng Wang, Johnpierre Paglione, Ruslan Prozorov |  |  | 2021
61ba9e0e56f16aed29c51232 | NaSn2As2 | -250820332 |  | Na(SnAs)2 |  |  | Pnictides |  |  |  | 1.3 | K |  |  |  | body | paragraph | c1916d629f | Na1âˆ’xSn2P2 as a new member of van der Waals-type layered tin pnictide superconductors | 10.1038/s41598-018-31295-8 | Yosuke Goto, Akira Miura, Chikako Moriyoshi, Yoshihiro Kuroiwa, Tatsuma D Matsuda, Yuji Aoki, Yoshikazu Mizuguchi | Springer Science and Business Media LLC | Scientific Reports | 2018
61ba9e0e56f16aed29c51234 | NaSn2As2 | -283550606 |  | Na(SnAs)2 |  |  | Pnictides |  |  |  | 1.3 | K |  |  |  | header | abstract | c1916d629f | Na1âˆ’xSn2P2 as a new member of van der Waals-type layered tin pnictide superconductors | 10.1038/s41598-018-31295-8 | Yosuke Goto, Akira Miura, Chikako Moriyoshi, Yoshihiro Kuroiwa, Tatsuma D Matsuda, Yuji Aoki, Yoshikazu Mizuguchi | Springer Science and Business Media LLC | Scientific Reports | 2018
61ba9e0ec2c99830dec51245 | indium | -456132119 | indium | In | [6 empty] | 3.41 | K |  |  |  | body | paragraph | a960b3c33b | Instability-driven formation of domains in the intermediate state of type-I superconductors | 10.1209/epl/i2006-10123-8 | V Jeudy, C Gourdon | IOP Publishing | Europhysics Letters (EPL) | 2006
61ba9e0e1b5bc7b48bc51294 | opti- mally doped Bi2212 | 99417207 | Bi2212 | Bi | opti- mally doped | [5 empty] | 92 | K |  |  |  | body | paragraph | 72331fa488 | Fate of quasiparticles in the superconducting state | 10.1103/physrevb.90.174508 | S V Dordevic, D Van Der Marel, C C Homes | American Physical Society (APS) | Physical Review B | 2014
61ba9e0e1b5bc7b48bc51295 | optimally doped Bi2212 | 1320317419 | Bi2212 | Bi | optimally doped | [5 empty] | 92 | K |  |  |  | body | paragraph | 72331fa488 | Fate of quasiparticles in the superconducting state | 10.1103/physrevb.90.174508 | S V Dordevic, D Van Der Marel, C C Homes | American Physical Society (APS) | Physical Review B | 2014
61ba9e0e1b5bc7b48bc51296 | Bi2212 | -1720384052 | Bi2212 | Bi | [6 empty] | 92 | K |  |  |  | body | figure | 72331fa488 | Fate of quasiparticles in the superconducting state | 10.1103/physrevb.90.174508 | S V Dordevic, D Van Der Marel, C C Homes | American Physical Society (APS) | Physical Review B | 2014
61ba9e0f2c886f0fe6c511fa | GaAs | -1742624777 |  | GaAs |  |  | Pnictides |  |  |  | 4 | K |  |  |  | body | paragraph | 58182a26c1 | Spin Coulomb drag in the two-dimensional electron liquid | 10.1103/physrevb.68.045307 | Irene Dâ€™amico, Giovanni Vignale | American Physical Society (APS) | Physical Review B | 2014
61ba9e10ef148cdddfc51246 | MoGe | -1282176295 |  | GeMo |  |  | Alloys |  |  |  | 6.8 | K |  |  |  | body | paragraph | 64a2b91be5 | Superconducting nanowire single photon detectors fabricated from an amorphous Mo0.75Ge0.25 thin film | 10.1063/1.4890277 | V B Verma, A E Lita, M R Vissers, F Marsili, D P Pappas, R P Mirin, S W Nam | AIP Publishing | Applied Physics Letters | 2014
61ba9e10ef148cdddfc51247 | WSi SNSPD | 1415503805 |  | DSiPWS2N |  |  | Nitrides, Chalcogenides, Pnictides |  |  |  | 3 | K |  |  |  | body | paragraph | 64a2b91be5 | Superconducting nanowire single photon detectors fabricated from an amorphous Mo0.75Ge0.25 thin film | 10.1063/1.4890277 | V B Verma, A E Lita, M R Vissers, F Marsili, D P Pappas, R P Mirin, S W Nam | AIP Publishing | Applied Physics Letters | 2014
61ba9e10ef148cdddfc51248 | NbN | -951343702 |  | NbN |  |  | Nitrides |  |  |  | 6.8 | K |  |  |  | body | paragraph | 64a2b91be5 | Superconducting nanowire single photon detectors fabricated from an amorphous Mo0.75Ge0.25 thin film | 10.1063/1.4890277 | V B Verma, A E Lita, M R Vissers, F Marsili, D P Pappas, R P Mirin, S W Nam | AIP Publishing | Applied Physics Letters | 2014
61ba9e1071dd2853b1c5124d | moderately doped K 0.4 Ba 0.6 Fe 2 As 2 | 406813181 |  | K0.4Ba0.6Fe2As2 | moderately |  | Iron-pnictides, Pnictides |  |  |  | 38 | K |  |  |  | body | paragraph | d9133be36c | Functional renormalization group for multi-orbital Fermi surface instabilities | 10.1080/00018732.2013.862020 | C Platt, W Hanke, R Thomale | Informa UK Limited | Advances in Physics | 2013
61ba9e1071dd2853b1c5124e | FeSCs | -1907995420 |  | CsFeS |  |  | Iron-chalcogenides, Chalcogenides |  |  |  | 56 | K |  |  |  | body | paragraph | d9133be36c | Functional renormalization group for multi-orbital Fermi surface instabilities | 10.1080/00018732.2013.862020 | C Platt, W Hanke, R Thomale | Informa UK Limited | Advances in Physics | 2013
61ba9e1071dd2853b1c5124f | LiFeAs | -78037213 |  | LiFeAs |  |  | Iron-pnictides, Pnictides |  |  |  | 18 | K |  |  |  | body | figure | d9133be36c | Functional renormalization group for multi-orbital Fermi surface instabilities | 10.1080/00018732.2013.862020 | C Platt, W Hanke, R Thomale | Informa UK Limited | Advances in Physics | 2013
61ba9e1071dd2853b1c51251 | LiFeAs | -4873191 |  | LiFeAs |  |  | Iron-pnictides, Pnictides |  |  |  | 18 | K |  |  |  | body | figure | d9133be36c | Functional renormalization group for multi-orbital Fermi surface instabilities | 10.1080/00018732.2013.862020 | C Platt, W Hanke, R Thomale | Informa UK Limited | Advances in Physics | 2013
61ba9e1071dd2853b1c51252 | LaFePO | 1983688220 |  | LaFePO |  |  | Iron-pnictides, Oxides, Pnictides |  |  |  | 4 | K |  |  |  | body | paragraph | d9133be36c | Functional renormalization group for multi-orbital Fermi surface instabilities | 10.1080/00018732.2013.862020 | C Platt, W Hanke, R Thomale | Informa UK Limited | Advances in Physics | 2013
61ba9e1112cb23f3dfc51256 | CeNi 0.8 Bi 2 | 1968409624 |  | Ce1Ni0.8Bi2 |  |  | Alloys |  |  |  | 55 | K |  |  |  | body | paragraph | a8c9c7f8db | Crystal and magnetic structures of the superconductor CeNi0.8Bi2 | 10.1103/physrevb.83.214512 | K Kodama, S Wakimoto, N Igawa, S Shamoto, H Mizoguchi, H Hosono | American Physical Society (APS) | Physical Review B | 2011
61ba9e1112cb23f3dfc51258 | CeNi0.8Bi2 | 2097141060 |  | Ce1Ni0.8Bi2 |  |  | Alloys |  |  |  | 4.2 | K |  |  |  | header | abstract | a8c9c7f8db | Crystal and magnetic structures of the superconductor CeNi0.8Bi2 | 10.1103/physrevb.83.214512 | K Kodama, S Wakimoto, N Igawa, S Shamoto, H Mizoguchi, H Hosono | American Physical Society (APS) | Physical Review B | 2011
61ba9e11c0bff55f4cc51228 | MgB 2 films | 1963023147 |  | MgB2 |  | films | Alloys, Borides |  |  |  | 33 | K |  |  |  | body | figure | 6e0368cfbf | All-MgB2 Josephson tunnel junctions | 10.1063/1.1920411 | K Ueda, S Saito, K Semba, T Makimoto, M Naito | AIP Publishing | Applied Physics Letters | 2005
61ba9e1120fc3eae4bc51292 | LaO0.5F0.5BiS2 | -1684820397 |  | La1Bi1S2O0.5F0.5 |  |  | Chalcogenides, Oxides, Fluorides |  |  |  | 11 | K |  |  |  | body | paragraph | 5.80E+08 | Two-Fold-Symmetric Magnetoresistance in Single Crystals of Tetragonal BiCh2-Based Superconductor LaO0.5F0.5BiSSe | 10.7566/jpsj.88.033704 | Kazuhisa Hoshi, Motoi Kimata, Yosuke Goto, Tatsuma D Matsuda, Yoshikazu Mizuguchi | Physical Society of Japan | Journal of the Physical Society of Japan | 2019
61ba9e117f36ec6458c511c8 | TaB 2 | 754029813 |  | TaB2 |  |  | Alloys, Borides |  |  |  | 4 | K |  |  |  | body | paragraph | 71bb3d32c5 | Is Li2Pd3B a self-doped hole superconductor? | 10.1016/j.physc.2004.07.003 | Manas Sardar, Debanand Sa | Elsevier BV | Physica C: Superconductivity and its Applications | 2004
61ba9e117f36ec6458c511c9 | MgB 2 | 1375056226 |  | MgB2 |  |  | Alloys, Borides |  |  |  | 39 | K |  |  |  | body | paragraph | 71bb3d32c5 | Is Li2Pd3B a self-doped hole superconductor? | 10.1016/j.physc.2004.07.003 | Manas Sardar, Debanand Sa | Elsevier BV | Physica C: Superconductivity and its Applications | 2004
61ba9e117ce09aab2ac51225 | YBa 2 Cu 3 O 6.6 | -669199979 |  | Ba2Y1Cu3O6.6 |  |  | Oxides, Cuprates |  |  |  | 60 | K |  |  |  | body | figure | 6b41d71fd1 | On the quantitative determination of hole-concentration in high-temperature cuprate superconductors | 10.1142/s0217979215420291 | Tatsuya Honma, Pei-Herng Hor | World Scientific Pub Co Pte Lt | International Journal of Modern Physics B | 2015
61ba9e117ce09aab2ac51226 | YBa 2 Cu 3 O 7 | 1008619846 |  | Ba2YCu3O7 |  |  | Oxides, Cuprates |  |  |  | 90 | K |  |  |  | body | figure | 6b41d71fd1 | On the quantitative determination of hole-concentration in high-temperature cuprate superconductors | 10.1142/s0217979215420291 | Tatsuya Honma, Pei-Herng Hor | World Scientific Pub Co Pte Lt | International Journal of Modern Physics B | 2015
61ba9e1205e6aa6710c51288 | CuGeO 3 | -575031426 |  | CuGeO3 |  |  | Oxides, Cuprates |  |  |  | 14 | K |  |  |  | body |  | 5b5965ed57 | S=12chains and spin-Peierls transition in TiOCl | 10.1103/physrevb.67.020405 | Alexander Seidel, Chris A Marianetti, F C Chou, Gerbrand Ceder, Patrick A Lee | American Physical Society (APS) | Physical Review B | 2014
61ba9e1285fc223534c511d5 | FeSe | 1504182726 |  | FeSe |  |  | Iron-chalcogenides, Chalcogenides |  |  |  | 8 | K |  |  |  | header | abstract | 25dd3b6e2b | Investigation of Transport Properties for FeSe1âˆ’xTex Thin Films under Magnetic Fields | 10.7566/jpsj.85.073703 | Yuichi Sawada, Fuyuki Nabeshima, Yoshinori Imai, Atsutaka Maeda | Physical Society of Japan | Journal of the Physical Society of Japan | 2016
61ba9e1211af647618c511fc | SrPd 2 As 2 | -713684807 |  | Sr(AsPd)2 |  |  | Pnictides |  |  |  | 0.92 | K |  |  |  | header | abstract | 4061f513b2 | Comparative study of electronic structure of new superconductors (Sr, Ca)Pd2As2 and related compound BaPd2As2 | 10.1134/s0021364013140129 | I A Nekrasov, M V Sadovskii | Pleiades Publishing Ltd | JETP Letters | 2013
61ba9e1211af647618c511fd | BaPd 2 As 2 | -390923425 |  | Ba(AsPd)2 |  |  | Pnictides |  |  |  | 0.92 | K |  |  |  | header | abstract | 4061f513b2 | Comparative study of electronic structure of new superconductors (Sr, Ca)Pd2As2 and related compound BaPd2As2 | 10.1134/s0021364013140129 | I A Nekrasov, M V Sadovskii | Pleiades Publishing Ltd | JETP Letters | 2013
61ba9e12e4552e90a8c51222 | MoGe1 | 1081653811 |  | GeMo |  |  | Alloys |  |  |  | 2.32 | K |  |  |  | body | paragraph | f828bda537 | Current-Phase Relationship, Thermal and Quantum Phase Slips in Superconducting Nanowires Made on a Scaffold Created Using Adhesive Tape | 10.1021/nl803894m | Myung-Ho Bae, Robert C Dinsmore, Thomas Aref, Matthew Brenner, Alexey Bezryadin | American Chemical Society (ACS) | Nano Letters | 2009
61ba9e12e4552e90a8c51223 | MoGe2 | -743868550 |  | Ge2Mo |  |  | Alloys |  |  |  | 2.72 | K |  |  |  | body | paragraph | f828bda537 | Current-Phase Relationship, Thermal and Quantum Phase Slips in Superconducting Nanowires Made on a Scaffold Created Using Adhesive Tape | 10.1021/nl803894m | Myung-Ho Bae, Robert C Dinsmore, Thomas Aref, Matthew Brenner, Alexey Bezryadin | American Chemical Society (ACS) | Nano Letters | 2009
61ba9e12e4552e90a8c51224 | 14 nm-thick Mo 76 Ge 24 film | -592289788 |  | Ge6Mo19 |  | film | Alloys | film |  |  | 6.2 | K | R (T) |  |  | body | paragraph | f828bda537 | Current-Phase Relationship, Thermal and Quantum Phase Slips in Superconducting Nanowires Made on a Scaffold Created Using Adhesive Tape | 10.1021/nl803894m | Myung-Ho Bae, Robert C Dinsmore, Thomas Aref, Matthew Brenner, Alexey Bezryadin | American Chemical Society (ACS) | Nano Letters | 2009
61ba9e12e4552e90a8c51225 | MoGe2 | -570550930 |  | Ge2Mo |  |  | Alloys |  |  |  | 3.6 | K |  |  |  | body | paragraph | f828bda537 | Current-Phase Relationship, Thermal and Quantum Phase Slips in Superconducting Nanowires Made on a Scaffold Created Using Adhesive Tape | 10.1021/nl803894m | Myung-Ho Bae, Robert C Dinsmore, Thomas Aref, Matthew Brenner, Alexey Bezryadin | American Chemical Society (ACS) | Nano Letters | 2009
61ba9e12e4552e90a8c51226 | MoGe1 | 1139408110 |  | GeMo |  |  | Alloys |  |  |  | 3.73 | K | R (T) |  |  | body | paragraph | f828bda537 | Current-Phase Relationship, Thermal and Quantum Phase Slips in Superconducting Nanowires Made on a Scaffold Created Using Adhesive Tape | 10.1021/nl803894m | Myung-Ho Bae, Robert C Dinsmore, Thomas Aref, Matthew Brenner, Alexey Bezryadin | American Chemical Society (ACS) | Nano Letters | 2009
61ba9e12e4552e90a8c51227 | MoGe1 | 964190947 |  | GeMo |  |  | Alloys |  |  |  | 4 | K | resistance |  |  | body | paragraph | f828bda537 | Current-Phase Relationship, Thermal and Quantum Phase Slips in Superconducting Nanowires Made on a Scaffold Created Using Adhesive Tape | 10.1021/nl803894m | Myung-Ho Bae, Robert C Dinsmore, Thomas Aref, Matthew Brenner, Alexey Bezryadin | American Chemical Society (ACS) | Nano Letters | 2009
61ba9e132227d4ac07c51209 | CaLi 2 | -34791500 |  | Li2Ca |  |  | Alloys |  |  |  | 12.9 | K |  | 45000000000 | Pa | body | paragraph | 42c5ce7b74 | Characterization of the high-pressure superconductivity in thePnmaphase of calcium | 10.1002/pssb.201248032 | R SzczÄ™Å›niak, D SzczÄ™Å›niak | Wiley | physica status solidi (b) | 2012
61ba9e1349d0b378c6c51222 | MgB 2 single crystals | 1465573739 |  | MgB2 |  | single crystals | Alloys, Borides |  |  |  | 39 | K |  |  |  | body | paragraph | 5ed91e291d | Strong interaction between electrons and collective excitations in the multiband superconductorMgB2 | 10.1103/physrevb.91.140502 | Daixiang Mou, Rui Jiang, Valentin Taufour, Rebecca Flint, S L Bud'ko, P C Canfield, J S Wen, Z J Xu, Genda Gu, Adam Kaminski | American Physical Society (APS) | Physical Review B | 2015
61ba9e1371dd2853b1c51254 | Sr 2 RuO 4 | 1505509678 |  | Sr2RuO4 |  |  | Oxides |  |  |  | 1.5 | K |  |  |  | body | paragraph | bfa1f027a5 | Collective modes and electromagnetic response of a chiral superconductor | 10.1103/physrevb.77.174513 | Rahul Roy, Catherine Kallin | American Physical Society (APS) | Physical Review B | 2008
61ba9e134217bb9076c51247 | LaFeAsO 0.89 F 0.11 | -124589742 |  | La1Fe1As1O0.89F0.11 |  |  | Iron-pnictides, Pnictides, Oxides, Fluorides |  |  |  | 43 | K |  |  |  | body | paragraph | ec3223cb7e | Doping Dependence of Normal-State Properties in Iron-Based Oxypnictide Superconductor LaFeAsO1-yProbed by57Fe-NMR and75As-NMR/NQR | 10.1143/jpsj.78.084717 | Hidekazu Mukuda, Nobuyuki Terasaki, Nobukatsu Tamura, Hiroaki Kinouchi, Mitsuharu Yashima, Yoshio Kitaoka, Kiichi Miyazawa, Parasharam M. Shirage, Shinnosuke Suzuki, Shigeki Miyasaka, Setsuko Tajima, Hijiri Kito, Hiroshi Eisaki, Akira Iyo | Physical Society of Japan | Journal of the Physical Society of Japan | 2009
61ba9e134217bb9076c5124a | Ba 0.6 K 0.4 Fe 2 As 2 | 12624590 |  | K0.4Ba0.6Fe2As2 |  |  | Iron-pnictides, Pnictides |  |  |  | 38 | K |  |  |  | body | figure | ec3223cb7e | Doping Dependence of Normal-State Properties in Iron-Based Oxypnictide Superconductor LaFeAsO1-yProbed by57Fe-NMR and75As-NMR/NQR | 10.1143/jpsj.78.084717 | Hidekazu Mukuda, Nobuyuki Terasaki, Nobukatsu Tamura, Hiroaki Kinouchi, Mitsuharu Yashima, Yoshio Kitaoka, Kiichi Miyazawa, Parasharam M. Shirage, Shinnosuke Suzuki, Shigeki Miyasaka, Setsuko Tajima, Hijiri Kito, Hiroshi Eisaki, Akira Iyo | Physical Society of Japan | Journal of the Physical Society of Japan | 2009
61ba9e133961c0f52fc5122e | SrRuO3 | 164916026 |  | SrRuO3 |  |  | Oxides |  |  |  | 165 | K |  |  |  | body | paragraph | 331a3174a4 | RuthenocupratesRuSr2(Eu,Ce)2Cu2O10âˆ’y: Intrinsic magnetic multilayers | 10.1103/physrevb.65.144420 | I Å½ivkoviÄ‡, Y Hirai, B H Frazer, M Prester, D Drobac, D Ariosa, H Berger, D Pavuna, G Margaritondo, I Felner, M Onellion | American Physical Society (APS) | Physical Review B | 2013
61ba9e13d7a99c43e8c5126a | LiFeAs | 41340623 |  | LiFeAs |  |  | Iron-pnictides, Pnictides |  |  |  | 18 | K |  |  |  | body | paragraph | 6504bb04df | Crystalline-Symmetry-Protected Helical Majorana Modes in the Iron Pnictides | 10.1103/physrevlett.122.207001 | Elio J KÃ¶nig, Piers Coleman | American Physical Society (APS) | Physical Review Letters | 2019
61ba9e14e4dc5fe1bac511f3 | KFe 2 As 2 | 889814879 |  | K(FeAs)2 |  |  | Iron-pnictides, Pnictides |  |  |  | 3.4 | K |  |  |  | body | paragraph | c96d89e72c | Thermodynamic Study of Nodal Structure and Multiband Superconductivity of KFe2As2 | 10.7566/jpsj.83.013704 | Shunichiro Kittaka, Yuya Aoki, Naoki Kase, Toshiro Sakakibara, Taku Saito, Hideto Fukazawa, Yoh Kohori, Kunihiro Kihou, Chul-Ho Lee, Akira Iyo, Hiroshi Eisaki, Kazuhiko Deguchi, Noriaki K Sato, Yasumasa Tsutsumi, Kazushige Machida | Physical Society of Japan | Journal of the Physical Society of Japan | 2013
61ba9e141b93c0c6bec51263 | MgB 2 | 1282637034 |  | MgB2 |  |  | Alloys, Borides |  |  |  | 40 | K |  |  |  | body | paragraph | 0394a76bd4 | Improved current densities in MgB2 by liquid-assisted sintering | 10.1063/1.1947374 | S K Chen, Z Lockman, M Wei, B A Glowacki, J L Macmanus-Driscoll | AIP Publishing | Applied Physics Letters | 2005
61ba9e1412cb23f3dfc5125b | polycrystalline Sr 0.9 La 0.1 CuO 2 | -709904113 |  | Sr0.9La0.1Cu1O2 |  | polycrystalline | Oxides, Cuprates |  |  |  | 43 | K |  |  |  | body | paragraph | ecfb72fdb9 | Importance of grain-boundary Josephson junctions in the electron-doped infinite-layer cuprate superconductor Sr1âˆ’xLaxCuO2 | 10.1103/physrevb.84.214507 | J Tomaschko, V Leca, T Selistrovski, R Kleiner, D Koelle | American Physical Society (APS) | Physical Review B | 2014
61ba9e1520fc3eae4bc51294 | Sr 2 RuO 4 | 1572890822 |  | Sr2RuO4 |  |  | Oxides |  |  |  | 1.5 | K |  |  |  | header | abstract | 46d2c8da7d | Evidence from tunneling spectroscopy for a quasi-one-dimensional origin of superconductivity in Sr2RuO4 | 10.1103/physrevb.88.134521 | I A Firmo, S Lederer, C Lupien, A P Mackenzie, J C Davis, S A Kivelson | American Physical Society (APS) | Physical Review B | 2013
61ba9e1561d1c9d20fc5122e | Bi | -538772254 |  | Bi |  |  | Alloys |  |  |  | 4.1 | K |  |  |  | body | paragraph | c17ca18ff1 | Anomalous Hall Effect in Bismuth |  | Bruno Cury Camargo, Piotr Gier Lowski, Andrei Alaferdov, Iraida N Demchenko, Maciej Sawicki, Katarzyna Gas, Yakov Kopelevich |  |  | 2021
61ba9e15a01e2beb09c51252 | YPd 2 Sn | 1299498547 |  | YSnPd2 |  |  | Alloys |  |  |  | 4.55 | K |  |  |  | body | paragraph | 050d3c70bb | Magnetic fluctuations and superconductivity in YbPd2Sn | 10.1016/s0921-4526(02)01631-9 | Alex Amato, B Roessli, P Fischer, N Bernhoeft, A Stunault, C Baines, A DÃ¶nni, H Sugawara | Elsevier BV | Physica B: Condensed Matter | 2011
61ba9e15a01e2beb09c51253 | YbPd 2 Sn | 391879535 |  | YbSnPd2 |  |  | Alloys |  |  |  | 2.3 | K |  |  |  | body | paragraph | 050d3c70bb | Magnetic fluctuations and superconductivity in YbPd2Sn | 10.1016/s0921-4526(02)01631-9 | Alex Amato, B Roessli, P Fischer, N Bernhoeft, A Stunault, C Baines, A DÃ¶nni, H Sugawara | Elsevier BV | Physica B: Condensed Matter | 2011
61ba9e15fa2141a3e5c511ea | UTe 2 | -1151759966 |  | UTe2 |  |  | Chalcogenides |  |  |  | 1.6 | K |  |  |  | header | abstract | 7a505eb4a1 | Resonance from antiferromagnetic spin fluctuations for spin-triplet superconductivity in UTe 2 |  | Chunruo Duan, R E Baumbach, Andrey Podlesnyak, Yuhang Deng, Camilla Moir, Alexander J Breindel, M Brian Maple, Pengcheng Dai |  |  | 2021
61ba9e162227d4ac07c5120d | REOFeAs | 675606905 |  | ERFeAsO |  |  | Iron-pnictides, Oxides, Pnictides |  |  |  | 55 | K |  |  |  | body | paragraph | ad97adfa2d | RE L3x-ray absorption study of REO1âˆ’xFxFeAs (RE = La, Pr, Nd, Sm) oxypnictides | 10.1088/0953-8984/21/43/432201 | B Joseph, A Iadecola, M Fratini, A Bianconi, A Marcelli, N L Saini | IOP Publishing | Journal of Physics: Condensed Matter | 2009
61ba9e1705e6aa6710c5128f | La(O 0.54 F 0.46 )(Bi 0.92 Cd 0.08 )S 2 | -427876328 |  | La1Cd0.08Bi0.92S2O0.54F0.46 |  |  | Chalcogenides, Oxides, Fluorides |  |  |  | 2.3 | K |  |  |  | body | figure | 19e8af39a4 | Growth and superconducting properties of Cd-doped La(O,F)BiS2 single crystals | 10.1016/j.ssc.2017.05.022 | Masanori Nagao, Masashi Tanaka, Satoshi Watauchi, Yoshihiko Takano, Isao Tanaka | Elsevier BV | Solid State Communications | 2017
61ba9e176a35f302ddc51237 | TaRh2B2 | 95039754 |  | Ta(BRh)2 |  |  | Alloys, Borides |  |  |  | 0 | K |  |  |  | body | figure | eb01de8bc3 | TaRh 2 B 2 and NbRh 2 B 2 : Superconductors with a chiral noncentrosymmetric crystal structure | 10.1126/sciadv.aar7969 | Elizabeth M Carnicom, Weiwei Xie, Tomasz Klimczuk, Jingjing Lin, Karolina GÃ³rnicka, Zuzanna Sobczak, Nai Phuan Ong, Robert J Cava | American Association for the Advancement of Science (AAAS) | Science Advances | 2018
61ba9e176a35f302ddc51238 | TaRh 2 B 2 | -2083650160 |  | Ta(BRh)2 |  |  | Alloys, Borides |  |  |  | 1.9 | K |  |  |  | body | paragraph | eb01de8bc3 | TaRh 2 B 2 and NbRh 2 B 2 : Superconductors with a chiral noncentrosymmetric crystal structure | 10.1126/sciadv.aar7969 | Elizabeth M Carnicom, Weiwei Xie, Tomasz Klimczuk, Jingjing Lin, Karolina GÃ³rnicka, Zuzanna Sobczak, Nai Phuan Ong, Robert J Cava | American Association for the Advancement of Science (AAAS) | Science Advances | 2018
61ba9e176a35f302ddc51239 | NbRh 2 B 2 | -60161789 |  | Nb(BRh)2 |  |  | Alloys, Borides |  |  |  | 7.6 | K |  |  |  | body | paragraph | eb01de8bc3 | TaRh 2 B 2 and NbRh 2 B 2 : Superconductors with a chiral noncentrosymmetric crystal structure | 10.1126/sciadv.aar7969 | Elizabeth M Carnicom, Weiwei Xie, Tomasz Klimczuk, Jingjing Lin, Karolina GÃ³rnicka, Zuzanna Sobczak, Nai Phuan Ong, Robert J Cava | American Association for the Advancement of Science (AAAS) | Science Advances | 2018
61ba9e176a35f302ddc5123a | TaRh 2 B 2 | -2029739902 |  | Ta(BRh)2 |  |  | Alloys, Borides |  |  |  | 5.8 | K |  |  |  | body | paragraph | eb01de8bc3 | TaRh 2 B 2 and NbRh 2 B 2 : Superconductors with a chiral noncentrosymmetric crystal structure | 10.1126/sciadv.aar7969 | Elizabeth M Carnicom, Weiwei Xie, Tomasz Klimczuk, Jingjing Lin, Karolina GÃ³rnicka, Zuzanna Sobczak, Nai Phuan Ong, Robert J Cava | American Association for the Advancement of Science (AAAS) | Science Advances | 2018
61ba9e176a35f302ddc5123b | TaRh 2 B 2 | -2018179770 |  | Ta(BRh)2 |  |  | Alloys, Borides |  |  |  | 5.8 | K |  |  |  | body | paragraph | eb01de8bc3 | TaRh 2 B 2 and NbRh 2 B 2 : Superconductors with a chiral noncentrosymmetric crystal structure | 10.1126/sciadv.aar7969 | Elizabeth M Carnicom, Weiwei Xie, Tomasz Klimczuk, Jingjing Lin, Karolina GÃ³rnicka, Zuzanna Sobczak, Nai Phuan Ong, Robert J Cava | American Association for the Advancement of Science (AAAS) | Science Advances | 2018
61ba9e175cc438644dc51225 | polycrystalline MgB 2 | -95446012 |  | MgB2 |  | polycrystalline | Alloys, Borides |  |  |  | 39 | K |  |  |  | body | paragraph | c069b40911 | Evidence for Two Superconducting Energy Gaps inMgB2by Point-Contact Spectroscopy | 10.1103/physrevlett.87.137005 | P SzabÃ³, P Samuely, J KaÄmarÄÃ­k, Th Klein, J Marcus, D Fruchart, S Miraglia, C Marcenat, A G M Jansen | American Physical Society (APS) | Physical Review Letters | 2001
61ba9e175cc438644dc51226 | MgB 2 | 1856383454 |  | MgB2 |  |  | Alloys, Borides |  |  |  | 39 | K |  |  |  | body | paragraph | c069b40911 | Evidence for Two Superconducting Energy Gaps inMgB2by Point-Contact Spectroscopy | 10.1103/physrevlett.87.137005 | P SzabÃ³, P Samuely, J KaÄmarÄÃ­k, Th Klein, J Marcus, D Fruchart, S Miraglia, C Marcenat, A G M Jansen | American Physical Society (APS) | Physical Review Letters | 2001
61ba9e17e4dc5fe1bac511f5 | UPt 3 | 1709196640 |  | UPt3 |  |  | Alloys |  |  |  | 0.5 | K | sensitiv- ities |  |  | body |  | 8a12f863a2 | Impurity-Induced Anomalous Thermal Hall Effect in Chiral Superconductors |  | Vudtiwat Ngampruetikorn, J A Sauls |  |  | 2020
61ba9e187ce09aab2ac5122b | CuGeO 3 | -742561950 |  | CuGeO3 |  |  | Oxides, Cuprates |  |  |  | 14.5 | K |  |  |  | body | paragraph | f0fc2a579e | Separation of the magnetic phases at the NÃ©el point in the diluted spin-Peierls magnetCuGeO3 | 10.1103/physrevb.65.144427 | V N Glazkov, A I Smirnov, K Uchinokura, T Masuda | American Physical Society (APS) | Physical Review B | 2013
61ba9e193961c0f52fc51233 | BeB 2.75 | -1415662164 |  | Be1B2.75 |  |  | Alloys, Borides |  |  |  | 0.72 | K |  |  |  | body | paragraph | 2b946e1477 | Comparative study of the electronic structure, phonon spectra, and electron-phonon interaction of ZrB2and TiB2 | 10.1103/physrevb.87.064305 | S M Sichkar, V N Antonov, V P Antropov | American Physical Society (APS) | Physical Review B | 2013
61ba9e193961c0f52fc51234 | TaB 2 | 948492267 |  | TaB2 |  |  | Alloys, Borides |  |  |  | 9.5 | K |  |  |  | body | paragraph | 2b946e1477 | Comparative study of the electronic structure, phonon spectra, and electron-phonon interaction of ZrB2and TiB2 | 10.1103/physrevb.87.064305 | S M Sichkar, V N Antonov, V P Antropov | American Physical Society (APS) | Physical Review B | 2013
61ba9e19d7a99c43e8c5126f | (Ga,Mn)As material 11 doped with 5% of Mn | -1063624095 | (Ga,Mn)As material 11 | MAs | 5% of Mn | [5 empty] | 102 | K |  |  |  | body | paragraph | e621c9e29d | Curie temperature trends in (III,Mn)V ferromagnetic semiconductors | 10.1103/physrevb.66.012402 | T Jungwirth, JÃ¼rgen KÃ¶nig, Jairo Sinova, J KuÄera, A H Macdonald | American Physical Society (APS) | Physical Review B | 2013
61ba9e19dc085aa023c511dc | NaFeAs | 1146812743 |  | NaFeAs |  |  | Iron-pnictides, Pnictides |  |  |  | 9.6 | K |  |  |  | body | figure | fcc3c19377 | Phase diagram and physical properties of NaFe1âˆ’xCuxAs single crystals | 10.1103/physrevb.88.094516 | A F Wang, J J Lin, P Cheng, G J Ye, F Chen, J Q Ma, X F Lu, B Lei, X G Luo, X H Chen | American Physical Society (APS) | Physical Review B | 2013
61ba9e19dc085aa023c511de | Co doped NaFeAs | 2082470992 |  | NaFeAs | Co |  | Iron-pnictides, Pnictides |  |  |  | 2 | K |  |  |  | body | figure | fcc3c19377 | Phase diagram and physical properties of NaFe1âˆ’xCuxAs single crystals | 10.1103/physrevb.88.094516 | A F Wang, J J Lin, P Cheng, G J Ye, F Chen, J Q Ma, X F Lu, B Lei, X G Luo, X H Chen | American Physical Society (APS) | Physical Review B | 2013
61ba9e19dc085aa023c511df | NaFeAs | 956206947 |  | NaFeAs |  |  | Iron-pnictides, Pnictides |  |  |  | 1.9 | K |  |  |  | body | paragraph | fcc3c19377 | Phase diagram and physical properties of NaFe1âˆ’xCuxAs single crystals | 10.1103/physrevb.88.094516 | A F Wang, J J Lin, P Cheng, G J Ye, F Chen, J Q Ma, X F Lu, B Lei, X G Luo, X H Chen | American Physical Society (APS) | Physical Review B | 2013
61ba9e19dc085aa023c511e3 | optimally Cu doped NaFeAs | 391751720 |  | NaFeAs | optimally Cu doped |  | Iron-pnictides, Pnictides |  |  |  | 9.6 | K |  |  |  | body | figure | fcc3c19377 | Phase diagram and physical properties of NaFe1âˆ’xCuxAs single crystals | 10.1103/physrevb.88.094516 | A F Wang, J J Lin, P Cheng, G J Ye, F Chen, J Q Ma, X F Lu, B Lei, X G Luo, X H Chen | American Physical Society (APS) | Physical Review B | 2013
61ba9e1a7c13e4f711c51206 | BaNi2P2 | -213045971 |  | Ba(NiP)2 |  |  | Pnictides |  |  |  | 2.5 | K |  |  |  | body | figure | 45904e5230 | Emergence of superconductivity in BaNi2(Ge1âˆ’xPx)2at a structural instability | 10.1103/physrevb.86.100505 | Daigorou Hirai, F Von Rohr, R J Cava | American Physical Society (APS) | Physical Review B | 2012
61ba9e1a7c13e4f711c51208 | x = 1 compound BaNi2P2 | 1870317875 |  | Ba(NiP)2 |  |  | Pnictides |  |  | x=1 | 2.5 | K |  |  |  | body | paragraph | 45904e5230 | Emergence of superconductivity in BaNi2(Ge1âˆ’xPx)2at a structural instability | 10.1103/physrevb.86.100505 | Daigorou Hirai, F Von Rohr, R J Cava | American Physical Society (APS) | Physical Review B | 2012
61ba9e1a61d1c9d20fc51234 | CeCoIn 5 | -650921063 |  | CeIn5Co |  |  | Alloys |  |  |  | 2.3 | K |  | 101325 | Pa | body | paragraph | 28ec07db40 | Tracing crystal-field splittings in the rare-earth-based intermetallic CeIrIn5 | 10.1103/physrevb.97.075149 | Q Y Chen, C H P Wen, Q Yao, K Huang, Z F Ding, L Shu, X H Niu, Y Zhang, X C Lai, Y B Huang, G B Zhang, S Kirchner, D L Feng | American Physical Society (APS) | Physical Review B | 2018
61ba9e1a61d1c9d20fc51235 | CeRhIn 5 | -1036829445 |  | CeIn5Rh |  |  | Alloys |  |  |  | 0.4 | K |  |  |  | body | paragraph | 28ec07db40 | Tracing crystal-field splittings in the rare-earth-based intermetallic CeIrIn5 | 10.1103/physrevb.97.075149 | Q Y Chen, C H P Wen, Q Yao, K Huang, Z F Ding, L Shu, X H Niu, Y Zhang, X C Lai, Y B Huang, G B Zhang, S Kirchner, D L Feng | American Physical Society (APS) | Physical Review B | 2018
61ba9e1a07932c08a9c51275 | CeRhIn 5 | -1183170143 |  | CeIn5Rh |  |  | Alloys |  |  |  | 2.1 | K |  |  |  | body | paragraph | 897817618d | Avoided Antiferromagnetic Order and Quantum Critical Point inCeCoIn5 | 10.1103/physrevlett.91.257001 | A Bianchi, R Movshovich, I Vekhter, P G Pagliuso, J L Sarrao | American Physical Society (APS) | Physical Review Letters | 2008
61ba9e1a71dd2853b1c51258 | MgCNi 3 | -1807849685 |  | MgNi3C |  |  | Carbides |  |  |  | 6.7 | K |  |  |  | body | paragraph | 8bc84985dd | Competition between BCS superconductivity and ferromagnetic spin fluctuations inMgCNi3 | 10.1103/physrevb.71.144516 | L Shan, Z Y Liu, Z A Ren, G C Che, H H Wen | American Physical Society (APS) | Physical Review B | 2013
61ba9e1bab9e3e9324c51234 | CeIrIn 5 | 938893732 |  | CeIn5Ir |  |  | Alloys |  |  |  | 0.4 | K |  |  |  | body | paragraph | 50cd04d784 | Novel Coexistence of Superconductivity with Two Distinct Magnetic Orders | 10.1103/physrevlett.95.217002 | A Llobet, A D Christianson, Wei Bao, J S Gardner, I P Swainson, J W Lynn, J-M Mignot, K Prokes, P G Pagliuso, N O Moreno, J L Sarrao, J D Thompson, A H Lacerda | American Physical Society (APS) | Physical Review Letters | 2008
61ba9e1b12cb23f3dfc51262 | Sr 2 RuO 4 | 1445833414 |  | Sr2RuO4 |  |  | Oxides |  |  |  | 1 | K |  |  |  | body | paragraph | a86d193bc1 | Theory of superconductivity in a three-orbital model of Sr 2 RuO 4 | 10.1209/0295-5075/104/17013 | Q H Wang, C Platt, Y Yang, C Honerkamp, F C Zhang, W Hanke, T M Rice, R Thomale | IOP Publishing | EPL (Europhysics Letters) | 2002
61ba9e1b12cb23f3dfc51263 | Sr 2 RuO 4 single crystals | -428503507 |  | Sr2RuO4 |  | single crystals | Oxides |  |  |  | 1.36 | K |  |  |  | body | paragraph | a86d193bc1 | Theory of superconductivity in a three-orbital model of Sr 2 RuO 4 | 10.1209/0295-5075/104/17013 | Q H Wang, C Platt, Y Yang, C Honerkamp, F C Zhang, W Hanke, T M Rice, R Thomale | IOP Publishing | EPL (Europhysics Letters) | 2002
61ba9e1b85b12ae79ac5121b | NbN | -1099614838 |  | NbN |  |  | Nitrides |  |  |  | 9 | K |  |  |  | body | paragraph | a1d504bfab | Non-planar spin texture driven dissipation in a ferromagnetâ€“superconductor bilayer | 10.1016/j.physc.2011.09.014 | Gyanendra Singh, P C Joshi, R C Budhani | Elsevier BV | Physica C: Superconductivity | 2010
61ba9e1c20fc3eae4bc5129a | HoNi 2 B 2 C | 760550764 |  | HoNi2B2C |  |  | Carbides, Borides |  |  |  | 8.5 | K |  |  |  | body | paragraph | b23ca5cfa7 | THERMAL CONDUCTIVITY IN MAGNETIC SUPERCONDUCTORS |  | B I Belevtsev, B D Hennings, K D D Rathnayaka, D G Naugle |  |  | 2003
61ba9e1c20fc3eae4bc5129b | TmNi 2 B 2 C | -847849182 |  | TmNi2B2C |  |  | Carbides, Borides |  |  |  | 11 | K |  |  |  | body | paragraph | b23ca5cfa7 | THERMAL CONDUCTIVITY IN MAGNETIC SUPERCONDUCTORS |  | B I Belevtsev, B D Hennings, K D D Rathnayaka, D G Naugle |  |  | 2003
61ba9e1c20fc3eae4bc5129c | DyNi 2 B 2 C | 858919454 |  | DyNi2B2C |  |  | Carbides, Borides |  |  |  | 6.2 | K |  |  |  | body | paragraph | b23ca5cfa7 | THERMAL CONDUCTIVITY IN MAGNETIC SUPERCONDUCTORS |  | B I Belevtsev, B D Hennings, K D D Rathnayaka, D G Naugle |  |  | 2003
61ba9e1c20fc3eae4bc5129d | DyNi 2 B 2 C | 1057224506 |  | DyNi2B2C |  |  | Carbides, Borides |  |  |  | 8.5 | K |  |  |  | body | paragraph | b23ca5cfa7 | THERMAL CONDUCTIVITY IN MAGNETIC SUPERCONDUCTORS |  | B I Belevtsev, B D Hennings, K D D Rathnayaka, D G Naugle |  |  | 2003
61ba9e1c20fc3eae4bc5129e | LuNi 2 B 2 C | -872023823 |  | LuNi2B2C |  |  | Carbides, Borides |  |  |  | 16.6 | K |  |  |  | body | figure | b23ca5cfa7 | THERMAL CONDUCTIVITY IN MAGNETIC SUPERCONDUCTORS |  | B I Belevtsev, B D Hennings, K D D Rathnayaka, D G Naugle |  |  | 2003
61ba9e1c20fc3eae4bc5129f | ErNi 2 B 2 C borocarbide | 2010610014 |  | ErNi2B2C |  | borocarbide | Carbides, Borides |  |  |  | 11 | K |  |  |  | body | paragraph | b23ca5cfa7 | THERMAL CONDUCTIVITY IN MAGNETIC SUPERCONDUCTORS |  | B I Belevtsev, B D Hennings, K D D Rathnayaka, D G Naugle |  |  | 2003
61ba9e1de4552e90a8c5122f | Bi2212 monocrystal | -1104480120 | Bi2212 | Bi | [6 empty] | 84 | K |  |  |  | body | paragraph | e0d0be145a | On the possibility of new high Tc superconductors by producing metal heterostructures as in the cuprate perovskites | 10.1016/0038-1098(94)90354-9 | Antonio Bianconi | Elsevier BV | Solid State Communications | 1993
61ba9e1de4552e90a8c51230 | Bi 2212 single crystal | 1759459789 | Bi 2212 | Bi |  | single crystal |  |  |  |  | 85 | K |  |  |  | body | paragraph | e0d0be145a | On the possibility of new high Tc superconductors by producing metal heterostructures as in the cuprate perovskites | 10.1016/0038-1098(94)90354-9 | Antonio Bianconi | Elsevier BV | Solid State Communications | 1993
61ba9e1d5cc438644dc5122c | LaFePO | 1820049467 |  | LaFePO |  |  | Iron-pnictides, Oxides, Pnictides |  |  |  | 7 | K | Ï(T ) |  |  | body | paragraph | 3a675652b7 | Strong carrier-scattering in iron-pnictide superconductorsLnFeAsO1âˆ’y(Ln=Laand Nd) obtained from charge transport experiments | 10.1103/physrevb.81.094515 | S Ishida, M Nakajima, Y Tomioka, T Ito, K Miyazawa, H Kito, C H Lee, M Ishikado, S Shamoto, A Iyo, H Eisaki, K M Kojima, S Uchida | American Physical Society (APS) | Physical Review B | 2010
61ba9e1ddc085aa023c511e5 | Sr 2 RuO 4 | 1524763442 |  | Sr2RuO4 |  |  | Oxides |  |  |  | 1.5 | K |  |  |  | body | paragraph | 02b2317371 | Time-reversal invariant superconductivity of Sr2RuO4 revealed by Josephson effects | 10.1103/physrevb.100.094530 | Satoshi Kashiwaya, Kohta Saitoh, Hiromi Kashiwaya, Masao Koyanagi, Masatoshi Sato, Keiji Yada, Yukio Tanaka, Yoshiteru Maeno | American Physical Society (APS) | Physical Review B | 2019
61ba9e1e85b12ae79ac5121e | pure phase LaONiAs | -1966222573 |  | LaNiAsO | pure |  | Oxides, Pnictides |  |  |  | 2.75 | K |  |  |  | body | paragraph | cf06282cc7 | Synthesis and characterization of the hole-doped nickel-based superconductorLa1âˆ’xSrxNiAsO | 10.1103/physrevb.78.104528 | Lei Fang, Huan Yang, Peng Cheng, Xiyu Zhu, Gang Mu, Hai-Hu Wen | American Physical Society (APS) | Physical Review B | 2008
61ba9e1e85b12ae79ac5121f | LaONiAs | 341535273 |  | LaNiAsO |  |  | Oxides, Pnictides |  |  |  | 2.75 | K |  |  |  | header | abstract | cf06282cc7 | Synthesis and characterization of the hole-doped nickel-based superconductorLa1âˆ’xSrxNiAsO | 10.1103/physrevb.78.104528 | Lei Fang, Huan Yang, Peng Cheng, Xiyu Zhu, Gang Mu, Hai-Hu Wen | American Physical Society (APS) | Physical Review B | 2008
61ba9e1e85b12ae79ac51220 | LaONiAs | 432046523 |  | LaNiAsO |  |  | Oxides, Pnictides |  |  |  | 2.75 | K |  |  |  | body | paragraph | cf06282cc7 | Synthesis and characterization of the hole-doped nickel-based superconductorLa1âˆ’xSrxNiAsO | 10.1103/physrevb.78.104528 | Lei Fang, Huan Yang, Peng Cheng, Xiyu Zhu, Gang Mu, Hai-Hu Wen | American Physical Society (APS) | Physical Review B | 2008
61ba9e1e85b12ae79ac51222 | La(O 0.9 F 0.1 )NiAs | 297105194 |  | La1Ni1As1O0.9F0.1 |  |  | Pnictides, Oxides, Fluorides |  |  |  | 3.8 | K | resistivity |  |  | body | paragraph | cf06282cc7 | Synthesis and characterization of the hole-doped nickel-based superconductorLa1âˆ’xSrxNiAsO | 10.1103/physrevb.78.104528 | Lei Fang, Huan Yang, Peng Cheng, Xiyu Zhu, Gang Mu, Hai-Hu Wen | American Physical Society (APS) | Physical Review B | 2008
61ba9e1e14d91e0862c51248 | Re 24 Ti 5 | -425136102 |  | Ti5Re24 |  |  | Alloys |  |  |  | 5.87 | K |  |  |  | body | paragraph | e72e891fa6 | Time-reversal symmetry breaking in the noncentrosymmetric superconductor Re6Ti | 10.1103/physrevb.97.100505 | D Singh, Sajilesh K. P., J A T Barker, D Mck. Paul, A D Hillier, R P Singh | American Physical Society (APS) | Physical Review B | 2018
61ba9e1e14d91e0862c51249 | Re6Ti | -1108998080 |  | TiRe6 |  |  | Alloys |  |  |  | 6 | K |  |  |  | body | paragraph | e72e891fa6 | Time-reversal symmetry breaking in the noncentrosymmetric superconductor Re6Ti | 10.1103/physrevb.97.100505 | D Singh, Sajilesh K. P., J A T Barker, D Mck. Paul, A D Hillier, R P Singh | American Physical Society (APS) | Physical Review B | 2018
61ba9e1ea01e2beb09c51257 | single crystals of (Y 0.14 Tm 0.85 )Ba 2 Cu 3 O 7 | 1067743031 |  | Ba2Y0.14Tm0.85Cu3O7 |  | single crystals | Oxides, Cuprates |  |  |  | 91 | K | Magnetisation |  |  | body | paragraph | a97b1fc45b | Critical currents, pinning forces and irreversibility fields in (YxTm1âˆ’x)Ba2Cu3O7 single crystals with columnar defects in fields up to 50 T | 10.1016/s0921-4534(99)00011-8 | Lieven Trappeniers, J Vanacken, L Weckhuysen, K Rosseel, A Yu. Didyk, I N Goncharov, L I Leonyuk, W Boon, F Herlach, V V Moshchalkov, Y Bruynseraede | Elsevier BV | Physica C: Superconductivity | 1999
61ba9e1e05e6aa6710c51295 | F-substituted LaOFeAs | -551889332 |  | LaFeAsO | F-substituted |  | Iron-pnictides, Oxides, Pnictides |  |  |  | 26 | K |  |  |  | body | paragraph | 617c874305 | Pressure-induced shift ofTcinKxSr1âˆ’xFe2As2(x=0.2,0.4,0.7): Analogy to the high-Tccuprate superconductors | 10.1103/physrevb.78.180508 | Melissa Gooch, Bing Lv, Bernd Lorenz, Arnold M Guloy, Ching-Wu Chu | American Physical Society (APS) | Physical Review B | 2013
61ba9e1ed7a99c43e8c51272 | SrFe 2 As 2 | -181709100 |  | Sr(FeAs)2 |  |  | Iron-pnictides, Pnictides |  |  |  | 27 | K |  |  |  | body | paragraph | b09fdca88f | Inelastic neutron scattering and lattice-dynamical calculations ofBaFe2As2 | 10.1103/physrevb.78.104514 | R Mittal, Y Su, S Rols, T Chatterji, S L Chaplot, H Schober, M Rotter, D Johrendt, Th H Brueckel | American Physical Society (APS) | Physical Review B | 2008
61ba9e1ed7a99c43e8c51273 | BaFe 2 As 2 | -230577420 |  | Ba(FeAs)2 |  |  | Iron-pnictides, Pnictides |  |  |  | 27 | K |  | 3800000000 | Pa | body | paragraph | b09fdca88f | Inelastic neutron scattering and lattice-dynamical calculations ofBaFe2As2 | 10.1103/physrevb.78.104514 | R Mittal, Y Su, S Rols, T Chatterji, S L Chaplot, H Schober, M Rotter, D Johrendt, Th H Brueckel | American Physical Society (APS) | Physical Review B | 2008
61ba9e1ed7a99c43e8c51274 | F-doped LaFeAsO | -1436809564 |  | LaFeAsO | F |  | Iron-pnictides, Oxides, Pnictides |  |  |  | 25 | K |  |  |  | body | paragraph | b09fdca88f | Inelastic neutron scattering and lattice-dynamical calculations ofBaFe2As2 | 10.1103/physrevb.78.104514 | R Mittal, Y Su, S Rols, T Chatterji, S L Chaplot, H Schober, M Rotter, D Johrendt, Th H Brueckel | American Physical Society (APS) | Physical Review B | 2008
61ba9e1ed7a99c43e8c51275 | CaFe 2 As 2 | 290804045 |  | Ca(FeAs)2 |  |  | Iron-pnictides, Pnictides |  |  |  | 29 | K |  |  |  | body | paragraph | b09fdca88f | Inelastic neutron scattering and lattice-dynamical calculations ofBaFe2As2 | 10.1103/physrevb.78.104514 | R Mittal, Y Su, S Rols, T Chatterji, S L Chaplot, H Schober, M Rotter, D Johrendt, Th H Brueckel | American Physical Society (APS) | Physical Review B | 2008
61ba9e1ed7a99c43e8c51277 | F-doped LaFeAsO | -1421402616 |  | LaFeAsO | F |  | Iron-pnictides, Oxides, Pnictides |  |  |  | 25 | K |  | 4000000000 | Pa | body | paragraph | b09fdca88f | Inelastic neutron scattering and lattice-dynamical calculations ofBaFe2As2 | 10.1103/physrevb.78.104514 | R Mittal, Y Su, S Rols, T Chatterji, S L Chaplot, H Schober, M Rotter, D Johrendt, Th H Brueckel | American Physical Society (APS) | Physical Review B | 2008
61ba9e1ed7a99c43e8c51278 | BaFe 2 As 2 | -64970304 |  | Ba(FeAs)2 |  |  | Iron-pnictides, Pnictides |  |  |  | 12 | K |  |  |  | body | paragraph | b09fdca88f | Inelastic neutron scattering and lattice-dynamical calculations ofBaFe2As2 | 10.1103/physrevb.78.104514 | R Mittal, Y Su, S Rols, T Chatterji, S L Chaplot, H Schober, M Rotter, D Johrendt, Th H Brueckel | American Physical Society (APS) | Physical Review B | 2008
61ba9e1ffa2141a3e5c511f1 | MgB 2 | 1496370124 |  | MgB2 |  |  | Alloys, Borides |  |  |  | 2 | K |  |  |  | body |  | c2d9b731a9 | Crystal structure and lattice dynamics ofAlB2under pressure and implications forMgB2 | 10.1103/physrevb.66.134101 | I Loa, K Kunc, K Syassen, P Bouvier | American Physical Society (APS) | Physical Review B | 2008
61ba9e1fdc085aa023c511e6 | Cs 3 C 60 | 218117712 |  | CsC20 |  |  | Carbides |  |  |  | 40 | K |  |  |  | body | figure | d93ec6717e | Superconductivity in fullerides | 10.1103/revmodphys.69.575 | O Gunnarsson | American Physical Society (APS) | Reviews of Modern Physics | 1996
61ba9e1fdc085aa023c511e7 | Yb 2.75 C 60 | 1735005305 |  | Yb2.75C60 |  |  | Carbides |  |  |  | 6 | K |  |  |  | body | paragraph | d93ec6717e | Superconductivity in fullerides | 10.1103/revmodphys.69.575 | O Gunnarsson | American Physical Society (APS) | Reviews of Modern Physics | 1996
61ba9e1fdc085aa023c511e8 | RbCs 2 C 60 | -1348759719 |  | Cs2RbC60 |  |  | Carbides |  |  |  | 33 | K |  |  |  | body | figure | d93ec6717e | Superconductivity in fullerides | 10.1103/revmodphys.69.575 | O Gunnarsson | American Physical Society (APS) | Reviews of Modern Physics | 1996
61ba9e1fdc085aa023c511ea | Cs 3 C 60 | 291295794 |  | CsC20 |  |  | Carbides |  |  |  | 40 | K |  |  |  | body | figure | d93ec6717e | Superconductivity in fullerides | 10.1103/revmodphys.69.575 | O Gunnarsson | American Physical Society (APS) | Reviews of Modern Physics | 1996
61ba9e1f7b1a7abb24c5120a | IrTe 2 | -1891861267 |  | Te2Ir |  |  | Chalcogenides |  |  |  | 3.1 | K |  |  |  | body | figure | 2c537fa434 | Orbital degeneracy and Peierls instability in the triangular-lattice superconductor Ir1âˆ’xPtxTe2 | 10.1103/physrevb.86.014519 | Daiki Ootsuki, Yuki Wakisaka, Sunseng Pyon, Kazutaka Kudo, Minoru Nohara, Masashi Arita, Hiroaki Anzai, Hirofumi Namatame, Masaki Taniguchi, Naurang L Saini, Takashi Mizokawa | American Physical Society (APS) | Physical Review B | 2012
61ba9e2014d91e0862c5124a | optimally doped Ba 0.6 K 0.4 Fe 2 As 2 single crystal | 943177170 |  | K0.4Ba0.6Fe2As2 | optimally doped | single crystal | Iron-pnictides, Pnictides |  |  |  | 38 | K | magnetization |  |  | body | paragraph | 879189358b | Vortex-glass phase transition and superconductivity in an underdoped(Ba,K)Fe2As2single crystal | 10.1103/physrevb.79.014514 | Hyeong-Jin Kim, Yong Liu, Yoon Seok Oh, Seunghyun Khim, Ingyu Kim, G R Stewart, Kee Hoon Kim | American Physical Society (APS) | Physical Review B | 2009
61ba9e2014d91e0862c5124b | FeAs-122 | -1046020798 | FeAs-122 | FeAs | [6 empty] | 36.2 | K | magnetization |  |  | body | paragraph | 879189358b | Vortex-glass phase transition and superconductivity in an underdoped(Ba,K)Fe2As2single crystal | 10.1103/physrevb.79.014514 | Hyeong-Jin Kim, Yong Liu, Yoon Seok Oh, Seunghyun Khim, Ingyu Kim, G R Stewart, Kee Hoon Kim | American Physical Society (APS) | Physical Review B | 2009
61ba9e2014d91e0862c5124c | under- doped FeAs-122 single crystal | 1269874452 | FeAs-122 | FeAs | under- doped | single crystal |  |  |  |  | 26.2 | K | magnetization |  |  | body | figure | 879189358b | Vortex-glass phase transition and superconductivity in an underdoped(Ba,K)Fe2As2single crystal | 10.1103/physrevb.79.014514 | Hyeong-Jin Kim, Yong Liu, Yoon Seok Oh, Seunghyun Khim, Ingyu Kim, G R Stewart, Kee Hoon Kim | American Physical Society (APS) | Physical Review B | 2009
61ba9e2014d91e0862c5124e | optimally doped sample Ba 0.55 K 0.45 Fe 2 As 2 | 56068377 |  | K0.45Ba0.55Fe2As2 | optimally doped |  | Iron-pnictides, Pnictides |  |  |  | 38 | K |  |  |  | body | paragraph | 879189358b | Vortex-glass phase transition and superconductivity in an underdoped(Ba,K)Fe2As2single crystal | 10.1103/physrevb.79.014514 | Hyeong-Jin Kim, Yong Liu, Yoon Seok Oh, Seunghyun Khim, Ingyu Kim, G R Stewart, Kee Hoon Kim | American Physical Society (APS) | Physical Review B | 2009
61ba9e2014d91e0862c51250 | LaFeAsO 0.89 F 0.11 | -257431434 |  | La1Fe1As1O0.89F0.11 |  |  | Iron-pnictides, Pnictides, Oxides, Fluorides |  |  |  | 54 | K |  |  |  | body | paragraph | 879189358b | Vortex-glass phase transition and superconductivity in an underdoped(Ba,K)Fe2As2single crystal | 10.1103/physrevb.79.014514 | Hyeong-Jin Kim, Yong Liu, Yoon Seok Oh, Seunghyun Khim, Ingyu Kim, G R Stewart, Kee Hoon Kim | American Physical Society (APS) | Physical Review B | 2009
61ba9e2014d91e0862c51252 | under-doped FeAs-122 single crystal | -735708435 | FeAs-122 | FeAs | under-doped | single crystal |  |  |  |  | 30 | K |  |  |  | body | paragraph | 879189358b | Vortex-glass phase transition and superconductivity in an underdoped(Ba,K)Fe2As2single crystal | 10.1103/physrevb.79.014514 | Hyeong-Jin Kim, Yong Liu, Yoon Seok Oh, Seunghyun Khim, Ingyu Kim, G R Stewart, Kee Hoon Kim | American Physical Society (APS) | Physical Review B | 2009
61ba9e20e720aae5f4c51215 | Pr247 | -1835818129 | Pr247 | Pr | [6 empty] | 15 | K |  |  |  | body | figure | a263db074c | Effect of Magnetic Field on the Superconducting Phase in the Electron-Doped Metallic Double-Chain Compound Pr2Ba4Cu7O15-Î´ | 10.7566/jpsj.82.074706 | Taiji Chiba, Michiaki Matsukawa, Junki Tada, Satoru Kobayashi, Makoto Hagiwara, Tsuyoshi Miyazaki, Kazuhiro Sano, Yoshiaki ÅŒno, Takahiko Sasaki, Jun-Ichi Echigoya | Physical Society of Japan | Journal of the Physical Society of Japan | 2013
61ba9e2171dd2853b1c5125b | optimally doped Tl2212 single crystal | 1519625519 | Tl2212 | Tl | optimally doped | single crystal |  |  |  |  | 109 | K |  |  |  | body | paragraph | 7874acd364 | Pressure-induced isostructural phase transition in Bi 2 Sr 2 CaCu 2 O 8+Î´ | 10.1088/1674-1137/37/8/088003 | Jian-Bo Zhang, Ling-Yun Tang, Jiang Zhang, Zhen-Xing Qin, Xiao-Jing Zeng, Jing Liu, Wen Jin-Sheng, Xu Zhi-Jun, Gu Genda, Xiao-Jia Chen | IOP Publishing | Chinese Physics C | 2015
61ba9e2171dd2853b1c5125c | optimally doped Tl2212 | 137785018 | Tl2212 | Tl | optimally doped | [5 empty] | 5 | K |  | 7000000000 | Pa | body | paragraph | 7874acd364 | Pressure-induced isostructural phase transition in Bi 2 Sr 2 CaCu 2 O 8+Î´ | 10.1088/1674-1137/37/8/088003 | Jian-Bo Zhang, Ling-Yun Tang, Jiang Zhang, Zhen-Xing Qin, Xiao-Jing Zeng, Jing Liu, Wen Jin-Sheng, Xu Zhi-Jun, Gu Genda, Xiao-Jia Chen | IOP Publishing | Chinese Physics C | 2015
61ba9e213961c0f52fc51238 | La 0.7 Ca 0.3 MnO 3 | 1818195176 |  | Ca0.3La0.7Mn1O3 |  |  | Oxides |  |  |  | 250 | K |  |  |  | body | paragraph | dcdb8a7f2a | Magnetic domain walls in single-phase and phase-separated double-exchange systems | 10.1103/physrevb.67.064404 | D I Golosov | American Physical Society (APS) | Physical Review B | 2002
61ba9e216a35f302ddc51240 | Tl 2 Mo 6 Se 6 | -785213277 |  | Tl(MoSe)3 |  |  | Chalcogenides |  |  |  | 6.6 | K |  |  |  | body |  | 7c5370456e | Crystal Chemical Concept of Arrangement and Function of Layered Superconducting Materials |  | L M Volkova, S A Polyshchuk, S A Magarill, F E Herbeck
61ba9e22a013f06956c51231 | La 2 CuO 4.04 | -1380330876 |  | La2Cu1O4.04 |  |  | Oxides, Cuprates |  |  |  | 30 | K | susceptibility |  |  | body | paragraph | fc77407ac0 | Intrinsic tendency of electronic phase separation into two superconducting states inLa2âˆ’xSrxCuO4+Î´ | 10.1103/physrevb.65.144522 | B Lorenz, Z G Li, T Honma, P-H Hor | American Physical Society (APS) | Physical Review B | 2002
61ba9e2249d0b378c6c5122b | FeSe | 1380963698 |  | FeSe |  |  | Iron-chalcogenides, Chalcogenides |  |  |  | 8.5 | K |  | 101325 | Pa | body | paragraph | da567aea71 | Short-Lived Electron Excitations in FeTe1 â€“xSex as Revealed by Microwave Absorption | 10.1134/s1063776119060013 | I I Gimazov, N M Lyadov, D A Chareev, A N Vasiliev, Yu. I Talanov | Pleiades Publishing Ltd | Journal of Experimental and Theoretical Physics | 2021
61ba9e2249d0b378c6c5122c | FeSe | 1469536074 |  | FeSe |  |  | Iron-chalcogenides, Chalcogenides |  |  |  | 45 | K |  | 101325 | Pa | body | paragraph | da567aea71 | Short-Lived Electron Excitations in FeTe1 â€“xSex as Revealed by Microwave Absorption | 10.1134/s1063776119060013 | I I Gimazov, N M Lyadov, D A Chareev, A N Vasiliev, Yu. I Talanov | Pleiades Publishing Ltd | Journal of Experimental and Theoretical Physics | 2021
61ba9e2249d0b378c6c5122f | C 3 N 2 H 10 | 169861500 |  | H10C3N2 |  |  | Hydrides, Nitrides, Carbides |  |  |  | 45 | K |  | 101325 | Pa | body | paragraph | da567aea71 | Short-Lived Electron Excitations in FeTe1 â€“xSex as Revealed by Microwave Absorption | 10.1134/s1063776119060013 | I I Gimazov, N M Lyadov, D A Chareev, A N Vasiliev, Yu. I Talanov | Pleiades Publishing Ltd | Journal of Experimental and Theoretical Physics | 2021
61ba9e235ad933a7cac511e9 | Cd-doped CeCoIn 5 | -966920580 |  | CeIn5Co | Cd |  | Alloys |  |  |  | 1.3 | K |  |  |  | body | paragraph | bedadd0feb | Strong Coupling Superconductivity in Iron-Chalcogenide FeTe 0.55 Se 0.45 |  | W K Park, C R Hunt, H Z Arham, Z J Xu, J S Wen, Z W Lin, Q Li, G D Gu, L H Greene |  |  | 2010
61ba9e235ad933a7cac511ea | FeTe 0.55 Se 0.45 single crystals | 1705862039 |  | Fe1Te0.55Se0.45 |  | single crystals | Iron-chalcogenides, Chalcogenides |  |  |  | 15.6 | K |  |  |  | body | paragraph | bedadd0feb | Strong Coupling Superconductivity in Iron-Chalcogenide FeTe 0.55 Se 0.45 |  | W K Park, C R Hunt, H Z Arham, Z J Xu, J S Wen, Z W Lin, Q Li, G D Gu, L H Greene |  |  | 2010
61ba9e24a013f06956c51235 | kagome metal AV3Sb5 (A= K, Rb, Cs) | 1554083128 |  | AV3Sb5 |  |  | Alloys |  |  | A=K, Rb, Cs | 2.5 | K |  | 101325 | Pa | body | paragraph | f5d212fa61 | Rich Nature of Van Hove Singularities in Kagome Superconductor CsV3Sb5 |  | Yong Hu, Xianxin Wu, Brenden R Ortiz, Sailong Ju, Xinlong Han, J Z Ma, N C Plumb, Milan Radovic, Ronny Thomale, S D Wilson, Andreas P Schnyder, M Shi
61ba9e24e614176f2ec51220 | Sn | -1281428416 |  | Sn |  |  | Alloys |  |  |  | 3.7 | K |  |  |  | body | paragraph | 6c145f0525 | Measurement of spin polarization by Andreev reflection in ferromagnetic In1âˆ’xMnxSb epilayers | 10.1063/1.1760883 | R P Panguluri, B Nadgorny, T Wojtowicz, W L Lim, X Liu, J K Furdyna | AIP Publishing | Applied Physics Letters | 2004
61ba9e2485fc223534c511e1 | polycrystalline FeSe | -99276982 |  | FeSe |  | polycrystalline | Iron-chalcogenides, Chalcogenides |  |  |  | 8 | K |  |  |  | body | paragraph | 948942d7ac | Precision global measurements of London penetration depth in FeTe0.58Se0.42 | 10.1103/physrevb.84.174502 | K Cho, H Kim, M A Tanatar, J Hu, B Qian, Z Q Mao, R Prozorov | American Physical Society (APS) | Physical Review B | 2011
61ba9e24e4552e90a8c51234 | underdoped Bi2201(La) sample A (x=0.6 | 326569970 | Bi2201 | Bi | underdoped |  |  |  |  | x=0.6 | 25 | K |  |  |  | body | figure | 2f66198786 | Large pseudogap and nodal superconducting gap inBi2Sr2âˆ’xLaxCuO6+Î´andBi2Sr2CaCu2O8+Î´: Scanning tunneling microscopy and spectroscopy | 10.1103/physrevb.81.094519 | T Kurosawa, T Yoneyama, Y Takano, M Hagiwara, R Inoue, N Hagiwara, K Kurusu, K Takeyama, N Momono, M Oda, M Ido | American Physical Society (APS) | Physical Review B | 2010
61ba9e24e4552e90a8c51235 | Bi2212 samples C | 1374007026 | Bi2212 | C |  |  | Carbides |  |  |  | 78 | K |  |  |  | body | paragraph | 2f66198786 | Large pseudogap and nodal superconducting gap inBi2Sr2âˆ’xLaxCuO6+Î´andBi2Sr2CaCu2O8+Î´: Scanning tunneling microscopy and spectroscopy | 10.1103/physrevb.81.094519 | T Kurosawa, T Yoneyama, Y Takano, M Hagiwara, R Inoue, N Hagiwara, K Kurusu, K Takeyama, N Momono, M Oda, M Ido | American Physical Society (APS) | Physical Review B | 2010
61ba9e24e4552e90a8c51236 | C (x=0.4 | 243427221 |  | C |  |  | Carbides |  |  | x=0.4 | 32 | K |  |  |  | body | paragraph | 2f66198786 | Large pseudogap and nodal superconducting gap inBi2Sr2âˆ’xLaxCuO6+Î´andBi2Sr2CaCu2O8+Î´: Scanning tunneling microscopy and spectroscopy | 10.1103/physrevb.81.094519 | T Kurosawa, T Yoneyama, Y Takano, M Hagiwara, R Inoue, N Hagiwara, K Kurusu, K Takeyama, N Momono, M Oda, M Ido | American Physical Society (APS) | Physical Review B | 2010
61ba9e24e4552e90a8c51237 | Bi2212 | -1841681078 | Bi2212 | Bi | [6 empty] | 78 | K |  |  |  | body | figure | 2f66198786 | Large pseudogap and nodal superconducting gap inBi2Sr2âˆ’xLaxCuO6+Î´andBi2Sr2CaCu2O8+Î´: Scanning tunneling microscopy and spectroscopy | 10.1103/physrevb.81.094519 | T Kurosawa, T Yoneyama, Y Takano, M Hagiwara, R Inoue, N Hagiwara, K Kurusu, K Takeyama, N Momono, M Oda, M Ido | American Physical Society (APS) | Physical Review B | 2010
61ba9e24e4552e90a8c51238 | C (x=0.4 | 226099677 |  | C |  |  | Carbides |  |  | x=0.4 | 32 | K |  |  |  | body | figure | 2f66198786 | Large pseudogap and nodal superconducting gap inBi2Sr2âˆ’xLaxCuO6+Î´andBi2Sr2CaCu2O8+Î´: Scanning tunneling microscopy and spectroscopy | 10.1103/physrevb.81.094519 | T Kurosawa, T Yoneyama, Y Takano, M Hagiwara, R Inoue, N Hagiwara, K Kurusu, K Takeyama, N Momono, M Oda, M Ido | American Physical Society (APS) | Physical Review B | 2010
61ba9e24e4552e90a8c51239 | underdoped Bi2212 sample A | 1889579467 | Bi2212 | A | underdoped |  | Alloys |  |  |  | 64 | K |  |  |  | body | figure | 2f66198786 | Large pseudogap and nodal superconducting gap inBi2Sr2âˆ’xLaxCuO6+Î´andBi2Sr2CaCu2O8+Î´: Scanning tunneling microscopy and spectroscopy | 10.1103/physrevb.81.094519 | T Kurosawa, T Yoneyama, Y Takano, M Hagiwara, R Inoue, N Hagiwara, K Kurusu, K Takeyama, N Momono, M Oda, M Ido | American Physical Society (APS) | Physical Review B | 2010
61ba9e24e4552e90a8c5123a | Bi2201(La) sample A (x=0.6 | 1375723293 | Bi2201 | Bi | [5 empty] | x=0.6 | 25 | K |  |  |  | body | paragraph | 2f66198786 | Large pseudogap and nodal superconducting gap inBi2Sr2âˆ’xLaxCuO6+Î´andBi2Sr2CaCu2O8+Î´: Scanning tunneling microscopy and spectroscopy | 10.1103/physrevb.81.094519 | T Kurosawa, T Yoneyama, Y Takano, M Hagiwara, R Inoue, N Hagiwara, K Kurusu, K Takeyama, N Momono, M Oda, M Ido | American Physical Society (APS) | Physical Review B | 2010
61ba9e24e4552e90a8c5123b | Bi2212 sample A | -1492516114 | Bi2212 | A |  |  | Alloys |  |  |  | 64 | K |  |  |  | body | paragraph | 2f66198786 | Large pseudogap and nodal superconducting gap inBi2Sr2âˆ’xLaxCuO6+Î´andBi2Sr2CaCu2O8+Î´: Scanning tunneling microscopy and spectroscopy | 10.1103/physrevb.81.094519 | T Kurosawa, T Yoneyama, Y Takano, M Hagiwara, R Inoue, N Hagiwara, K Kurusu, K Takeyama, N Momono, M Oda, M Ido | American Physical Society (APS) | Physical Review B | 2010
61ba9e245cc438644dc51238 | MgB 2 | 1423182200 |  | MgB2 |  |  | Alloys, Borides |  |  |  | 39 | K |  |  |  | body | paragraph | 2365a4a3b4 | Exponential Temperature Dependence of the Penetration Depth in Single CrystalMgB2 | 10.1103/physrevlett.88.047002 | F Manzano, A Carrington, N E Hussey, S Lee, A Yamamoto, S Tajima | American Physical Society (APS) | Physical Review Letters | 2002
61ba9e24ab9e3e9324c51239 | MgB 2 | 1504062350 |  | MgB2 |  |  | Alloys, Borides |  |  |  | 15.1 | K |  | 8000000000 | Pa | body | paragraph | 59df8d5c12 | Search for highTcin layered structures: The case of LiB | 10.1103/physrevb.75.144506 | Matteo Calandra, Aleksey N Kolmogorov, Stefano Curtarolo | American Physical Society (APS) | Physical Review B | 2014
61ba9e24ab9e3e9324c5123b | MgB 2 | 1554096266 |  | MgB2 |  |  | Alloys, Borides |  |  |  | 39 | K |  |  |  | body | paragraph | 59df8d5c12 | Search for highTcin layered structures: The case of LiB | 10.1103/physrevb.75.144506 | Matteo Calandra, Aleksey N Kolmogorov, Stefano Curtarolo | American Physical Society (APS) | Physical Review B | 2014
61ba9e24ab9e3e9324c5123e | MgB 2 | 1554121574 |  | MgB2 |  |  | Alloys, Borides |  |  |  | 39 | K |  |  |  | body | paragraph | 59df8d5c12 | Search for highTcin layered structures: The case of LiB | 10.1103/physrevb.75.144506 | Matteo Calandra, Aleksey N Kolmogorov, Stefano Curtarolo | American Physical Society (APS) | Physical Review B | 2014
61ba9e248452d931a5c51206 | Gd 0.8 Th 0.2 FeAsO | -2080411710 |  | Gd0.8Th0.2Fe1As1O1 |  |  | Iron-pnictides, Oxides, Pnictides |  |  |  | 56 | K |  |  |  | header | abstract | bb44ecd264 | Proton incorporations and superconductivity in a cobalt oxyhydrate | 10.1016/s0038-1098(04)00335-7 | Guanghan Cao, Cao Wang, Zengwei Zhu, Shuai Jiang, Yongkang Luo, Shun Chi, Zhi Ren, Qian Tao, Yuetao Wang, Zhu ' An Xu | Elsevier BV | Solid State Communications | 2008
61ba9e257b1a7abb24c51210 | Bi2212 | -1660704976 | Bi2212 | Bi | [6 empty] | 0.2 | K |  |  |  | body | paragraph | cef2467cb6 | Spontaneous Time Reversal and Parity Breaking in adx2âˆ’y2-Wave Superconductor with Magnetic Impurities | 10.1103/physrevlett.80.1972 | A V Balatsky | American Physical Society (APS) | Physical Review Letters | 2014
61ba9e255ad933a7cac511eb | RB 12 | 89884995 |  | RB12 |  |  | Alloys, Borides |  |  |  | 6 | K |  |  |  | body | paragraph | c91121228a | Inhomogeneous superconductivity in Lu x Zr 1-x B 12 dodecaborides with dynamic charge stripes |  | A Azarevich, A Bogach, V Glushkov, S Demishev, A Khoroshilov, K Krasikov, V Voronov, N Shitsevalova, V Filipov, S GabÃ¡ni, K Flachbart, A Kuznetsov, S Gavrilkin, K Mitsen, S J Blundell, N Sluchanko
61ba9e255ad933a7cac511ec | LuB 12 | -814966453 |  | LuB12 |  |  | Alloys, Borides |  |  |  | 0.4 | K |  |  |  | body | paragraph | c91121228a | Inhomogeneous superconductivity in Lu x Zr 1-x B 12 dodecaborides with dynamic charge stripes |  | A Azarevich, A Bogach, V Glushkov, S Demishev, A Khoroshilov, K Krasikov, V Voronov, N Shitsevalova, V Filipov, S GabÃ¡ni, K Flachbart, A Kuznetsov, S Gavrilkin, K Mitsen, S J Blundell, N Sluchanko
61ba9e255ad933a7cac511ed | MgB 2 | 1382758294 |  | MgB2 |  |  | Alloys, Borides |  |  |  | 39 | K |  |  |  | body | paragraph | c91121228a | Inhomogeneous superconductivity in Lu x Zr 1-x B 12 dodecaborides with dynamic charge stripes |  | A Azarevich, A Bogach, V Glushkov, S Demishev, A Khoroshilov, K Krasikov, V Voronov, N Shitsevalova, V Filipov, S GabÃ¡ni, K Flachbart, A Kuznetsov, S Gavrilkin, K Mitsen, S J Blundell, N Sluchanko
61ba9e255ad933a7cac511ef | ZrB 12 | 273528292 |  | ZrB12 |  |  | Alloys, Borides |  |  |  | 6 | K |  |  |  | body | paragraph | c91121228a | Inhomogeneous superconductivity in Lu x Zr 1-x B 12 dodecaborides with dynamic charge stripes |  | A Azarevich, A Bogach, V Glushkov, S Demishev, A Khoroshilov, K Krasikov, V Voronov, N Shitsevalova, V Filipov, S GabÃ¡ni, K Flachbart, A Kuznetsov, S Gavrilkin, K Mitsen, S J Blundell, N Sluchanko
61ba9e253136e52869c51254 | Nb | -351502091 |  | Nb |  |  | Alloys |  |  |  | 9 | K |  |  |  | body | paragraph | 14e7a0dc1d | Andreev reflection and spin polarization measurement of Co/YBCO junction |  | N Ghosh, J Barzola Quiquia, Q Xu, G Biehne, H Hochmuth, M Lorenz, P Esquinazi, M Grundmann, H Schmidt |  |  | 2014
61ba9e25e614176f2ec51221 | Cs 2 Cr 3 As 3 | -1309685560 |  | Cs2(CrAs)3 |  |  | Pnictides |  |  |  | 2.2 | K |  |  |  | body | figure | 3ac6422b20 | Peculiar properties of -chain-based superconductors | 10.1080/14786435.2016.1273558 | Guang-Han Cao, Jin-Ke Bao, Zhang-Tu Tang, Yi Liu, Hao Jiang | Informa UK Limited | Philosophical Magazine | 2016
61ba9e25e614176f2ec51222 | Rb 2 Cr 3 As 3 | -1359337948 |  | Rb2(CrAs)3 |  |  | Pnictides |  |  |  | 4.8 | K |  |  |  | body | figure | 3ac6422b20 | Peculiar properties of -chain-based superconductors | 10.1080/14786435.2016.1273558 | Guang-Han Cao, Jin-Ke Bao, Zhang-Tu Tang, Yi Liu, Hao Jiang | Informa UK Limited | Philosophical Magazine | 2016
61ba9e25e614176f2ec51223 | K 2 Cr 3 As 3 polycrystals | -371724139 |  | K2(CrAs)3 |  | polycrystals | Pnictides |  |  |  | 6.1 | K |  |  |  | body | paragraph | 3ac6422b20 | Peculiar properties of -chain-based superconductors | 10.1080/14786435.2016.1273558 | Guang-Han Cao, Jin-Ke Bao, Zhang-Tu Tang, Yi Liu, Hao Jiang | Informa UK Limited | Philosophical Magazine | 2016
61ba9e25e614176f2ec51224 | K 2 Cr 3 As 3 polycrystals | -469923397 |  | K2(CrAs)3 |  | polycrystals | Pnictides |  |  |  | 6.1 | K | resistivity |  |  | body | paragraph | 3ac6422b20 | Peculiar properties of -chain-based superconductors | 10.1080/14786435.2016.1273558 | Guang-Han Cao, Jin-Ke Bao, Zhang-Tu Tang, Yi Liu, Hao Jiang | Informa UK Limited | Philosophical Magazine | 2016
61ba9e25e614176f2ec51225 | Rb 2 Cr 3 As 3 | -1405537702 |  | Rb2(CrAs)3 |  |  | Pnictides |  |  |  | 4.8 | K |  |  |  | body | figure | 3ac6422b20 | Peculiar properties of -chain-based superconductors | 10.1080/14786435.2016.1273558 | Guang-Han Cao, Jin-Ke Bao, Zhang-Tu Tang, Yi Liu, Hao Jiang | Informa UK Limited | Philosophical Magazine | 2016
61ba9e25e614176f2ec51226 | Cs 2 Cr 3 As 3 | -1228815252 |  | Cs2(CrAs)3 |  |  | Pnictides |  |  |  | 2.2 | K |  |  |  | body | figure | 3ac6422b20 | Peculiar properties of -chain-based superconductors | 10.1080/14786435.2016.1273558 | Guang-Han Cao, Jin-Ke Bao, Zhang-Tu Tang, Yi Liu, Hao Jiang | Informa UK Limited | Philosophical Magazine | 2016
61ba9e25e614176f2ec51227 | RRRs | 493622613 |  | R2Rs |  |  | Alloys |  |  |  | 6.2 | K |  |  |  | body | paragraph | 3ac6422b20 | Peculiar properties of -chain-based superconductors | 10.1080/14786435.2016.1273558 | Guang-Han Cao, Jin-Ke Bao, Zhang-Tu Tang, Yi Liu, Hao Jiang | Informa UK Limited | Philosophical Magazine | 2016
61ba9e25e614176f2ec51228 | K 2 Cr 3 As 3 | 404336282 |  | K2(CrAs)3 |  |  | Pnictides |  |  |  | 6.1 | K |  |  |  | body | figure | 3ac6422b20 | Peculiar properties of -chain-based superconductors | 10.1080/14786435.2016.1273558 | Guang-Han Cao, Jin-Ke Bao, Zhang-Tu Tang, Yi Liu, Hao Jiang | Informa UK Limited | Philosophical Magazine | 2016
61ba9e25e614176f2ec51229 | Cs 2 Cr 3 As 3 polycrystals | 1467749987 |  | Cs2(CrAs)3 |  | polycrystals | Pnictides |  |  |  | 40 | K | Ï(T ) |  |  | body | paragraph | 3ac6422b20 | Peculiar properties of -chain-based superconductors | 10.1080/14786435.2016.1273558 | Guang-Han Cao, Jin-Ke Bao, Zhang-Tu Tang, Yi Liu, Hao Jiang | Informa UK Limited | Philosophical Magazine | 2016
61ba9e26e4552e90a8c5123d | LaAlO 3 | -1711348624 |  | LaAlO3 |  |  | Oxides |  |  |  | 21 | K |  |  |  | body | paragraph | 3d0787cdf5 | Interface control by homoepitaxial growth in pulsed laser deposited iron chalcogenide thin films | 10.1038/srep16334 | Sebastian Molatta, Silvia Haindl, Sascha Trommler, Michael Schulze, Sabine Wurmehl, Ruben HÃ¼hne | Springer Science and Business Media LLC | Scientific Reports | 2015
61ba9e26e4552e90a8c5123e | CaF 2 | 749135218 |  | CaF2 |  |  | Fluorides |  |  |  | 21 | K |  |  |  | body | paragraph | 3d0787cdf5 | Interface control by homoepitaxial growth in pulsed laser deposited iron chalcogenide thin films | 10.1038/srep16334 | Sebastian Molatta, Silvia Haindl, Sascha Trommler, Michael Schulze, Sabine Wurmehl, Ruben HÃ¼hne | Springer Science and Business Media LLC | Scientific Reports | 2015
61ba9e261b5bc7b48bc512a4 | NbN | -1170858264 |  | NbN |  |  | Nitrides |  |  |  | 17.3 | K |  |  |  | body | paragraph | ec5afb0c70 | Anisotropic behaviour of transmission through thin superconducting NbN film in parallel magnetic field | 10.1016/j.physc.2016.02.013 | M Å indler, R TesaÅ™, J KolÃ¡Äek, L Skrbek | Elsevier BV | Physica C: Superconductivity and its Applications | 2021
61ba9e26a5c5381c2ec51273 | (La 1.8 Eu 0.2 )CuO 4 | -15840184 |  | La1.8Eu0.2Cu1O4 |  |  | Oxides, Cuprates |  |  |  | 150 | K |  |  |  | body | paragraph | b2a54d4355 | Significant suppression of weak ferromagnetism in |  | Eu, ) Cuo, I Tsukada, X F Sun, Seiki Komiya, A N Lavrov, Yoichi Ando |  |  | 2013
61ba9e26a5c5381c2ec51274 | Eu 2 CuO 4 | -1327290554 |  | Eu2CuO4 |  |  | Oxides, Cuprates |  |  |  | 150 | K |  |  |  | body | paragraph | b2a54d4355 | Significant suppression of weak ferromagnetism in |  | Eu, ) Cuo, I Tsukada, X F Sun, Seiki Komiya, A N Lavrov, Yoichi Ando |  |  | 2013
61ba9e26fa2141a3e5c511f5 | EuRu-1222 | -1413956432 | EuRu-1222 | EuRu | [6 empty] | 30 | K | resistivity |  |  | body | paragraph | 62218a05dd | Study of spin glass and cluster ferromagnetism in RuSr2Eu1.4Ce0.6Cu2O10-Î´ magneto superconductor | 10.1063/1.3626824 | Anuj Kumar, R P Tandon, V P S Awana | AIP Publishing | Journal of Applied Physics | 2011
61ba9e26fa2141a3e5c511f7 | RuSr 2 YCu 2 O 8 | -214515777 |  | Sr2YCu2RuO8 |  |  | Oxides, Cuprates |  |  |  | 39 | K |  |  |  | body | paragraph | 62218a05dd | Study of spin glass and cluster ferromagnetism in RuSr2Eu1.4Ce0.6Cu2O10-Î´ magneto superconductor | 10.1063/1.3626824 | Anuj Kumar, R P Tandon, V P S Awana | AIP Publishing | Journal of Applied Physics | 2011
61ba9e26fa2141a3e5c511fa | RuSr 2 RECu 2 O 8 for RE = Dy, Ho, Er | -1676449750 |  | ERSr2Cu2RuO8 |  |  | Oxides, Cuprates |  |  | RE=Dy, Ho, Er | 39 | K |  |  |  | body | paragraph | 62218a05dd | Study of spin glass and cluster ferromagnetism in RuSr2Eu1.4Ce0.6Cu2O10-Î´ magneto superconductor | 10.1063/1.3626824 | Anuj Kumar, R P Tandon, V P S Awana | AIP Publishing | Journal of Applied Physics | 2011
61ba9e26fa2141a3e5c511fb | RuSr 2 EuCu 2 O 8 | -429261121 |  | Sr2EuCu2RuO8 |  |  | Oxides, Cuprates |  |  |  | 25 | K |  |  |  | body | paragraph | 62218a05dd | Study of spin glass and cluster ferromagnetism in RuSr2Eu1.4Ce0.6Cu2O10-Î´ magneto superconductor | 10.1063/1.3626824 | Anuj Kumar, R P Tandon, V P S Awana | AIP Publishing | Journal of Applied Physics | 2011
61ba9e268452d931a5c5120b | Ba 0.6 K 0.4 Fe 2 As 2 | 143585054 |  | K0.4Ba0.6Fe2As2 |  |  | Iron-pnictides, Pnictides |  |  |  | 38 | K |  |  |  | body | paragraph | 1e6973d230 | NMR studies on the superconducting symmetry of iron pnictide systems | 10.1016/j.physc.2009.11.135 | Yoshiaki Kobayashi, Sang Chul Lee, Hidefumi Takahashi, Taketo Moyoshi, Masatoshi Sato | Elsevier BV | Physica C: Superconductivity and its Applications | 2010
61ba9e2714d91e0862c51257 | La 1.9 Sr 0.1 CuO 4 films grown on (001) SrLaAlO 4 (SLAO) | -596177103 | SLAO | Sr0.1La1.9Cu1O4 |  | films | Oxides, Cuprates |  | (001) SrLaAlO 4 |  | 25 | K |  |  |  | body | paragraph | fa55d18e08 | Interface superconductivity in |  | La 1 48 Nd, Cuo, / La, 84 Sr, P K Rout, R C Budhani |  |  | 2012
61ba9e2714d91e0862c5125b | La 1.84 Sr 0.16 CuO 4 grown on (001) SLAO | -1224593102 |  | Sr0.16La1.84Cu1O4 |  |  | Oxides, Cuprates |  | (001) SLAO |  | 15.4 | K |  |  |  | body | figure | fa55d18e08 | Interface superconductivity in |  | La 1 48 Nd, Cuo, / La, 84 Sr, P K Rout, R C Budhani |  |  | 2012
61ba9e2714d91e0862c5125d | La 1.84 Sr 0.16 CuO 4 | -1040124401 |  | Sr0.16La1.84Cu1O4 |  |  | Oxides, Cuprates |  |  |  | 15.4 | K |  |  |  | body | figure | fa55d18e08 | Interface superconductivity in |  | La 1 48 Nd, Cuo, / La, 84 Sr, P K Rout, R C Budhani |  |  | 2012
61ba9e2720fc3eae4bc512ab | Pr 2 Pt 3 Ge 5 | 186417185 |  | Pr2Ge5Pt3 |  |  | Alloys |  |  |  | 7.8 | K |  |  |  | body | paragraph | 86546058c9 | Complete decoupling of magnetic order and superconducitvity in a conventional superconductor | 10.1107/s2053273316095139 | Daniel G Mazzone, R Sibille, M Bartkowiak, J L Gavilano, C Wessler, M MÃ¥nsson, M Frontzek, â€¡ O Zaharko, J Schefer, M Kenzelmann | International Union of Crystallography (IUCr) | Acta Crystallographica Section A Foundations and Advances | 2017
61ba9e275ad933a7cac511f1 | FeSe0.5Te0.5 single crys- tal | -918646731 |  | Fe1Te0.5Se0.5 |  | single crys- tal | Iron-chalcogenides, Chalcogenides |  |  |  | 14 | K |  |  |  | body | paragraph | b9c902c71e | Direct evidence of two superconducting gaps in FeSe0.5Te0.5: SnS-Andreev spectroscopy and the lower critical field | 10.1134/s0021364016240048 | T E Kuzmicheva, S A Kuzmichev, A V Sadakov, A V Muratov, A S Usoltsev, V P Martovitsky, A R Shipilov, D A Chareev, E S Mitrofanova, V M Pudalov | Pleiades Publishing Ltd | JETP Letters | 2017
61ba9e275ad933a7cac511f2 | FeSe 0.5 Te 0.5 single crystals | -2022637139 |  | Fe1Te0.5Se0.5 |  | single crystals | Iron-chalcogenides, Chalcogenides |  |  |  | 14 | K |  |  |  | body |  | b9c902c71e | Direct evidence of two superconducting gaps in FeSe0.5Te0.5: SnS-Andreev spectroscopy and the lower critical field | 10.1134/s0021364016240048 | T E Kuzmicheva, S A Kuzmichev, A V Sadakov, A V Muratov, A S Usoltsev, V P Martovitsky, A R Shipilov, D A Chareev, E S Mitrofanova, V M Pudalov | Pleiades Publishing Ltd | JETP Letters | 2017
61ba9e275ad933a7cac511f3 | FeSe0.5Te0.5 sin- gle crystals | -1409278855 |  | Fe1Te0.5Se0.5 |  | sin- gle crystals | Iron-chalcogenides, Chalcogenides |  |  |  | 14 | K |  |  |  | header | abstract | b9c902c71e | Direct evidence of two superconducting gaps in FeSe0.5Te0.5: SnS-Andreev spectroscopy and the lower critical field | 10.1134/s0021364016240048 | T E Kuzmicheva, S A Kuzmichev, A V Sadakov, A V Muratov, A S Usoltsev, V P Martovitsky, A R Shipilov, D A Chareev, E S Mitrofanova, V M Pudalov | Pleiades Publishing Ltd | JETP Letters | 2017
61ba9e275ad933a7cac511f5 | SrTiO 3 substrate | -456882685 |  | SrTiO3 |  |  | Oxides |  |  |  | 9 | K |  |  |  | body | paragraph | b9c902c71e | Direct evidence of two superconducting gaps in FeSe0.5Te0.5: SnS-Andreev spectroscopy and the lower critical field | 10.1134/s0021364016240048 | T E Kuzmicheva, S A Kuzmichev, A V Sadakov, A V Muratov, A S Usoltsev, V P Martovitsky, A R Shipilov, D A Chareev, E S Mitrofanova, V M Pudalov | Pleiades Publishing Ltd | JETP Letters | 2017
61ba9e275ad933a7cac511f6 | FeSe 0.5 Te 0.5 sin- gle crystals | -1458244037 |  | Fe1Te0.5Se0.5 |  | sin- gle crystals | Iron-chalcogenides, Chalcogenides |  |  |  | 14 | K |  |  |  | body | paragraph | b9c902c71e | Direct evidence of two superconducting gaps in FeSe0.5Te0.5: SnS-Andreev spectroscopy and the lower critical field | 10.1134/s0021364016240048 | T E Kuzmicheva, S A Kuzmichev, A V Sadakov, A V Muratov, A S Usoltsev, V P Martovitsky, A R Shipilov, D A Chareev, E S Mitrofanova, V M Pudalov | Pleiades Publishing Ltd | JETP Letters | 2017
61ba9e275ad933a7cac511f7 | FeSe 0.5 Te 0.5 single crystal | 486795651 |  | Fe1Te0.5Se0.5 |  | single crystal | Iron-chalcogenides, Chalcogenides |  |  |  | 14 | K |  |  |  | body | paragraph | b9c902c71e | Direct evidence of two superconducting gaps in FeSe0.5Te0.5: SnS-Andreev spectroscopy and the lower critical field | 10.1134/s0021364016240048 | T E Kuzmicheva, S A Kuzmichev, A V Sadakov, A V Muratov, A S Usoltsev, V P Martovitsky, A R Shipilov, D A Chareev, E S Mitrofanova, V M Pudalov | Pleiades Publishing Ltd | JETP Letters | 2017
61ba9e27a013f06956c51237 | LaO 0.5 F 0.5 BiS 2 | -1907406542 |  | La1Bi1S2O0.5F0.5 |  |  | Chalcogenides, Oxides, Fluorides |  |  |  | 11 | K |  |  |  | body | paragraph | eaf164e6a1 | Increase in T c and change of crystal structure by high-pressure annealing in BiS 2 -based |  | Superconductor Ceo, Bis, Joe Kajitani, Takafumi Hiroi, Atsushi Omachi, Osuke Miura, Yoshikazu Mizuguchi
61ba9e27a013f06956c51238 | CeO 0.3 F 0.7 BiS 2 | 1566344563 |  | Ce1Bi1S2O0.3F0.7 |  |  | Chalcogenides, Oxides, Fluorides |  |  |  | 2.7 | K |  |  |  | header | abstract | eaf164e6a1 | Increase in T c and change of crystal structure by high-pressure annealing in BiS 2 -based |  | Superconductor Ceo, Bis, Joe Kajitani, Takafumi Hiroi, Atsushi Omachi, Osuke Miura, Yoshikazu Mizuguchi
61ba9e27a013f06956c5123b | HP | 253287665 |  | PH |  |  | Hydrides, Pnictides |  |  |  | 3.5 | K |  |  |  | body | paragraph | eaf164e6a1 | Increase in T c and change of crystal structure by high-pressure annealing in BiS 2 -based |  | Superconductor Ceo, Bis, Joe Kajitani, Takafumi Hiroi, Atsushi Omachi, Osuke Miura, Yoshikazu Mizuguchi
61ba9e280cb3d3a5e6c511db | CsCa 2 Fe 4 As 4 F 4 | -473928334 |  | CsCa2Fe4As4F4 |  |  | Iron-pnictides, Pnictides, Fluorides |  |  |  | 28.9 | K |  |  |  | body |  | 4cbeb37280 | Observation of a neutron spin resonance in the bilayered superconductor CsCa 2 Fe 4 As 4 F 2 |  | D T Adroja, S J Blundell, F Lang, H Luo, Z.-C Wang, G.-H Cao |  |  | 2020
61ba9e280cb3d3a5e6c511dc | CsCa 2 Fe 4 As 4 F 4 | -473931146 |  | CsCa2Fe4As4F4 |  |  | Iron-pnictides, Pnictides, Fluorides |  |  |  | 28.9 | K |  |  |  | header | abstract | 4cbeb37280 | Observation of a neutron spin resonance in the bilayered superconductor CsCa 2 Fe 4 As 4 F 2 |  | D T Adroja, S J Blundell, F Lang, H Luo, Z.-C Wang, G.-H Cao |  |  | 2020
61ba9e280cb3d3a5e6c511dd | KCa 2 Fe 4 As 4 F 2 single crys- tals | 271554929 |  | KCa2Fe4As4F2 |  | single crys- tals | Iron-pnictides, Pnictides, Fluorides |  |  |  | 33.5 | K |  |  |  | body | figure | 4cbeb37280 | Observation of a neutron spin resonance in the bilayered superconductor CsCa 2 Fe 4 As 4 F 2 |  | D T Adroja, S J Blundell, F Lang, H Luo, Z.-C Wang, G.-H Cao |  |  | 2020
61ba9e280cb3d3a5e6c511de | CsCa 2 Fe 4 As 4 F 2 powder | -359260640 |  | CsCa2Fe4As4F2 |  | powder | Iron-pnictides, Pnictides, Fluorides |  |  |  | 5 | K |  |  |  | body | figure | 4cbeb37280 | Observation of a neutron spin resonance in the bilayered superconductor CsCa 2 Fe 4 As 4 F 2 |  | D T Adroja, S J Blundell, F Lang, H Luo, Z.-C Wang, G.-H Cao |  |  | 2020
61ba9e28a5c5381c2ec51277 | Bi2212 | -1839739392 | Bi2212 | Bi | [6 empty] | 70 | K |  |  |  | body | paragraph | 56b5950952 | Magnetic resonance in the model high-temperature superconductorHgBa2CuO4+Î´ | 10.1103/physrevb.81.064518 | G Yu, Y Li, E M Motoyama, X Zhao, N BariÅ¡iÄ‡, Y Cho, P Bourges, K Hradil, R A Mole, M Greven | American Physical Society (APS) | Physical Review B | 2008
61ba9e28a5c5381c2ec51279 | optimally-doped Tl2201 | -861723077 | Tl2201 | Tl | optimally-doped | [5 empty] | 92.5 | K |  |  |  | body | paragraph | 56b5950952 | Magnetic resonance in the model high-temperature superconductorHgBa2CuO4+Î´ | 10.1103/physrevb.81.064518 | G Yu, Y Li, E M Motoyama, X Zhao, N BariÅ¡iÄ‡, Y Cho, P Bourges, K Hradil, R A Mole, M Greven | American Physical Society (APS) | Physical Review B | 2008
61ba9e282227d4ac07c51217 | NaV 2 O 5 | -1377060681 |  | NaV2O5 |  |  | Oxides |  |  |  | 34 | K | magnetic susceptibility |  |  | body | paragraph | ec93c3e11f | Charge excitations inNaV2O5 | 10.1103/physrevb.64.075107 | A HÃ¼bsch, C Waidacher, K W Becker, W Von Der Linden | American Physical Society (APS) | Physical Review B | 2014
61ba9e28d52116ffe1c51245 | pure tetragonal CeO 0.5 F 0.5 BiS 2 | 546881392 |  | Ce1Bi1S2O0.5F0.5 | pure |  | Chalcogenides, Oxides, Fluorides |  |  |  | 2.2 | K |  |  |  | body | paragraph | 72bf833712 | Significant enhancement of superconductivity under Hydrostatic pressure in CeO0.5F0.5BiS2 superconductor | 10.1016/j.ssc.2014.06.006 | Rajveer Jha, H Kishan, V P S Awana | Elsevier BV | Solid State Communications | 2014
61ba9e28d52116ffe1c51247 | LaO 0.5 F 0.5 BiS 2 | -1672500498 |  | La1Bi1S2O0.5F0.5 |  |  | Chalcogenides, Oxides, Fluorides |  |  |  | 2.1 | K |  |  |  | body | paragraph | 72bf833712 | Significant enhancement of superconductivity under Hydrostatic pressure in CeO0.5F0.5BiS2 superconductor | 10.1016/j.ssc.2014.06.006 | Rajveer Jha, H Kishan, V P S Awana | Elsevier BV | Solid State Communications | 2014
61ba9e28d52116ffe1c51248 | Bi 4 O 4 S 3 | -930387223 |  | Bi4S3O4 |  |  | Chalcogenides, Oxides |  |  |  | 8.6 | K |  |  |  | body | paragraph | 72bf833712 | Significant enhancement of superconductivity under Hydrostatic pressure in CeO0.5F0.5BiS2 superconductor | 10.1016/j.ssc.2014.06.006 | Rajveer Jha, H Kishan, V P S Awana | Elsevier BV | Solid State Communications | 2014
61ba9e28d52116ffe1c51249 | CeO 0.5 F 0.5 BiS 2 | -1556539135 |  | Ce1Bi1S2O0.5F0.5 |  |  | Chalcogenides, Oxides, Fluorides |  |  |  | 2.2 | K |  | 101325 | Pa | body | paragraph | 72bf833712 | Significant enhancement of superconductivity under Hydrostatic pressure in CeO0.5F0.5BiS2 superconductor | 10.1016/j.ssc.2014.06.006 | Rajveer Jha, H Kishan, V P S Awana | Elsevier BV | Solid State Communications | 2014
61ba9e287f36ec6458c511d6 | LaOFeP | 967277314 |  | LaFePO |  |  | Iron-pnictides, Oxides, Pnictides |  |  |  | 4 | K |  |  |  | body | paragraph | b1019d526e | f-spin physics of rare-earth iron pnictides: Influence ofd-electron antiferromagnetic order on the heavy-fermion phase diagram | 10.1103/physrevb.80.020505 | Jianhui Dai, Jian-Xin Zhu, Qimiao Si | American Physical Society (APS) | Physical Review B | 2009
61ba9e2861d1c9d20fc5123e | La 1.88 Sr 0.12 CuO 4 | -332143423 |  | Sr0.12La1.88Cu1O4 |  |  | Oxides, Cuprates |  |  |  | 55 | K |  |  |  | body | paragraph | 23138a4582 | Charge density wave fluctuations inLa2âˆ’xSrxCuO4and their competition with superconductivity | 10.1103/physrevb.89.224513 | T P Croft, C Lester, M S Senn, A Bombardi, S M Hayden | American Physical Society (APS) | Physical Review B | 2014
61ba9e28a01e2beb09c5125d | CeCoIn 5 | -625874579 |  | CeIn5Co |  |  | Alloys |  |  |  | 3.5 | K |  |  |  | body | paragraph | 10f5dee109 | Multiple phase transitions in Pauli-limited iron-based superconductors | 10.1088/0953-8984/27/48/482001 | Andrzej Ptok | IOP Publishing | Journal of Physics: Condensed Matter | 2014
61ba9e28a01e2beb09c5125e | KFe 2 As 2 | 936039941 |  | K(FeAs)2 |  |  | Iron-pnictides, Pnictides |  |  |  | 2.3 | K |  |  |  | body | paragraph | 10f5dee109 | Multiple phase transitions in Pauli-limited iron-based superconductors | 10.1088/0953-8984/27/48/482001 | Andrzej Ptok | IOP Publishing | Journal of Physics: Condensed Matter | 2014
61ba9e29ef148cdddfc51258 | Sr 2 RuO 4 | 1480492720 |  | Sr2RuO4 |  |  | Oxides |  |  |  | 3 | K |  |  |  | body | paragraph | 825cf82549 | Dislocations and the enhancement of superconductivity in odd-parity superconductor Sr 2 RuO 4 |  | Y A Ying, N E Staley, Y Xin, K Sun, X Cai, D Fobes, T Liu, Z Q Mao, Y Liu |  |  | 2012
61ba9e29d7a99c43e8c5127e | MgB 2 | 1315367308 |  | MgB2 |  |  | Alloys, Borides |  |  |  | 39 | K |  |  |  | body | paragraph | 52df8df280 | The critical current density of advanced internal-Mg-diffusion-processed MgB2wires | 10.1088/0953-2048/25/11/115023 | G Z Li, M D Sumption, M A Susner, Y Yang, K M Reddy, M A Rindfleisch, M J Tomsic, C J Thong, E W Collings | IOP Publishing | Superconductor Science and Technology | 2012
61ba9e2a0a416aa3d9c51209 | BaIr 2 P 2 | -1424204357 |  | Ba(PIr)2 |  |  | Pnictides |  |  |  | 1 | K |  |  |  | body | figure | 6e071f4f13 | Superconductivity in Layered Pnictides BaRh 2 P 2 and BaIr 2 P 2 |  | Daigorou Hira, Tomohiro Takayama, Ryuji Higashinaka, Hiroko Aruga-Katori, Hidenori Takagi
61ba9e2a0a416aa3d9c5120b | BaFe 2 As 2 | -215142352 |  | Ba(FeAs)2 |  |  | Iron-pnictides, Pnictides |  |  |  | 38 | K | Specific heat |  |  | body | paragraph | 6e071f4f13 | Superconductivity in Layered Pnictides BaRh 2 P 2 and BaIr 2 P 2 |  | Daigorou Hira, Tomohiro Takayama, Ryuji Higashinaka, Hiroko Aruga-Katori, Hidenori Takagi
61ba9e2a0a416aa3d9c5120c | BaRh 2 P 2 | 554750002 |  | Ba(PRh)2 |  |  | Pnictides |  |  |  | 2.1 | K | resistance |  |  | body | figure | 6e071f4f13 | Superconductivity in Layered Pnictides BaRh 2 P 2 and BaIr 2 P 2 |  | Daigorou Hira, Tomohiro Takayama, Ryuji Higashinaka, Hiroko Aruga-Katori, Hidenori Takagi
61ba9e2a0a416aa3d9c5120d | BaNi 2 As 2 | 1144998894 |  | Ba(NiAs)2 |  |  | Pnictides |  |  |  | 0.7 | K |  |  |  | body | figure | 6e071f4f13 | Superconductivity in Layered Pnictides BaRh 2 P 2 and BaIr 2 P 2 |  | Daigorou Hira, Tomohiro Takayama, Ryuji Higashinaka, Hiroko Aruga-Katori, Hidenori Takagi
61ba9e2a0a416aa3d9c5120e | BaIr 2 P 2 | -1376078383 |  | Ba(PIr)2 |  |  | Pnictides |  |  |  | 2.1 | K |  |  |  | header | abstract | 6e071f4f13 | Superconductivity in Layered Pnictides BaRh 2 P 2 and BaIr 2 P 2 |  | Daigorou Hira, Tomohiro Takayama, Ryuji Higashinaka, Hiroko Aruga-Katori, Hidenori Takagi
61ba9e2a0a416aa3d9c51210 | LaRu 2 P 2 | -691793031 |  | La(PRu)2 |  |  | Pnictides |  |  |  | 4.1 | K |  |  |  | header | abstract | 6e071f4f13 | Superconductivity in Layered Pnictides BaRh 2 P 2 and BaIr 2 P 2 |  | Daigorou Hira, Tomohiro Takayama, Ryuji Higashinaka, Hiroko Aruga-Katori, Hidenori Takagi
61ba9e2a0a416aa3d9c51213 | BaRh 2 P 2 | 575908896 |  | Ba(PRh)2 |  |  | Pnictides |  |  |  | 1 | K |  |  |  | header | abstract | 6e071f4f13 | Superconductivity in Layered Pnictides BaRh 2 P 2 and BaIr 2 P 2 |  | Daigorou Hira, Tomohiro Takayama, Ryuji Higashinaka, Hiroko Aruga-Katori, Hidenori Takagi
61ba9e2a0a416aa3d9c51214 | BaNi 2 As 2 | 1237418086 |  | Ba(NiAs)2 |  |  | Pnictides |  |  |  | 0.7 | K |  |  |  | body | paragraph | 6e071f4f13 | Superconductivity in Layered Pnictides BaRh 2 P 2 and BaIr 2 P 2 |  | Daigorou Hira, Tomohiro Takayama, Ryuji Higashinaka, Hiroko Aruga-Katori, Hidenori Takagi
61ba9e2a2227d4ac07c51218 | MgB 12 | 741772508 |  | MgB12 |  |  | Alloys, Borides |  |  |  | 37 | K |  |  |  | header | abstract | 655294fcb0 | Effect of higher borides and inhomogeneity of oxygen distribution on critical current density of undoped and doped magnesium diboride | 10.1088/1742-6596/234/1/012031 | T A Prikhna, W Gawalek, V M Tkach, N I Danilenko, Ya M Savchuk, S N Dub, V E Moshchil, A V Kozyrev, N V Sergienko, M Wendt, V S Melnikov, J Dellith, H Weber, M Eisterer, Ch Schmidt, T Habisreuther, D Litzkendorf, J Vajda, A P Shapovalov, V Sokolovsky, P A Nagorny, V B Sverdun, J Kosa, F Karau, A V Starostina | IOP Publishing | Journal of Physics: Conference Series | 2010
61ba9e2a2227d4ac07c51219 | MgB 12 | 545364150 |  | MgB12 |  |  | Alloys, Borides |  |  |  | 37 | K |  |  |  | body | paragraph | 655294fcb0 | Effect of higher borides and inhomogeneity of oxygen distribution on critical current density of undoped and doped magnesium diboride | 10.1088/1742-6596/234/1/012031 | T A Prikhna, W Gawalek, V M Tkach, N I Danilenko, Ya M Savchuk, S N Dub, V E Moshchil, A V Kozyrev, N V Sergienko, M Wendt, V S Melnikov, J Dellith, H Weber, M Eisterer, Ch Schmidt, T Habisreuther, D Litzkendorf, J Vajda, A P Shapovalov, V Sokolovsky, P A Nagorny, V B Sverdun, J Kosa, F Karau, A V Starostina | IOP Publishing | Journal of Physics: Conference Series | 2010
61ba9e2ba013f06956c5123d | MgB 2 | 1519434148 |  | MgB2 |  |  | Alloys, Borides |  |  |  | 39 | K |  |  |  | body | paragraph | c88824a69e | Superconducting transition temperature of MgB 2 H 0.03 is higher than that of MgB 2 |  | V V Flambaum, G A Stewart, G J Russell, J Horvat, S X Dou
61ba9e2ba013f06956c5123e | PdH | 1529658574 |  | HPd |  |  | Hydrides, Alloys |  |  |  | 5 | K |  |  |  | body | paragraph | c88824a69e | Superconducting transition temperature of MgB 2 H 0.03 is higher than that of MgB 2 |  | V V Flambaum, G A Stewart, G J Russell, J Horvat, S X Dou
61ba9e2ba013f06956c5123f | PdH 2 | 1655325276 |  | H2Pd |  |  | Hydrides, Alloys |  |  |  | 16 | K |  |  |  | body | paragraph | c88824a69e | Superconducting transition temperature of MgB 2 H 0.03 is higher than that of MgB 2 |  | V V Flambaum, G A Stewart, G J Russell, J Horvat, S X Dou
61ba9e2ba013f06956c51240 | MgB 2 H 0.03 | -894954574 |  | Mg1B2H0.03 |  |  | Hydrides, Alloys, Borides |  |  |  | 0.5 | K |  | 303975 | Pa | body | paragraph | c88824a69e | Superconducting transition temperature of MgB 2 H 0.03 is higher than that of MgB 2 |  | V V Flambaum, G A Stewart, G J Russell, J Horvat, S X Dou
61ba9e2ba01e2beb09c5125f | CaC 6 | 1291452743 |  | CaC6 |  |  | Carbides |  |  |  | 11.5 | K |  |  |  | body | paragraph | 185a3b578f | First-Principle Calculation of Superconducting Transition Temperature of MOS Inversion Layers | 10.1143/jpsj.49.1713 | Yasutami Takada | Physical Society of Japan | Journal of the Physical Society of Japan | 2016
61ba9e2ba01e2beb09c51260 | MgB 2 | 1361571280 |  | MgB2 |  |  | Alloys, Borides |  |  |  | 39 | K |  |  |  | body | paragraph | 185a3b578f | First-Principle Calculation of Superconducting Transition Temperature of MOS Inversion Layers | 10.1143/jpsj.49.1713 | Yasutami Takada | Physical Society of Japan | Journal of the Physical Society of Japan | 2016
61ba9e2ba01e2beb09c51263 | KC 8 | -308216843 |  | KC8 |  |  | Carbides |  |  |  | 0.15 | K |  |  |  | body | paragraph | 185a3b578f | First-Principle Calculation of Superconducting Transition Temperature of MOS Inversion Layers | 10.1143/jpsj.49.1713 | Yasutami Takada | Physical Society of Japan | Journal of the Physical Society of Japan | 2016
61ba9e2ba01e2beb09c51264 | alkaline-earth GICs | 217106106 |  | GCsI | alkaline-earth |  | Alloys |  |  |  | 110 | K |  |  |  | body | figure | 185a3b578f | First-Principle Calculation of Superconducting Transition Temperature of MOS Inversion Layers | 10.1143/jpsj.49.1713 | Yasutami Takada | Physical Society of Japan | Journal of the Physical Society of Japan | 2016
61ba9e2ba01e2beb09c51266 | BeC 2 | 1469886320 |  | BeC2 |  |  | Carbides |  |  |  | 10 | K |  |  |  | body | paragraph | 185a3b578f | First-Principle Calculation of Superconducting Transition Temperature of MOS Inversion Layers | 10.1143/jpsj.49.1713 | Yasutami Takada | Physical Society of Japan | Journal of the Physical Society of Japan | 2016
61ba9e2ba01e2beb09c5126a | alkaline-earth GICs | -17794351 |  | GCsI | alkaline-earth |  | Alloys |  |  |  | 6.5 | K |  |  |  | body | paragraph | 185a3b578f | First-Principle Calculation of Superconducting Transition Temperature of MOS Inversion Layers | 10.1143/jpsj.49.1713 | Yasutami Takada | Physical Society of Japan | Journal of the Physical Society of Japan | 2016
61ba9e2b05e6aa6710c5129c | Pb | -178702989 |  | Pb |  |  | Alloys |  |  |  | 7.2 | K |  |  |  | body | paragraph | 328303b24c | Superconductivity of Auâ€“Geâ€“Yb Approximants with Tsai-Type Clusters | 10.7566/jpsj.84.023705 | Kazuhiko Deguchi, Mika Nakayama, Shuya Matsukawa, Keiichiro Imura, Katsumasa Tanaka, Tsutomu Ishimasa, Noriaki K Sato | Physical Society of Japan | Journal of the Physical Society of Japan | 2015
61ba9e2be720aae5f4c5121e | OP97 | -1694528408 |  | P97O |  |  | Oxides, Pnictides |  |  |  | 45 | K |  |  |  | body | paragraph | e898b9fcf8 | New Methods for NMR of Cuprate Superconductors | 10.1103/physrevlett.81.1489 | JÃ¼rgen Haase, N J Curro, R Stern, C P Slichter | American Physical Society (APS) | Physical Review Letters | 2017
61ba9e2be720aae5f4c5121f | OV85 | 1731674227 |  | V85O |  |  | Oxides |  |  |  | 97 | K |  |  |  | body | paragraph | e898b9fcf8 | New Methods for NMR of Cuprate Superconductors | 10.1103/physrevlett.81.1489 | JÃ¼rgen Haase, N J Curro, R Stern, C P Slichter | American Physical Society (APS) | Physical Review Letters | 2017
61ba9e2b71dd2853b1c51263 | UGe 2 | -1198446497 |  | UGe2 |  |  | Alloys |  |  |  | 35 | K |  |  |  | body | paragraph | ece3493183 | Meissner phases in spin-triplet ferromagnetic superconductors | 10.1103/physrevb.72.024531 | Diana V Shopova, Dimo I Uzunov | American Physical Society (APS) | Physical Review B | 2004
61ba9e2b3961c0f52fc51240 | PrPt 4 Ge 12 | -666812922 |  | Pr(Ge3Pt)4 |  |  | Alloys |  |  |  | 7.9 | K |  |  |  | body | paragraph | 6302d24d2c | Multiband superconductivity in PrPt4Ge12single crystals | 10.1103/physrevb.87.064502 | J L Zhang, Y H Chen, L Jiao, R Gumeniuk, M Nicklas, Y H Chen, L Yang, B H Fu, W Schnelle, H Rosner, A Leithe-Jasper, Y Grin, F Steglich, H Q Yuan | American Physical Society (APS) | Physical Review B | 2012
61ba9e2b56f16aed29c51245 | magnesium diboride MgB 2 | -1929618285 | magnesium diboride | MgB2 |  |  | Alloys, Borides |  |  |  | 40 | K |  |  |  | body | paragraph | c16345c17c | Reduction in the electron density of states in superconductingMgB2disordered by neutron irradiation:11Band25MgNMR estimates | 10.1103/physrevb.65.132506 | A P Gerashenko, K N Mikhalev, S V Verkhovskii, A E Karkin, B N Goshchitskii | American Physical Society (APS) | Physical Review B | 2001
61ba9e2b56f16aed29c51247 | MgB2 | 120297946 |  | MgB2 |  |  | Alloys, Borides |  |  |  | 38 | K |  |  |  | header | abstract | c16345c17c | Reduction in the electron density of states in superconductingMgB2disordered by neutron irradiation:11Band25MgNMR estimates | 10.1103/physrevb.65.132506 | A P Gerashenko, K N Mikhalev, S V Verkhovskii, A E Karkin, B N Goshchitskii | American Physical Society (APS) | Physical Review B | 2001
61ba9e2cfa2141a3e5c511fe | ErRh 4 B 4 | 1239118118 |  | Er(BRh)4 |  |  | Alloys, Borides |  |  |  | 8.7 | K |  |  |  | body | paragraph | ed548d87e4 |  |  | A I Buzdin |  |  | 2005
61ba9e2cfa2141a3e5c511ff | YBa 2 Cu 3 O 7 (YBaCuO) | -2109156519 | YBaCuO | Ba2YCu3O7 |  |  | Oxides, Cuprates |  |  |  | 92 | K |  |  |  | body | paragraph | ed548d87e4 |  |  | A I Buzdin |  |  | 2005
61ba9e2cfa2141a3e5c51200 | HoMo 6 S 8 | -1732386865 |  | Ho(Mo3S4)2 |  |  | Chalcogenides |  |  |  | 0.7 | K |  |  |  | body | paragraph | ed548d87e4 |  |  | A I Buzdin |  |  | 2005
61ba9e2cfa2141a3e5c51201 | RuSr 2 GdCu 2 O 8 | 790967262 |  | Sr2GdCu2RuO8 |  |  | Oxides, Cuprates |  |  |  | 30 | K |  |  |  | body | paragraph | ed548d87e4 |  |  | A I Buzdin |  |  | 2005
61ba9e2ca01e2beb09c5126b | Y H9 | -180897389 |  | YH9 |  |  | Hydrides, Alloys |  |  |  | 180 | K |  |  |  | body | paragraph | caedf73700 | Nonstandard superconductivity or no superconductivity in hydrides under high pressure |  | J E Hirsch, F Marsiglio |  |  | 2021
61ba9e2ca01e2beb09c5126d | LaH10 | -2137526393 |  | LaH10 |  |  | Hydrides, Alloys |  |  |  | 218 | K |  |  |  | body | paragraph | caedf73700 | Nonstandard superconductivity or no superconductivity in hydrides under high pressure |  | J E Hirsch, F Marsiglio |  |  | 2021
61ba9e2ca01e2beb09c5126f | K3C60 single crystal | 1581291988 |  | KC20 |  | single crystal | Carbides |  |  |  | 40 | K |  |  |  | body | paragraph | caedf73700 | Nonstandard superconductivity or no superconductivity in hydrides under high pressure |  | J E Hirsch, F Marsiglio |  |  | 2021
61ba9e2c07932c08a9c51280 | WTe2 | -1794956 |  | Te2W |  |  | Chalcogenides |  |  |  | 2.6 | K |  | 101325 | Pa | body | figure | d96f759aa4 | Superconductivity in Potassium-Intercalated Td-WTe2 | 10.1021/acs.nanolett.8b03180 | Li Zhu, Qi-Yuan Li, Yang-Yang Lv, Shichao Li, Xin-Yang Zhu, Zhen-Yu Jia, Y B Chen, Jinsheng Wen, Shao-Chun Li | American Chemical Society (ACS) | Nano Letters | 2018
61ba9e2c07932c08a9c51281 | WTe2 | -32591980 |  | Te2W |  |  | Chalcogenides |  |  |  | 0.3 | K |  | 101325 | Pa | body | paragraph | d96f759aa4 | Superconductivity in Potassium-Intercalated Td-WTe2 | 10.1021/acs.nanolett.8b03180 | Li Zhu, Qi-Yuan Li, Yang-Yang Lv, Shichao Li, Xin-Yang Zhu, Zhen-Yu Jia, Y B Chen, Jinsheng Wen, Shao-Chun Li | American Chemical Society (ACS) | Nano Letters | 2018
61ba9e2d3961c0f52fc51241 | (Ba 0.55 K 0.45 )Fe 2 As 2 | 1158224506 |  | K0.45Ba0.55Fe2As2 |  |  | Iron-pnictides, Pnictides |  |  |  | 30 | K |  |  |  | body | paragraph | 4f343c4e3a | Anisotropic thermodynamic and transport properties of single-crystallineBa1âˆ’xKxFe2As2(x=0and 0.45) | 10.1103/physrevb.78.014507 | N Ni, S L Budâ€™ko, A Kreyssig, S Nandi, G E Rustan, A I Goldman, S Gupta, J D Corbett, A Kracher, P C Canfield | American Physical Society (APS) | Physical Review B | 2008
61ba9e2d3961c0f52fc51242 | (Ba 0.55 K 0.45 )Fe 2 As 2 | 1086986704 |  | K0.45Ba0.55Fe2As2 |  |  | Iron-pnictides, Pnictides |  |  |  | 30 | K |  |  |  | body | figure | 4f343c4e3a | Anisotropic thermodynamic and transport properties of single-crystallineBa1âˆ’xKxFe2As2(x=0and 0.45) | 10.1103/physrevb.78.014507 | N Ni, S L Budâ€™ko, A Kreyssig, S Nandi, G E Rustan, A I Goldman, S Gupta, J D Corbett, A Kracher, P C Canfield | American Physical Society (APS) | Physical Review B | 2008
61ba9e2d3961c0f52fc51243 | BaFe 2 As 2 | -265239538 |  | Ba(FeAs)2 |  |  | Iron-pnictides, Pnictides |  |  |  | 30 | K | resistivity |  |  | body | paragraph | 4f343c4e3a | Anisotropic thermodynamic and transport properties of single-crystallineBa1âˆ’xKxFe2As2(x=0and 0.45) | 10.1103/physrevb.78.014507 | N Ni, S L Budâ€™ko, A Kreyssig, S Nandi, G E Rustan, A I Goldman, S Gupta, J D Corbett, A Kracher, P C Canfield | American Physical Society (APS) | Physical Review B | 2008
61ba9e2d3961c0f52fc51244 | (Ba 0.55 K 0.45 )Fe 2 As 2 single crystals | -370124469 |  | K0.45Ba0.55Fe2As2 |  | single crystals | Iron-pnictides, Pnictides |  |  |  | 30 | K | resistivity |  |  | header | abstract | 4f343c4e3a | Anisotropic thermodynamic and transport properties of single-crystallineBa1âˆ’xKxFe2As2(x=0and 0.45) | 10.1103/physrevb.78.014507 | N Ni, S L Budâ€™ko, A Kreyssig, S Nandi, G E Rustan, A I Goldman, S Gupta, J D Corbett, A Kracher, P C Canfield | American Physical Society (APS) | Physical Review B | 2008
61ba9e2d85fc223534c511e6 | LaO 0.5 F 0.5 BiS 2 | -1980573376 |  | La1Bi1S2O0.5F0.5 |  |  | Chalcogenides, Oxides, Fluorides |  |  |  | 10 | K |  |  |  | body | paragraph | c7eac9cecb | Pressure-induced enhancement of superconductivity and suppression of semiconducting behavior inLnO0.5F0.5BiS2(Ln=La,Ce) compounds | 10.1103/physrevb.88.064503 | C T Wolowiec, D Yazici, B D White, K Huang, M B Maple | American Physical Society (APS) | Physical Review B | 2013
61ba9e2d85fc223534c511e7 | LaO 0.5 F 0.5 BiS 2 | -1832312082 |  | La1Bi1S2O0.5F0.5 |  |  | Chalcogenides, Oxides, Fluorides |  |  |  | 10.1 | K |  | 1000000000 | Pa | body | paragraph | c7eac9cecb | Pressure-induced enhancement of superconductivity and suppression of semiconducting behavior inLnO0.5F0.5BiS2(Ln=La,Ce) compounds | 10.1103/physrevb.88.064503 | C T Wolowiec, D Yazici, B D White, K Huang, M B Maple | American Physical Society (APS) | Physical Review B | 2013
61ba9e2d85fc223534c511e8 | LaO 0.5 F 0.5 BiS 2 | -1605129196 |  | La1Bi1S2O0.5F0.5 |  |  | Chalcogenides, Oxides, Fluorides |  |  |  | 3.3 | K |  | atmospheric pressure |  | body | paragraph | c7eac9cecb | Pressure-induced enhancement of superconductivity and suppression of semiconducting behavior inLnO0.5F0.5BiS2(Ln=La,Ce) compounds | 10.1103/physrevb.88.064503 | C T Wolowiec, D Yazici, B D White, K Huang, M B Maple | American Physical Society (APS) | Physical Review B | 2013
61ba9e2d85fc223534c511ea | CeO 0.5 F 0.5 BiS 2 | -1483344181 |  | Ce1Bi1S2O0.5F0.5 |  |  | Chalcogenides, Oxides, Fluorides |  |  |  | 2.2 | K |  |  |  | body | paragraph | c7eac9cecb | Pressure-induced enhancement of superconductivity and suppression of semiconducting behavior inLnO0.5F0.5BiS2(Ln=La,Ce) compounds | 10.1103/physrevb.88.064503 | C T Wolowiec, D Yazici, B D White, K Huang, M B Maple | American Physical Society (APS) | Physical Review B | 2013
61ba9e2d85fc223534c511eb | LaO0.5F0.5BiS2 | -1573160058 |  | La1Bi1S2O0.5F0.5 |  |  | Chalcogenides, Oxides, Fluorides |  |  |  | 10.1 | K |  |  |  | header | abstract | c7eac9cecb | Pressure-induced enhancement of superconductivity and suppression of semiconducting behavior inLnO0.5F0.5BiS2(Ln=La,Ce) compounds | 10.1103/physrevb.88.064503 | C T Wolowiec, D Yazici, B D White, K Huang, M B Maple | American Physical Society (APS) | Physical Review B | 2013
61ba9e2d85fc223534c511ec | Bi 4 O 4 S 3 | -849528163 |  | Bi4S3O4 |  |  | Chalcogenides, Oxides |  |  |  | 8.6 | K |  |  |  | body | paragraph | c7eac9cecb | Pressure-induced enhancement of superconductivity and suppression of semiconducting behavior inLnO0.5F0.5BiS2(Ln=La,Ce) compounds | 10.1103/physrevb.88.064503 | C T Wolowiec, D Yazici, B D White, K Huang, M B Maple | American Physical Society (APS) | Physical Review B | 2013
61ba9e2d85fc223534c511ed | CeO 0.5 F 0.5 BiS 2 | -1908856021 |  | Ce1Bi1S2O0.5F0.5 |  |  | Chalcogenides, Oxides, Fluorides |  |  |  | 6.7 | K |  | 2000000000 | Pa | body | figure | c7eac9cecb | Pressure-induced enhancement of superconductivity and suppression of semiconducting behavior inLnO0.5F0.5BiS2(Ln=La,Ce) compounds | 10.1103/physrevb.88.064503 | C T Wolowiec, D Yazici, B D White, K Huang, M B Maple | American Physical Society (APS) | Physical Review B | 2013
61ba9e2d85fc223534c511ee | LaO0.5F0.5BiS2 | -1761838228 |  | La1Bi1S2O0.5F0.5 |  |  | Chalcogenides, Oxides, Fluorides |  |  |  | 3.3 | K |  |  |  | header | abstract | c7eac9cecb | Pressure-induced enhancement of superconductivity and suppression of semiconducting behavior inLnO0.5F0.5BiS2(Ln=La,Ce) compounds | 10.1103/physrevb.88.064503 | C T Wolowiec, D Yazici, B D White, K Huang, M B Maple | American Physical Society (APS) | Physical Review B | 2013
61ba9e2d85fc223534c511ef | CeO0.5F0.5BiS2 | -2091524943 |  | Ce1Bi1S2O0.5F0.5 |  |  | Chalcogenides, Oxides, Fluorides |  |  |  | 2.3 | K |  |  |  | header | abstract | c7eac9cecb | Pressure-induced enhancement of superconductivity and suppression of semiconducting behavior inLnO0.5F0.5BiS2(Ln=La,Ce) compounds | 10.1103/physrevb.88.064503 | C T Wolowiec, D Yazici, B D White, K Huang, M B Maple | American Physical Society (APS) | Physical Review B | 2013
61ba9e2d85fc223534c511f0 | LaO 0.5 F 0.5 BiS 2 | -1984420192 |  | La1Bi1S2O0.5F0.5 |  |  | Chalcogenides, Oxides, Fluorides |  |  |  | 3 | K | C(T ) | 500000000 | Pa | body | paragraph | c7eac9cecb | Pressure-induced enhancement of superconductivity and suppression of semiconducting behavior inLnO0.5F0.5BiS2(Ln=La,Ce) compounds | 10.1103/physrevb.88.064503 | C T Wolowiec, D Yazici, B D White, K Huang, M B Maple | American Physical Society (APS) | Physical Review B | 2013
61ba9e2de4dc5fe1bac51205 | RuO 2 (110) film | 387657206 |  | RuO2 |  | film | Oxides |  |  |  | 0.4 | K | resistance |  |  | body | paragraph | b4586e8045 | Strain-stabilized superconductivity |  | J P Ruf, H Paik, N J Schreiber, H P Nair, L Miao, J K Kawasaki, J N Nelson, B D Faeth, Y Lee, B H Goodge, B Pamuk, C J Fennie, L F Kourkoutis, D G Schlom, K M Shen |  |  | 2020
61ba9e2de4dc5fe1bac5120b | Sr 2 RuO 4 | 1603700500 |  | Sr2RuO4 |  |  | Oxides |  |  |  | 0 | K |  |  |  | body | paragraph | b4586e8045 | Strain-stabilized superconductivity |  | J P Ruf, H Paik, N J Schreiber, H P Nair, L Miao, J K Kawasaki, J N Nelson, B D Faeth, Y Lee, B H Goodge, B Pamuk, C J Fennie, L F Kourkoutis, D G Schlom, K M Shen |  |  | 2020
61ba9e2de4dc5fe1bac5120c | RuO 2 () film | -1651976956 |  | RuO2 |  | film | Oxides |  |  |  | 0.4 | K |  |  |  | body | paragraph | b4586e8045 | Strain-stabilized superconductivity |  | J P Ruf, H Paik, N J Schreiber, H P Nair, L Miao, J K Kawasaki, J N Nelson, B D Faeth, Y Lee, B H Goodge, B Pamuk, C J Fennie, L F Kourkoutis, D G Schlom, K M Shen |  |  | 2020
61ba9e2de4dc5fe1bac5120d | bulk RuO 2 | -1051409441 |  | RuO2 |  |  | Oxides |  |  |  | 0.3 | K |  |  |  | body | paragraph | b4586e8045 | Strain-stabilized superconductivity |  | J P Ruf, H Paik, N J Schreiber, H P Nair, L Miao, J K Kawasaki, J N Nelson, B D Faeth, Y Lee, B H Goodge, B Pamuk, C J Fennie, L F Kourkoutis, D G Schlom, K M Shen |  |  | 2020
61ba9e2ea013f06956c51244 | BaFe 1.82 Ni 0.18 As 2 | -1955724678 |  | Ba1Fe1.82Ni0.18As2 |  |  | Iron-pnictides, Pnictides |  |  |  | 8 | K |  |  |  | body | figure | 1cd859637d | Electron doping evolution of the magnetic excitations in BaFe2âˆ’xNixAs2 | 10.1103/physrevb.88.144516 | Huiqian Luo, Xingye Lu, Rui Zhang, Meng Wang, E A Goremychkin, D T Adroja, Sergey Danilkin, Guochu Deng, Zahra Yamani, Pengcheng Dai | American Physical Society (APS) | Physical Review B | 2013
61ba9e2ea013f06956c51246 | Ba 0.67 K 0.33 Fe 2 As 2 | 513943083 |  | K0.33Ba0.67Fe2As2 |  |  | Iron-pnictides, Pnictides |  |  |  | 38 | K |  |  |  | body | paragraph | 1cd859637d | Electron doping evolution of the magnetic excitations in BaFe2âˆ’xNixAs2 | 10.1103/physrevb.88.144516 | Huiqian Luo, Xingye Lu, Rui Zhang, Meng Wang, E A Goremychkin, D T Adroja, Sergey Danilkin, Guochu Deng, Zahra Yamani, Pengcheng Dai | American Physical Society (APS) | Physical Review B | 2013
61ba9e2ea013f06956c51247 | NaFe 0.935 Co 0.045 | -1007561746 |  | Na1Fe0.935Co0.045 |  |  | Alloys |  |  |  | 18 | K |  |  |  | body | figure | 1cd859637d | Electron doping evolution of the magnetic excitations in BaFe2âˆ’xNixAs2 | 10.1103/physrevb.88.144516 | Huiqian Luo, Xingye Lu, Rui Zhang, Meng Wang, E A Goremychkin, D T Adroja, Sergey Danilkin, Guochu Deng, Zahra Yamani, Pengcheng Dai | American Physical Society (APS) | Physical Review B | 2013
61ba9e2ea013f06956c51249 | BaFe 1.926 Ni 0.074 As 2 | -433575079 |  | Ba1Fe1.926Ni0.074As2 |  |  | Iron-pnictides, Pnictides |  |  |  | 17 | K |  |  |  | body | paragraph | 1cd859637d | Electron doping evolution of the magnetic excitations in BaFe2âˆ’xNixAs2 | 10.1103/physrevb.88.144516 | Huiqian Luo, Xingye Lu, Rui Zhang, Meng Wang, E A Goremychkin, D T Adroja, Sergey Danilkin, Guochu Deng, Zahra Yamani, Pengcheng Dai | American Physical Society (APS) | Physical Review B | 2013
61ba9e2e6a35f302ddc5124a | BaSi 2 | 1042532022 |  | BaSi2 |  |  | Alloys |  |  |  | 6 | K |  |  |  | body | paragraph | 1c3967d1ba | Tc Maximum in Solid Solution of Pyrite IrSe2â€“RhSe2 Induced by Destabilization of Anion Dimers | 10.1021/ja309724w | Jiangang Guo, Yanpeng Qi, Satoru Matsuishi, Hideo Hosono | American Chemical Society (ACS) | Journal of the American Chemical Society | 2012
61ba9e2ee614176f2ec5122e | FeSe | 1380963698 |  | FeSe |  |  | Iron-chalcogenides, Chalcogenides |  |  |  | 9 | K |  |  |  | body | paragraph | 979bc3fbbe | Evidence for Time-Reversal Symmetry Breaking of the Superconducting State near Twin-Boundary Interfaces in FeSe Revealed by Scanning Tunneling Spectroscopy | 10.1103/physrevx.5.031022 | T Watashige, Y Tsutsumi, T Hanaguri, Y Kohsaka, S Kasahara, A Furusaki, M Sigrist, C Meingast, T Wolf, H V LÃ¶hneysen, T Shibauchi, Y Matsuda | American Physical Society (APS) | Physical Review X | 2015
61ba9e2ee4552e90a8c51243 | CeCu 2 Si 2 | 1351271356 |  | Ce(CuSi)2 |  |  | Alloys |  |  |  | 0.68 | K |  | ambi- ent pressure |  | body | paragraph | 25b357fdbf | Anisotropic superconducting properties of optimally dopedBaFe2(As0.65P0.35)2under pressure | 10.1103/physrevb.82.094502 | Swee K Goh, Y Nakai, K Ishida, L E Klintberg, Y Ihara, S Kasahara, T Shibauchi, Y Matsuda, T Terashima | American Physical Society (APS) | Physical Review B | 2013
61ba9e2f0a416aa3d9c51217 | NaFe 0.955 Co 0.045 As | 665994527 |  | Na1Fe0.955Co0.045As1 |  |  | Iron-pnictides, Pnictides |  |  |  | 20 | K |  |  |  | body | figure | 2afa49fffc | Anisotropic but Nodeless Superconducting Gap in the Presence of Spin-Density Wave in Iron-Pnictide SuperconductorNaFe1âˆ’xCoxAs | 10.1103/physrevx.3.011020 | Q Q Ge, Z R Ye, M Xu, Y Zhang, J Jiang, B P Xie, Y Song, C L Zhang, Pengcheng C Dai, D L Feng | American Physical Society (APS) | Physical Review X | 2013
61ba9e2fab9e3e9324c51247 | TaB 2 | 948492267 |  | TaB2 |  |  | Alloys, Borides |  |  |  | 9.5 | K |  |  |  | body | paragraph | 6e3a25ee43 | Electronic structure, phonon spectra and electronâ€“phonon interaction in ScB2 | 10.1063/1.4816117 | S M Sichkar, V N Antonov | AIP Publishing | Low Temperature Physics | 2013
61ba9e2fab9e3e9324c51249 | BeB 2.75 | -1419516010 |  | Be1B2.75 |  |  | Alloys, Borides |  |  |  | 0.72 | K |  |  |  | body | paragraph | 6e3a25ee43 | Electronic structure, phonon spectra and electronâ€“phonon interaction in ScB2 | 10.1063/1.4816117 | S M Sichkar, V N Antonov | AIP Publishing | Low Temperature Physics | 2013
61ba9e2f1b93c0c6bec51277 | CaIrSi3 | -473581787 |  | CaSi3Ir |  |  | Alloys |  |  |  | 3.6 | K |  |  |  | body | paragraph | c206572a33 | Crystallographic and superconducting properties of the fully gapped noncentrosymmetric 5d-electron superconductors CaMSi3(M = Ir, Pt) | 10.1103/physrevb.83.024512 | G Eguchi, D C Peets, M Kriener, Y Maeno, E Nishibori, Y Kumazawa, K Banno, S Maki, H Sawa | American Physical Society (APS) | Physical Review B | 2011
61ba9e2f1b93c0c6bec51278 | CaIrSi 3 | 1207621959 |  | CaSi3Ir |  |  | Alloys |  |  |  | 3.6 | K | specific heat |  |  | body | paragraph | c206572a33 | Crystallographic and superconducting properties of the fully gapped noncentrosymmetric 5d-electron superconductors CaMSi3(M = Ir, Pt) | 10.1103/physrevb.83.024512 | G Eguchi, D C Peets, M Kriener, Y Maeno, E Nishibori, Y Kumazawa, K Banno, S Maki, H Sawa | American Physical Society (APS) | Physical Review B | 2011
61ba9e2f1b93c0c6bec51279 | CaPtSi3 | 525023316 |  | CaSi3Pt |  |  | Alloys |  |  |  | 2.3 | K |  |  |  | header | abstract | c206572a33 | Crystallographic and superconducting properties of the fully gapped noncentrosymmetric 5d-electron superconductors CaMSi3(M = Ir, Pt) | 10.1103/physrevb.83.024512 | G Eguchi, D C Peets, M Kriener, Y Maeno, E Nishibori, Y Kumazawa, K Banno, S Maki, H Sawa | American Physical Society (APS) | Physical Review B | 2011
61ba9e2f1b93c0c6bec5127a | CaIrSi3 | -238727765 |  | CaSi3Ir |  |  | Alloys |  |  |  | 3.6 | K | specific heat |  |  | header | abstract | c206572a33 | Crystallographic and superconducting properties of the fully gapped noncentrosymmetric 5d-electron superconductors CaMSi3(M = Ir, Pt) | 10.1103/physrevb.83.024512 | G Eguchi, D C Peets, M Kriener, Y Maeno, E Nishibori, Y Kumazawa, K Banno, S Maki, H Sawa | American Physical Society (APS) | Physical Review B | 2011
61ba9e2f1b93c0c6bec5127b | CaIrSi 3 | 1375122957 |  | CaSi3Ir |  |  | Alloys |  |  |  | 3.7 | K | susceptibility |  |  | body | paragraph | c206572a33 | Crystallographic and superconducting properties of the fully gapped noncentrosymmetric 5d-electron superconductors CaMSi3(M = Ir, Pt) | 10.1103/physrevb.83.024512 | G Eguchi, D C Peets, M Kriener, Y Maeno, E Nishibori, Y Kumazawa, K Banno, S Maki, H Sawa | American Physical Society (APS) | Physical Review B | 2011
61ba9e2f1b93c0c6bec5127c | CaIrSi3 | -369633395 |  | CaSi3Ir |  |  | Alloys |  |  |  | 3.7 | K |  |  |  | body | paragraph | c206572a33 | Crystallographic and superconducting properties of the fully gapped noncentrosymmetric 5d-electron superconductors CaMSi3(M = Ir, Pt) | 10.1103/physrevb.83.024512 | G Eguchi, D C Peets, M Kriener, Y Maeno, E Nishibori, Y Kumazawa, K Banno, S Maki, H Sawa | American Physical Society (APS) | Physical Review B | 2011
61ba9e2f1b93c0c6bec5127d | CaIrSi 3 | 1128689119 |  | CaSi3Ir |  |  | Alloys |  |  |  | 3.44 | K |  |  |  | body | figure | c206572a33 | Crystallographic and superconducting properties of the fully gapped noncentrosymmetric 5d-electron superconductors CaMSi3(M = Ir, Pt) | 10.1103/physrevb.83.024512 | G Eguchi, D C Peets, M Kriener, Y Maeno, E Nishibori, Y Kumazawa, K Banno, S Maki, H Sawa | American Physical Society (APS) | Physical Review B | 2011
61ba9e2fdc085aa023c511f6 | thin-film Sm 1111 | -119997148 | Sm 1111 | Sm |  | thin-film |  |  |  |  | 57.8 | K |  |  |  | body | figure | 8992f10779 | [5 empty] | 2012
61ba9e2fdc085aa023c511f8 | SmFeAsO | -2097945153 |  | SmFeAsO |  |  | Iron-pnictides, Oxides, Pnictides |  |  |  | 57.8 | K |  |  |  | body |  | 8992f10779 | [5 empty] | 2012
61ba9e2fdc085aa023c511fd | Sm 1111 | 1496226426 | Sm 1111 | Sm | [6 empty] | 57.8 | K |  |  |  | body | paragraph | 8992f10779 | [5 empty] | 2012
61ba9e30a013f06956c5124a | monolayer FeSe grown on SrTiO 3 | -512986851 |  | FeSe |  |  | Iron-chalcogenides, Chalcogenides |  | SrTiO 3 |  | 65 | K |  |  |  | body | paragraph | 2a612365c6 | Suppression of superconductivity and enhanced critical field anisotropy in thin flakes of FeSe |  | Liam Farrar, Matthew Bristow, Amir A Haghighirad, Alix Mccollam, Simon J Bending, Amalia I Coldea |  |  | 2019
61ba9e30a013f06956c5124c | bulk FeSe | 801146779 |  | FeSe |  |  | Iron-chalcogenides, Chalcogenides |  |  |  | 9 | K |  |  |  | body | figure | 2a612365c6 | Suppression of superconductivity and enhanced critical field anisotropy in thin flakes of FeSe |  | Liam Farrar, Matthew Bristow, Amir A Haghighirad, Alix Mccollam, Simon J Bending, Amalia I Coldea |  |  | 2019
61ba9e30a013f06956c5124d | bulk FeSe single crystals | -678622616 |  | FeSe |  | single crystals | Iron-chalcogenides, Chalcogenides |  |  |  | 89 | K |  |  |  | body | figure | 2a612365c6 | Suppression of superconductivity and enhanced critical field anisotropy in thin flakes of FeSe |  | Liam Farrar, Matthew Bristow, Amir A Haghighirad, Alix Mccollam, Simon J Bending, Amalia I Coldea |  |  | 2019
61ba9e3005e6aa6710c512a3 | CaFe 2 As 2 | -119310689 |  | Ca(FeAs)2 |  |  | Iron-pnictides, Pnictides |  |  |  | 12 | K |  |  |  | body | paragraph | 923d0a10c2 | Quenched Fe moment in the collapsed tetragonal phase of Ca1âˆ’xPrxFe2As2 | 10.1088/1674-1056/22/5/057401 | Long Ma, Gao-Feng Ji, Jia Dai, S R Saha, T Drye, J Paglione, Wei-Qiang Yu | IOP Publishing | Chinese Physics B | 2012
61ba9e30e720aae5f4c51223 | C3 | 862128282 |  | C |  |  | Carbides |  |  |  | 90 | K |  |  |  | body | paragraph | b4100fa25c | Model for the Hall resistivity and Hall-Lorenz ratio of YBa 2 Cu 3 O 7âˆ’Î´ |  | Andrew Das Arulsamy |  |  | 2013
61ba9e30e614176f2ec51230 | UTe 2 | -1115167410 |  | UTe2 |  |  | Chalcogenides |  |  |  | 35 | K |  |  |  | body | figure | 8ec4dadc0a | Spin-Triplet Superconductivity in UTe2 and Ferromagnetic Superconductors | 10.7566/jpscp.30.011065 | Dai Aoki, Ai Nakamura, Fuminori Honda, Dexin Li, Yoshiya Homma, Yusei Shimizu, Yoshiki J Sato, Georg Knebel, Jean-Pascal Brison, Alexandre Pourret, Daniel Braithwaite, Gerard Lapertot, Qun Niu, Michal ValiÅ¡ka, Hisatomo Harima, Jacques Flouquet | Journal of the Physical Society of Japan |  | 2020
61ba9e312b9a12e3d2c51276 | La 0.7 Ce 0.3 MnO 3 | -764813430 |  | La0.7Ce0.3Mn1O3 |  |  | Oxides |  |  |  | 250 | K |  |  |  | body | paragraph | ca59d5cbbc | Observation of Minority Spin Character of the New Electron Doped ManganiteLa0.7Ce0.3MnO3from Tunneling Magnetoresistance | 10.1103/physrevlett.90.017202 | C Mitra, P Raychaudhuri, K DÃ¶rr, K-H MÃ¼ller, L Schultz, P M Oppeneer, S Wirth | American Physical Society (APS) | Physical Review Letters | 2008
61ba9e31dc085aa023c511ff | Sr 2 RuO 4 single crystals | -428503507 |  | Sr2RuO4 |  | single crystals | Oxides |  |  |  | 1.36 | K |  |  |  | body | figure | 13677a1880 | Orbital selectivity of the kink in the dispersion ofSr2RuO4 | 10.1103/physrevb.72.104514 | H Iwasawa, Y Aiura, T Saitoh, I Hase, S I Ikeda, Y Yoshida, H Bando, M Higashiguchi, Y Miura, X Y Cui, K Shimada, H Namatame, M Taniguchi | American Physical Society (APS) | Physical Review B | 2014
61ba9e31dc085aa023c51200 | Sr 2 RuO 4 | 1463158146 |  | Sr2RuO4 |  |  | Oxides |  |  |  | 1.5 | K |  |  |  | body | paragraph | 13677a1880 | Orbital selectivity of the kink in the dispersion ofSr2RuO4 | 10.1103/physrevb.72.104514 | H Iwasawa, Y Aiura, T Saitoh, I Hase, S I Ikeda, Y Yoshida, H Bando, M Higashiguchi, Y Miura, X Y Cui, K Shimada, H Namatame, M Taniguchi | American Physical Society (APS) | Physical Review B | 2014
61ba9e31dc085aa023c51201 | Sr 2 RuO 4 | 1802033672 |  | Sr2RuO4 |  |  | Oxides |  |  |  | 1.36 | K |  |  |  | body | figure | 13677a1880 | Orbital selectivity of the kink in the dispersion ofSr2RuO4 | 10.1103/physrevb.72.104514 | H Iwasawa, Y Aiura, T Saitoh, I Hase, S I Ikeda, Y Yoshida, H Bando, M Higashiguchi, Y Miura, X Y Cui, K Shimada, H Namatame, M Taniguchi | American Physical Society (APS) | Physical Review B | 2014
61ba9e31d52116ffe1c5124e | LaO0.6F0.4BiSSe | -1902491984 |  | La1Bi1Se1S1O0.6F0.4 |  |  | Chalcogenides, Oxides, Fluorides |  |  |  | 3.8 | K |  |  |  | body | paragraph | 2e3cef56bf | Effect of Se doping in recently discovered layered Bi4O4S3 superconductor | 10.1016/j.physc.2014.01.003 | Rajveer Jha, V P S Awana | Elsevier BV | Physica C: Superconductivity | 2014
61ba9e318452d931a5c51211 | La 0.85 Sr 0.15 MnO 3 | 39201322 |  | Sr0.15La0.85Mn1O3 |  |  | Oxides |  |  |  | 240 | K |  |  |  | body | paragraph | df4150a01a | Possible magnetic-polaron-switched positive and negative magnetoresistance in the GdSi single crystals | 10.1038/srep00750 | Haifeng Li, Yinguo Xiao, Berthold Schmitz, JÃ¶rg Persson, Wolfgang Schmidt, Paul Meuffels, Georg Roth, Thomas BrÃ¼ckel | Springer Science and Business Media LLC | Scientific Reports | 2015
61ba9e327c13e4f711c51217 | SCd | 874927982 |  | CdS |  |  | Chalcogenides |  |  |  | 0.4 | K |  |  |  | body | paragraph | 60a33f4767 | Extended quantum criticality of low-dimensional superconductors near a spin-density-wave instability | 10.1103/physrevb.85.165129 | A Sedeki, D Bergeron, C Bourbonnais | American Physical Society (APS) | Physical Review B | 2012
61ba9e327c13e4f711c51218 | SCd | 797898866 |  | CdS |  |  | Chalcogenides |  |  |  | 1 | K |  |  |  | body | paragraph | 60a33f4767 | Extended quantum criticality of low-dimensional superconductors near a spin-density-wave instability | 10.1103/physrevb.85.165129 | A Sedeki, D Bergeron, C Bourbonnais | American Physical Society (APS) | Physical Review B | 2012
61ba9e3249d0b378c6c5123a | CeRu 2 | 796376760 |  | CeRu2 |  |  | Alloys |  |  |  | 6.2 | K | magnetization |  |  | body | paragraph | 32e9473a04 | Elucidation of the stable vortex state across the peak effect region in CeRu2 | 10.1016/s0921-4534(00)01772-x | A A Tulapurkar, D Heidarian, S Sarkar, S Ramakrishnan, A K Grover, E Yamamoto, Y Haga, M Hedo, Y Inada, Y Onuki | Elsevier BV | Physica C: Superconductivity | 2000
61ba9e33e4dc5fe1bac51210 | rare earth (RE) elements, such as Ce, Nd, Sm instead of La | 106455155 |  | La | rare earth (RE) elements, such as Ce, Nd, Sm |  | Alloys |  |  |  | 55 | K |  |  |  | body | paragraph | a33011f9d3 | Static Magnetic Order and Superfluid Density ofRFeAs(O,F)(R=La,Nd,Ce) and LaFePO Studied by Muon Spin Relaxation: Unusual Similarities with the Behavior of Cuprate Superconductors | 10.1103/physrevlett.102.087001 | J P Carlo, Y J Uemura, T Goko, G J Macdougall, J A Rodriguez, W Yu, G M Luke, Pengcheng Dai, N Shannon, S Miyasaka, S Suzuki, S Tajima, G F Chen, W Z Hu, J L Luo, N L Wang | American Physical Society (APS) | Physical Review Letters | 2008
61ba9e33e4dc5fe1bac51211 | LaOFeP | 1209854494 |  | LaFePO |  |  | Iron-pnictides, Oxides, Pnictides |  |  |  | 5 | K |  |  |  | body | paragraph | a33011f9d3 | Static Magnetic Order and Superfluid Density ofRFeAs(O,F)(R=La,Nd,Ce) and LaFePO Studied by Muon Spin Relaxation: Unusual Similarities with the Behavior of Cuprate Superconductors | 10.1103/physrevlett.102.087001 | J P Carlo, Y J Uemura, T Goko, G J Macdougall, J A Rodriguez, W Yu, G M Luke, Pengcheng Dai, N Shannon, S Miyasaka, S Suzuki, S Tajima, G F Chen, W Z Hu, J L Luo, N L Wang | American Physical Society (APS) | Physical Review Letters | 2008
61ba9e33e4dc5fe1bac51212 | LaOFeAs | 1923265989 |  | LaFeAsO |  |  | Iron-pnictides, Oxides, Pnictides |  |  |  | 26 | K |  |  |  | body | paragraph | a33011f9d3 | Static Magnetic Order and Superfluid Density ofRFeAs(O,F)(R=La,Nd,Ce) and LaFePO Studied by Muon Spin Relaxation: Unusual Similarities with the Behavior of Cuprate Superconductors | 10.1103/physrevlett.102.087001 | J P Carlo, Y J Uemura, T Goko, G J Macdougall, J A Rodriguez, W Yu, G M Luke, Pengcheng Dai, N Shannon, S Miyasaka, S Suzuki, S Tajima, G F Chen, W Z Hu, J L Luo, N L Wang | American Physical Society (APS) | Physical Review Letters | 2008
61ba9e332b9a12e3d2c51277 | MgB 2 | 1459756478 |  | MgB2 |  |  | Alloys, Borides |  |  |  | 39 | K |  |  |  | body | paragraph | cbd1f78c01 | Superconductivity of non-stoichiometric intermetallic compound NbB2 | 10.1016/j.ssc.2008.07.006 | Monika Mudgel, V P S Awana, G L Bhalla, H Kishan | Elsevier BV | Solid State Communications | 2008
61ba9e332b9a12e3d2c51278 | TaB 2 | 821409551 |  | TaB2 |  |  | Alloys, Borides |  |  |  | 9.5 | K |  |  |  | body | paragraph | cbd1f78c01 | Superconductivity of non-stoichiometric intermetallic compound NbB2 | 10.1016/j.ssc.2008.07.006 | Monika Mudgel, V P S Awana, G L Bhalla, H Kishan | Elsevier BV | Solid State Communications | 2008
61ba9e332b9a12e3d2c5127b | ZrB 2 | -1340333816 |  | ZrB2 |  |  | Alloys, Borides |  |  |  | 5.5 | K |  |  |  | body | paragraph | cbd1f78c01 | Superconductivity of non-stoichiometric intermetallic compound NbB2 | 10.1016/j.ssc.2008.07.006 | Monika Mudgel, V P S Awana, G L Bhalla, H Kishan | Elsevier BV | Solid State Communications | 2008
61ba9e347b1a7abb24c51219 | RbFe 2 As 2 | -1405328891 |  | Rb(FeAs)2 |  |  | Iron-pnictides, Pnictides |  |  |  | 2.6 | K |  |  |  | body | figure | 6bf26397ba | Superfluid density and superconducting gaps of RbFe2As2as a function of hydrostatic pressure | 10.1103/physrevb.86.174516 | Z Shermadini, H Luetkens, A Maisuradze, R Khasanov, Z Bukowski, H-H Klauss, A Amato | American Physical Society (APS) | Physical Review B | 2012
61ba9e347b1a7abb24c5121c | KFe 2 As 2 | 914840273 |  | K(FeAs)2 |  |  | Iron-pnictides, Pnictides |  |  |  | 3.8 | K |  |  |  | body | figure | 6bf26397ba | Superfluid density and superconducting gaps of RbFe2As2as a function of hydrostatic pressure | 10.1103/physrevb.86.174516 | Z Shermadini, H Luetkens, A Maisuradze, R Khasanov, Z Bukowski, H-H Klauss, A Amato | American Physical Society (APS) | Physical Review B | 2012
61ba9e34a013f06956c5124f | Bi2Te3 | -306226735 |  | Bi2Te3 |  |  | Chalcogenides |  |  |  | 12 | K |  |  |  | body | paragraph | 979ed98142 | Pressure-induced reinforcement of interfacial superconductivity in a Bi2Te3/Fe1+yTe heterostructure | 10.1016/j.physc.2017.10.001 | Junying Shen, Claire Heuckeroth, Yuhang Deng, Qinglin He, Hong Chao Liu, Jing Liang, Jiannong Wang, Iam Keong Sou, James S Schilling, Rolf Lortz | Elsevier BV | Physica C: Superconductivity and its Applications | 2017
61ba9e343af0453d0cc5127c | La 0.7 Ca 0.3 MnO 3 | 2016528348 |  | Ca0.3La0.7Mn1O3 |  |  | Oxides |  |  |  | 218 | K |  |  |  | body | paragraph | c1235ce220 | Colossal Magnetoresistance is a Griffiths Singularity | 10.1103/physrevlett.88.197203 | M B Salamon, P Lin, S H Chun | American Physical Society (APS) | Physical Review Letters | 2014
61ba9e347ecf8b73e6c51251 | BaB3C3 | 1755209992 |  | Ba(BC)3 |  |  | Carbides, Borides |  |  |  | 50 | K |  | ambient pressures |  | header | abstract | 1b9c826b05 | High-Tc Superconductivity in doped boron-carbon clathrates |  | Simone Di Cataldo, Shadi Qulaghasi, Giovanni B Bachelet, Lilia Boeri |  |  | 2021
61ba9e347ecf8b73e6c51253 | MgB 2 | 1700436964 |  | MgB2 |  |  | Alloys, Borides |  |  |  | 39 | K |  |  |  | body | paragraph | 1b9c826b05 | High-Tc Superconductivity in doped boron-carbon clathrates |  | Simone Di Cataldo, Shadi Qulaghasi, Giovanni B Bachelet, Lilia Boeri |  |  | 2021
61ba9e347ecf8b73e6c51254 | KCaB 6 C 6 | 741091409 |  | KCa(BC)6 |  |  | Carbides, Borides |  |  |  | 77 | K |  | 18000000000 | Pa | body | paragraph | 1b9c826b05 | High-Tc Superconductivity in doped boron-carbon clathrates |  | Simone Di Cataldo, Shadi Qulaghasi, Giovanni B Bachelet, Lilia Boeri |  |  | 2021
61ba9e347ecf8b73e6c51256 | CsBaB 6 C 6 | -1275447864 |  | CsBa(BC)6 |  |  | Carbides, Borides |  |  |  | 82 | K |  | 10000000000 | Pa | body | figure | 1b9c826b05 | High-Tc Superconductivity in doped boron-carbon clathrates |  | Simone Di Cataldo, Shadi Qulaghasi, Giovanni B Bachelet, Lilia Boeri |  |  | 2021
61ba9e347ecf8b73e6c51257 | SrRbB6C6 | 233513594 |  | RbSr(BC)6 |  |  | Carbides, Borides |  |  |  | 77 | K |  |  |  | body | paragraph | 1b9c826b05 | High-Tc Superconductivity in doped boron-carbon clathrates |  | Simone Di Cataldo, Shadi Qulaghasi, Giovanni B Bachelet, Lilia Boeri |  |  | 2021
61ba9e3456f16aed29c5124c | underdoped Bi2212 | 784983945 | Bi2212 | Bi | underdoped | [5 empty] | 78 | K |  |  |  | body | paragraph | 7b7c1d4d8f | Stimulated emission of Cooper pairs in a high-temperature cuprate superconductor | 10.1038/srep29100 | Wentao Zhang, Tristan Miller, Christopher L Smallwood, Yoshiyuki Yoshida, Hiroshi Eisaki, R A Kaindl, Dung-Hai Lee, Alessandra Lanzara | Springer Science and Business Media LLC | Scientific Reports | 2016
61ba9e3456f16aed29c5124d | Bi2212 | -1735768504 | Bi2212 | Bi | [6 empty] | 78 | K |  |  |  | body |  | 7b7c1d4d8f | Stimulated emission of Cooper pairs in a high-temperature cuprate superconductor | 10.1038/srep29100 | Wentao Zhang, Tristan Miller, Christopher L Smallwood, Yoshiyuki Yoshida, Hiroshi Eisaki, R A Kaindl, Dung-Hai Lee, Alessandra Lanzara | Springer Science and Business Media LLC | Scientific Reports | 2016
61ba9e3456f16aed29c5124e | underdoped Bi2212 | 810030429 | Bi2212 | Bi | underdoped | [5 empty] | 78 | K |  |  |  | body | figure | 7b7c1d4d8f | Stimulated emission of Cooper pairs in a high-temperature cuprate superconductor | 10.1038/srep29100 | Wentao Zhang, Tristan Miller, Christopher L Smallwood, Yoshiyuki Yoshida, Hiroshi Eisaki, R A Kaindl, Dung-Hai Lee, Alessandra Lanzara | Springer Science and Business Media LLC | Scientific Reports | 2016
61ba9e3661d1c9d20fc51247 | optimally electron-doped BaFe 1.9 Ni 0.1 As 2 | 968572940 |  | Ba1Fe1.9Ni0.1As2 | optimally electron-doped |  | Iron-pnictides, Pnictides |  |  |  | 20 | K |  |  |  | body | figure | 2961a42cb7 | Electron doping evolution of the anisotropic spin excitations in BaFe2âˆ’xNixAs2 | 10.1103/physrevb.86.024508 | Huiqian Luo, Zahra Yamani, Yanchao Chen, Xingye Lu, Meng Wang, Shiliang Li, Thomas A Maier, Sergey Danilkin, D T Adroja, Pengcheng Dai | American Physical Society (APS) | Physical Review B | 2012
61ba9e3661d1c9d20fc51249 | BaFe 1.88 Ni 0.12 As 2 | 892411476 |  | Ba1Fe1.88Ni0.12As2 |  |  | Iron-pnictides, Pnictides |  |  |  | 19 | K |  |  |  | body | paragraph | 2961a42cb7 | Electron doping evolution of the anisotropic spin excitations in BaFe2âˆ’xNixAs2 | 10.1103/physrevb.86.024508 | Huiqian Luo, Zahra Yamani, Yanchao Chen, Xingye Lu, Meng Wang, Shiliang Li, Thomas A Maier, Sergey Danilkin, D T Adroja, Pengcheng Dai | American Physical Society (APS) | Physical Review B | 2012
61ba9e3661d1c9d20fc5124a | BaFe 1.85 Ni 0.15 As 2 | 1534963066 |  | Ba1Fe1.85Ni0.15As2 |  |  | Iron-pnictides, Pnictides |  |  |  | 14 | K |  |  |  | body | figure | 2961a42cb7 | Electron doping evolution of the anisotropic spin excitations in BaFe2âˆ’xNixAs2 | 10.1103/physrevb.86.024508 | Huiqian Luo, Zahra Yamani, Yanchao Chen, Xingye Lu, Meng Wang, Shiliang Li, Thomas A Maier, Sergey Danilkin, D T Adroja, Pengcheng Dai | American Physical Society (APS) | Physical Review B | 2012
61ba9e3661d1c9d20fc5124c | underdoped BaFe 1.935 Ni 0.065 As 2 | -1991910908 |  | Ba1Fe1.935Ni0.065As2 | underdoped |  | Iron-pnictides, Pnictides |  |  |  | 8 | K |  |  |  | body | paragraph | 2961a42cb7 | Electron doping evolution of the anisotropic spin excitations in BaFe2âˆ’xNixAs2 | 10.1103/physrevb.86.024508 | Huiqian Luo, Zahra Yamani, Yanchao Chen, Xingye Lu, Meng Wang, Shiliang Li, Thomas A Maier, Sergey Danilkin, D T Adroja, Pengcheng Dai | American Physical Society (APS) | Physical Review B | 2012
61ba9e3661d1c9d20fc51250 | BaFe 1.908 Ni 0.092 As 2 | -1701382507 |  | Ba1Fe1.908Ni0.092As2 |  |  | Iron-pnictides, Pnictides |  |  |  | 19 | K |  |  |  | body | paragraph | 2961a42cb7 | Electron doping evolution of the anisotropic spin excitations in BaFe2âˆ’xNixAs2 | 10.1103/physrevb.86.024508 | Huiqian Luo, Zahra Yamani, Yanchao Chen, Xingye Lu, Meng Wang, Shiliang Li, Thomas A Maier, Sergey Danilkin, D T Adroja, Pengcheng Dai | American Physical Society (APS) | Physical Review B | 2012
61ba9e3661d1c9d20fc51252 | BaFe 1.82 Ni 0.18 As 2 | -1930695066 |  | Ba1Fe1.82Ni0.18As2 |  |  | Iron-pnictides, Pnictides |  |  |  | 9 | K |  |  |  | body | paragraph | 2961a42cb7 | Electron doping evolution of the anisotropic spin excitations in BaFe2âˆ’xNixAs2 | 10.1103/physrevb.86.024508 | Huiqian Luo, Zahra Yamani, Yanchao Chen, Xingye Lu, Meng Wang, Shiliang Li, Thomas A Maier, Sergey Danilkin, D T Adroja, Pengcheng Dai | American Physical Society (APS) | Physical Review B | 2012
61ba9e36a01e2beb09c51277 | GeH 4 | -1817084268 |  | GeH4 |  |  | Hydrides, Alloys |  |  |  | 138 | K |  | 101325 | Pa | body | paragraph | de5a283322 | Superconductivity of novel tin hydrides (SnnHm) under pressure | 10.1038/srep22873 | M Mahdi Davari Esfahani, Zhenhai Wang, Artem R Oganov, Huafeng Dong, Qiang Zhu, Shengnan Wang, Maksim S Rakitin, Xiang-Feng Zhou | Springer Science and Business Media LLC | Scientific Reports | 2015
61ba9e36a01e2beb09c5127b | SnH 4 | 821275557 |  | SnH4 |  |  | Hydrides, Alloys |  |  |  | 52 | K |  | 2E+11 | Pa | header | abstract | de5a283322 | Superconductivity of novel tin hydrides (SnnHm) under pressure | 10.1038/srep22873 | M Mahdi Davari Esfahani, Zhenhai Wang, Artem R Oganov, Huafeng Dong, Qiang Zhu, Shengnan Wang, Maksim S Rakitin, Xiang-Feng Zhou | Springer Science and Business Media LLC | Scientific Reports | 2015
61ba9e36a01e2beb09c5127c | H 3 S | -597936819 |  | H3S |  |  | Hydrides, Chalcogenides |  |  |  | 200 | K |  |  |  | body | paragraph | de5a283322 | Superconductivity of novel tin hydrides (SnnHm) under pressure | 10.1038/srep22873 | M Mahdi Davari Esfahani, Zhenhai Wang, Artem R Oganov, Huafeng Dong, Qiang Zhu, Shengnan Wang, Maksim S Rakitin, Xiang-Feng Zhou | Springer Science and Business Media LLC | Scientific Reports | 2015
61ba9e36a01e2beb09c5127e | SnH 8 | -1962448657 |  | SnH8 |  |  | Hydrides, Alloys |  |  |  | 81 | K |  | 2.2E+11 | Pa | body | paragraph | de5a283322 | Superconductivity of novel tin hydrides (SnnHm) under pressure | 10.1038/srep22873 | M Mahdi Davari Esfahani, Zhenhai Wang, Artem R Oganov, Huafeng Dong, Qiang Zhu, Shengnan Wang, Maksim S Rakitin, Xiang-Feng Zhou | Springer Science and Business Media LLC | Scientific Reports | 2015
61ba9e367ce09aab2ac5123b | FeTe 0.8 Se 0.2 | 1625983628 |  | Fe1Te0.8Se0.2 |  |  | Iron-chalcogenides, Chalcogenides |  |  |  | 14 | K |  |  |  | body | paragraph | 5.81E+22 | Evolution of superconducting and transport properties in annealed FeTe1âˆ’xSex(0.1 â‰¤xâ‰¤ 0.4) multiband superconductors | 10.1088/0953-2048/28/4/044002 | Yue Sun, Toshihiro Taen, Tatsuhiro Yamada, Yuji Tsuchiya, Sunseng Pyon, Tsuyoshi Tamegai | IOP Publishing | Superconductor Science and Technology | 2015
61ba9e367ce09aab2ac5123c | FeTe 0.6 Se 0.4 | -2074539292 |  | Fe1Te0.6Se0.4 |  |  | Iron-chalcogenides, Chalcogenides |  |  |  | 10.1 | K | magnetizations |  |  | body | paragraph | 5.81E+22 | Evolution of superconducting and transport properties in annealed FeTe1âˆ’xSex(0.1 â‰¤xâ‰¤ 0.4) multiband superconductors | 10.1088/0953-2048/28/4/044002 | Yue Sun, Toshihiro Taen, Tatsuhiro Yamada, Yuji Tsuchiya, Sunseng Pyon, Tsuyoshi Tamegai | IOP Publishing | Superconductor Science and Technology | 2015
61ba9e367ce09aab2ac5123d | FeTe 0.9 Se 0.1 | 1332612474 |  | Fe1Te0.9Se0.1 |  |  | Iron-chalcogenides, Chalcogenides |  |  |  | 14.3 | K |  |  |  | body | paragraph | 5.81E+22 | Evolution of superconducting and transport properties in annealed FeTe1âˆ’xSex(0.1 â‰¤xâ‰¤ 0.4) multiband superconductors | 10.1088/0953-2048/28/4/044002 | Yue Sun, Toshihiro Taen, Tatsuhiro Yamada, Yuji Tsuchiya, Sunseng Pyon, Tsuyoshi Tamegai | IOP Publishing | Superconductor Science and Technology | 2015
61ba9e367ce09aab2ac5123f | FeTe 0.7 Se 0.3 | 1919354782 |  | Fe1Te0.7Se0.3 |  |  | Iron-chalcogenides, Chalcogenides |  |  |  | 12.9 | K |  |  |  | body | paragraph | 5.81E+22 | Evolution of superconducting and transport properties in annealed FeTe1âˆ’xSex(0.1 â‰¤xâ‰¤ 0.4) multiband superconductors | 10.1088/0953-2048/28/4/044002 | Yue Sun, Toshihiro Taen, Tatsuhiro Yamada, Yuji Tsuchiya, Sunseng Pyon, Tsuyoshi Tamegai | IOP Publishing | Superconductor Science and Technology | 2015
61ba9e3656f16aed29c5124f | monolayer NbSe 2 | -1287758341 |  | NbSe2 |  |  | Chalcogenides |  |  |  | 5 | K |  |  |  | body | paragraph | 93c49c4cb1 | Magnetic field driven nodal topological superconductivity in monolayer transition metal dichalcogenides | 10.1038/s42005-018-0041-4 | Wen-Yu He, Benjamin T Zhou, James J He, Noah F Q Yuan, Ting Zhang, K T Law | Springer Science and Business Media LLC | Communications Physics | 2018
61ba9e372227d4ac07c51220 | Bi 2 Sr 2 CaCu 2 O 8 (BSCCO | -1430097513 | BSCCO | Sr2CaCu2(BiO4)2 |  |  | Oxides, Cuprates |  |  |  | 92 | K |  |  |  | body | figure | 9cee10a44e | Campbell penetration depth of a superconductor in the critical state | 10.1103/physrevb.67.184501 | R Prozorov, R W Giannetta, N Kameda, T Tamegai, J A Schlueter, P Fournier | American Physical Society (APS) | Physical Review B | 2002
61ba9e372227d4ac07c51221 | electron-doped Pr 1.85 Ce 0.15 CuO 4 (PCCO | 265578688 | PCCO | Ce0.15Pr1.85Cu1O4 | electron-doped |  | Oxides, Cuprates |  |  |  | 24 | K |  |  |  | body | figure | 9cee10a44e | Campbell penetration depth of a superconductor in the critical state | 10.1103/physrevb.67.184501 | R Prozorov, R W Giannetta, N Kameda, T Tamegai, J A Schlueter, P Fournier | American Physical Society (APS) | Physical Review B | 2002
61ba9e37d52116ffe1c51252 | CaC 6 | 1137414195 |  | CaC6 |  |  | Carbides |  |  |  | 11.5 | K |  |  |  | body | paragraph | d1f8b293d9 | Far-infrared signature of the superconducting gap in intercalated graphiteCaC6 | 10.1103/physrevb.78.041404 | U Nagel, D HÃ¼vonen, E Joon, J S Kim, R K Kremer, T RÃµÃµm | American Physical Society (APS) | Physical Review B | 2008
61ba9e3761d1c9d20fc51253 | TiN film | 1133579394 |  | TiN |  | film | Nitrides |  |  |  | 2 | K | resistivity |  |  | body | paragraph | a793f7807a | Operation of a titanium nitride superconducting microresonator detector in the nonlinear regime | 10.1063/1.4794808 | L J Swenson, P K Day, B H Eom, H G Leduc, N Llombart, C M Mckenney, O Noroozian, J Zmuidzinas | AIP Publishing | Journal of Applied Physics | 2013
61ba9e3761d1c9d20fc51254 | titanium nitride film | -1409648304 | titanium nitride | Ti3N4 |  | film |  |  |  |  | 2 | K | resistivity |  |  | header | abstract | a793f7807a | Operation of a titanium nitride superconducting microresonator detector in the nonlinear regime | 10.1063/1.4794808 | L J Swenson, P K Day, B H Eom, H G Leduc, N Llombart, C M Mckenney, O Noroozian, J Zmuidzinas | AIP Publishing | Journal of Applied Physics | 2013
61ba9e3720fc3eae4bc512b4 | Nb3Sn | 1845948676 |  | Nb3Sn |  |  | Alloys |  |  |  | 17.8 | K |  |  |  | header | abstract | 60b8291e28 | Dendritic flux avalanches in superconducting Nb3Sn films | 10.1016/s0011-2275(03)00157-7 | I A Rudnev, S V Antonenko, D V Shantsev, T H Johansen, A E Primenko | Elsevier BV | Cryogenics | 2003
61ba9e37a01e2beb09c5127f | LaFePO | 2051066515 |  | LaFePO |  |  | Iron-pnictides, Oxides, Pnictides |  |  |  | 5 | K |  |  |  | header | abstract | e6928bced4 | Unusual Pseudogap Features Observed in Iron Oxypnictide Superconductors | 10.1143/jpsjs.77sc.61 | Yukiaki Ishida, Takahiro Shimojima, Kyoko Ishizaka, Takayuki Kiss, Mario Okawa, Tadashi Togashi, Shuntaro Watanabe, Xiaoyang Wang, Chuangtian Chen, Yoichi Kamihara, Masahiro Hirano, Hideo Hosono, Shik Shin | Physical Society of Japan | Journal of the Physical Society of Japan | 2013
61ba9e37a01e2beb09c51280 | As26 | -1743851440 |  | As |  |  | Pnictides |  |  |  | 26 | K |  |  |  | body | figure | e6928bced4 | Unusual Pseudogap Features Observed in Iron Oxypnictide Superconductors | 10.1143/jpsjs.77sc.61 | Yukiaki Ishida, Takahiro Shimojima, Kyoko Ishizaka, Takayuki Kiss, Mario Okawa, Tadashi Togashi, Shuntaro Watanabe, Xiaoyang Wang, Chuangtian Chen, Yoichi Kamihara, Masahiro Hirano, Hideo Hosono, Shik Shin | Physical Society of Japan | Journal of the Physical Society of Japan | 2013
61ba9e37a01e2beb09c51282 | LaFeAsO | 451701182 |  | LaFeAsO |  |  | Iron-pnictides, Oxides, Pnictides |  |  |  | 26 | K |  |  |  | header | abstract | e6928bced4 | Unusual Pseudogap Features Observed in Iron Oxypnictide Superconductors | 10.1143/jpsjs.77sc.61 | Yukiaki Ishida, Takahiro Shimojima, Kyoko Ishizaka, Takayuki Kiss, Mario Okawa, Tadashi Togashi, Shuntaro Watanabe, Xiaoyang Wang, Chuangtian Chen, Yoichi Kamihara, Masahiro Hirano, Hideo Hosono, Shik Shin | Physical Society of Japan | Journal of the Physical Society of Japan | 2013
61ba9e373136e52869c5125f | MgB 2 | 1369270536 |  | MgB2 |  |  | Alloys, Borides |  |  |  | 39 | K |  |  |  | body | paragraph | 5ac0fcf55d | Strong electron-phonon coupling in superconductingMgB2: A specific heat study | 10.1103/physrevb.64.172515 | Ch H WÃ¤lti, E Felder, C Degen, G Wigger, R Monnier, B Delley, H R Ott | American Physical Society (APS) | Physical Review B | 2001
61ba9e373136e52869c51260 | MgB 2 | 1490574592 |  | MgB2 |  |  | Alloys, Borides |  |  |  | 1 | K |  |  |  | body | paragraph | 5ac0fcf55d | Strong electron-phonon coupling in superconductingMgB2: A specific heat study | 10.1103/physrevb.64.172515 | Ch H WÃ¤lti, E Felder, C Degen, G Wigger, R Monnier, B Delley, H R Ott | American Physical Society (APS) | Physical Review B | 2001
61ba9e373136e52869c51261 | MgB 2 | 1427033234 |  | MgB2 |  |  | Alloys, Borides |  |  |  | 37.5 | K | specific heat |  |  | body | paragraph | 5ac0fcf55d | Strong electron-phonon coupling in superconductingMgB2: A specific heat study | 10.1103/physrevb.64.172515 | Ch H WÃ¤lti, E Felder, C Degen, G Wigger, R Monnier, B Delley, H R Ott | American Physical Society (APS) | Physical Review B | 2001
61ba9e3807932c08a9c51288 | mercury Hg | 1255534761 | mercury | Hg |  |  | Alloys |  |  |  | 4.2 | K | heat capacity |  |  | body | figure | 05b2d65347 | The Temperature Echo of the Superconducting Phase Transition |  | V N Naumov, G I Frolova, T Atake, V V Nogteva, N A Nemov, M A Bespyatov, V G Potemkin |  |  | 2013
61ba9e3807932c08a9c5128a | GdBa 2 Cu 3 O 6.95 | -1510039159 |  | Ba2Gd1Cu3O6.95 |  |  | Oxides, Cuprates |  |  |  | 94.5 | K |  |  |  | body | figure | 05b2d65347 | The Temperature Echo of the Superconducting Phase Transition |  | V N Naumov, G I Frolova, T Atake, V V Nogteva, N A Nemov, M A Bespyatov, V G Potemkin |  |  | 2013
61ba9e3807932c08a9c5128b | TmBa 2 Cu 3 O 6.95 | -124905127 |  | Ba2Tm1Cu3O6.95 |  |  | Oxides, Cuprates |  |  |  | 274 | K | heat capacity |  |  | body | paragraph | 05b2d65347 | The Temperature Echo of the Superconducting Phase Transition |  | V N Naumov, G I Frolova, T Atake, V V Nogteva, N A Nemov, M A Bespyatov, V G Potemkin |  |  | 2013
61ba9e38d7a99c43e8c51286 | FeSe | 1848821446 |  | FeSe |  |  | Iron-chalcogenides, Chalcogenides |  |  |  | 45 | K |  |  |  | body | paragraph | fd71717589 | New Superconducting Phase of Lix(C6H16N2)yFe2âˆ’zSe2 with Tc = 41 K Obtained through the Post-Annealing | 10.7566/jpsj.85.013702 | Shohei Hosono, Takashi Noji, Takehiro Hatakeda, Takayuki Kawamata, Masatsune Kato, Yoji Koike | Physical Society of Japan | Journal of the Physical Society of Japan | 2016
61ba9e38d7a99c43e8c5128a | FeSe | 1756412059 |  | FeSe |  |  | Iron-chalcogenides, Chalcogenides |  |  |  | 37 | K |  |  |  | body | paragraph | fd71717589 | New Superconducting Phase of Lix(C6H16N2)yFe2âˆ’zSe2 with Tc = 41 K Obtained through the Post-Annealing | 10.7566/jpsj.85.013702 | Shohei Hosono, Takashi Noji, Takehiro Hatakeda, Takayuki Kawamata, Masatsune Kato, Yoji Koike | Physical Society of Japan | Journal of the Physical Society of Japan | 2016
61ba9e38d7a99c43e8c5128d | FeSe | 1536918624 |  | FeSe |  |  | Iron-chalcogenides, Chalcogenides |  |  |  | 31 | K |  |  |  | body | paragraph | fd71717589 | New Superconducting Phase of Lix(C6H16N2)yFe2âˆ’zSe2 with Tc = 41 K Obtained through the Post-Annealing | 10.7566/jpsj.85.013702 | Shohei Hosono, Takashi Noji, Takehiro Hatakeda, Takayuki Kawamata, Masatsune Kato, Yoji Koike | Physical Society of Japan | Journal of the Physical Society of Japan | 2016
61ba9e38d7a99c43e8c5128f | single-layer FeSe film | -33013193 |  | FeSe |  | film | Iron-chalcogenides, Chalcogenides | film |  |  | 100 | K | electrical transport |  |  | body | paragraph | fd71717589 | New Superconducting Phase of Lix(C6H16N2)yFe2âˆ’zSe2 with Tc = 41 K Obtained through the Post-Annealing | 10.7566/jpsj.85.013702 | Shohei Hosono, Takashi Noji, Takehiro Hatakeda, Takayuki Kawamata, Masatsune Kato, Yoji Koike | Physical Society of Japan | Journal of the Physical Society of Japan | 2016
61ba9e385cc438644dc51243 | LuNi 2 B 2 C thin films | -1300678535 |  | LuNi2B2C |  | thin films | Carbides, Borides |  |  |  | 16 | K | resistivity |  |  | body | paragraph | 2f33873200 | Biaxially textured LuNi2B2C thin films on MgO single crystals | 10.1016/j.jallcom.2010.06.154 | T Niemeier, R HÃ¼hne, A KÃ¶hler, G Behr, L Schultz, B Holzapfel | Elsevier BV | Journal of Alloys and Compounds | 2010
61ba9e385cc438644dc51244 | thin LuNi 2 B 2 C film | 2126643997 |  | LuNi2B2C |  | thin, film | Carbides, Borides |  |  |  | 15.8 | K |  |  |  | body |  | 2f33873200 | Biaxially textured LuNi2B2C thin films on MgO single crystals | 10.1016/j.jallcom.2010.06.154 | T Niemeier, R HÃ¼hne, A KÃ¶hler, G Behr, L Schultz, B Holzapfel | Elsevier BV | Journal of Alloys and Compounds | 2010
61ba9e385cc438644dc51245 | Single crystals of LuNi 2 B 2 C | 1162462577 |  | LuNi2B2C |  | Single crystals | Carbides, Borides |  |  |  | 16.5 | K |  |  |  | body | paragraph | 2f33873200 | Biaxially textured LuNi2B2C thin films on MgO single crystals | 10.1016/j.jallcom.2010.06.154 | T Niemeier, R HÃ¼hne, A KÃ¶hler, G Behr, L Schultz, B Holzapfel | Elsevier BV | Journal of Alloys and Compounds | 2010
61ba9e385cc438644dc51246 | LuNi 2 B 2 C single crystal | -1139049569 |  | LuNi2B2C |  | single crystal | Carbides, Borides |  |  |  | 16.2 | K |  |  |  | body |  | 2f33873200 | Biaxially textured LuNi2B2C thin films on MgO single crystals | 10.1016/j.jallcom.2010.06.154 | T Niemeier, R HÃ¼hne, A KÃ¶hler, G Behr, L Schultz, B Holzapfel | Elsevier BV | Journal of Alloys and Compounds | 2010
61ba9e3912cb23f3dfc51273 | CeCu 2 Si 2 | 1462955560 |  | Ce(CuSi)2 |  |  | Alloys |  |  |  | 0.5 | K |  |  |  | body | paragraph | dad5915efc | Response of the heavy-fermion superconductor CeCoIn5to pressure: roles of dimensionality and proximity to a quantum-critical point | 10.1088/0953-8984/13/44/104 | M Nicklas, R Borth, E Lengyel, P G Pagliuso, J L Sarrao, V A Sidorov, G Sparn, F Steglich, J D Thompson | IOP Publishing | Journal of Physics: Condensed Matter | 2001
61ba9e3912cb23f3dfc51275 | CeIn 3 | 1374456339 |  | CeIn3 |  |  | Alloys |  |  |  | 3 | K |  | 2500000000 | Pa | body | paragraph | dad5915efc | Response of the heavy-fermion superconductor CeCoIn5to pressure: roles of dimensionality and proximity to a quantum-critical point | 10.1088/0953-8984/13/44/104 | M Nicklas, R Borth, E Lengyel, P G Pagliuso, J L Sarrao, V A Sidorov, G Sparn, F Steglich, J D Thompson | IOP Publishing | Journal of Physics: Condensed Matter | 2001
61ba9e3912cb23f3dfc51276 | cubic CeIn 3 | -480779417 |  | CeIn3 |  |  | Alloys |  |  |  | 0.25 | K |  | 2500000000 | Pa | body | paragraph | dad5915efc | Response of the heavy-fermion superconductor CeCoIn5to pressure: roles of dimensionality and proximity to a quantum-critical point | 10.1088/0953-8984/13/44/104 | M Nicklas, R Borth, E Lengyel, P G Pagliuso, J L Sarrao, V A Sidorov, G Sparn, F Steglich, J D Thompson | IOP Publishing | Journal of Physics: Condensed Matter | 2001
61ba9e39dc085aa023c5120b | PuCoGa 5 | -1195549541 |  | PuGa5Co |  |  | Alloys |  |  |  | 0.24 | K |  |  |  | body | figure | 1b04d978db | Local suppression of the superfluid density of PuCoGa5by strong onsite disorder | 10.1103/physrevb.84.134510 | Tanmoy Das, Jian-Xin Zhu, Matthias J Graf | American Physical Society (APS) | Physical Review B | 2013
61ba9e398452d931a5c51219 | La 1.2 Sr 1.8 Mn 2 O 7 | -2042372784 |  | Sr1.8La1.2Mn2O7 |  |  | Oxides |  |  |  | 126 | K |  |  |  | body | paragraph | 59066d3285 | Spectral properties of the Holstein double-exchange model and application to manganites |  | M Hohenadler, D M Edwards |  |  | 2002
61ba9e3914d91e0862c51267 | magnesium diboride (MgB 2 | -553640859 | magnesium diboride | MgB2 |  |  | Alloys, Borides |  |  |  | 39 | K |  |  |  | body | paragraph | 63d2e68938 | Degradation of superconducting properties in MgB2films by exposure to water | 10.1088/0953-2048/14/7/301 | H Y Zhai, H M Christen, L Zhang, M Paranthaman, P H Fleming, D H Lowndes | IOP Publishing | Superconductor Science and Technology | 2001
61ba9e3914d91e0862c51268 | MgB 2 films | 1941827697 |  | MgB2 |  | films | Alloys, Borides |  |  |  | 39 | K |  |  |  | body | paragraph | 63d2e68938 | Degradation of superconducting properties in MgB2films by exposure to water | 10.1088/0953-2048/14/7/301 | H Y Zhai, H M Christen, L Zhang, M Paranthaman, P H Fleming, D H Lowndes | IOP Publishing | Superconductor Science and Technology | 2001
61ba9e395ad933a7cac51201 | MgB 2 thin films | 268462271 |  | MgB2 |  | thin films | Alloys, Borides |  |  |  | 31 | K | resistivity |  |  | body | paragraph | caea804cad | Anisotropy parameters of superconducting MgB2 | 10.1016/s0921-4534(02)02293-1 | V G Kogan, S L Budâ€™ko | Elsevier BV | Physica C: Superconductivity | 2013
61ba9e3a6a35f302ddc51250 | FeSCs) | -628489581 |  | CsFeS |  |  | Iron-chalcogenides, Chalcogenides |  |  |  | 0 | K |  |  |  | body | paragraph | bde20f9181 | Deep Learning Model for Finding New Superconductors |  | Tomohiko Konno, Hodaka Kurokawa, Fuyuki Nabeshima, Yuki Sakishita, Ryo Ogawa, Iwao Hosako, Atsutaka Maeda |  |  | 2021
61ba9e3a6a35f302ddc51251 | MgB 2 | 1307665240 |  | MgB2 |  |  | Alloys, Borides |  |  |  | 40 | K |  |  |  | body | paragraph | bde20f9181 | Deep Learning Model for Finding New Superconductors |  | Tomohiko Konno, Hodaka Kurokawa, Fuyuki Nabeshima, Yuki Sakishita, Ryo Ogawa, Iwao Hosako, Atsutaka Maeda |  |  | 2021
61ba9e3a6a35f302ddc51252 | FeSCs | -2013881280 |  | CsFeS |  |  | Iron-chalcogenides, Chalcogenides |  |  |  | 0 | K |  |  |  | body | paragraph | bde20f9181 | Deep Learning Model for Finding New Superconductors |  | Tomohiko Konno, Hodaka Kurokawa, Fuyuki Nabeshima, Yuki Sakishita, Ryo Ogawa, Iwao Hosako, Atsutaka Maeda |  |  | 2021
61ba9e3a6a35f302ddc51253 | FeSCs | -2023509568 |  | CsFeS |  |  | Iron-chalcogenides, Chalcogenides |  |  |  | 0 | K |  |  |  | body | paragraph | bde20f9181 | Deep Learning Model for Finding New Superconductors |  | Tomohiko Konno, Hodaka Kurokawa, Fuyuki Nabeshima, Yuki Sakishita, Ryo Ogawa, Iwao Hosako, Atsutaka Maeda |  |  | 2021
61ba9e3ac2c99830dec5125d | Single crystals of optimally doped Bi2223 | -1418543860 | Bi2223 | Bi | optimally doped | Single crystals |  |  |  |  | 110 | K |  |  |  | body | paragraph | 7ae108771d | Effect of electron-phonon coupling in the ARPES spectra of the tri-layer cuprate Bi2Sr2Ca2Cu3O10+Î´ | 10.1088/1742-6596/428/1/012039 | S Ideta, T Yoshida, M Hashimoto, A Fujimori, H Anzai, A Ino, M Arita, H Namatame, M Taniguchi, K Takashima, K M Kojima, S Uchida | IOP Publishing | Journal of Physics: Conference Series | 2012
61ba9e3ac2c99830dec5125f | Bi2212 | -1556720028 | Bi2212 | Bi | [6 empty] | 110 | K |  |  |  | body | paragraph | 7ae108771d | Effect of electron-phonon coupling in the ARPES spectra of the tri-layer cuprate Bi2Sr2Ca2Cu3O10+Î´ | 10.1088/1742-6596/428/1/012039 | S Ideta, T Yoshida, M Hashimoto, A Fujimori, H Anzai, A Ino, M Arita, H Namatame, M Taniguchi, K Takashima, K M Kojima, S Uchida | IOP Publishing | Journal of Physics: Conference Series | 2012
61ba9e3ad7a99c43e8c51292 | NbTi | 1397155104 |  | TiNb |  |  | Alloys |  |  |  | 39 | K |  |  |  | body | paragraph | e398655cd0 | Effective vortex pinning in MgB2thin films | 10.1088/0953-2048/15/10/305 | Y Bugoslavsky, L Cowey, T J Tate, G K Perkins, J Moore, Z Lockman, A Berenov, J L Macmanus-Driscoll, A D Caplin, L F Cohen, H Y Zhai, H M Christen, M P Paranthaman, D H Lowndes, M H Jo, M G Blamire | IOP Publishing | Superconductor Science and Technology | 2002
61ba9e3a1b5bc7b48bc512af | D3S | -1924995958 |  | D3S |  |  | Chalcogenides |  |  |  | 203 | K |  |  |  | header | abstract | be19d0ef6d | High-temperature study of superconducting hydrogen and deuterium sulfide | 10.1002/andp.201500316 | A P Durajski, R SzczÈ©Å›niak, L Pietronero | Wiley | Annalen der Physik | 2015
61ba9e3a1b5bc7b48bc512b0 | D 3 S | 39708683 |  | D3S |  |  | Chalcogenides |  |  |  | 147 | K |  |  |  | body | figure | be19d0ef6d | High-temperature study of superconducting hydrogen and deuterium sulfide | 10.1002/andp.201500316 | A P Durajski, R SzczÈ©Å›niak, L Pietronero | Wiley | Annalen der Physik | 2015
61ba9e3a1b5bc7b48bc512b1 | D 3 S | -191329455 |  | D3S |  |  | Chalcogenides |  |  |  | 159 | K |  |  |  | body | paragraph | be19d0ef6d | High-temperature study of superconducting hydrogen and deuterium sulfide | 10.1002/andp.201500316 | A P Durajski, R SzczÈ©Å›niak, L Pietronero | Wiley | Annalen der Physik | 2015
61ba9e3a1b5bc7b48bc512b2 | H3S | -532998326 |  | H3S |  |  | Hydrides, Chalcogenides |  |  |  | 203 | K |  |  |  | header | abstract | be19d0ef6d | High-temperature study of superconducting hydrogen and deuterium sulfide | 10.1002/andp.201500316 | A P Durajski, R SzczÈ©Å›niak, L Pietronero | Wiley | Annalen der Physik | 2015
61ba9e3a1b5bc7b48bc512b3 | H3S | -532998326 |  | H3S |  |  | Hydrides, Chalcogenides |  |  |  | 147 | K |  |  |  | header | abstract | be19d0ef6d | High-temperature study of superconducting hydrogen and deuterium sulfide | 10.1002/andp.201500316 | A P Durajski, R SzczÈ©Å›niak, L Pietronero | Wiley | Annalen der Physik | 2015
61ba9e3a1b5bc7b48bc512b4 | D 3 S | 151367579 |  | D3S |  |  | Chalcogenides |  |  |  | 159 | K |  |  |  | body | figure | be19d0ef6d | High-temperature study of superconducting hydrogen and deuterium sulfide | 10.1002/andp.201500316 | A P Durajski, R SzczÈ©Å›niak, L Pietronero | Wiley | Annalen der Physik | 2015
61ba9e3a1b5bc7b48bc512b5 | H 3 S | -316807082 |  | H3S |  |  | Hydrides, Chalcogenides |  |  |  | 203 | K |  |  |  | body | paragraph | be19d0ef6d | High-temperature study of superconducting hydrogen and deuterium sulfide | 10.1002/andp.201500316 | A P Durajski, R SzczÈ©Å›niak, L Pietronero | Wiley | Annalen der Physik | 2015
61ba9e3a1b5bc7b48bc512b6 | D 3 S | 132163062 |  | D3S |  |  | Chalcogenides |  |  |  | 159 | K |  |  |  | body | paragraph | be19d0ef6d | High-temperature study of superconducting hydrogen and deuterium sulfide | 10.1002/andp.201500316 | A P Durajski, R SzczÈ©Å›niak, L Pietronero | Wiley | Annalen der Physik | 2015
61ba9e3a1b5bc7b48bc512b7 | H 3 S | -530548608 |  | H3S |  |  | Hydrides, Chalcogenides |  |  |  | 203 | K |  |  |  | body | paragraph | be19d0ef6d | High-temperature study of superconducting hydrogen and deuterium sulfide | 10.1002/andp.201500316 | A P Durajski, R SzczÈ©Å›niak, L Pietronero | Wiley | Annalen der Physik | 2015
61ba9e3a1b5bc7b48bc512b8 | D 3 S | 199527297 |  | D3S |  |  | Chalcogenides |  |  |  | 159 | K |  |  |  | body | figure | be19d0ef6d | High-temperature study of superconducting hydrogen and deuterium sulfide | 10.1002/andp.201500316 | A P Durajski, R SzczÈ©Å›niak, L Pietronero | Wiley | Annalen der Physik | 2015
61ba9e3a1b5bc7b48bc512ba | D 3 S | -81578464 |  | D3S |  |  | Chalcogenides |  |  |  | 147 | K |  |  |  | body | paragraph | be19d0ef6d | High-temperature study of superconducting hydrogen and deuterium sulfide | 10.1002/andp.201500316 | A P Durajski, R SzczÈ©Å›niak, L Pietronero | Wiley | Annalen der Physik | 2015
61ba9e3a1b5bc7b48bc512bc | hydrogen sulfide (H3S) | 1251040882 | hydrogen sulfide (H3S | H3S | [6 empty] | 203 | K |  |  |  | header | abstract | be19d0ef6d | High-temperature study of superconducting hydrogen and deuterium sulfide | 10.1002/andp.201500316 | A P Durajski, R SzczÈ©Å›niak, L Pietronero | Wiley | Annalen der Physik | 2015
61ba9e3b783c1e8128c51338 | YBa 2 Cu 3 O 6.63 | 122190801 |  | Ba2Y1Cu3O6.63 |  |  | Oxides, Cuprates |  |  |  | 64 | K |  | 101325 | Pa | body | paragraph | 0ce2da4ba2 | How pressure enhances the critical temperature for high temperature superconductivity in YBa 2 Cu 3 O 6+y |  | Michael Jurkutat, Carsten Kattinger, Stefan Tsankov, Richard Reznicek, Andreas Erb, Walther Meissner Institut, JÃ¼rgen Haase |  |  | 2021
61ba9e3b7c13e4f711c5121d | Fe 0.96 Ni 0.04 Te 0.5 Se 0.5 | -1778772780 |  | Fe0.96Ni0.04Te0.5Se0.5 |  |  | Iron-chalcogenides, Chalcogenides |  |  |  | 8 | K |  |  |  | body | paragraph | 5bdf13d72a | Superconductivity, antiferromagnetism, and neutron scattering | 10.1016/j.jmmm.2013.09.029 | John M Tranquada, Guangyong Xu, Igor A Zaliznyak | Elsevier BV | Journal of Magnetism and Magnetic Materials | 2013
61ba9e3b61d1c9d20fc5125e | hydrogen-doped Sm-, Ce-, and Gd-1111 | 382300750 | Sm-, Ce- | Ce | hydrogen | [5 empty] | 40 | K |  |  |  | body | paragraph | 6d6b0d766c | Superconductivity at 52 K in hydrogen-substituted LaFeAsO1-xHx under high pressure | 10.1038/srep07829 | H Takahashi, H Soeda, M Nukii, C Kawashima, T Nakanishi, S Iimura, Y Muraba, S Matsuishi, H Hosono | Springer Science and Business Media LLC | Scientific Reports | 2015
61ba9e3be720aae5f4c5122e | NbB 2 | 1755287032 |  | NbB2 |  |  | Alloys, Borides |  |  |  | 1.3 | K | Specific heat |  |  | body |  | 50051a9726 | Evidence of unconventional superconductivity in the Ni-doped NbB2 system | 10.1016/j.jallcom.2019.02.072 | S T Renosto, R Lang, E Diez, L E CorrÃªa, M S Da Luz, Z Fisk, A J S Machado | Elsevier BV | Journal of Alloys and Compounds | 2019
61ba9e3be720aae5f4c51231 | NbB 2 | 1414520436 |  | NbB2 |  |  | Alloys, Borides |  |  |  | 0.8 | K |  |  |  | body | paragraph | 50051a9726 | Evidence of unconventional superconductivity in the Ni-doped NbB2 system | 10.1016/j.jallcom.2019.02.072 | S T Renosto, R Lang, E Diez, L E CorrÃªa, M S Da Luz, Z Fisk, A J S Machado | Elsevier BV | Journal of Alloys and Compounds | 2019
61ba9e3be720aae5f4c51232 | NbB 2 | 1582022840 |  | NbB2 |  |  | Alloys, Borides |  |  |  | 2 | K | Ï(T) |  |  | body | paragraph | 50051a9726 | Evidence of unconventional superconductivity in the Ni-doped NbB2 system | 10.1016/j.jallcom.2019.02.072 | S T Renosto, R Lang, E Diez, L E CorrÃªa, M S Da Luz, Z Fisk, A J S Machado | Elsevier BV | Journal of Alloys and Compounds | 2019
61ba9e3be720aae5f4c51233 | Nb 0.91 Ni 0.09 B 2 | 846298964 |  | Nb0.91Ni0.09B2 |  |  | Alloys, Borides |  |  |  | 6 | K | specific heat |  |  | body | paragraph | 50051a9726 | Evidence of unconventional superconductivity in the Ni-doped NbB2 system | 10.1016/j.jallcom.2019.02.072 | S T Renosto, R Lang, E Diez, L E CorrÃªa, M S Da Luz, Z Fisk, A J S Machado | Elsevier BV | Journal of Alloys and Compounds | 2019
61ba9e3be720aae5f4c51235 | Nb 0.91 Ni 0.09 B 2 | 1077358192 |  | Nb0.91Ni0.09B2 |  |  | Alloys, Borides |  |  |  | 6 | K |  |  |  | body |  | 50051a9726 | Evidence of unconventional superconductivity in the Ni-doped NbB2 system | 10.1016/j.jallcom.2019.02.072 | S T Renosto, R Lang, E Diez, L E CorrÃªa, M S Da Luz, Z Fisk, A J S Machado | Elsevier BV | Journal of Alloys and Compounds | 2019
61ba9e3be720aae5f4c51236 | Nb 0.90 Ni 0.10 B 2 | -1643431711 |  | Nb0.9Ni0.1B2 |  |  | Alloys, Borides |  |  |  | 5.3 | K |  |  |  | body | figure | 50051a9726 | Evidence of unconventional superconductivity in the Ni-doped NbB2 system | 10.1016/j.jallcom.2019.02.072 | S T Renosto, R Lang, E Diez, L E CorrÃªa, M S Da Luz, Z Fisk, A J S Machado | Elsevier BV | Journal of Alloys and Compounds | 2019
61ba9e3be720aae5f4c51237 | NbB 2 | 1555088098 |  | NbB2 |  |  | Alloys, Borides |  |  |  | 1.3 | K |  |  |  | body | paragraph | 50051a9726 | Evidence of unconventional superconductivity in the Ni-doped NbB2 system | 10.1016/j.jallcom.2019.02.072 | S T Renosto, R Lang, E Diez, L E CorrÃªa, M S Da Luz, Z Fisk, A J S Machado | Elsevier BV | Journal of Alloys and Compounds | 2019
61ba9e3be720aae5f4c51238 | NbB | -1786973742 |  | NbB |  |  | Alloys, Borides |  |  |  | 9.6 | K |  |  |  | body | paragraph | 50051a9726 | Evidence of unconventional superconductivity in the Ni-doped NbB2 system | 10.1016/j.jallcom.2019.02.072 | S T Renosto, R Lang, E Diez, L E CorrÃªa, M S Da Luz, Z Fisk, A J S Machado | Elsevier BV | Journal of Alloys and Compounds | 2019
61ba9e3bef148cdddfc51263 | FeSe | 1380963698 |  | FeSe |  |  | Iron-chalcogenides, Chalcogenides |  |  |  | 40 | K |  |  |  | body | paragraph | 267bfa4a67 | Quenched nematic criticality and two superconducting domes in an iron-based superconductor | 10.1038/s41567-019-0694-2 | Pascal Reiss, David Graf, Amir A Haghighirad, William Knafo, LoÃ¯c Drigo, Matthew Bristow, Andrew J Schofield, Amalia I Coldea | Springer Science and Business Media LLC | Nature Physics | 2019
61ba9e3d0cb3d3a5e6c511e9 | PrO 0.5 F 0.5 BiS 2 | -1122513521 |  | Pr1Bi1S2O0.5F0.5 |  |  | Chalcogenides, Oxides, Fluorides |  |  |  | 7.6 | K |  |  |  | body | paragraph | 9542465a99 | Enhancement of Tc by Uniaxial Lattice Contraction in BiS2-Based Superconductor PrO0.5F0.5BiS2 | 10.7566/jpsj.83.065002 | Joe Kajitani, Keita Deguchi, Takafumi Hiroi, Atsushi Omachi, Satoshi Demura, Yoshihiko Takano, Osuke Miura, Yoshikazu Mizuguchi | Physical Society of Japan | Journal of the Physical Society of Japan | 2014
61ba9e3d0cb3d3a5e6c511ea | PrO 0.5 F 0.5 BiS 2 | -1780974253 |  | Pr1Bi1S2O0.5F0.5 |  |  | Chalcogenides, Oxides, Fluorides |  |  |  | 3.6 | K |  |  |  | body | figure | 9542465a99 | Enhancement of Tc by Uniaxial Lattice Contraction in BiS2-Based Superconductor PrO0.5F0.5BiS2 | 10.7566/jpsj.83.065002 | Joe Kajitani, Keita Deguchi, Takafumi Hiroi, Atsushi Omachi, Satoshi Demura, Yoshihiko Takano, Osuke Miura, Yoshikazu Mizuguchi | Physical Society of Japan | Journal of the Physical Society of Japan | 2014
61ba9e3d0cb3d3a5e6c511eb | LaO 0.5 F 0.5 BiS 2 | -1874680486 |  | La1Bi1S2O0.5F0.5 |  |  | Chalcogenides, Oxides, Fluorides |  |  |  | 10.6 | K |  |  |  | body | paragraph | 9542465a99 | Enhancement of Tc by Uniaxial Lattice Contraction in BiS2-Based Superconductor PrO0.5F0.5BiS2 | 10.7566/jpsj.83.065002 | Joe Kajitani, Keita Deguchi, Takafumi Hiroi, Atsushi Omachi, Satoshi Demura, Yoshihiko Takano, Osuke Miura, Yoshikazu Mizuguchi | Physical Society of Japan | Journal of the Physical Society of Japan | 2014
61ba9e3d0cb3d3a5e6c511ec | solid-state-reacted PrO 0.5 F 0.5 BiS 2 | -1040678943 |  | Pr1Bi1S2O0.5F0.5 | solid-state-reacted |  | Chalcogenides, Oxides, Fluorides |  |  |  | 3.5 | K | electrical resistivity |  |  | body | paragraph | 9542465a99 | Enhancement of Tc by Uniaxial Lattice Contraction in BiS2-Based Superconductor PrO0.5F0.5BiS2 | 10.7566/jpsj.83.065002 | Joe Kajitani, Keita Deguchi, Takafumi Hiroi, Atsushi Omachi, Satoshi Demura, Yoshihiko Takano, Osuke Miura, Yoshikazu Mizuguchi | Physical Society of Japan | Journal of the Physical Society of Japan | 2014
61ba9e3d0cb3d3a5e6c511ef | HP | 218638201 |  | PH |  |  | Hydrides, Pnictides |  |  |  | 5 | K |  |  |  | body | paragraph | 9542465a99 | Enhancement of Tc by Uniaxial Lattice Contraction in BiS2-Based Superconductor PrO0.5F0.5BiS2 | 10.7566/jpsj.83.065002 | Joe Kajitani, Keita Deguchi, Takafumi Hiroi, Atsushi Omachi, Satoshi Demura, Yoshihiko Takano, Osuke Miura, Yoshikazu Mizuguchi | Physical Society of Japan | Journal of the Physical Society of Japan | 2014
61ba9e3d85b12ae79ac51238 | lanthanum hydride | -1841970301 | lanthanum hydride | LaH3 | [6 empty] | 250 | K |  |  |  | body | paragraph | e38968a39d | The role of the chemical potential in the BCS theory | 10.1016/j.physa.2016.07.070 | DragoÅŸ-Victor Anghel, George Alexandru Nemnes | Elsevier BV | Physica A: Statistical Mechanics and its Applications | 2019
61ba9e3ed52116ffe1c51255 | Nb | -366910445 |  | Nb |  |  | Alloys |  |  |  | 9.3 | K |  |  |  | body |  | 8fe749e58c | Massive suppression of proximity pairing in topological (Bi1-xSbx)2Te3 films on niobium |  | Joseph A Hlevyack, Sahand Najafzadeh, â€ Meng-, Kai Lin, Takahiro Hashimoto, Tsubaki Nagashima, Akihiro Tsuzuki, Akiko Fukushima, CÃ©dric Bareille, Yang Bai, Peng Chen, Ro-Ya Liu, Yao Li, David FlÃ¶totto, JosÃ© Avila, James N Eckstein, Shik Shin, Kozo Okazaki, T.-C Chiang
61ba9e3e2c886f0fe6c51214 | typical CuO 2 | -1453711463 |  | CuO2 |  |  | Oxides, Cuprates |  |  |  | 100 | K |  |  |  | body | paragraph | 4c926663c9 | Glass phases of flux lattices in layered superconductors | 10.1209/epl/i1997-00317-0 | Anatoly Golub, Baruch Horovitz | IOP Publishing | Europhysics Letters (EPL) | 1997
61ba9e3ee720aae5f4c51239 | PuCoGa 5 | -1268734653 |  | PuGa5Co |  |  | Alloys |  |  |  | 18.5 | K |  |  |  | body | paragraph | 17a879f5e3 | Hybridization and Superconducting Gaps in the Heavy-Fermion SuperconductorPuCoGa5Probed via the Dynamics of Photoinduced Quasiparticles | 10.1103/physrevlett.104.227002 | D Talbayev, K S Burch, Elbert E M Chia, S A Trugman, J-X Zhu, E D Bauer, J A Kennison, J N Mitchell, J D Thompson, J L Sarrao, A J Taylor | American Physical Society (APS) | Physical Review Letters | 2010
61ba9e3ee720aae5f4c5123a | CeIrIn 5 | 906149398 |  | CeIn5Ir |  |  | Alloys |  |  |  | 0.4 | K |  |  |  | body | paragraph | 17a879f5e3 | Hybridization and Superconducting Gaps in the Heavy-Fermion SuperconductorPuCoGa5Probed via the Dynamics of Photoinduced Quasiparticles | 10.1103/physrevlett.104.227002 | D Talbayev, K S Burch, Elbert E M Chia, S A Trugman, J-X Zhu, E D Bauer, J A Kennison, J N Mitchell, J D Thompson, J L Sarrao, A J Taylor | American Physical Society (APS) | Physical Review Letters | 2010
61ba9e3ee720aae5f4c5123b | PuCoGa 5 | -989526955 |  | PuGa5Co |  |  | Alloys |  |  |  | 18.5 | K |  |  |  | body | paragraph | 17a879f5e3 | Hybridization and Superconducting Gaps in the Heavy-Fermion SuperconductorPuCoGa5Probed via the Dynamics of Photoinduced Quasiparticles | 10.1103/physrevlett.104.227002 | D Talbayev, K S Burch, Elbert E M Chia, S A Trugman, J-X Zhu, E D Bauer, J A Kennison, J N Mitchell, J D Thompson, J L Sarrao, A J Taylor | American Physical Society (APS) | Physical Review Letters | 2010
61ba9e3ee720aae5f4c5123c | PuRhGa 5 | -1793271823 |  | PuGa5Rh |  |  | Alloys |  |  |  | 8.7 | K |  |  |  | body | paragraph | 17a879f5e3 | Hybridization and Superconducting Gaps in the Heavy-Fermion SuperconductorPuCoGa5Probed via the Dynamics of Photoinduced Quasiparticles | 10.1103/physrevlett.104.227002 | D Talbayev, K S Burch, Elbert E M Chia, S A Trugman, J-X Zhu, E D Bauer, J A Kennison, J N Mitchell, J D Thompson, J L Sarrao, A J Taylor | American Physical Society (APS) | Physical Review Letters | 2010
61ba9e3ee720aae5f4c5123d | CeCoIn 5 | -596996745 |  | CeIn5Co |  |  | Alloys |  |  |  | 2.3 | K |  | 101325 | Pa | body | paragraph | 17a879f5e3 | Hybridization and Superconducting Gaps in the Heavy-Fermion SuperconductorPuCoGa5Probed via the Dynamics of Photoinduced Quasiparticles | 10.1103/physrevlett.104.227002 | D Talbayev, K S Burch, Elbert E M Chia, S A Trugman, J-X Zhu, E D Bauer, J A Kennison, J N Mitchell, J D Thompson, J L Sarrao, A J Taylor | American Physical Society (APS) | Physical Review Letters | 2010
61ba9e3e71dd2853b1c5126b | BaCo2As2 | -812104049 |  | Ba(CoAs)2 |  |  | Pnictides |  |  |  | 75 | K | susceptibility |  |  | body | figure | e38b00cd3c | NMR investigation of spin correlations inBaCo2As2 | 10.1103/physrevb.90.014520 | K Ahilan, T Imai, A S Sefat, F L Ning | American Physical Society (APS) | Physical Review B | 2014
61ba9e3e71dd2853b1c5126f | Ba(Fe 0.9 Co 0.1 ) 2 As 2 | 1007950765 |  | Ba1Fe1.8Co0.2As2 |  |  | Iron-pnictides, Pnictides |  |  |  | 22 | K |  |  |  | body | paragraph | e38b00cd3c | NMR investigation of spin correlations inBaCo2As2 | 10.1103/physrevb.90.014520 | K Ahilan, T Imai, A S Sefat, F L Ning | American Physical Society (APS) | Physical Review B | 2014
61ba9e3e71dd2853b1c51271 | Ba(Fe 0.92 Co 0.08 ) 2 As 2 | -461550118 |  | Ba1Fe1.84Co0.16As2 |  |  | Iron-pnictides, Pnictides |  |  |  | 22 | K |  |  |  | body | paragraph | e38b00cd3c | NMR investigation of spin correlations inBaCo2As2 | 10.1103/physrevb.90.014520 | K Ahilan, T Imai, A S Sefat, F L Ning | American Physical Society (APS) | Physical Review B | 2014
61ba9e3f4217bb9076c51263 | CeCoIn 5 | -627821889 |  | CeIn5Co |  |  | Alloys |  |  |  | 2.3 | K |  |  |  | body | paragraph | 7d4cd4470b | Effects of nonmagnetic La impurities on the spin resonance of Ce1âˆ’xLaxCoIn5single crystals as seen via inelastic neutron scattering | 10.1103/physrevb.84.052505 | J Panarin, S Raymond, G Lapertot, J Flouquet, J-M Mignot | American Physical Society (APS) | Physical Review B | 2011
61ba9e3f49d0b378c6c51246 | Yb0.3(NH3)yHfNCl | -649685874 |  | Yb0.3 |  |  | Alloys |  |  |  | 23 | K |  |  |  | header | abstract | 6a1440401b | Superconductivity in YbxMyHfNCl (M=NH3and THF) | 10.1103/physrevb.86.134501 | Guojun Ye, Jianjun Ying, Yajun Yan, Xigang Luo, Peng Cheng, Ziji Xiang, Aifeng Wang, Xianhui Chen | American Physical Society (APS) | Physical Review B | 2012
61ba9e3fd7a99c43e8c51295 | K 2 Cr 3 As 3 | 1112897012 |  | K2(CrAs)3 |  |  | Pnictides |  |  |  | 6 | K |  |  |  | body | paragraph | a3c13596e7 | Intrinsic topological superconductivity with exactly flat surface bands in the quasi-one-dimensional A 2 Cr 3 As 3 (A=Na, K, Rb, Cs) superconductors |  | Cheng-Cheng Liu, Chen Lu, Li-Da Zhang, Xianxin Wu, Chen Fang, Fan Yang
61ba9e3fd7a99c43e8c51296 | A 2 Cr 3 As 3 | -1003899352 |  | A2(CrAs)3 |  |  | Pnictides |  |  |  | 9 | K |  |  |  | body | figure | a3c13596e7 | Intrinsic topological superconductivity with exactly flat surface bands in the quasi-one-dimensional A 2 Cr 3 As 3 (A=Na, K, Rb, Cs) superconductors |  | Cheng-Cheng Liu, Chen Lu, Li-Da Zhang, Xianxin Wu, Chen Fang, Fan Yang
61ba9e3fab9e3e9324c51253 | Ba 0.85 Na 0.15 Ti 2 Sb 2 O | -1198042836 |  | Ba0.85Na0.15Ti2Sb2O1 |  |  | Oxides |  |  |  | 5.2 | K |  |  |  | body | figure | 3d58ee781a | High pressure study of the normal and superconducting states of the layered pnictide oxide Ba1âˆ’xNaxTi2Sb2O withx= 0, 0.10, and 0.15 | 10.1088/0953-2048/26/12/125011 | M Gooch, P Doan, B Lorenz, Z J Tang, A M Guloy, C W Chu | IOP Publishing | Superconductor Science and Technology | 2013
61ba9e3fab9e3e9324c51254 | BaTi 2 Sb 2 O (x=0) | -1199158031 |  | BaTi2Sb2O |  |  | Oxides |  |  | x=0 | 1.2 | K |  | zero pressure |  | header | abstract | 3d58ee781a | High pressure study of the normal and superconducting states of the layered pnictide oxide Ba1âˆ’xNaxTi2Sb2O withx= 0, 0.10, and 0.15 | 10.1088/0953-2048/26/12/125011 | M Gooch, P Doan, B Lorenz, Z J Tang, A M Guloy, C W Chu | IOP Publishing | Superconductor Science and Technology | 2013
61ba9e3fab9e3e9324c51256 | BaTi 2 Sb 2 O | 1212147232 |  | BaTi2Sb2O |  |  | Oxides |  |  |  | 1.2 | K |  |  |  | body | paragraph | 3d58ee781a | High pressure study of the normal and superconducting states of the layered pnictide oxide Ba1âˆ’xNaxTi2Sb2O withx= 0, 0.10, and 0.15 | 10.1088/0953-2048/26/12/125011 | M Gooch, P Doan, B Lorenz, Z J Tang, A M Guloy, C W Chu | IOP Publishing | Superconductor Science and Technology | 2013
61ba9e3fab9e3e9324c51257 | Ba 0.90 Na 0.10 Ti 2 Sb 2 O | -640233087 |  | Ba0.9Na0.1Ti2Sb2O1 |  |  | Oxides |  |  |  | 3.8 | K |  | 101325 | Pa | body | figure | 3d58ee781a | High pressure study of the normal and superconducting states of the layered pnictide oxide Ba1âˆ’xNaxTi2Sb2O withx= 0, 0.10, and 0.15 | 10.1088/0953-2048/26/12/125011 | M Gooch, P Doan, B Lorenz, Z J Tang, A M Guloy, C W Chu | IOP Publishing | Superconductor Science and Technology | 2013
61ba9e3fab9e3e9324c51258 | undoped BaTi 2 Sb 2 O | 1436102761 |  | BaTi2Sb2O | undoped |  | Oxides |  |  |  | 54 | K |  |  |  | body | paragraph | 3d58ee781a | High pressure study of the normal and superconducting states of the layered pnictide oxide Ba1âˆ’xNaxTi2Sb2O withx= 0, 0.10, and 0.15 | 10.1088/0953-2048/26/12/125011 | M Gooch, P Doan, B Lorenz, Z J Tang, A M Guloy, C W Chu | IOP Publishing | Superconductor Science and Technology | 2013
61ba9e3fdc085aa023c5120e | LiFeAs | -106922077 |  | LiFeAs |  |  | Iron-pnictides, Pnictides |  |  |  | 18 | K |  | 101325 | Pa | body | paragraph | f396cc3ce1 | Molecular beam epitaxy growth of superconducting LiFeAs film on SrTiO 3 (001) substrate | 10.1209/0295-5075/109/28003 | K Chang, P Deng, T Zhang, H-C Lin, K Zhao, S-H Ji, L-L Wang, K He, X-C Ma, X Chen, Q-K Xue | IOP Publishing | EPL (Europhysics Letters) | 2015
61ba9e3fdc085aa023c5120f | FeSe film grown on the SiC(0001) substrate covered by epitaxial graphene | -560011840 |  | FeSe |  | film | Iron-chalcogenides, Chalcogenides | film |  |  | 3.7 | K |  |  |  | body | paragraph | f396cc3ce1 | Molecular beam epitaxy growth of superconducting LiFeAs film on SrTiO 3 (001) substrate | 10.1209/0295-5075/109/28003 | K Chang, P Deng, T Zhang, H-C Lin, K Zhao, S-H Ji, L-L Wang, K He, X-C Ma, X Chen, Q-K Xue | IOP Publishing | EPL (Europhysics Letters) | 2015
61ba9e3fdc085aa023c51210 | grown 1 TL FeSe film | 796903966 | grown 1 TL FeSe | FeSe |  | film |  |  |  |  | 50 | K |  |  |  | body | paragraph | f396cc3ce1 | Molecular beam epitaxy growth of superconducting LiFeAs film on SrTiO 3 (001) substrate | 10.1209/0295-5075/109/28003 | K Chang, P Deng, T Zhang, H-C Lin, K Zhao, S-H Ji, L-L Wang, K He, X-C Ma, X Chen, Q-K Xue | IOP Publishing | EPL (Europhysics Letters) | 2015
61ba9e3fdc085aa023c51211 | LiFeAs film | 527789170 |  | LiFeAs |  | film | Iron-pnictides, Pnictides |  |  |  | 16 | K |  |  |  | header | abstract | f396cc3ce1 | Molecular beam epitaxy growth of superconducting LiFeAs film on SrTiO 3 (001) substrate | 10.1209/0295-5075/109/28003 | K Chang, P Deng, T Zhang, H-C Lin, K Zhao, S-H Ji, L-L Wang, K He, X-C Ma, X Chen, Q-K Xue | IOP Publishing | EPL (Europhysics Letters) | 2015
61ba9e3fc0bff55f4cc51244 | YBa 2 Cu 3 O 6.5 | 1002278210 |  | Ba2Y1Cu3O6.5 |  |  | Oxides, Cuprates |  |  |  | 4 | K |  |  |  | body | paragraph | 9aac66f99f | Mechanisms of nonthermal destruction of the superconducting state and melting of the charge-density-wave state by femtosecond laser pulses | 10.1103/physrevb.84.180507 | L Stojchevska, P Kusar, T Mertelj, V V Kabanov, Y Toda, X Yao, D Mihailovic | American Physical Society (APS) | Physical Review B | 2011
61ba9e3fd52116ffe1c51256 | pure Sr 2 RuO 4 | 1703792873 |  | Sr2RuO4 | pure |  | Oxides |  |  |  | 1.5 | K |  |  |  | body | paragraph | 8de4ea2c57 | Symmetry properties of superconducting order parameter in Sr 2 RuO 4 A brief review |  | Anthony J Leggett, Ying Liu |  |  | 2020
61ba9e3fd52116ffe1c51257 | Sr 2 RuO 4 | 1476654340 |  | Sr2RuO4 |  |  | Oxides |  |  |  | 3.4 | K |  |  |  | body | figure | 8de4ea2c57 | Symmetry properties of superconducting order parameter in Sr 2 RuO 4 A brief review |  | Anthony J Leggett, Ying Liu |  |  | 2020
61ba9e3fd52116ffe1c51258 | Sr 2 RuO 4 | 1699990410 |  | Sr2RuO4 |  |  | Oxides |  |  |  | 1.5 | K |  |  |  | body | paragraph | 8de4ea2c57 | Symmetry properties of superconducting order parameter in Sr 2 RuO 4 A brief review |  | Anthony J Leggett, Ying Liu |  |  | 2020
61ba9e407f36ec6458c511e5 | overdoped Bi âˆ’ 2212 single crytal | -1074961307 | Bi âˆ’ 2212 | Bi | overdoped | single crytal |  |  |  |  | 84 | K |  |  |  | body | paragraph | 80a12907fb | Electronic Raman scattering in copper oxide superconductors: Understanding the phase diagram | 10.1016/j.crhy.2011.04.001 | Alain Sacuto, Yann Gallais, Maximilien Cazayous, SÃ©bastien Blanc, Marie-Aude MÃ©asson, Jinsheng Wen, Zhijin Xu, Genda Gu, DorothÃ©e Colson | Elsevier BV | Comptes Rendus Physique | 2011
61ba9e407f36ec6458c511e6 | underdoped Bi âˆ’ 2212 single crystal | -999275264 | Bi âˆ’ 2212 | Bi | underdoped | single crystal |  |  |  |  | 75 | K |  |  |  | body | paragraph | 80a12907fb | Electronic Raman scattering in copper oxide superconductors: Understanding the phase diagram | 10.1016/j.crhy.2011.04.001 | Alain Sacuto, Yann Gallais, Maximilien Cazayous, SÃ©bastien Blanc, Marie-Aude MÃ©asson, Jinsheng Wen, Zhijin Xu, Genda Gu, DorothÃ©e Colson | Elsevier BV | Comptes Rendus Physique | 2011
61ba9e407f36ec6458c511e7 | underdoped Bi âˆ’ 2212 single crystal | -1082056326 | Bi âˆ’ 2212 | Bi | underdoped | single crystal |  |  |  |  | 75 | K |  |  |  | body | paragraph | 80a12907fb | Electronic Raman scattering in copper oxide superconductors: Understanding the phase diagram | 10.1016/j.crhy.2011.04.001 | Alain Sacuto, Yann Gallais, Maximilien Cazayous, SÃ©bastien Blanc, Marie-Aude MÃ©asson, Jinsheng Wen, Zhijin Xu, Genda Gu, DorothÃ©e Colson | Elsevier BV | Comptes Rendus Physique | 2011
61ba9e407f36ec6458c511e8 | underdoped Bi âˆ’ 2212 | 1888467483 | Bi âˆ’ 2212 | Bi | underdoped | [5 empty] | 75 | K |  |  |  | body | paragraph | 80a12907fb | Electronic Raman scattering in copper oxide superconductors: Understanding the phase diagram | 10.1016/j.crhy.2011.04.001 | Alain Sacuto, Yann Gallais, Maximilien Cazayous, SÃ©bastien Blanc, Marie-Aude MÃ©asson, Jinsheng Wen, Zhijin Xu, Genda Gu, DorothÃ©e Colson | Elsevier BV | Comptes Rendus Physique | 2011
61ba9e4005e6aa6710c512ac | NdFeAsO 0.85 | -1645722210 |  | Nd1Fe1As1O0.85 |  |  | Iron-pnictides, Oxides, Pnictides |  |  |  | 51 | K |  |  |  | body | paragraph | 6cfc531365 | Muon spin rotation studies ofSmFeAsO0.85andNdFeAsO0.85superconductors | 10.1103/physrevb.78.092506 | Rustem Khasanov, Hubertus Luetkens, Alex Amato, Hans-Henning Klauss, Zhi-An Ren, Jie Yang, Wei Lu, Zhong-Xian Zhao | American Physical Society (APS) | Physical Review B | 2014
61ba9e4005e6aa6710c512ad | SmO 0.82 F 0.18 FeAs | 265250098 |  | Sm1Fe1As1O0.82F0.18 |  |  | Iron-pnictides, Pnictides, Oxides, Fluorides |  |  |  | 45 | K |  |  |  | body | paragraph | 6cfc531365 | Muon spin rotation studies ofSmFeAsO0.85andNdFeAsO0.85superconductors | 10.1103/physrevb.78.092506 | Rustem Khasanov, Hubertus Luetkens, Alex Amato, Hans-Henning Klauss, Zhi-An Ren, Jie Yang, Wei Lu, Zhong-Xian Zhao | American Physical Society (APS) | Physical Review B | 2014
61ba9e4005e6aa6710c512af | NdFeAsO0.85 | 339525745 |  | Nd1Fe1As1O0.85 |  |  | Iron-pnictides, Oxides, Pnictides |  |  |  | 52 | K |  |  |  | header | abstract | 6cfc531365 | Muon spin rotation studies ofSmFeAsO0.85andNdFeAsO0.85superconductors | 10.1103/physrevb.78.092506 | Rustem Khasanov, Hubertus Luetkens, Alex Amato, Hans-Henning Klauss, Zhi-An Ren, Jie Yang, Wei Lu, Zhong-Xian Zhao | American Physical Society (APS) | Physical Review B | 2014
61ba9e4005e6aa6710c512b1 | SmFeAsO 0.85 | 1693685606 |  | Sm1Fe1As1O0.85 |  |  | Iron-pnictides, Oxides, Pnictides |  |  |  | 52 | K |  |  |  | body | paragraph | 6cfc531365 | Muon spin rotation studies ofSmFeAsO0.85andNdFeAsO0.85superconductors | 10.1103/physrevb.78.092506 | Rustem Khasanov, Hubertus Luetkens, Alex Amato, Hans-Henning Klauss, Zhi-An Ren, Jie Yang, Wei Lu, Zhong-Xian Zhao | American Physical Society (APS) | Physical Review B | 2014
61ba9e4005e6aa6710c512b2 | SmFeAsO 0.85 | 1618605206 |  | Sm1Fe1As1O0.85 |  |  | Iron-pnictides, Oxides, Pnictides |  |  |  | 52 | K |  |  |  | body | paragraph | 6cfc531365 | Muon spin rotation studies ofSmFeAsO0.85andNdFeAsO0.85superconductors | 10.1103/physrevb.78.092506 | Rustem Khasanov, Hubertus Luetkens, Alex Amato, Hans-Henning Klauss, Zhi-An Ren, Jie Yang, Wei Lu, Zhong-Xian Zhao | American Physical Society (APS) | Physical Review B | 2014
61ba9e407ce09aab2ac51243 | UCoGe | 314290445 |  | UCoGe |  |  | Alloys |  |  |  | 0.7 | K |  |  |  | header | abstract | d033854b39 | Crossover between SC states in an unconventional superconductor UCoGe driven by ferromagnetic spin fluctuations |  | J PoltierovÃ¡ VejpravovÃ¡, J PospÃ­Å¡il, V SechovskÃ½ |  |  | 2013
61ba9e407ce09aab2ac51244 | UCoGe | 377828954 |  | UCoGe |  |  | Alloys |  |  |  | 0.8 | K |  |  |  | body | paragraph | d033854b39 | Crossover between SC states in an unconventional superconductor UCoGe driven by ferromagnetic spin fluctuations |  | J PoltierovÃ¡ VejpravovÃ¡, J PospÃ­Å¡il, V SechovskÃ½ |  |  | 2013
61ba9e407ce09aab2ac51245 | UCoGe | 410552198 |  | UCoGe |  |  | Alloys |  |  |  | 3 | K | susceptibility |  |  | body | paragraph | d033854b39 | Crossover between SC states in an unconventional superconductor UCoGe driven by ferromagnetic spin fluctuations |  | J PoltierovÃ¡ VejpravovÃ¡, J PospÃ­Å¡il, V SechovskÃ½ |  |  | 2013
61ba9e403af0453d0cc51283 | FeSe | 1380963698 |  | FeSe |  |  | Iron-chalcogenides, Chalcogenides |  |  |  | 8 | K |  |  |  | body | paragraph | 8fffe5fe9e | Origin of the Tetragonal-to-Orthorhombic Phase Transition in FeSe: A Combined Thermodynamic and NMR Study of Nematicity | 10.1103/physrevlett.114.027001 | A E BÃ¶hmer, T Arai, F Hardy, T Hattori, T Iye, T Wolf, H V LÃ¶hneysen, K Ishida, C Meingast | American Physical Society (APS) | Physical Review Letters | 2014
61ba9e403af0453d0cc51284 | Ba(Fe 0.957 Co 0.043 ) 2 As 2 | -202959851 |  | Ba1Fe1.914Co0.086As2 |  |  | Iron-pnictides, Pnictides |  |  |  | 12 | K |  |  |  | body | paragraph | 8fffe5fe9e | Origin of the Tetragonal-to-Orthorhombic Phase Transition in FeSe: A Combined Thermodynamic and NMR Study of Nematicity | 10.1103/physrevlett.114.027001 | A E BÃ¶hmer, T Arai, F Hardy, T Hattori, T Iye, T Wolf, H V LÃ¶hneysen, K Ishida, C Meingast | American Physical Society (APS) | Physical Review Letters | 2014
61ba9e40e720aae5f4c5123e | TaSe 3 | 249539367 |  | TaSe3 |  |  | Chalcogenides |  |  |  | 2 | K |  |  |  | body | paragraph | 18a492a341 | Critical temperature for a model quasi-one-dimensional disordered superconductor | 10.1088/1004-423x/2/6/007 | Yi Lin, Xiao Yi, Yao Kai-Lun | IOP Publishing | Acta Physica Sinica (Overseas Edition) | 2021
61ba9e417ecf8b73e6c51266 | KFe 2 As 2 | 995713393 |  | K(FeAs)2 |  |  | Iron-pnictides, Pnictides |  |  |  | 3.8 | K |  |  |  | body | paragraph | 0243a6f953 | Crossover in the magnetic response of single-crystallineBa1âˆ’xKxFe2As2and Lifshitz critical point evidenced by Hall effect measurements | 10.1103/physrevb.90.224508 | Yong Liu, Thomas A Lograsso | American Physical Society (APS) | Physical Review B | 2014
61ba9e41a5c5381c2ec51288 | FeSe | 1775671484 |  | FeSe |  |  | Iron-chalcogenides, Chalcogenides |  |  |  | 50 | K |  |  |  | body | paragraph | a033e80eec | Multichannel superconductivity of monolayer FeSe on SrTiO 3 : Interplay of spin fluctuations and electron-phonon interaction |  | Fabian Schrodi, Alex Aperis, Peter M Oppeneer |  |  | 2020
61ba9e41ab9e3e9324c51259 | H-S | -997490998 | H-S | S | [6 empty] | 203 | K |  |  |  | body | paragraph | f03d255e28 | Hot Hydride Superconductivity above 550 K |  | A D Grockowiak, M Ahart, T Helm, W A Coniglio, R Kumar, M Somayazulu, Y Meng, M Oliff, V Williams, N W Ashcroft, R J Hemley, S W Tozer |  |  | 2020
61ba9e41ab9e3e9324c5125e | LaH 10 | 1358965137 |  | LaH10 |  |  | Hydrides, Alloys |  |  |  | 260 | K |  | 1.8E+11 | Pa | header | abstract | f03d255e28 | Hot Hydride Superconductivity above 550 K |  | A D Grockowiak, M Ahart, T Helm, W A Coniglio, R Kumar, M Somayazulu, Y Meng, M Oliff, V Williams, N W Ashcroft, R J Hemley, S W Tozer |  |  | 2020
61ba9e41ab9e3e9324c5125f | LaH 10 | 1280023861 |  | LaH10 |  |  | Hydrides, Alloys |  |  |  | 260 | K |  |  |  | body | paragraph | f03d255e28 | Hot Hydride Superconductivity above 550 K |  | A D Grockowiak, M Ahart, T Helm, W A Coniglio, R Kumar, M Somayazulu, Y Meng, M Oliff, V Williams, N W Ashcroft, R J Hemley, S W Tozer |  |  | 2020
61ba9e41ab9e3e9324c51262 | H 3 Se 40 | 1636739767 |  | H3Se40 |  |  | Hydrides, Chalcogenides |  |  |  | 294 | K |  |  |  | body | paragraph | f03d255e28 | Hot Hydride Superconductivity above 550 K |  | A D Grockowiak, M Ahart, T Helm, W A Coniglio, R Kumar, M Somayazulu, Y Meng, M Oliff, V Williams, N W Ashcroft, R J Hemley, S W Tozer |  |  | 2020
61ba9e41ab9e3e9324c51264 | NH 3 BH 3 | 1148804012 |  | BH6N |  |  | Hydrides, Nitrides, Borides |  |  |  | 294 | K |  |  |  | header | abstract | f03d255e28 | Hot Hydride Superconductivity above 550 K |  | A D Grockowiak, M Ahart, T Helm, W A Coniglio, R Kumar, M Somayazulu, Y Meng, M Oliff, V Williams, N W Ashcroft, R J Hemley, S W Tozer |  |  | 2020
61ba9e418452d931a5c51224 | RbOs2O6 | 2133087948 |  | Rb(OsO3)2 |  |  | Oxides |  |  |  | 6.3 | K |  |  |  | header | abstract | db48acdaa1 | Pressure effect on the in-plane magnetic penetration depth in YBa2Cu4O8 | 10.1088/0953-8984/17/15/016 | R Khasanov, J Karpinski, H Keller | IOP Publishing | Journal of Physics: Condensed Matter | 2004
61ba9e425ad933a7cac51205 | Sr 2 RuO 4 single crystal | 1412101659 |  | Sr2RuO4 |  | single crystal | Oxides |  |  |  | 1.44 | K |  |  |  | body | paragraph | d95377db2b | Cyclotron Resonance in the Layered Perovskite SuperconductorSr2RuO4 | 10.1103/physrevlett.84.3374 | S Hill, J S Brooks, Z Q Mao, Y Maeno | American Physical Society (APS) | Physical Review Letters | 2000
61ba9e422a711de29cc51264 | MgB 2 | 1369270536 |  | MgB2 |  |  | Alloys, Borides |  |  |  | 39 | K |  |  |  | body | paragraph | 6f77d4535b | 11BNMR detection of the magnetic field distribution in the mixed superconducting state ofMgB2 | 10.1103/physrevb.65.012510 | G Papavassiliou, M Pissas, M Fardis, M Karayanni, C Christides | American Physical Society (APS) | Physical Review B | 2008
61ba9e423961c0f52fc5124f | Ca-doped (red triangles), and F-doped (blue squares) LaOFeP | -1199603482 |  | LaFePO | Ca |  | Iron-pnictides, Oxides, Pnictides |  |  |  | 15 | K |  |  |  | body |  | b328183ac7 | Electromagnetic properties and electronic structure of the iron-based layered superconductor LaFePO | 10.1103/physrevb.77.214515 | Yoichi Kamihara, Masahiro Hirano, Hiroshi Yanagi, Toshio Kamiya, Yuji Saitoh, Eiji Ikenaga, Keisuke Kobayashi, Hideo Hosono | American Physical Society (APS) | Physical Review B | 2008
61ba9e423961c0f52fc51250 | Ca-doped (red triangles), and F-doped (blue squares) LaOFeP |  |  | LaFePO | F |  | Iron-pnictides, Oxides, Pnictides |  |  |  | 15 | K |  |  |  | body |  | b328183ac7 | Electromagnetic properties and electronic structure of the iron-based layered superconductor LaFePO | 10.1103/physrevb.77.214515 | Yoichi Kamihara, Masahiro Hirano, Hiroshi Yanagi, Toshio Kamiya, Yuji Saitoh, Eiji Ikenaga, Keisuke Kobayashi, Hideo Hosono | American Physical Society (APS) | Physical Review B | 2008
61ba9e423961c0f52fc51252 | F-doped LaOFeAs | -69214276 |  | LaFeAsO | F |  | Iron-pnictides, Oxides, Pnictides |  |  |  | 43 | K |  |  |  | body | paragraph | b328183ac7 | Electromagnetic properties and electronic structure of the iron-based layered superconductor LaFePO | 10.1103/physrevb.77.214515 | Yoichi Kamihara, Masahiro Hirano, Hiroshi Yanagi, Toshio Kamiya, Yuji Saitoh, Eiji Ikenaga, Keisuke Kobayashi, Hideo Hosono | American Physical Society (APS) | Physical Review B | 2008
61ba9e423961c0f52fc51253 | LaOFeP | 1321542916 |  | LaFePO |  |  | Iron-pnictides, Oxides, Pnictides |  |  |  | 2 | K |  |  |  | body | paragraph | b328183ac7 | Electromagnetic properties and electronic structure of the iron-based layered superconductor LaFePO | 10.1103/physrevb.77.214515 | Yoichi Kamihara, Masahiro Hirano, Hiroshi Yanagi, Toshio Kamiya, Yuji Saitoh, Eiji Ikenaga, Keisuke Kobayashi, Hideo Hosono | American Physical Society (APS) | Physical Review B | 2008
61ba9e423961c0f52fc51257 | LaOFeAs | 1721112678 |  | LaFeAsO |  |  | Iron-pnictides, Oxides, Pnictides |  |  |  | 26 | K |  |  |  | body | paragraph | b328183ac7 | Electromagnetic properties and electronic structure of the iron-based layered superconductor LaFePO | 10.1103/physrevb.77.214515 | Yoichi Kamihara, Masahiro Hirano, Hiroshi Yanagi, Toshio Kamiya, Yuji Saitoh, Eiji Ikenaga, Keisuke Kobayashi, Hideo Hosono | American Physical Society (APS) | Physical Review B | 2008
61ba9e424217bb9076c5126a | Mn0.9 | 214772142 |  | Mn0.9 |  |  | Alloys |  |  |  | 5 | K | resistivity |  |  | body | paragraph | 9161b6c9db | Magnetic disorder and gap symmetry in the optimally electron-doped Sr(Fe,Co)2As2 superconductor | 10.1103/physrevb.97.054514 | Luminita Harnagea, Giri Mani, Rohit Kumar, Surjeet Singh | American Physical Society (APS) | Physical Review B | 2017
61ba9e424217bb9076c5126c | Mn1.7 | -269862198 |  | Mn1.7 |  |  | Alloys |  |  |  | 2 | K |  |  |  | body | paragraph | 9161b6c9db | Magnetic disorder and gap symmetry in the optimally electron-doped Sr(Fe,Co)2As2 superconductor | 10.1103/physrevb.97.054514 | Luminita Harnagea, Giri Mani, Rohit Kumar, Surjeet Singh | American Physical Society (APS) | Physical Review B | 2017
61ba9e424217bb9076c51271 | Mn0.9 | 572907093 |  | Mn0.9 |  |  | Alloys |  |  |  | 5.5 | K |  |  |  | body | figure | 9161b6c9db | Magnetic disorder and gap symmetry in the optimally electron-doped Sr(Fe,Co)2As2 superconductor | 10.1103/physrevb.97.054514 | Luminita Harnagea, Giri Mani, Rohit Kumar, Surjeet Singh | American Physical Society (APS) | Physical Review B | 2017
61ba9e430a416aa3d9c51227 | C 3 H 7 NO) | -1680608232 |  | H7C3NO |  |  | Hydrides, Nitrides, Carbides, Oxides |  |  |  | 13.7 | K |  |  |  | body | figure | 98b4bfdb55 | Modeling Intercalated Group-4-Metal Nitride Halide Superconductivity with Interlayer Coulomb Coupling | 10.1007/s10948-015-3147-x | Dale R Harshman, Anthony T Fiory | Springer Science and Business Media LLC | Journal of Superconductivity and Novel Magnetism | 2015
61ba9e430a416aa3d9c5122b | Li 0.15 ZrNBr | 1074348893 |  | Li0.15Zr1Br1N1 |  |  | Nitrides |  |  |  | 12 | K |  |  |  | body | paragraph | 98b4bfdb55 | Modeling Intercalated Group-4-Metal Nitride Halide Superconductivity with Interlayer Coulomb Coupling | 10.1007/s10948-015-3147-x | Dale R Harshman, Anthony T Fiory | Springer Science and Business Media LLC | Journal of Superconductivity and Novel Magnetism | 2015
61ba9e430a416aa3d9c5122c | Li 0.13 TiNCl | 859911845 |  | Li0.13Ti1N1Cl1 |  |  | Nitrides |  |  |  | 5.6 | K |  |  |  | body | paragraph | 98b4bfdb55 | Modeling Intercalated Group-4-Metal Nitride Halide Superconductivity with Interlayer Coulomb Coupling | 10.1007/s10948-015-3147-x | Dale R Harshman, Anthony T Fiory | Springer Science and Business Media LLC | Journal of Superconductivity and Novel Magnetism | 2015
61ba9e430a416aa3d9c5122f | overdoped Li 0.16 ZrNCl | -80499709 |  | Li0.16Zr1N1Cl1 | overdoped |  | Nitrides |  |  |  | 12.5 | K |  |  |  | body | paragraph | 98b4bfdb55 | Modeling Intercalated Group-4-Metal Nitride Halide Superconductivity with Interlayer Coulomb Coupling | 10.1007/s10948-015-3147-x | Dale R Harshman, Anthony T Fiory | Springer Science and Business Media LLC | Journal of Superconductivity and Novel Magnetism | 2015
61ba9e430a416aa3d9c51237 | Li 0.13 | -1568310105 |  | Li0.13 |  |  | Alloys |  |  |  | 0.87 | K |  |  |  | body | paragraph | 98b4bfdb55 | Modeling Intercalated Group-4-Metal Nitride Halide Superconductivity with Interlayer Coulomb Coupling | 10.1007/s10948-015-3147-x | Dale R Harshman, Anthony T Fiory | Springer Science and Business Media LLC | Journal of Superconductivity and Novel Magnetism | 2015
61ba9e430a416aa3d9c51238 | Zn 0.04 ZrNCl | -1800517115 |  | Zr1Zn0.04N1Cl1 |  |  | Nitrides |  |  |  | 15 | K |  |  |  | body | paragraph | 98b4bfdb55 | Modeling Intercalated Group-4-Metal Nitride Halide Superconductivity with Interlayer Coulomb Coupling | 10.1007/s10948-015-3147-x | Dale R Harshman, Anthony T Fiory | Springer Science and Business Media LLC | Journal of Superconductivity and Novel Magnetism | 2015
61ba9e430a416aa3d9c5123a | Li 0.13 | -1882163049 |  | Li0.13 |  |  | Alloys |  |  |  | 5.6 | K |  |  |  | body | paragraph | 98b4bfdb55 | Modeling Intercalated Group-4-Metal Nitride Halide Superconductivity with Interlayer Coulomb Coupling | 10.1007/s10948-015-3147-x | Dale R Harshman, Anthony T Fiory | Springer Science and Business Media LLC | Journal of Superconductivity and Novel Magnetism | 2015
61ba9e442a711de29cc51265 | YNi 2 B 2 C | 716504998 |  | YNi2B2C |  |  | Carbides, Borides |  |  |  | 15 | K |  |  |  | body | figure | 9a179d3cd3 | Phonon Anomalies and Dynamic Stripes | 10.1142/9789813271142_0004 | D Reznik | WORLD SCIENTIFIC |  | 2020
61ba9e4511af647618c51219 | RFSe | 1338007621 |  | RSeF |  |  | Chalcogenides, Fluorides |  |  |  | 20 | K | Re- sistivity |  |  | body | figure | c460743be2 | Bandwidth and Electron Correlation-Tuned Superconductivity inRb0.8Fe2(Se1âˆ’zSz)2 | 10.1103/physrevlett.115.256403 | M Yi, Meng Wang, A F Kemper, S-K Mo, Z Hussain, E Bourret-Courchesne, A Lanzara, M Hashimoto, D H Lu, Z-X Shen, R J Birgeneau | American Physical Society (APS) | Physical Review Letters | 2015
61ba9e4511af647618c5121b | RFSe | 1207096330 |  | RSeF |  |  | Chalcogenides, Fluorides |  |  |  | 32 | K |  |  |  | body | paragraph | c460743be2 | Bandwidth and Electron Correlation-Tuned Superconductivity inRb0.8Fe2(Se1âˆ’zSz)2 | 10.1103/physrevlett.115.256403 | M Yi, Meng Wang, A F Kemper, S-K Mo, Z Hussain, E Bourret-Courchesne, A Lanzara, M Hashimoto, D H Lu, Z-X Shen, R J Birgeneau | American Physical Society (APS) | Physical Review Letters | 2015
61ba9e45d52116ffe1c5125e | YBCO 38 | -1330547002 | YBCO 38 | YBCO38 | [6 empty] | 97 | K |  |  |  | body | paragraph | 457300e77c | Superconductivity in the cuprates: Deduction of mechanism for d-wave pairing through analysis of ARPES | 10.1007/s11467-011-0231-y | Han-Yong Choi, Chandra M Varma, Xing-Jiang Zhou | Springer Science and Business Media LLC | Frontiers of Physics | 2011
61ba9e45d52116ffe1c5125f | Pb-doped Bi2212 | 628125498 | Bi2212 | Bi | Pb | [5 empty] | 64 | K |  |  |  | body | paragraph | 457300e77c | Superconductivity in the cuprates: Deduction of mechanism for d-wave pairing through analysis of ARPES | 10.1007/s11467-011-0231-y | Han-Yong Choi, Chandra M Varma, Xing-Jiang Zhou | Springer Science and Business Media LLC | Frontiers of Physics | 2011
61ba9e45d52116ffe1c51260 | Hg1201 | -1480432081 | Hg1201 | Hg | [6 empty] | 79 | K |  |  |  | body | paragraph | 457300e77c | Superconductivity in the cuprates: Deduction of mechanism for d-wave pairing through analysis of ARPES | 10.1007/s11467-011-0231-y | Han-Yong Choi, Chandra M Varma, Xing-Jiang Zhou | Springer Science and Business Media LLC | Frontiers of Physics | 2011
61ba9e45783c1e8128c51341 | (Ba 0.55 K 0.45 )Fe 2 As 2 | 1362357428 |  | K0.45Ba0.55Fe2As2 |  |  | Iron-pnictides, Pnictides |  |  |  | 30 | K |  |  |  | body | paragraph | cf502f407a | Doping evolution of the absolute value of the London penetration depth and superfluid density in single crystals ofBa(Fe1âˆ’xCox)2As2 | 10.1103/physrevb.82.054507 | R T Gordon, H Kim, N Salovich, R W Giannetta, R M Fernandes, V G Kogan, T Prozorov, S L Budâ€™ko, P C Canfield, M A Tanatar, R Prozorov | American Physical Society (APS) | Physical Review B | 2010
61ba9e45783c1e8128c51343 | Ba(Fe 0K 0.4 ) 2 As 2 | -721352875 |  | K0.8Ba1As2 |  |  | Pnictides |  |  |  | 38 | K |  |  |  | body | paragraph | cf502f407a | Doping evolution of the absolute value of the London penetration depth and superfluid density in single crystals ofBa(Fe1âˆ’xCox)2As2 | 10.1103/physrevb.82.054507 | R T Gordon, H Kim, N Salovich, R W Giannetta, R M Fernandes, V G Kogan, T Prozorov, S L Budâ€™ko, P C Canfield, M A Tanatar, R Prozorov | American Physical Society (APS) | Physical Review B | 2010
61ba9e457c13e4f711c51222 | MgB 2 | 1355794026 |  | MgB2 |  |  | Alloys, Borides |  |  |  | 40 | K |  |  |  | body | paragraph | 170ebcd270 | Electrical transport properties of highly dopedPrBa2âˆ’xSrxCu3O7thin films prepared by pulsed laser deposition | 10.1103/physrevb.58.1068 | Yi G Zhao, Z W Dong, M Rajeswari, R P Sharma, T Venkatesan | American Physical Society (APS) | Physical Review B | 2004
61ba9e4520fc3eae4bc512c1 | Pr1111 | 1380005234 | Pr1111 | Pr | [6 empty] | 47 | K |  |  |  | body | paragraph | 466427d489 | Origin ofTcEnhancement Induced by Doping Yttrium and Hydrogen into LaFeAsO-Based Superconductors:57Fe-,75As-,139La-, and1H-NMR Studies | 10.1143/jpsj.79.103703 | Hiroki Yamashita, Hidekazu Mukuda, Mitsuharu Yashima, Satoshi Furukawa, Yoshio Kitaoka, Kiichi Miyazawa, Parasharam M. Shirage, Hiroshi Eisaki, Akira Iyo | Physical Society of Japan | Journal of the Physical Society of Japan | 2010
61ba9e4520fc3eae4bc512c2 | La1111H | 110895127 | La1111H | La1111H | [6 empty] | 28 | K | susceptibility |  |  | body | paragraph | 466427d489 | Origin ofTcEnhancement Induced by Doping Yttrium and Hydrogen into LaFeAsO-Based Superconductors:57Fe-,75As-,139La-, and1H-NMR Studies | 10.1143/jpsj.79.103703 | Hiroki Yamashita, Hidekazu Mukuda, Mitsuharu Yashima, Satoshi Furukawa, Yoshio Kitaoka, Kiichi Miyazawa, Parasharam M. Shirage, Hiroshi Eisaki, Akira Iyo | Physical Society of Japan | Journal of the Physical Society of Japan | 2010
61ba9e4520fc3eae4bc512c4 | Nd1111 | 324817764 | Nd1111 | Nd | [6 empty] | 53 | K |  |  |  | body | paragraph | 466427d489 | Origin ofTcEnhancement Induced by Doping Yttrium and Hydrogen into LaFeAsO-Based Superconductors:57Fe-,75As-,139La-, and1H-NMR Studies | 10.1143/jpsj.79.103703 | Hiroki Yamashita, Hidekazu Mukuda, Mitsuharu Yashima, Satoshi Furukawa, Yoshio Kitaoka, Kiichi Miyazawa, Parasharam M. Shirage, Hiroshi Eisaki, Akira Iyo | Physical Society of Japan | Journal of the Physical Society of Japan | 2010
61ba9e4520fc3eae4bc512c6 | La1111 | -587957642 | La1111 | La | [6 empty] | 34 | K |  |  |  | body | paragraph | 466427d489 | Origin ofTcEnhancement Induced by Doping Yttrium and Hydrogen into LaFeAsO-Based Superconductors:57Fe-,75As-,139La-, and1H-NMR Studies | 10.1143/jpsj.79.103703 | Hiroki Yamashita, Hidekazu Mukuda, Mitsuharu Yashima, Satoshi Furukawa, Yoshio Kitaoka, Kiichi Miyazawa, Parasharam M. Shirage, Hiroshi Eisaki, Akira Iyo | Physical Society of Japan | Journal of the Physical Society of Japan | 2010
61ba9e4520fc3eae4bc512c8 | under- doped LaFeAsO 0.93 F 0.07 | -616507507 |  | La1Fe1As1O0.93F0.07 | under- doped |  | Iron-pnictides, Pnictides, Oxides, Fluorides |  |  |  | 22.5 | K |  |  |  | body | figure | 466427d489 | Origin ofTcEnhancement Induced by Doping Yttrium and Hydrogen into LaFeAsO-Based Superconductors:57Fe-,75As-,139La-, and1H-NMR Studies | 10.1143/jpsj.79.103703 | Hiroki Yamashita, Hidekazu Mukuda, Mitsuharu Yashima, Satoshi Furukawa, Yoshio Kitaoka, Kiichi Miyazawa, Parasharam M. Shirage, Hiroshi Eisaki, Akira Iyo | Physical Society of Japan | Journal of the Physical Society of Japan | 2010
61ba9e45a01e2beb09c51289 | MgB 2 | 1867940774 |  | MgB2 |  |  | Alloys, Borides |  |  |  | 39 | K |  |  |  | body | paragraph | 7e67da3f1d | Evidence for Two Superconducting Energy Gaps inMgB2by Point-Contact Spectroscopy | 10.1103/physrevlett.87.137005 | P SzabÃ³, P Samuely, J KaÄmarÄÃ­k, T Klein, J Marcus, D Fruchart, S Miraglia, C Marcenat, A G M Jansen | American Physical Society (APS) | Physical Review Letters | 2008
61ba9e45a01e2beb09c5128a | MgB2 | 118354854 |  | MgB2 |  |  | Alloys, Borides |  |  |  | 39 | K |  |  |  | header | abstract | 7e67da3f1d | Evidence for Two Superconducting Energy Gaps inMgB2by Point-Contact Spectroscopy | 10.1103/physrevlett.87.137005 | P SzabÃ³, P Samuely, J KaÄmarÄÃ­k, T Klein, J Marcus, D Fruchart, S Miraglia, C Marcenat, A G M Jansen | American Physical Society (APS) | Physical Review Letters | 2008
61ba9e46ef148cdddfc51268 | Ta 4 Pd 3 Te 16 | -454951780 |  | Ta4Te16Pd3 |  |  | Chalcogenides |  |  |  | 4.6 | K |  |  |  | body | paragraph | 8ddf3a0cf1 | Multiband Te p Based Superconductivity of Ta 4 Pd 3 Te 16 |  | David J Singh |  |  | 2014
61ba9e464217bb9076c5127a | underdoped YBa 2 Cu 3 O 6.63 | -501335624 |  | Ba2Y1Cu3O6.63 | underdoped |  | Oxides, Cuprates |  |  |  | 62 | K |  |  |  | body | paragraph | 05081f6da6 | Uniform mixing of antiferromagnetism and high-T c superconductivity in multilayered copper oxides Ba 2 Ca nâˆ’1 Cu n O 2n F 2 with apical fluorines (n = 2, 3, 4): 63 Cu-NMR/NQR and 19 F-NMR |  | S Shimizu, T Sakaguchi, H Mukuda, Y Kitaoka, P M Shirage, Y Kodama, A Iyo |  |  | 2014
61ba9e464217bb9076c51281 | Bi-layered Ba 2 CaCu 2 O 4 F 2 | 1052435627 |  | Ba2CaCu2(O2F)2 | Bi |  | Oxides, Cuprates, Fluorides |  |  |  | 73 | K |  |  |  | body | paragraph | 05081f6da6 | Uniform mixing of antiferromagnetism and high-T c superconductivity in multilayered copper oxides Ba 2 Ca nâˆ’1 Cu n O 2n F 2 with apical fluorines (n = 2, 3, 4): 63 Cu-NMR/NQR and 19 F-NMR |  | S Shimizu, T Sakaguchi, H Mukuda, Y Kitaoka, P M Shirage, Y Kodama, A Iyo |  |  | 2014
61ba9e4685fc223534c511fe | BaFe 1.82 Ni 0.18 As 2 | -1965344530 |  | Ba1Fe1.82Ni0.18As2 |  |  | Iron-pnictides, Pnictides |  |  |  | 8 | K |  |  |  | body | paragraph | 1dc342e464 | Flux dynamics associated with the second magnetization peak in the iron pnictideBa1âˆ’xKxFe2As2 | 10.1103/physrevb.82.054513 | S Salem-Sugui, L Ghivelder, A D Alvarenga, L F Cohen, K A Yates, K Morrison, J L Pimentel, Huiqian Luo, Zhaosheng Wang, Hai-Hu Wen | American Physical Society (APS) | Physical Review B | 2013
61ba9e4685fc223534c511ff | Ni 0.1 As 2 | -162998638 |  | Ni0.1As2 |  |  | Pnictides |  |  |  | 20 | K |  |  |  | body | paragraph | 1dc342e464 | Flux dynamics associated with the second magnetization peak in the iron pnictideBa1âˆ’xKxFe2As2 | 10.1103/physrevb.82.054513 | S Salem-Sugui, L Ghivelder, A D Alvarenga, L F Cohen, K A Yates, K Morrison, J L Pimentel, Huiqian Luo, Zhaosheng Wang, Hai-Hu Wen | American Physical Society (APS) | Physical Review B | 2013
61ba9e4685fc223534c51200 | YBaCuO | -855506452 | YBaCuO | BaYCuO | [6 empty] | 92 | K |  |  |  | body | paragraph | 1dc342e464 | Flux dynamics associated with the second magnetization peak in the iron pnictideBa1âˆ’xKxFe2As2 | 10.1103/physrevb.82.054513 | S Salem-Sugui, L Ghivelder, A D Alvarenga, L F Cohen, K A Yates, K Morrison, J L Pimentel, Huiqian Luo, Zhaosheng Wang, Hai-Hu Wen | American Physical Society (APS) | Physical Review B | 2013
61ba9e46fa2141a3e5c51213 | multiple-layer FeSe films grown on CaF 2 substrate | 405748202 |  | FeSe |  | films | Iron-chalcogenides, Chalcogenides | films | CaF 2 |  | 4 | K |  |  |  | header | abstract | 1406b79b9b | Electronic structure and nematic phase transition in superconducting multiple-layer FeSe films grown by pulsed laser deposition method | 10.1088/1674-1056/26/7/077402 | Bing Shen, Zhong-Pei Feng, Jian-Wei Huang, Yong Hu, Qiang Gao, Cong Li, Yu Xu, Guo-Dong Liu, Li Yu, Lin Zhao, Kui Jin, X J Zhou | IOP Publishing | Chinese Physics B | 2017
61ba9e46fa2141a3e5c51214 | FeSe | 1521507458 |  | FeSe |  |  | Iron-chalcogenides, Chalcogenides |  |  |  | 65 | K |  |  |  | body | paragraph | 1406b79b9b | Electronic structure and nematic phase transition in superconducting multiple-layer FeSe films grown by pulsed laser deposition method | 10.1088/1674-1056/26/7/077402 | Bing Shen, Zhong-Pei Feng, Jian-Wei Huang, Yong Hu, Qiang Gao, Cong Li, Yu Xu, Guo-Dong Liu, Li Yu, Lin Zhao, Kui Jin, X J Zhou | IOP Publishing | Chinese Physics B | 2017
61ba9e46fa2141a3e5c51216 | Bulk FeSe | 1368588587 |  | FeSe |  | Bulk | Iron-chalcogenides, Chalcogenides |  |  |  | 8 | K |  | 101325 | Pa | header | abstract | 1406b79b9b | Electronic structure and nematic phase transition in superconducting multiple-layer FeSe films grown by pulsed laser deposition method | 10.1088/1674-1056/26/7/077402 | Bing Shen, Zhong-Pei Feng, Jian-Wei Huang, Yong Hu, Qiang Gao, Cong Li, Yu Xu, Guo-Dong Liu, Li Yu, Lin Zhao, Kui Jin, X J Zhou | IOP Publishing | Chinese Physics B | 2017
61ba9e46fa2141a3e5c51218 | bulk FeSe | 1172735670 |  | FeSe |  |  | Iron-chalcogenides, Chalcogenides |  |  |  | 15 | K |  |  |  | header | abstract | 1406b79b9b | Electronic structure and nematic phase transition in superconducting multiple-layer FeSe films grown by pulsed laser deposition method | 10.1088/1674-1056/26/7/077402 | Bing Shen, Zhong-Pei Feng, Jian-Wei Huang, Yong Hu, Qiang Gao, Cong Li, Yu Xu, Guo-Dong Liu, Li Yu, Lin Zhao, Kui Jin, X J Zhou | IOP Publishing | Chinese Physics B | 2017
61ba9e46fa2141a3e5c51219 | FeSe films | -53076635 |  | FeSe |  | films | Iron-chalcogenides, Chalcogenides |  |  |  | 4 | K | resistivity |  |  | body | paragraph | 1406b79b9b | Electronic structure and nematic phase transition in superconducting multiple-layer FeSe films grown by pulsed laser deposition method | 10.1088/1674-1056/26/7/077402 | Bing Shen, Zhong-Pei Feng, Jian-Wei Huang, Yong Hu, Qiang Gao, Cong Li, Yu Xu, Guo-Dong Liu, Li Yu, Lin Zhao, Kui Jin, X J Zhou | IOP Publishing | Chinese Physics B | 2017
61ba9e462b9a12e3d2c51285 | isostructural com- pound CaOs 4 P 12 | -388648477 |  | Ca(P3Os)4 |  |  | Pnictides |  |  |  | 2.5 | K |  |  |  | body | paragraph | 34afcc3500 | Suppression of ferromagnetic spin fluctuations in the filled skutterudite superconductor SrOs4As12 revealed by As75 NMR-NQR measurements | 10.1103/physrevb.100.054516 | Q-P Ding, K Nishine, Y Kawamura, J Hayashi, C Sekine, Y Furukawa | American Physical Society (APS) | Physical Review B | 2019
61ba9e462b9a12e3d2c51286 | SrOs 4 As 12 | 609345509 |  | Sr(As3Os)4 |  |  | Pnictides |  |  |  | 4.8 | K |  |  |  | body | paragraph | 34afcc3500 | Suppression of ferromagnetic spin fluctuations in the filled skutterudite superconductor SrOs4As12 revealed by As75 NMR-NQR measurements | 10.1103/physrevb.100.054516 | Q-P Ding, K Nishine, Y Kawamura, J Hayashi, C Sekine, Y Furukawa | American Physical Society (APS) | Physical Review B | 2019
61ba9e462b9a12e3d2c51289 | SrOs4As12 | 1496286907 |  | Sr(As3Os)4 |  |  | Pnictides |  |  |  | 4.8 | K | magnetic susceptibility |  |  | header | abstract | 34afcc3500 | Suppression of ferromagnetic spin fluctuations in the filled skutterudite superconductor SrOs4As12 revealed by As75 NMR-NQR measurements | 10.1103/physrevb.100.054516 | Q-P Ding, K Nishine, Y Kawamura, J Hayashi, C Sekine, Y Furukawa | American Physical Society (APS) | Physical Review B | 2019
61ba9e478452d931a5c5122a | Mo 3 Al 2 C | 1725629817 |  | Al2Mo3C |  |  | Carbides |  |  |  | 3 | K | magnetic susceptibility |  |  | body | paragraph | 976050b68a | Crystal growth, characterization, and point-contact Andreev-reflection spectroscopy of the noncentrosymmetric superconductor Mo3Al2C | 10.1103/physrevb.97.214518 | N D Zhigadlo, D Logvinovich, V A Stepanov, R S Gonnelli, D Daghero | American Physical Society (APS) | Physical Review B | 2018
61ba9e478452d931a5c5122e | CePt 3 Si | 1917638489 |  | CeSiPt3 |  |  | Alloys |  |  |  | 0.75 | K |  |  |  | body | paragraph | 976050b68a | Crystal growth, characterization, and point-contact Andreev-reflection spectroscopy of the noncentrosymmetric superconductor Mo3Al2C | 10.1103/physrevb.97.214518 | N D Zhigadlo, D Logvinovich, V A Stepanov, R S Gonnelli, D Daghero | American Physical Society (APS) | Physical Review B | 2018
61ba9e478452d931a5c51231 | Y 2 C 3 | -42224959 |  | Y2C3 |  |  | Carbides |  |  |  | 9 | K |  |  |  | body | paragraph | 976050b68a | Crystal growth, characterization, and point-contact Andreev-reflection spectroscopy of the noncentrosymmetric superconductor Mo3Al2C | 10.1103/physrevb.97.214518 | N D Zhigadlo, D Logvinovich, V A Stepanov, R S Gonnelli, D Daghero | American Physical Society (APS) | Physical Review B | 2018
61ba9e47d52116ffe1c51261 | polycrystalline SmFeAsO 0.75 | -828312793 |  | Sm1Fe1As1O0.75 |  | polycrystalline | Iron-pnictides, Oxides, Pnictides |  |  |  | 1 | K | specific heat |  |  | header | abstract | e72ae9c109 | Electronic behavior of superconducting SmFeAsO0.75 | 10.1063/1.3573667 | Y Sun, Y Ding, B C Zheng, Z X Shi, Z A Ren | AIP Publishing | Journal of Applied Physics | 2011
61ba9e47d52116ffe1c51263 | polycrystalline SmFeAsO 0.75 | -801355555 |  | Sm1Fe1As1O0.75 |  | polycrystalline | Iron-pnictides, Oxides, Pnictides |  |  |  | 1 | K | specific heat |  |  | body | paragraph | e72ae9c109 | Electronic behavior of superconducting SmFeAsO0.75 | 10.1063/1.3573667 | Y Sun, Y Ding, B C Zheng, Z X Shi, Z A Ren | AIP Publishing | Journal of Applied Physics | 2011
61ba9e477f36ec6458c511ee | NbTi | 1456835586 |  | TiNb |  |  | Alloys |  |  |  | 10 | K |  |  |  | body | paragraph | 4ce2d923bd | Decoherence in rf SQUID qubits | 10.1007/s11128-009-0099-8 | Douglas A Bennett, Luigi Longobardi, Vijay Patel, Wei Chen, Dmitri V Averin, James E Lukens | Springer Science and Business Media LLC | Quantum Information Processing | 2008
61ba9e4714d91e0862c5126f | LiFeAs | -191629359 |  | LiFeAs |  |  | Iron-pnictides, Pnictides |  |  |  | 18 | K |  |  |  | body | paragraph | 875830f0e9 | Nodeless two-gap superconducting state in single crystals of the stoichiometric iron pnictide LiFeAs | 10.1103/physrevb.83.100502 | H Kim, M A Tanatar, Yoo Jang Song, Yong Seung Kwon, R Prozorov | American Physical Society (APS) | Physical Review B | 2010
61ba9e4761d1c9d20fc51268 | Tl 0.5 Rb 0.3 Fe 1.6 Se 2 | 1761561642 |  | Rb0.3Tl0.5Fe1.6Se2 |  |  | Iron-chalcogenides, Chalcogenides |  |  |  | 31 | K |  |  |  | body | paragraph | cec3526510 | Two-magnon Raman scattering inA0.8Fe1.6Se2systems (A=K, Rb, Cs, and Tl): Competition between superconductivity and antiferromagnetic order | 10.1103/physrevb.85.214508 | A M Zhang, J H Xiao, Y S Li, J B He, D M Wang, G F Chen, B Normand, Q M Zhang, T Xiang | American Physical Society (APS) | Physical Review B | 2012
61ba9e4761d1c9d20fc51269 | Tl 0.5 K 0.3 Fe 1.6 Se 2 | -456763842 |  | K0.3Tl0.5Fe1.6Se2 |  |  | Iron-chalcogenides, Chalcogenides |  |  |  | 29 | K |  |  |  | body | paragraph | cec3526510 | Two-magnon Raman scattering inA0.8Fe1.6Se2systems (A=K, Rb, Cs, and Tl): Competition between superconductivity and antiferromagnetic order | 10.1103/physrevb.85.214508 | A M Zhang, J H Xiao, Y S Li, J B He, D M Wang, G F Chen, B Normand, Q M Zhang, T Xiang | American Physical Society (APS) | Physical Review B | 2012
61ba9e4761d1c9d20fc5126a | K 0.8 Fe 1.6 Se 2 | 1219432821 |  | K0.8Fe1.6Se2 |  |  | Iron-chalcogenides, Chalcogenides |  |  |  | 32 | K |  |  |  | body | paragraph | cec3526510 | Two-magnon Raman scattering inA0.8Fe1.6Se2systems (A=K, Rb, Cs, and Tl): Competition between superconductivity and antiferromagnetic order | 10.1103/physrevb.85.214508 | A M Zhang, J H Xiao, Y S Li, J B He, D M Wang, G F Chen, B Normand, Q M Zhang, T Xiang | American Physical Society (APS) | Physical Review B | 2012
61ba9e4761d1c9d20fc5126b | arsenic-free, potassium-intercalated FeSe | -1989195645 |  | FeSe | arsenic-free, potassium-intercalated |  | Iron-chalcogenides, Chalcogenides |  |  |  | 32 | K |  |  |  | body | paragraph | cec3526510 | Two-magnon Raman scattering inA0.8Fe1.6Se2systems (A=K, Rb, Cs, and Tl): Competition between superconductivity and antiferromagnetic order | 10.1103/physrevb.85.214508 | A M Zhang, J H Xiao, Y S Li, J B He, D M Wang, G F Chen, B Normand, Q M Zhang, T Xiang | American Physical Society (APS) | Physical Review B | 2012
61ba9e4756f16aed29c51259 | YNi 2 B 2 C | 808922821 |  | YNi2B2C |  |  | Carbides, Borides |  |  |  | 15.5 | K |  |  |  | body | paragraph | 2b86b7dc03 | Anisotropic s-wave superconductivity in borocarbides LuNi 2 B 2 C and YNi 2 B 2 C |  | K Maki, P Thalmeier, H Won |  |  | 2001
61ba9e482227d4ac07c5122b | single-crystalline Bi 3 O 2 S 2 Cl | -1942741493 |  | Bi3S2ClO2 |  | single-crystalline | Chalcogenides, Oxides |  |  |  | 2.8 | K |  |  |  | body | figure | 16e47c455a | Superconductivity in Bi3O2S2Cl with Biâ€“Cl Planar Layers | 10.1021/jacs.8b13796 | Bin-Bin Ruan, Kang Zhao, Qing-Ge Mu, Bo-Jin Pan, Tong Liu, Huai-Xin Yang, Jian-Qi Li, Gen-Fu Chen, Zhi-An Ren | American Chemical Society (ACS) | Journal of the American Chemical Society | 2019
61ba9e482c886f0fe6c5121a | CeIrIn 5 | 883046006 |  | CeIn5Ir |  |  | Alloys |  |  |  | 0.4 | K |  |  |  | body | paragraph | 5a4f4fc69f | Magnetism and Superconductivity of Heavy Fermion Matter | 10.1002/chin.200643214 | Jacques Flouquet, Georg Knebel, Daniel Braithwaite, D Aoki, Jean-Pascal Brison, Frederic Hardy, Andrew Huxley, Stephane Raymond, Bernard Salce, Ilya Sheikin | Wiley | ChemInform | 2008
61ba9e482c886f0fe6c5121b | CeCu 2 Si 2 | 1566913794 |  | Ce(CuSi)2 |  |  | Alloys |  |  |  | 0.6 | K |  |  |  | body | figure | 5a4f4fc69f | Magnetism and Superconductivity of Heavy Fermion Matter | 10.1002/chin.200643214 | Jacques Flouquet, Georg Knebel, Daniel Braithwaite, D Aoki, Jean-Pascal Brison, Frederic Hardy, Andrew Huxley, Stephane Raymond, Bernard Salce, Ilya Sheikin | Wiley | ChemInform | 2008
61ba9e482c886f0fe6c5121c | ZrZn 2 | -2113053997 |  | ZrZn2 |  |  | Alloys |  |  |  | 0.2 | K |  |  |  | body | paragraph | 5a4f4fc69f | Magnetism and Superconductivity of Heavy Fermion Matter | 10.1002/chin.200643214 | Jacques Flouquet, Georg Knebel, Daniel Braithwaite, D Aoki, Jean-Pascal Brison, Frederic Hardy, Andrew Huxley, Stephane Raymond, Bernard Salce, Ilya Sheikin | Wiley | ChemInform | 2008
61ba9e482c886f0fe6c5121e | UPt 3 | 1782384564 |  | UPt3 |  |  | Alloys |  |  |  | 0.6 | K |  |  |  | body | paragraph | 5a4f4fc69f | Magnetism and Superconductivity of Heavy Fermion Matter | 10.1002/chin.200643214 | Jacques Flouquet, Georg Knebel, Daniel Braithwaite, D Aoki, Jean-Pascal Brison, Frederic Hardy, Andrew Huxley, Stephane Raymond, Bernard Salce, Ilya Sheikin | Wiley | ChemInform | 2008
61ba9e482c886f0fe6c5121f | CeRhIn 5 | -1223596861 |  | CeIn5Rh |  |  | Alloys |  |  |  | 2 | K |  |  |  | body | paragraph | 5a4f4fc69f | Magnetism and Superconductivity of Heavy Fermion Matter | 10.1002/chin.200643214 | Jacques Flouquet, Georg Knebel, Daniel Braithwaite, D Aoki, Jean-Pascal Brison, Frederic Hardy, Andrew Huxley, Stephane Raymond, Bernard Salce, Ilya Sheikin | Wiley | ChemInform | 2008
61ba9e482c886f0fe6c51220 | orthorhombic URhGe | 1588342960 |  | UGeRh |  | orthorhombic | Alloys |  |  |  | 0.3 | K |  |  |  | body | paragraph | 5a4f4fc69f | Magnetism and Superconductivity of Heavy Fermion Matter | 10.1002/chin.200643214 | Jacques Flouquet, Georg Knebel, Daniel Braithwaite, D Aoki, Jean-Pascal Brison, Frederic Hardy, Andrew Huxley, Stephane Raymond, Bernard Salce, Ilya Sheikin | Wiley | ChemInform | 2008
61ba9e482c886f0fe6c51221 | CeCu 2 Si 2 | 1358966394 |  | Ce(CuSi)2 |  |  | Alloys |  |  |  | 0.6 | K |  | 101325 | Pa | body | paragraph | 5a4f4fc69f | Magnetism and Superconductivity of Heavy Fermion Matter | 10.1002/chin.200643214 | Jacques Flouquet, Georg Knebel, Daniel Braithwaite, D Aoki, Jean-Pascal Brison, Frederic Hardy, Andrew Huxley, Stephane Raymond, Bernard Salce, Ilya Sheikin | Wiley | ChemInform | 2008
61ba9e482c886f0fe6c51222 | URu 2 Si 2 | 2004291059 |  | U(SiRu)2 |  |  | Alloys |  |  |  | 6 | K |  |  |  | body | paragraph | 5a4f4fc69f | Magnetism and Superconductivity of Heavy Fermion Matter | 10.1002/chin.200643214 | Jacques Flouquet, Georg Knebel, Daniel Braithwaite, D Aoki, Jean-Pascal Brison, Frederic Hardy, Andrew Huxley, Stephane Raymond, Bernard Salce, Ilya Sheikin | Wiley | ChemInform | 2008
61ba9e493136e52869c5126c | Zn-doped Bi2212 single crystal | -611316423 | Bi2212 | Bi | Zn | single crystal |  |  |  |  | 79 | K |  |  |  | body | paragraph | baf7bd6ba4 | Comment on "Superconducting order parameter in partially substituted Bi2212 single crystals as measured by the tunneling effect" |  |  |  |  | 1999
61ba9e493136e52869c5126d | pure Bi2212 single crystals | -73032926 | Bi2212 | Bi | pure | single crystals |  |  |  |  | 87 | K |  |  |  | body | paragraph | baf7bd6ba4 | Comment on "Superconducting order parameter in partially substituted Bi2212 single crystals as measured by the tunneling effect" |  |  |  |  | 1999
61ba9e493136e52869c5126e | Ni- doped Bi2212 single crystals | -1493488712 | Bi2212 | Bi | Ni | single crystals |  |  |  |  | 75 | K |  |  |  | body | paragraph | baf7bd6ba4 | Comment on "Superconducting order parameter in partially substituted Bi2212 single crystals as measured by the tunneling effect" |  |  |  |  | 1999
61ba9e4949d0b378c6c51251 | Sr 2 ScFePO 3 | 395604834 |  | Sr2ScFePO3 |  |  | Iron-pnictides, Oxides, Pnictides |  |  |  | 17 | K |  |  |  | body | paragraph | 68f5fc3071 | Evidence for nodal superconductivity in Sr2ScFePO3 | 10.1088/0953-2048/23/2/022001 | K A Yates, Itm T M Usman, K Morrison, J D Moore, A M Gilbertson, A D Caplin, L F Cohen, H Ogino, J Shimoyama | IOP Publishing | Superconductor Science and Technology | 2009
61ba9e4a0a416aa3d9c51241 | La 1.45 Nd 0.4 Sr 0.2 CuO 4 | -1414645977 |  | Sr0.2La1.45Nd0.4Cu1O4 |  |  | Oxides, Cuprates |  |  |  | 12 | K |  |  |  | body | paragraph | 64578ed07d | Muon spin relaxation studies of incommensurate magnetism and superconductivity in stage |  | Cuo, La 1 88 Sr, A T Savici, Y Fudamoto, I M Gat, T Ito, M I Larkin, Y J Uemura, G M Luke, K M Kojima, Y S Lee, M A Kastner, R J Birgeneau, K Yamada |  |  | 2002
61ba9e4afa2141a3e5c5121c | Single crystals of LiFeAs | -262048444 |  | LiFeAs |  | Single crystals | Iron-pnictides, Pnictides |  |  |  | 17.2 | K |  |  |  | body | paragraph | 9c95dfde61 | Sign inversion in the superconducting order parameter of LiFeAs inferred from Bogoliubov quasiparticle interference | 10.1103/physrevb.89.104522 | Shun Chi, S Johnston, G Levy, S Grothe, R Szedlak, B Ludbrook, Ruixing Liang, P Dosanjh, S A Burke, A Damascelli, D A Bonn, W N Hardy, Y Pennec | American Physical Society (APS) | Physical Review B | 2017
61ba9e4a12cb23f3dfc51280 | CaK1144) | -846072763 | CaK1144 | K1144Ca | [6 empty] | 33.1 | K |  |  |  | body | paragraph | 4ba192d5e1 | Magnetic fluctuations and superconducting properties of CaKFe4As4 studied by As75 NMR | 10.1103/physrevb.96.104512 | J Cui, Q-P Ding, W R Meier, A E BÃ¶hmer, T Kong, V Borisov, Y Lee, S L Bud'ko, R ValentÃ­, P C Canfield, Y Furukawa | American Physical Society (APS) | Physical Review B | 2017
61ba9e4a12cb23f3dfc51281 | Ba 0.68 K 0.32 Fe 2 As 2 | -920778433 |  | K0.32Ba0.68Fe2As2 |  |  | Iron-pnictides, Pnictides |  |  |  | 38.5 | K |  |  |  | body | paragraph | 4ba192d5e1 | Magnetic fluctuations and superconducting properties of CaKFe4As4 studied by As75 NMR | 10.1103/physrevb.96.104512 | J Cui, Q-P Ding, W R Meier, A E BÃ¶hmer, T Kong, V Borisov, Y Lee, S L Bud'ko, R ValentÃ­, P C Canfield, Y Furukawa | American Physical Society (APS) | Physical Review B | 2017
61ba9e4a12cb23f3dfc51282 | Ba 0.45 K 0.55 Fe 2 As 2 | -2069222293 |  | K0.55Ba0.45Fe2As2 |  |  | Iron-pnictides, Pnictides |  |  |  | 34 | K |  |  |  | body | paragraph | 4ba192d5e1 | Magnetic fluctuations and superconducting properties of CaKFe4As4 studied by As75 NMR | 10.1103/physrevb.96.104512 | J Cui, Q-P Ding, W R Meier, A E BÃ¶hmer, T Kong, V Borisov, Y Lee, S L Bud'ko, R ValentÃ­, P C Canfield, Y Furukawa | American Physical Society (APS) | Physical Review B | 2017
61ba9e4a12cb23f3dfc51283 | single crystalline CaKFe 4 As 4 | -740208350 |  | KCa(FeAs)4 |  | single crystalline | Iron-pnictides, Pnictides |  |  |  | 35 | K |  |  |  | body | paragraph | 4ba192d5e1 | Magnetic fluctuations and superconducting properties of CaKFe4As4 studied by As75 NMR | 10.1103/physrevb.96.104512 | J Cui, Q-P Ding, W R Meier, A E BÃ¶hmer, T Kong, V Borisov, Y Lee, S L Bud'ko, R ValentÃ­, P C Canfield, Y Furukawa | American Physical Society (APS) | Physical Review B | 2017
61ba9e4a12cb23f3dfc51284 | KFe 2 As 2 | 1369259473 |  | K(FeAs)2 |  |  | Iron-pnictides, Pnictides |  |  |  | 3.5 | K |  |  |  | body | paragraph | 4ba192d5e1 | Magnetic fluctuations and superconducting properties of CaKFe4As4 studied by As75 NMR | 10.1103/physrevb.96.104512 | J Cui, Q-P Ding, W R Meier, A E BÃ¶hmer, T Kong, V Borisov, Y Lee, S L Bud'ko, R ValentÃ­, P C Canfield, Y Furukawa | American Physical Society (APS) | Physical Review B | 2017
61ba9e4a12cb23f3dfc51285 | CaKFe4As4 | 238296331 |  | KCa(FeAs)4 |  |  | Iron-pnictides, Pnictides |  |  |  | 35 | K |  |  |  | header | abstract | 4ba192d5e1 | Magnetic fluctuations and superconducting properties of CaKFe4As4 studied by As75 NMR | 10.1103/physrevb.96.104512 | J Cui, Q-P Ding, W R Meier, A E BÃ¶hmer, T Kong, V Borisov, Y Lee, S L Bud'ko, R ValentÃ­, P C Canfield, Y Furukawa | American Physical Society (APS) | Physical Review B | 2017
61ba9e4a12cb23f3dfc51286 | KFe 2 As 2 | 926404623 |  | K(FeAs)2 |  |  | Iron-pnictides, Pnictides |  |  |  | 3.5 | K |  |  |  | body | paragraph | 4ba192d5e1 | Magnetic fluctuations and superconducting properties of CaKFe4As4 studied by As75 NMR | 10.1103/physrevb.96.104512 | J Cui, Q-P Ding, W R Meier, A E BÃ¶hmer, T Kong, V Borisov, Y Lee, S L Bud'ko, R ValentÃ­, P C Canfield, Y Furukawa | American Physical Society (APS) | Physical Review B | 2017
61ba9e4a12cb23f3dfc51287 | CaK1144 | -1614848452 | CaK1144 | K1144Ca | [6 empty] | 35 | K |  |  |  | body | paragraph | 4ba192d5e1 | Magnetic fluctuations and superconducting properties of CaKFe4As4 studied by As75 NMR | 10.1103/physrevb.96.104512 | J Cui, Q-P Ding, W R Meier, A E BÃ¶hmer, T Kong, V Borisov, Y Lee, S L Bud'ko, R ValentÃ­, P C Canfield, Y Furukawa | American Physical Society (APS) | Physical Review B | 2017
61ba9e4a8452d931a5c51236 | NbTi wire | 1239616360 |  | TiNb |  | wire | Alloys |  |  |  | 9.3 | K |  |  |  | body | paragraph | 4c5fed5f03 | Experimental Evidence for Zero DC Resistance of Superconductors |  | S Sarangi, S P Chockalingam, Raghav G Mavinkurve, S V Bhat
61ba9e4a14d91e0862c51271 | MgB 2 | 1282637071 |  | MgB2 |  |  | Alloys, Borides |  |  |  | 39 | K |  |  |  | body | paragraph | eb2d784f9d | High transport currents in mechanically reinforced MgB[sub 2] wires | 10.1063/1.1472626 | W Goldacker, S I Schlachter, H Reiner, S Zimmer, B Obst, H Kiesel, A Nyilas | AIP |  | 2002
61ba9e4b0a416aa3d9c51245 | hole-doped C 60 | 769028324 |  | C | hole |  | Carbides |  |  |  | 52 | K |  |  |  | body | paragraph | e287dbcfd4 | Prediction of HighTcSuperconductivity in Hole-Doped LiBC | 10.1103/physrevlett.88.127001 | H Rosner, A Kitaigorodsky, W E Pickett | American Physical Society (APS) | Physical Review Letters | 2013
61ba9e4b0a416aa3d9c51247 | C 60 | 1715420478 |  | C |  |  | Carbides |  |  |  | 117 | K |  |  |  | body | paragraph | e287dbcfd4 | Prediction of HighTcSuperconductivity in Hole-Doped LiBC | 10.1103/physrevlett.88.127001 | H Rosner, A Kitaigorodsky, W E Pickett | American Physical Society (APS) | Physical Review Letters | 2013
61ba9e4b0a416aa3d9c51249 | MgB 2 | 1675439690 |  | MgB2 |  |  | Alloys, Borides |  |  |  | 39 | K |  |  |  | body | figure | e287dbcfd4 | Prediction of HighTcSuperconductivity in Hole-Doped LiBC | 10.1103/physrevlett.88.127001 | H Rosner, A Kitaigorodsky, W E Pickett | American Physical Society (APS) | Physical Review Letters | 2013
61ba9e4b0a416aa3d9c5124a | MgB2 | 297430007 |  | MgB2 |  |  | Alloys, Borides |  |  |  | 40 | K |  |  |  | header | abstract | e287dbcfd4 | Prediction of HighTcSuperconductivity in Hole-Doped LiBC | 10.1103/physrevlett.88.127001 | H Rosner, A Kitaigorodsky, W E Pickett | American Physical Society (APS) | Physical Review Letters | 2013
61ba9e4bdc085aa023c51218 | La 0.67 Ca 0.33 MnO 3 | -994317953 |  | Ca0.33La0.67Mn1O3 |  |  | Oxides |  |  |  | 254 | K |  | 2000000000 | Pa | body | figure | 1eb37b35c6 | Small Polaron Localization, Jahn-Teller Distortion and Defects in La 0.67 Ca 0.33 MnO 3 : An Infrared Spectroscopy and X-ray Absorption Analysis |  | NÃ©stor E Massa, HÃ©lio C N Tolentino, Horacio Salva, Antonio Alonso, JesÃºs MartÃ­nez-Lope, Teresa Casais, La 0 67 Ca, Mno
61ba9e4bdc085aa023c51219 | La 0.67 Ca 0.33 MnO 3 | -1030886607 |  | Ca0.33La0.67Mn1O3 |  |  | Oxides |  |  |  | 254 | K |  |  |  | body | figure | 1eb37b35c6 | Small Polaron Localization, Jahn-Teller Distortion and Defects in La 0.67 Ca 0.33 MnO 3 : An Infrared Spectroscopy and X-ray Absorption Analysis |  | NÃ©stor E Massa, HÃ©lio C N Tolentino, Horacio Salva, Antonio Alonso, JesÃºs MartÃ­nez-Lope, Teresa Casais, La 0 67 Ca, Mno
61ba9e4bdc085aa023c5121a | La 0.67 Ca 0.33 MnO 3 | -697815049 |  | Ca0.33La0.67Mn1O3 |  |  | Oxides |  |  |  | 254 | K |  |  |  | body | paragraph | 1eb37b35c6 | Small Polaron Localization, Jahn-Teller Distortion and Defects in La 0.67 Ca 0.33 MnO 3 : An Infrared Spectroscopy and X-ray Absorption Analysis |  | NÃ©stor E Massa, HÃ©lio C N Tolentino, Horacio Salva, Antonio Alonso, JesÃºs MartÃ­nez-Lope, Teresa Casais, La 0 67 Ca, Mno
61ba9e4bdc085aa023c5121b | La 0.67 Ca 0.33 MnO 3 | -1015488095 |  | Ca0.33La0.67Mn1O3 |  |  | Oxides |  |  |  | 254 | K |  |  |  | body | figure | 1eb37b35c6 | Small Polaron Localization, Jahn-Teller Distortion and Defects in La 0.67 Ca 0.33 MnO 3 : An Infrared Spectroscopy and X-ray Absorption Analysis |  | NÃ©stor E Massa, HÃ©lio C N Tolentino, Horacio Salva, Antonio Alonso, JesÃºs MartÃ­nez-Lope, Teresa Casais, La 0 67 Ca, Mno
61ba9e4bdc085aa023c5121c | La 0.67 Ca 0.33 MnO 3 | -940386605 |  | Ca0.33La0.67Mn1O3 |  |  | Oxides |  |  |  | 254 | K |  |  |  | body | figure | 1eb37b35c6 | Small Polaron Localization, Jahn-Teller Distortion and Defects in La 0.67 Ca 0.33 MnO 3 : An Infrared Spectroscopy and X-ray Absorption Analysis |  | NÃ©stor E Massa, HÃ©lio C N Tolentino, Horacio Salva, Antonio Alonso, JesÃºs MartÃ­nez-Lope, Teresa Casais, La 0 67 Ca, Mno
61ba9e4bdc085aa023c5121d | La 0.67 Ca 0.33 MnO 3 | -930762535 |  | Ca0.33La0.67Mn1O3 |  |  | Oxides |  |  |  | 254 | K |  |  |  | body | figure | 1eb37b35c6 | Small Polaron Localization, Jahn-Teller Distortion and Defects in La 0.67 Ca 0.33 MnO 3 : An Infrared Spectroscopy and X-ray Absorption Analysis |  | NÃ©stor E Massa, HÃ©lio C N Tolentino, Horacio Salva, Antonio Alonso, JesÃºs MartÃ­nez-Lope, Teresa Casais, La 0 67 Ca, Mno
61ba9e4bdc085aa023c5121e | La 0.67 Ca 0.33 MnO 3 | -961584867 |  | Ca0.33La0.67Mn1O3 |  |  | Oxides |  |  |  | 254 | K |  |  |  | body | figure | 1eb37b35c6 | Small Polaron Localization, Jahn-Teller Distortion and Defects in La 0.67 Ca 0.33 MnO 3 : An Infrared Spectroscopy and X-ray Absorption Analysis |  | NÃ©stor E Massa, HÃ©lio C N Tolentino, Horacio Salva, Antonio Alonso, JesÃºs MartÃ­nez-Lope, Teresa Casais, La 0 67 Ca, Mno
61ba9e4bdc085aa023c5121f | La 0.67 Ca 0.33 MnO 3 | -1032801579 |  | Ca0.33La0.67Mn1O3 |  |  | Oxides |  |  |  | 254 | K |  |  |  | body | figure | 1eb37b35c6 | Small Polaron Localization, Jahn-Teller Distortion and Defects in La 0.67 Ca 0.33 MnO 3 : An Infrared Spectroscopy and X-ray Absorption Analysis |  | NÃ©stor E Massa, HÃ©lio C N Tolentino, Horacio Salva, Antonio Alonso, JesÃºs MartÃ­nez-Lope, Teresa Casais, La 0 67 Ca, Mno
61ba9e4c783c1e8128c51349 | Sr 2 RuO 4 | 1665310014 |  | Sr2RuO4 |  |  | Oxides |  |  |  | 1.5 | K |  |  |  | body | paragraph | bc5e306622 | Anisotropic superconductivity mediated by phonons in layered compounds with weak screening effects | 10.1103/physrevb.65.174502 | Hiroshi Shimahara, Mahito Kohmoto | American Physical Society (APS) | Physical Review B | 2001
61ba9e4ca013f06956c5125e | MgB 2 | 1440505526 |  | MgB2 |  |  | Alloys, Borides |  |  |  | 39 | K |  |  |  | body | paragraph | 8f6bd7397d | Energy gap from tunneling and metallic contacts ontoMgB2:Possible evidence for a weakened surface layer | 10.1103/physrevb.63.220504 | Herbert Schmidt, J F Zasadzinski, K E Gray, D G Hinks | American Physical Society (APS) | Physical Review B | 2001
61ba9e4c71dd2853b1c51279 | Ni-doped BaFe 1.96 Ni 0.04 As 2 | 827564981 |  | Ba1Fe1.96Ni0.04As2 | Ni |  | Iron-pnictides, Pnictides |  |  |  | 15 | K |  |  |  | body | paragraph | 64194ba766 | Transition from Three-Dimensional Anisotropic Spin Excitations to Two-Dimensional Spin Excitations by Electron Doping the FeAs-BasedBaFe1.96Ni0.04As2Superconductor | 10.1103/physrevlett.103.087005 | Leland W Harriger, Astrid Schneidewind, Shiliang Li, Jun Zhao, Zhengcai Li, Wei Lu, Xiaoli Dong, Fang Zhou, Zhongxian Zhao, Jiangping Hu, Pengcheng Dai | American Physical Society (APS) | Physical Review Letters | 2009
61ba9e4ce614176f2ec5123f | KFe2As2 | 378549641 |  | K(FeAs)2 |  |  | Iron-pnictides, Pnictides |  |  |  | 3.7 | K |  |  |  | header | abstract | a977c217a9 | Quasi-Two-Dimensional Fermi Surfaces and Coherent Interlayer Transport inKFe2As2 | 10.1103/physrevlett.105.246403 | M Kimata, T Terashima, N Kurita, H Satsukawa, A Harada, K Kodama, A Sato, M Imai, K Kihou, C H Lee, H Kito, H Eisaki, A Iyo, T Saito, H Fukazawa, Y Kohori, H Harima, S Uji | American Physical Society (APS) | Physical Review Letters | 2013
61ba9e4ce614176f2ec51240 | AMROs | 807666573 |  | AMROs |  |  | Alloys |  |  |  | 3.7 | K |  |  |  | header | abstract | a977c217a9 | Quasi-Two-Dimensional Fermi Surfaces and Coherent Interlayer Transport inKFe2As2 | 10.1103/physrevlett.105.246403 | M Kimata, T Terashima, N Kurita, H Satsukawa, A Harada, K Kodama, A Sato, M Imai, K Kihou, C H Lee, H Kito, H Eisaki, A Iyo, T Saito, H Fukazawa, Y Kohori, H Harima, S Uji | American Physical Society (APS) | Physical Review Letters | 2013
61ba9e4ce614176f2ec51242 | KFe 2 As 2 (x=1) | 1516115929 |  | K(FeAs)2 |  |  | Iron-pnictides, Pnictides |  |  | x=1 | 3.5 | K |  |  |  | body | paragraph | a977c217a9 | Quasi-Two-Dimensional Fermi Surfaces and Coherent Interlayer Transport inKFe2As2 | 10.1103/physrevlett.105.246403 | M Kimata, T Terashima, N Kurita, H Satsukawa, A Harada, K Kodama, A Sato, M Imai, K Kihou, C H Lee, H Kito, H Eisaki, A Iyo, T Saito, H Fukazawa, Y Kohori, H Harima, S Uji | American Physical Society (APS) | Physical Review Letters | 2013
61ba9e4c07932c08a9c51297 | NS4 | 1835624082 |  | S4N |  |  | Nitrides, Chalcogenides |  |  |  | 50 | K |  |  |  | body | paragraph | de4b225d8d | Point contact spectroscopy of crystals: Evidence of a CDW gap related to the martensitic transition | 10.1016/j.ssc.2010.01.038 | R Escudero, F Morales | Elsevier BV | Solid State Communications | 2014
61ba9e4c3961c0f52fc5125f | IBSCs | -339486569 |  | CsBSI |  |  | Chalcogenides, Borides |  |  |  | 55 | K |  |  |  | body | paragraph | 0a5f0de88f | Recent advances in iron-based superconductors toward applications | 10.1016/j.mattod.2017.09.006 | Hideo Hosono, Akiyasu Yamamoto, Hidenori Hiramatsu, Yanwei Ma | Elsevier BV | Materials Today | 2018
61ba9e4c3961c0f52fc51260 | IBSCs | -774594322 |  | CsBSI |  |  | Chalcogenides, Borides |  |  |  | 55 | K |  |  |  | body | paragraph | 0a5f0de88f | Recent advances in iron-based superconductors toward applications | 10.1016/j.mattod.2017.09.006 | Hideo Hosono, Akiyasu Yamamoto, Hidenori Hiramatsu, Yanwei Ma | Elsevier BV | Materials Today | 2018
61ba9e4c3961c0f52fc51261 | FeSe | 1662110270 |  | FeSe |  |  | Iron-chalcogenides, Chalcogenides |  |  |  | 8 | K |  |  |  | body | paragraph | 0a5f0de88f | Recent advances in iron-based superconductors toward applications | 10.1016/j.mattod.2017.09.006 | Hideo Hosono, Akiyasu Yamamoto, Hidenori Hiramatsu, Yanwei Ma | Elsevier BV | Materials Today | 2018
61ba9e4c3961c0f52fc51263 | MgB 2 | 1384678890 |  | MgB2 |  |  | Alloys, Borides |  |  |  | 39 | K |  |  |  | body | paragraph | 0a5f0de88f | Recent advances in iron-based superconductors toward applications | 10.1016/j.mattod.2017.09.006 | Hideo Hosono, Akiyasu Yamamoto, Hidenori Hiramatsu, Yanwei Ma | Elsevier BV | Materials Today | 2018
61ba9e4c3961c0f52fc51264 | LaNiPO | 536753536 |  | LaNiPO |  |  | Oxides, Pnictides |  |  |  | 3 | K |  |  |  | body | paragraph | 0a5f0de88f | Recent advances in iron-based superconductors toward applications | 10.1016/j.mattod.2017.09.006 | Hideo Hosono, Akiyasu Yamamoto, Hidenori Hiramatsu, Yanwei Ma | Elsevier BV | Materials Today | 2018
61ba9e4c3961c0f52fc51265 | La1111 film | -241826092 | La1111 | La |  | film |  |  |  |  | 11 | K |  |  |  | body | paragraph | 0a5f0de88f | Recent advances in iron-based superconductors toward applications | 10.1016/j.mattod.2017.09.006 | Hideo Hosono, Akiyasu Yamamoto, Hidenori Hiramatsu, Yanwei Ma | Elsevier BV | Materials Today | 2018
61ba9e4c3961c0f52fc51268 | Nb 3 Ge | -2094332329 |  | Nb3Ge |  |  | Alloys |  |  |  | 23 | K |  |  |  | body | paragraph | 0a5f0de88f | Recent advances in iron-based superconductors toward applications | 10.1016/j.mattod.2017.09.006 | Hideo Hosono, Akiyasu Yamamoto, Hidenori Hiramatsu, Yanwei Ma | Elsevier BV | Materials Today | 2018
61ba9e4c3961c0f52fc5126b | MgB 2 | 1440528022 |  | MgB2 |  |  | Alloys, Borides |  |  |  | 43 | K |  | 4000000000 | Pa | body | paragraph | 0a5f0de88f | Recent advances in iron-based superconductors toward applications | 10.1016/j.mattod.2017.09.006 | Hideo Hosono, Akiyasu Yamamoto, Hidenori Hiramatsu, Yanwei Ma | Elsevier BV | Materials Today | 2018
61ba9e4c3961c0f52fc5126e | Ba122 | 139359050 | Ba122 | Ba | [6 empty] | 30 | K |  |  |  | body | figure | 0a5f0de88f | Recent advances in iron-based superconductors toward applications | 10.1016/j.mattod.2017.09.006 | Hideo Hosono, Akiyasu Yamamoto, Hidenori Hiramatsu, Yanwei Ma | Elsevier BV | Materials Today | 2018
61ba9e4c3961c0f52fc51270 | La1111 films | 861832770 | La1111 | La |  | films |  |  |  |  | 28 | K |  |  |  | body | paragraph | 0a5f0de88f | Recent advances in iron-based superconductors toward applications | 10.1016/j.mattod.2017.09.006 | Hideo Hosono, Akiyasu Yamamoto, Hidenori Hiramatsu, Yanwei Ma | Elsevier BV | Materials Today | 2018
61ba9e4c3961c0f52fc51271 | liquid N 2 ) | 90986841 |  | N2 |  |  | Nitrides |  |  |  | 77 | K |  |  |  | body | paragraph | 0a5f0de88f | Recent advances in iron-based superconductors toward applications | 10.1016/j.mattod.2017.09.006 | Hideo Hosono, Akiyasu Yamamoto, Hidenori Hiramatsu, Yanwei Ma | Elsevier BV | Materials Today | 2018
61ba9e4c3961c0f52fc51273 | LiFeAs | 24044011 |  | LiFeAs |  |  | Iron-pnictides, Pnictides |  |  |  | 18 | K |  |  |  | body | paragraph | 0a5f0de88f | Recent advances in iron-based superconductors toward applications | 10.1016/j.mattod.2017.09.006 | Hideo Hosono, Akiyasu Yamamoto, Hidenori Hiramatsu, Yanwei Ma | Elsevier BV | Materials Today | 2018
61ba9e4da5c5381c2ec51291 | Li2Pt3B (#3)) | -435720592 |  | Li2BPt3 |  |  | Alloys, Borides |  |  |  | 2.43 | K | magnetization |  |  | body | paragraph | c07a2508d6 | S-Wave Spin-Triplet Order in Superconductors without Inversion Symmetry:Li2Pd3BandLi2Pt3B | 10.1103/physrevlett.97.017006 | H Q Yuan, D F Agterberg, N Hayashi, P Badica, D Vandervelde, K Togano, M Sigrist, M B Salamon | American Physical Society (APS) | Physical Review Letters | 2008
61ba9e4da5c5381c2ec51292 | Li2Pd3B (#2) | -298098852 |  | Li2BPd3 |  |  | Alloys, Borides |  |  |  | 6.7 | K |  |  |  | body | paragraph | c07a2508d6 | S-Wave Spin-Triplet Order in Superconductors without Inversion Symmetry:Li2Pd3BandLi2Pt3B | 10.1103/physrevlett.97.017006 | H Q Yuan, D F Agterberg, N Hayashi, P Badica, D Vandervelde, K Togano, M Sigrist, M B Salamon | American Physical Society (APS) | Physical Review Letters | 2008
61ba9e4da5c5381c2ec51296 | Li2Pt3B | -1302472431 |  | Li2BPt3 |  |  | Alloys, Borides |  |  |  | 2.43 | K |  |  |  | body | paragraph | c07a2508d6 | S-Wave Spin-Triplet Order in Superconductors without Inversion Symmetry:Li2Pd3BandLi2Pt3B | 10.1103/physrevlett.97.017006 | H Q Yuan, D F Agterberg, N Hayashi, P Badica, D Vandervelde, K Togano, M Sigrist, M B Salamon | American Physical Society (APS) | Physical Review Letters | 2008
61ba9e4dab9e3e9324c5126c | tantalum nitride (TaN) | 513105612 | tantalum nitride (TaN | TaN | [6 empty] | 5 | K |  |  |  | body | paragraph | 1a6e9fbc62 | Superconducting tantalum nitride-based normal metal-insulator-superconductor tunnel junctions | 10.1063/1.4869563 | S Chaudhuri, I J Maasilta | AIP Publishing | Applied Physics Letters | 2014
61ba9e4dab9e3e9324c5126e | Al | 831721000 |  | Al |  |  | Alloys |  |  |  | 1.2 | K |  |  |  | body | paragraph | 1a6e9fbc62 | Superconducting tantalum nitride-based normal metal-insulator-superconductor tunnel junctions | 10.1063/1.4869563 | S Chaudhuri, I J Maasilta | AIP Publishing | Applied Physics Letters | 2014
61ba9e4ddc085aa023c51220 | monolayer FeSe films 8 | 1058168489 |  | FeSe |  | films 8 | Iron-chalcogenides, Chalcogenides |  |  |  | 60 | K |  |  |  | body | paragraph | 1d0ac49a32 | Dynamical Spin Susceptibility Studied by Inelastic Neutron Scattering on LaFeAsO1âˆ’xFx | 10.1088/1742-6596/340/1/012075 | S Shamoto, M Ishikado, S Wakimoto, K Kodama, R Kajimoto, M Arai | IOP Publishing | Journal of Physics: Conference Series | 2016
61ba9e4e4217bb9076c51287 | 1% Zn substituted for Cu | 1536399694 |  | Cu | 1% Zn |  | Alloys |  |  |  | 17 | K |  |  |  | header | abstract | 9f12894eb9 | Probing the connections between superconductivity, stripe order, and structure in |  | La 1 905 Ba, 095 Cu, Zn, Jinsheng Wen, Zhijun Xu, Guangyong Xu, Qing Jie, M HÃ¼cker, A Zheludev, Wei Tian, B L Winn, J L Zarestky, D K Singh, Tao Hong, Qiang Li, Genda Gu, J M Tranquada |  |  | 2012
61ba9e4e4217bb9076c5128a | Zn1 | -1733206912 |  | Zn |  |  | Alloys |  |  |  | 17 | K |  |  |  | body | paragraph | 9f12894eb9 | Probing the connections between superconductivity, stripe order, and structure in |  | La 1 905 Ba, 095 Cu, Zn, Jinsheng Wen, Zhijun Xu, Guangyong Xu, Qing Jie, M HÃ¼cker, A Zheludev, Wei Tian, B L Winn, J L Zarestky, D K Singh, Tao Hong, Qiang Li, Genda Gu, J M Tranquada |  |  | 2012
61ba9e4e4217bb9076c51295 | MgCNi 3 | -1748166391 |  | MgNi3C |  |  | Carbides |  |  |  | 8 | K |  |  |  | body | paragraph | 14eab61988 | Effect of Boron substitution on the superconductivity of non-oxide perovskite MgCNi3 | 10.1016/j.ssc.2012.04.077 | Anuj Kumar, Rajveer Jha, R P Tandon, V P S Awana | Elsevier BV | Solid State Communications | 2012
61ba9e4e4217bb9076c51297 | YPd 2 B 2 C | 1779170766 |  | YB2Pd2C |  |  | Carbides, Borides |  |  |  | 23 | K |  |  |  | body | paragraph | 14eab61988 | Effect of Boron substitution on the superconductivity of non-oxide perovskite MgCNi3 | 10.1016/j.ssc.2012.04.077 | Anuj Kumar, Rajveer Jha, R P Tandon, V P S Awana | Elsevier BV | Solid State Communications | 2012
61ba9e4e4217bb9076c51298 | LuNi 2 B 2 C | -821922382 |  | LuNi2B2C |  |  | Carbides, Borides |  |  |  | 16 | K |  |  |  | body | paragraph | 14eab61988 | Effect of Boron substitution on the superconductivity of non-oxide perovskite MgCNi3 | 10.1016/j.ssc.2012.04.077 | Anuj Kumar, Rajveer Jha, R P Tandon, V P S Awana | Elsevier BV | Solid State Communications | 2012
61ba9e4e4217bb9076c51299 | MgCNi 3 | -1678854809 |  | MgNi3C |  |  | Carbides |  |  |  | 8 | K |  |  |  | body | paragraph | 14eab61988 | Effect of Boron substitution on the superconductivity of non-oxide perovskite MgCNi3 | 10.1016/j.ssc.2012.04.077 | Anuj Kumar, Rajveer Jha, R P Tandon, V P S Awana | Elsevier BV | Solid State Communications | 2012
61ba9e4e4217bb9076c5129a | La 1.85 Sr 0.15 CuO 4 | -959417309 |  | Sr0.15La1.85Cu1O4 |  |  | Oxides, Cuprates |  |  |  | 35 | K |  |  |  | body | paragraph | 14eab61988 | Effect of Boron substitution on the superconductivity of non-oxide perovskite MgCNi3 | 10.1016/j.ssc.2012.04.077 | Anuj Kumar, Rajveer Jha, R P Tandon, V P S Awana | Elsevier BV | Solid State Communications | 2012
61ba9e4e4217bb9076c5129b | MgB 2 | 1363496094 |  | MgB2 |  |  | Alloys, Borides |  |  |  | 39 | K |  |  |  | body | paragraph | 14eab61988 | Effect of Boron substitution on the superconductivity of non-oxide perovskite MgCNi3 | 10.1016/j.ssc.2012.04.077 | Anuj Kumar, Rajveer Jha, R P Tandon, V P S Awana | Elsevier BV | Solid State Communications | 2012
61ba9e4f5ad933a7cac5120d | RuSr 2 GdCu 2 O 8 material (Ru1212) | 1763077398 | Ru1212 | Sr2GdCu2RuO8 |  |  | Oxides, Cuprates |  |  |  | 40 | K |  |  |  | body | paragraph | f5971ee2c6 | Search for Magnetic Order in Superconducting RuSr 2 Eu 1.2 Ce 0.8 Cu 2 O 10 |  | J W Lynn, Y Chen, Q Huang, S K Goh, G V M Williams, J L Tallon
61ba9e4f3136e52869c51272 | Sr 2 RuO 4 | 1775065186 |  | Sr2RuO4 |  |  | Oxides |  |  |  | 1.5 | K |  |  |  | body | paragraph | 0ddf2d8cce | Upper Critical Field of the 3 Kelvin Phase in Sr2RuO4 | 10.1143/jpsj.72.1623 | Masashige Matsumoto, Cyril Belardinelli, Manfred Sigrist | Physical Society of Japan | Journal of the Physical Society of Japan | 2003
61ba9e4f3136e52869c51273 | Sr 2 RuO 4 | 1638416046 |  | Sr2RuO4 |  |  | Oxides |  |  |  | 1.5 | K |  |  |  | body | paragraph | 0ddf2d8cce | Upper Critical Field of the 3 Kelvin Phase in Sr2RuO4 | 10.1143/jpsj.72.1623 | Masashige Matsumoto, Cyril Belardinelli, Manfred Sigrist | Physical Society of Japan | Journal of the Physical Society of Japan | 2003
61ba9e4f2a711de29cc5126e | self-doped GeTe | 138095608 |  | GeTe | self |  | Chalcogenides |  |  |  | 5 | K |  |  |  | body | paragraph | d80dba3fee | Superconductivity in diamond | 10.1038/nature02449 | E A Ekimov, V A Sidorov, E D Bauer, N N Mel'nik, N J Curro, J D Thompson, S M Stishov | Springer Science and Business Media LLC | Nature | 2004
61ba9e4f2a711de29cc5126f | doped SrTiO 3 | 1297443904 |  | SrTiO3 | doped |  | Oxides |  |  |  | 5 | K |  |  |  | body | paragraph | d80dba3fee | Superconductivity in diamond | 10.1038/nature02449 | E A Ekimov, V A Sidorov, E D Bauer, N N Mel'nik, N J Curro, J D Thompson, S M Stishov | Springer Science and Business Media LLC | Nature | 2004
61ba9e4f7ecf8b73e6c51270 | NbSe 2 | 65168683 |  | NbSe2 |  |  | Chalcogenides |  |  |  | 7.2 | K |  |  |  | body | paragraph | 04dda38b94 | Quasiparticle Spectra, Charge-Density Waves, Superconductivity, and Electron-Phonon Coupling in2Hâˆ’NbSe2 | 10.1103/physrevlett.92.086401 | T Valla, A V Fedorov, P D Johnson, P-A Glans, C Mcguinness, K E Smith, E Y Andrei, H Berger | American Physical Society (APS) | Physical Review Letters | 2008
61ba9e4f6a35f302ddc5125f | Cu-intercalated TiSe 2 | 932447921 |  | TiSe2 | Cu |  | Chalcogenides |  |  |  | 4.5 | K |  |  |  | body | paragraph | 9876a8d187 | First-principles study of superconductivity in the two- and three-dimensional forms of PbTiSe2 : Suppressed charge density wave in 1Tâˆ’TiSe2 | 10.1103/physrevb.98.014514 | Bao-Tian Wang, Peng-Fei Liu, Jing-Jing Zheng, Wen Yin, Fangwei Wang | American Physical Society (APS) | Physical Review B | 2018
61ba9e4f4217bb9076c5129d | MgB 2 | 1411629098 |  | MgB2 |  |  | Alloys, Borides |  |  |  | 40 | K |  |  |  | body | paragraph | 96e6b66c07 | Field Distribution and Flux-Line Depinning inMgB2 | 10.1103/physrevlett.89.087602 | R R Urbano, P G Pagliuso, C Rettori, Y Kopelevich, N O Moreno, J L Sarrao | American Physical Society (APS) | Physical Review Letters | 2014
61ba9e4f4217bb9076c5129e | K 3 C 60 | -245602290 |  | KC20 |  |  | Carbides |  |  |  | 19 | K |  |  |  | body | paragraph | 96e6b66c07 | Field Distribution and Flux-Line Depinning inMgB2 | 10.1103/physrevlett.89.087602 | R R Urbano, P G Pagliuso, C Rettori, Y Kopelevich, N O Moreno, J L Sarrao | American Physical Society (APS) | Physical Review Letters | 2014
61ba9e4f4217bb9076c5129f | MgB2 | 25945504 |  | MgB2 |  |  | Alloys, Borides |  |  |  | 39 | K |  |  |  | header | abstract | 96e6b66c07 | Field Distribution and Flux-Line Depinning inMgB2 | 10.1103/physrevlett.89.087602 | R R Urbano, P G Pagliuso, C Rettori, Y Kopelevich, N O Moreno, J L Sarrao | American Physical Society (APS) | Physical Review Letters | 2014
61ba9e4f4217bb9076c512a0 | MgB2 | -54909338 |  | MgB2 |  |  | Alloys, Borides |  |  |  | 39 | K |  |  |  | body | figure | 96e6b66c07 | Field Distribution and Flux-Line Depinning inMgB2 | 10.1103/physrevlett.89.087602 | R R Urbano, P G Pagliuso, C Rettori, Y Kopelevich, N O Moreno, J L Sarrao | American Physical Society (APS) | Physical Review Letters | 2014
61ba9e4f0cb3d3a5e6c51200 | Nd2Mo2O7 | -910079690 |  | Nd2Mo2O7 |  |  | Oxides |  |  |  | 93 | K |  |  |  | body | paragraph | 8e8c5c1f7c | Neutron Scattering Studies of Pyrochlore Compound Nd Neutron Scattering Studies of Pyrochlore Compound Nd Neutron Scattering Studies of Pyrochlore Compound Nd Neutron Scattering Studies of Pyrochlore Compound Nd2 2 2 |  | Mo Mo, Yukio Yasui, Satoshi Iikubo, Hiroshi Harashina, Taketomo Kageyama, Masafumi Ito, Masatoshi Sato, Kazuhisa Kakurai
61ba9e5014d91e0862c51278 | ErNi 2 B 2 C | -2095077032 |  | ErNi2B2C |  |  | Carbides, Borides |  |  |  | 10.5 | K |  |  |  | body | figure | 3b10b828c4 | Boron isotope effect in single crystals of superconductor | 10.1080/14786435.2012.750769 | Halyna Hodovanets, Sheng Ran, Paul C Canfield, Sergey L Budâ€™ko | Informa UK Limited | Philosophical Magazine | 2012
61ba9e5005e6aa6710c512bc | NbSe2 | -1919330090 |  | NbSe2 |  |  | Chalcogenides |  |  |  | 6.8 | K |  |  |  | body | paragraph | 52361d1e00 | Specular interband Andreev reflections at van der Waals interfaces between graphene and NbSe2 | 10.1038/nphys3583 | D K Efetov, L Wang, C Handschin, K B Efetov, J Shuang, R Cava, T Taniguchi, K Watanabe, J Hone, C R Dean, P Kim | Springer Science and Business Media LLC | Nature Physics | 2015
61ba9e5005e6aa6710c512bd | NbSe2 crystal | -1771905950 |  | NbSe2 |  | crystal | Chalcogenides |  |  |  | 0.1 | K |  |  |  | body | paragraph | 52361d1e00 | Specular interband Andreev reflections at van der Waals interfaces between graphene and NbSe2 | 10.1038/nphys3583 | D K Efetov, L Wang, C Handschin, K B Efetov, J Shuang, R Cava, T Taniguchi, K Watanabe, J Hone, C R Dean, P Kim | Springer Science and Business Media LLC | Nature Physics | 2015
61ba9e513961c0f52fc51276 | B2 | 47470000 |  | B |  |  | Alloys, Borides |  |  |  | 92.7 | K |  |  |  | body | paragraph | e7f117158d | Pinning and dynamics of magnetic flux in YBaCuO single crystals for vortex motion along twin boundaries | 10.1063/1.593511 | A V Bondarenko, V A Shklovskij, R V Vovk, M A Obolenskii, A A Prodan | AIP Publishing | Low Temperature Physics | 2013
61ba9e513961c0f52fc51277 | B2 | 47470000 |  | B |  |  | Alloys, Borides |  |  |  | 92.9 | K |  |  |  | body | paragraph | e7f117158d | Pinning and dynamics of magnetic flux in YBaCuO single crystals for vortex motion along twin boundaries | 10.1063/1.593511 | A V Bondarenko, V A Shklovskij, R V Vovk, M A Obolenskii, A A Prodan | AIP Publishing | Low Temperature Physics | 2013
61ba9e513961c0f52fc51278 | B1 | 1763230159 |  | B |  |  | Alloys, Borides |  |  |  | 92.9 | K |  |  |  | body | paragraph | e7f117158d | Pinning and dynamics of magnetic flux in YBaCuO single crystals for vortex motion along twin boundaries | 10.1063/1.593511 | A V Bondarenko, V A Shklovskij, R V Vovk, M A Obolenskii, A A Prodan | AIP Publishing | Low Temperature Physics | 2013
61ba9e510cb3d3a5e6c51203 | Bi2212 | -1658752042 | Bi2212 | Bi | [6 empty] | 70 | K |  |  |  | body | paragraph | ad5af8d5ac | One-band tight-binding model parametrization of the high-Tccuprates including the effect ofkzdispersion | 10.1103/physrevb.72.054519 | R S Markiewicz, S Sahrakorpi, M Lindroos, Hsin Lin, A Bansil | American Physical Society (APS) | Physical Review B | 2008
61ba9e51a5c5381c2ec51299 | Sr 0.5 Ce 0.5 FBiS 2 | -1412395378 |  | Sr0.5Ce0.5Bi1S2F1 |  |  | Chalcogenides, Fluorides |  |  |  | 2.5 | K |  |  |  | header | abstract | 1bd775bc4f |  |  | Fbis, Mohammad Aslam, Arpita Paul, Gohil S Thakur, Sirshendu Gayen, Ritesh Kumar, Avtar Singh, Shekhar Das, Ashok K Ganguli, Umesh V Waghmare, Goutam Sheet |  |  | 2016
61ba9e51a5c5381c2ec5129b | SrCeF 2 Bi 2 S 4 Pd 4 | -1365655221 |  | SrCeBi2Pd4(S2F)2 |  |  | Chalcogenides, Fluorides |  |  |  | 2.5 | K |  |  |  | body | figure | 1bd775bc4f |  |  | Fbis, Mohammad Aslam, Arpita Paul, Gohil S Thakur, Sirshendu Gayen, Ritesh Kumar, Avtar Singh, Shekhar Das, Ashok K Ganguli, Umesh V Waghmare, Goutam Sheet |  |  | 2016
61ba9e5185b12ae79ac51245 | CeCu 2 Si 2 | 1401334798 |  | Ce(CuSi)2 |  |  | Alloys |  |  |  | 0.5 | K |  |  |  | body | paragraph | 1cb5aa0b4d | The Challenge of Unconventional Superconductivity | 10.1126/science.1200181 | Michael R Norman | American Association for the Advancement of Science (AAAS) | Science | 2011
61ba9e527b1a7abb24c51230 | SrNi 2 As 2 | 1089878048 |  | Sr(NiAs)2 |  |  | Pnictides |  |  |  | 0.62 | K |  |  |  | body | figure | 54836782d1 | Electronic structure of new iron-based superconductors: From pnictides to chalcogenides and other similar systems | 10.1134/s0021364014100075 | I A Nekrasov, M V Sadovskii | Pleiades Publishing Ltd | JETP Letters | 2014
61ba9e527b1a7abb24c51231 | APt 3 P (A=Sr,Ca,La) | -802940960 |  | APPt3 |  |  | Pnictides |  |  | A=Sr, Ca, La | 8.4 | K |  |  |  | body | paragraph | 54836782d1 | Electronic structure of new iron-based superconductors: From pnictides to chalcogenides and other similar systems | 10.1134/s0021364014100075 | I A Nekrasov, M V Sadovskii | Pleiades Publishing Ltd | JETP Letters | 2014
61ba9e527b1a7abb24c51232 | SrPt 2 As 2 | 1921734275 |  | Sr(AsPt)2 |  |  | Pnictides |  |  |  | 5.2 | K |  |  |  | body | figure | 54836782d1 | Electronic structure of new iron-based superconductors: From pnictides to chalcogenides and other similar systems | 10.1134/s0021364014100075 | I A Nekrasov, M V Sadovskii | Pleiades Publishing Ltd | JETP Letters | 2014
61ba9e527b1a7abb24c51233 | BaPd 2 As 2 | -489126901 |  | Ba(AsPd)2 |  |  | Pnictides |  |  |  | 1.27 | K |  |  |  | body | paragraph | 54836782d1 | Electronic structure of new iron-based superconductors: From pnictides to chalcogenides and other similar systems | 10.1134/s0021364014100075 | I A Nekrasov, M V Sadovskii | Pleiades Publishing Ltd | JETP Letters | 2014
61ba9e527b1a7abb24c51235 | FeSe x | -398926888 |  | FeSe |  |  | Iron-chalcogenides, Chalcogenides |  |  |  | 36 | K |  |  |  | body | paragraph | 54836782d1 | Electronic structure of new iron-based superconductors: From pnictides to chalcogenides and other similar systems | 10.1134/s0021364014100075 | I A Nekrasov, M V Sadovskii | Pleiades Publishing Ltd | JETP Letters | 2014
61ba9e527b1a7abb24c51238 | K | -1262030731 |  | K |  |  | Alloys |  |  |  | 34 | K |  |  |  | body | paragraph | 54836782d1 | Electronic structure of new iron-based superconductors: From pnictides to chalcogenides and other similar systems | 10.1134/s0021364014100075 | I A Nekrasov, M V Sadovskii | Pleiades Publishing Ltd | JETP Letters | 2014
61ba9e527b1a7abb24c51239 | LaPt 3 P | -1212552718 |  | LaPPt3 |  |  | Pnictides |  |  |  | 4 | K |  |  |  | body | paragraph | 54836782d1 | Electronic structure of new iron-based superconductors: From pnictides to chalcogenides and other similar systems | 10.1134/s0021364014100075 | I A Nekrasov, M V Sadovskii | Pleiades Publishing Ltd | JETP Letters | 2014
61ba9e527b1a7abb24c5123b | Cs selenide | -1723945950 | Cs selenide | Cs2Se | [6 empty] | 57 | K |  |  |  | body | paragraph | 54836782d1 | Electronic structure of new iron-based superconductors: From pnictides to chalcogenides and other similar systems | 10.1134/s0021364014100075 | I A Nekrasov, M V Sadovskii | Pleiades Publishing Ltd | JETP Letters | 2014
61ba9e527b1a7abb24c5123c | LaPt 3 P | -1276091264 |  | LaPPt3 |  |  | Pnictides |  |  |  | 5.6 | K |  |  |  | body | paragraph | 54836782d1 | Electronic structure of new iron-based superconductors: From pnictides to chalcogenides and other similar systems | 10.1134/s0021364014100075 | I A Nekrasov, M V Sadovskii | Pleiades Publishing Ltd | JETP Letters | 2014
61ba9e527b1a7abb24c51242 | BaNi 2 As 2 | 1137289796 |  | Ba(NiAs)2 |  |  | Pnictides |  |  |  | 0.7 | K |  |  |  | body | figure | 54836782d1 | Electronic structure of new iron-based superconductors: From pnictides to chalcogenides and other similar systems | 10.1134/s0021364014100075 | I A Nekrasov, M V Sadovskii | Pleiades Publishing Ltd | JETP Letters | 2014
61ba9e527b1a7abb24c51243 | LaPt 3 P | -1530251035 |  | LaPPt3 |  |  | Pnictides |  |  |  | 5.4 | K |  |  |  | body | paragraph | 54836782d1 | Electronic structure of new iron-based superconductors: From pnictides to chalcogenides and other similar systems | 10.1134/s0021364014100075 | I A Nekrasov, M V Sadovskii | Pleiades Publishing Ltd | JETP Letters | 2014
61ba9e52783c1e8128c5134d | YBa 2 Cu 3 O 6.63 | 307044651 |  | Ba2Y1Cu3O6.63 |  |  | Oxides, Cuprates |  |  |  | 83 | K |  |  |  | body | paragraph | 8d2e743bda | Single-Particle Pseudogap in Two-Dimensional Electron Systems | 10.1143/jpsj.69.312 | Shigeki Onoda, Masatoshi Imada | Physical Society of Japan | Journal of the Physical Society of Japan | 1999
61ba9e523af0453d0cc5128f | Bi 4 O 4 S 3 | -978516009 |  | Bi4S3O4 |  |  | Chalcogenides, Oxides |  |  |  | 4.4 | K |  |  |  | body | paragraph | 24d4e20317 | Optical spectroscopy study ofNd(O,F)BiS2single crystals | 10.1103/physrevb.90.054507 | X B Wang, S M Nie, H P Wang, P Zheng, P Wang, T Dong, H M Weng, N L Wang | American Physical Society (APS) | Physical Review B | 2014
61ba9e5271dd2853b1c5127c | optimally Co-doped Ba(Fe 0.926 Co 0.074 ) 2 As 2 | 1658744410 |  | Ba1Fe1.852Co0.148As2 | optimally Co |  | Iron-pnictides, Pnictides |  |  |  | 23 | K | electrical resistivity |  |  | body | paragraph | 81bf514b6f | Resistivity anisotropy ofAFe2As2(A=Ca, Sr, Ba): Direct versus Montgomery technique measurements | 10.1103/physrevb.79.134528 | M A Tanatar, N Ni, G D Samolyuk, S L Budâ€™ko, P C Canfield, R Prozorov | American Physical Society (APS) | Physical Review B | 2013
61ba9e53d7a99c43e8c512a3 | P25 | 223815845 |  | P |  |  | Pnictides |  |  |  | 9 | K |  |  |  | body | figure | 4aa15550b5 | Phosphor induced significant hole-doping in ferropnictide superconductor BaFe 2 (As 1âˆ’x P x ) 2 |  | Z R Ye, Y Zhang, M Xu, Q Q Ge, F Chen, Juan Jiang, B P Xie, J P Hu, D L Feng |  |  | 2011
61ba9e53d7a99c43e8c512a4 | BaFe 2 (As 0.7 P 0.3 ) 2 single crystal | -1441275980 |  | Ba1Fe2As1.4P0.6 |  | single crystal | Iron-pnictides, Pnictides |  |  |  | 30 | K | resistivity |  |  | body | figure | 4aa15550b5 | Phosphor induced significant hole-doping in ferropnictide superconductor BaFe 2 (As 1âˆ’x P x ) 2 |  | Z R Ye, Y Zhang, M Xu, Q Q Ge, F Chen, Juan Jiang, B P Xie, J P Hu, D L Feng |  |  | 2011
61ba9e53d7a99c43e8c512a6 | P25 | 231519356 |  | P |  |  | Pnictides |  |  |  | 9 | K |  |  |  | body | paragraph | 4aa15550b5 | Phosphor induced significant hole-doping in ferropnictide superconductor BaFe 2 (As 1âˆ’x P x ) 2 |  | Z R Ye, Y Zhang, M Xu, Q Q Ge, F Chen, Juan Jiang, B P Xie, J P Hu, D L Feng |  |  | 2011
61ba9e53d7a99c43e8c512a8 | optimally hole-doped Ba 0.6 K 0.4 Fe As 2 | 1909318975 |  | K0.4Ba0.6Fe1As2 | optimally hole-doped |  | Iron-pnictides, Pnictides |  |  |  | 38 | K |  |  |  | body | figure | 4aa15550b5 | Phosphor induced significant hole-doping in ferropnictide superconductor BaFe 2 (As 1âˆ’x P x ) 2 |  | Z R Ye, Y Zhang, M Xu, Q Q Ge, F Chen, Juan Jiang, B P Xie, J P Hu, D L Feng |  |  | 2011
61ba9e538452d931a5c5123c | Bi2223 single crystals | 1949374033 | Bi2223 | Bi |  | single crystals |  |  |  |  | 108 | K |  |  |  | body |  | bc3373776e | Periodic DOS modulation in underdoped Bi2223 | 10.1016/j.phpro.2012.03.403 | Choichiro Nakashima, Tetsuya Iye, Azusa Matsuda | Elsevier BV | Physics Procedia | 2012
61ba9e54e720aae5f4c5124b | KFe2As2 | 224550461 |  | K(FeAs)2 |  |  | Iron-pnictides, Pnictides |  |  |  | 3.4 | K |  |  |  | body | paragraph | a256cd8834 | Beyond triplet: Unconventional superconductivity in a spin-3/2 topological semimetal | 10.1126/sciadv.aao4513 | Hyunsoo Kim, Kefeng Wang, Yasuyuki Nakajima, Rongwei Hu, Steven Ziemak, Paul Syers, Limin Wang, Halyna Hodovanets, Jonathan D Denlinger, Philip M R Brydon, Daniel F Agterberg, Makariy A Tanatar, Ruslan Prozorov, Johnpierre Paglione | American Association for the Advancement of Science (AAAS) | Science Advances | 2017
61ba9e54e720aae5f4c5124c | CaPd2As2 | 1219471542 |  | Ca(AsPd)2 |  |  | Pnictides |  |  |  | 1.3 | K |  |  |  | body | paragraph | a256cd8834 | Beyond triplet: Unconventional superconductivity in a spin-3/2 topological semimetal | 10.1126/sciadv.aao4513 | Hyunsoo Kim, Kefeng Wang, Yasuyuki Nakajima, Rongwei Hu, Steven Ziemak, Paul Syers, Limin Wang, Halyna Hodovanets, Jonathan D Denlinger, Philip M R Brydon, Daniel F Agterberg, Makariy A Tanatar, Ruslan Prozorov, Johnpierre Paglione | American Association for the Advancement of Science (AAAS) | Science Advances | 2017
61ba9e547ecf8b73e6c51273 | ReNi 2 B 2 C | 372600706 |  | ReNi2B2C |  |  | Carbides, Borides |  |  |  | 16 | K |  |  |  | body | paragraph | 9576c79e42 | Point-contact study of the LuNi2B2C borocarbide superconducting film | 10.1088/0953-2048/23/11/115001 | O E Kvitnitskaya, Yu G Naidyuk, I K Yanson, T Niemeier, G Fuchs, B Holzapfel, L Schultz | IOP Publishing | Superconductor Science and Technology | 2010
61ba9e551b93c0c6bec51292 | CeIn 3 | 1507328963 |  | CeIn3 |  |  | Alloys |  |  |  | 0.095 | K | susceptibility | 2650000000 | Pa | body | paragraph | 9156b6f08a | Pressure-induced unconventional superconductivity in the heavy-fermion antiferromagnetCeIn3: AnIn115-NQR study under pressure | 10.1103/physrevb.77.064508 | S Kawasaki, M Yashima, Y Kitaoka, K Takeda, K Shimizu, Y Oishi, M Takata, T C Kobayashi, H Harima, S Araki, H Shishido, R Settai, Y ÅŒnuki | American Physical Society (APS) | Physical Review B | 2013
61ba9e551b93c0c6bec51294 | CeIn 3 | 1299364691 |  | CeIn3 |  |  | Alloys |  |  |  | 0.23 | K |  | 2430000000 | Pa | body | paragraph | 9156b6f08a | Pressure-induced unconventional superconductivity in the heavy-fermion antiferromagnetCeIn3: AnIn115-NQR study under pressure | 10.1103/physrevb.77.064508 | S Kawasaki, M Yashima, Y Kitaoka, K Takeda, K Shimizu, Y Oishi, M Takata, T C Kobayashi, H Harima, S Araki, H Shishido, R Settai, Y ÅŒnuki | American Physical Society (APS) | Physical Review B | 2013
61ba9e551b93c0c6bec51295 | CeIn 3 | 1266630199 |  | CeIn3 |  |  | Alloys |  |  |  | 0.2 | K | resistivity | 2500000000 | Pa | body | figure | 9156b6f08a | Pressure-induced unconventional superconductivity in the heavy-fermion antiferromagnetCeIn3: AnIn115-NQR study under pressure | 10.1103/physrevb.77.064508 | S Kawasaki, M Yashima, Y Kitaoka, K Takeda, K Shimizu, Y Oishi, M Takata, T C Kobayashi, H Harima, S Araki, H Shishido, R Settai, Y ÅŒnuki | American Physical Society (APS) | Physical Review B | 2013
61ba9e557b1a7abb24c51246 | nominally doped SmFeAsO 0.60 F 0.35 | -1993597697 |  | Sm1Fe1As1O0.6F0.35 | nominally doped |  | Iron-pnictides, Pnictides, Oxides, Fluorides |  |  |  | 53 | K |  |  |  | body | figure | fcaa550820 | Inelastic x-ray scattering study of superconductingSmFeAsO1âˆ’xFysingle crystals: Evidence for strong momentum-dependent doping-induced renormalizations of optical phonons | 10.1103/physrevb.80.220504 | M Le Tacon, T R Forrest, Ch H RÃ¼egg, A Bosak, A C Walters, R Mittal, H M RÃ¸nnow, N D Zhigadlo, S Katrych, J Karpinski, J P Hill, M Krisch, D F Mcmorrow | American Physical Society (APS) | Physical Review B | 2013
61ba9e562a711de29cc51273 | Ba(Fe 0.953 Co 0.047 ) 2 As 2 | 619126857 |  | Ba1Fe1.906Co0.094As2 |  |  | Iron-pnictides, Pnictides |  |  |  | 60 | K |  |  |  | body | paragraph | 7e900f3f45 | Suppression of antiferromagnetic order and orthorhombic distortion in superconductingBa(Fe0.961Rh0.039)2As2 | 10.1103/physrevb.81.134512 | A Kreyssig, M G Kim, S Nandi, D K Pratt, W Tian, J L Zarestky, N Ni, A Thaler, S L Budâ€™ko, P C Canfield, R J Mcqueeney, A I Goldman | American Physical Society (APS) | Physical Review B | 2014
61ba9e562a711de29cc51275 | Ba(Fe 0.953 Co 0.047 ) 2 As 2 | 813594935 |  | Ba1Fe1.906Co0.094As2 |  |  | Iron-pnictides, Pnictides |  |  |  | 14 | K |  |  |  | body | paragraph | 7e900f3f45 | Suppression of antiferromagnetic order and orthorhombic distortion in superconductingBa(Fe0.961Rh0.039)2As2 | 10.1103/physrevb.81.134512 | A Kreyssig, M G Kim, S Nandi, D K Pratt, W Tian, J L Zarestky, N Ni, A Thaler, S L Budâ€™ko, P C Canfield, R J Mcqueeney, A I Goldman | American Physical Society (APS) | Physical Review B | 2014
61ba9e562a711de29cc51276 | Ba(Fe 0.953 Co 0.047 ) 2 As 2 | 840553579 |  | Ba1Fe1.906Co0.094As2 |  |  | Iron-pnictides, Pnictides |  |  |  | 47 | K |  |  |  | body | paragraph | 7e900f3f45 | Suppression of antiferromagnetic order and orthorhombic distortion in superconductingBa(Fe0.961Rh0.039)2As2 | 10.1103/physrevb.81.134512 | A Kreyssig, M G Kim, S Nandi, D K Pratt, W Tian, J L Zarestky, N Ni, A Thaler, S L Budâ€™ko, P C Canfield, R J Mcqueeney, A I Goldman | American Physical Society (APS) | Physical Review B | 2014
61ba9e562a711de29cc51277 | Ba(Fe 0.961 Rh 0.039 ) 2 As 2 | 300648687 |  | Ba1Fe1.922As2Rh0.078 |  |  | Iron-pnictides, Pnictides |  |  |  | 17 | K |  |  |  | body | paragraph | 7e900f3f45 | Suppression of antiferromagnetic order and orthorhombic distortion in superconductingBa(Fe0.961Rh0.039)2As2 | 10.1103/physrevb.81.134512 | A Kreyssig, M G Kim, S Nandi, D K Pratt, W Tian, J L Zarestky, N Ni, A Thaler, S L Budâ€™ko, P C Canfield, R J Mcqueeney, A I Goldman | American Physical Society (APS) | Physical Review B | 2014
61ba9e5785fc223534c5120a | NbTiN | 1924024241 |  | TiNbN |  |  | Nitrides |  |  |  | 15 | K |  |  |  | body | paragraph | 9ac3b0386c | Mitigation of cosmic ray effect on microwave kinetic inductance detector arrays | 10.1063/1.5052419 | K Karatsu, A Endo, J Bueno, P J De Visser, R Barends, D J Thoen, V Murugesan, N Tomita, J J A Baselmans | AIP Publishing | Applied Physics Letters | 2019
61ba9e571b5bc7b48bc512cd | bulk FeSe | 745318737 |  | FeSe |  |  | Iron-chalcogenides, Chalcogenides |  |  |  | 6 | K |  |  |  | body | paragraph | b8254f7108 | Superconductivity and nematic fluctuations in a model of doped FeSe monolayers: Determinant quantum Monte Carlo study | 10.1103/physrevb.94.155127 | Philipp T Dumitrescu, Maksym Serbyn, Richard T Scalettar, Ashvin Vishwanath | American Physical Society (APS) | Physical Review B | 2016
61ba9e571b5bc7b48bc512ce | FeSe | 1488787026 |  | FeSe |  |  | Iron-chalcogenides, Chalcogenides |  |  |  | 40 | K |  |  |  | body | paragraph | b8254f7108 | Superconductivity and nematic fluctuations in a model of doped FeSe monolayers: Determinant quantum Monte Carlo study | 10.1103/physrevb.94.155127 | Philipp T Dumitrescu, Maksym Serbyn, Richard T Scalettar, Ashvin Vishwanath | American Physical Society (APS) | Physical Review B | 2016
61ba9e577ce09aab2ac51254 | A1 | 378666531 |  | A |  |  | Alloys |  |  |  | 90 | K |  |  |  | annex | paragraph | e5303d20be | Coexistence of Fermi and Charge-Spin Separated Liquids in High-T c Superconductors |  | Andrew Das Arulsamy |  |  | 2003
61ba9e577ce09aab2ac51255 | B2 | 885237912 |  | B |  |  | Alloys, Borides |  |  |  | 74 | K |  |  |  | annex | paragraph | e5303d20be | Coexistence of Fermi and Charge-Spin Separated Liquids in High-T c Superconductors |  | Andrew Das Arulsamy |  |  | 2003
61ba9e577ce09aab2ac51256 | C3 | 860200656 |  | C |  |  | Carbides |  |  |  | 90 | K |  |  |  | body | paragraph | e5303d20be | Coexistence of Fermi and Charge-Spin Separated Liquids in High-T c Superconductors |  | Andrew Das Arulsamy |  |  | 2003
61ba9e577ce09aab2ac51257 | B2 | 1139438457 |  | B |  |  | Alloys, Borides |  |  |  | 74 | K |  |  |  | annex | paragraph | e5303d20be | Coexistence of Fermi and Charge-Spin Separated Liquids in High-T c Superconductors |  | Andrew Das Arulsamy |  |  | 2003
61ba9e577ce09aab2ac51258 | B2 | 1139438457 |  | B |  |  | Alloys, Borides |  |  |  | 74 | K |  |  |  | annex | paragraph | e5303d20be | Coexistence of Fermi and Charge-Spin Separated Liquids in High-T c Superconductors |  | Andrew Das Arulsamy |  |  | 2003
61ba9e577ce09aab2ac51259 | C3 | 1397585104 |  | C |  |  | Carbides |  |  |  | 60 | K |  |  |  | annex | paragraph | e5303d20be | Coexistence of Fermi and Charge-Spin Separated Liquids in High-T c Superconductors |  | Andrew Das Arulsamy |  |  | 2003
61ba9e58a013f06956c51265 | MtBLG | -1214654083 |  | MtGLB |  |  | Alloys, Borides |  |  |  | 100 | K | resistance |  |  | body | paragraph | ac5fd82dc3 | Interaction driven giant thermopower in magic-angle twisted bilayer graphene |  | Arup Kumar, Ayan Ghosh, Souvik Chakraborty, Ujjal Roy, Ranit Dutta, K Watanabe, T Taniguchi, Animesh Panda, Adhip Agarwala, Subroto Mukerjee, Sumilan Banerjee, Anindya Das |  |  | 2021
61ba9e5820fc3eae4bc512d4 | YBa 3 O 7 | 102740251 |  | Ba3YO7 |  |  | Oxides |  |  |  | 93 | K |  |  |  | body | paragraph | a21f21ac84 | Origin of Strange Metallic Phase in Cuprate Superconductors | 10.1007/s10948-013-2294-1 | Andrew Das Arulsamy | Springer Science and Business Media LLC | Journal of Superconductivity and Novel Magnetism | 2014
61ba9e583136e52869c51278 | elemental Cd | 1591732946 |  | Cd |  |  | Alloys |  |  |  | 0.56 | K |  |  |  | body | paragraph | 297d07f7dc | Observation of subkelvin superconductivity in Cd3As2 thin films | 10.1103/physrevb.99.094512 | A V Suslov, A B Davydov, L N Oveshnikov, L A Morgun, K I Kugel, V S Zakhvalinskii, E A Pilyuk, A V Kochura, A P Kuzmenko, V M Pudalov, B A Aronzon | American Physical Society (APS) | Physical Review B | 2018
61ba9e58e720aae5f4c5124e | NaFeAs 0.8 P 0.2 | -707948687 |  | Na1Fe1As0.8P0.2 |  |  | Iron-pnictides, Pnictides |  |  |  | 33 | K |  | 101325 | Pa | body | paragraph | 4ef66d8afb | Superconductivity at 33 K in "111" single crystals at ambient pressure |  | T.-L Xia, J B He, D M Wang, G F Chen |  |  | 2010
61ba9e58e720aae5f4c51250 | P-doped NaFeAs | 1420658346 |  | NaFeAs | P |  | Iron-pnictides, Pnictides |  |  |  | 33 | K |  |  |  | body | figure | 4ef66d8afb | Superconductivity at 33 K in "111" single crystals at ambient pressure |  | T.-L Xia, J B He, D M Wang, G F Chen |  |  | 2010
61ba9e58e720aae5f4c51251 | NaFeAs | 913852603 |  | NaFeAs |  |  | Iron-pnictides, Pnictides |  |  |  | 23 | K |  |  |  | body | figure | 4ef66d8afb | Superconductivity at 33 K in "111" single crystals at ambient pressure |  | T.-L Xia, J B He, D M Wang, G F Chen |  |  | 2010
61ba9e58e720aae5f4c51252 | NaFeAs | 890744993 |  | NaFeAs |  |  | Iron-pnictides, Pnictides |  |  |  | 33 | K |  |  |  | body | paragraph | 4ef66d8afb | Superconductivity at 33 K in "111" single crystals at ambient pressure |  | T.-L Xia, J B He, D M Wang, G F Chen |  |  | 2010
61ba9e58e720aae5f4c51253 | NaFeAs pollycrystalline | -965439878 |  | NaFeAs |  | pollycrystalline | Iron-pnictides, Pnictides |  |  |  | 31 | K |  | 3000000000 | Pa | body | figure | 4ef66d8afb | Superconductivity at 33 K in "111" single crystals at ambient pressure |  | T.-L Xia, J B He, D M Wang, G F Chen |  |  | 2010
61ba9e58e720aae5f4c51255 | Co-doped BaFe 2 As 2 | -1530898522 |  | Ba(FeAs)2 | Co |  | Iron-pnictides, Pnictides |  |  |  | 22 | K |  |  |  | body | paragraph | 4ef66d8afb | Superconductivity at 33 K in "111" single crystals at ambient pressure |  | T.-L Xia, J B He, D M Wang, G F Chen |  |  | 2010
61ba9e58e720aae5f4c51256 | BaFe 2 As 2 | -471246658 |  | Ba(FeAs)2 |  |  | Iron-pnictides, Pnictides |  |  |  | 30 | K |  |  |  | body | paragraph | 4ef66d8afb | Superconductivity at 33 K in "111" single crystals at ambient pressure |  | T.-L Xia, J B He, D M Wang, G F Chen |  |  | 2010
61ba9e58e720aae5f4c51257 | NaFeAs 0.8 P 0.2 | -642488139 |  | Na1Fe1As0.8P0.2 |  |  | Iron-pnictides, Pnictides |  |  |  | 33 | K |  |  |  | header | abstract | 4ef66d8afb | Superconductivity at 33 K in "111" single crystals at ambient pressure |  | T.-L Xia, J B He, D M Wang, G F Chen |  |  | 2010
61ba9e58e720aae5f4c51259 | single crystalline BaFe 2 As 1.36 P 0.64 | -1089480855 |  | Ba1Fe2As1.36P0.64 |  | single crystalline | Iron-pnictides, Pnictides |  |  |  | 31 | K |  |  |  | body | paragraph | 4ef66d8afb | Superconductivity at 33 K in "111" single crystals at ambient pressure |  | T.-L Xia, J B He, D M Wang, G F Chen |  |  | 2010
61ba9e58c2c99830dec51271 | magnesium diboride MgB 2 | -1927690659 | magnesium diboride | MgB2 |  |  | Alloys, Borides |  |  |  | 39 | K |  |  |  | header | abstract | 3684d5975c | Single crystal MgB 2 with anisotropic superconducting properties |  | M Xu, H Kitazawa, Y Takano, J Ye, K Nishida, H Abe, A Matsushita, G Kido
61ba9e58e4552e90a8c51262 | LuNi 2 B 2 C | -939416215 |  | LuNi2B2C |  |  | Carbides, Borides |  |  |  | 16 | K |  |  |  | body | paragraph | 695ad65ee5 | Field evolution of vortex lattice inLuNi2B2Cseen by decoration in fields up to 1.5 kOe | 10.1103/physrevb.64.024504 | L Ya. Vinnikov, T L Barkov, P C Canfield, S L Budâ€™ko, V G Kogan | American Physical Society (APS) | Physical Review B | 2001
61ba9e59fa2141a3e5c51225 | optimally-doped Bi2212 | 937120374 | Bi2212 | Bi | optimally-doped | [5 empty] | 91 | K |  |  |  | body | figure | 7000261dcb | In situ carrier tuning in high temperature superconductor Bi 2 Sr 2 CaCu 2 O 8+Î´ by potassium deposition | 10.1007/s11434-016-1106-y | Yuxiao Zhang, Cheng Hu, Yong Hu, Lin Zhao, Ying Ding, Xuan Sun, Aiji Liang, Yan Zhang, Shaolong He, Defa Liu, Li Yu, Guodong Liu, Xiaoli Dong, Genda Gu, Chuangtian Chen, Zuyan J Xu, Xingjiang Zhou | Elsevier BV | Science Bulletin | 2008
61ba9e597f36ec6458c511fd | MgB 2 | 1371200974 |  | MgB2 |  |  | Alloys, Borides |  |  |  | 39 | K |  |  |  | body | paragraph | 733e567fd3 | Fast formation and superconductivity of MgB2 thick films grown on stainless steel substrate | 10.1016/s0921-4534(01)00886-3 | A H Li, X L Wang, M Ionescu, S Soltonian, J Horvat, T Silver, H K Liu, S X Dou | Elsevier BV | Physica C: Superconductivity | 2001
61ba9e597f36ec6458c511fe | thick films of MgB 2 | -1349332822 |  | MgB2 |  | films | Alloys, Borides |  |  |  | 39 | K |  |  |  | body | paragraph | 733e567fd3 | Fast formation and superconductivity of MgB2 thick films grown on stainless steel substrate | 10.1016/s0921-4534(01)00886-3 | A H Li, X L Wang, M Ionescu, S Soltonian, J Horvat, T Silver, H K Liu, S X Dou | Elsevier BV | Physica C: Superconductivity | 2001
61ba9e5a6a35f302ddc51265 | KOs 2 O 6 | 1357484704 |  | K(OsO3)2 |  |  | Oxides |  |  |  | 9.6 | K |  |  |  | body | paragraph | 57803dfa10 | Unexpectedly wide reversible vortex region inÎ²-pyrochloreRbOs2O6: Bulk magnetization measurements | 10.1103/physrevb.78.144513 | Pierre Legendre, Yanina Fasano, Ivan Maggio-Aprile, Ã˜ystein Fischer, Zbigniew Bukowski, Sergiy Katrych, Janusz Karpinski | American Physical Society (APS) | Physical Review B | 2013
61ba9e5afa2141a3e5c51229 | MgB 2 | 1392379552 |  | MgB2 |  |  | Alloys, Borides |  |  |  | 39 | K |  |  |  | body | paragraph | 31bd1b23a6 | Effect of Nano-C Doping on the Critical Current Density and Flux Pinning of MgB$_{2}$ Tapes | 10.1109/tasc.2007.899476 | Xianping Zhang, Yanwei Ma, Zhaoshun Gao, Dongliang Wang, Satoshi Awaji, Gen Nishijima, Kazuo Watanabe | Institute of Electrical and Electronics Engineers (IEEE) | IEEE Transactions on Applied Superconductivity | 2007
61ba9e5afa2141a3e5c5122a | MgB 2 | 1453990472 |  | MgB2 |  |  | Alloys, Borides |  |  |  | 20 | K |  |  |  | body | paragraph | 31bd1b23a6 | Effect of Nano-C Doping on the Critical Current Density and Flux Pinning of MgB$_{2}$ Tapes | 10.1109/tasc.2007.899476 | Xianping Zhang, Yanwei Ma, Zhaoshun Gao, Dongliang Wang, Satoshi Awaji, Gen Nishijima, Kazuo Watanabe | Institute of Electrical and Electronics Engineers (IEEE) | IEEE Transactions on Applied Superconductivity | 2007
61ba9e5adc085aa023c51228 | SrTiO 3 (STO) | 647582597 | STO | SrTiO3 |  |  | Oxides |  |  |  | 0.2 | K |  |  |  | body | paragraph | c81c76f4be | Topological superconductivity and Majorana bound states at the LaAlO 3 /SrTiO 3 interface | 10.1209/0295-5075/108/60001 | N Mohanta, A Taraphder | IOP Publishing | EPL (Europhysics Letters) | 2015
61ba9e5b783c1e8128c51353 | hole-doped Ba 0.6 K 0.4 Fe 2 As 2 | 1816316360 |  | K0.4Ba0.6Fe2As2 | hole-doped |  | Iron-pnictides, Pnictides |  |  |  | 38 | K |  |  |  | body | figure | 7c2119fab1 | Strong-Coupling Spin-Singlet Superconductivity with Multiple Full Gaps in Hole-Doped Ba0.6K0.4Fe2As2Probed by57Fe-NMR | 10.1143/jpsj.78.103702 | Mitsuharu Yashima, Hideaki Nishimura, Hidekazu Mukuda, Yoshio Kitaoka, Kiichi Miyazawa, Parasharam M. Shirage, Kunihiro Kihou, Hijiri Kito, Hiroshi Eisaki, Akira Iyo | Physical Society of Japan | Journal of the Physical Society of Japan | 2009
61ba9e5b783c1e8128c51354 | electron-doped LaFeAsO 0.7 | 2018871232 |  | La1Fe1As1O0.7 | electron-doped |  | Iron-pnictides, Oxides, Pnictides |  |  |  | 24 | K |  |  |  | body | figure | 7c2119fab1 | Strong-Coupling Spin-Singlet Superconductivity with Multiple Full Gaps in Hole-Doped Ba0.6K0.4Fe2As2Probed by57Fe-NMR | 10.1143/jpsj.78.103702 | Mitsuharu Yashima, Hideaki Nishimura, Hidekazu Mukuda, Yoshio Kitaoka, Kiichi Miyazawa, Parasharam M. Shirage, Kunihiro Kihou, Hijiri Kito, Hiroshi Eisaki, Akira Iyo | Physical Society of Japan | Journal of the Physical Society of Japan | 2009
61ba9e5b783c1e8128c51355 | hole-doped Ba 0.6 K 0.4 Fe 2 As 2 | 1845205442 |  | K0.4Ba0.6Fe2As2 | hole-doped |  | Iron-pnictides, Pnictides |  |  |  | 38 | K |  |  |  | body | figure | 7c2119fab1 | Strong-Coupling Spin-Singlet Superconductivity with Multiple Full Gaps in Hole-Doped Ba0.6K0.4Fe2As2Probed by57Fe-NMR | 10.1143/jpsj.78.103702 | Mitsuharu Yashima, Hideaki Nishimura, Hidekazu Mukuda, Yoshio Kitaoka, Kiichi Miyazawa, Parasharam M. Shirage, Kunihiro Kihou, Hijiri Kito, Hiroshi Eisaki, Akira Iyo | Physical Society of Japan | Journal of the Physical Society of Japan | 2009
61ba9e5b783c1e8128c51356 | hole-doped Ba 0.6 K 0.4 Fe 2 As 2 | 1739305522 |  | K0.4Ba0.6Fe2As2 | hole-doped |  | Iron-pnictides, Pnictides |  |  |  | 38 | K |  |  |  | body | figure | 7c2119fab1 | Strong-Coupling Spin-Singlet Superconductivity with Multiple Full Gaps in Hole-Doped Ba0.6K0.4Fe2As2Probed by57Fe-NMR | 10.1143/jpsj.78.103702 | Mitsuharu Yashima, Hideaki Nishimura, Hidekazu Mukuda, Yoshio Kitaoka, Kiichi Miyazawa, Parasharam M. Shirage, Kunihiro Kihou, Hijiri Kito, Hiroshi Eisaki, Akira Iyo | Physical Society of Japan | Journal of the Physical Society of Japan | 2009
61ba9e5bd52116ffe1c51271 | C 2 | -253719945 |  | C |  |  | Carbides |  |  |  | 8.5 | K |  |  |  | body | paragraph | c26fa356e9 | Competing Electronic Phases near the Onset of Superconductivity in Hole-doped SrFe2As2 | 10.7566/jpsj.88.104710 | Liran Wang, Mingquan He, Daniel D Scherer, FrÃ©dÃ©ric Hardy, Peter Schweiss, Thomas Wolf, Michael Merz, Brian M Andersen, Christoph Meingast | Physical Society of Japan | Journal of the Physical Society of Japan | 2019
61ba9e5b3136e52869c5127a | Cd 2 Re 2 O 7 | 1704074298 |  | Cd2Re2O7 |  |  | Oxides |  |  |  | 1 | K |  |  |  | body | paragraph | 64c764a0bf | High Pressure Effects on Superconductivity in the Î²-Pyrochlore Oxides AOs2O6(A = K, Rb, Cs) | 10.1143/jpsj.73.2912 | Takaki Muramatsu, Shigeki Yonezawa, Yuji Muraoka, Zenji Hiroi | Physical Society of Japan | Journal of the Physical Society of Japan | 2004
61ba9e5b3136e52869c5127b | KOs 2 O 6 | 1369040618 |  | K(OsO3)2 |  |  | Oxides |  |  |  | 10 | K |  | 560000000 | Pa | body | paragraph | 64c764a0bf | High Pressure Effects on Superconductivity in the Î²-Pyrochlore Oxides AOs2O6(A = K, Rb, Cs) | 10.1143/jpsj.73.2912 | Takaki Muramatsu, Shigeki Yonezawa, Yuji Muraoka, Zenji Hiroi | Physical Society of Japan | Journal of the Physical Society of Japan | 2004
61ba9e5b3136e52869c5127c | Cd 2 Re 2 O 7 | 1698301262 |  | Cd2Re2O7 |  |  | Oxides |  |  |  | 1 | K |  | 2000000000 | Pa | body | paragraph | 64c764a0bf | High Pressure Effects on Superconductivity in the Î²-Pyrochlore Oxides AOs2O6(A = K, Rb, Cs) | 10.1143/jpsj.73.2912 | Takaki Muramatsu, Shigeki Yonezawa, Yuji Muraoka, Zenji Hiroi | Physical Society of Japan | Journal of the Physical Society of Japan | 2004
61ba9e5b7ecf8b73e6c51277 | PrOs 4 Sb 12 | 410820523 |  | Pr(Sb3Os)4 |  |  | Alloys |  |  |  | 1.8 | K |  |  |  | body | paragraph | 96c6f99a21 | Triplet superconductivity in the skutterudite PrOs 4 Sb 12 | 10.1209/epl/i2004-10268-4 | Kazumi Maki, Stephan Haas, David Parker, Hyekyung Won, K Izawa, Y Matsuda | IOP Publishing | Europhysics Letters (EPL) | 2008
61ba9e5c0cb3d3a5e6c51209 | MgCNi 3 | -1803990215 |  | MgNi3C |  |  | Carbides |  |  |  | 8 | K |  |  |  | body | paragraph | 104299601 | Thermopower and thermal conductivity of superconducting perovskiteMgCNi3 | 10.1103/physrevb.65.064534 | S Y Li, W Q Mo, M Yu, W H Zheng, C H Wang, Y M Xiong, R Fan, H S Yang, B M Wu, L Z Cao, X H Chen | American Physical Society (APS) | Physical Review B | 2014
61ba9e5c0cb3d3a5e6c5120a | LuNi 2 B 2 C | -1079965562 |  | LuNi2B2C |  |  | Carbides, Borides |  |  |  | 16 | K |  |  |  | body | paragraph | 104299601 | Thermopower and thermal conductivity of superconducting perovskiteMgCNi3 | 10.1103/physrevb.65.064534 | S Y Li, W Q Mo, M Yu, W H Zheng, C H Wang, Y M Xiong, R Fan, H S Yang, B M Wu, L Z Cao, X H Chen | American Physical Society (APS) | Physical Review B | 2014
61ba9e5c0cb3d3a5e6c5120b | MgB 2 | 1282637071 |  | MgB2 |  |  | Alloys, Borides |  |  |  | 39 | K |  |  |  | body | paragraph | 104299601 | Thermopower and thermal conductivity of superconducting perovskiteMgCNi3 | 10.1103/physrevb.65.064534 | S Y Li, W Q Mo, M Yu, W H Zheng, C H Wang, Y M Xiong, R Fan, H S Yang, B M Wu, L Z Cao, X H Chen | American Physical Society (APS) | Physical Review B | 2014
61ba9e5c11af647618c5122d | uniform Au 0.88 In 0.12 | -138033684 |  | In0.12Au0.88 |  |  | Alloys |  |  |  | 0.1 | K |  |  |  | body | paragraph | 29822dd6bd | MAGNETIC FINGERPRINTS IN SUPERCONDUCTING Au0.7In0.3 CYLINDERS | 10.1142/9789812776785_0028 | Yu U Zadorozhny, D R Herman, Y Liu | WORLD SCIENTIFIC |  | 2008
61ba9e5c2227d4ac07c51237 | Ca 3 Rh 4 Sn 13 | 886296168 |  | Ca3Sn13Rh4 |  |  | Alloys |  |  |  | 8.2 | K |  |  |  | body | figure | 7171d2b85c | Flux jumps, second magnetization peak anomaly, and the peak effect phenomenon in single crystals ofYNi2B2CandLuNi2B2C | 10.1103/physrevb.74.184514 | D Jaiswal-Nagar, A D Thakur, S Ramakrishnan, A K Grover, D Pal, H Takeya | American Physical Society (APS) | Physical Review B | 2008
61ba9e5c2227d4ac07c51238 | Y1221 | 1383898098 | Y1221 | Y | [6 empty] | 15.1 | K |  |  |  | body | figure | 7171d2b85c | Flux jumps, second magnetization peak anomaly, and the peak effect phenomenon in single crystals ofYNi2B2CandLuNi2B2C | 10.1103/physrevb.74.184514 | D Jaiswal-Nagar, A D Thakur, S Ramakrishnan, A K Grover, D Pal, H Takeya | American Physical Society (APS) | Physical Review B | 2008
61ba9e5c2227d4ac07c51239 | Lu1221 | -35246021 | Lu1221 | Lu | [6 empty] | 16.1 | K |  |  |  | body | figure | 7171d2b85c | Flux jumps, second magnetization peak anomaly, and the peak effect phenomenon in single crystals ofYNi2B2CandLuNi2B2C | 10.1103/physrevb.74.184514 | D Jaiswal-Nagar, A D Thakur, S Ramakrishnan, A K Grover, D Pal, H Takeya | American Physical Society (APS) | Physical Review B | 2008
61ba9e5c1b93c0c6bec51299 | MgB 2 | 1346169956 |  | MgB2 |  |  | Alloys, Borides |  |  |  | 20 | K |  |  |  | body | paragraph | b0b175610c | Improved critical current densities in B4C doped MgB2based wires | 10.1088/0953-2048/19/10/007 | P Lezza, C Senatore, R FlÃ¼kiger | IOP Publishing | Superconductor Science and Technology | 2006
61ba9e5c1b93c0c6bec5129a | NbTi | 1479941790 |  | TiNb |  |  | Alloys |  |  |  | 20 | K |  |  |  | body | paragraph | b0b175610c | Improved critical current densities in B4C doped MgB2based wires | 10.1088/0953-2048/19/10/007 | P Lezza, C Senatore, R FlÃ¼kiger | IOP Publishing | Superconductor Science and Technology | 2006
61ba9e5cab9e3e9324c5127a | untwinned YBa 2 Cu 3 O 6.95 | 1145421454 |  | Ba2Y1Cu3O6.95 |  |  | Oxides, Cuprates |  |  |  | 93.6 | K |  |  |  | body | paragraph | 8c5a153874 | Absence of nonlinear Meissner effect inYBa2Cu3O6.95 | 10.1103/physrevb.59.r14173 | A Carrington, R W Giannetta, J T Kim, J Giapintzakis | American Physical Society (APS) | Physical Review B | 2014
61ba9e5cdc085aa023c51229 | Eu123 | -1666628945 | Eu123 | Eu | [6 empty] | 4.2 | K |  |  |  | body | paragraph | 48f088a0cf | Measurements of the switching current distribution in REBa2Cu3Oy(RE = Eu, Er) intrinsic Josephson junctions | 10.1088/1742-6596/108/1/012043 | S Ueda, T Okutsu, Y Kubo, S Ishii, S Tsuda, T Yamaguchi, Y Takano | IOP Publishing | Journal of Physics: Conference Series | 2008
61ba9e5cc0bff55f4cc51257 | ThPt 4 Ge 12 | -653514280 |  | Th(Ge3Pt)4 |  |  | Alloys |  |  |  | 4.6 | K |  |  |  | body | paragraph | 93b30aa681 | Investigation of superconducting and normal-state properties of the filled-skutterudite systemPrPt4Ge12âˆ’xSbx | 10.1103/physrevb.93.104507 | I Jeon, K Huang, D Yazici, N Kanchanavatee, B D White, P-C Ho, S Jang, N Pouse, M B Maple | American Physical Society (APS) | Physical Review B | 2016
61ba9e5cc0bff55f4cc5125c | LaPt 4 Ge 12 | 1096782801 |  | La(Ge3Pt)4 |  |  | Alloys |  |  |  | 4.6 | K |  |  |  | body | paragraph | 93b30aa681 | Investigation of superconducting and normal-state properties of the filled-skutterudite systemPrPt4Ge12âˆ’xSbx | 10.1103/physrevb.93.104507 | I Jeon, K Huang, D Yazici, N Kanchanavatee, B D White, P-C Ho, S Jang, N Pouse, M B Maple | American Physical Society (APS) | Physical Review B | 2016
61ba9e5cc0bff55f4cc5125d | PrPt 4 Ge 12 | -543591082 |  | Pr(Ge3Pt)4 |  |  | Alloys |  |  |  | 8 | K |  |  |  | body | paragraph | 93b30aa681 | Investigation of superconducting and normal-state properties of the filled-skutterudite systemPrPt4Ge12âˆ’xSbx | 10.1103/physrevb.93.104507 | I Jeon, K Huang, D Yazici, N Kanchanavatee, B D White, P-C Ho, S Jang, N Pouse, M B Maple | American Physical Society (APS) | Physical Review B | 2016
61ba9e5c7c13e4f711c5122f | FeSe monolayer grown on SrTiO 3 (STO) | 2122613782 |  | FeSe |  | monolayer | Iron-chalcogenides, Chalcogenides |  | SrTiO 3 (STO |  | 100 | K |  |  |  | body | paragraph | 04d1eca8ed | How Correlated is the FeSe/SrTiO3 System? | 10.1103/physrevlett.119.067004 | Subhasish Mandal, Peng Zhang, Sohrab Ismail-Beigi, K Haule | American Physical Society (APS) | Physical Review Letters | 2017
61ba9e5c14d91e0862c51282 | Sr 3 Ir 4 Sn 13 single crys- tals | -498715683 |  | Sr3Sn13Ir4 |  | single crys- tals | Alloys |  |  |  | 5 | K | Ï(T) |  |  | body | paragraph | 94441fc925 | Unconventional charge-density wave inSr3Ir4Sn13cubic superconductor revealed by optical spectroscopy study | 10.1103/physrevb.90.035115 | A F Fang, X B Wang, P Zheng, N L Wang | American Physical Society (APS) | Physical Review B | 2014
61ba9e5c14d91e0862c51283 | Sr 3 Ir 4 Sn 13 | -622067992 |  | Sr3Sn13Ir4 |  |  | Alloys |  |  |  | 5 | K |  |  |  | body | paragraph | 94441fc925 | Unconventional charge-density wave inSr3Ir4Sn13cubic superconductor revealed by optical spectroscopy study | 10.1103/physrevb.90.035115 | A F Fang, X B Wang, P Zheng, N L Wang | American Physical Society (APS) | Physical Review B | 2014
61ba9e5eab9e3e9324c5127b | TaSe 2 | 2128939648 |  | TaSe2 |  |  | Chalcogenides |  |  |  | 90 | K |  |  |  | body | paragraph | 22e8224a82 | Pseudogap and Charge Density Waves in Two Dimensions | 10.1103/physrevlett.100.196402 | S V Borisenko, A A Kordyuk, A N Yaresko, V B Zabolotnyy, D S Inosov, R Schuster, B BÃ¼chner, R Weber, R Follath, L Patthey, H Berger | American Physical Society (APS) | Physical Review Letters | 2008
61ba9e5ea013f06956c51269 | Ge/GeSi | -107427049 |  | Ge |  |  | Alloys |  |  |  | 2.5 | K |  |  |  | body | paragraph | ccc0c0eb27 |  |  | Yu G Arapov, G A Alshanskii, G I Harus, N Neverov, G Shelushinina, V Yakunin, O A Kuznetsov
61ba9e5ea013f06956c5126a | Ge/GeSi |  |  | SiGe |  |  | Alloys |  |  |  | 2.5 | K |  |  |  | body | paragraph | ccc0c0eb27 |  |  | Yu G Arapov, G A Alshanskii, G I Harus, N Neverov, G Shelushinina, V Yakunin, O A Kuznetsov
61ba9e5e3136e52869c5127f | NbN film | -44399003 |  | NbN |  | film | Nitrides |  |  |  | 2.5 | K |  |  |  | body | figure | d43a8abeaf | Emergence of nanoscale inhomogeneity in the superconducting state of a homogeneously disordered conventional superconductor | 10.1038/srep02979 | Anand Kamlapure, Tanmay Das, Somesh Chandra Ganguli, Jayesh B Parmar, Somnath Bhattacharyya, Pratap Raychaudhuri | Springer Science and Business Media LLC | Scientific Reports | 2013
61ba9e5e3136e52869c51280 | NbN film | -52096853 |  | NbN |  | film | Nitrides |  |  |  | 16 | K |  |  |  | body | paragraph | d43a8abeaf | Emergence of nanoscale inhomogeneity in the superconducting state of a homogeneously disordered conventional superconductor | 10.1038/srep02979 | Anand Kamlapure, Tanmay Das, Somesh Chandra Ganguli, Jayesh B Parmar, Somnath Bhattacharyya, Pratap Raychaudhuri | Springer Science and Business Media LLC | Scientific Reports | 2013
61ba9e5f0cb3d3a5e6c5120d | underdoped Bi2212 | 1008320015 | Bi2212 | Bi | underdoped | [5 empty] | 83 | K |  |  |  | body | paragraph | 1fe08877f3 | Quasiparticle states driven by a scattering on the preformed electron pairs | 10.5488/cmp.19.13701 | T DomaÅ„ski | Institute for Condensed Matter Physics | Condensed Matter Physics | 2016
61ba9e5f11af647618c5122f | magnesium diboride | -438038750 | magnesium diboride | MgB2 | [6 empty] | 40 | K |  |  |  | body | paragraph | 0f6edc3c38 | Effects of Weak Links in the Nonlinear Microwave Response of MgB2 Superconductor | 10.1007/s10948-006-0196-1 | A Agliolo Gallitto, G Bonsignore, G Giunchi, M Li Vigni | Springer Science and Business Media LLC | Journal of Superconductivity and Novel Magnetism | 2007
61ba9e5f11af647618c51230 | B 1 | 848358125 |  | B |  |  | Alloys, Borides |  |  |  | 1.5 | K | AC susceptibility |  |  | body | paragraph | 0f6edc3c38 | Effects of Weak Links in the Nonlinear Microwave Response of MgB2 Superconductor | 10.1007/s10948-006-0196-1 | A Agliolo Gallitto, G Bonsignore, G Giunchi, M Li Vigni | Springer Science and Business Media LLC | Journal of Superconductivity and Novel Magnetism | 2007
61ba9e602b9a12e3d2c51299 | ZrCuSiAs | 2032087691 |  | ZrCuSiAs |  |  | Pnictides |  |  |  | 4 | K |  |  |  | body | paragraph | 788f959ff0 | Pressure effect on superconducting properties of LaO1-xFxFeAs (x=0.11) superconductor | 10.1088/1367-2630/10/6/063026 | W Lu, J Yang, X L Dong, Z A Ren, G C Che, Z X Zhao | IOP Publishing | New Journal of Physics | 2008
61ba9e6014d91e0862c51285 | MgB 2 thin film | 282114566 |  | MgB2 |  | thin film | Alloys, Borides |  |  |  | 39 | K | magnetic susceptibility |  |  | body | paragraph | d39d06bc94 | Dendritic magnetic avalanches in carbon-free MgB2 thin films with and without a deposited Au layer | 10.1063/1.2084323 | Eun-Mi Choi, Hyun-Sook Lee, Hyun Jung Kim, Byeongwon Kang, Sung-Ik Lee, A A F Olsen, D V Shantsev, T H Johansen | AIP Publishing | Applied Physics Letters | 2005
61ba9e6014d91e0862c51286 | MgB 2 | 1321141750 |  | MgB2 |  |  | Alloys, Borides |  |  |  | 39 | K |  |  |  | body | paragraph | d39d06bc94 | Dendritic magnetic avalanches in carbon-free MgB2 thin films with and without a deposited Au layer | 10.1063/1.2084323 | Eun-Mi Choi, Hyun-Sook Lee, Hyun Jung Kim, Byeongwon Kang, Sung-Ik Lee, A A F Olsen, D V Shantsev, T H Johansen | AIP Publishing | Applied Physics Letters | 2005
61ba9e60a013f06956c51271 | Zn-free La 1.86 Sr 0.14 CuO 4 | -452946828 |  | Sr0.14La1.86Cu1O4 | Zn-free |  | Oxides, Cuprates |  |  |  | 33 | K |  |  |  | body | paragraph | 155e70ed21 | Novel in-gap spin state in Zn-doped La |  | Sr, Cuo, H Kimura, M Kofu, Y Matsumoto, K Hirota |  |  | 2013
61ba9e61c0bff55f4cc51260 | Bi2201 | 2054580382 | Bi2201 | Bi | [6 empty] | 90 | K |  |  |  | body | paragraph | abb8c2de98 | Diamagnetism of real-space pairs aboveTcin hole doped cuprates | 10.1088/0953-8984/22/42/426004 | A S Alexandrov | IOP Publishing | Journal of Physics: Condensed Matter | 2010
61ba9e61c0bff55f4cc51262 | Bi2212) | 902480092 | Bi2212 | Bi | [6 empty] | 33.5 | K |  |  |  | body | paragraph | abb8c2de98 | Diamagnetism of real-space pairs aboveTcin hole doped cuprates | 10.1088/0953-8984/22/42/426004 | A S Alexandrov | IOP Publishing | Journal of Physics: Condensed Matter | 2010
61ba9e62a01e2beb09c5129b | optimally doped Y123 | 1228748515 | Y123 | Y | optimally doped | [5 empty] | 2.3 | K |  |  |  | body | figure | 86c3e98332 | London penetration depth in (BEDT-TTF)2superconductors | 10.1051/jp4:2004114046 | Russell W Giannetta, D D Lawrie, Antony Carrington, Ruslan Prozorov, J A Schlueter, A M Kini, U Geiser, J Mohtasham, R W Winter, G L Gard | EDP Sciences | Journal de Physique IV (Proceedings) | 2021
61ba9e62a01e2beb09c5129c | MgB 2 | 1307668052 |  | MgB2 |  |  | Alloys, Borides |  |  |  | 39 | K |  |  |  | body | paragraph | 86c3e98332 | London penetration depth in (BEDT-TTF)2superconductors | 10.1051/jp4:2004114046 | Russell W Giannetta, D D Lawrie, Antony Carrington, Ruslan Prozorov, J A Schlueter, A M Kini, U Geiser, J Mohtasham, R W Winter, G L Gard | EDP Sciences | Journal de Physique IV (Proceedings) | 2021
61ba9e62a01e2beb09c5129e | CaKFe 4 As 4 | -933198579 |  | KCa(FeAs)4 |  |  | Iron-pnictides, Pnictides |  |  |  | 35 | K |  |  |  | body | paragraph | 86c3e98332 | London penetration depth in (BEDT-TTF)2superconductors | 10.1051/jp4:2004114046 | Russell W Giannetta, D D Lawrie, Antony Carrington, Ruslan Prozorov, J A Schlueter, A M Kini, U Geiser, J Mohtasham, R W Winter, G L Gard | EDP Sciences | Journal de Physique IV (Proceedings) | 2021
61ba9e622a711de29cc5127e | IRR50 | 576865964 |  | R51I |  |  | Alloys |  |  |  | 1.8 | K |  |  |  | body | paragraph | a9e98f6f85 | Systematic study of disorder induced by neutron irradiation in MgB2 thin films | 10.1063/1.2405121 | V Ferrando, I Pallecchi, C Tarantini, D MarrÃ©, M Putti, C Ferdeghini, F Gatti, H U Aebersold, E Lehmann, E Haanappel, I Sheikin, P Orgiani, X X Xi | AIP Publishing | Journal of Applied Physics | 2007
61ba9e622a711de29cc51281 | IRR25 | -1999675514 |  | R26I |  |  | Alloys |  |  |  | 38 | K |  |  |  | body | figure | a9e98f6f85 | Systematic study of disorder induced by neutron irradiation in MgB2 thin films | 10.1063/1.2405121 | V Ferrando, I Pallecchi, C Tarantini, D MarrÃ©, M Putti, C Ferdeghini, F Gatti, H U Aebersold, E Lehmann, E Haanappel, I Sheikin, P Orgiani, X X Xi | AIP Publishing | Journal of Applied Physics | 2007
61ba9e627ecf8b73e6c5127b | La 1.85 Sr 0.15 CuO 4 single crystals | 1553927650 |  | Sr0.15La1.85Cu1O4 |  | single crystals | Oxides, Cuprates |  |  |  | 36 | K |  |  |  | body | figure | 90de19d061 | Thermo-magnetic hysteretic properties resembling superconductivity in the normal state of |  | La 1 85 Sr, Cuo, M Majoros, C Panagopoulos, T Nishizaki, H Iwasaki
61ba9e623961c0f52fc51287 | K-intercalation into FeSe | -1376348582 |  | FeSe | K-intercalation into |  | Iron-chalcogenides, Chalcogenides |  |  |  | 44 | K |  |  |  | body | paragraph | 022cef74de | Origin of the higher-T c phase in the K x Fe 2-y Se 2 system |  | Masashi Tanaka, Yusuke Yanagisawa, Saleem J Denholme, Masaya Fujioka, Shiro Funahashi, Yoshitaka Matsushita, Nobuo Ishizawa, Takahide Yamaguchi, Hiroyuki Takeya, Yoshihiko Takano
61ba9e621b5bc7b48bc512d5 | single crystal of Ba0.6K0.4Fe2As2 | -748541804 |  | K0.4Ba0.6Fe2As2 |  | single crystal | Iron-pnictides, Pnictides |  |  |  | 39.1 | K |  |  |  | header | abstract | 4c3868a839 | Optical conductivity of Ba 0.6 K 0.4 Fe 2 As 2 : The effect of in-plane and out-of-plane doping in the superconducting gap | 10.1209/0295-5075/104/47006 | Y M Dai, B Xu, B Shen, H H Wen, X G Qiu, R P S. M. Lobo | IOP Publishing | EPL (Europhysics Letters) | 2015
61ba9e620a416aa3d9c5125c | CeCoIn 5 | -700978881 |  | CeIn5Co |  |  | Alloys |  |  |  | 2.25 | K |  |  |  | body | paragraph | 5e67885c66 | Anomalous effect of doping on the superconducting state ofCeCoIn5in high magnetic fields | 10.1103/physrevb.82.220502 | Y Tokiwa, R Movshovich, F Ronning, E D Bauer, A D Bianchi, Z Fisk, J D Thompson | American Physical Society (APS) | Physical Review B | 2013
61ba9e631b93c0c6bec5129e | MgCNi 3 | -1411236769 |  | MgNi3C |  |  | Carbides |  |  |  | 8 | K |  |  |  | body | paragraph | 48fe24cf46 | Electronic band structure and chemical bonding in the new antiperovskites AsNMg3 and SbNMg3 | 10.1016/s0022-4596(03)00309-8 | I R Shein, A L Ivanovskii | Elsevier BV | Journal of Solid State Chemistry | 2004
61ba9e63ab9e3e9324c5127e | Dy 2 Ti 2 O 7 | -1956735598 |  | Dy2Ti2O7 |  |  | Alloys |  |  |  | 0.36 | K | magnetization- |  |  | body | paragraph | 3e94705358 | Spin-1/2 kagome compounds: Volborthite vs Herbertsmithite | 10.1088/1742-6596/145/1/012002 | Zenji Hiroi, H Yoshida, Y Okamoto, M Takigawa | IOP Publishing | Journal of Physics: Conference Series | 2009
61ba9e63c0bff55f4cc51267 | SrTiO3 | 926081192 |  | SrTiO3 |  |  | Oxides |  |  |  | 2 | K |  |  |  | header | abstract | e6f89c6d07 | Gate-tunability of the superconducting state at the EuO/KTaO3 (111) interface |  | Weiliang Qiao, Yang Ma, Jiaojie Yan, Wenyu Xing, Yunyan Yao, Ranran Cai, Boning Li, Richen Xiong, X C Xie, Xi Lin, Wei Han
61ba9e63d52116ffe1c51277 | Sr 2 RuO 4 | 1619121508 |  | Sr2RuO4 |  |  | Oxides |  |  |  | 1.3 | K |  |  |  | body | figure | 7d140cf9e8 | Detailed Topography of the Fermi Surface ofSr2RuO4 | 10.1103/physrevlett.84.2662 | C Bergemann, S R Julian, A P Mackenzie, S Nishizaki, Y Maeno | American Physical Society (APS) | Physical Review Letters | 1999
61ba9e6456f16aed29c51269 | MgB 2 | 1298041170 |  | MgB2 |  |  | Alloys, Borides |  |  |  | 40 | K |  |  |  | body | paragraph | 7a90fc8a48 | ON THE GINZBURG-LANDAU ANALYSIS OF THE LOWER CRITICAL FIELD H c1 IN MgB 2 |  | Â¡ Â¢ Â¡ Â£Â¤Â¥ Â¦ Â§Â¨Â©Â¦1, A Gencer, + N GÃ¼Ã§lÃ¼ |  |  | 2002
61ba9e640cb3d3a5e6c51210 | optimally doped Bi2212 | 1306835285 | Bi2212 | Bi | optimally doped | [5 empty] | 91 | K |  |  |  | body | paragraph | c726f6a59c | Photoinduced changes of the chemical potential in superconducting Bi 2 Sr 2 CaCu 2 O 8+Î´ |  | Tristan L Miller, Christopher L Smallwood, Wentao Zhang, Hiroshi Eisaki, Joseph Orenstein, Alessandra Lanzara |  |  | 2015
61ba9e642227d4ac07c5123e | YBa 2 Cu 3 O 6.61 | -281034415 |  | Ba2Y1Cu3O6.61 |  |  | Oxides, Cuprates |  |  |  | 58.5 | K |  |  |  | body |  | 0cd691336d | Pseudogap and conduction dimensionalities in high-Tc superconductors | 10.1016/s0921-4526(02)01518-1 | Andrew Das Arulsamy, P C Ong, M T Ong | Elsevier BV | Physica B: Condensed Matter | 2002
61ba9e642b9a12e3d2c5129f | La 0.8 Hf 0.2 OBiS 2 | 1874984917 |  | La0.8Hf0.2Bi1S2O1 |  |  | Chalcogenides, Oxides |  |  |  | 2.85 | K |  |  |  | body | figure | 5efc4b19a5 | Superconductivity induced by electron doping in La1âˆ’xMxOBiS2(M=Ti, Zr, Hf, Th) | 10.1103/physrevb.87.174512 | D Yazici, K Huang, B D White, I Jeon, V W Burnett, A J Friedman, I K Lum, M Nallaiyan, S Spagna, M B Maple | American Physical Society (APS) | Physical Review B | 2013
61ba9e642b9a12e3d2c512a0 | Bi 4 O 4 S 3 | -920753311 |  | Bi4S3O4 |  |  | Chalcogenides, Oxides |  |  |  | 8.6 | K |  |  |  | body | paragraph | 5efc4b19a5 | Superconductivity induced by electron doping in La1âˆ’xMxOBiS2(M=Ti, Zr, Hf, Th) | 10.1103/physrevb.87.174512 | D Yazici, K Huang, B D White, I Jeon, V W Burnett, A J Friedman, I K Lum, M Nallaiyan, S Spagna, M B Maple | American Physical Society (APS) | Physical Review B | 2013
61ba9e642b9a12e3d2c512a1 | LnFePO | -320985355 |  | LnFePO |  |  | Iron-pnictides, Oxides, Pnictides |  |  |  | 55 | K |  |  |  | body | paragraph | 5efc4b19a5 | Superconductivity induced by electron doping in La1âˆ’xMxOBiS2(M=Ti, Zr, Hf, Th) | 10.1103/physrevb.87.174512 | D Yazici, K Huang, B D White, I Jeon, V W Burnett, A J Friedman, I K Lum, M Nallaiyan, S Spagna, M B Maple | American Physical Society (APS) | Physical Review B | 2013
61ba9e642b9a12e3d2c512a3 | La 0.8 Th 0.2 OBiS 2 | -988999307 |  | La0.8Th0.2Bi1S2O1 |  |  | Chalcogenides, Oxides |  |  |  | 2.4 | K |  |  |  | body | figure | 5efc4b19a5 | Superconductivity induced by electron doping in La1âˆ’xMxOBiS2(M=Ti, Zr, Hf, Th) | 10.1103/physrevb.87.174512 | D Yazici, K Huang, B D White, I Jeon, V W Burnett, A J Friedman, I K Lum, M Nallaiyan, S Spagna, M B Maple | American Physical Society (APS) | Physical Review B | 2013
61ba9e642b9a12e3d2c512a4 | LaOBiS2 | 303686761 |  | LaBiS2O |  |  | Chalcogenides, Oxides |  |  |  | 2.85 | K |  |  |  | header | abstract | 5efc4b19a5 | Superconductivity induced by electron doping in La1âˆ’xMxOBiS2(M=Ti, Zr, Hf, Th) | 10.1103/physrevb.87.174512 | D Yazici, K Huang, B D White, I Jeon, V W Burnett, A J Friedman, I K Lum, M Nallaiyan, S Spagna, M B Maple | American Physical Society (APS) | Physical Review B | 2013
61ba9e652c886f0fe6c51235 | Bi 4 O 4 S 3 | -1024728417 |  | Bi4S3O4 |  |  | Chalcogenides, Oxides |  |  |  | 4.4 | K | magnetization |  |  | body | paragraph | 8099c51f6d | Bulk Superconductivity in Bismuth oxy-sulfide Bi 4 O 4 S 3 |  | Shiva Kumar, Anuj Kumar, Bhasker Gahtori #, Shruti Kirtan $, Gyaneshwar Sharma $, Satyabrata Patnaik, P S Awana
61ba9e652c886f0fe6c51236 | Bi 4 O 4 S 3 | -980449259 |  | Bi4S3O4 |  |  | Chalcogenides, Oxides |  |  |  | 4.4 | K | magnetization |  |  | header | abstract | 8099c51f6d | Bulk Superconductivity in Bismuth oxy-sulfide Bi 4 O 4 S 3 |  | Shiva Kumar, Anuj Kumar, Bhasker Gahtori #, Shruti Kirtan $, Gyaneshwar Sharma $, Satyabrata Patnaik, P S Awana
61ba9e652c886f0fe6c51237 | Bi 4 O 4 S 3 1 | 1525672274 |  | BiO |  |  | Oxides |  |  |  | 4 | K |  |  |  | body | paragraph | 8099c51f6d | Bulk Superconductivity in Bismuth oxy-sulfide Bi 4 O 4 S 3 |  | Shiva Kumar, Anuj Kumar, Bhasker Gahtori #, Shruti Kirtan $, Gyaneshwar Sharma $, Satyabrata Patnaik, P S Awana
61ba9e652c886f0fe6c51238 | amorphous Bi | 582289266 |  | Bi |  |  | Alloys |  |  |  | 6 | K |  |  |  | body | paragraph | 8099c51f6d | Bulk Superconductivity in Bismuth oxy-sulfide Bi 4 O 4 S 3 |  | Shiva Kumar, Anuj Kumar, Bhasker Gahtori #, Shruti Kirtan $, Gyaneshwar Sharma $, Satyabrata Patnaik, P S Awana
61ba9e652c886f0fe6c5123a | Bi) | 1355985255 |  | Bi |  |  | Alloys |  |  |  | 3.9 | K |  |  |  | body | paragraph | 8099c51f6d | Bulk Superconductivity in Bismuth oxy-sulfide Bi 4 O 4 S 3 |  | Shiva Kumar, Anuj Kumar, Bhasker Gahtori #, Shruti Kirtan $, Gyaneshwar Sharma $, Satyabrata Patnaik, P S Awana
61ba9e652c886f0fe6c5123b | Bi) | 1355985255 |  | Bi |  |  | Alloys |  |  |  | 7.2 | K |  |  |  | body | paragraph | 8099c51f6d | Bulk Superconductivity in Bismuth oxy-sulfide Bi 4 O 4 S 3 |  | Shiva Kumar, Anuj Kumar, Bhasker Gahtori #, Shruti Kirtan $, Gyaneshwar Sharma $, Satyabrata Patnaik, P S Awana
61ba9e652c886f0fe6c5123c | pure Bi | -947469108 |  | Bi | pure |  | Alloys |  |  |  | 3.9 | K |  |  |  | body | paragraph | 8099c51f6d | Bulk Superconductivity in Bismuth oxy-sulfide Bi 4 O 4 S 3 |  | Shiva Kumar, Anuj Kumar, Bhasker Gahtori #, Shruti Kirtan $, Gyaneshwar Sharma $, Satyabrata Patnaik, P S Awana
61ba9e652c886f0fe6c5123d | Bi 4 O 4 S 3 | -965042311 |  | Bi4S3O4 |  |  | Chalcogenides, Oxides |  |  |  | 4.4 | K | Magnetization |  |  | body | paragraph | 8099c51f6d | Bulk Superconductivity in Bismuth oxy-sulfide Bi 4 O 4 S 3 |  | Shiva Kumar, Anuj Kumar, Bhasker Gahtori #, Shruti Kirtan $, Gyaneshwar Sharma $, Satyabrata Patnaik, P S Awana
61ba9e65d52116ffe1c51278 | alkali-doped C 60 crystals | 227001527 |  | C | alkali | crystals | Carbides |  |  |  | 30 | K |  |  |  | body | paragraph | d647116ff6 | First-principles calculations of structural, electronic, vibrational, and magnetic properties of C60 and C48N12: A comparative study | 10.1063/1.1566742 | Rui-Hua Xie, Garnett W Bryant, Lasse Jensen, Jijun Zhao, Vedene H Smith | AIP Publishing | The Journal of Chemical Physics | 2008
61ba9e6505e6aa6710c512d1 | Bi2Sr2CaCu2O8 | -1250988838 |  | Sr2CaCu2(BiO4)2 |  |  | Oxides, Cuprates |  |  |  | 91 | K |  |  |  | body | figure | 2ee11bb8ea | Evidence for an energy scale for quasiparticle dispersion in Bi 2 Sr 2 CaCu 2 O 8 |  | P V Bogdanov, A Lanzara, S A Kellar, X J Zhou, E D Lu, W Zheng, G Gu, K Kishio, J. -I Shimoyama, Z Hussain, Z X Shen |  |  | 2000
61ba9e6505e6aa6710c512d2 | slightly overdoped Bi2Sr2CaCu2O8 | -1932900403 |  | Sr2CaCu2(BiO4)2 | slightly overdoped |  | Oxides, Cuprates |  |  |  | 91 | K |  |  |  | body |  | 2ee11bb8ea | Evidence for an energy scale for quasiparticle dispersion in Bi 2 Sr 2 CaCu 2 O 8 |  | P V Bogdanov, A Lanzara, S A Kellar, X J Zhou, E D Lu, W Zheng, G Gu, K Kishio, J. -I Shimoyama, Z Hussain, Z X Shen |  |  | 2000
61ba9e6505e6aa6710c512d3 | underdoped (UD) Bi 2 Sr 2 CaCu 2 O 8 | -1222686624 |  | DSr2CaUCu2(BiO4)2 | underdoped |  | Oxides, Cuprates |  |  |  | 91 | K |  |  |  | body | paragraph | 2ee11bb8ea | Evidence for an energy scale for quasiparticle dispersion in Bi 2 Sr 2 CaCu 2 O 8 |  | P V Bogdanov, A Lanzara, S A Kellar, X J Zhou, E D Lu, W Zheng, G Gu, K Kishio, J. -I Shimoyama, Z Hussain, Z X Shen |  |  | 2000
61ba9e6505e6aa6710c512d4 | underdoped (UD) Bi 2 Sr 2 CaCu 2 O 8 | -1222686624 |  | DSr2CaUCu2(BiO4)2 | underdoped |  | Oxides, Cuprates |  |  |  | 84 | K |  |  |  | body | paragraph | 2ee11bb8ea | Evidence for an energy scale for quasiparticle dispersion in Bi 2 Sr 2 CaCu 2 O 8 |  | P V Bogdanov, A Lanzara, S A Kellar, X J Zhou, E D Lu, W Zheng, G Gu, K Kishio, J. -I Shimoyama, Z Hussain, Z X Shen |  |  | 2000
61ba9e6505e6aa6710c512d5 | slightly overdoped (OD) Bi 2 Sr 2 CaCu 2 O 8 | 1870855280 |  | DSr2CaCu2Bi2O9 | slightly overdoped |  | Oxides, Cuprates |  |  |  | 91 | K |  |  |  | body | paragraph | 2ee11bb8ea | Evidence for an energy scale for quasiparticle dispersion in Bi 2 Sr 2 CaCu 2 O 8 |  | P V Bogdanov, A Lanzara, S A Kellar, X J Zhou, E D Lu, W Zheng, G Gu, K Kishio, J. -I Shimoyama, Z Hussain, Z X Shen |  |  | 2000
61ba9e6505e6aa6710c512d6 | underdoped Bi2Sr2CaCu2O8 | -1171216865 |  | Sr2CaCu2(BiO4)2 | underdoped |  | Oxides, Cuprates |  |  |  | 84 | K |  |  |  | body |  | 2ee11bb8ea | Evidence for an energy scale for quasiparticle dispersion in Bi 2 Sr 2 CaCu 2 O 8 |  | P V Bogdanov, A Lanzara, S A Kellar, X J Zhou, E D Lu, W Zheng, G Gu, K Kishio, J. -I Shimoyama, Z Hussain, Z X Shen |  |  | 2000
61ba9e657ce09aab2ac51265 | Sn | -1194780854 |  | Sn |  |  | Alloys |  |  |  | 5 | K |  |  |  | body | paragraph | d07dfeb024 | Reversible superconductivity in electrochromic indium-tin oxide films | 10.1063/1.4772536 | Ali E Aliev, Ka Xiong, Kyeongjae Cho, M B Salamon | AIP Publishing | Applied Physics Letters | 2012
61ba9e654217bb9076c512ad | CePt3Si | 1702148065 |  | CeSiPt3 |  |  | Alloys |  |  |  | 0.75 | K |  | 101325 | Pa | body | paragraph | ff755b04e9 | Effect of hydrostatic pressure on the ambient pressure superconductor CePtSi | 10.1016/j.physb.2005.01.071 | M Nicklas, G Sparn, R Lackner, E Bauer, F Steglich | Elsevier BV | Physica B: Condensed Matter | 2004
61ba9e677f36ec6458c51206 | FeSe | 1877766768 |  | FeSe |  |  | Iron-chalcogenides, Chalcogenides |  |  |  | 40 | K |  |  |  | body | paragraph | 13773cca16 | Pairing mechanism of heavily electron doped FeSe systems: dynamical tuning of the pairing cutoff energy | 10.1088/1367-2630/18/11/113054 | Yunkyu Bang | IOP Publishing | New Journal of Physics | 2016
61ba9e6720fc3eae4bc512de | CeFeAsO 0.8 F 0.2 | -1125744434 |  | Ce1Fe1As1O0.8F0.2 |  |  | Iron-pnictides, Pnictides, Oxides, Fluorides |  |  |  | 39 | K |  |  |  | body | paragraph | 5ac9528f91 | 75As NMR study of overdoped CeFeAsO0.8F0.2 | 10.1088/0953-8984/25/31/315701 | Damian Rybicki, Thomas Meissner, Grant V M Williams, Shen V Chong, Marc Lux, JÃ¼rgen Haase | IOP Publishing | Journal of Physics: Condensed Matter | 2012
61ba9e67a013f06956c51275 | Ru1212 | 1167655381 | Ru1212 | Ru | [6 empty] | 15 | K |  |  |  | body | paragraph | 7b7b4066d2 | Magnetic Structure ofRuSr2GdCu2O8Determined by Resonant X-Ray Diffraction | 10.1103/physrevlett.102.037205 | B Bohnenbuck, I Zegkinoglou, J Strempfer, C S Nelson, H-H Wu, C SchÃ¼ÃŸler-Langeheine, M Reehuis, E Schierle, Ph H Leininger, T HerrmannsdÃ¶rfer, J C Lang, G Srajer, C T Lin, B Keimer | American Physical Society (APS) | Physical Review Letters | 2013
61ba9e67a013f06956c51276 | Ru1212 powders | 1110112628 | Ru1212 | Ru |  | powders |  |  |  |  | 45 | K | magnetization |  |  | body | paragraph | 7b7b4066d2 | Magnetic Structure ofRuSr2GdCu2O8Determined by Resonant X-Ray Diffraction | 10.1103/physrevlett.102.037205 | B Bohnenbuck, I Zegkinoglou, J Strempfer, C S Nelson, H-H Wu, C SchÃ¼ÃŸler-Langeheine, M Reehuis, E Schierle, Ph H Leininger, T HerrmannsdÃ¶rfer, J C Lang, G Srajer, C T Lin, B Keimer | American Physical Society (APS) | Physical Review Letters | 2013
61ba9e67e720aae5f4c51263 | Ga 0.947 Mn 0.053 | 1752332289 |  | Mn0.053Ga0.947 |  |  | Alloys |  |  |  | 300 | K |  |  |  | body | paragraph | 5584f9bd07 | Hole-mediated ferromagnetism in tetrahedrally coordinated semiconductors | 10.1103/physrevb.63.195205 | T Dietl, H Ohno, F Matsukura | American Physical Society (APS) | Physical Review B | 2008
61ba9e67e720aae5f4c51267 | Ga 0.947 Mn 0.053 As | -822007138 |  | Mn0.053Ga0.947As1 |  |  | Pnictides |  |  |  | 110 | K |  |  |  | body | paragraph | 5584f9bd07 | Hole-mediated ferromagnetism in tetrahedrally coordinated semiconductors | 10.1103/physrevb.63.195205 | T Dietl, H Ohno, F Matsukura | American Physical Society (APS) | Physical Review B | 2008
61ba9e6885fc223534c51214 | ZrB 2 | -1230589892 |  | ZrB2 |  |  | Alloys, Borides |  |  |  | 5.5 | K |  |  |  | body | paragraph | 3c282e6dee | Crystal Chemical Estimation of possible exceeding of Ð¢ Ñ 77 Ðš in Diborides |  | L M Volkova, S A Polyshchuk, S A Magarill, F E Herbeck
61ba9e6885fc223534c51216 | MgB 2 | 1421258792 |  | MgB2 |  |  | Alloys, Borides |  |  |  | 52 | K |  |  |  | body | figure | 3c282e6dee | Crystal Chemical Estimation of possible exceeding of Ð¢ Ñ 77 Ðš in Diborides |  | L M Volkova, S A Polyshchuk, S A Magarill, F E Herbeck
61ba9e6885fc223534c51217 | TaB 2 | 844543875 |  | TaB2 |  |  | Alloys, Borides |  |  |  | 77 | K |  |  |  | body | paragraph | 3c282e6dee | Crystal Chemical Estimation of possible exceeding of Ð¢ Ñ 77 Ðš in Diborides |  | L M Volkova, S A Polyshchuk, S A Magarill, F E Herbeck
61ba9e6885fc223534c51218 | TaB 2 | 690492673 |  | TaB2 |  |  | Alloys, Borides |  |  |  | 9.5 | K |  |  |  | body | paragraph | 3c282e6dee | Crystal Chemical Estimation of possible exceeding of Ð¢ Ñ 77 Ðš in Diborides |  | L M Volkova, S A Polyshchuk, S A Magarill, F E Herbeck
61ba9e6885fc223534c5121a | TaB 2 | 777136017 |  | TaB2 |  |  | Alloys, Borides |  |  |  | 9.5 | K |  |  |  | body | paragraph | 3c282e6dee | Crystal Chemical Estimation of possible exceeding of Ð¢ Ñ 77 Ðš in Diborides |  | L M Volkova, S A Polyshchuk, S A Magarill, F E Herbeck
61ba9e6885fc223534c5121b | Zr 0.13 Mo 0.87 B 2 | -141111691 |  | Zr0.13B2Mo0.87 |  |  | Alloys, Borides |  |  |  | 3.87 | K |  |  |  | body | paragraph | 3c282e6dee | Crystal Chemical Estimation of possible exceeding of Ð¢ Ñ 77 Ðš in Diborides |  | L M Volkova, S A Polyshchuk, S A Magarill, F E Herbeck
61ba9e685cc438644dc51261 | MgB 2 | 1436657304 |  | MgB2 |  |  | Alloys, Borides |  |  |  | 40 | K |  |  |  | body | paragraph | c48a66b38d | Heat capacity of mesoscopically disordered superconductors: implications for MgB2 | 10.1063/1.1528571 | A M Gabovich, A I Voitenko, Mai Suan Li, H Szymczak | AIP Publishing | Low Temperature Physics | 2001
61ba9e681b5bc7b48bc512d8 | SmFeAsO 0.8 F 0.2 | -1921092224 |  | Sm1Fe1As1O0.8F0.2 |  |  | Iron-pnictides, Pnictides, Oxides, Fluorides |  |  |  | 45 | K |  |  |  | body | paragraph | 7d9f663c16 | Far-infrared probe of superconductivity in SmO 1âˆ’x F x FeAs |  | S I Mirzaei, V Guritanu, A B Kuzmenko, C Senatore, D Van Der Marel, G Wu, R H Liu, X H Chen |  |  | 2013
61ba9e681b5bc7b48bc512da | La 1.85 Sr 0.15 CuO 4 | -1061433857 |  | Sr0.15La1.85Cu1O4 |  |  | Oxides, Cuprates |  |  |  | 37 | K |  |  |  | body | paragraph | 7d9f663c16 | Far-infrared probe of superconductivity in SmO 1âˆ’x F x FeAs |  | S I Mirzaei, V Guritanu, A B Kuzmenko, C Senatore, D Van Der Marel, G Wu, R H Liu, X H Chen |  |  | 2013
61ba9e681b5bc7b48bc512dd | MgB 2 | 1482925952 |  | MgB2 |  |  | Alloys, Borides |  |  |  | 40 | K |  |  |  | body | paragraph | 7d9f663c16 | Far-infrared probe of superconductivity in SmO 1âˆ’x F x FeAs |  | S I Mirzaei, V Guritanu, A B Kuzmenko, C Senatore, D Van Der Marel, G Wu, R H Liu, X H Chen |  |  | 2013
61ba9e68a5c5381c2ec512a8 | bulk (Ga,Mn)As | -658958402 | bulk (Ga,Mn)As | MAs | [6 empty] | 100 | K |  |  |  | body | figure | 8a82d2b649 | Quantum transport in Rashba spinâ€“orbit materials: a review | 10.1088/0034-4885/78/10/106001 | Dario Bercioux, Procolo Lucignano | IOP Publishing | Reports on Progress in Physics | 2015
61ba9e68e4dc5fe1bac51235 | NbS 2 | -1001416893 |  | NbS2 |  |  | Chalcogenides |  |  |  | 9 | K |  |  |  | body | figure | 27a6ccb079 | Scanning tunneling measurements of layers of superconducting 2H-TaSe2: Evidence for a zero-bias anomaly in single layers | 10.1103/physrevb.87.094502 | J A Galvis, P RodiÃ¨re, I Guillamon, M R Osorio, J G Rodrigo, L Cario, E Navarro-Moratalla, E Coronado, S Vieira, H Suderow | American Physical Society (APS) | Physical Review B | 2013
61ba9e68ab9e3e9324c51281 | MgB 2 | 1355794026 |  | MgB2 |  |  | Alloys, Borides |  |  |  | 39 | K |  |  |  | body | paragraph | 0918721db7 | Direct observation of nanometer-scale Mg- and B-oxide phases at grain boundaries in MgB2 | 10.1063/1.1404127 | R F Klie, J C Idrobo, N D Browning, K A Regan, N S Rogado, R J Cava | AIP Publishing | Applied Physics Letters | 2001
61ba9e69d52116ffe1c5127a | MgB 2 | 1463617354 |  | MgB2 |  |  | Alloys, Borides |  |  |  | 39 | K |  |  |  | body | paragraph | 0822ae016b | SPECIFIC HEAT OF Mg11B2 IN MAGNETIC FIELDS: TWO ENERGY GAPS IN THE SUPERCONDUCTING STATE | 10.1142/9789812777805_0068 | R A Fisher, F Bouquet, N E Phillips, D G Hinks, J D Jorgensen | WORLD SCIENTIFIC |  | 2002
61ba9e697c13e4f711c51237 | NbN thin film on a MgO substrate | 1775028554 |  | NbN |  | thin film | Nitrides |  | MgO |  | 15 | K |  |  |  | body | paragraph | c177c5cd91 | Polarization-resolved terahertz third-harmonic generation in a single-crystal superconductor NbN: Dominance of the Higgs mode beyond the BCS approximation | 10.1103/physrevb.96.020505 | Ryusuke Matsunaga, Naoto Tsuji, Kazumasa Makise, Hirotaka Terai, Hideo Aoki, Ryo Shimano | American Physical Society (APS) | Physical Review B | 2017
61ba9e6961d1c9d20fc51286 | fluorine doped LaOFeAs | -1008665406 |  | LaFeAsO |  |  | Iron-pnictides, Oxides, Pnictides |  |  |  | 26 | K |  |  |  | body | paragraph | 2c8f080ec8 | Phase diagram of the iron arsenide superconductors Ca(Fe1âˆ’xCox)2As2(0â©½xâ©½0.2) | 10.1103/physrevb.83.094523 | L Harnagea, S Singh, G Friemel, N Leps, D Bombor, M Abdel-Hafiez, A U B Wolter, C Hess, R Klingeler, G Behr, S Wurmehl, B BÃ¼chner | American Physical Society (APS) | Physical Review B | 2011
61ba9e6961d1c9d20fc5128d | pristine CaFe 2 As 2 | 1316283040 |  | Ca(FeAs)2 |  |  | Iron-pnictides, Pnictides |  |  |  | 17 | K |  |  |  | body | paragraph | 2c8f080ec8 | Phase diagram of the iron arsenide superconductors Ca(Fe1âˆ’xCox)2As2(0â©½xâ©½0.2) | 10.1103/physrevb.83.094523 | L Harnagea, S Singh, G Friemel, N Leps, D Bombor, M Abdel-Hafiez, A U B Wolter, C Hess, R Klingeler, G Behr, S Wurmehl, B BÃ¼chner | American Physical Society (APS) | Physical Review B | 2011
61ba9e693af0453d0cc5129c | bismuth | -1480811026 | bismuth | Bi | [6 empty] | 6 | K |  | 20000000000 | Pa | body | paragraph | 5aa22b230c | Pressure-induced superconductivity in the giant Rashba system BiTeI | 10.1088/1361-648x/aa5567 | D Vangennep, A Linscheid, D E Jackson, S T Weir, Y K Vohra, H Berger, G R Stewart, R G Hennig, P J Hirschfeld, J J Hamlin | IOP Publishing | Journal of Physics: Condensed Matter | 2016
61ba9e693af0453d0cc5129d | tellurium | 572019725 | tellurium | Te | [6 empty] | 7.5 | K |  | 35000000000 | Pa | body | paragraph | 5aa22b230c | Pressure-induced superconductivity in the giant Rashba system BiTeI | 10.1088/1361-648x/aa5567 | D Vangennep, A Linscheid, D E Jackson, S T Weir, Y K Vohra, H Berger, G R Stewart, R G Hennig, P J Hirschfeld, J J Hamlin | IOP Publishing | Journal of Physics: Condensed Matter | 2016
61ba9e693af0453d0cc5129e | iodine | 844794733 | iodine | I | [6 empty] | 1.2 | K |  |  |  | body | paragraph | 5aa22b230c | Pressure-induced superconductivity in the giant Rashba system BiTeI | 10.1088/1361-648x/aa5567 | D Vangennep, A Linscheid, D E Jackson, S T Weir, Y K Vohra, H Berger, G R Stewart, R G Hennig, P J Hirschfeld, J J Hamlin | IOP Publishing | Journal of Physics: Condensed Matter | 2016
61ba9e695ad933a7cac5121d | UBe 13 | -211138565 |  | UBe13 |  |  | Alloys |  |  |  | 270 | K |  |  |  | body | paragraph | 045392e5af | Transition in High and Low Temperature Superconductors as Bounded Bose Einstein Condensation |  | V Y Butko
61ba9e693136e52869c5128a | Na39 | -2105557252 |  | Na |  |  | Alloys |  |  |  | 29 | K |  |  |  | body | paragraph | d235ed670d | Strong spin resonance mode associated with suppression of soft magnetic ordering in hole-doped Ba1-xNaxFe2As2 | 10.1038/s41535-019-0198-4 | Florian WaÃŸer, Jitae T Park, Saicharan Aswartham, Sabine Wurmehl, Yvan Sidis, Paul Steffens, Karin Schmalzl, Bernd BÃ¼chner, Markus Braden | Springer Science and Business Media LLC | npj Quantum Materials | 2019
61ba9e69e614176f2ec51254 | K 0.7 Fe 1.6 Se 2 | -813767782 |  | K0.7Fe1.6Se2 |  |  | Iron-chalcogenides, Chalcogenides |  |  |  | 32 | K |  |  |  | body | paragraph | 2b67aa0974 | Overview on the physics and materials of the new superconductor KxFe2âˆ’ySe2 | 10.1088/0034-4885/75/11/112501 | Hai-Hu Wen | IOP Publishing | Reports on Progress in Physics | 2012
61ba9e69e614176f2ec51256 | KFe 2 Se 2 | -917005861 |  | K(FeSe)2 |  |  | Iron-chalcogenides, Chalcogenides |  |  |  | 43 | K |  |  |  | body | paragraph | 2b67aa0974 | Overview on the physics and materials of the new superconductor KxFe2âˆ’ySe2 | 10.1088/0034-4885/75/11/112501 | Hai-Hu Wen | IOP Publishing | Reports on Progress in Physics | 2012
61ba9e693961c0f52fc5128c | Hg | -895369404 |  | Hg |  |  | Alloys |  |  |  | 4.2 | K |  |  |  | body | paragraph | 6009f28f17 | Light Bipolarons Stabilized by Peierls Electron-Phonon Coupling | 10.1103/physrevlett.121.247001 | John Sous, Monodeep Chakraborty, Roman V Krems, Mona Berciu | American Physical Society (APS) | Physical Review Letters | 2019
61ba9e6a1b5bc7b48bc512e2 | MgB 2 | 1475198576 |  | MgB2 |  |  | Alloys, Borides |  |  |  | 36.1 | K |  |  |  | body | paragraph | 8169173929 | Systematic study of the superconducting and normal-state properties of neutron-irradiatedMgB2 | 10.1103/physrevb.73.134512 | R H T Wilke, S L Budâ€™ko, P C Canfield, J Farmer, S T Hannahs | American Physical Society (APS) | Physical Review B | 2013
61ba9e6a11af647618c51236 | Na 0.5 CoO 2 | 195532178 |  | Na0.5Co1O2 |  |  | Oxides |  |  |  | 4 | K |  |  |  | header | abstract | 6bafc87271 | Structural phase transitions and sodium ordering in Na0.5CoO2: a combined electron diffraction and Raman spectroscopy study | 10.1016/j.ssc.2005.02.006 | H X Yang, C J Nie, Y G Shi, H C Yu, S Ding, Y L Liu, D Wu, N L Wang, J Q Li | Elsevier BV | Solid State Communications | 2005
61ba9e6ae4dc5fe1bac51239 | CeCoIn 5 | -675949269 |  | CeIn5Co |  |  | Alloys |  |  |  | 2.3 | K |  |  |  | body | paragraph | 0e603a3b82 | Single crystal growth, transport, and electronic band structure of YCoGa5 | 10.1016/j.jallcom.2013.06.127 | Xiangde Zhu, Wenjian Lu, Wei Ning, Zhe Qu, Li Li, T F Qi, Gang Cao, Cedomir Petrovic, Yuheng Zhang | Elsevier BV | Journal of Alloys and Compounds | 2013
61ba9e6ae4dc5fe1bac5123a | PuCoGa 5 | -1153209257 |  | PuGa5Co |  |  | Alloys |  |  |  | 18.5 | K |  |  |  | header | abstract | 0e603a3b82 | Single crystal growth, transport, and electronic band structure of YCoGa5 | 10.1016/j.jallcom.2013.06.127 | Xiangde Zhu, Wenjian Lu, Wei Ning, Zhe Qu, Li Li, T F Qi, Gang Cao, Cedomir Petrovic, Yuheng Zhang | Elsevier BV | Journal of Alloys and Compounds | 2013
61ba9e6ac0bff55f4cc5126c | MgB 2 | 1442458460 |  | MgB2 |  |  | Alloys, Borides |  |  |  | 10 | K |  |  |  | body | figure | 50e7084c3f | Substitution-induced pinning in MgB2superconductor doped with SiC nano-particles | 10.1088/0953-2048/15/11/317 | S X Dou, A V Pan, S Zhou, M Ionescu, H K Liu, P R Munroe | IOP Publishing | Superconductor Science and Technology | 2002
61ba9e6a12cb23f3dfc51299 | BaFe 2 As 2 | -371122586 |  | Ba(FeAs)2 |  |  | Iron-pnictides, Pnictides |  |  |  | 25 | K |  |  |  | body | paragraph | d4de7a9630 | Physical properties in hole-doped SrFe 2âˆ’x Cu x As 2 single crystals |  | Y J Yan, P Cheng, J J Ying, X G Luo, F Chen, H Y Zou, A F Wang, G J Ye, Z J Xiang, J Q Ma, X H Chen |  |  | 2012
61ba9e6ba013f06956c51279 | UCoGe | 666653729 |  | UCoGe |  |  | Alloys |  |  |  | 2.8 | K |  |  |  | body | paragraph | 8c504a721f | Angular variation of the magnetoresistance of the superconducting ferromagnet UCoGe | 10.1103/physrevb.89.214512 | T V Bay, A M Nikitin, T Naka, A Mccollam, Y K Huang, A De Visser | American Physical Society (APS) | Physical Review B | 2014
61ba9e6be720aae5f4c5126b | BaFe 2 As 2 | -82302066 |  | Ba(FeAs)2 |  |  | Iron-pnictides, Pnictides |  |  |  | 27 | K |  | 2500000000 | Pa | body | paragraph | c46d069bf1 | Effect of pressure on the magnetostructural transition inSrFe2As2 | 10.1103/physrevb.78.184516 | M Kumar, M Nicklas, A Jesche, N Caroca-Canales, M Schmitt, M Hanfland, D Kasinathan, U Schwarz, H Rosner, C Geibel | American Physical Society (APS) | Physical Review B | 2014
61ba9e6be720aae5f4c5126c | SrFe 2 As 2 | -199040862 |  | Sr(FeAs)2 |  |  | Iron-pnictides, Pnictides |  |  |  | 29 | K |  | 2800000000 | Pa | body | paragraph | c46d069bf1 | Effect of pressure on the magnetostructural transition inSrFe2As2 | 10.1103/physrevb.78.184516 | M Kumar, M Nicklas, A Jesche, N Caroca-Canales, M Schmitt, M Hanfland, D Kasinathan, U Schwarz, H Rosner, C Geibel | American Physical Society (APS) | Physical Review B | 2014
61ba9e6be720aae5f4c5126d | RFeOAs | -1442323309 |  | RFeAsO |  |  | Iron-pnictides, Oxides, Pnictides |  |  |  | 50 | K |  |  |  | body | paragraph | c46d069bf1 | Effect of pressure on the magnetostructural transition inSrFe2As2 | 10.1103/physrevb.78.184516 | M Kumar, M Nicklas, A Jesche, N Caroca-Canales, M Schmitt, M Hanfland, D Kasinathan, U Schwarz, H Rosner, C Geibel | American Physical Society (APS) | Physical Review B | 2014
61ba9e6be720aae5f4c5126e | SrFe 2 As 2 | -364633918 |  | Sr(FeAs)2 |  |  | Iron-pnictides, Pnictides |  |  |  | 27 | K |  | 2800000000 | Pa | body | figure | c46d069bf1 | Effect of pressure on the magnetostructural transition inSrFe2As2 | 10.1103/physrevb.78.184516 | M Kumar, M Nicklas, A Jesche, N Caroca-Canales, M Schmitt, M Hanfland, D Kasinathan, U Schwarz, H Rosner, C Geibel | American Physical Society (APS) | Physical Review B | 2014
61ba9e6be720aae5f4c5126f | AFe 2 As 2 (A = Sr, Ba) on partial replacement of A with K or Cs. 8 | 140648492 |  | A(FeAs)2 |  |  | Iron-pnictides, Pnictides |  |  | A=K, Cs. 8 | 38 | K |  |  |  | body | paragraph | c46d069bf1 | Effect of pressure on the magnetostructural transition inSrFe2As2 | 10.1103/physrevb.78.184516 | M Kumar, M Nicklas, A Jesche, N Caroca-Canales, M Schmitt, M Hanfland, D Kasinathan, U Schwarz, H Rosner, C Geibel | American Physical Society (APS) | Physical Review B | 2014
61ba9e6b4217bb9076c512b0 | Ru 7 B 3 | -1150006232 |  | B3Ru7 |  |  | Alloys, Borides |  |  |  | 0.1 | K |  |  |  | body | paragraph | 33198f2690 | Physical properties of the noncentrosymmetric superconductorRu7B3 | 10.1103/physrevb.79.144509 | Lei Fang, Huan Yang, Xiyu Zhu, Gang Mu, Zhao-Sheng Wang, Lei Shan, Cong Ren, Hai-Hu Wen | American Physical Society (APS) | Physical Review B | 2011
61ba9e6b4217bb9076c512b1 | Ru 7 B 3 | -978641546 |  | B3Ru7 |  |  | Alloys, Borides |  |  |  | 3.3 | K | resistivity |  |  | header | abstract | 33198f2690 | Physical properties of the noncentrosymmetric superconductorRu7B3 | 10.1103/physrevb.79.144509 | Lei Fang, Huan Yang, Xiyu Zhu, Gang Mu, Zhao-Sheng Wang, Lei Shan, Cong Ren, Hai-Hu Wen | American Physical Society (APS) | Physical Review B | 2011
61ba9e6b4217bb9076c512b2 | Ru 7 B 3 | -1211607310 |  | B3Ru7 |  |  | Alloys, Borides |  |  |  | 3.3 | K | AC susceptibility |  |  | body | figure | 33198f2690 | Physical properties of the noncentrosymmetric superconductorRu7B3 | 10.1103/physrevb.79.144509 | Lei Fang, Huan Yang, Xiyu Zhu, Gang Mu, Zhao-Sheng Wang, Lei Shan, Cong Ren, Hai-Hu Wen | American Physical Society (APS) | Physical Review B | 2011
61ba9e6b4217bb9076c512b3 | Ru 7 B 3 | -874660816 |  | B3Ru7 |  |  | Alloys, Borides |  |  |  | 3.3 | K | AC sus- ceptibility, resistivity |  |  | body | figure | 33198f2690 | Physical properties of the noncentrosymmetric superconductorRu7B3 | 10.1103/physrevb.79.144509 | Lei Fang, Huan Yang, Xiyu Zhu, Gang Mu, Zhao-Sheng Wang, Lei Shan, Cong Ren, Hai-Hu Wen | American Physical Society (APS) | Physical Review B | 2011
61ba9e6b4217bb9076c512b4 | Ru 7 B 3 | -1144227572 |  | B3Ru7 |  |  | Alloys, Borides |  |  |  | 3.3 | K |  |  |  | body | paragraph | 33198f2690 | Physical properties of the noncentrosymmetric superconductorRu7B3 | 10.1103/physrevb.79.144509 | Lei Fang, Huan Yang, Xiyu Zhu, Gang Mu, Zhao-Sheng Wang, Lei Shan, Cong Ren, Hai-Hu Wen | American Physical Society (APS) | Physical Review B | 2011
61ba9e6b4217bb9076c512b5 | Ru 7 B 3 | -1265510538 |  | B3Ru7 |  |  | Alloys, Borides |  |  |  | 3.3 | K |  |  |  | body | paragraph | 33198f2690 | Physical properties of the noncentrosymmetric superconductorRu7B3 | 10.1103/physrevb.79.144509 | Lei Fang, Huan Yang, Xiyu Zhu, Gang Mu, Zhao-Sheng Wang, Lei Shan, Cong Ren, Hai-Hu Wen | American Physical Society (APS) | Physical Review B | 2011
61ba9e6b4217bb9076c512b7 | Ru 7 B 3 | -1234713514 |  | B3Ru7 |  |  | Alloys, Borides |  |  |  | 3.3 | K | resistivity |  |  | body | figure | 33198f2690 | Physical properties of the noncentrosymmetric superconductorRu7B3 | 10.1103/physrevb.79.144509 | Lei Fang, Huan Yang, Xiyu Zhu, Gang Mu, Zhao-Sheng Wang, Lei Shan, Cong Ren, Hai-Hu Wen | American Physical Society (APS) | Physical Review B | 2011
61ba9e6b4217bb9076c512b8 | Ru 7 B 3 | -970933854 |  | B3Ru7 |  |  | Alloys, Borides |  |  |  | 3.3 | K | resistivity |  |  | body | figure | 33198f2690 | Physical properties of the noncentrosymmetric superconductorRu7B3 | 10.1103/physrevb.79.144509 | Lei Fang, Huan Yang, Xiyu Zhu, Gang Mu, Zhao-Sheng Wang, Lei Shan, Cong Ren, Hai-Hu Wen | American Physical Society (APS) | Physical Review B | 2011
61ba9e6cfa2141a3e5c5123a | EuFe 2 As 2 | 697658593 |  | Eu(FeAs)2 |  |  | Iron-pnictides, Pnictides |  |  |  | 41 | K |  | 10000000000 | Pa | body | paragraph | ef90cfc8ba | Phase diagram of pressure-induced superconductivity in EuFe2As2probed by high-pressure resistivity up to 3.2 GPa | 10.1103/physrevb.83.214513 | Nobuyuki Kurita, Motoi Kimata, Kota Kodama, Atsushi Harada, Megumi Tomita, Hiroyuki S Suzuki, Takehiko Matsumoto, Keizo Murata, Shinya Uji, Taichi Terashima | American Physical Society (APS) | Physical Review B | 2013
61ba9e6cfa2141a3e5c5123b | EuFe 2 As 2 | 1088511127 |  | Eu(FeAs)2 |  |  | Iron-pnictides, Pnictides |  |  |  | 30 | K |  | 2500000000 | Pa | body | paragraph | ef90cfc8ba | Phase diagram of pressure-induced superconductivity in EuFe2As2probed by high-pressure resistivity up to 3.2 GPa | 10.1103/physrevb.83.214513 | Nobuyuki Kurita, Motoi Kimata, Kota Kodama, Atsushi Harada, Megumi Tomita, Hiroyuki S Suzuki, Takehiko Matsumoto, Keizo Murata, Shinya Uji, Taichi Terashima | American Physical Society (APS) | Physical Review B | 2013
61ba9e6cd52116ffe1c5127d | doped LaFeAsO | -2072936119 |  | LaFeAsO | doped |  | Iron-pnictides, Oxides, Pnictides |  |  |  | 100 | K |  |  |  | body | paragraph | 965100ea81 | Nontrivial Role of Interlayer Cation States in Iron-Based Superconductors | 10.1103/physrevlett.118.017204 | Daniel Guterding, Harald O Jeschke, I I Mazin, J K Glasbrenner, E Bascones, Roser ValentÃ­ | American Physical Society (APS) | Physical Review Letters | 2016
61ba9e6d20fc3eae4bc512e1 | Pb(110) single crystal | -676037991 |  | Pb |  | single crystal | Alloys |  |  |  | 7.2 | K |  |  |  | body | paragraph | 8decfc82df | End States and Subgap Structure in Proximity-Coupled Chains of Magnetic Adatoms | 10.1103/physrevlett.115.197204 | Michael Ruby, Falko Pientka, Yang Peng, Felix Von Oppen, Benjamin W Heinrich, Katharina J Franke | American Physical Society (APS) | Physical Review Letters | 2015
61ba9e6d2a711de29cc51288 | BaFe 2 (As 0.5 P 0.5 ) 2 | 1108652293 |  | BaFe2AsP |  |  | Iron-pnictides, Pnictides |  |  |  | 16 | K |  |  |  | body | figure | 10821c1dd6 | Spin pumping at the Co 2 FeAl 0.5 Si 0.5 /Pt interface | 10.1088/1674-1056/23/1/018503 | Yong Wu, Yue-Lei Zhao, Qiang Xiong, Xiao-Guang Xu, Young Sun, Shi-Qing Zhang, Yong Jiang | IOP Publishing | Chinese Physics B | 2016
61ba9e6d2a711de29cc51289 | BaFe 2 (As 0.5 P 0.5 ) 2 | 1124057835 |  | BaFe2AsP |  |  | Iron-pnictides, Pnictides |  |  |  | 16 | K |  |  |  | body | paragraph | 10821c1dd6 | Spin pumping at the Co 2 FeAl 0.5 Si 0.5 /Pt interface | 10.1088/1674-1056/23/1/018503 | Yong Wu, Yue-Lei Zhao, Qiang Xiong, Xiao-Guang Xu, Young Sun, Shi-Qing Zhang, Yong Jiang | IOP Publishing | Chinese Physics B | 2016
61ba9e6d720b8b3d36c51264 | Pr 0.88 LaCe 0.12 CuO 4 | 193066091 |  | La1Ce0.12Pr0.88Cu1O4 |  |  | Oxides, Cuprates |  |  |  | 23 | K |  |  |  | body | paragraph | a130d7e078 | Universal quasiparticle decoherence in hole-and electron-doped high-T c cuprates |  | Z.-H Pan, P Richard, A V Fedorov, T Kondo, T Takeuchi, S L Li, Pengcheng Dai, G D Gu, W Ku, Z Wang, H Ding |  |  | 2006
61ba9e6e2b9a12e3d2c512af | overdoped Bi2212 | 2080203394 | Bi2212 | Bi | overdoped | [5 empty] | 65 | K |  |  |  | header | abstract | 80e73a21d8 | Superconducting Gap vs. Wave Vector: Evidence for Hot Regions on the Fermi Surface |  | R Gatt, S Christensen, B Frazer, Y Hirai, T Schmauder, R J Kelley, M Onellion, I Vobornik, L Perfetti, G Margaritondo, A Morawski, T Lada, A Paszewin, C Kendziora |  |  | 1999
61ba9e6e2b9a12e3d2c512b0 | Bi2212 | -1764667465 | Bi2212 | Bi | [6 empty] | 65 | K |  |  |  | body |  | 80e73a21d8 | Superconducting Gap vs. Wave Vector: Evidence for Hot Regions on the Fermi Surface |  | R Gatt, S Christensen, B Frazer, Y Hirai, T Schmauder, R J Kelley, M Onellion, I Vobornik, L Perfetti, G Margaritondo, A Morawski, T Lada, A Paszewin, C Kendziora |  |  | 1999
61ba9e6e7b1a7abb24c51254 | HgBa 2 CuO 4 | -508047914 |  | Ba2CuHgO4 |  |  | Oxides, Cuprates |  |  |  | 100 | K |  |  |  | body | paragraph | 437f88100e | Superconducting mechanism for the cuprate Ba 2 CuO 3+Î´ based on a multiorbital Lieb lattice model |  | Kimihiro Yamazaki, Masayuki Ochi, Daisuke Ogura, Kazuhiko Kuroki, Hiroshi Eisaki, Shinichi Uchida, Hideo Aoki |  |  | 2020
61ba9e6e8452d931a5c51250 | UCoGe | 314290445 |  | UCoGe |  |  | Alloys |  |  |  | 2.6 | K |  |  |  | body | figure | b385bb9154 | An apparatus for electron beam floating zone refining | 10.1088/0950-7671/43/10/310 | E A Brandes, M J Flynn | IOP Publishing | Journal of Scientific Instruments | 2021
61ba9e6e8452d931a5c51251 | UCoGe | 795624703 |  | UCoGe |  |  | Alloys |  |  |  | 2.6 | K |  |  |  | body | paragraph | b385bb9154 | An apparatus for electron beam floating zone refining | 10.1088/0950-7671/43/10/310 | E A Brandes, M J Flynn | IOP Publishing | Journal of Scientific Instruments | 2021
61ba9e6e7f36ec6458c5120d | 1 nm Ni(100) layer | 1426643864 |  | Ni |  |  | Alloys |  |  |  | 4.15 | K |  |  |  | body | paragraph | 3091603999 | Nodeless Bulk Superconductivity in the Time-Reversal Symmetry Breaking Bi/Ni Bilayer System | 10.1103/physrevlett.122.017002 | Prashant Chauhan, Fahad Mahmood, Di Yue, Peng-Chao Xu, Xiaofeng Jin, N P Armitage | American Physical Society (APS) | Physical Review Letters | 2018
61ba9e6e7f36ec6458c5120e | Epitaxial bilayer films of Bi(110) | -1192670385 |  | Bi |  | bilayer films | Alloys |  |  |  | 4.1 | K |  |  |  | header | abstract | 3091603999 | Nodeless Bulk Superconductivity in the Time-Reversal Symmetry Breaking Bi/Ni Bilayer System | 10.1103/physrevlett.122.017002 | Prashant Chauhan, Fahad Mahmood, Di Yue, Peng-Chao Xu, Xiaofeng Jin, N P Armitage | American Physical Society (APS) | Physical Review Letters | 2018
61ba9e6ed52116ffe1c5127e | Nd 0.5 Sr 0.5 MnO 3 | 1120792812 |  | Sr0.5Nd0.5Mn1O3 |  |  | Oxides |  |  |  | 244 | K |  |  |  | body | paragraph | d296139705 | Specific heat and magnetic measurements in Nd |  | Mno, = Nd, J LÃ³pez, O F De Lima |  |  | 2003
61ba9e6e7c13e4f711c5123b | Rh, Ir and Pd | 1628943534 |  | Rh |  |  | Alloys |  |  |  | 300 | K | resistivity |  |  | body | paragraph | fe2a949a32 | Superconductivity and phase diagrams of the4d- and5d-metal-doped iron arsenidesSrFe2âˆ’xMxAs2(M=Rh,Ir,Pd) | 10.1103/physrevb.80.024506 | Fei Han, Xiyu Zhu, Peng Cheng, Gang Mu, Ying Jia, Lei Fang, Yonglei Wang, Huiqian Luo, Bin Zeng, Bing Shen, Lei Shan, Cong Ren, Hai-Hu Wen | American Physical Society (APS) | Physical Review B | 2009
61ba9e6e7c13e4f711c5123c | ThCr 2 Si 2 | -298642239 |  | Th(CrSi)2 |  |  | Alloys |  |  |  | 38 | K |  |  |  | body | paragraph | fe2a949a32 | Superconductivity and phase diagrams of the4d- and5d-metal-doped iron arsenidesSrFe2âˆ’xMxAs2(M=Rh,Ir,Pd) | 10.1103/physrevb.80.024506 | Fei Han, Xiyu Zhu, Peng Cheng, Gang Mu, Ying Jia, Lei Fang, Yonglei Wang, Huiqian Luo, Bin Zeng, Bing Shen, Lei Shan, Cong Ren, Hai-Hu Wen | American Physical Society (APS) | Physical Review B | 2009
61ba9e6e7c13e4f711c51240 | BaFe 2 As 2 | -184362200 |  | Ba(FeAs)2 |  |  | Iron-pnictides, Pnictides |  |  |  | 24 | K |  |  |  | body | paragraph | fe2a949a32 | Superconductivity and phase diagrams of the4d- and5d-metal-doped iron arsenidesSrFe2âˆ’xMxAs2(M=Rh,Ir,Pd) | 10.1103/physrevb.80.024506 | Fei Han, Xiyu Zhu, Peng Cheng, Gang Mu, Ying Jia, Lei Fang, Yonglei Wang, Huiqian Luo, Bin Zeng, Bing Shen, Lei Shan, Cong Ren, Hai-Hu Wen | American Physical Society (APS) | Physical Review B | 2009
61ba9e6e61d1c9d20fc51290 | MgB 2 | 1390451926 |  | MgB2 |  |  | Alloys, Borides |  |  |  | 39 | K |  |  |  | body | paragraph | 97e2b580eb | Very fast formation of superconducting MgB2/Fe wires with high Jc | 10.1016/s0921-4534(01)00900-5 | X L Wang, S Soltanian, J Horvat, A H Liu, M J Qin, H K Liu, S X Dou | Elsevier BV | Physica C: Superconductivity | 2001
61ba9e6fa013f06956c5127c | single-crystal SrTiO3 substrate (FeSe/STO) | -1870786651 |  | SrTiO3 |  | single-crystal | Oxides |  |  |  | 65 | K |  |  |  | header | abstract | 9c6a285e03 | Topological superconducting states in monolayerFeSe/SrTiO3 | 10.1103/physrevb.92.165104 | Ningning Hao, Shun-Qing Shen | American Physical Society (APS) | Physical Review B | 2015
61ba9e6f49d0b378c6c51267 | YBa 2 Cu 3 O 6.5 | 1011906498 |  | Ba2Y1Cu3O6.5 |  |  | Oxides, Cuprates |  |  |  | 50 | K |  |  |  | body | paragraph | c1cd3cc61b | Coherent modulation of theYBa2Cu3O6+xatomic structure by displacive stimulated ionic Raman scattering | 10.1103/physrevb.91.094308 | R Mankowsky, M FÃ¶rst, T Loew, J Porras, B Keimer, A Cavalleri | American Physical Society (APS) | Physical Review B | 2015
61ba9e6f49d0b378c6c51268 | YBa 2 Cu 3 O 6.55 | -1171230364 |  | Ba2Y1Cu3O6.55 |  |  | Oxides, Cuprates |  |  |  | 61 | K |  |  |  | body | paragraph | c1cd3cc61b | Coherent modulation of theYBa2Cu3O6+xatomic structure by displacive stimulated ionic Raman scattering | 10.1103/physrevb.91.094308 | R Mankowsky, M FÃ¶rst, T Loew, J Porras, B Keimer, A Cavalleri | American Physical Society (APS) | Physical Review B | 2015
61ba9e702227d4ac07c51246 | Ga film | 1944106288 |  | Ga |  | film | Alloys |  |  |  | 3.62 | K |  |  |  | body | paragraph | 90ce0045f1 | Observation of quantum Griffiths singularity and ferromagnetism at the superconducting LaAlO3/SrTiO3(110) interface | 10.1103/physrevb.94.144517 | Shengchun Shen, Ying Xing, Pengjie Wang, Haiwen Liu, Hailong Fu, Yangwei Zhang, Lin He, X C Xie, Xi Lin, Jiacai Nie, Jian Wang | American Physical Society (APS) | Physical Review B | 2016
61ba9e7085b12ae79ac5125c | YBa 2 Cu 3 O 6.95 | -983516118 |  | Ba2Y1Cu3O6.95 |  |  | Oxides, Cuprates |  |  |  | 93 | K |  |  |  | body | paragraph | 0e1b1065d9 | Anisotropy of microwave conductivity in the superconducting and normal states of YBa2Cu3O7âˆ’x: 3D-2D crossover | 10.1134/1.1595703 | M R Trunin, Yu. A Nefedov | Pleiades Publishing Ltd | Journal of Experimental and Theoretical Physics Letters | 2003
61ba9e701b93c0c6bec512a6 | SrSn 2 As 2 | 830750858 |  | Sr(SnAs)2 |  |  | Pnictides |  |  |  | 2 | K |  |  |  | body | paragraph | 10323d9d74 | Superconductivity in layered Zintl phase LiSn 2 As 2 |  | Junjie Wang, Xiangru Cui, Yimin Wan, Tianping Ying, Shiyan Li, Jiangang Guo |  |  | 2021
61ba9e701b93c0c6bec512a7 | LiSn 2 As 2 | -1162405458 |  | Li(SnAs)2 |  |  | Pnictides |  |  |  | 1.6 | K |  |  |  | body | paragraph | 10323d9d74 | Superconductivity in layered Zintl phase LiSn 2 As 2 |  | Junjie Wang, Xiangru Cui, Yimin Wan, Tianping Ying, Shiyan Li, Jiangang Guo |  |  | 2021
61ba9e701b93c0c6bec512a8 | NaSn2As2 | -141077814 |  | Na(SnAs)2 |  |  | Pnictides |  |  |  | 1.6 | K |  |  |  | header | abstract | 10323d9d74 | Superconductivity in layered Zintl phase LiSn 2 As 2 |  | Junjie Wang, Xiangru Cui, Yimin Wan, Tianping Ying, Shiyan Li, Jiangang Guo |  |  | 2021
61ba9e701b93c0c6bec512aa | NaSn 2 As 2 | 1439860870 |  | Na(SnAs)2 |  |  | Pnictides |  |  |  | 1.6 | K |  |  |  | body | paragraph | 10323d9d74 | Superconductivity in layered Zintl phase LiSn 2 As 2 |  | Junjie Wang, Xiangru Cui, Yimin Wan, Tianping Ying, Shiyan Li, Jiangang Guo |  |  | 2021
61ba9e701b93c0c6bec512ab | LiSn 2 As 2 | -1108514884 |  | Li(SnAs)2 |  |  | Pnictides |  |  |  | 1.6 | K |  |  |  | body |  | 10323d9d74 | Superconductivity in layered Zintl phase LiSn 2 As 2 |  | Junjie Wang, Xiangru Cui, Yimin Wan, Tianping Ying, Shiyan Li, Jiangang Guo |  |  | 2021
61ba9e707f36ec6458c51216 | La 1.85 Sr 0.15 CuO 4 (LSCO | -1885452962 | LSCO | Sr0.15La1.85Cu1O4 |  |  | Oxides, Cuprates |  |  |  | 38 | K |  |  |  | body | paragraph | 34e37ec7c4 | Electron-Phonon Coupling in Cuprate High-Temperature Superconductors Determined from Femtosecond Electron Relaxation Rates | 10.1364/up.2010.me43 | C Gadermaier, A S Alexandrov, V V Kabanov, P Kusar, T Mertelj, X Yao, C Manzoni, D Brida, G Cerullo, D Mihailovic | OSA |  | 2010
61ba9e707f36ec6458c51218 | Sin- gle crystals of YBa 2 Cu 3 O 6.5 (YBCO |  | YBCO | Ba2Y1Cu3O6.5 |  | crystals | Oxides, Cuprates |  |  |  | 60 | K |  |  |  | body | paragraph | 34e37ec7c4 | Electron-Phonon Coupling in Cuprate High-Temperature Superconductors Determined from Femtosecond Electron Relaxation Rates | 10.1364/up.2010.me43 | C Gadermaier, A S Alexandrov, V V Kabanov, P Kusar, T Mertelj, X Yao, C Manzoni, D Brida, G Cerullo, D Mihailovic | OSA |  | 2010
61ba9e7014d91e0862c51290 | MgB 2 | 1471313798 |  | MgB2 |  |  | Alloys, Borides |  |  |  | 39 | K |  |  |  | body | paragraph | 93f5cb59e0 | Al substitution inMgB2crystals: Influence on superconducting and structural properties | 10.1103/physrevb.71.174506 | J Karpinski, N D Zhigadlo, G Schuck, S M Kazakov, B Batlogg, K Rogacki, R Puzniak, J Jun, E MÃ¼ller, P WÃ¤gli, R Gonnelli, D Daghero, G A Ummarino, V A Stepanov | American Physical Society (APS) | Physical Review B | 2005
61ba9e7014d91e0862c51291 | pure MgB 2 crystals | 580112724 |  | MgB2 | pure | crystals | Alloys, Borides |  |  |  | 38.5 | K |  |  |  | body | paragraph | 93f5cb59e0 | Al substitution inMgB2crystals: Influence on superconducting and structural properties | 10.1103/physrevb.71.174506 | J Karpinski, N D Zhigadlo, G Schuck, S M Kazakov, B Batlogg, K Rogacki, R Puzniak, J Jun, E MÃ¼ller, P WÃ¤gli, R Gonnelli, D Daghero, G A Ummarino, V A Stepanov | American Physical Society (APS) | Physical Review B | 2005
61ba9e7014d91e0862c51293 | Mg 0.88 Al 0.12 B 2 single crystals | 480877207 |  | Mg0.88Al0.12B2 |  | single crystals | Alloys, Borides |  |  |  | 31 | K |  |  |  | body | paragraph | 93f5cb59e0 | Al substitution inMgB2crystals: Influence on superconducting and structural properties | 10.1103/physrevb.71.174506 | J Karpinski, N D Zhigadlo, G Schuck, S M Kazakov, B Batlogg, K Rogacki, R Puzniak, J Jun, E MÃ¼ller, P WÃ¤gli, R Gonnelli, D Daghero, G A Ummarino, V A Stepanov | American Physical Society (APS) | Physical Review B | 2005
61ba9e7171dd2853b1c5128e | PrRu 4 Sb 12 | 340064436 |  | Pr(Sb3Ru)4 |  |  | Alloys |  |  |  | 1.85 | K | electrical resistivity |  |  | body | paragraph | 9f65a3fb91 | Mixed-parity superconductivity in centrosymmetric crystals | 10.1103/physrevb.69.174502 | I A Sergienko | American Physical Society (APS) | Physical Review B | 2004
61ba9e7171dd2853b1c5128f | PrOs 4 Sb 12 | 938379843 |  | Pr(Sb3Os)4 |  |  | Alloys |  |  |  | 1 | K | magnetic susceptibility |  |  | body | paragraph | 9f65a3fb91 | Mixed-parity superconductivity in centrosymmetric crystals | 10.1103/physrevb.69.174502 | I A Sergienko | American Physical Society (APS) | Physical Review B | 2004
61ba9e713961c0f52fc51292 | Fe 1.01 Se | -862947042 |  | Fe1.01Se1 |  |  | Iron-chalcogenides, Chalcogenides |  |  |  | 37 | K |  | 8900000000 | Pa | body | paragraph | d8c103bfbc | Superconducting dome and microstructure properties of Rb0.8Fe1.6+xSe2 superconductors | 10.1088/0953-2048/28/7/075001 | Zhiwei Wang, Zhen Wang, Yao Cai, Zhen Chen, Chao Ma, Huaixin Yang, Jianqi Li | IOP Publishing | Superconductor Science and Technology | 2015
61ba9e71e614176f2ec5125a | optimally doped Y âˆ’123 | -1532942188 | Y âˆ’123 | Y | optimally doped | [5 empty] | 91 | K |  |  |  | body | paragraph | f452b58064 | Effect of anisotropic impurity scattering in superconductors | 10.1103/physrevb.58.12441 | Grzegorz HaraÅ„, A D S Nagi | American Physical Society (APS) | Physical Review B | 2013
61ba9e71720b8b3d36c51267 | Na(Fe 0.96 Co 0.03 Mn 0.01 )As single crystals | -1063192000 |  | Na1Mn0.01Fe0.96Co0.03As1 |  | single crystals | Iron-pnictides, Pnictides |  |  |  | 12.8 | K |  |  |  | body | paragraph | 7f3366c234 | Spectroscopic signature of Kondo screening on single adatoms inNa(Fe0.96Co0.03Mn0.01)As | 10.1103/physrevb.89.214515 | Zhenyu Wang, Delong Fang, Qiang Deng, Huan Yang, Cong Ren, Hai-Hu Wen | American Physical Society (APS) | Physical Review B | 2014
61ba9e721b93c0c6bec512ac | Bi2212 | -1907137408 | Bi2212 | Bi | [6 empty] | 90 | K |  |  |  | body | figure | eb40893268 | Self-heating in small mesa structures | 10.1063/1.1367880 | V M Krasnov, A Yurgens, D Winkler, P Delsing | AIP Publishing | Journal of Applied Physics | 2014
61ba9e72c0bff55f4cc51270 | Ba 0.6 K 0.4 Fe 2 As 2 | -164508914 |  | K0.4Ba0.6Fe2As2 |  |  | Iron-pnictides, Pnictides |  |  |  | 38 | K |  |  |  | body | figure | 9e6ca371ec | Out-of-plane momentum and symmetry dependent superconducting gap in Ba 0.6 K 0.4 Fe 2 As 2 |  | Y Zhang, L X Yang, F Chen, B Zhou, X F Wang, X H Chen, M Arita, K Shimada, H Namatame, M Taniguchi, J P Hu, B P Xie, D L Feng |  |  | 2010
61ba9e722b9a12e3d2c512b2 | Nb3Ge | -782509089 |  | Nb3Ge |  |  | Alloys |  |  |  | 23.2 | K |  |  |  | body | paragraph | e0727fa24c | Possible Superconductivity in the Brain | 10.1007/s10948-018-4965-4 | P Mikheenko | Springer Science and Business Media LLC | Journal of Superconductivity and Novel Magnetism | 2018
61ba9e722b9a12e3d2c512b3 | MgB2 | 24026277 |  | MgB2 |  |  | Alloys, Borides |  |  |  | 39 | K |  |  |  | body | paragraph | e0727fa24c | Possible Superconductivity in the Brain | 10.1007/s10948-018-4965-4 | P Mikheenko | Springer Science and Business Media LLC | Journal of Superconductivity and Novel Magnetism | 2018
61ba9e722b9a12e3d2c512b4 | Nb | -413105981 |  | Nb |  |  | Alloys |  |  |  | 9.3 | K |  |  |  | body | figure | e0727fa24c | Possible Superconductivity in the Brain | 10.1007/s10948-018-4965-4 | P Mikheenko | Springer Science and Business Media LLC | Journal of Superconductivity and Novel Magnetism | 2018
61ba9e723af0453d0cc512a3 | MgB 2 | 1671540852 |  | MgB2 |  |  | Alloys, Borides |  |  |  | 11 | K |  |  |  | body | paragraph | 85d685bb39 | Superconducting magnesium diboride films with Tcâ‰ˆ24 K grown by pulsed laser deposition with in situ anneal | 10.1016/s0921-4534(01)00398-7 | H M Christen, H Y Zhai, C Cantoni, M Paranthaman, B C Sales, C Rouleau, D P Norton, D K Christen, D H Lowndes | Elsevier BV | Physica C: Superconductivity | 2001
61ba9e723af0453d0cc512a4 | Thin superconducting films of magnesium diboride (MgB 2 ) | 207564198 | magnesium diboride | MgB2 |  | Thin superconducting films |  |  |  |  | 24 | K |  |  |  | header | abstract | 85d685bb39 | Superconducting magnesium diboride films with Tcâ‰ˆ24 K grown by pulsed laser deposition with in situ anneal | 10.1016/s0921-4534(01)00398-7 | H M Christen, H Y Zhai, C Cantoni, M Paranthaman, B C Sales, C Rouleau, D P Norton, D K Christen, D H Lowndes | Elsevier BV | Physica C: Superconductivity | 2001
61ba9e723af0453d0cc512a5 | MgB 2 | 1434732490 |  | MgB2 |  |  | Alloys, Borides |  |  |  | 39 | K |  |  |  | body | paragraph | 85d685bb39 | Superconducting magnesium diboride films with Tcâ‰ˆ24 K grown by pulsed laser deposition with in situ anneal | 10.1016/s0921-4534(01)00398-7 | H M Christen, H Y Zhai, C Cantoni, M Paranthaman, B C Sales, C Rouleau, D P Norton, D K Christen, D H Lowndes | Elsevier BV | Physica C: Superconductivity | 2001
61ba9e723af0453d0cc512a6 | magnesium diboride films | 30693590 | magnesium diboride | MgB2 |  | films |  |  |  |  | 24 | K |  |  |  | header | title | 85d685bb39 | Superconducting magnesium diboride films with Tcâ‰ˆ24 K grown by pulsed laser deposition with in situ anneal | 10.1016/s0921-4534(01)00398-7 | H M Christen, H Y Zhai, C Cantoni, M Paranthaman, B C Sales, C Rouleau, D P Norton, D K Christen, D H Lowndes | Elsevier BV | Physica C: Superconductivity | 2001
61ba9e727ce09aab2ac5126d | PdTe 2 | 424209502 |  | Te2Pd |  |  | Chalcogenides |  |  |  | 1.7 | K |  |  |  | header | abstract | eba32b29d6 | Identification of Topological Surface State in PdTe 2 Superconductor by Angle-Resolved Photoemission Spectroscopy | 10.1088/0256-307x/32/6/067303 | Yan Liu, Jian-Zhou Zhao, Li Yu, Cheng-Tian Lin, Ai-Ji Liang, Cheng Hu, Ying Ding, Yu Xu, Shao-Long He, Lin Zhao, Guo-Dong Liu, Xiao-Li Dong, Jun Zhang, Chuang-Tian Chen, Zu-Yan Xu, Hong-Ming Weng, Xi Dai, Zhong Fang, Xing-Jiang Zhou | IOP Publishing | Chinese Physics Letters | 2015
61ba9e727ce09aab2ac5126e | PdTe 2 | 429996598 |  | Te2Pd |  |  | Chalcogenides |  |  |  | 1.7 | K |  |  |  | body | figure | eba32b29d6 | Identification of Topological Surface State in PdTe 2 Superconductor by Angle-Resolved Photoemission Spectroscopy | 10.1088/0256-307x/32/6/067303 | Yan Liu, Jian-Zhou Zhao, Li Yu, Cheng-Tian Lin, Ai-Ji Liang, Cheng Hu, Ying Ding, Yu Xu, Shao-Long He, Lin Zhao, Guo-Dong Liu, Xiao-Li Dong, Jun Zhang, Chuang-Tian Chen, Zu-Yan Xu, Hong-Ming Weng, Xi Dai, Zhong Fang, Xing-Jiang Zhou | IOP Publishing | Chinese Physics Letters | 2015
61ba9e72a01e2beb09c512a7 | FeSe 0.98 ) | 591224057 |  | Fe1Se0.98 |  |  | Iron-chalcogenides, Chalcogenides |  |  |  | 8 | K |  | 101325 | Pa | body | paragraph | bad785686d | Coexistence of superconductivity and magnetism in FeSe1âˆ’xunder pressure | 10.1103/physrevb.85.064517 | M Bendele, A Ichsanow, Yu U Pashkevich, L Keller, Th H StrÃ¤ssle, A Gusev, E Pomjakushina, K Conder, R Khasanov, H Keller | American Physical Society (APS) | Physical Review B | 2011
61ba9e72a01e2beb09c512a8 | FeSe 0.98 | -1909251288 |  | Fe1Se0.98 |  |  | Iron-chalcogenides, Chalcogenides |  |  |  | 8 | K |  |  |  | body | paragraph | bad785686d | Coexistence of superconductivity and magnetism in FeSe1âˆ’xunder pressure | 10.1103/physrevb.85.064517 | M Bendele, A Ichsanow, Yu U Pashkevich, L Keller, Th H StrÃ¤ssle, A Gusev, E Pomjakushina, K Conder, R Khasanov, H Keller | American Physical Society (APS) | Physical Review B | 2011
61ba9e723136e52869c51290 | YBa 2 Cu 3 O 6.61 | -281034415 |  | Ba2Y1Cu3O6.61 |  |  | Oxides, Cuprates |  |  |  | 58.5 | K |  |  |  | body |  | e7148d637a | Pseudogap and conduction dimensionalities in high-Tc superconductors | 10.1016/s0921-4526(02)01518-1 | Andrew Das Arulsamy, P C Ong, M T Ong | Elsevier BV | Physica B: Condensed Matter | 2002
61ba9e7271dd2853b1c51290 | effectively one-electron doped SnCMn 3 | -288013758 |  | Mn3SnC | effectively one-electron doped |  | Carbides |  |  |  | 290 | K |  |  |  | body | paragraph | ca98aeeac9 | Electronic structure of metallic antiperovskite compoundGaCMn3 | 10.1103/physrevb.66.020406 | J H Shim, S K Kwon, B I Min | American Physical Society (APS) | Physical Review B | 2008
61ba9e7271dd2853b1c51291 | GaCMn 3 | -1549581084 |  | Mn3GaC |  |  | Carbides |  |  |  | 250 | K |  |  |  | body | paragraph | ca98aeeac9 | Electronic structure of metallic antiperovskite compoundGaCMn3 | 10.1103/physrevb.66.020406 | J H Shim, S K Kwon, B I Min | American Physical Society (APS) | Physical Review B | 2008
61ba9e7356f16aed29c51271 | CaC 6 | 1195171269 |  | CaC6 |  |  | Carbides |  |  |  | 11.5 | K |  |  |  | body | paragraph | 2692804e4b | Evidence for Gap Anisotropy inCaC6from Directional Point-Contact Spectroscopy | 10.1103/physrevlett.100.207004 | R S Gonnelli, D Daghero, D Delaude, M Tortello, G A Ummarino, V A Stepanov, J S Kim, R K Kremer, A Sanna, G Profeta, S Massidda | American Physical Society (APS) | Physical Review Letters | 2008
61ba9e7561d1c9d20fc51293 | RRh4B4 | -1311599876 |  | R(BRh)4 |  |  | Alloys, Borides |  |  |  | 9 | K |  |  |  | body | paragraph | 6ef77917eb | Superconductivity-driven ferromagnetism and spin manipulation using vortices in the magnetic superconductor EuRbFe4As4 |  | Shigeyuki Ishida, Daniel Kagerbauer, Sigrid Holleis, Kazuki Iida, Koji Munakata, Akiko Nakao, Akira Iyo, Hiraku Ogino, Kenji Kawashima, Michael Eisterer, Hiroshi Eisaki
61ba9e75ef148cdddfc51283 | La 1.905 Sr 0.095 CuO 4 | 874168724 |  | Sr0.095La1.905Cu1O4 |  |  | Oxides, Cuprates |  |  |  | 23.5 | K |  |  |  | body | paragraph | 39eee6794a |  |  | Rong Li, Zhen-Su She |  |  | 2017
61ba9e75ef148cdddfc51286 | La 1.92 Sr 0.08 CuO 4 | -1324040143 |  | Sr0.08La1.92Cu1O4 |  |  | Oxides, Cuprates |  |  |  | 28 | K |  |  |  | body | paragraph | 39eee6794a |  |  | Rong Li, Zhen-Su She |  |  | 2017
61ba9e7571dd2853b1c51293 | Ca 3 Rh 4 Sn 13 | 701478874 |  | Ca3Sn13Rh4 |  |  | Alloys |  |  |  | 8 | K |  |  |  | body | paragraph | 951ba4adad | Phase behavior of type-II superconductors with quenched point pinning disorder: A phenomenological proposal | 10.1103/physrevb.65.104527 | Gautam I Menon | American Physical Society (APS) | Physical Review B | 2012
61ba9e7571dd2853b1c51297 | CeRu 2 | 561490400 |  | CeRu2 |  |  | Alloys |  |  |  | 6.1 | K |  |  |  | body | paragraph | 951ba4adad | Phase behavior of type-II superconductors with quenched point pinning disorder: A phenomenological proposal | 10.1103/physrevb.65.104527 | Gautam I Menon | American Physical Society (APS) | Physical Review B | 2012
61ba9e7571dd2853b1c51298 | Yb 3 Rh 4 Sn 13 | -1364618929 |  | Yb3Sn13Rh4 |  |  | Alloys |  |  |  | 7.6 | K |  |  |  | body | paragraph | 951ba4adad | Phase behavior of type-II superconductors with quenched point pinning disorder: A phenomenological proposal | 10.1103/physrevb.65.104527 | Gautam I Menon | American Physical Society (APS) | Physical Review B | 2012
61ba9e7571dd2853b1c5129b | YNi 2 B 2 C | 687618765 |  | YNi2B2C |  |  | Carbides, Borides |  |  |  | 15.5 | K |  |  |  | body | paragraph | 951ba4adad | Phase behavior of type-II superconductors with quenched point pinning disorder: A phenomenological proposal | 10.1103/physrevb.65.104527 | Gautam I Menon | American Physical Society (APS) | Physical Review B | 2012
61ba9e76e614176f2ec5125f | FeSeAg6 | -197696007 |  | FeAg6Se |  |  | Iron-chalcogenides, Chalcogenides |  |  |  | 7.3 | K |  |  |  | body | paragraph | 2b297e9dc3 | Improvement of the superconducting properties of polycrystalline FeSe by silver addition | 10.1088/0953-2048/28/12/125013 | E Nazarova, N Balchev, K Nenkov, K Buchkov, D Kovacheva, A Zahariev, G Fuchs | IOP Publishing | Superconductor Science and Technology | 2015
61ba9e767ecf8b73e6c51285 | LiFeAs | -191629359 |  | LiFeAs |  |  | Iron-pnictides, Pnictides |  |  |  | 18 | K |  |  |  | body | paragraph | 6e3b501d65 | Spectroscopic scanning tunneling microscopy insights into Fe-based superconductors | 10.1088/0034-4885/74/12/124513 | Jennifer E Hoffman | IOP Publishing | Reports on Progress in Physics | 2012
61ba9e767ecf8b73e6c51289 | poly- crystalline NdFeAsO 0.94 F 0.06 | -1022490375 |  | Nd1Fe1As1O0.94F0.06 | poly- crystalline |  | Iron-pnictides, Pnictides, Oxides, Fluorides |  |  |  | 48 | K |  |  |  | body | paragraph | 6e3b501d65 | Spectroscopic scanning tunneling microscopy insights into Fe-based superconductors | 10.1088/0034-4885/74/12/124513 | Jennifer E Hoffman | IOP Publishing | Reports on Progress in Physics | 2012
61ba9e767ecf8b73e6c5128a | FeSe | 1444510680 |  | FeSe |  |  | Iron-chalcogenides, Chalcogenides |  |  |  | 8 | K |  |  |  | body | paragraph | 6e3b501d65 | Spectroscopic scanning tunneling microscopy insights into Fe-based superconductors | 10.1088/0034-4885/74/12/124513 | Jennifer E Hoffman | IOP Publishing | Reports on Progress in Physics | 2012
61ba9e767ecf8b73e6c5128e | RFeAsO | -346766093 |  | RFeAsO |  |  | Iron-pnictides, Oxides, Pnictides |  |  |  | 56 | K |  |  |  | body | paragraph | 6e3b501d65 | Spectroscopic scanning tunneling microscopy insights into Fe-based superconductors | 10.1088/0034-4885/74/12/124513 | Jennifer E Hoffman | IOP Publishing | Reports on Progress in Physics | 2012
61ba9e767ecf8b73e6c51291 | FeSe | 1513813826 |  | FeSe |  |  | Iron-chalcogenides, Chalcogenides |  |  |  | 8 | K |  |  |  | body | paragraph | 6e3b501d65 | Spectroscopic scanning tunneling microscopy insights into Fe-based superconductors | 10.1088/0034-4885/74/12/124513 | Jennifer E Hoffman | IOP Publishing | Reports on Progress in Physics | 2012
61ba9e767ecf8b73e6c51293 | electron-doped Ba122 | 441813015 | Ba122 | Ba | electron-doped | [5 empty] | 25 | K |  |  |  | body | paragraph | 6e3b501d65 | Spectroscopic scanning tunneling microscopy insights into Fe-based superconductors | 10.1088/0034-4885/74/12/124513 | Jennifer E Hoffman | IOP Publishing | Reports on Progress in Physics | 2012
61ba9e767ecf8b73e6c51294 | Ba(Fe 0.96 Co 0.04 ) 2 As 2 | -114780958 |  | Ba1Fe1.92Co0.08As2 |  |  | Iron-pnictides, Pnictides |  |  |  | 14 | K |  |  |  | body | paragraph | 6e3b501d65 | Spectroscopic scanning tunneling microscopy insights into Fe-based superconductors | 10.1088/0034-4885/74/12/124513 | Jennifer E Hoffman | IOP Publishing | Reports on Progress in Physics | 2012
61ba9e767ecf8b73e6c51296 | optimally hole-doped Ba 0.6 K 0.4 Fe 2 As 2 | 847994441 |  | K0.4Ba0.6Fe2As2 | optimally hole-doped |  | Iron-pnictides, Pnictides |  |  |  | 37 | K |  |  |  | body | paragraph | 6e3b501d65 | Spectroscopic scanning tunneling microscopy insights into Fe-based superconductors | 10.1088/0034-4885/74/12/124513 | Jennifer E Hoffman | IOP Publishing | Reports on Progress in Physics | 2012
61ba9e767ecf8b73e6c51299 | LaFePO | 1808492184 |  | LaFePO |  |  | Iron-pnictides, Oxides, Pnictides |  |  |  | 5 | K |  |  |  | body | paragraph | 6e3b501d65 | Spectroscopic scanning tunneling microscopy insights into Fe-based superconductors | 10.1088/0034-4885/74/12/124513 | Jennifer E Hoffman | IOP Publishing | Reports on Progress in Physics | 2012
61ba9e767ecf8b73e6c5129a | K 0.78 Fe 1.7 Se 2 | -577035892 |  | K0.78Fe1.7Se2 |  |  | Iron-chalcogenides, Chalcogenides |  |  |  | 30 | K |  |  |  | body | paragraph | 6e3b501d65 | Spectroscopic scanning tunneling microscopy insights into Fe-based superconductors | 10.1088/0034-4885/74/12/124513 | Jennifer E Hoffman | IOP Publishing | Reports on Progress in Physics | 2012
61ba9e767ecf8b73e6c5129f | hole-doped Ba122 | -707524623 | Ba122 | Ba | hole-doped | [5 empty] | 38 | K |  |  |  | body | paragraph | 6e3b501d65 | Spectroscopic scanning tunneling microscopy insights into Fe-based superconductors | 10.1088/0034-4885/74/12/124513 | Jennifer E Hoffman | IOP Publishing | Reports on Progress in Physics | 2012
61ba9e767ecf8b73e6c512a2 | Fe 1.05 Te 0.85 Se 0.15 | -250222673 |  | Fe1.05Te0.85Se0.15 |  |  | Iron-chalcogenides, Chalcogenides |  |  |  | 14 | K |  |  |  | body | paragraph | 6e3b501d65 | Spectroscopic scanning tunneling microscopy insights into Fe-based superconductors | 10.1088/0034-4885/74/12/124513 | Jennifer E Hoffman | IOP Publishing | Reports on Progress in Physics | 2012
61ba9e767ecf8b73e6c512a3 | optimally electron- doped Ba(Fe 1.925 Co 0.075 ) 2 As 2 | 480417383 |  | Ba1Fe3.85Co0.15As2 | optimally electron- doped |  | Iron-pnictides, Pnictides |  |  |  | 25.2 | K |  |  |  | body | paragraph | 6e3b501d65 | Spectroscopic scanning tunneling microscopy insights into Fe-based superconductors | 10.1088/0034-4885/74/12/124513 | Jennifer E Hoffman | IOP Publishing | Reports on Progress in Physics | 2012
61ba9e767ecf8b73e6c512a6 | K-doped Ba122 | 2090944657 | Ba122 | Ba | K-doped | [5 empty] | 37 | K |  |  |  | body | figure | 6e3b501d65 | Spectroscopic scanning tunneling microscopy insights into Fe-based superconductors | 10.1088/0034-4885/74/12/124513 | Jennifer E Hoffman | IOP Publishing | Reports on Progress in Physics | 2012
61ba9e767ecf8b73e6c512a8 | Ba0.6K0.4Fe2As2 | 829361410 |  | K0.4Ba0.6Fe2As2 |  |  | Iron-pnictides, Pnictides |  |  |  | 38 | K |  |  |  | body | paragraph | 6e3b501d65 | Spectroscopic scanning tunneling microscopy insights into Fe-based superconductors | 10.1088/0034-4885/74/12/124513 | Jennifer E Hoffman | IOP Publishing | Reports on Progress in Physics | 2012
61ba9e767ecf8b73e6c512a9 | K 0.8 Fe 1.7 Se 2 | -786731354 |  | K0.8Fe1.7Se2 |  |  | Iron-chalcogenides, Chalcogenides |  |  |  | 30 | K |  |  |  | body | paragraph | 6e3b501d65 | Spectroscopic scanning tunneling microscopy insights into Fe-based superconductors | 10.1088/0034-4885/74/12/124513 | Jennifer E Hoffman | IOP Publishing | Reports on Progress in Physics | 2012
61ba9e7656f16aed29c51275 | Sr-doped LaFeAsO | -2076067002 |  | LaFeAsO | Sr |  | Iron-pnictides, Oxides, Pnictides |  |  |  | 26 | K | resistivity |  |  | body | figure | 8ef4e42fb4 | Synthesis, structural, and transport properties of the hole-doped superconductorPr1âˆ’xSrxFeAsO | 10.1103/physrevb.79.104501 | Gang Mu, Bin Zeng, Xiyu Zhu, Fei Han, Peng Cheng, Bing Shen, Hai-Hu Wen | American Physical Society (APS) | Physical Review B | 2009
61ba9e76720b8b3d36c51269 | Bi âˆ’ 2212 | 1891391846 | Bi âˆ’ 2212 | Bi | [6 empty] | 82 | K |  |  |  | body | paragraph | abd86187ef | Pseudogap in high-temperature superconductors | 10.1070/pu2001v044n05abeh000902 | Mikhail V Sadovskii | Uspekhi Fizicheskikh Nauk (UFN) Journal | Physics-Uspekhi | 2001
61ba9e76720b8b3d36c5126a | Bi âˆ’ 2212 | 1910654009 | Bi âˆ’ 2212 | Bi | [6 empty] | 87 | K |  |  |  | body | figure | abd86187ef | Pseudogap in high-temperature superconductors | 10.1070/pu2001v044n05abeh000902 | Mikhail V Sadovskii | Uspekhi Fizicheskikh Nauk (UFN) Journal | Physics-Uspekhi | 2001
61ba9e76720b8b3d36c5126b | Bi âˆ’ 2212 | 1987674726 | Bi âˆ’ 2212 | Bi | [6 empty] | 83 | K |  |  |  | body | paragraph | abd86187ef | Pseudogap in high-temperature superconductors | 10.1070/pu2001v044n05abeh000902 | Mikhail V Sadovskii | Uspekhi Fizicheskikh Nauk (UFN) Journal | Physics-Uspekhi | 2001
61ba9e76720b8b3d36c5126c | Bi âˆ’ 2212 | 1933760250 | Bi âˆ’ 2212 | Bi | [6 empty] | 85 | K |  |  |  | body | paragraph | abd86187ef | Pseudogap in high-temperature superconductors | 10.1070/pu2001v044n05abeh000902 | Mikhail V Sadovskii | Uspekhi Fizicheskikh Nauk (UFN) Journal | Physics-Uspekhi | 2001
61ba9e760a416aa3d9c51266 | Bi2212 | -1828191914 | Bi2212 | Bi | [6 empty] | 91 | K |  |  |  | body | paragraph | d9290abc9e | Interlayer tunneling spectroscopy ofBi2Sr2CaCu2O8+Î´: A look from inside on the doping phase diagram of high-Tcsuperconductors | 10.1103/physrevb.65.140504 | V M Krasnov | American Physical Society (APS) | Physical Review B | 2014
61ba9e77e4dc5fe1bac51240 | bulk Zr | 1527492896 |  | Zr |  |  | Alloys |  |  |  | 0.6 | K |  |  |  | header | abstract | 274003d170 | Large enhancement of superconductivity in Zr point contacts | 10.1088/1361-648x/aac154 | Mohammad Aslam, Chandan K Singh, Shekhar Das, Ritesh Kumar, Soumya Datta, Soumyadip Halder, Sirshendu Gayen, Mukul Kabir, Goutam Sheet | IOP Publishing | Journal of Physics: Condensed Matter | 2017
61ba9e77e4dc5fe1bac51241 | Pure Zr | -1649589542 |  | Zr | Pure |  | Alloys |  |  |  | 0.57 | K |  |  |  | body | figure | 274003d170 | Large enhancement of superconductivity in Zr point contacts | 10.1088/1361-648x/aac154 | Mohammad Aslam, Chandan K Singh, Shekhar Das, Ritesh Kumar, Soumya Datta, Soumyadip Halder, Sirshendu Gayen, Mukul Kabir, Goutam Sheet | IOP Publishing | Journal of Physics: Condensed Matter | 2017
61ba9e77e4dc5fe1bac51242 | Ag and Pt | 1347426124 |  | Ag |  |  | Alloys |  |  |  | 3 | K |  |  |  | body | figure | 274003d170 | Large enhancement of superconductivity in Zr point contacts | 10.1088/1361-648x/aac154 | Mohammad Aslam, Chandan K Singh, Shekhar Das, Ritesh Kumar, Soumya Datta, Soumyadip Halder, Sirshendu Gayen, Mukul Kabir, Goutam Sheet | IOP Publishing | Journal of Physics: Condensed Matter | 2017
61ba9e77e4dc5fe1bac51243 | Ag and Pt |  |  | Pt |  |  | Alloys |  |  |  | 3 | K |  |  |  | body | figure | 274003d170 | Large enhancement of superconductivity in Zr point contacts | 10.1088/1361-648x/aac154 | Mohammad Aslam, Chandan K Singh, Shekhar Das, Ritesh Kumar, Soumya Datta, Soumyadip Halder, Sirshendu Gayen, Mukul Kabir, Goutam Sheet | IOP Publishing | Journal of Physics: Condensed Matter | 2017
61ba9e77e4dc5fe1bac51244 | Zr | -1235861287 |  | Zr |  |  | Alloys |  |  |  | 0.57 | K |  |  |  | body | figure | 274003d170 | Large enhancement of superconductivity in Zr point contacts | 10.1088/1361-648x/aac154 | Mohammad Aslam, Chandan K Singh, Shekhar Das, Ritesh Kumar, Soumya Datta, Soumyadip Halder, Sirshendu Gayen, Mukul Kabir, Goutam Sheet | IOP Publishing | Journal of Physics: Condensed Matter | 2017
61ba9e772b9a12e3d2c512b7 | Tl2201 | 710287681 | Tl2201 | Tl | [6 empty] | 85 | K |  |  |  | body | paragraph | 0736d2a91a | Reduced Hall carrier density in the overdoped strange metal regime of cuprate superconductors |  | Carsten Putzke, Siham Benhabib, Wojciech Tabis, Jake Ayres, Zhaosheng Wang, Liam Malone, Salvatore Licciardello, Jianming Lu, Takeshi Kondo, Tsunehiro Takeuchi, Nigel E Hussey, John R Cooper, Antony Carrington |  |  | 2020
61ba9e772b9a12e3d2c512b8 | Tl2201 | 947097412 | Tl2201 | Tl | [6 empty] | 40 | K |  |  |  | body | figure | 0736d2a91a | Reduced Hall carrier density in the overdoped strange metal regime of cuprate superconductors |  | Carsten Putzke, Siham Benhabib, Wojciech Tabis, Jake Ayres, Zhaosheng Wang, Liam Malone, Salvatore Licciardello, Jianming Lu, Takeshi Kondo, Tsunehiro Takeuchi, Nigel E Hussey, John R Cooper, Antony Carrington |  |  | 2020
61ba9e772b9a12e3d2c512b9 | Y123 | 1657939173 | Y123 | Y | [6 empty] | 93.6 | K |  |  |  | body | paragraph | 0736d2a91a | Reduced Hall carrier density in the overdoped strange metal regime of cuprate superconductors |  | Carsten Putzke, Siham Benhabib, Wojciech Tabis, Jake Ayres, Zhaosheng Wang, Liam Malone, Salvatore Licciardello, Jianming Lu, Takeshi Kondo, Tsunehiro Takeuchi, Nigel E Hussey, John R Cooper, Antony Carrington |  |  | 2020
61ba9e772b9a12e3d2c512ba | overdoped Bi2201 | 1558254628 | Bi2201 | Bi | overdoped | [5 empty] | 22 | K |  |  |  | body | paragraph | 0736d2a91a | Reduced Hall carrier density in the overdoped strange metal regime of cuprate superconductors |  | Carsten Putzke, Siham Benhabib, Wojciech Tabis, Jake Ayres, Zhaosheng Wang, Liam Malone, Salvatore Licciardello, Jianming Lu, Takeshi Kondo, Tsunehiro Takeuchi, Nigel E Hussey, John R Cooper, Antony Carrington |  |  | 2020
61ba9e772b9a12e3d2c512bb | Tl2201 | 702585613 | Tl2201 | Tl | [6 empty] | 10 | K |  |  |  | body | figure | 0736d2a91a | Reduced Hall carrier density in the overdoped strange metal regime of cuprate superconductors |  | Carsten Putzke, Siham Benhabib, Wojciech Tabis, Jake Ayres, Zhaosheng Wang, Liam Malone, Salvatore Licciardello, Jianming Lu, Takeshi Kondo, Tsunehiro Takeuchi, Nigel E Hussey, John R Cooper, Antony Carrington |  |  | 2020
61ba9e772b9a12e3d2c512bc | overdoped Bi2201 | 1619843052 | Bi2201 | Bi | overdoped | [5 empty] | 22 | K | in-plane resistivity |  |  | body | paragraph | 0736d2a91a | Reduced Hall carrier density in the overdoped strange metal regime of cuprate superconductors |  | Carsten Putzke, Siham Benhabib, Wojciech Tabis, Jake Ayres, Zhaosheng Wang, Liam Malone, Salvatore Licciardello, Jianming Lu, Takeshi Kondo, Tsunehiro Takeuchi, Nigel E Hussey, John R Cooper, Antony Carrington |  |  | 2020
61ba9e772b9a12e3d2c512bd | Bi2201 | 1879335136 | Bi2201 | Bi | [6 empty] | 34 | K |  |  |  | body | paragraph | 0736d2a91a | Reduced Hall carrier density in the overdoped strange metal regime of cuprate superconductors |  | Carsten Putzke, Siham Benhabib, Wojciech Tabis, Jake Ayres, Zhaosheng Wang, Liam Malone, Salvatore Licciardello, Jianming Lu, Takeshi Kondo, Tsunehiro Takeuchi, Nigel E Hussey, John R Cooper, Antony Carrington |  |  | 2020
61ba9e772b9a12e3d2c512be | Bi2201 | 2129632625 | Bi2201 | Bi | [6 empty] | 20 | K |  |  |  | body | paragraph | 0736d2a91a | Reduced Hall carrier density in the overdoped strange metal regime of cuprate superconductors |  | Carsten Putzke, Siham Benhabib, Wojciech Tabis, Jake Ayres, Zhaosheng Wang, Liam Malone, Salvatore Licciardello, Jianming Lu, Takeshi Kondo, Tsunehiro Takeuchi, Nigel E Hussey, John R Cooper, Antony Carrington |  |  | 2020
61ba9e772b9a12e3d2c512bf | Tl2201 | 735315850 | Tl2201 | Tl | [6 empty] | 20 | K |  |  |  | body | paragraph | 0736d2a91a | Reduced Hall carrier density in the overdoped strange metal regime of cuprate superconductors |  | Carsten Putzke, Siham Benhabib, Wojciech Tabis, Jake Ayres, Zhaosheng Wang, Liam Malone, Salvatore Licciardello, Jianming Lu, Takeshi Kondo, Tsunehiro Takeuchi, Nigel E Hussey, John R Cooper, Antony Carrington |  |  | 2020
61ba9e772b9a12e3d2c512c0 | Tl2201 | 883571557 | Tl2201 | Tl | [6 empty] | 20 | K |  |  |  | body | paragraph | 0736d2a91a | Reduced Hall carrier density in the overdoped strange metal regime of cuprate superconductors |  | Carsten Putzke, Siham Benhabib, Wojciech Tabis, Jake Ayres, Zhaosheng Wang, Liam Malone, Salvatore Licciardello, Jianming Lu, Takeshi Kondo, Tsunehiro Takeuchi, Nigel E Hussey, John R Cooper, Antony Carrington |  |  | 2020
61ba9e7912cb23f3dfc5129f | overdoped polycrystalline LaO 0.85 F 0.15 FeAs | -1088517793 |  | La1Fe1As1O0.85F0.15 | overdoped | polycrystalline | Iron-pnictides, Pnictides, Oxides, Fluorides |  |  |  | 21 | K |  |  |  | body | figure | 2a284ef598 | Structural and electronic properties of LaO 0.85 F 0.15 FeAs superconductor modified under neutron irradiation |  | A Gerashenko, S Verkhovskii, A Karkin, V Voronin, A Kazantsev, B Goshchitskii, J Werner, G Behr |  |  | 2013
61ba9e79d52116ffe1c51283 | HfNi 2 Al | 1952393627 |  | HfAlNi2 |  |  | Alloys |  |  |  | 0.74 | K |  |  |  | body | paragraph | 616ed81b8d | Predicted superconductivity of Ni 2 VAl and pressure dependence of superconductivity in Ni 2 NbX (X = |  | Ga Al, Val P V Sreenivasa Reddy, V Kanchana, G Vaitheeswaran, David J Singh |  |  | 2016
61ba9e79d52116ffe1c51284 | Ni 2 VAl | -2123580878 |  | AlVNi2 |  |  | Alloys |  |  |  | 5.3 | K |  |  |  | body | paragraph | 616ed81b8d | Predicted superconductivity of Ni 2 VAl and pressure dependence of superconductivity in Ni 2 NbX (X = |  | Ga Al, Val P V Sreenivasa Reddy, V Kanchana, G Vaitheeswaran, David J Singh |  |  | 2016
61ba9e79d52116ffe1c51285 | Ni 2 NbAl) | 234523206 |  | NbAlNi2 |  |  | Alloys |  |  |  | 2.15 | K |  |  |  | body | paragraph | 616ed81b8d | Predicted superconductivity of Ni 2 VAl and pressure dependence of superconductivity in Ni 2 NbX (X = |  | Ga Al, Val P V Sreenivasa Reddy, V Kanchana, G Vaitheeswaran, David J Singh |  |  | 2016
61ba9e79d52116ffe1c51286 | Ni 2 VAl | -2135133943 |  | AlVNi2 |  |  | Alloys |  |  |  | 3.84 | K |  |  |  | body | paragraph | 616ed81b8d | Predicted superconductivity of Ni 2 VAl and pressure dependence of superconductivity in Ni 2 NbX (X = |  | Ga Al, Val P V Sreenivasa Reddy, V Kanchana, G Vaitheeswaran, David J Singh |  |  | 2016
61ba9e797ce09aab2ac51271 | LiFeAs | -135794324 |  | LiFeAs |  |  | Iron-pnictides, Pnictides |  |  |  | 18 | K |  |  |  | body | paragraph | 7.34E+04 | NMR evidence of strongly correlated superconductivity in LiFeAs: Tuning toward a spin-density-wave ordering | 10.1103/physrevb.82.180501 | L Ma, J Zhang, G F Chen, Weiqiang Yu | American Physical Society (APS) | Physical Review B | 2010
61ba9e796a35f302ddc5127a | SrTiO 3 | -580724848 |  | SrTiO3 |  |  | Oxides |  |  |  | 48 | K |  |  |  | body | paragraph | 0217e5821d | Bounds on nanoscale nematicity in single-layerFeSe/SrTiO3 | 10.1103/physrevb.93.125129 | Dennis Huang, Tatiana A Webb, Shiang Fang, Can-Li Song, Cui-Zu Chang, Jagadeesh S Moodera, Efthimios Kaxiras, Jennifer E Hoffman | American Physical Society (APS) | Physical Review B | 2016
61ba9e796a35f302ddc5127b | SrTiO 3 (001) | -1068896319 |  | SrTiO3 |  |  | Oxides |  |  |  | 65 | K |  |  |  | body | paragraph | 0217e5821d | Bounds on nanoscale nematicity in single-layerFeSe/SrTiO3 | 10.1103/physrevb.93.125129 | Dennis Huang, Tatiana A Webb, Shiang Fang, Can-Li Song, Cui-Zu Chang, Jagadeesh S Moodera, Efthimios Kaxiras, Jennifer E Hoffman | American Physical Society (APS) | Physical Review B | 2016
61ba9e7a56f16aed29c5127b | niobium | -1880632553 | niobium | Nb | [6 empty] | 9.2 | K |  |  |  | body | paragraph | 5a09526d51 | Imaging doubled shot noise in a Josephson scanning tunneling microscope | 10.1103/physrevb.100.104506 | K M Bastiaans, D Cho, D Chatzopoulos, M Leeuwenhoek, C Koks, M P Allan | American Physical Society (APS) | Physical Review B | 2019
61ba9e7a2227d4ac07c5124b | Bi2212 | -1547046748 | Bi2212 | Bi | [6 empty] | 90 | K |  |  |  | body | figure | 62667c8607 | Electronic phase separation transition as the origin of the superconductivity and pseudogap phase of cuprates | 10.1088/0953-8984/21/23/235701 | E V L De Mello, R B Kasal, C A C Passos | IOP Publishing | Journal of Physics: Condensed Matter | 2013
61ba9e7a0cb3d3a5e6c5121b | A3 | 398572561 |  | A |  |  | Alloys |  |  |  | 5 | K |  |  |  | body | paragraph | 116fb25503 | Ferromagnetic exchange field stabilized antiferromagnetic ordering in a cuprate superconductor |  | Biswajit Dutta, A Banerjee |  |  | 2021
61ba9e7a0cb3d3a5e6c5121c | A2 | 2108569563 |  | A |  |  | Alloys |  |  |  | 30 | K |  |  |  | body | paragraph | 116fb25503 | Ferromagnetic exchange field stabilized antiferromagnetic ordering in a cuprate superconductor |  | Biswajit Dutta, A Banerjee |  |  | 2021
61ba9e7a0cb3d3a5e6c5121d | LCu | -933853046 |  | LCu |  |  | Alloys |  |  |  | 233 | K |  |  |  | body | paragraph | 116fb25503 | Ferromagnetic exchange field stabilized antiferromagnetic ordering in a cuprate superconductor |  | Biswajit Dutta, A Banerjee |  |  | 2021
61ba9e7a0cb3d3a5e6c5121e | A3 | 358143031 |  | A |  |  | Alloys |  |  |  | 34 | K |  |  |  | body | paragraph | 116fb25503 | Ferromagnetic exchange field stabilized antiferromagnetic ordering in a cuprate superconductor |  | Biswajit Dutta, A Banerjee |  |  | 2021
61ba9e7a0cb3d3a5e6c5121f | A4 | -1363392939 |  | A |  |  | Alloys |  |  |  | 31 | K |  |  |  | body | paragraph | 116fb25503 | Ferromagnetic exchange field stabilized antiferromagnetic ordering in a cuprate superconductor |  | Biswajit Dutta, A Banerjee |  |  | 2021
61ba9e7a0cb3d3a5e6c51220 | A3 | 658533525 |  | A |  |  | Alloys |  |  |  | 20 | K |  |  |  | body | paragraph | 116fb25503 | Ferromagnetic exchange field stabilized antiferromagnetic ordering in a cuprate superconductor |  | Biswajit Dutta, A Banerjee |  |  | 2021
61ba9e7a0cb3d3a5e6c51221 | A2 | -1886007276 |  | A |  |  | Alloys |  |  |  | 24.5 | K |  |  |  | body | paragraph | 116fb25503 | Ferromagnetic exchange field stabilized antiferromagnetic ordering in a cuprate superconductor |  | Biswajit Dutta, A Banerjee |  |  | 2021
61ba9e7a85b12ae79ac51269 | RFeAsO 0.9 F 0.1 (R=La, Nd | -406654806 |  | R1Fe1As1O0.9F0.1 |  |  | Iron-pnictides, Pnictides, Oxides, Fluorides |  |  | R=La, Nd | 45 | K |  |  |  | body | figure | ea4856e559 | Multiband superconductivity in LaFeAsO0.9F0.1single crystals probed by high-field vortex torque magnetometry | 10.1103/physrevb.83.214505 | G Li, G Grissonnanche, A Gurevich, N D Zhigadlo, S Katrych, Z Bukowski, J Karpinski, L Balicas | American Physical Society (APS) | Physical Review B | 2013
61ba9e7a783c1e8128c51367 | SiC doping level up to x = 0.8 | 905339326 |  | SiC |  |  | Carbides |  |  | x=0.8 | 2.4 | K |  |  |  | body | paragraph | 31695b40fc | Superconductivity, critical current density, and flux pinning in MgB2âˆ’x(SiC)x/2 superconductor after SiC nanoparticle doping | 10.1063/1.1586467 | S X Dou, A V Pan, S Zhou, M Ionescu, X L Wang, J Horvat, H K Liu, P R Munroe | AIP Publishing | Journal of Applied Physics | 2002
61ba9e7b05e6aa6710c512e2 | YPdBi | -385056224 |  | YBiPd |  |  | Alloys |  |  |  | 1.6 | K |  |  |  | body | paragraph | 0ff5f0d1b9 | Singlet-quintet mixing in spin-orbit coupled superconductors with j=32 fermions | 10.1103/physrevb.98.104514 | Jiabin Yu, Chao-Xing Liu | American Physical Society (APS) | Physical Review B | 2018
61ba9e7b05e6aa6710c512e3 | DyPdBi | 932360551 |  | DyBiPd |  |  | Alloys |  |  |  | 0.8 | K |  |  |  | body | paragraph | 0ff5f0d1b9 | Singlet-quintet mixing in spin-orbit coupled superconductors with j=32 fermions | 10.1103/physrevb.98.104514 | Jiabin Yu, Chao-Xing Liu | American Physical Society (APS) | Physical Review B | 2018
61ba9e7b7ce09aab2ac51274 | Na(Fe 0.96 Co 0.03 T 0.01 )As single crystals with T = Mn | -1698252392 |  | T0.01Na1Fe0.96Co0.03As1 |  | single crystals | Iron-pnictides, Pnictides |  |  | T=Mn | 12.8 | K |  |  |  | body | paragraph | a53016270b | In-gap quasiparticle excitations induced by non-magnetic Cu impurities in Na(Fe0.96Co0.03Cu0.01)As revealed by scanning tunnelling spectroscopy | 10.1038/ncomms3749 | Huan Yang, Zhenyu Wang, Delong Fang, Qiang Deng, Qiang-Hua Wang, Yuan-Yuan Xiang, Yang Yang, Hai-Hu Wen | Springer Science and Business Media LLC | Nature Communications | 2013
61ba9e7b7ce09aab2ac51277 | Na(Fe 0.96 Co 0.03 Mn 0.01 )As | 2066197700 |  | Na1Mn0.01Fe0.96Co0.03As1 |  |  | Iron-pnictides, Pnictides |  |  |  | 12.8 | K |  |  |  | body | paragraph | a53016270b | In-gap quasiparticle excitations induced by non-magnetic Cu impurities in Na(Fe0.96Co0.03Cu0.01)As revealed by scanning tunnelling spectroscopy | 10.1038/ncomms3749 | Huan Yang, Zhenyu Wang, Delong Fang, Qiang Deng, Qiang-Hua Wang, Yuan-Yuan Xiang, Yang Yang, Hai-Hu Wen | Springer Science and Business Media LLC | Nature Communications | 2013
61ba9e7b7ce09aab2ac51278 | Na(Fe 0.97 Co 0.03 )As | -1053891511 |  | Na1Fe0.97Co0.03As1 |  |  | Iron-pnictides, Pnictides |  |  |  | 20.5 | K | magnetization |  |  | body | paragraph | a53016270b | In-gap quasiparticle excitations induced by non-magnetic Cu impurities in Na(Fe0.96Co0.03Cu0.01)As revealed by scanning tunnelling spectroscopy | 10.1038/ncomms3749 | Huan Yang, Zhenyu Wang, Delong Fang, Qiang Deng, Qiang-Hua Wang, Yuan-Yuan Xiang, Yang Yang, Hai-Hu Wen | Springer Science and Business Media LLC | Nature Communications | 2013
61ba9e7b7ce09aab2ac51279 | Na(Fe 0.96 Co 0.03 Cu 0.01 )AS | -1050880570 |  | A1Na1Fe0.96Co0.03Cu0.01S1 |  |  | Iron-chalcogenides, Chalcogenides |  |  |  | 16 | K |  |  |  | body | paragraph | a53016270b | In-gap quasiparticle excitations induced by non-magnetic Cu impurities in Na(Fe0.96Co0.03Cu0.01)As revealed by scanning tunnelling spectroscopy | 10.1038/ncomms3749 | Huan Yang, Zhenyu Wang, Delong Fang, Qiang Deng, Qiang-Hua Wang, Yuan-Yuan Xiang, Yang Yang, Hai-Hu Wen | Springer Science and Business Media LLC | Nature Communications | 2013
61ba9e7b5ad933a7cac51226 | doped BaBiO 3 | -757852824 |  | BaBiO3 | doped |  | Oxides |  |  |  | 39 | K |  |  |  | body | paragraph | d8ecf6186f | Weak anharmonic effects inMgB2: A comparative inelastic x-ray scattering and Raman study | 10.1103/physrevb.75.174508 | Matteo Dâ€™astuto, Matteo Calandra, Stephanie Reich, Abhay Shukla, Michele Lazzeri, Francesco Mauri, Janusz Karpinski, N D Zhigadlo, Alexei Bossak, Michael Krisch | American Physical Society (APS) | Physical Review B | 2007
61ba9e7bef148cdddfc5128b | MB 2 | 1505803970 |  | MB2 |  |  | Alloys, Borides |  |  |  | 0.4 | K |  |  |  | body | paragraph | f5e0345f84 | Electronic structure of superconductingMgB2and related binary and ternary borides | 10.1103/physrevb.64.020502 | N I Medvedeva, A L Ivanovskii, J E Medvedeva, A J Freeman | American Physical Society (APS) | Physical Review B | 2001
61ba9e7bef148cdddfc5128c | ScB 2 | -1609724350 |  | ScB2 |  |  | Alloys, Borides |  |  |  | 1.5 | K |  |  |  | body | paragraph | f5e0345f84 | Electronic structure of superconductingMgB2and related binary and ternary borides | 10.1103/physrevb.64.020502 | N I Medvedeva, A L Ivanovskii, J E Medvedeva, A J Freeman | American Physical Society (APS) | Physical Review B | 2001
61ba9e7bef148cdddfc5128d | MgB 2 | 1344243736 |  | MgB2 |  |  | Alloys, Borides |  |  |  | 39 | K |  |  |  | body | figure | f5e0345f84 | Electronic structure of superconductingMgB2and related binary and ternary borides | 10.1103/physrevb.64.020502 | N I Medvedeva, A L Ivanovskii, J E Medvedeva, A J Freeman | American Physical Society (APS) | Physical Review B | 2001
61ba9e7bef148cdddfc51290 | nominal 20 % Cu doping of MgB 2 | -649066183 |  | MgB2 | nominal 20 % Cu |  | Alloys, Borides |  |  |  | 49 | K |  |  |  | body | paragraph | f5e0345f84 | Electronic structure of superconductingMgB2and related binary and ternary borides | 10.1103/physrevb.64.020502 | N I Medvedeva, A L Ivanovskii, J E Medvedeva, A J Freeman | American Physical Society (APS) | Physical Review B | 2001
61ba9e7bef148cdddfc51291 | NbB 2 | 1418371470 |  | NbB2 |  |  | Alloys, Borides |  |  |  | 0.6 | K |  |  |  | body | paragraph | f5e0345f84 | Electronic structure of superconductingMgB2and related binary and ternary borides | 10.1103/physrevb.64.020502 | N I Medvedeva, A L Ivanovskii, J E Medvedeva, A J Freeman | American Physical Society (APS) | Physical Review B | 2001
61ba9e7b20fc3eae4bc512e8 | aluminum film C | 1356084449 | aluminum | Al |  | film C |  |  |  |  | 1.9 | K |  |  |  | body | paragraph | bcb4874e2a | Quasiparticle response of superconducting aluminum to electromagnetic radiation | 10.1103/physrevb.77.214517 | Katrin Steinberg, Marc Scheffler, Martin Dressel | American Physical Society (APS) | Physical Review B | 2008
61ba9e7b4217bb9076c512c6 | YSr 2 Cu 3 O 7 | -55971638 |  | Sr2YCu3O7 |  |  | Oxides, Cuprates |  |  |  | 60 | K |  | 7000000000 | Pa | body | figure | 6c78694624 | On the effect of heterovalent substitutions in ruthenocuprates | 10.1016/s0921-4534(03)00637-3 | P W Klamut, B Dabrowski, S M Mini, M Maxwell, J Mais, I Felner, U Asaf, F Ritter, A Shengelaya, R Khasanov, I M Savic, H Keller, A Wisniewski, R Puzniak, I M Fita, C Sulkowski, M Matusiak | Elsevier BV | Physica C: Superconductivity | 2003
61ba9e7b4217bb9076c512c8 | RuSr 2 GdCu 2 O 8 | 794818296 |  | Sr2GdCu2RuO8 |  |  | Oxides, Cuprates |  |  |  | 6 | K |  |  |  | body | figure | 6c78694624 | On the effect of heterovalent substitutions in ruthenocuprates | 10.1016/s0921-4534(03)00637-3 | P W Klamut, B Dabrowski, S M Mini, M Maxwell, J Mais, I Felner, U Asaf, F Ritter, A Shengelaya, R Khasanov, I M Savic, H Keller, A Wisniewski, R Puzniak, I M Fita, C Sulkowski, M Matusiak | Elsevier BV | Physica C: Superconductivity | 2003
61ba9e7b0a416aa3d9c5126b | Tl 0.6 Bi 2 Te 3 | 1957787956 |  | Tl0.6Bi2Te3 |  |  | Chalcogenides |  |  |  | 2.3 | K |  |  |  | body | figure | 6.28E+58 | Scanning tunneling spectroscopy investigations of superconducting-doped topological insulators: Experimental pitfalls and results | 10.1103/physrevb.98.085133 | Stefan Wilfert, Paolo Sessi, Zhiwei Wang, Henrik Schmidt, M Carmen MartÃ­nez-Velarte, Seng Huat Lee, Yew San Hor, Alexander F Otte, Yoichi Ando, Weida Wu, Matthias Bode | American Physical Society (APS) | Physical Review B | 2018
61ba9e7b0a416aa3d9c5126c | Nb intercalation of Bi 2 Se 3 | 1143355736 |  | Bi2Se3 | Nb intercalation |  | Chalcogenides |  |  |  | 3.6 | K |  |  |  | body | paragraph | 6.28E+58 | Scanning tunneling spectroscopy investigations of superconducting-doped topological insulators: Experimental pitfalls and results | 10.1103/physrevb.98.085133 | Stefan Wilfert, Paolo Sessi, Zhiwei Wang, Henrik Schmidt, M Carmen MartÃ­nez-Velarte, Seng Huat Lee, Yew San Hor, Alexander F Otte, Yoichi Ando, Weida Wu, Matthias Bode | American Physical Society (APS) | Physical Review B | 2018
61ba9e7b0a416aa3d9c5126d | Tl-doped Bi 2 Te 3 | 1885645841 |  | Bi2Te3 | Tl |  | Chalcogenides |  |  |  | 2.3 | K |  |  |  | header | abstract | 6.28E+58 | Scanning tunneling spectroscopy investigations of superconducting-doped topological insulators: Experimental pitfalls and results | 10.1103/physrevb.98.085133 | Stefan Wilfert, Paolo Sessi, Zhiwei Wang, Henrik Schmidt, M Carmen MartÃ­nez-Velarte, Seng Huat Lee, Yew San Hor, Alexander F Otte, Yoichi Ando, Weida Wu, Matthias Bode | American Physical Society (APS) | Physical Review B | 2018
61ba9e7b0a416aa3d9c5126f | Sr-intercalated Bi 2 Se 3 | 237156908 |  | Bi2Se3 | Sr |  | Chalcogenides |  |  |  | 2.57 | K |  |  |  | body | paragraph | 6.28E+58 | Scanning tunneling spectroscopy investigations of superconducting-doped topological insulators: Experimental pitfalls and results | 10.1103/physrevb.98.085133 | Stefan Wilfert, Paolo Sessi, Zhiwei Wang, Henrik Schmidt, M Carmen MartÃ­nez-Velarte, Seng Huat Lee, Yew San Hor, Alexander F Otte, Yoichi Ando, Weida Wu, Matthias Bode | American Physical Society (APS) | Physical Review B | 2018
61ba9e7b0a416aa3d9c51270 | Sr 0.2 Bi 2 Se 3 | -91937272 |  | Sr0.2Bi2Se3 |  |  | Chalcogenides |  |  |  | 5 | K |  |  |  | body | paragraph | 6.28E+58 | Scanning tunneling spectroscopy investigations of superconducting-doped topological insulators: Experimental pitfalls and results | 10.1103/physrevb.98.085133 | Stefan Wilfert, Paolo Sessi, Zhiwei Wang, Henrik Schmidt, M Carmen MartÃ­nez-Velarte, Seng Huat Lee, Yew San Hor, Alexander F Otte, Yoichi Ando, Weida Wu, Matthias Bode | American Physical Society (APS) | Physical Review B | 2018
61ba9e7b1b5bc7b48bc512ea | YBa 2 Cu 3 O 7 | 856514548 |  | Ba2YCu3O7 |  |  | Oxides, Cuprates |  |  |  | 90 | K |  |  |  | body | paragraph | 32181e7471 | Vertex Corrections in the Spin-fluctuation-induced Superconductivity | 10.1143/jpsj.69.190 | Takuya Okabe | Physical Society of Japan | Journal of the Physical Society of Japan | 1999
61ba9e7c85b12ae79ac5126a | KOs 2 O 6 | 1405614896 |  | K(OsO3)2 |  |  | Oxides |  |  |  | 9.5 | K |  |  |  | body | paragraph | e18b533858 | Effects of Rattling Phonons on the Dynamics of Quasiparticle Excitation in theÎ²-PyrochloreKOs2O6Superconductor | 10.1103/physrevlett.98.257004 | Y Shimono, T Shibauchi, Y Kasahara, T Kato, K Hashimoto, Y Matsuda, J Yamaura, Y Nagao, Z Hiroi | American Physical Society (APS) | Physical Review Letters | 2013
61ba9e7c85b12ae79ac5126b | KOs 2 O 6 | 1344008194 |  | K(OsO3)2 |  |  | Oxides |  |  |  | 8 | K | specific heat |  |  | body | paragraph | e18b533858 | Effects of Rattling Phonons on the Dynamics of Quasiparticle Excitation in theÎ²-PyrochloreKOs2O6Superconductor | 10.1103/physrevlett.98.257004 | Y Shimono, T Shibauchi, Y Kasahara, T Kato, K Hashimoto, Y Matsuda, J Yamaura, Y Nagao, Z Hiroi | American Physical Society (APS) | Physical Review Letters | 2013
61ba9e7cc0bff55f4cc51276 | A1 | -513004609 |  | A |  |  | Alloys |  |  |  | 8.66 | K |  |  |  | body | figure | ce98f62a7b | Mobile fluxons as coherent probes of periodic pinning in superconductors | 10.1038/s41598-017-14232-z | Oleksandr V Dobrovolskiy, Michael Huth, Valerij A Shklovskij, Ruslan V Vovk | Springer Science and Business Media LLC | Scientific Reports | 2017
61ba9e7cd52116ffe1c51288 | Tl2201 | 716066341 | Tl2201 | Tl | [6 empty] | 90 | K |  |  |  | body | figure | e62946938e | Coupling to spin fluctuations from conductivity scattering rates | 10.1103/physrevb.62.9054 | E Schachinger, J P Carbotte | American Physical Society (APS) | Physical Review B | 2014
61ba9e7cd52116ffe1c51289 | overdoped Tl2201 | 277528593 | Tl2201 | Tl | overdoped | [5 empty] | 23 | K |  |  |  | body | paragraph | e62946938e | Coupling to spin fluctuations from conductivity scattering rates | 10.1103/physrevb.62.9054 | E Schachinger, J P Carbotte | American Physical Society (APS) | Physical Review B | 2014
61ba9e7cd52116ffe1c5128a | overdoped Tl2201 | 233246623 | Tl2201 | Tl | overdoped | [5 empty] | 23 | K |  |  |  | body | paragraph | e62946938e | Coupling to spin fluctuations from conductivity scattering rates | 10.1103/physrevb.62.9054 | E Schachinger, J P Carbotte | American Physical Society (APS) | Physical Review B | 2014
61ba9e7cd52116ffe1c5128b | Tl2201 | 795021677 | Tl2201 | Tl | [6 empty] | 90 | K |  |  |  | body | paragraph | e62946938e | Coupling to spin fluctuations from conductivity scattering rates | 10.1103/physrevb.62.9054 | E Schachinger, J P Carbotte | American Physical Society (APS) | Physical Review B | 2014
61ba9e7cd52116ffe1c5128c | Bi2212 | -1658739388 | Bi2212 | Bi | [6 empty] | 90 | K |  |  |  | body | paragraph | e62946938e | Coupling to spin fluctuations from conductivity scattering rates | 10.1103/physrevb.62.9054 | E Schachinger, J P Carbotte | American Physical Society (APS) | Physical Review B | 2014
61ba9e7cd52116ffe1c5128d | overdoped Tl2201 | 231320403 | Tl2201 | Tl | overdoped | [5 empty] | 23 | K |  |  |  | body | figure | e62946938e | Coupling to spin fluctuations from conductivity scattering rates | 10.1103/physrevb.62.9054 | E Schachinger, J P Carbotte | American Physical Society (APS) | Physical Review B | 2014
61ba9e7cd52116ffe1c5128e | Bi2212 | -1756933022 | Bi2212 | Bi | [6 empty] | 90 | K |  |  |  | body | paragraph | e62946938e | Coupling to spin fluctuations from conductivity scattering rates | 10.1103/physrevb.62.9054 | E Schachinger, J P Carbotte | American Physical Society (APS) | Physical Review B | 2014
61ba9e7cd52116ffe1c5128f | Y124 | -281178146 | Y124 | Y | [6 empty] | 82 | K |  |  |  | body | paragraph | e62946938e | Coupling to spin fluctuations from conductivity scattering rates | 10.1103/physrevb.62.9054 | E Schachinger, J P Carbotte | American Physical Society (APS) | Physical Review B | 2014
61ba9e7cd52116ffe1c51290 | Tl2201 | 856618537 | Tl2201 | Tl | [6 empty] | 90 | K |  |  |  | body | figure | e62946938e | Coupling to spin fluctuations from conductivity scattering rates | 10.1103/physrevb.62.9054 | E Schachinger, J P Carbotte | American Physical Society (APS) | Physical Review B | 2014
61ba9e7cd52116ffe1c51291 | Tl2201 | 804627469 | Tl2201 | Tl | [6 empty] | 23 | K |  |  |  | body | paragraph | e62946938e | Coupling to spin fluctuations from conductivity scattering rates | 10.1103/physrevb.62.9054 | E Schachinger, J P Carbotte | American Physical Society (APS) | Physical Review B | 2014
61ba9e7cd52116ffe1c51292 | Tl2201 | 879734583 | Tl2201 | Tl | [6 empty] | 90 | K |  |  |  | body | paragraph | e62946938e | Coupling to spin fluctuations from conductivity scattering rates | 10.1103/physrevb.62.9054 | E Schachinger, J P Carbotte | American Physical Society (APS) | Physical Review B | 2014
61ba9e7cd52116ffe1c51293 | overdoped Tl2201 | 219771519 | Tl2201 | Tl | overdoped | [5 empty] | 23 | K |  |  |  | header | abstract | e62946938e | Coupling to spin fluctuations from conductivity scattering rates | 10.1103/physrevb.62.9054 | E Schachinger, J P Carbotte | American Physical Society (APS) | Physical Review B | 2014
61ba9e7cd52116ffe1c51294 | Y124 | -89220 | Y124 | Y | [6 empty] | 82 | K |  |  |  | body | paragraph | e62946938e | Coupling to spin fluctuations from conductivity scattering rates | 10.1103/physrevb.62.9054 | E Schachinger, J P Carbotte | American Physical Society (APS) | Physical Review B | 2014
61ba9e7cd52116ffe1c51295 | Overdoped Tl2201 | 1724590426 | Tl2201 | Tl | Overdoped | [5 empty] | 23 | K |  |  |  | body | paragraph | e62946938e | Coupling to spin fluctuations from conductivity scattering rates | 10.1103/physrevb.62.9054 | E Schachinger, J P Carbotte | American Physical Society (APS) | Physical Review B | 2014
61ba9e7d3af0453d0cc512ac | Ag implanted 20 nm Au film | -1139805890 |  | Ag |  |  | Alloys |  |  |  | 2 | K | resistance |  |  | header | abstract | dec7f0507b | Superconductivity in Ag implanted Au thin film |  | Manas Kumar Dalai, Braj Bhusan Singh, Salila Kumar, Satya Prakash Sahoo, Subhankar Bedanta
61ba9e7def148cdddfc51292 | Sr 2 VO 3 FeAs | 565217821 |  | Sr2VFeAsO3 |  |  | Iron-pnictides, Oxides, Pnictides |  |  |  | 26.5 | K |  |  |  | body | paragraph | c6c2a6b9ca | Coupled Magnetic and Superconducting Transitions in Sr 2 VO 3 FeAs Under Pressure |  | S Holenstein, F Hummel, Z Guguchia, S Kamusella, N Barbero, H Ogino, Z Shermadini, R Khasanov, A Amato, T Shiroka, H.-H Klauss, E Morenzoni, D Johrendt, H Luetkens |  |  | 2019
61ba9e7def148cdddfc51293 | Sr 2 VO 3 FeAs | 453547677 |  | Sr2VFeAsO3 |  |  | Iron-pnictides, Oxides, Pnictides |  |  |  | 37 | K |  | ambient pres- sure |  | body | paragraph | c6c2a6b9ca | Coupled Magnetic and Superconducting Transitions in Sr 2 VO 3 FeAs Under Pressure |  | S Holenstein, F Hummel, Z Guguchia, S Kamusella, N Barbero, H Ogino, Z Shermadini, R Khasanov, A Amato, T Shiroka, H.-H Klauss, E Morenzoni, D Johrendt, H Luetkens |  |  | 2019
61ba9e7d07932c08a9c512b2 | CeCoIn 5 | -643216183 |  | CeIn5Co |  |  | Alloys |  |  |  | 2.3 | K |  |  |  | body | paragraph | fc46976ac6 | Field-induced spin-exciton condensation in thedx2âˆ’y2-wave superconductor CeCoIn5 | 10.1103/physrevb.84.052508 | V P Michal, V P Mineev | American Physical Society (APS) | Physical Review B | 2011
61ba9e7de614176f2ec51263 | Sr 2 RuO 4 | -2134845108 |  | Sr2RuO4 |  |  | Oxides |  |  |  | 1.05 | K |  |  |  | body | paragraph | cc9581f586 | Quantum Oscillations and the Quasiparticle Properties of Thin Film Sr 2 RuO 4 |  | Yawen Fang, Hari P Nair, Ludi Miao, Berit Goodge, Nathaniel J Schreiber, Jacob P Ruf, Lena F Kourkoutis, Kyle M Shen, Darrell G Schlom, B J Ramshaw |  |  | 2021
61ba9e7de614176f2ec51264 | Sr 2 RuO 4 | 1773153026 |  | Sr2RuO4 |  |  | Oxides |  |  |  | 1.5 | K |  |  |  | body | paragraph | cc9581f586 | Quantum Oscillations and the Quasiparticle Properties of Thin Film Sr 2 RuO 4 |  | Yawen Fang, Hari P Nair, Ludi Miao, Berit Goodge, Nathaniel J Schreiber, Jacob P Ruf, Lena F Kourkoutis, Kyle M Shen, Darrell G Schlom, B J Ramshaw |  |  | 2021
61ba9e7de614176f2ec51265 | single-crystal Sr 2 RuO 4 | 2020942470 |  | Sr2RuO4 |  | single-crystal | Oxides |  |  |  | 1.05 | K |  |  |  | body | paragraph | cc9581f586 | Quantum Oscillations and the Quasiparticle Properties of Thin Film Sr 2 RuO 4 |  | Yawen Fang, Hari P Nair, Ludi Miao, Berit Goodge, Nathaniel J Schreiber, Jacob P Ruf, Lena F Kourkoutis, Kyle M Shen, Darrell G Schlom, B J Ramshaw |  |  | 2021
61ba9e7de614176f2ec51266 | Sr 2 RuO 4 films | 286841441 |  | Sr2RuO4 |  | films | Oxides |  |  |  | 1.8 | K |  |  |  | body | paragraph | cc9581f586 | Quantum Oscillations and the Quasiparticle Properties of Thin Film Sr 2 RuO 4 |  | Yawen Fang, Hari P Nair, Ludi Miao, Berit Goodge, Nathaniel J Schreiber, Jacob P Ruf, Lena F Kourkoutis, Kyle M Shen, Darrell G Schlom, B J Ramshaw |  |  | 2021
61ba9e7e11af647618c51240 | Tl2201 | 858540539 | Tl2201 | Tl | [6 empty] | 85 | K |  |  |  | body | paragraph | c6fe2df2c3 | Vortex States of Tl2Ba2CuO6+Î´Studied via205Tl NMR at 2 Tesla | 10.1143/jpsj.74.2404 | Yutaka Itoh, Chishiro Michioka, Kazuyoshi Yoshimura, Akihiko Hayashi, Yutaka Ueda | Physical Society of Japan | Journal of the Physical Society of Japan | 2014
61ba9e7e11af647618c51241 | Tl2201 | 870086611 | Tl2201 | Tl | [6 empty] | 85 | K |  |  |  | body | figure | c6fe2df2c3 | Vortex States of Tl2Ba2CuO6+Î´Studied via205Tl NMR at 2 Tesla | 10.1143/jpsj.74.2404 | Yutaka Itoh, Chishiro Michioka, Kazuyoshi Yoshimura, Akihiko Hayashi, Yutaka Ueda | Physical Society of Japan | Journal of the Physical Society of Japan | 2014
61ba9e7e7b1a7abb24c5125f | Nb thin film with thickness 50 nm | -1607946825 |  | Nb |  | thin film | Alloys | thin film |  |  | 8.3 | K |  |  |  | body | paragraph | ebfac2495b | Modeling the nanoscale linear response of superconducting thin films measured by a scanning probe microwave microscope | 10.1063/1.4878937 | Tamin Tai, B G Ghamsari, Steven M Anlage | AIP Publishing | Journal of Applied Physics | 2014
61ba9e7e7c13e4f711c51251 | YNi 2 B 2 C | 930216998 |  | YNi2B2C |  |  | Carbides, Borides |  |  |  | 9.2 | K |  |  |  | body | paragraph | c035382796 | Superconductivity-induced distortions of phonon lineshapes in niobium | 10.1103/physrevb.82.024509 | F Weber, L Pintschovius | American Physical Society (APS) | Physical Review B | 2010
61ba9e7e05e6aa6710c512e6 | Fe-doped (200 ppm) NbSe 2 single crystal 2.2 Ã— 1.5 Ã— 0.04 mm 3 | 409688110 |  | NbSe2 | Fe | single crystal | Chalcogenides |  |  |  | 5.7 | K |  |  |  | body | paragraph | f681c67446 | Dynamic creation and annihilation of metastable vortex phase as a source of excess noise | 10.1209/epl/i2002-00613-1 | Y Paltiel, G Jung, Y Myasoedov, M L Rappaport, E Zeldov, M J Higgins, S Bhattacharya | IOP Publishing | Europhysics Letters (EPL) | 2014
61ba9e7e5ad933a7cac5122a | CeCoIn5 | -28282319 |  | CeIn5Co |  |  | Alloys |  |  |  | 0.1 | K | resistivity | 2.5 |  | body | paragraph | 37eb371f01 | Field-Induced Quantum Critical Point inCeCoIn5 | 10.1103/physrevlett.91.246405 | Johnpierre Paglione, M A Tanatar, D G Hawthorn, Etienne Boaknin, R W Hill, F Ronning, M Sutherland, Louis Taillefer, C Petrovic, P C Canfield | American Physical Society (APS) | Physical Review Letters | 2014
61ba9e7f71dd2853b1c512a2 | pure Nb 3 Ge | 2013841890 |  | Nb3Ge | pure |  | Alloys |  |  |  | 24 | K |  |  |  | body | paragraph | 4fb7bad1f9 | Weak-localization effect in superconductors from radiation damage | 10.1103/physrevb.61.14733 | Mi-Ae Park, Yong-Jihn Kim | American Physical Society (APS) | Physical Review B | 1999
61ba9e7f7ecf8b73e6c512b6 | SrFe 2 As 2 | -534065354 |  | Sr(FeAs)2 |  |  | Iron-pnictides, Pnictides |  |  |  | 38 | K |  |  |  | body | paragraph | e2853334c8 | Synthesis and properties of CaFe2As2single crystals | 10.1088/0953-8984/20/32/322201 | F Ronning, T Klimczuk, E D Bauer, H Volz, J D Thompson | IOP Publishing | Journal of Physics: Condensed Matter | 2008
61ba9e80a5c5381c2ec512b4 | MgB 2 | 1282637034 |  | MgB2 |  |  | Alloys, Borides |  |  |  | 39 | K |  |  |  | body | paragraph | 7c13826d68 | In situannealing of superconducting MgB2films prepared by pulsed laser deposition | 10.1088/0953-2048/16/12/037 | Yue Zhao, Mihail Ionescu, Alexey V Pan, Shi Xue Dou, E W Collings | IOP Publishing | Superconductor Science and Technology | 2003
61ba9e80a5c5381c2ec512b5 | MgB2 films | 1147685677 |  | MgB2 |  | films | Alloys, Borides |  |  |  | 35 | K |  |  |  | body | paragraph | 7c13826d68 | In situannealing of superconducting MgB2films prepared by pulsed laser deposition | 10.1088/0953-2048/16/12/037 | Yue Zhao, Mihail Ionescu, Alexey V Pan, Shi Xue Dou, E W Collings | IOP Publishing | Superconductor Science and Technology | 2003
61ba9e801b93c0c6bec512b4 | K 0.8 Fe 1.7 Se 2 | -794433422 |  | K0.8Fe1.7Se2 |  |  | Iron-chalcogenides, Chalcogenides |  |  |  | 200 | K | resistivity | 11000000000 | Pa | body | paragraph | fd4161f727 | Pressure cycle of superconducting Cs0.8Fe2Se2 : A transport study | 10.1016/j.ssc.2011.03.014 | G Seyfarth, D Jaccard, P Pedrazzini, A Krzton-Maziopa, E Pomjakushina, K Conder, Z Shermadini | Elsevier BV | Solid State Communications | 2013
61ba9e801b93c0c6bec512b6 | AFe2Se2 | -672370395 |  | A(FeSe)2 |  |  | Iron-chalcogenides, Chalcogenides |  |  |  | 30 | K |  |  |  | body | paragraph | fd4161f727 | Pressure cycle of superconducting Cs0.8Fe2Se2 : A transport study | 10.1016/j.ssc.2011.03.014 | G Seyfarth, D Jaccard, P Pedrazzini, A Krzton-Maziopa, E Pomjakushina, K Conder, Z Shermadini | Elsevier BV | Solid State Communications | 2013
61ba9e813136e52869c51298 | Ni-analog LaNiPO | -512259882 |  | Ni |  |  | Alloys |  |  |  | 4.3 | K |  |  |  | body | paragraph | e9d27ed9ab | Ni2X2 (X=pnictide, chalcogenide, or B) based superconductors | 10.1016/j.physc.2009.03.031 | F Ronning, E D Bauer, T Park, N Kurita, T Klimczuk, R Movshovich, A S Sefat, D Mandrus, J D Thompson | Elsevier BV | Physica C: Superconductivity | 2009
61ba9e813136e52869c51299 | Ni-analog LaNiPO |  |  | LaNiPO |  |  | Oxides, Pnictides |  |  |  | 4.3 | K |  |  |  | body | paragraph | e9d27ed9ab | Ni2X2 (X=pnictide, chalcogenide, or B) based superconductors | 10.1016/j.physc.2009.03.031 | F Ronning, E D Bauer, T Park, N Kurita, T Klimczuk, R Movshovich, A S Sefat, D Mandrus, J D Thompson | Elsevier BV | Physica C: Superconductivity | 2009
61ba9e813136e52869c5129a | BaNi 2 As 2 | 1066051994 |  | Ba(NiAs)2 |  |  | Pnictides |  |  |  | 0.68 | K | heat capacity |  |  | body | paragraph | e9d27ed9ab | Ni2X2 (X=pnictide, chalcogenide, or B) based superconductors | 10.1016/j.physc.2009.03.031 | F Ronning, E D Bauer, T Park, N Kurita, T Klimczuk, R Movshovich, A S Sefat, D Mandrus, J D Thompson | Elsevier BV | Physica C: Superconductivity | 2009
61ba9e813136e52869c5129b | BaFeNiAs 2 | 1981871090 |  | BaFeNiAs2 |  |  | Iron-pnictides, Pnictides |  |  |  | 43 | K |  |  |  | body | paragraph | e9d27ed9ab | Ni2X2 (X=pnictide, chalcogenide, or B) based superconductors | 10.1016/j.physc.2009.03.031 | F Ronning, E D Bauer, T Park, N Kurita, T Klimczuk, R Movshovich, A S Sefat, D Mandrus, J D Thompson | Elsevier BV | Physica C: Superconductivity | 2009
61ba9e813136e52869c5129c | BaCo 2 As 2 | 1567872163 |  | Ba(CoAs)2 |  |  | Pnictides |  |  |  | 66 | K |  |  |  | body | paragraph | e9d27ed9ab | Ni2X2 (X=pnictide, chalcogenide, or B) based superconductors | 10.1016/j.physc.2009.03.031 | F Ronning, E D Bauer, T Park, N Kurita, T Klimczuk, R Movshovich, A S Sefat, D Mandrus, J D Thompson | Elsevier BV | Physica C: Superconductivity | 2009
61ba9e81c2c99830dec51287 | MgB 2 | 1396231992 |  | MgB2 |  |  | Alloys, Borides |  |  |  | 39 | K |  |  |  | header | abstract | fccda7279d | > REPLACE THIS LINE WITH YOUR PAPER IDENTIFICATION NUMBER (DOUBLE-CLICK HERE TO EDIT) < |  | J Kim, R K Singh, J M Rowell
61ba9e812a711de29cc51294 | CsV3Sb5 single crystal | -2133267617 |  | CsV3Sb5 |  | single crystal | Alloys |  |  |  | 3.5 | K | magnetization |  |  | body | paragraph | ca00ca769e | Twofold symmetry of c-axis resistivity in topological kagome superconductor CsV 3 Sb 5 with in-plane rotating magnetic field |  | Ying Xiang, Qing Li, Yongkai Li, Wei Xie, Huan Yang, Zhiwei Wang, Yugui Yao, Hai-Hu Wen
61ba9e8185fc223534c5122a | MgB 2 | 1403939684 |  | MgB2 |  |  | Alloys, Borides |  |  |  | 40 | K |  |  |  | body | paragraph | f9c0662383 | Evidence for resonant behavior of the E 2g phonon in MgB 2 |  | H Martinho, A A Martin, C Rettori, O F De Lima, R A Ribeiro, M A Avila, P G Pagliuso, N O Moreno, J L Sarrao |  |  | 2014
61ba9e8185fc223534c5122b | MgB 2 | 1455920910 |  | MgB2 |  |  | Alloys, Borides |  |  |  | 39 | K |  |  |  | body |  | f9c0662383 | Evidence for resonant behavior of the E 2g phonon in MgB 2 |  | H Martinho, A A Martin, C Rettori, O F De Lima, R A Ribeiro, M A Avila, P G Pagliuso, N O Moreno, J L Sarrao |  |  | 2014
61ba9e81e4552e90a8c51277 | FeSe 0.5 Te 0.5 films | 265418281 |  | Fe1Te0.5Se0.5 |  | films | Iron-chalcogenides, Chalcogenides |  |  |  | 16.2 | K |  |  |  | body | figure | 3ca8c7ae32 | Significant enhancement of upper critical fields by doping and strain in iron-based superconductors | 10.1103/physrevb.84.184522 | C Tarantini, A Gurevich, J Jaroszynski, F Balakirev, E Bellingeri, I Pallecchi, C Ferdeghini, B Shen, H H Wen, D C Larbalestier | American Physical Society (APS) | Physical Review B | 2011
61ba9e81e4552e90a8c51279 | Nb 3 Sn | 464840568 |  | Nb3Sn |  |  | Alloys |  |  |  | 18 | K |  |  |  | body | paragraph | 3ca8c7ae32 | Significant enhancement of upper critical fields by doping and strain in iron-based superconductors | 10.1103/physrevb.84.184522 | C Tarantini, A Gurevich, J Jaroszynski, F Balakirev, E Bellingeri, I Pallecchi, C Ferdeghini, B Shen, H H Wen, D C Larbalestier | American Physical Society (APS) | Physical Review B | 2011
61ba9e82c0bff55f4cc51279 | KFe 2 As 2 | 1026527289 |  | K(FeAs)2 |  |  | Iron-pnictides, Pnictides |  |  |  | 3.1 | K |  |  |  | body | paragraph | 5c7a2f6637 | Specific heat in KFe2As2in zero and applied magnetic field | 10.1103/physrevb.83.172502 | J S Kim, E G Kim, G R Stewart, X H Chen, X F Wang | American Physical Society (APS) | Physical Review B | 2011
61ba9e82c0bff55f4cc5127a | pure sample of KFe 2 As 2 | 666647967 |  | K(FeAs)2 | pure |  | Iron-pnictides, Pnictides |  |  |  | 3.1 | K | resistivity |  |  | header | abstract | 5c7a2f6637 | Specific heat in KFe2As2in zero and applied magnetic field | 10.1103/physrevb.83.172502 | J S Kim, E G Kim, G R Stewart, X H Chen, X F Wang | American Physical Society (APS) | Physical Review B | 2011
61ba9e82c0bff55f4cc5127b | KFe 2 As 2 | 968753343 |  | K(FeAs)2 |  |  | Iron-pnictides, Pnictides |  |  |  | 3.7 | K | specific heat |  |  | header | abstract | 5c7a2f6637 | Specific heat in KFe2As2in zero and applied magnetic field | 10.1103/physrevb.83.172502 | J S Kim, E G Kim, G R Stewart, X H Chen, X F Wang | American Physical Society (APS) | Physical Review B | 2011
61ba9e82c0bff55f4cc5127d | UBe 13 | 29515207 |  | UBe13 |  |  | Alloys |  |  |  | 0.9 | K |  |  |  | body | paragraph | 5c7a2f6637 | Specific heat in KFe2As2in zero and applied magnetic field | 10.1103/physrevb.83.172502 | J S Kim, E G Kim, G R Stewart, X H Chen, X F Wang | American Physical Society (APS) | Physical Review B | 2011
61ba9e82783c1e8128c51370 | MgB 2 | 1455905444 |  | MgB2 |  |  | Alloys, Borides |  |  |  | 39 | K |  |  |  | body | paragraph | cbdc838cef | Vibrational Density of States in Superconducting MgB 2 |  | Taku J Sato, Kaoru Shibata, Yoshihiko Takano |  |  | 2015
61ba9e82783c1e8128c51371 | Nb 3 Sn | 466751322 |  | Nb3Sn |  |  | Alloys |  |  |  | 18 | K |  |  |  | body | paragraph | cbdc838cef | Vibrational Density of States in Superconducting MgB 2 |  | Taku J Sato, Kaoru Shibata, Yoshihiko Takano |  |  | 2015
61ba9e82783c1e8128c51372 | Mg 11 B2 | 50487434 |  | Mg11B2 |  |  | Alloys, Borides |  |  |  | 39 | K |  |  |  | header | abstract | cbdc838cef | Vibrational Density of States in Superconducting MgB 2 |  | Taku J Sato, Kaoru Shibata, Yoshihiko Takano |  |  | 2015
61ba9e8214d91e0862c5129c | CsV 3 Sb 5 | -1522825504 |  | CsV3Sb5 |  |  | Alloys |  |  |  | 0.3 | K |  |  |  | body | figure | 2be56d4e8c | Microscopic evidence for anisotropic multigap superconductivity in the CsV 3 Sb 5 kagome superconductor |  | Ritu Gupta, Debarchan Das, Charles Hillis, Mielke Iii, Zurab Guguchia, Toni Shiroka, Christopher Baines, Marek Bartkowiak, Hubertus Luetkens, Rustem Khasanov, Qiangwei Yin, Zhijun Tu, Chunsheng Gong, Hechang Lei |  |  | 2021
61ba9e8214d91e0862c5129d | CsV3Sb5 | 1970150768 |  | CsV3Sb5 |  |  | Alloys |  |  |  | 2.5 | K |  |  |  | header | abstract | 2be56d4e8c | Microscopic evidence for anisotropic multigap superconductivity in the CsV 3 Sb 5 kagome superconductor |  | Ritu Gupta, Debarchan Das, Charles Hillis, Mielke Iii, Zurab Guguchia, Toni Shiroka, Christopher Baines, Marek Bartkowiak, Hubertus Luetkens, Rustem Khasanov, Qiangwei Yin, Zhijun Tu, Chunsheng Gong, Hechang Lei |  |  | 2021
61ba9e8261d1c9d20fc5129c | Ir 3 Te 8 | -1672918963 |  | Te8Ir3 |  |  | Chalcogenides |  |  |  | 1.8 | K |  |  |  | body | paragraph | 436b45110e | Single-Crystal Ir 3 Te 8 : Superconductivity Emerging from a Diamagnetic, Non-Fermi-Liquid Normal State |  | L Li, T F Qi, L S Lin, X X Wu, X T Zhang, K Butrouna, V S Cao, Y H Zhang, Jiangping Hu, P Schlottmann, L E De Long, G Cao
61ba9e8261d1c9d20fc5129d | Ir 3 Te 8 | -1640191501 |  | Te8Ir3 |  |  | Chalcogenides |  |  |  | 1.8 | K |  |  |  | body | figure | 436b45110e | Single-Crystal Ir 3 Te 8 : Superconductivity Emerging from a Diamagnetic, Non-Fermi-Liquid Normal State |  | L Li, T F Qi, L S Lin, X X Wu, X T Zhang, K Butrouna, V S Cao, Y H Zhang, Jiangping Hu, P Schlottmann, L E De Long, G Cao
61ba9e827ce09aab2ac5127d | Î²-FeSe | -1672383324 | Î²-FeSe | FeSe | [6 empty] | 1.4 | K |  | 9300000000 | Pa | header | abstract | d7fce82ef6 | Superconductivity in SnO: A Nonmagnetic Analog to Fe-Based Superconductors? | 10.1103/physrevlett.105.157001 | M K Forthaus, K Sengupta, O Heyer, N E Christensen, A Svane, K Syassen, D I Khomskii, T Lorenz, M M Abd-Elmeguid | American Physical Society (APS) | Physical Review Letters | 2010
61ba9e827ce09aab2ac5127e | SnO | -200307792 |  | SnO |  |  | Oxides |  |  |  | 1.4 | K |  | 9000000000 | Pa | body | figure | d7fce82ef6 | Superconductivity in SnO: A Nonmagnetic Analog to Fe-Based Superconductors? | 10.1103/physrevlett.105.157001 | M K Forthaus, K Sengupta, O Heyer, N E Christensen, A Svane, K Syassen, D I Khomskii, T Lorenz, M M Abd-Elmeguid | American Physical Society (APS) | Physical Review Letters | 2010
61ba9e827ce09aab2ac5127f | Î²-FeSe | -1501035473 | Î²-FeSe | FeSe | [6 empty] | 8 | K |  |  |  | body | paragraph | d7fce82ef6 | Superconductivity in SnO: A Nonmagnetic Analog to Fe-Based Superconductors? | 10.1103/physrevlett.105.157001 | M K Forthaus, K Sengupta, O Heyer, N E Christensen, A Svane, K Syassen, D I Khomskii, T Lorenz, M M Abd-Elmeguid | American Physical Society (APS) | Physical Review Letters | 2010
61ba9e827ce09aab2ac51280 | SnO | -192611385 |  | SnO |  |  | Oxides |  |  |  | 0.4 | K |  | 6000000000 | Pa | body | paragraph | d7fce82ef6 | Superconductivity in SnO: A Nonmagnetic Analog to Fe-Based Superconductors? | 10.1103/physrevlett.105.157001 | M K Forthaus, K Sengupta, O Heyer, N E Christensen, A Svane, K Syassen, D I Khomskii, T Lorenz, M M Abd-Elmeguid | American Physical Society (APS) | Physical Review Letters | 2010
61ba9e82e720aae5f4c5127e | Ca 0.4 R 0.6 FeAsF (R=Nd, Pr) | 907297092 |  | R0.6Ca0.4Fe1As1F1 |  |  | Iron-pnictides, Pnictides, Fluorides |  |  | R=Nd, Pr | 57.4 | K |  |  |  | body | paragraph | f8c30bb697 | Effects of magnetic doping and temperature dependence of phonon dynamics inCaFe1âˆ’xCoxAsFcompounds (x=0, 0.06, and 0.12) | 10.1103/physrevb.79.214514 | R Mittal, M Zbiri, S Rols, Y Su, Y Xiao, H Schober, S L Chaplot, M Johnson, T Chatterji, S Matsuishi, H Hosono, Th H Brueckel | American Physical Society (APS) | Physical Review B | 2009
61ba9e82e720aae5f4c5127f | CaFe 0.88 Co 0.12 AsF | -1226855406 |  | Ca1Fe0.88Co0.12As1F1 |  |  | Iron-pnictides, Pnictides, Fluorides |  |  |  | 20 | K |  |  |  | body | paragraph | f8c30bb697 | Effects of magnetic doping and temperature dependence of phonon dynamics inCaFe1âˆ’xCoxAsFcompounds (x=0, 0.06, and 0.12) | 10.1103/physrevb.79.214514 | R Mittal, M Zbiri, S Rols, Y Su, Y Xiao, H Schober, S L Chaplot, M Johnson, T Chatterji, S Matsuishi, H Hosono, Th H Brueckel | American Physical Society (APS) | Physical Review B | 2009
61ba9e82e720aae5f4c51281 | optimally doped CaFe 0.88 Co 0.12 AsF | -442671721 |  | Ca1Fe0.88Co0.12As1F1 | optimally doped |  | Iron-pnictides, Pnictides, Fluorides |  |  |  | 20 | K |  |  |  | body | paragraph | f8c30bb697 | Effects of magnetic doping and temperature dependence of phonon dynamics inCaFe1âˆ’xCoxAsFcompounds (x=0, 0.06, and 0.12) | 10.1103/physrevb.79.214514 | R Mittal, M Zbiri, S Rols, Y Su, Y Xiao, H Schober, S L Chaplot, M Johnson, T Chatterji, S Matsuishi, H Hosono, Th H Brueckel | American Physical Society (APS) | Physical Review B | 2009
61ba9e82e720aae5f4c51282 | under-doped CaFe 0.94 Co 0.06 AsF | 1281299967 |  | Ca1Fe0.94Co0.06As1F1 | under-doped |  | Iron-pnictides, Pnictides, Fluorides |  |  |  | 20 | K |  |  |  | body | paragraph | f8c30bb697 | Effects of magnetic doping and temperature dependence of phonon dynamics inCaFe1âˆ’xCoxAsFcompounds (x=0, 0.06, and 0.12) | 10.1103/physrevb.79.214514 | R Mittal, M Zbiri, S Rols, Y Su, Y Xiao, H Schober, S L Chaplot, M Johnson, T Chatterji, S Matsuishi, H Hosono, Th H Brueckel | American Physical Society (APS) | Physical Review B | 2009
61ba9e82e720aae5f4c51283 | CaFeAsF | -1090191762 |  | CaFeAsF |  |  | Iron-pnictides, Pnictides, Fluorides |  |  |  | 22 | K |  |  |  | body | paragraph | f8c30bb697 | Effects of magnetic doping and temperature dependence of phonon dynamics inCaFe1âˆ’xCoxAsFcompounds (x=0, 0.06, and 0.12) | 10.1103/physrevb.79.214514 | R Mittal, M Zbiri, S Rols, Y Su, Y Xiao, H Schober, S L Chaplot, M Johnson, T Chatterji, S Matsuishi, H Hosono, Th H Brueckel | American Physical Society (APS) | Physical Review B | 2009
61ba9e82e720aae5f4c51284 | FeAs | 1580654344 |  | FeAs |  |  | Iron-pnictides, Pnictides |  |  |  | 26 | K |  |  |  | body | paragraph | f8c30bb697 | Effects of magnetic doping and temperature dependence of phonon dynamics inCaFe1âˆ’xCoxAsFcompounds (x=0, 0.06, and 0.12) | 10.1103/physrevb.79.214514 | R Mittal, M Zbiri, S Rols, Y Su, Y Xiao, H Schober, S L Chaplot, M Johnson, T Chatterji, S Matsuishi, H Hosono, Th H Brueckel | American Physical Society (APS) | Physical Review B | 2009
61ba9e82e720aae5f4c51286 | CaFe 0.94 Co 0.06 AsF | 1780047460 |  | Ca1Fe0.94Co0.06As1F1 |  |  | Iron-pnictides, Pnictides, Fluorides |  |  |  | 20 | K |  |  |  | body | paragraph | f8c30bb697 | Effects of magnetic doping and temperature dependence of phonon dynamics inCaFe1âˆ’xCoxAsFcompounds (x=0, 0.06, and 0.12) | 10.1103/physrevb.79.214514 | R Mittal, M Zbiri, S Rols, Y Su, Y Xiao, H Schober, S L Chaplot, M Johnson, T Chatterji, S Matsuishi, H Hosono, Th H Brueckel | American Physical Society (APS) | Physical Review B | 2009
61ba9e823961c0f52fc512a2 | Bi2201 | 2094963514 | Bi2201 | Bi | [6 empty] | 30 | K |  |  |  | body | paragraph | 90c1fda56b | Gap like structure in a nonsuperconducting layered oxycarbonate Bi2+xSr4âˆ’xCu2CO3O8+Î´ single crystal | 10.1016/j.physc.2012.06.010 | S I Vedeneev, B A Piot, D K Maude | Elsevier BV | Physica C: Superconductivity | 2013
61ba9e830cb3d3a5e6c51229 | Bi2212 | -1618336572 | Bi2212 | Bi | [6 empty] | 60 | K |  |  |  | body | paragraph | 722e66e951 | Electronic structure of underdoped cuprates | 10.1016/s0370-1573(97)00033-1 | Andrey V Chubukov, Dirk K Morr | Elsevier BV | Physics Reports | 1997
61ba9e842b9a12e3d2c512c6 | ZrZn 2 | -2074549281 |  | ZrZn2 |  |  | Alloys |  |  |  | 0.3 | K |  |  |  | body |  | 797643ea3e | Unconventional superconductivity and non-Fermi liquid behaviour of -iron at high pressure | 10.1088/0953-8984/16/14/021 | A T Holmes, D Jaccard, G Behr, Y Inada, Y Onuki | IOP Publishing | Journal of Physics: Condensed Matter | 2013
61ba9e847b1a7abb24c51263 | MgB 2 | 1321147374 |  | MgB2 |  |  | Alloys, Borides |  |  |  | 40 | K |  |  |  | body | paragraph | dd11ef8adb | Phase Textures Induced by dc-Current Pair Breaking in Weakly Coupled Multilayer Structures and Two-Gap Superconductors | 10.1103/physrevlett.97.137003 | A Gurevich, V M Vinokur | American Physical Society (APS) | Physical Review Letters | 2013
61ba9e8420fc3eae4bc512ee | Y 2 C 2 Br 0.5 I 1.5 | 1526199297 |  | Y2C2I1.5Br0.5 |  |  | Carbides |  |  |  | 11.6 | K |  |  |  | body | paragraph | 7cf0d5e3a1 | Influence of pressure on the structure and electronic properties of the layered superconductor Y2C2I2 | 10.1088/0953-8984/17/40/015 | Kyungsoo Ahn, Reinhard K Kremer, Arndt Simon, William G Marshall, Peter Puschnig, Claudia Ambrosch-Draxl | IOP Publishing | Journal of Physics: Condensed Matter | 2005
61ba9e8420fc3eae4bc512ef | Y 2 C 2 I 2 | -658194335 |  | YCI |  |  | Carbides |  |  |  | 10 | K |  |  |  | body | paragraph | 7cf0d5e3a1 | Influence of pressure on the structure and electronic properties of the layered superconductor Y2C2I2 | 10.1088/0953-8984/17/40/015 | Kyungsoo Ahn, Reinhard K Kremer, Arndt Simon, William G Marshall, Peter Puschnig, Claudia Ambrosch-Draxl | IOP Publishing | Journal of Physics: Condensed Matter | 2005
61ba9e8449d0b378c6c51272 | Cd nanoclusters | -1899053150 | Cd nanoclusters | Cd | [6 empty] | 73.5 | K |  |  |  | body | paragraph | 2af3f58e42 | Strong pair correlation in small metallic nanoclusters: the energy spectrum | 10.1140/epjb/e2005-00349-2 | Yurii N Ovchinnikov, Vladimir Z Kresin | Springer Science and Business Media LLC | The European Physical Journal B | 2005
61ba9e85e614176f2ec5126a | YPd 5 B 3 C | -994097806 |  | YB3Pd5C |  |  | Carbides, Borides |  |  |  | 23 | K |  |  |  | body | paragraph | f12c116ca5 | High-temperature superconductivity | 10.1016/s0304-8853(97)00999-2 | M Brian Maple | Elsevier BV | Journal of Magnetism and Magnetic Materials | 1998
61ba9e85e614176f2ec5126b | Rb 3 C 60 | -1288668550 |  | RbC20 |  |  | Carbides |  |  |  | 29 | K |  |  |  | body | paragraph | f12c116ca5 | High-temperature superconductivity | 10.1016/s0304-8853(97)00999-2 | M Brian Maple | Elsevier BV | Journal of Magnetism and Magnetic Materials | 1998
61ba9e85e614176f2ec5126c | K 3 C 60 | -359202872 |  | KC20 |  |  | Carbides |  |  |  | 18 | K |  |  |  | body | paragraph | f12c116ca5 | High-temperature superconductivity | 10.1016/s0304-8853(97)00999-2 | M Brian Maple | Elsevier BV | Journal of Magnetism and Magnetic Materials | 1998
61ba9e85e614176f2ec5126f | LiTi 2 O 4 | -213114904 |  | LiTi2O4 |  |  | Oxides |  |  |  | 13.7 | K |  |  |  | body | paragraph | f12c116ca5 | High-temperature superconductivity | 10.1016/s0304-8853(97)00999-2 | M Brian Maple | Elsevier BV | Journal of Magnetism and Magnetic Materials | 1998
61ba9e85e614176f2ec51272 | ThPd 3 B 3 C | 364800962 |  | ThB3Pd3C |  |  | Carbides, Borides |  |  |  | 21 | K |  |  |  | body | paragraph | f12c116ca5 | High-temperature superconductivity | 10.1016/s0304-8853(97)00999-2 | M Brian Maple | Elsevier BV | Journal of Magnetism and Magnetic Materials | 1998
61ba9e85e614176f2ec51273 | Nb 3 Ge | -2105877032 |  | Nb3Ge |  |  | Alloys |  |  |  | 23 | K |  |  |  | body | paragraph | f12c116ca5 | High-temperature superconductivity | 10.1016/s0304-8853(97)00999-2 | M Brian Maple | Elsevier BV | Journal of Magnetism and Magnetic Materials | 1998
61ba9e85e614176f2ec51274 | Nb 3 Ge | -2105877032 |  | Nb3Ge |  |  | Alloys |  |  |  | 23 | K |  |  |  | body | paragraph | f12c116ca5 | High-temperature superconductivity | 10.1016/s0304-8853(97)00999-2 | M Brian Maple | Elsevier BV | Journal of Magnetism and Magnetic Materials | 1998
61ba9e85e614176f2ec51275 | HgBa 2 Ca 2 Cu 3 O 8 | 1609419275 |  | Ba2Ca2Cu3HgO8 |  |  | Oxides, Cuprates |  |  |  | 160 | K |  |  |  | body | paragraph | f12c116ca5 | High-temperature superconductivity | 10.1016/s0304-8853(97)00999-2 | M Brian Maple | Elsevier BV | Journal of Magnetism and Magnetic Materials | 1998
61ba9e85e614176f2ec51276 | A15 compound Nb 3 Ge | -1173727725 |  | Nb3Ge |  |  | Alloys |  |  |  | 23 | K |  |  |  | body | paragraph | f12c116ca5 | High-temperature superconductivity | 10.1016/s0304-8853(97)00999-2 | M Brian Maple | Elsevier BV | Journal of Magnetism and Magnetic Materials | 1998
61ba9e85e4dc5fe1bac51257 | NbTiN | 1985630906 |  | TiNbN |  |  | Nitrides |  |  |  | 14 | K |  |  |  | body | paragraph | 795bdffe42 | A boost for quantum computing | 10.1038/nphys3387 | Francesco Giazotto | Springer Science and Business Media LLC | Nature Physics | 2015
61ba9e85e4dc5fe1bac51258 | NbTiN | 1877800585 |  | TiNbN |  |  | Nitrides |  |  |  | 14 | K |  |  |  | body | paragraph | 795bdffe42 | A boost for quantum computing | 10.1038/nphys3387 | Francesco Giazotto | Springer Science and Business Media LLC | Nature Physics | 2015
61ba9e865ad933a7cac5122e | (TMTSF) 2 ClO 4 | -1926671649 |  | M2T4S2Cl(O2F)2 |  |  | Chalcogenides, Oxides, Fluorides |  |  |  | 1.2 | K |  |  |  | body | figure | 2e389685fe | Electronic Phases of Low-Dimensional Conductors | 10.1007/3-540-45649-x_9 | C Bourbonnais | Springer Berlin Heidelberg |  | 2002
61ba9e865ad933a7cac5122f | (TMTSF) 2 PF 6 | -1704523610 |  | M2T4P(SF4)2 |  |  | Chalcogenides, Pnictides, Fluorides |  |  |  | 12 | K |  |  |  | body | figure | 2e389685fe | Electronic Phases of Low-Dimensional Conductors | 10.1007/3-540-45649-x_9 | C Bourbonnais | Springer Berlin Heidelberg |  | 2002
61ba9e867ecf8b73e6c512ba | Li 2 IrSi 3 | -1888456219 |  | Li2Si3Ir |  |  | Alloys |  |  |  | 3.7 | K |  |  |  | body | paragraph | 3ecd0ab2fa | Structural, Elastic, and Electronic Properties of Newly Discovered Li2PtSi3 Superconductor: Effect of Transition Metals | 10.1007/s10948-016-3619-7 | M A Alam, M A Hadi, M T Nasir, M Roknuzzaman, F Parvin, M A K. Zilani, A K M. A. Islam, S H Naqib | Springer Science and Business Media LLC | Journal of Superconductivity and Novel Magnetism | 2016
61ba9e867ecf8b73e6c512bb | Li 2 IrSi 3 | -1882666311 |  | Li2Si3Ir |  |  | Alloys |  |  |  | 3.7 | K |  |  |  | body | figure | 3ecd0ab2fa | Structural, Elastic, and Electronic Properties of Newly Discovered Li2PtSi3 Superconductor: Effect of Transition Metals | 10.1007/s10948-016-3619-7 | M A Alam, M A Hadi, M T Nasir, M Roknuzzaman, F Parvin, M A K. Zilani, A K M. A. Islam, S H Naqib | Springer Science and Business Media LLC | Journal of Superconductivity and Novel Magnetism | 2016
61ba9e867ecf8b73e6c512bc | Li 2 IrSi 3 | -1547657285 |  | Li2Si3Ir |  |  | Alloys |  |  |  | 1.8 | K |  |  |  | body |  | 3ecd0ab2fa | Structural, Elastic, and Electronic Properties of Newly Discovered Li2PtSi3 Superconductor: Effect of Transition Metals | 10.1007/s10948-016-3619-7 | M A Alam, M A Hadi, M T Nasir, M Roknuzzaman, F Parvin, M A K. Zilani, A K M. A. Islam, S H Naqib | Springer Science and Business Media LLC | Journal of Superconductivity and Novel Magnetism | 2016
61ba9e867ecf8b73e6c512bd | V 3 Si | -1451226596 |  | V3Si |  |  | Alloys |  |  |  | 17 | K |  |  |  | body | paragraph | 3ecd0ab2fa | Structural, Elastic, and Electronic Properties of Newly Discovered Li2PtSi3 Superconductor: Effect of Transition Metals | 10.1007/s10948-016-3619-7 | M A Alam, M A Hadi, M T Nasir, M Roknuzzaman, F Parvin, M A K. Zilani, A K M. A. Islam, S H Naqib | Springer Science and Business Media LLC | Journal of Superconductivity and Novel Magnetism | 2016
61ba9e8649d0b378c6c51275 | Sr 2 RuO 4 | 1416954174 |  | Sr2RuO4 |  |  | Oxides |  |  |  | 1.5 | K |  |  |  | body | paragraph | 65db3e035c | Quenched metastable vortex states inSr2RuO4 | 10.1103/physrevb.91.104514 | D Shibata, H Tanaka, S Yonezawa, T Nojima, Y Maeno | American Physical Society (APS) | Physical Review B | 2015
61ba9e87ab9e3e9324c51297 | FeSCs | -1942650508 |  | CsFeS |  |  | Iron-chalcogenides, Chalcogenides |  |  |  | 40 | K |  |  |  | body | paragraph | 9a6fa6b3c8 | Constraints on the total coupling strengthto bosons in the iron based superconductors | 10.1002/pssb.201700006 | Stefan-Ludwig Drechsler, Steve Johnston, Vadim Grinenko, Jan M Tomczak, Helge Rosner | Wiley | physica status solidi (b) | 2017
61ba9e87ab9e3e9324c51298 | optimally doped Ba 0.6 K 0.4 Fe 2 As 2 | 172924721 |  | K0.4Ba0.6Fe2As2 | optimally doped |  | Iron-pnictides, Pnictides |  |  |  | 17 | K |  |  |  | body | figure | 9a6fa6b3c8 | Constraints on the total coupling strengthto bosons in the iron based superconductors | 10.1002/pssb.201700006 | Stefan-Ludwig Drechsler, Steve Johnston, Vadim Grinenko, Jan M Tomczak, Helge Rosner | Wiley | physica status solidi (b) | 2017
61ba9e87ab9e3e9324c5129a | LiFeAs | 31736237 |  | LiFeAs |  |  | Iron-pnictides, Pnictides |  |  |  | 39 | K |  |  |  | body | figure | 9a6fa6b3c8 | Constraints on the total coupling strengthto bosons in the iron based superconductors | 10.1002/pssb.201700006 | Stefan-Ludwig Drechsler, Steve Johnston, Vadim Grinenko, Jan M Tomczak, Helge Rosner | Wiley | physica status solidi (b) | 2017
61ba9e87ab9e3e9324c5129b | FeSCs | -2046608742 |  | CsFeS |  |  | Iron-chalcogenides, Chalcogenides |  |  |  | 40 | K |  |  |  | header | abstract | 9a6fa6b3c8 | Constraints on the total coupling strengthto bosons in the iron based superconductors | 10.1002/pssb.201700006 | Stefan-Ludwig Drechsler, Steve Johnston, Vadim Grinenko, Jan M Tomczak, Helge Rosner | Wiley | physica status solidi (b) | 2017
61ba9e87d52116ffe1c5129b | magnesium diboride MgB 2 | -1733239453 | magnesium diboride | MgB2 |  |  | Alloys, Borides |  |  |  | 39 | K |  |  |  | body | paragraph | 5c70cc32dc | High-temperature superconductors: underlying physics and applications | 10.1515/znb-2019-0103 | Annette Bussmann-Holder, Hugo Keller | Walter de Gruyter GmbH | Zeitschrift fÃ¼r Naturforschung B | 2020
61ba9e87d52116ffe1c5129c | niobium | -1774736851 | niobium | Nb | [6 empty] | 9.25 | K |  |  |  | body | figure | 5c70cc32dc | High-temperature superconductors: underlying physics and applications | 10.1515/znb-2019-0103 | Annette Bussmann-Holder, Hugo Keller | Walter de Gruyter GmbH | Zeitschrift fÃ¼r Naturforschung B | 2020
61ba9e87d52116ffe1c5129d | MgB 2 | 1677312482 |  | MgB2 |  |  | Alloys, Borides |  |  |  | 39 | K |  |  |  | body | figure | 5c70cc32dc | High-temperature superconductors: underlying physics and applications | 10.1515/znb-2019-0103 | Annette Bussmann-Holder, Hugo Keller | Walter de Gruyter GmbH | Zeitschrift fÃ¼r Naturforschung B | 2020
61ba9e87d52116ffe1c5129e | H 2 S | -911283211 |  | H2S |  |  | Hydrides, Chalcogenides |  |  |  | 200 | K |  |  |  | body | paragraph | 5c70cc32dc | High-temperature superconductors: underlying physics and applications | 10.1515/znb-2019-0103 | Annette Bussmann-Holder, Hugo Keller | Walter de Gruyter GmbH | Zeitschrift fÃ¼r Naturforschung B | 2020
61ba9e8771dd2853b1c512ab | Hg1201 | -1607502143 | Hg1201 | Hg | [6 empty] | 98 | K |  |  |  | body | paragraph | df2b335c86 | Softening of Cu-O Bond Stretching Phonons in TetragonalHgBa2CuO4+Î´ | 10.1103/physrevlett.92.197005 | H Uchiyama, A Q R Baron, S Tsutsui, Y Tanaka, W-Z Hu, A Yamamoto, S Tajima, Y Endoh | American Physical Society (APS) | Physical Review Letters | 2014
61ba9e885ad933a7cac51230 | Nd 1.85 Ce 0.15 CuO 4 | -1348844531 |  | Ce0.15Nd1.85Cu1O4 |  |  | Oxides, Cuprates |  |  |  | 18 | K |  |  |  | body | paragraph | c802d38b3c | Absence of magnetic field effect on static magnetic order in electron-doped |  | Superconductor Nd, 86 Ce, Cuo, M Matsuda, S Katano, T Uefuji, M Fujita, K Yamada |  |  | 2013
61ba9e885ad933a7cac51231 | Nd 1.86 Ce 0.14 CuO 4 | -975461667 |  | Ce0.14Nd1.86Cu1O4 |  |  | Oxides, Cuprates |  |  |  | 25 | K |  |  |  | body | paragraph | c802d38b3c | Absence of magnetic field effect on static magnetic order in electron-doped |  | Superconductor Nd, 86 Ce, Cuo, M Matsuda, S Katano, T Uefuji, M Fujita, K Yamada |  |  | 2013
61ba9e883136e52869c512a2 | FeSe | 1625471316 |  | FeSe |  |  | Iron-chalcogenides, Chalcogenides |  |  |  | 8 | K |  |  |  | body | paragraph | 1931b1f3e5 | Probing the superconducting gap structure of (Li1âˆ’xFex)OHFeSe | 10.1103/physrevb.96.014504 | M Smidman, G M Pang, H X Zhou, N Z Wang, W Xie, Z F Weng, Y Chen, X L Dong, X H Chen, Z X Zhao, H Q Yuan | American Physical Society (APS) | Physical Review B | 2017
61ba9e883136e52869c512a4 | sin- gle layer films of FeSe grown on an SrTiO 3 substrate | 333875548 |  | FeSe |  | layer films | Iron-chalcogenides, Chalcogenides |  | SrTiO 3 |  | 37 | K |  |  |  | body | paragraph | 1931b1f3e5 | Probing the superconducting gap structure of (Li1âˆ’xFex)OHFeSe | 10.1103/physrevb.96.014504 | M Smidman, G M Pang, H X Zhou, N Z Wang, W Xie, Z F Weng, Y Chen, X L Dong, X H Chen, Z X Zhao, H Q Yuan | American Physical Society (APS) | Physical Review B | 2017
61ba9e8849d0b378c6c51276 | LaOBiS 2 | -575106671 |  | LaBiS2O |  |  | Chalcogenides, Oxides |  |  |  | 5.616 | K |  |  |  | body | paragraph | ad1bcf1990 | Structural, Electromagnetic, and Thermoelectric properties of Bi 4 O 4 S 3 Superconductor |  | P Srivatsava, S Patnaik
61ba9e8849d0b378c6c51279 | Bi 4 O 4 S 3 | -1007405091 |  | Bi4S3O4 |  |  | Chalcogenides, Oxides |  |  |  | 5.3 | K |  |  |  | body | figure | ad1bcf1990 | Structural, Electromagnetic, and Thermoelectric properties of Bi 4 O 4 S 3 Superconductor |  | P Srivatsava, S Patnaik
61ba9e8885b12ae79ac51272 | PrOs 4 Sb 12 | 495544677 |  | Pr(Sb3Os)4 |  |  | Alloys |  |  |  | 1.85 | K |  |  |  | body | paragraph | cab84d34bd | Penetration depth study of LaOs4Sb12: Multibands-wave superconductivity | 10.1103/physrevb.86.064518 | X Y Tee, H G Luo, T Xiang, D Vandervelde, M B Salamon, H Sugawara, H Sato, C Panagopoulos, Elbert E M Chia | American Physical Society (APS) | Physical Review B | 2012
61ba9e8885b12ae79ac51273 | LaOs 4 Sb 12 | -2114769578 |  | La(Sb3Os)4 |  |  | Alloys |  |  |  | 0.74 | K |  |  |  | body | paragraph | cab84d34bd | Penetration depth study of LaOs4Sb12: Multibands-wave superconductivity | 10.1103/physrevb.86.064518 | X Y Tee, H G Luo, T Xiang, D Vandervelde, M B Salamon, H Sugawara, H Sato, C Panagopoulos, Elbert E M Chia | American Physical Society (APS) | Physical Review B | 2012
61ba9e88ab9e3e9324c5129d | MgB2 | -12563430 |  | MgB2 |  |  | Alloys, Borides |  |  |  | 39 | K |  |  |  | header | abstract | 3813c83c9b | Anisotropic s -wave superconductivity: Comparison with experiments on MgB 2 single crystals | 10.1209/epl/i2002-00330-9 | A I Posazhennikova, T Dahm, K Maki | IOP Publishing | Europhysics Letters (EPL) | 2002
61ba9e88ab9e3e9324c5129e | MgB 2 | 1477093864 |  | MgB2 |  |  | Alloys, Borides |  |  |  | 40 | K |  |  |  | body | figure | 3813c83c9b | Anisotropic s -wave superconductivity: Comparison with experiments on MgB 2 single crystals | 10.1209/epl/i2002-00330-9 | A I Posazhennikova, T Dahm, K Maki | IOP Publishing | Europhysics Letters (EPL) | 2002
61ba9e8ae614176f2ec5127b | MgB 2 | 1419326948 |  | MgB2 |  |  | Alloys, Borides |  |  |  | 39 | K | susceptibility |  |  | body | paragraph | 6c4abdb44b | Superconductivity in Mg/MgO interface | 10.1016/j.physc.2012.05.003 | N S Sidorov, A V Palnichenko, O M Vyaselev | Elsevier BV | Physica C: Superconductivity | 2012
61ba9e8ae614176f2ec5127c | magnesium diboride (MgB 2 | -570971215 | magnesium diboride | MgB2 |  |  | Alloys, Borides |  |  |  | 45 | K |  |  |  | body | paragraph | 6c4abdb44b | Superconductivity in Mg/MgO interface | 10.1016/j.physc.2012.05.003 | N S Sidorov, A V Palnichenko, O M Vyaselev | Elsevier BV | Physica C: Superconductivity | 2012
61ba9e8ae614176f2ec5127d | Mg/MgO | -519410773 |  | Mg |  |  | Alloys |  |  |  | 50 | K | magnetic susceptibility |  |  | body | paragraph | 6c4abdb44b | Superconductivity in Mg/MgO interface | 10.1016/j.physc.2012.05.003 | N S Sidorov, A V Palnichenko, O M Vyaselev | Elsevier BV | Physica C: Superconductivity | 2012
61ba9e8ae614176f2ec5127e | Mg/MgO |  |  | MgO |  |  | Oxides |  |  |  | 50 | K | magnetic susceptibility |  |  | body | paragraph | 6c4abdb44b | Superconductivity in Mg/MgO interface | 10.1016/j.physc.2012.05.003 | N S Sidorov, A V Palnichenko, O M Vyaselev | Elsevier BV | Physica C: Superconductivity | 2012
61ba9e8ae614176f2ec51280 | pure MgB 2 | -323974415 |  | MgB2 | pure |  | Alloys, Borides |  |  |  | 39 | K |  |  |  | body | paragraph | 6c4abdb44b | Superconductivity in Mg/MgO interface | 10.1016/j.physc.2012.05.003 | N S Sidorov, A V Palnichenko, O M Vyaselev | Elsevier BV | Physica C: Superconductivity | 2012
61ba9e8ae614176f2ec51281 | Mg/MgO | -442397123 |  | Mg |  |  | Alloys |  |  |  | 50 | K | magnetic susceptibility |  |  | body | paragraph | 6c4abdb44b | Superconductivity in Mg/MgO interface | 10.1016/j.physc.2012.05.003 | N S Sidorov, A V Palnichenko, O M Vyaselev | Elsevier BV | Physica C: Superconductivity | 2012
61ba9e8ae614176f2ec51282 | Mg/MgO |  |  | MgO |  |  | Oxides |  |  |  | 50 | K | magnetic susceptibility |  |  | body | paragraph | 6c4abdb44b | Superconductivity in Mg/MgO interface | 10.1016/j.physc.2012.05.003 | N S Sidorov, A V Palnichenko, O M Vyaselev | Elsevier BV | Physica C: Superconductivity | 2012
61ba9e8ad7a99c43e8c512cc | URu 2 Si 2 | 2004291059 |  | U(SiRu)2 |  |  | Alloys |  |  |  | 1.5 | K |  |  |  | body | paragraph | 0ddb9ccc89 | Electrical Resistivity and Thermal Expansion Measurements of URu2Si2under Pressure | 10.1143/jpsj.77.123710 | Gaku Motoyama, Nobuyuki Yokoyama, Akihiko Sumiyama, Yasukage Oda | Physical Society of Japan | Journal of the Physical Society of Japan | 2008
61ba9e8a1b5bc7b48bc512f2 | YSr 2 Cu 3 O 7 | -109877678 |  | Sr2YCu3O7 |  |  | Oxides, Cuprates |  |  |  | 80 | K |  |  |  | body | paragraph | 84f4973efd | Induction of superconductivity in Y0.4Pr0.6Ba2âˆ’xSrxCu3O7 system with increasing Sr substitution | 10.1016/j.physc.2004.10.003 | V P S Awana, M A Ansari, Anurag Gupta, R B Saxena, H Kishan, Rajeev Rawat, V Ganesan, A V Narlikar, Devendra Buddhikot, S K Malik | Elsevier BV | Physica C: Superconductivity | 2004
61ba9e8ae4dc5fe1bac5125b | CeCoIn 5 | -575840663 |  | CeIn5Co |  |  | Alloys |  |  |  | 2.3 | K |  |  |  | header | abstract | f8b2af32b3 | Heavy-fermion superconductivity in CeCoIn5at 2.3 K | 10.1088/0953-8984/13/17/103 | C Petrovic, P G Pagliuso, M F Hundley, R Movshovich, J L Sarrao, J D Thompson, Z Fisk, P Monthoux | IOP Publishing | Journal of Physics: Condensed Matter | 2001
61ba9e8ae4dc5fe1bac5125d | CeCoIn 5 | -700978881 |  | CeIn5Co |  |  | Alloys |  |  |  | 2.3 | K |  |  |  | body | paragraph | f8b2af32b3 | Heavy-fermion superconductivity in CeCoIn5at 2.3 K | 10.1088/0953-8984/13/17/103 | C Petrovic, P G Pagliuso, M F Hundley, R Movshovich, J L Sarrao, J D Thompson, Z Fisk, P Monthoux | IOP Publishing | Journal of Physics: Condensed Matter | 2001
61ba9e8ae4dc5fe1bac5125e | CeCu 2 Si 2 | 1620829676 |  | Ce(CuSi)2 |  |  | Alloys |  |  |  | 2.3 | K |  |  |  | body | paragraph | f8b2af32b3 | Heavy-fermion superconductivity in CeCoIn5at 2.3 K | 10.1088/0953-8984/13/17/103 | C Petrovic, P G Pagliuso, M F Hundley, R Movshovich, J L Sarrao, J D Thompson, Z Fisk, P Monthoux | IOP Publishing | Journal of Physics: Condensed Matter | 2001
61ba9e8ae4dc5fe1bac5125f | cubic CeIn 3 | -486553859 |  | CeIn3 |  |  | Alloys |  |  |  | 0.2 | K |  |  |  | body | paragraph | f8b2af32b3 | Heavy-fermion superconductivity in CeCoIn5at 2.3 K | 10.1088/0953-8984/13/17/103 | C Petrovic, P G Pagliuso, M F Hundley, R Movshovich, J L Sarrao, J D Thompson, Z Fisk, P Monthoux | IOP Publishing | Journal of Physics: Condensed Matter | 2001
61ba9e8a2b9a12e3d2c512cc | SOC | -1162504228 |  | CSO |  |  | Carbides, Chalcogenides, Oxides |  |  |  | 5.15 | K |  |  |  | body | paragraph | 624e6b506a | Spin-orbit coupling enhanced superconductivity in Bi-rich compounds ABi3 (A = Sr and Ba) | 10.1038/srep21484 | D F Shao, X Luo, W J Lu, L Hu, X D Zhu, W H Song, X B Zhu, Y P Sun | Springer Science and Business Media LLC | Scientific Reports | 2015
61ba9e8a2b9a12e3d2c512ce | MgCNi 3 | -1823242573 |  | MgNi3C |  |  | Carbides |  |  |  | 6.7 | K |  |  |  | body | paragraph | 624e6b506a | Spin-orbit coupling enhanced superconductivity in Bi-rich compounds ABi3 (A = Sr and Ba) | 10.1038/srep21484 | D F Shao, X Luo, W J Lu, L Hu, X D Zhu, W H Song, X B Zhu, Y P Sun | Springer Science and Business Media LLC | Scientific Reports | 2015
61ba9e8ac0bff55f4cc51283 | SmFeAsO 0.85 | 1632084528 |  | Sm1Fe1As1O0.85 |  |  | Iron-pnictides, Oxides, Pnictides |  |  |  | 55 | K |  |  |  | body | paragraph | f56bc32636 | Possibility of local pair existence in optimally doped SmFeAsO1âˆ’xin pseudogap regime | 10.1063/1.3630135 | A L Solovjov, V N Svetlov, V B Stepanov, S L Sidorov, V Yu. Tarenkov, A I Dâ€™yachenko, A B Agafonov | AIP Publishing | Low Temperature Physics | 2013
61ba9e8ac0bff55f4cc51284 | ErNi 2 B 2 C | -1890987696 |  | ErNi2B2C |  |  | Carbides, Borides |  |  |  | 11 | K |  |  |  | body | paragraph | f56bc32636 | Possibility of local pair existence in optimally doped SmFeAsO1âˆ’xin pseudogap regime | 10.1063/1.3630135 | A L Solovjov, V N Svetlov, V B Stepanov, S L Sidorov, V Yu. Tarenkov, A I Dâ€™yachenko, A B Agafonov | AIP Publishing | Low Temperature Physics | 2013
61ba9e8ac0bff55f4cc51285 | SmFeAsO 0.85 polycrystal | 583921110 |  | Sm1Fe1As1O0.85 |  | polycrystal | Iron-pnictides, Oxides, Pnictides |  |  |  | 55 | K | resis- tivity |  |  | body | paragraph | f56bc32636 | Possibility of local pair existence in optimally doped SmFeAsO1âˆ’xin pseudogap regime | 10.1063/1.3630135 | A L Solovjov, V N Svetlov, V B Stepanov, S L Sidorov, V Yu. Tarenkov, A I Dâ€™yachenko, A B Agafonov | AIP Publishing | Low Temperature Physics | 2013
61ba9e8ac0bff55f4cc51286 | SmFeAsO 0.85 polycrystal | 341324246 |  | Sm1Fe1As1O0.85 |  | polycrystal | Iron-pnictides, Oxides, Pnictides |  |  |  | 55 | K |  |  |  | body | paragraph | f56bc32636 | Possibility of local pair existence in optimally doped SmFeAsO1âˆ’xin pseudogap regime | 10.1063/1.3630135 | A L Solovjov, V N Svetlov, V B Stepanov, S L Sidorov, V Yu. Tarenkov, A I Dâ€™yachenko, A B Agafonov | AIP Publishing | Low Temperature Physics | 2013
61ba9e8b20fc3eae4bc512f4 | PrRu 4 Sb 12 | 82084526 |  | Pr(Sb3Ru)4 |  |  | Alloys |  |  |  | 3.5 | K |  |  |  | body | figure | 02e7cd7e8f | Sb-NQR probe for superconducting properties in the Pr-based filled-skutterudite compoundPrRu4Sb12 | 10.1103/physrevb.67.180501 | M Yogi, H Kotegawa, Y Imamura, G-Q Zheng, Y Kitaoka, H Sugawara, H Sato | American Physical Society (APS) | Physical Review B | 2008
61ba9e8b20fc3eae4bc512f5 | LaRu 4 Sb 12 | 1934251219 |  | La(Sb3Ru)4 |  |  | Alloys |  |  |  | 1.3 | K | susceptibility |  |  | body | figure | 02e7cd7e8f | Sb-NQR probe for superconducting properties in the Pr-based filled-skutterudite compoundPrRu4Sb12 | 10.1103/physrevb.67.180501 | M Yogi, H Kotegawa, Y Imamura, G-Q Zheng, Y Kitaoka, H Sugawara, H Sato | American Physical Society (APS) | Physical Review B | 2008
61ba9e8b20fc3eae4bc512f6 | PrRu4Sb12 | 108552360 |  | Pr(Sb3Ru)4 |  |  | Alloys |  |  |  | 1.3 | K |  |  |  | header | abstract | 02e7cd7e8f | Sb-NQR probe for superconducting properties in the Pr-based filled-skutterudite compoundPrRu4Sb12 | 10.1103/physrevb.67.180501 | M Yogi, H Kotegawa, Y Imamura, G-Q Zheng, Y Kitaoka, H Sugawara, H Sato | American Physical Society (APS) | Physical Review B | 2008
61ba9e8b20fc3eae4bc512f7 | LaRu 4 Sb 12 | 2024738567 |  | La(Sb3Ru)4 |  |  | Alloys |  |  |  | 3.58 | K | specific heat |  |  | body | paragraph | 02e7cd7e8f | Sb-NQR probe for superconducting properties in the Pr-based filled-skutterudite compoundPrRu4Sb12 | 10.1103/physrevb.67.180501 | M Yogi, H Kotegawa, Y Imamura, G-Q Zheng, Y Kitaoka, H Sugawara, H Sato | American Physical Society (APS) | Physical Review B | 2008
61ba9e8b20fc3eae4bc512f8 | PrRu 4 Sb 12 | 118639120 |  | Pr(Sb3Ru)4 |  |  | Alloys |  |  |  | 1.3 | K |  |  |  | body |  | 02e7cd7e8f | Sb-NQR probe for superconducting properties in the Pr-based filled-skutterudite compoundPrRu4Sb12 | 10.1103/physrevb.67.180501 | M Yogi, H Kotegawa, Y Imamura, G-Q Zheng, Y Kitaoka, H Sugawara, H Sato | American Physical Society (APS) | Physical Review B | 2008
61ba9e8b20fc3eae4bc512f9 | PrRu 4 Sb 12 | -85430532 |  | Pr(Sb3Ru)4 |  |  | Alloys |  |  |  | 1.3 | K | electrical re- sistivity |  |  | body | paragraph | 02e7cd7e8f | Sb-NQR probe for superconducting properties in the Pr-based filled-skutterudite compoundPrRu4Sb12 | 10.1103/physrevb.67.180501 | M Yogi, H Kotegawa, Y Imamura, G-Q Zheng, Y Kitaoka, H Sugawara, H Sato | American Physical Society (APS) | Physical Review B | 2008
61ba9e8b20fc3eae4bc512fa | PrOs 4 Sb 12 | 414678587 |  | Pr(Sb3Os)4 |  |  | Alloys |  |  |  | 1.85 | K |  |  |  | body | paragraph | 02e7cd7e8f | Sb-NQR probe for superconducting properties in the Pr-based filled-skutterudite compoundPrRu4Sb12 | 10.1103/physrevb.67.180501 | M Yogi, H Kotegawa, Y Imamura, G-Q Zheng, Y Kitaoka, H Sugawara, H Sato | American Physical Society (APS) | Physical Review B | 2008
61ba9e8ce4dc5fe1bac51260 | MgB 2 | 1288414288 |  | MgB2 |  |  | Alloys, Borides |  |  |  | 40 | K |  |  |  | body | paragraph | c4536eb94e | Pressure dependence of the upper critical field ofMgB2and ofYNi2B2C | 10.1103/physrevb.70.134518 | H Suderow, V G Tissen, J P Brison, J L MartÃ­nez, S Vieira, P Lejay, S Lee, S Tajima | American Physical Society (APS) | Physical Review B | 2008
61ba9e8ca5c5381c2ec512be | LNO/YBCO/LNO | 1146431102 | YBCO/LNO | LNO |  |  | Nitrides, Oxides |  |  |  | 2 | K |  |  |  | body | paragraph | e83512e360 | (Invited) Improvement of Perovskite Films and the Perovskite/TiO2Interface | 10.1149/08010.0675ecst | Peng Zhang, Yafei Wang, Detao Liu, Shibin Li, Zhi David Chen | The Electrochemical Society | ECS Transactions | 2017
61ba9e8cab9e3e9324c512a0 | FeSe | 1554253198 |  | FeSe |  |  | Iron-chalcogenides, Chalcogenides |  |  |  | 8 | K |  |  |  | body | paragraph | 2fb5a784c7 | Effect of impurity substitution on band structure and mass renormalization of the correlatedFeTe0.5Se0.5superconductor | 10.1103/physrevb.93.205143 | S Thirupathaiah, J Fink, P K Maheshwari, V V Ravi Kishore, Z-H Liu, E D L Rienks, B BÃ¼chner, V P S Awana, D D Sarma | American Physical Society (APS) | Physical Review B | 2016
61ba9e8cab9e3e9324c512a1 | Fe 0.9 Ni 0.1 Te 0.5 Se 0.5 | 1517234559 |  | Fe0.9Ni0.1Te0.5Se0.5 |  |  | Iron-chalcogenides, Chalcogenides |  |  |  | 2 | K |  |  |  | body | paragraph | 2fb5a784c7 | Effect of impurity substitution on band structure and mass renormalization of the correlatedFeTe0.5Se0.5superconductor | 10.1103/physrevb.93.205143 | S Thirupathaiah, J Fink, P K Maheshwari, V V Ravi Kishore, Z-H Liu, E D L Rienks, B BÃ¼chner, V P S Awana, D D Sarma | American Physical Society (APS) | Physical Review B | 2016
61ba9e8cab9e3e9324c512a2 | LiFeAs | -64557891 |  | LiFeAs |  |  | Iron-pnictides, Pnictides |  |  |  | 18 | K |  |  |  | body | paragraph | 2fb5a784c7 | Effect of impurity substitution on band structure and mass renormalization of the correlatedFeTe0.5Se0.5superconductor | 10.1103/physrevb.93.205143 | S Thirupathaiah, J Fink, P K Maheshwari, V V Ravi Kishore, Z-H Liu, E D L Rienks, B BÃ¼chner, V P S Awana, D D Sarma | American Physical Society (APS) | Physical Review B | 2016
61ba9e8cab9e3e9324c512a3 | FeTe 0.5 Se 0.5 | 1762855964 |  | Fe1Te0.5Se0.5 |  |  | Iron-chalcogenides, Chalcogenides |  |  |  | 14 | K |  |  |  | body | paragraph | 2fb5a784c7 | Effect of impurity substitution on band structure and mass renormalization of the correlatedFeTe0.5Se0.5superconductor | 10.1103/physrevb.93.205143 | S Thirupathaiah, J Fink, P K Maheshwari, V V Ravi Kishore, Z-H Liu, E D L Rienks, B BÃ¼chner, V P S Awana, D D Sarma | American Physical Society (APS) | Physical Review B | 2016
61ba9e8c8452d931a5c51264 | 2004-02-01 | 1703865447 |  | 2004-02-01 |  |  | Alloys, Borides |  |  |  | 15 | K |  |  |  | body | paragraph | b823bfae6c | Combinatorial search of superconductivity in Fe-B composition spreads | 10.1063/1.4822435 | Kui Jin, Richard Suchoski, Sean Fackler, Yi Zhang, Xiaoqing Pan, Richard L Greene, Ichiro Takeuchi | AIP Publishing | APL Materials | 2013
61ba9e8c14d91e0862c512a4 | HC2 | 1954633470 |  | HC2 |  |  | Hydrides, Carbides |  |  |  | 8.8 | K |  |  |  | body | paragraph | 69badf3d46 | Filamentary Superconductivity in Semiconducting Policrystalline ZrSe2 Compound with Zr Vacancies | 10.1007/s10948-017-4241-z | Gabriela Tenorio, L Bucio, R Escudero | Springer Science and Business Media LLC | Journal of Superconductivity and Novel Magnetism | 2017
61ba9e8d85fc223534c51232 | B80KOPT | -300767617 |  | TKB80PO |  |  | Borides, Oxides, Pnictides |  |  |  | 70 | K |  |  |  | body | paragraph | 5ee8f0edd3 | In-plane electrodynamics of the superconductivity inBi2Sr2CaCu2O8+Î´: Energy scales and spectral weight distribution | 10.1103/physrevb.70.134504 | A F Santander-Syro, R P S M Lobo, N Bontemps, W Lopera, D GiratÃ¡, Z Konstantinovic, Z Z Li, H Raffy | American Physical Society (APS) | Physical Review B | 2014
61ba9e8e8452d931a5c51265 | single layered FeSe | 1664958518 |  | FeSe |  | single layered | Iron-chalcogenides, Chalcogenides |  |  |  | 65 | K |  |  |  | body | paragraph | 5a3a3cc1a4 | The preparation and phase diagrams of (7Li1âˆ’xFexOD)FeSe and (Li1âˆ’xFexOH)FeSe superconductors | 10.1039/c5tc04041h | Xiuquan Zhou, Christopher K H Borg, Jeffrey W Lynn, Shanta R Saha, Johnpierre Paglione, Efrain E Rodriguez | Royal Society of Chemistry (RSC) | Journal of Materials Chemistry C | 2016
61ba9e8e8452d931a5c51266 | hydroxide | 4940766 | hydroxide | H2O2 | [6 empty] | 42 | K |  |  |  | body |  | 5a3a3cc1a4 | The preparation and phase diagrams of (7Li1âˆ’xFexOD)FeSe and (Li1âˆ’xFexOH)FeSe superconductors | 10.1039/c5tc04041h | Xiuquan Zhou, Christopher K H Borg, Jeffrey W Lynn, Shanta R Saha, Johnpierre Paglione, Efrain E Rodriguez | Royal Society of Chemistry (RSC) | Journal of Materials Chemistry C | 2016
61ba9e8e8452d931a5c51268 | FeSe | 1831486835 |  | FeSe |  |  | Iron-chalcogenides, Chalcogenides |  |  |  | 30 | K |  |  |  | body | paragraph | 5a3a3cc1a4 | The preparation and phase diagrams of (7Li1âˆ’xFexOD)FeSe and (Li1âˆ’xFexOH)FeSe superconductors | 10.1039/c5tc04041h | Xiuquan Zhou, Christopher K H Borg, Jeffrey W Lynn, Shanta R Saha, Johnpierre Paglione, Efrain E Rodriguez | Royal Society of Chemistry (RSC) | Journal of Materials Chemistry C | 2016
61ba9e8e8452d931a5c51269 | FeSe | 1486865024 |  | FeSe |  |  | Iron-chalcogenides, Chalcogenides |  |  |  | 8 | K |  |  |  | body | paragraph | 5a3a3cc1a4 | The preparation and phase diagrams of (7Li1âˆ’xFexOD)FeSe and (Li1âˆ’xFexOH)FeSe superconductors | 10.1039/c5tc04041h | Xiuquan Zhou, Christopher K H Borg, Jeffrey W Lynn, Shanta R Saha, Johnpierre Paglione, Efrain E Rodriguez | Royal Society of Chemistry (RSC) | Journal of Materials Chemistry C | 2016
61ba9e8ec2c99830dec51290 | Ta 2 PdSe 5 | 1145945428 |  | Ta2PdSe5 |  |  | Chalcogenides |  |  |  | 2.5 | K |  |  |  | body | paragraph | ecdc1fd535 | Pd site doping effect on superconductivity in Nb 2 Pd 0.76 S 5 | 10.1209/0295-5075/113/37006 | C Y Shen, B Q Si, H Bai, X J Yang, Q Tao, G H Cao, Z A Xu | IOP Publishing | EPL (Europhysics Letters) | 2016
61ba9e8f3961c0f52fc512ab | BaFe 2 As 2 | -142017698 |  | Ba(FeAs)2 |  |  | Iron-pnictides, Pnictides |  |  |  | 30 | K |  |  |  | body | paragraph | 2a3c73d4ee | Pressure and chemical substitution effects in the local atomic structure of BaFe2As2 | 10.1103/physrevb.83.184508 | E Granado, L MendonÃ§a-Ferreira, F Garcia, G De M Azevedo, G Fabbris, E M Bittar, C Adriano, T M Garitezi, P F S Rosa, L F BufaiÃ§al, M A Avila, H Terashita, P G Pagliuso | American Physical Society (APS) | Physical Review B | 2012
61ba9e8fd7a99c43e8c512cf | Bi2223 | -1365918006 | Bi2223 | Bi | [6 empty] | 111 | K |  |  |  | body | paragraph | 119f83f63b | Preeminent Role of the Van Hove Singularity in the Strong-Coupling Analysis of Scanning Tunneling Spectroscopy for Two-Dimensional Cuprate Superconductors | 10.1103/physrevlett.101.267004 | Giorgio Levy De Castro, Christophe Berthod, Alexandre Piriou, Enrico Giannini, Ã˜ystein Fischer | American Physical Society (APS) | Physical Review Letters | 2009
61ba9e8f11af647618c5124c | LaFeAsO | 336192695 |  | LaFeAsO |  |  | Iron-pnictides, Oxides, Pnictides |  |  |  | 55 | K |  |  |  | body | paragraph | 8f51ab7389 | Low-temperature lattice structure anomaly in theLaFeAsO0.93F0.07superconductor by x-ray absorption spectroscopy: Evidence for a strong electron-phonon interaction | 10.1103/physrevb.78.214513 | C J Zhang, H Oyanagi, Z H Sun, Y Kamihara, H Hosono | American Physical Society (APS) | Physical Review B | 2009
61ba9e8fa5c5381c2ec512c5 | SmFeAsO 0.91 F 0.09 | -694043099 |  | Sm1Fe1As1O0.91F0.09 |  |  | Iron-pnictides, Pnictides, Oxides, Fluorides |  |  |  | 47 | K |  |  |  | header | abstract | 93cf58fbc0 | Change of the charge modulation during superconducting transition in SmFeAsO 0.91 F 0.09 seen by 57 Fe MÃ¶ssbauer spectroscopy | 10.1016/j.jallcom.2015.10.151 | A K Jasek, K KomÄ™dera, A BÅ‚achowski, K Ruebenbauer, H Lochmajer, N D Zhigadlo, K Rogacki | Elsevier BV | Journal of Alloys and Compounds | 2016
61ba9e8f783c1e8128c5137b | BaFe 2 As 2 | -423122090 |  | Ba(FeAs)2 |  |  | Iron-pnictides, Pnictides |  |  |  | 13 | K |  |  |  | body | paragraph | da348c6a30 | Possible Multiple Gap Superconductivity with Line Nodes in Heavily Hole-Doped Superconductor KFe2As2Studied by75As Nuclear Quadrupole Resonance and Specific Heat | 10.1143/jpsj.78.083712 | Hideto Fukazawa, Yuji Yamada, Kenji Kondo, Taku Saito, Yoh Kohori, Kentarou Kuga, Yosuke Matsumoto, Satoru Nakatsuji, Hijiri Kito, Parasharam M. Shirage, Kunihiro Kihou, Nao Takeshita, Chul-Ho Lee, Akira Iyo, Hiroshi Eisaki | Physical Society of Japan | Journal of the Physical Society of Japan | 2009
61ba9e8f783c1e8128c5137f | single crystal of KFe 2 As 2 | 145533496 |  | K(FeAs)2 |  | single crystal | Iron-pnictides, Pnictides |  |  |  | 2.8 | K |  |  |  | body | figure | da348c6a30 | Possible Multiple Gap Superconductivity with Line Nodes in Heavily Hole-Doped Superconductor KFe2As2Studied by75As Nuclear Quadrupole Resonance and Specific Heat | 10.1143/jpsj.78.083712 | Hideto Fukazawa, Yuji Yamada, Kenji Kondo, Taku Saito, Yoh Kohori, Kentarou Kuga, Yosuke Matsumoto, Satoru Nakatsuji, Hijiri Kito, Parasharam M. Shirage, Kunihiro Kihou, Nao Takeshita, Chul-Ho Lee, Akira Iyo, Hiroshi Eisaki | Physical Society of Japan | Journal of the Physical Society of Japan | 2009
61ba9e8f783c1e8128c51380 | K-doped (hole-doped) BaFe 2 As 2 | 1529211953 |  | Ba(FeAs)2 | K-doped |  | Iron-pnictides, Pnictides |  |  |  | 26 | K |  |  |  | body | paragraph | da348c6a30 | Possible Multiple Gap Superconductivity with Line Nodes in Heavily Hole-Doped Superconductor KFe2As2Studied by75As Nuclear Quadrupole Resonance and Specific Heat | 10.1143/jpsj.78.083712 | Hideto Fukazawa, Yuji Yamada, Kenji Kondo, Taku Saito, Yoh Kohori, Kentarou Kuga, Yosuke Matsumoto, Satoru Nakatsuji, Hijiri Kito, Parasharam M. Shirage, Kunihiro Kihou, Nao Takeshita, Chul-Ho Lee, Akira Iyo, Hiroshi Eisaki | Physical Society of Japan | Journal of the Physical Society of Japan | 2009
61ba9e8f783c1e8128c51381 | SrFe 2 As 2 | -447420604 |  | Sr(FeAs)2 |  |  | Iron-pnictides, Pnictides |  |  |  | 34 | K |  |  |  | body | paragraph | da348c6a30 | Possible Multiple Gap Superconductivity with Line Nodes in Heavily Hole-Doped Superconductor KFe2As2Studied by75As Nuclear Quadrupole Resonance and Specific Heat | 10.1143/jpsj.78.083712 | Hideto Fukazawa, Yuji Yamada, Kenji Kondo, Taku Saito, Yoh Kohori, Kentarou Kuga, Yosuke Matsumoto, Satoru Nakatsuji, Hijiri Kito, Parasharam M. Shirage, Kunihiro Kihou, Nao Takeshita, Chul-Ho Lee, Akira Iyo, Hiroshi Eisaki | Physical Society of Japan | Journal of the Physical Society of Japan | 2009
61ba9e8f783c1e8128c51385 | KFe 2 As 2 | 1053464843 |  | K(FeAs)2 |  |  | Iron-pnictides, Pnictides |  |  |  | 3.5 | K | specific heat |  |  | body |  | da348c6a30 | Possible Multiple Gap Superconductivity with Line Nodes in Heavily Hole-Doped Superconductor KFe2As2Studied by75As Nuclear Quadrupole Resonance and Specific Heat | 10.1143/jpsj.78.083712 | Hideto Fukazawa, Yuji Yamada, Kenji Kondo, Taku Saito, Yoh Kohori, Kentarou Kuga, Yosuke Matsumoto, Satoru Nakatsuji, Hijiri Kito, Parasharam M. Shirage, Kunihiro Kihou, Nao Takeshita, Chul-Ho Lee, Akira Iyo, Hiroshi Eisaki | Physical Society of Japan | Journal of the Physical Society of Japan | 2009
61ba9e8f783c1e8128c51386 | KFe2As2 | 186017625 |  | K(FeAs)2 |  |  | Iron-pnictides, Pnictides |  |  |  | 3.5 | K | specific heat |  |  | header | abstract | da348c6a30 | Possible Multiple Gap Superconductivity with Line Nodes in Heavily Hole-Doped Superconductor KFe2As2Studied by75As Nuclear Quadrupole Resonance and Specific Heat | 10.1143/jpsj.78.083712 | Hideto Fukazawa, Yuji Yamada, Kenji Kondo, Taku Saito, Yoh Kohori, Kentarou Kuga, Yosuke Matsumoto, Satoru Nakatsuji, Hijiri Kito, Parasharam M. Shirage, Kunihiro Kihou, Nao Takeshita, Chul-Ho Lee, Akira Iyo, Hiroshi Eisaki | Physical Society of Japan | Journal of the Physical Society of Japan | 2009
61ba9e8f783c1e8128c51388 | KFe 2 As 2 | 1041915959 |  | K(FeAs)2 |  |  | Iron-pnictides, Pnictides |  |  |  | 3.5 | K | specific heat |  |  | body | paragraph | da348c6a30 | Possible Multiple Gap Superconductivity with Line Nodes in Heavily Hole-Doped Superconductor KFe2As2Studied by75As Nuclear Quadrupole Resonance and Specific Heat | 10.1143/jpsj.78.083712 | Hideto Fukazawa, Yuji Yamada, Kenji Kondo, Taku Saito, Yoh Kohori, Kentarou Kuga, Yosuke Matsumoto, Satoru Nakatsuji, Hijiri Kito, Parasharam M. Shirage, Kunihiro Kihou, Nao Takeshita, Chul-Ho Lee, Akira Iyo, Hiroshi Eisaki | Physical Society of Japan | Journal of the Physical Society of Japan | 2009
61ba9e907f36ec6458c5122b | C1 | -332506214 |  | C |  |  | Carbides |  |  |  | 0.59 | K |  |  |  | body | paragraph | 203f909c5a | Subkelvin tunneling spectroscopy showing Bardeen-Cooper-Schrieffer superconductivity in heavily boron-doped silicon epilayers | 10.1103/physrevb.82.140505 | F Dahlem, T Kociniewski, C Marcenat, A Grockowiak, L M A Pascal, P Achatz, J Boulmer, D DÃ©barre, T Klein, E Bustarret, H Courtois | American Physical Society (APS) | Physical Review B | 2014
61ba9e9005e6aa6710c512f4 | NbN films | 1386736829 |  | NbN |  | films | Nitrides |  |  |  | 9.67 | K | resistance |  |  | body | figure | c23015de75 | Inhomogeneous critical current in nanowire superconducting single-photon detectors | 10.1063/1.4903071 | R Gaudio, K P M Op 't Hoog, Z Zhou, D Sahin, A Fiore | AIP Publishing | Applied Physics Letters | 2014
61ba9e9005e6aa6710c512f5 | NbN film | -121402811 |  | NbN |  | film | Nitrides |  |  |  | 10.03 | K |  |  |  | body | paragraph | c23015de75 | Inhomogeneous critical current in nanowire superconducting single-photon detectors | 10.1063/1.4903071 | R Gaudio, K P M Op 't Hoog, Z Zhou, D Sahin, A Fiore | AIP Publishing | Applied Physics Letters | 2014
61ba9e907ecf8b73e6c512c3 | SrTiO 3 | -678908640 |  | SrTiO3 |  |  | Oxides |  |  |  | 109 | K |  |  |  | body | paragraph | 02964683bf | Dumbbell Defects in FeSe Films: A Scanning Tunneling Microscopy and First-Principles Investigation | 10.1021/acs.nanolett.6b01163 | Dennis Huang, Tatiana A Webb, Can-Li Song, Cui-Zu Chang, Jagadeesh S Moodera, Efthimios Kaxiras, Jennifer E Hoffman | American Chemical Society (ACS) | Nano Letters | 2016
61ba9e907ecf8b73e6c512c4 | FeSe | 1662075083 |  | FeSe |  |  | Iron-chalcogenides, Chalcogenides |  |  |  | 48 | K |  |  |  | body | paragraph | 02964683bf | Dumbbell Defects in FeSe Films: A Scanning Tunneling Microscopy and First-Principles Investigation | 10.1021/acs.nanolett.6b01163 | Dennis Huang, Tatiana A Webb, Can-Li Song, Cui-Zu Chang, Jagadeesh S Moodera, Efthimios Kaxiras, Jennifer E Hoffman | American Chemical Society (ACS) | Nano Letters | 2016
61ba9e905cc438644dc51279 | BaFe 2 (As 0.7 P 0.3 ) 2 | 157136665 |  | Ba1Fe2As1.4P0.6 |  |  | Iron-pnictides, Pnictides |  |  |  | 30 | K |  |  |  | body | paragraph | 803314a6c8 | Fluctuations in two-band superconductors in strong magnetic field | 10.1088/0953-2048/27/12/124001 | A E Koshelev, A A Varlamov | IOP Publishing | Superconductor Science and Technology | 2014
61ba9e905cc438644dc5127a | SmFeAsO 0.85 F 0.15 | -1817557107 |  | Sm1Fe1As1O0.85F0.15 |  |  | Iron-pnictides, Pnictides, Oxides, Fluorides |  |  |  | 50 | K |  |  |  | body | paragraph | 803314a6c8 | Fluctuations in two-band superconductors in strong magnetic field | 10.1088/0953-2048/27/12/124001 | A E Koshelev, A A Varlamov | IOP Publishing | Superconductor Science and Technology | 2014
61ba9e91e4dc5fe1bac51264 | FeSe | 1380963698 |  | FeSe |  |  | Iron-chalcogenides, Chalcogenides |  |  |  | 8 | K |  |  |  | body | paragraph | 6c3d99c99f | Magnetotransport study of the pressure-induced antiferromagnetic phase in FeSe | 10.1103/physrevb.93.180503 | Taichi Terashima, Naoki Kikugawa, Shigeru Kasahara, Tatsuya Watashige, Yuji Matsuda, Takasada Shibauchi, Shinya Uji | American Physical Society (APS) | Physical Review B | 2016
61ba9e91dc085aa023c51248 | 5 nm MoGe | -1842895928 |  | GeMo |  |  | Alloys |  |  |  | 1.9 | K |  |  |  | body | paragraph | 1601189c30 | Suppression of the superconductivity in ultrathin amorphous Mo78Ge22 films observed by STM | 10.1063/1.5001290 | D Lotnyk, O Onufriienko, T Samuely, O Shylenko, V KomanickÃ½, P SzabÃ³, A Feher, P Samuely | AIP Publishing | Low Temperature Physics | 2017
61ba9e9185b12ae79ac51278 | La 1.4 Sr 1.6 Mn 2 O 7 (LSMO) | 870443941 | LSMO | Sr1.6La1.4Mn2O7 |  |  | Oxides |  |  |  | 90 | K |  |  |  | body | paragraph | a19fdf4dd4 | c -axis phase coherence and spin fluctuations in cuprates | 10.1209/epl/i2001-00385-6 | A Mourachkine | IOP Publishing | Europhysics Letters (EPL) | 2001
61ba9e9185b12ae79ac51279 | URu 2 Si 2 | 2135250117 |  | U(SiRu)2 |  |  | Alloys |  |  |  | 1.2 | K |  |  |  | body | paragraph | a19fdf4dd4 | c -axis phase coherence and spin fluctuations in cuprates | 10.1209/epl/i2001-00385-6 | A Mourachkine | IOP Publishing | Europhysics Letters (EPL) | 2001
61ba9e9185b12ae79ac5127a | optimally doped single crystals of Bi2212 | -1369846330 | Bi2212 | Bi | optimally doped | single crystals |  |  |  |  | 93 | K |  |  |  | body | paragraph | a19fdf4dd4 | c -axis phase coherence and spin fluctuations in cuprates | 10.1209/epl/i2001-00385-6 | A Mourachkine | IOP Publishing | Europhysics Letters (EPL) | 2001
61ba9e9185b12ae79ac5127b | optimally doped Bi2212 | 1597565153 | Bi2212 | Bi | optimally doped | [5 empty] | 91 | K |  |  |  | body | paragraph | a19fdf4dd4 | c -axis phase coherence and spin fluctuations in cuprates | 10.1209/epl/i2001-00385-6 | A Mourachkine | IOP Publishing | Europhysics Letters (EPL) | 2001
61ba9e9185b12ae79ac5127c | overdoped Bi2212 thin film | 137579897 | Bi2212 | Bi | overdoped | thin film |  |  |  |  | 80 | K |  |  |  | body | paragraph | a19fdf4dd4 | c -axis phase coherence and spin fluctuations in cuprates | 10.1209/epl/i2001-00385-6 | A Mourachkine | IOP Publishing | Europhysics Letters (EPL) | 2001
61ba9e9185b12ae79ac5127f | over- doped single crystals of Bi2201 | -1678746895 | Bi2201 | Bi | over | single crystals |  |  |  |  | 29 | K |  |  |  | body | paragraph | a19fdf4dd4 | c -axis phase coherence and spin fluctuations in cuprates | 10.1209/epl/i2001-00385-6 | A Mourachkine | IOP Publishing | Europhysics Letters (EPL) | 2001
61ba9e9185b12ae79ac51281 | BSCoO | -423188995 |  | CoBSO |  |  | Chalcogenides, Oxides, Borides |  |  |  | 3.2 | K |  |  |  | body | paragraph | a19fdf4dd4 | c -axis phase coherence and spin fluctuations in cuprates | 10.1209/epl/i2001-00385-6 | A Mourachkine | IOP Publishing | Europhysics Letters (EPL) | 2001
61ba9e9185b12ae79ac51282 | Bi2212 | -1756930247 | Bi2212 | Bi | [6 empty] | 93 | K |  |  |  | body | paragraph | a19fdf4dd4 | c -axis phase coherence and spin fluctuations in cuprates | 10.1209/epl/i2001-00385-6 | A Mourachkine | IOP Publishing | Europhysics Letters (EPL) | 2001
61ba9e9185b12ae79ac51285 | UPt3 | -106127386 |  | UPt3 |  |  | Alloys |  |  |  | 0.44 | K |  |  |  | body | paragraph | a19fdf4dd4 | c -axis phase coherence and spin fluctuations in cuprates | 10.1209/epl/i2001-00385-6 | A Mourachkine | IOP Publishing | Europhysics Letters (EPL) | 2001
61ba9e9185b12ae79ac51286 | UPd 2 Al 3 | 732814142 |  | UAl3Pd2 |  |  | Alloys |  |  |  | 2 | K |  |  |  | body | paragraph | a19fdf4dd4 | c -axis phase coherence and spin fluctuations in cuprates | 10.1209/epl/i2001-00385-6 | A Mourachkine | IOP Publishing | Europhysics Letters (EPL) | 2001
61ba9e9185b12ae79ac51287 | URu 2 Si 2 | 2125576837 |  | U(SiRu)2 |  |  | Alloys |  |  |  | 1.2 | K |  |  |  | body | paragraph | a19fdf4dd4 | c -axis phase coherence and spin fluctuations in cuprates | 10.1209/epl/i2001-00385-6 | A Mourachkine | IOP Publishing | Europhysics Letters (EPL) | 2001
61ba9e9185b12ae79ac5128a | CeIrIn5 | 717336 |  | CeIn5Ir |  |  | Alloys |  |  |  | 0.4 | K |  |  |  | body | paragraph | a19fdf4dd4 | c -axis phase coherence and spin fluctuations in cuprates | 10.1209/epl/i2001-00385-6 | A Mourachkine | IOP Publishing | Europhysics Letters (EPL) | 2001
61ba9e91d52116ffe1c512a3 | (Ba 0.6 K 0.4 )Fe 2 As 2 | 1810914085 |  | K0.4Ba0.6Fe2As2 |  |  | Iron-pnictides, Pnictides |  |  |  | 37 | K |  |  |  | body | figure | 0e9dedf600 | Differential conductance of point contacts between an iron-based superconductor and a normal metal | 10.1103/physrevb.84.060514 | D Kuzmanovski, M G Vavilov | American Physical Society (APS) | Physical Review B | 2011
61ba9e925ad933a7cac5123a | MgB 2 | 1307672270 |  | MgB2 |  |  | Alloys, Borides |  |  |  | 30 | K |  |  |  | body | figure | cb67a5dd14 | Effects of disorder in Mg1âˆ’xTaxB2 alloys using the coherent-potential approximation | 10.1016/s0038-1098(02)00048-0 | P Jiji Thomas Joseph, Prabhakar P Singh | Elsevier BV | Solid State Communications | 2002
61ba9e923961c0f52fc512b0 | FeSe | 1479155926 |  | FeSe |  |  | Iron-chalcogenides, Chalcogenides |  |  |  | 8 | K |  |  |  | body | paragraph | 5d5f110fa7 | High- Tc superconductivity up to 55 K under high pressure in a heavily electron doped Li0.36(NH3)yFe2Se2 single crystal | 10.1103/physrevb.97.020508 | P Shahi, J P Sun, S H Wang, Y Y Jiao, K Y Chen, S S Sun, H C Lei, Y Uwatoko, B S Wang, J-G Cheng | American Physical Society (APS) | Physical Review B | 2018
61ba9e923961c0f52fc512b3 | monolayer FeSe | -1829882653 |  | FeSe |  |  | Iron-chalcogenides, Chalcogenides |  |  |  | 50 | K |  |  |  | body | paragraph | 5d5f110fa7 | High- Tc superconductivity up to 55 K under high pressure in a heavily electron doped Li0.36(NH3)yFe2Se2 single crystal | 10.1103/physrevb.97.020508 | P Shahi, J P Sun, S H Wang, Y Y Jiao, K Y Chen, S S Sun, H C Lei, Y Uwatoko, B S Wang, J-G Cheng | American Physical Society (APS) | Physical Review B | 2018
61ba9e923961c0f52fc512b6 | bulk FeSe | 876241202 |  | FeSe |  |  | Iron-chalcogenides, Chalcogenides |  |  |  | 46 | K |  | 101325 | Pa | body | paragraph | 5d5f110fa7 | High- Tc superconductivity up to 55 K under high pressure in a heavily electron doped Li0.36(NH3)yFe2Se2 single crystal | 10.1103/physrevb.97.020508 | P Shahi, J P Sun, S H Wang, Y Y Jiao, K Y Chen, S S Sun, H C Lei, Y Uwatoko, B S Wang, J-G Cheng | American Physical Society (APS) | Physical Review B | 2018
61ba9e923961c0f52fc512b7 | bulk FeSe | 995604978 |  | FeSe |  |  | Iron-chalcogenides, Chalcogenides |  |  |  | 38.5 | K |  |  |  | body | paragraph | 5d5f110fa7 | High- Tc superconductivity up to 55 K under high pressure in a heavily electron doped Li0.36(NH3)yFe2Se2 single crystal | 10.1103/physrevb.97.020508 | P Shahi, J P Sun, S H Wang, Y Y Jiao, K Y Chen, S S Sun, H C Lei, Y Uwatoko, B S Wang, J-G Cheng | American Physical Society (APS) | Physical Review B | 2018
61ba9e92e4dc5fe1bac51265 | UBe 13 | 168188987 |  | UBe13 |  |  | Alloys |  |  |  | 3 | K |  |  |  | body | paragraph | 84762f2ea2 | Î¼+ Knight Shift Measurements in U0.965Th0.035Be13 Single Crystals | 10.1103/physrevlett.85.2821 | J E Sonier, R H Heffner, D E Maclaughlin, G J Nieuwenhuys, O Bernal, R Movshovich, P G Pagliuso, J Cooley, J L Smith, J D Thompson | American Physical Society (APS) | Physical Review Letters | 2000
61ba9e93d52116ffe1c512a4 | TaS 3 | 734391675 |  | TaS3 |  |  | Chalcogenides |  |  |  | 215 | K |  |  |  | body | paragraph | 3fe347c4ea | Charge density wave depinning: a possible form of macroscopic coulomb blockade | 10.1016/0749-6036(92)90255-4 | John H Miller | Elsevier BV | Superlattices and Microstructures | 1992
61ba9e937c13e4f711c5125e | MgB 2 | 1328843818 |  | MgB2 |  |  | Alloys, Borides |  |  |  | 40 | K |  |  |  | body | paragraph | 35e27283f6 | Fabrication and transport critical currents of multifilamentary MgB2/Fe wires and tapes | 10.1088/0953-2048/15/7/312 | H L Suo, C Beneduce, X D Su, R Fl$uuml$kiger | IOP Publishing | Superconductor Science and Technology | 2002
61ba9e94a013f06956c51293 | UPt 3 | 1803535022 |  | UPt3 |  |  | Alloys |  |  |  | 0.55 | K |  |  |  | body | paragraph | 19b51bd867 | Antiferromagnetism and superconductivity in | 10.1088/0953-8984/10/19/020 | Anupam Garg | IOP Publishing | Journal of Physics: Condensed Matter | 1998
61ba9e9456f16aed29c5128b | Tl 2 Ba 2 CaCu 2 O 8 (Tl2212) films | -429267038 | Tl2212 | Ba2CaTl2(CuO4)2 |  | films | Oxides, Cuprates |  |  |  | 98 | K |  |  |  | body | paragraph | 2c202b1a4a | Systematics ofc-axis phonons in the thallium- and bismuth-based cuprate superconductors | 10.1103/physrevb.60.13196 | A A Tsvetkov, D DuliÄ‡, D Van Der Marel, A Damascelli, G A Kaljushnaia, J I Gorina, N N Senturina, N N Kolesnikov, Z F Ren, J H Wang, A A Menovsky, T T M Palstra | American Physical Society (APS) | Physical Review B | 2014
61ba9e944217bb9076c512da | BGB | -1606871139 |  | GB2 |  |  | Alloys, Borides |  |  |  | 4 | K |  |  |  | body | paragraph | 1012756cd7 | Advantageous grain boundaries in iron pnictide superconductors | 10.1038/ncomms1419 | Takayoshi Katase, Yoshihiro Ishimaru, Akira Tsukamoto, Hidenori Hiramatsu, Toshio Kamiya, Keiichi Tanabe, Hideo Hosono | Springer Science and Business Media LLC | Nature Communications | 2011
61ba9e94720b8b3d36c51282 | underdoped Bi2212 single crystal | -2105570888 | Bi2212 | Bi | underdoped | single crystal |  |  |  |  | 51 | K |  |  |  | body | figure | a4560ba20e | Origin of dips in tunneling dI/dV characteristics of cuprates | 10.1016/j.physc.2007.03.325 | A Mourachkine | Elsevier BV | Physica C: Superconductivity | 2007
61ba9e94720b8b3d36c51283 | Bi2212 | -1864778846 | Bi2212 | Bi | [6 empty] | 92 | K |  |  |  | body | figure | a4560ba20e | Origin of dips in tunneling dI/dV characteristics of cuprates | 10.1016/j.physc.2007.03.325 | A Mourachkine | Elsevier BV | Physica C: Superconductivity | 2007
61ba9e9411af647618c5124f | SrTiO 3 | -671207978 |  | SrTiO3 |  |  | Oxides |  |  |  | 100 | K |  |  |  | body | paragraph | 335b8a6bb0
61ba9e95d52116ffe1c512a5 | EuRbFe 4 As 4 single crystals | -927863094 |  | RbEu(FeAs)4 |  | single crystals | Iron-pnictides, Pnictides |  |  |  | 36 | K |  |  |  | body | paragraph | d27e7a9739 | Unique interplay between superconducting and ferromagnetic orders in EuRbFe4As4 | 10.1103/physrevb.98.140506 | V S Stolyarov, A Casano, M A Belyanchikov, A S Astrakhantseva, S Yu. Grebenchuk, D S Baranov, I A Golovchanskiy, I Voloshenko, E S Zhukova, B P Gorshunov, A V Muratov, V V Dremov, L Ya. Vinnikov, D Roditchev, Y Liu, G-H Cao, M Dressel, E Uykur | American Physical Society (APS) | Physical Review B | 2018
61ba9e95d52116ffe1c512a6 | CaKFe 4 As 4 | -952452343 |  | KCa(FeAs)4 |  |  | Iron-pnictides, Pnictides |  |  |  | 31 | K |  |  |  | body | figure | d27e7a9739 | Unique interplay between superconducting and ferromagnetic orders in EuRbFe4As4 | 10.1103/physrevb.98.140506 | V S Stolyarov, A Casano, M A Belyanchikov, A S Astrakhantseva, S Yu. Grebenchuk, D S Baranov, I A Golovchanskiy, I Voloshenko, E S Zhukova, B P Gorshunov, A V Muratov, V V Dremov, L Ya. Vinnikov, D Roditchev, Y Liu, G-H Cao, M Dressel, E Uykur | American Physical Society (APS) | Physical Review B | 2018
61ba9e955ad933a7cac51243 | La 0.1 Sr 0.9 CuO 2 (La-112 | 217381871 | La-112 | Sr0.9La0.1Cu1O2 |  |  | Oxides, Cuprates |  |  |  | 43 | K |  |  |  | body | figure | 0a540eb992 | QUASIPARTICLE SPECTROSCOPY AND HIGH-FIELD PHASE DIAGRAMS OF CUPRATE SUPERCONDUCTORS â€“ AN INVESTIGATION OF COMPETING ORDERS AND QUANTUM CRITICALITY | 10.1142/s0217979205028426 | N-C Yeh, C-T Chen, V S Zapf, A D Beyer, C R Hughes, M-S Park, K-H Kim, S-I Lee | World Scientific Pub Co Pte Lt | International Journal of Modern Physics B | 2013
61ba9e9656f16aed29c5128d | Y 2 PtGe 3 | -2098247253 |  | Y2Ge3Pt |  |  | Alloys |  |  |  | 2.15 | K |  |  |  | body | paragraph | 62afa0dc1d | Superconducting behavior of the solid solution, Y2Pd1âˆ’xPtxGe3 | 10.1016/j.physc.2007.05.049 | Kartik K Iyer, E V Sampathkumaran | Elsevier BV | Physica C: Superconductivity | 2007
61ba9e9656f16aed29c5128e | MgB 2 | 1602254578 |  | MgB2 |  |  | Alloys, Borides |  |  |  | 3 | K |  |  |  | header | abstract | 62afa0dc1d | Superconducting behavior of the solid solution, Y2Pd1âˆ’xPtxGe3 | 10.1016/j.physc.2007.05.049 | Kartik K Iyer, E V Sampathkumaran | Elsevier BV | Physica C: Superconductivity | 2007
61ba9e964217bb9076c512db | NdNiO 2 | 1253175524 |  | NdNiO2 |  |  | Oxides |  |  |  | 70 | K |  |  |  | body | paragraph | 7ed52e28a0 |  |  | Motoki Osada, Yang Bai, Wang, Berit H Goodge, Kyuho Lee, Hyeok Yoon, Keita Sakuma, Danfeng Li, Masashi Miura, Lena F Kourkoutis, Harold Y Hwang
61ba9e964217bb9076c512dc | nickelate thin films on SrTiO 3 | 1368729363 | nickelate | NiO3 |  | thin films |  |  | SrTiO 3 |  | 7 | K |  |  |  | body | paragraph | 7ed52e28a0 |  |  | Motoki Osada, Yang Bai, Wang, Berit H Goodge, Kyuho Lee, Hyeok Yoon, Keita Sakuma, Danfeng Li, Masashi Miura, Lena F Kourkoutis, Harold Y Hwang
61ba9e964217bb9076c512dd | Pr 0.8 Sr 0.2 NiO 2 | 1432983075 |  | Sr0.2Pr0.8Ni1O2 |  |  | Oxides |  |  |  | 0 | K |  |  |  | body | paragraph | 7ed52e28a0 |  |  | Motoki Osada, Yang Bai, Wang, Berit H Goodge, Kyuho Lee, Hyeok Yoon, Keita Sakuma, Danfeng Li, Masashi Miura, Lena F Kourkoutis, Harold Y Hwang
61ba9e964217bb9076c512df | Pr 0.8 Sr 0.2 NiO 2 | 1436834109 |  | Sr0.2Pr0.8Ni1O2 |  |  | Oxides |  |  |  | 7 | K |  |  |  | body | paragraph | 7ed52e28a0 |  |  | Motoki Osada, Yang Bai, Wang, Berit H Goodge, Kyuho Lee, Hyeok Yoon, Keita Sakuma, Danfeng Li, Masashi Miura, Lena F Kourkoutis, Harold Y Hwang
61ba9e9649d0b378c6c51282 | Ba(Fe 0.925 Co 0.075 ) 2 As 2 single crystal | -1009756498 |  | Ba1Fe1.85Co0.15As2 |  | single crystal | Iron-pnictides, Pnictides |  |  |  | 25.5 | K |  |  |  | body | paragraph | 1d270b0268 | Terahertz conductivity measurement of FeSe0.5Te0.5 and Co-doped BaFe2As2 thin films | 10.1016/j.physc.2011.05.014 | D Nakamura, T Akiike, H Takahashi, F Nabeshima, Y Imai, A Maeda, T Katase, H Hiramatsu, H Hosono, S Komiya, I Tsukada | Elsevier BV | Physica C: Superconductivity and its Applications | 2009
61ba9e9649d0b378c6c51283 | F-doped RFeAsO 3 | 1564401845 |  | RFeAsO3 | F |  | Iron-pnictides, Oxides, Pnictides |  |  |  | 55 | K |  |  |  | body | paragraph | 1d270b0268 | Terahertz conductivity measurement of FeSe0.5Te0.5 and Co-doped BaFe2As2 thin films | 10.1016/j.physc.2011.05.014 | D Nakamura, T Akiike, H Takahashi, F Nabeshima, Y Imai, A Maeda, T Katase, H Hiramatsu, H Hosono, S Komiya, I Tsukada | Elsevier BV | Physica C: Superconductivity and its Applications | 2009
61ba9e9649d0b378c6c51284 | BaFe 1.85 Co 0.15 As 2 single crystal | 1568714948 |  | Ba1Fe1.85Co0.15As2 |  | single crystal | Iron-pnictides, Pnictides |  |  |  | 25.5 | K |  |  |  | body | paragraph | 1d270b0268 | Terahertz conductivity measurement of FeSe0.5Te0.5 and Co-doped BaFe2As2 thin films | 10.1016/j.physc.2011.05.014 | D Nakamura, T Akiike, H Takahashi, F Nabeshima, Y Imai, A Maeda, T Katase, H Hiramatsu, H Hosono, S Komiya, I Tsukada | Elsevier BV | Physica C: Superconductivity and its Applications | 2009
61ba9e9649d0b378c6c51285 | undoped BaFe 2 As 2 | 540753007 |  | Ba(FeAs)2 | undoped |  | Iron-pnictides, Pnictides |  |  |  | 22 | K |  |  |  | body | paragraph | 1d270b0268 | Terahertz conductivity measurement of FeSe0.5Te0.5 and Co-doped BaFe2As2 thin films | 10.1016/j.physc.2011.05.014 | D Nakamura, T Akiike, H Takahashi, F Nabeshima, Y Imai, A Maeda, T Katase, H Hiramatsu, H Hosono, S Komiya, I Tsukada | Elsevier BV | Physica C: Superconductivity and its Applications | 2009
61ba9e967f36ec6458c51230 | CeCoIn 5 | -427579369 |  | CeIn5Co |  |  | Alloys |  |  |  | 2.3 | K |  | 101325 | Pa | body | paragraph | 61b29c060c | Magnetization steps in Pb1âˆ’xCexS at 20mK | 10.1016/s0304-8853(00)01079-9 | X Gratens, E Ter Haar, V Bindilatti, N F Oliveira, Y Shapira, Z Golacki | Elsevier BV | Journal of Magnetism and Magnetic Materials | 2006
61ba9e9761d1c9d20fc512ac | TiN films | -300406396 |  | TiN |  | films | Nitrides |  |  |  | 1 | K |  |  |  | body | paragraph | 63c3c13aec | Spin-orbit scattering and quantum metallicity in ultrathin Be films | 10.1103/physrevb.79.020510 | Y M Xiong, A B Karki, D P Young, P W Adams | American Physical Society (APS) | Physical Review B | 2014
61ba9e97ef148cdddfc512a1 | slightly UD HgBa 2 Cu 4 O 6 (Hg-1201) single crystal | 717330652 | Hg-1201 | Ba2Cu4HgO6 |  | single crystal | Oxides, Cuprates | single crystal |  |  | 92 | K |  |  |  | body | figure | df1f6096af | Unconventional High-Energy-State Contribution to the Cooper Pairing in the Underdoped Copper-Oxide SuperconductorHgBa2Ca2Cu3O8+Î´ | 10.1103/physrevlett.116.197001 | B Loret, S Sakai, Y Gallais, M Cazayous, M-A MÃ©asson, A Forget, D Colson, M Civelli, A Sacuto | American Physical Society (APS) | Physical Review Letters | 2016
61ba9e973961c0f52fc512bf | Tl 2 Mo 6 Se 6 | -787139497 |  | Tl(MoSe)3 |  |  | Chalcogenides |  |  |  | 6.6 | K |  |  |  | body |  | 963185ae8f | Crystal Chemical Concept of Arrangement and Function of Layered Superconducting Materials |  | L M Volkova, S A Polyshchuk, S A Magarill, F E Herbeck
61ba9e975cc438644dc5127e | thin films of Sr-doped NdNiO 2 | -664854948 |  | NdNiO2 | Sr | thin films | Oxides |  |  |  | 10 | K |  |  |  | body | paragraph | 427da82348 | Doping-dependent character and possible magnetic ordering of NdNiO 2 |  | Frank Lechermann
61ba9e98a5c5381c2ec512ce | AFe 2 As 2 (A = Ba, Sr) | -1643955030 |  | A(FeAs)2 |  |  | Iron-pnictides, Pnictides |  |  | A=Ba, Sr | 56 | K |  |  |  | body | paragraph | 31ac0ca541 | Superconducting State inSrFe2âˆ’xCoxAs2by Internal Doping of the Iron Arsenide Layers | 10.1103/physrevlett.101.207004 | A Leithe-Jasper, W Schnelle, C Geibel, H Rosner | American Physical Society (APS) | Physical Review Letters | 2008
61ba9e98a5c5381c2ec512d0 | Co doped LaFeAsO | 513837020 |  | LaFeAsO | Co |  | Iron-pnictides, Oxides, Pnictides |  |  |  | 10 | K |  |  |  | body | paragraph | 31ac0ca541 | Superconducting State inSrFe2âˆ’xCoxAs2by Internal Doping of the Iron Arsenide Layers | 10.1103/physrevlett.101.207004 | A Leithe-Jasper, W Schnelle, C Geibel, H Rosner | American Physical Society (APS) | Physical Review Letters | 2008
61ba9e9811af647618c51254 | Ba 0.6 K 0.4 Fe 2 As 2 (BKFA) | 2034521258 | BKFA | K0.4Ba0.6Fe2As2 |  |  | Iron-pnictides, Pnictides |  |  |  | 39 | K |  |  |  | body | paragraph | 9b611da614 | Superconductivity-induced transverse plasma mode and phonon anomaly in the c-axis response of the bilayer compound RbCa 2 Fe 4 As 4 F 2 |  | B Xu, D Munzar, A Dubroka, E Sheveleva, F Lyzwa, P Marsik, C N Wang, Z C Wang, G H Cao, C Bernhard |  |  | 2020
61ba9e9811af647618c5125a | poly-crystalline RbCa2Fe4As4F2 | 1796988762 |  | RbCa2Fe4As4F2 | poly-crystalline |  | Iron-pnictides, Pnictides, Fluorides |  |  |  | 30 | K |  |  |  | body | paragraph | 9b611da614 | Superconductivity-induced transverse plasma mode and phonon anomaly in the c-axis response of the bilayer compound RbCa 2 Fe 4 As 4 F 2 |  | B Xu, D Munzar, A Dubroka, E Sheveleva, F Lyzwa, P Marsik, C N Wang, Z C Wang, G H Cao, C Bernhard |  |  | 2020
61ba9e9811af647618c5125b | 0%, 1% and 5% of Ni | -1598935083 |  | Ni | 0%, 1% and 5% of |  | Alloys |  |  |  | 17 | K | magnetisation |  |  | body | paragraph | 9b611da614 | Superconductivity-induced transverse plasma mode and phonon anomaly in the c-axis response of the bilayer compound RbCa 2 Fe 4 As 4 F 2 |  | B Xu, D Munzar, A Dubroka, E Sheveleva, F Lyzwa, P Marsik, C N Wang, Z C Wang, G H Cao, C Bernhard |  |  | 2020
61ba9e98ab9e3e9324c512ae | FeSe | 1380963698 |  | FeSe |  |  | Iron-chalcogenides, Chalcogenides |  |  |  | 9 | K |  |  |  | body | paragraph | ab02e2c62a | Momentum-dependent sign inversion of orbital order in superconducting FeSe | 10.1103/physrevb.92.205117 | Y Suzuki, T Shimojima, T Sonobe, A Nakamura, M Sakano, H Tsuji, J Omachi, K Yoshioka, M Kuwata-Gonokami, T Watashige, R Kobayashi, S Kasahara, T Shibauchi, Y Matsuda, Y Yamakawa, H Kontani, K Ishizaka | American Physical Society (APS) | Physical Review B | 2015
61ba9e98c0bff55f4cc5128e | Nb2PdS5 | 1456537365 |  | Nb2PdS5 |  |  | Chalcogenides |  |  |  | 0.019 | K |  |  |  | body | paragraph | 516d640fc7 | Nodeless superconductivity in quasi-one-dimensionalNb2PdS5: AÎ¼SRstudy | 10.1103/physrevb.91.100504 | P K Biswas, H Luetkens, Xiaofeng Xu, J H Yang, C Baines, A Amato, E Morenzoni | American Physical Society (APS) | Physical Review B | 2015
61ba9e98c0bff55f4cc5128f | quasi- one-dimensional (Q1D) material Nb 2 PdS 5 | 364677524 |  | Nb2PdS5 | quasi- one-dimensional |  | Chalcogenides |  |  |  | 6.6 | K |  |  |  | body | paragraph | 516d640fc7 | Nodeless superconductivity in quasi-one-dimensionalNb2PdS5: AÎ¼SRstudy | 10.1103/physrevb.91.100504 | P K Biswas, H Luetkens, Xiaofeng Xu, J H Yang, C Baines, A Amato, E Morenzoni | American Physical Society (APS) | Physical Review B | 2015
61ba9e982c886f0fe6c5125a | BaFe 2 As 2 | -376902652 |  | Ba(FeAs)2 |  |  | Iron-pnictides, Pnictides |  |  |  | 30 | K |  |  |  | body | figure | 3e8ab2372b | Nesting of electron and hole Fermi surfaces in nonsuperconducting BaFe2P2 | 10.1103/physrevb.83.220504 | B J Arnold, S Kasahara, A I Coldea, T Terashima, Y Matsuda, T Shibauchi, A Carrington | American Physical Society (APS) | Physical Review B | 2011
61ba9e99e720aae5f4c51293 | CeCoIn 5 | -487268287 |  | CeIn5Co |  |  | Alloys |  |  |  | 2.3 | K |  | 101325 | Pa | body | paragraph | bb85601820 | Low-Energy Spin Excitation in Coexistent Phase of Antiferromagnetism andd-Wave Superconductivity | 10.1143/jpsj.81.104704 | Hyun-Jung Lee, Tetsuya Takimoto | Physical Society of Japan | Journal of the Physical Society of Japan | 2012
61ba9e99c2c99830dec5129a | KTl 1.5 C 4 | -178763900 |  | K1Tl1.5C4 |  |  | Carbides |  |  |  | 5 | K |  |  |  | body | paragraph | 378ccb35ba | Challenging the nature of low-energy plasmon excitations in CaC 6 using electron energy-loss spectroscopy | 10.1209/0295-5075/102/17001 | Friedrich Roth, Andreas KÃ¶nig, Christian Kramberger, Thomas Pichler, Bernd BÃ¼chner, Martin Knupfer | IOP Publishing | EPL (Europhysics Letters) | 2013
61ba9e99c2c99830dec5129b | KHgC 8 | 611541522 |  | KHgC8 |  |  | Carbides |  |  |  | 1.4 | K |  |  |  | body | paragraph | 378ccb35ba | Challenging the nature of low-energy plasmon excitations in CaC 6 using electron energy-loss spectroscopy | 10.1209/0295-5075/102/17001 | Friedrich Roth, Andreas KÃ¶nig, Christian Kramberger, Thomas Pichler, Bernd BÃ¼chner, Martin Knupfer | IOP Publishing | EPL (Europhysics Letters) | 2013
61ba9e994217bb9076c512e2 | undoped SrFe 2 As 2 | 768659961 |  | Sr(FeAs)2 | undoped |  | Iron-pnictides, Pnictides |  |  |  | 10 | K |  |  |  | body | paragraph | ee474422fa | Structural collapse and superconductivity in rare-earth-doped CaFe2As2 | 10.1103/physrevb.85.024525 | S R Saha, N P Butch, T Drye, J Magill, S Ziemak, K Kirshenbaum, P Y Zavalij, J W Lynn, J Paglione | American Physical Society (APS) | Physical Review B | 2011
61ba9e994217bb9076c512e4 | CaFe 2 As 2 | 169487335 |  | Ca(FeAs)2 |  |  | Iron-pnictides, Pnictides |  |  |  | 10 | K |  |  |  | body | paragraph | ee474422fa | Structural collapse and superconductivity in rare-earth-doped CaFe2As2 | 10.1103/physrevb.85.024525 | S R Saha, N P Butch, T Drye, J Magill, S Ziemak, K Kirshenbaum, P Y Zavalij, J W Lynn, J Paglione | American Physical Society (APS) | Physical Review B | 2011
61ba9e994217bb9076c512e8 | Ca 0.92 La 0.08 Fe 2 As 2 | 830398639 |  | Ca0.92La0.08Fe2As2 |  |  | Iron-pnictides, Pnictides |  |  |  | 10 | K |  |  |  | body | figure | ee474422fa | Structural collapse and superconductivity in rare-earth-doped CaFe2As2 | 10.1103/physrevb.85.024525 | S R Saha, N P Butch, T Drye, J Magill, S Ziemak, K Kirshenbaum, P Y Zavalij, J W Lynn, J Paglione | American Physical Society (APS) | Physical Review B | 2011
61ba9e99720b8b3d36c51287 | SrRuO 3 | -596962274 |  | SrRuO3 |  |  | Oxides |  |  |  | 160 | K |  |  |  | body | paragraph | 7479ca086e | On the magnetic and superconducting properties of Ru[sub 1âˆ’x]Sr[sub 2]RECu[sub 2+x]O[sub 8âˆ’d], RE=Gd, Eu, compounds | 10.1063/1.1452702 | P W Klamut, B Dabrowski, S M Mini, S Kolesnik, M Maxwell, A Shengelaya, R Khasanov, H Keller, I Savic, C Sulkowski, M Matusiak, A Wisniewski, R Puzniak, I Fita | AIP Publishing | Journal of Applied Physics | 2002
61ba9e99720b8b3d36c5128a | Sr 2 RuO 4 | 1634528456 |  | Sr2RuO4 |  |  | Oxides |  |  |  | 1.5 | K |  |  |  | body | paragraph | 7479ca086e | On the magnetic and superconducting properties of Ru[sub 1âˆ’x]Sr[sub 2]RECu[sub 2+x]O[sub 8âˆ’d], RE=Gd, Eu, compounds | 10.1063/1.1452702 | P W Klamut, B Dabrowski, S M Mini, S Kolesnik, M Maxwell, A Shengelaya, R Khasanov, H Keller, I Savic, C Sulkowski, M Matusiak, A Wisniewski, R Puzniak, I Fita | AIP Publishing | Journal of Applied Physics | 2002
61ba9e99720b8b3d36c5128b | RuSr 2 GdCu 2 O 8 | 1010457922 |  | Sr2GdCu2RuO8 |  |  | Oxides, Cuprates |  |  |  | 45 | K |  |  |  | body | figure | 7479ca086e | On the magnetic and superconducting properties of Ru[sub 1âˆ’x]Sr[sub 2]RECu[sub 2+x]O[sub 8âˆ’d], RE=Gd, Eu, compounds | 10.1063/1.1452702 | P W Klamut, B Dabrowski, S M Mini, S Kolesnik, M Maxwell, A Shengelaya, R Khasanov, H Keller, I Savic, C Sulkowski, M Matusiak, A Wisniewski, R Puzniak, I Fita | AIP Publishing | Journal of Applied Physics | 2002
61ba9e99720b8b3d36c5128c | RuSr 2 GdCu 2 O 8 | 1100976202 |  | Sr2GdCu2RuO8 |  |  | Oxides, Cuprates |  |  |  | 45 | K |  |  |  | header | abstract | 7479ca086e | On the magnetic and superconducting properties of Ru[sub 1âˆ’x]Sr[sub 2]RECu[sub 2+x]O[sub 8âˆ’d], RE=Gd, Eu, compounds | 10.1063/1.1452702 | P W Klamut, B Dabrowski, S M Mini, S Kolesnik, M Maxwell, A Shengelaya, R Khasanov, H Keller, I Savic, C Sulkowski, M Matusiak, A Wisniewski, R Puzniak, I Fita | AIP Publishing | Journal of Applied Physics | 2002
61ba9e99e4dc5fe1bac51269 | BaNi 2 As 2 | 1177729168 |  | Ba(NiAs)2 |  |  | Pnictides |  |  |  | 0.7 | K |  |  |  | body | paragraph | 387372b167 | Superconductivity and physical properties of CaPd2Ge2single crystals | 10.1088/0953-8984/26/40/405702 | V K Anand, H Kim, M A Tanatar, R Prozorov, D C Johnston | IOP Publishing | Journal of Physics: Condensed Matter | 2014
61ba9e99e4dc5fe1bac5126a | BaRh 2 P 2 | 1068945292 |  | Ba(PRh)2 |  |  | Pnictides |  |  |  | 1 | K |  |  |  | body | paragraph | 387372b167 | Superconductivity and physical properties of CaPd2Ge2single crystals | 10.1088/0953-8984/26/40/405702 | V K Anand, H Kim, M A Tanatar, R Prozorov, D C Johnston | IOP Publishing | Journal of Physics: Condensed Matter | 2014
61ba9e99e4dc5fe1bac5126b | BaIr 2 P 2 | -1002452161 |  | Ba(PIr)2 |  |  | Pnictides |  |  |  | 2.1 | K |  |  |  | body | paragraph | 387372b167 | Superconductivity and physical properties of CaPd2Ge2single crystals | 10.1088/0953-8984/26/40/405702 | V K Anand, H Kim, M A Tanatar, R Prozorov, D C Johnston | IOP Publishing | Journal of Physics: Condensed Matter | 2014
61ba9e99e4dc5fe1bac5126c | SrPt 2 As 2 | -2122900345 |  | Sr(AsPt)2 |  |  | Pnictides |  |  |  | 5.2 | K |  |  |  | body | paragraph | 387372b167 | Superconductivity and physical properties of CaPd2Ge2single crystals | 10.1088/0953-8984/26/40/405702 | V K Anand, H Kim, M A Tanatar, R Prozorov, D C Johnston | IOP Publishing | Journal of Physics: Condensed Matter | 2014
61ba9e99e4dc5fe1bac5126d | SrPd 2 Ge 2 | 393502419 |  | Sr(GePd)2 |  |  | Alloys |  |  |  | 3 | K |  |  |  | body | paragraph | 387372b167 | Superconductivity and physical properties of CaPd2Ge2single crystals | 10.1088/0953-8984/26/40/405702 | V K Anand, H Kim, M A Tanatar, R Prozorov, D C Johnston | IOP Publishing | Journal of Physics: Condensed Matter | 2014
61ba9e99e4dc5fe1bac5126e | SrIr 2 As 2 | -612267416 |  | Sr(AsIr)2 |  |  | Pnictides |  |  |  | 2.9 | K |  |  |  | body | paragraph | 387372b167 | Superconductivity and physical properties of CaPd2Ge2single crystals | 10.1088/0953-8984/26/40/405702 | V K Anand, H Kim, M A Tanatar, R Prozorov, D C Johnston | IOP Publishing | Journal of Physics: Condensed Matter | 2014
61ba9e99e4dc5fe1bac5126f | BaNi 2 P 2 | -2113827241 |  | Ba(NiP)2 |  |  | Pnictides |  |  |  | 2.4 | K |  |  |  | body | paragraph | 387372b167 | Superconductivity and physical properties of CaPd2Ge2single crystals | 10.1088/0953-8984/26/40/405702 | V K Anand, H Kim, M A Tanatar, R Prozorov, D C Johnston | IOP Publishing | Journal of Physics: Condensed Matter | 2014
61ba9e99e4dc5fe1bac51272 | SrNi 2 P 2 | -371338541 |  | Sr(NiP)2 |  |  | Pnictides |  |  |  | 1.4 | K |  |  |  | body | paragraph | 387372b167 | Superconductivity and physical properties of CaPd2Ge2single crystals | 10.1088/0953-8984/26/40/405702 | V K Anand, H Kim, M A Tanatar, R Prozorov, D C Johnston | IOP Publishing | Journal of Physics: Condensed Matter | 2014
61ba9e99e4dc5fe1bac51273 | SrPt 2 Sb 2 | -447611940 |  | Sr(SbPt)2 |  |  | Alloys |  |  |  | 2.1 | K |  |  |  | body | paragraph | 387372b167 | Superconductivity and physical properties of CaPd2Ge2single crystals | 10.1088/0953-8984/26/40/405702 | V K Anand, H Kim, M A Tanatar, R Prozorov, D C Johnston | IOP Publishing | Journal of Physics: Condensed Matter | 2014
61ba9e9adc085aa023c5124d | MgB 2 | 1402002216 |  | MgB2 |  |  | Alloys, Borides |  |  |  | 39 | K |  |  |  | body | paragraph | 6b59a57bb5 | Quasi-2D superconductivity and Fermi-liquid behavior in bulk CaC 6 |  | E Jobiliong, H D Zhou, J A Janik, Y.-J Jo, L Balicas, J S Brooks, C R Wiebe |  |  | 2013
61ba9e9adc085aa023c5124e | CaC6 | 70033477 |  | CaC6 |  |  | Carbides |  |  |  | 11.5 | K |  |  |  | header | abstract | 6b59a57bb5 | Quasi-2D superconductivity and Fermi-liquid behavior in bulk CaC 6 |  | E Jobiliong, H D Zhou, J A Janik, Y.-J Jo, L Balicas, J S Brooks, C R Wiebe |  |  | 2013
61ba9e9adc085aa023c5124f | KC 8 | -136869029 |  | KC8 |  |  | Carbides |  |  |  | 1.5 | K |  | 1300000000 | Pa | body | paragraph | 6b59a57bb5 | Quasi-2D superconductivity and Fermi-liquid behavior in bulk CaC 6 |  | E Jobiliong, H D Zhou, J A Janik, Y.-J Jo, L Balicas, J S Brooks, C R Wiebe |  |  | 2013
61ba9e9adc085aa023c51250 | YbC 6 | -771028696 |  | YbC6 |  |  | Carbides |  |  |  | 8 | K |  |  |  | body | paragraph | 6b59a57bb5 | Quasi-2D superconductivity and Fermi-liquid behavior in bulk CaC 6 |  | E Jobiliong, H D Zhou, J A Janik, Y.-J Jo, L Balicas, J S Brooks, C R Wiebe |  |  | 2013
61ba9e9adc085aa023c51251 | CaC 6 | 1272193355 |  | CaC6 |  |  | Carbides |  |  |  | 11.5 | K |  |  |  | body | paragraph | 6b59a57bb5 | Quasi-2D superconductivity and Fermi-liquid behavior in bulk CaC 6 |  | E Jobiliong, H D Zhou, J A Janik, Y.-J Jo, L Balicas, J S Brooks, C R Wiebe |  |  | 2013
61ba9e9a8452d931a5c51273 | Lu 2 Fe 3 Si 5 | -45114591 |  | Lu2Fe3Si5 |  |  | Alloys |  |  |  | 6 | K |  |  |  | body | paragraph | 617e6922eb | 57Fe MÃ¶ssbauer study of Lu2Fe3Si5 iron silicide superconductor | 10.1016/j.jpcs.2015.03.021 | Xiaoming Ma, Sheng Ran, Hua Pang, Fashen Li, Paul C Canfield, Sergey L Bud'ko | Elsevier BV | Journal of Physics and Chemistry of Solids | 2015
61ba9e9a8452d931a5c51276 | Lu2Fe3Si5 | 290325491 |  | Lu2Fe3Si5 |  |  | Alloys |  |  |  | 6.1 | K |  |  |  | header | abstract | 617e6922eb | 57Fe MÃ¶ssbauer study of Lu2Fe3Si5 iron silicide superconductor | 10.1016/j.jpcs.2015.03.021 | Xiaoming Ma, Sheng Ran, Hua Pang, Fashen Li, Paul C Canfield, Sergey L Bud'ko | Elsevier BV | Journal of Physics and Chemistry of Solids | 2015
61ba9e9a7ce09aab2ac5128f | MgB 2 | 1301889392 |  | MgB2 |  |  | Alloys, Borides |  |  |  | 40 | K |  |  |  | body | paragraph | 96ba11766c | Hole carrier in MgB2 characterized by Hall measurements | 10.1063/1.1392979 | W N Kang, C U Jung, Kijoon H P Kim, Min-Seok Park, Sung-Ik Y Lee, Hyeong-Jin Kim, Eun-Mi Choi, Kyung Hee Kim, Mun-Seog Kim, Sung-Ik Y Lee | AIP Publishing | Applied Physics Letters | 2001
61ba9e9ba01e2beb09c512bf | Sr 2 RuO 4 single crystal | 1363963031 |  | Sr2RuO4 |  | single crystal | Oxides |  |  |  | 1.47 | K |  |  |  | body | paragraph | f5908ac897 | Anisotropy and multiband superconductivity in Sr 2 RuO 4 |  | S J Kuhn, W Morgenlander, E R Louden, C Rastovski, W J Gannon, â€ H Takatsu, D C Peets, Y Maeno, C D Dewhurst, J Gavilano, M R Eskildsen |  |  | 2017
61ba9e9b3136e52869c512b2 | LaFeAsO | 305390010 |  | LaFeAsO |  |  | Iron-pnictides, Oxides, Pnictides |  |  |  | 38 | K |  |  |  | body | paragraph | c511b675cf | Vortex imaging in Co-doped BaFe2As2 | 10.1016/j.physc.2009.03.042 | M R Eskildsen, L Ya. Vinnikov, I S Veshchunov, T M Artemova, T D Blasius, J M Densmore, C D Dewhurst, N Ni, A Kreyssig, S L Budâ€™ko, P C Canfield, A I Goldman | Elsevier BV | Physica C: Superconductivity | 2013
61ba9e9be720aae5f4c51295 | Fe 2 As 2 | 2005962257 |  | FeAs |  |  | Iron-pnictides, Pnictides |  |  |  | 57 | K |  |  |  | body | paragraph | c162942469 | Scattering and Pairing in Cuprate Superconductors | 10.1146/annurev-conmatphys-070909-104117 | Louis Taillefer | Annual Reviews | Annual Review of Condensed Matter Physics | 2010
61ba9e9b3961c0f52fc512c1 | optimally doped FeSe 0.45 Te 0.55 | 848758952 |  | Fe1Te0.55Se0.45 | optimally doped |  | Iron-chalcogenides, Chalcogenides |  |  |  | 14.5 | K |  |  |  | body | paragraph | 4da63d27f3 | Experimental observation of incoherent-coherent crossover and orbital-dependent band renormalization in iron chalcogenide superconductors | 10.1103/physrevb.92.235138 | Z K Liu, M Yi, Y Zhang, J Hu, R Yu, J-X Zhu, R-H He, Y L Chen, M Hashimoto, R G Moore, S-K Mo, Z Hussain, Q Si, Z Q Mao, D H Lu, Z-X Shen | American Physical Society (APS) | Physical Review B | 2015
61ba9e9b2a711de29cc512a5 | RuO 2 film grown on the (110)-oriented MgF 2 substrate | 216655216 |  | RuO2 |  | film | Oxides |  | the (110)-oriented MgF 2 |  | 1.7 | K |  |  |  | body | figure | 89eb190c81 | Superconductivity in Uniquely Strained RuO 2 Films |  | Masaki Uchida, Takuya Nomoto, Maki Musashi, Ryotaro Arita, Masashi Kawasaki |  |  | 2020
61ba9e9cd52116ffe1c512a9 | MgB 2 | 1403946714 |  | MgB2 |  |  | Alloys, Borides |  |  |  | 121 | K |  |  |  | body | paragraph | 5db95f0a5e | Prospects to attain room temperature superconductivity | 10.1016/j.ssc.2019.05.002 | X H Zheng, J X Zheng, D G Walmsley | Elsevier BV | Solid State Communications | 2019
61ba9e9cd52116ffe1c512aa | Pb | -41959684 |  | Pb |  |  | Alloys |  |  |  | 16 | K |  |  |  | body | paragraph | 5db95f0a5e | Prospects to attain room temperature superconductivity | 10.1016/j.ssc.2019.05.002 | X H Zheng, J X Zheng, D G Walmsley | Elsevier BV | Solid State Communications | 2019
61ba9e9cd52116ffe1c512ab | V 3 Si | -1320291440 |  | V3Si |  |  | Alloys |  |  |  | 9.2 | K |  |  |  | body | paragraph | 5db95f0a5e | Prospects to attain room temperature superconductivity | 10.1016/j.ssc.2019.05.002 | X H Zheng, J X Zheng, D G Walmsley | Elsevier BV | Solid State Communications | 2019
61ba9e9cd52116ffe1c512ad | MgB 2 | 1351952834 |  | MgB2 |  |  | Alloys, Borides |  |  |  | 39 | K |  |  |  | body | paragraph | 5db95f0a5e | Prospects to attain room temperature superconductivity | 10.1016/j.ssc.2019.05.002 | X H Zheng, J X Zheng, D G Walmsley | Elsevier BV | Solid State Communications | 2019
61ba9e9da01e2beb09c512c3 | Nb0.15Si0.85 | -808304702 |  | Nb0.15Si0.85 |  |  | Alloys |  |  |  | 0.224 | K | R (T ) |  |  | body | paragraph | 536a2c0640 | Estimation of the critical dynamics and thickness of superconducting films and interfaces | 10.1103/physrevb.80.214507 | T Schneider | American Physical Society (APS) | Physical Review B | 2009
61ba9e9de614176f2ec51291 | 210-nm film of Nb | -1264672506 |  | Nb |  | film | Alloys |  |  |  | 9.22 | K |  |  |  | body | paragraph | 1533fb6e2d | Undergraduate experiment in superconductor point-contact spectroscopy with a Nb/Au junction | 10.1119/1.3660665 | Lucas Janson, Matthew Klein, Heather Lewis, Andrew Lucas, Andrew Marantan, Katherine Luna | American Association of Physics Teachers (AAPT) | American Journal of Physics | 2011
61ba9e9de614176f2ec51294 | pure Nb film | -97396341 |  | Nb | pure | film | Alloys |  |  |  | 9.2 | K |  |  |  | body | paragraph | 1533fb6e2d | Undergraduate experiment in superconductor point-contact spectroscopy with a Nb/Au junction | 10.1119/1.3660665 | Lucas Janson, Matthew Klein, Heather Lewis, Andrew Lucas, Andrew Marantan, Katherine Luna | American Association of Physics Teachers (AAPT) | American Journal of Physics | 2011
61ba9e9de4dc5fe1bac51275 | NbN film (300 nm) | -1866650267 |  | NbN |  | film | Nitrides | film |  |  | 16.1 | K |  |  |  | body | paragraph | 0ff6a818da | Enhancement of the finite-frequency superfluid response in the pseudogap regime of strongly disordered superconducting films | 10.1038/srep01357 | Mintu Mondal, Anand Kamlapure, Somesh Chandra Ganguli, John Jesudasan, Vivas Bagwe, Lara Benfatto, Pratap Raychaudhuri | Springer Science and Business Media LLC | Scientific Reports | 2013
61ba9e9de4dc5fe1bac51276 | NbN films | 1631241635 |  | NbN |  | films | Nitrides |  |  |  | 15.71 | K |  |  |  | body | paragraph | 0ff6a818da | Enhancement of the finite-frequency superfluid response in the pseudogap regime of strongly disordered superconducting films | 10.1038/srep01357 | Mintu Mondal, Anand Kamlapure, Somesh Chandra Ganguli, John Jesudasan, Vivas Bagwe, Lara Benfatto, Pratap Raychaudhuri | Springer Science and Business Media LLC | Scientific Reports | 2013
61ba9e9de4dc5fe1bac51277 | NbN thin film | 1388034917 |  | NbN |  | thin film | Nitrides |  |  |  | 15.71 | K |  |  |  | body |  | 0ff6a818da | Enhancement of the finite-frequency superfluid response in the pseudogap regime of strongly disordered superconducting films | 10.1038/srep01357 | Mintu Mondal, Anand Kamlapure, Somesh Chandra Ganguli, John Jesudasan, Vivas Bagwe, Lara Benfatto, Pratap Raychaudhuri | Springer Science and Business Media LLC | Scientific Reports | 2013
61ba9e9e85b12ae79ac51292 | optimally doped Y Ba 2 Cu 3 O 7 | 217270632 |  | Ba2YCu3O7 | optimally doped |  | Oxides, Cuprates |  |  |  | 91 | K |  |  |  | body | paragraph | d157fc5f18 | Quantitative test of a microscopic mechanism of high-temperature superconductivity | 10.1038/25482 | Eugene Demler, Shou-Cheng Zhang | Springer Science and Business Media LLC | Nature | 2013
61ba9e9e3af0453d0cc512c1 | Li | 685299856 |  | Li |  |  | Alloys |  |  |  | 15 | K |  | 2.2E+11 | Pa | body | paragraph | 7f24f02cee | Superconductivity of Bi-III phase of elemental bismuth: Insights from muon-spin rotation and density functional theory | 10.1103/physrevb.98.140504 | Rustem Khasanov, Hubertus Luetkens, Elvezio Morenzoni, Gediminas Simutis, Stephan SchÃ¶necker, Andreas Ã–stlin, Liviu Chioncel, Alex Amato | American Physical Society (APS) | Physical Review B | 2019
61ba9e9e3af0453d0cc512c2 | SH 3 | -1214191659 |  | H3S |  |  | Hydrides, Chalcogenides |  |  |  | 200 | K |  | 30000000000 | Pa | body | paragraph | 7f24f02cee | Superconductivity of Bi-III phase of elemental bismuth: Insights from muon-spin rotation and density functional theory | 10.1103/physrevb.98.140504 | Rustem Khasanov, Hubertus Luetkens, Elvezio Morenzoni, Gediminas Simutis, Stephan SchÃ¶necker, Andreas Ã–stlin, Liviu Chioncel, Alex Amato | American Physical Society (APS) | Physical Review B | 2019
61ba9e9e3af0453d0cc512c4 | MgB 2 | 1515602798 |  | MgB2 |  |  | Alloys, Borides |  |  |  | 40 | K |  | 2E+11 | Pa | body | paragraph | 7f24f02cee | Superconductivity of Bi-III phase of elemental bismuth: Insights from muon-spin rotation and density functional theory | 10.1103/physrevb.98.140504 | Rustem Khasanov, Hubertus Luetkens, Elvezio Morenzoni, Gediminas Simutis, Stephan SchÃ¶necker, Andreas Ã–stlin, Liviu Chioncel, Alex Amato | American Physical Society (APS) | Physical Review B | 2019
61ba9e9e3af0453d0cc512c5 | Y | 901085339 |  | Y |  |  | Alloys |  |  |  | 17 | K |  | 2.2E+11 | Pa | body | paragraph | 7f24f02cee | Superconductivity of Bi-III phase of elemental bismuth: Insights from muon-spin rotation and density functional theory | 10.1103/physrevb.98.140504 | Rustem Khasanov, Hubertus Luetkens, Elvezio Morenzoni, Gediminas Simutis, Stephan SchÃ¶necker, Andreas Ã–stlin, Liviu Chioncel, Alex Amato | American Physical Society (APS) | Physical Review B | 2019
61ba9e9f49d0b378c6c5128a | Optimally-doped Ba(Fe 0.925 Co 0.075 ) 2 As 2 single crys- tals | -892182041 |  | Ba1Fe1.85Co0.15As2 | Optimally-doped | single crys- tals | Iron-pnictides, Pnictides |  |  |  | 24.5 | K |  |  |  | body | paragraph | c4287da8c5 | Imaging flux distributions around superconductors: Geometrical susceptibility in the Meissner state | 10.1063/1.4834519 | Mathieu N Grisolia, Antonio BadÃ­a-MajÃ³s, Cornelis Jacominus Van Der Beek | AIP Publishing | Journal of Applied Physics | 2013
61ba9e9fe4552e90a8c5128d | NbN film | -13576671 |  | NbN |  | film | Nitrides |  |  |  | 15 | K |  |  |  | body |  | 4996ba70de | Effect of Coulomb interactions on the disorder-driven superconductor-insulator transition | 10.1103/physrevb.89.035149 | Daniel Sherman, Boris Gorshunov, Shachaf Poran, Nandini Trivedi, Eli Farber, Martin Dressel, Aviad Frydman | American Physical Society (APS) | Physical Review B | 2013
61ba9e9fe614176f2ec51296 | Al | 610305526 |  | Al |  |  | Alloys |  |  |  | 1.2 | K |  |  |  | body | paragraph | a987f2f23a | Rise and fall of shape resonances in thin films of BCS superconductors | 10.1103/physrevb.94.054516 | D Valentinis, D Van Der Marel, C Berthod | American Physical Society (APS) | Physical Review B | 2016
61ba9ea07c13e4f711c51266 | undoped Ta2Pd3Te5 | 137292370 |  | Ta2Te5Pd3 | undoped |  | Chalcogenides |  |  |  | 1.8 | K |  |  |  | body | figure | 49c5407181 | Superconductivity in Nb2Pd3Te5 and Chemically-Doped Ta2Pd3Te 5 |  | Naoya Higashihara, Yoshihiko Okamoto, Yuma Yoshikawa, Youichi Yamakawa, Hiroshi Takatsu, Hiroshi Kageyama, Koshi Takenaka
61ba9ea07c13e4f711c51268 | Ta2Pd3Te5 | 460784861 |  | Ta2Te5Pd3 |  |  | Chalcogenides |  |  |  | 1.8 | K |  |  |  | body |  | 49c5407181 | Superconductivity in Nb2Pd3Te5 and Chemically-Doped Ta2Pd3Te 5 |  | Naoya Higashihara, Yoshihiko Okamoto, Yuma Yoshikawa, Youichi Yamakawa, Hiroshi Takatsu, Hiroshi Kageyama, Koshi Takenaka
61ba9ea07c13e4f711c51269 | Nb2Pd3Te5 | -1144149238 |  | Nb2Te5Pd3 |  |  | Chalcogenides |  |  |  | 3.3 | K |  |  |  | body | figure | 49c5407181 | Superconductivity in Nb2Pd3Te5 and Chemically-Doped Ta2Pd3Te 5 |  | Naoya Higashihara, Yoshihiko Okamoto, Yuma Yoshikawa, Youichi Yamakawa, Hiroshi Takatsu, Hiroshi Kageyama, Koshi Takenaka
61ba9ea07c13e4f711c5126a | Nb2Pd3Te5 | -1146074052 |  | Nb2Te5Pd3 |  |  | Chalcogenides |  |  |  | 3.3 | K |  |  |  | body |  | 49c5407181 | Superconductivity in Nb2Pd3Te5 and Chemically-Doped Ta2Pd3Te 5 |  | Naoya Higashihara, Yoshihiko Okamoto, Yuma Yoshikawa, Youichi Yamakawa, Hiroshi Takatsu, Hiroshi Kageyama, Koshi Takenaka
61ba9ea07c13e4f711c5126b | Ta2Pd3Te5 | 609034870 |  | Ta2Te5Pd3 |  |  | Chalcogenides |  |  |  | 3.3 | K |  |  |  | header | abstract | 49c5407181 | Superconductivity in Nb2Pd3Te5 and Chemically-Doped Ta2Pd3Te 5 |  | Naoya Higashihara, Yoshihiko Okamoto, Yuma Yoshikawa, Youichi Yamakawa, Hiroshi Takatsu, Hiroshi Kageyama, Koshi Takenaka
61ba9ea07c13e4f711c5126d | undoped Nb2Pd3Te5 | -1465721133 |  | Nb2Te5Pd3 | undoped |  | Chalcogenides |  |  |  | 3.3 | K |  |  |  | body | paragraph | 49c5407181 | Superconductivity in Nb2Pd3Te5 and Chemically-Doped Ta2Pd3Te 5 |  | Naoya Higashihara, Yoshihiko Okamoto, Yuma Yoshikawa, Youichi Yamakawa, Hiroshi Takatsu, Hiroshi Kageyama, Koshi Takenaka
61ba9ea0ef148cdddfc512a9 | FeSe | 1542719780 |  | FeSe |  |  | Iron-chalcogenides, Chalcogenides |  |  |  | 9 | K |  |  |  | body | paragraph | 35b5f0cf15 | Nodeless multiband superconductivity in stoichiometric single-crystalline CaKFe4As4 | 10.1103/physrevb.95.100502 | Kyuil Cho, A Fente, S Teknowijoyo, M A Tanatar, K R Joshi, N M Nusran, T Kong, W R Meier, U Kaluarachchi, I GuillamÃ³n, H Suderow, S L Bud'ko, P C Canfield, R Prozorov | American Physical Society (APS) | Physical Review B | 2016
61ba9ea0ef148cdddfc512ad | KFe 2 As 2 | 907141017 |  | K(FeAs)2 |  |  | Iron-pnictides, Pnictides |  |  |  | 3.6 | K |  |  |  | body | paragraph | 35b5f0cf15 | Nodeless multiband superconductivity in stoichiometric single-crystalline CaKFe4As4 | 10.1103/physrevb.95.100502 | Kyuil Cho, A Fente, S Teknowijoyo, M A Tanatar, K R Joshi, N M Nusran, T Kong, W R Meier, U Kaluarachchi, I GuillamÃ³n, H Suderow, S L Bud'ko, P C Canfield, R Prozorov | American Physical Society (APS) | Physical Review B | 2016
61ba9ea0ef148cdddfc512b1 | LiFeAs | -70315461 |  | LiFeAs |  |  | Iron-pnictides, Pnictides |  |  |  | 18 | K |  |  |  | body | paragraph | 35b5f0cf15 | Nodeless multiband superconductivity in stoichiometric single-crystalline CaKFe4As4 | 10.1103/physrevb.95.100502 | Kyuil Cho, A Fente, S Teknowijoyo, M A Tanatar, K R Joshi, N M Nusran, T Kong, W R Meier, U Kaluarachchi, I GuillamÃ³n, H Suderow, S L Bud'ko, P C Canfield, R Prozorov | American Physical Society (APS) | Physical Review B | 2016
61ba9ea0ef148cdddfc512b3 | CaKFe 4 As 4 (CaK1144) | 1471610244 | CaK1144 | KCa(FeAs)4 |  |  | Iron-pnictides, Pnictides |  |  |  | 35.8 | K |  |  |  | body | paragraph | 35b5f0cf15 | Nodeless multiband superconductivity in stoichiometric single-crystalline CaKFe4As4 | 10.1103/physrevb.95.100502 | Kyuil Cho, A Fente, S Teknowijoyo, M A Tanatar, K R Joshi, N M Nusran, T Kong, W R Meier, U Kaluarachchi, I GuillamÃ³n, H Suderow, S L Bud'ko, P C Canfield, R Prozorov | American Physical Society (APS) | Physical Review B | 2016
61ba9ea0ef148cdddfc512b4 | single crystal CaK1144 | -1895069579 | CaK1144 | K1144Ca |  | single crystal |  |  |  |  | 30 | K |  |  |  | body | paragraph | 35b5f0cf15 | Nodeless multiband superconductivity in stoichiometric single-crystalline CaKFe4As4 | 10.1103/physrevb.95.100502 | Kyuil Cho, A Fente, S Teknowijoyo, M A Tanatar, K R Joshi, N M Nusran, T Kong, W R Meier, U Kaluarachchi, I GuillamÃ³n, H Suderow, S L Bud'ko, P C Canfield, R Prozorov | American Physical Society (APS) | Physical Review B | 2016
61ba9ea0ef148cdddfc512b7 | BaFe 2 (As 0.70 P 0.30 ) 2 | -1116890461 |  | Ba1Fe2As1.4P0.6 |  |  | Iron-pnictides, Pnictides |  |  |  | 30 | K |  |  |  | body | paragraph | 35b5f0cf15 | Nodeless multiband superconductivity in stoichiometric single-crystalline CaKFe4As4 | 10.1103/physrevb.95.100502 | Kyuil Cho, A Fente, S Teknowijoyo, M A Tanatar, K R Joshi, N M Nusran, T Kong, W R Meier, U Kaluarachchi, I GuillamÃ³n, H Suderow, S L Bud'ko, P C Canfield, R Prozorov | American Physical Society (APS) | Physical Review B | 2016
61ba9ea014d91e0862c512b0 | La 2 CuO 4 | -68299611 |  | La2CuO4 |  |  | Oxides, Cuprates |  |  |  | 30 | K |  |  |  | body | paragraph | e04a6e23a3 | Low temperature physics of Sr 2 RuO 4 : multi-component superconductivity |  | Ralph Werner |  |  | 2013
61ba9ea120fc3eae4bc5130b | In-doped SnTe | -1852672943 |  | SnTe | In |  | Chalcogenides |  |  |  | 0.7 | K |  |  |  | body | paragraph | 22520ae2ea | Enhanced superconducting pairing interaction in indium-doped tin telluride | 10.1103/physrevb.79.024520 | A S Erickson, J-H Chu, M F Toney, T H Geballe, I R Fisher | American Physical Society (APS) | Physical Review B | 2010
61ba9ea13136e52869c512b5 | single crystals of Cu 0.07 TiSe 2 | -2048892664 |  | Ti1Cu0.07Se2 |  | single crystals | Chalcogenides |  |  |  | 4 | K |  |  |  | body | figure | 517381e35c | Anomalous Metallic State ofCu0.07TiSe2: An Optical Spectroscopy Study | 10.1103/physrevlett.99.167002 | G Li, W Z Hu, J Dong, D Qian, D Hsieh, M Z Hasan, E Morosan, R J Cava, N L Wang | American Physical Society (APS) | Physical Review Letters | 2007
61ba9ea13136e52869c512b6 | EuB 6 | 1855303616 |  | EuB6 |  |  | Alloys, Borides |  |  |  | 16 | K |  |  |  | body | paragraph | 517381e35c | Anomalous Metallic State ofCu0.07TiSe2: An Optical Spectroscopy Study | 10.1103/physrevlett.99.167002 | G Li, W Z Hu, J Dong, D Qian, D Hsieh, M Z Hasan, E Morosan, R J Cava, N L Wang | American Physical Society (APS) | Physical Review Letters | 2007
61ba9ea2e4552e90a8c51290 | Bi 2 Sr 2 CaCu 2 O 8 | -1179380246 |  | Sr2CaCu2(BiO4)2 |  |  | Oxides, Cuprates |  |  |  | 93 | K |  |  |  | body | paragraph | df8e557452 | London penetration depth in the tight binding approximation: orthorhombic distortion and oxygen isotope effects in cuprates | 10.1088/0953-8984/22/18/185704 | M V Eremin, I A Larionov, I E Lyubin | IOP Publishing | Journal of Physics: Condensed Matter | 2010
61ba9ea25cc438644dc5128c | Pb | -30437477 |  | Pb |  |  | Alloys |  |  |  | 7.22 | K |  |  |  | body |  | 7027cf8a61 | Superconducting and normal-state properties of heavily hole-doped diamond | 10.1103/physrevb.71.060502 | V A Sidorov, E A Ekimov, S M Stishov, E D Bauer, J D Thompson | American Physical Society (APS) | Physical Review B | 2005
61ba9ea20a416aa3d9c51288 | MgB 2 | 1617634812 |  | MgB2 |  |  | Alloys, Borides |  |  |  | 4 | K |  |  |  | body | paragraph | 97a3d056a1 | Study of the microwave electrodynamic response of MgB2 thin films | 10.1016/s0921-4534(02)00994-2 | Antonello Andreone, A Cassinese, C Cantoni, E Di Gennaro, G Lamura, M G Maglione, M Paranthaman, M Salluzzo, R Vaglio | Elsevier BV | Physica C: Superconductivity | 2002
61ba9ea2a5c5381c2ec512d6 | 11 in doped oxy-iron-arsenides (F-doped LnFeAsO | 1875280296 |  | LnFeAsO | 11 in doped oxy-iron-arsenides |  | Iron-pnictides, Oxides, Pnictides |  |  |  | 55 | K |  |  |  | body | paragraph | 82e993283f | Transition of stoichiometricSr2VO3FeAsto a superconducting state at 37.2 K | 10.1103/physrevb.79.220512 | Xiyu Zhu, Fei Han, Gang Mu, Peng Cheng, Bing Shen, Bin Zeng, Hai-Hu Wen | American Physical Society (APS) | Physical Review B | 2009
61ba9ea2a5c5381c2ec512d7 | 11 in doped oxy-iron-arsenides (F-doped LnFeAsO |  |  | LnFeAsO | F |  | Iron-pnictides, Oxides, Pnictides |  |  |  | 55 | K |  |  |  | body | paragraph | 82e993283f | Transition of stoichiometricSr2VO3FeAsto a superconducting state at 37.2 K | 10.1103/physrevb.79.220512 | Xiyu Zhu, Fei Han, Gang Mu, Peng Cheng, Bing Shen, Bin Zeng, Hai-Hu Wen | American Physical Society (APS) | Physical Review B | 2009
61ba9ea2a5c5381c2ec512d8 | Sr 4 V 2 O 6 Fe 2 As 2 | -1558896542 |  | Sr2VFeAsO3 |  |  | Iron-pnictides, Oxides, Pnictides |  |  |  | 37.2 | K |  |  |  | body | paragraph | 82e993283f | Transition of stoichiometricSr2VO3FeAsto a superconducting state at 37.2 K | 10.1103/physrevb.79.220512 | Xiyu Zhu, Fei Han, Gang Mu, Peng Cheng, Bing Shen, Bin Zeng, Hai-Hu Wen | American Physical Society (APS) | Physical Review B | 2009
61ba9ea2a5c5381c2ec512d9 | LaFePO | 1989479534 |  | LaFePO |  |  | Iron-pnictides, Oxides, Pnictides |  |  |  | 2.75 | K |  |  |  | body | paragraph | 82e993283f | Transition of stoichiometricSr2VO3FeAsto a superconducting state at 37.2 K | 10.1103/physrevb.79.220512 | Xiyu Zhu, Fei Han, Gang Mu, Peng Cheng, Bing Shen, Bin Zeng, Hai-Hu Wen | American Physical Society (APS) | Physical Review B | 2009
61ba9ea2a5c5381c2ec512da | Sr4V2O6Fe2As2 | 518981210 |  | Sr2VFeAsO3 |  |  | Iron-pnictides, Oxides, Pnictides |  |  |  | 37.2 | K |  |  |  | header | abstract | 82e993283f | Transition of stoichiometricSr2VO3FeAsto a superconducting state at 37.2 K | 10.1103/physrevb.79.220512 | Xiyu Zhu, Fei Han, Gang Mu, Peng Cheng, Bing Shen, Bin Zeng, Hai-Hu Wen | American Physical Society (APS) | Physical Review B | 2009
61ba9ea2a5c5381c2ec512db | FeAs-based com- pound Sr 4 V 2 O 6 Fe 2 As 2 | 2034212128 |  | Sr2VFeAsO3 | FeAs-based com- pound |  | Iron-pnictides, Oxides, Pnictides |  |  |  | 37.2 | K |  |  |  | body |  | 82e993283f | Transition of stoichiometricSr2VO3FeAsto a superconducting state at 37.2 K | 10.1103/physrevb.79.220512 | Xiyu Zhu, Fei Han, Gang Mu, Peng Cheng, Bing Shen, Bin Zeng, Hai-Hu Wen | American Physical Society (APS) | Physical Review B | 2009
61ba9ea2dc085aa023c51255 | CePt 3 Si | 1940736220 |  | CeSiPt3 |  |  | Alloys |  |  |  | 0.75 | K |  |  |  | body | paragraph | 0d3fae8e9a | Strong-Coupling Superconductivity of CeIrSi3with the Non-centrosymmetric Crystal Structure | 10.1143/jpsj.76.083706 | Naoyuki Tateiwa, Yoshinori Haga, Tatsuma D. Matsuda, Shugo Ikeda, Etsuji Yamamoto, Yusuke Okuda, Yuichiro Miyauchi, Rikio Settai, Yoshichika ÅŒnuki | Physical Society of Japan | Journal of the Physical Society of Japan | 2007
61ba9ea27b1a7abb24c51274 | MgB 2 | 1394295930 |  | MgB2 |  |  | Alloys, Borides |  |  |  | 39 | K |  |  |  | body | paragraph | bdb903dddc | Magnetization and microwave study of superconductingMgB2 | 10.1103/physrevb.66.014505 | A DulÄiÄ‡, D Paar, M PoÅ¾ek, G V M Williams, S KrÃ¤mer, C U Jung, Min-Seok Park, Sung-Ik Lee | American Physical Society (APS) | Physical Review B | 2001
61ba9ea33136e52869c512b7 | single layer of FeSe grown on SrTiO3 | -1381654521 |  | FeSe |  | single layer | Iron-chalcogenides, Chalcogenides |  | SrTiO3 |  | 100 | K |  |  |  | body | paragraph | 52c61b2fcc | Absence of superconductivity in ultrathin layers of FeSe synthesized on a topological insulator | 10.1103/physrevb.94.125437 | Andreas Eich, Nils Rollfing, Fabian Arnold, Charlotte Sanders, Pascal R Ewen, Marco Bianchi, Maciej Dendzik, Matteo Michiardi, Jian-Li Mi, Martin Bremholm, Daniel Wegner, Philip Hofmann, Alexander A Khajetoorians | American Physical Society (APS) | Physical Review B | 2016
61ba9ea4e614176f2ec51298 | FeSe | 1531142776 |  | FeSe |  |  | Iron-chalcogenides, Chalcogenides |  |  |  | 8 | K |  |  |  | body | paragraph | 29c7702d8c | Magnetic tricritical point and nematicity in FeSe under pressure | 10.1103/physrevb.97.224510 | Rustem Khasanov, Rafael M Fernandes, Gediminas Simutis, Zurab Guguchia, Alex Amato, Hubertus Luetkens, Elvezio Morenzoni, Xiaoli Dong, Fang Zhou, Zhongxian Zhao | American Physical Society (APS) | Physical Review B | 2018
61ba9ea40a416aa3d9c51289 | Sm(OF)FeAs 2 | -1891322642 |  | SmFeAs2OF |  |  | Iron-pnictides, Pnictides, Oxides, Fluorides |  |  |  | 50 | K |  |  |  | body | paragraph | f320ea006f | Possible pairing states of the Fe-based superconductors | 10.1103/physrevb.78.134523 | Yunkyu Bang, Han-Yong Choi | American Physical Society (APS) | Physical Review B | 2013
61ba9ea40a416aa3d9c5128b | doped (BaK)Fe 2 As 2 | 252226244 |  | KBa(FeAs)2 | doped |  | Iron-pnictides, Pnictides |  |  |  | 38 | K |  |  |  | body | paragraph | f320ea006f | Possible pairing states of the Fe-based superconductors | 10.1103/physrevb.78.134523 | Yunkyu Bang, Han-Yong Choi | American Physical Society (APS) | Physical Review B | 2013
61ba9ea5c0bff55f4cc51295 | Sr 2 RuO 4 | 1549797272 |  | Sr2RuO4 |  |  | Oxides |  |  |  | 50 | K | resistivity |  |  | body | paragraph | 0b98c4ce93 | Orbital Dependent Superconductivity inSr2RuO4 | 10.1103/physrevlett.78.3374 | D F Agterberg, T M Rice, M Sigrist | American Physical Society (APS) | Physical Review Letters | 2008
61ba9ea58452d931a5c5127c | Li 2 Pt 3 B | -947192380 |  | Li2BPt3 |  |  | Alloys, Borides |  |  |  | 2.4 | K |  |  |  | body | paragraph | aee55687df | Vortex avalanches in the noncentrosymmetric superconductorLi2Pt3B | 10.1103/physrevb.80.132502 | C F Miclea, A C Mota, M Sigrist, F Steglich, T A Sayles, B J Taylor, C A Mcelroy, M B Maple | American Physical Society (APS) | Physical Review B | 2013
61ba9ea58452d931a5c5127d | Li 2 Pt 3 B | -1080041102 |  | Li2BPt3 |  |  | Alloys, Borides |  |  |  | 3 | K | specific heat |  |  | body | paragraph | aee55687df | Vortex avalanches in the noncentrosymmetric superconductorLi2Pt3B | 10.1103/physrevb.80.132502 | C F Miclea, A C Mota, M Sigrist, F Steglich, T A Sayles, B J Taylor, C A Mcelroy, M B Maple | American Physical Society (APS) | Physical Review B | 2013
61ba9ea52c886f0fe6c51262 | optimally doped Ba(Fe 0.925 Co 0.075 ) 2 As 2 | -1054508544 |  | Ba1Fe1.85Co0.15As2 | optimally doped |  | Iron-pnictides, Pnictides |  |  |  | 300 | K |  |  |  | body | paragraph | d058542aef | Electron irradiation of Co, Ni, and P-doped BaFe2As2â€“type iron-based superconductors | 10.1088/1742-6596/449/1/012023 | Cornelis Jacominus Van Der Beek, Sultan DemirdiÅŸ, DorothÃ©e Colson, Florence Rullier-Albenque, Yanina Fasano, Takasada Shibauchi, Yuji Matsuda, Shigeru Kasahara, Piotr Gierlowski, Marcin Konczykowski | IOP Publishing | Journal of Physics: Conference Series | 2012
61ba9ea561d1c9d20fc512b3 | Y123 | 1588606501 | Y123 | Y | [6 empty] | 93 | K |  |  |  | body | paragraph | d05ffd60dd | Direct evidence for an intrinsic square vortex lattice in the overdoped high-T c |  | 83 Sr, Cuo, R Gilardi, J Mesot, A Drew, U Divakar, S L Lee, E M Forgan, O Zaharko, K Conder, V K Aswal, C D Dewhurst, R Cubitt, N Momono |  |  | 2002
61ba9ea561d1c9d20fc512b4 | La 1.83 Sr 0.17 CuO 4 | -1675388825 |  | Sr0.17La1.83Cu1O4 |  |  | Oxides, Cuprates |  |  |  | 37 | K |  |  |  | body | paragraph | d05ffd60dd | Direct evidence for an intrinsic square vortex lattice in the overdoped high-T c |  | 83 Sr, Cuo, R Gilardi, J Mesot, A Drew, U Divakar, S L Lee, E M Forgan, O Zaharko, K Conder, V K Aswal, C D Dewhurst, R Cubitt, N Momono |  |  | 2002
61ba9ea561d1c9d20fc512b5 | La214 | 446224199 | La214 | La | [6 empty] | 38.5 | K |  |  |  | body | paragraph | d05ffd60dd | Direct evidence for an intrinsic square vortex lattice in the overdoped high-T c |  | 83 Sr, Cuo, R Gilardi, J Mesot, A Drew, U Divakar, S L Lee, E M Forgan, O Zaharko, K Conder, V K Aswal, C D Dewhurst, R Cubitt, N Momono |  |  | 2002
61ba9ea5a013f06956c5129c | MgB 2 | 1380827856 |  | MgB2 |  |  | Alloys, Borides |  |  |  | 27 | K |  |  |  | body | paragraph | d634457987 | Specific heat of MgB2after irradiation | 10.1088/0953-8984/15/6/315 | Yuxing Wang, Fr D Ric Bouquet, Ilya Sheikin, Pierre Toulemonde, Bernard Revaz, Michael Eisterer, Harald W Weber, Joerg Hinderer, Alain Junod | IOP Publishing | Journal of Physics: Condensed Matter | 2002
61ba9ea5e720aae5f4c5129b | Nb niobium | -176664514 | Nb niobium | Nb | [6 empty] | 9.2 | K | electrical resistivity |  |  | body | paragraph | 4cd2044674 | Influence by proximity effect on ultrasound attenuation in Cu-Nb composite system at low temperatures |  | V O Ledenyov, O P Ledenyov, M A Ledenyov, Tikhonovsky
61ba9ea6e4552e90a8c51292 | TaB2 | 1488904241 |  | TaB2 |  |  | Alloys, Borides |  |  |  | 9.5 | K |  |  |  | header | abstract | 77cbcd2eb2 | Heavy-fermion superconductivity in | 10.1016/j.ssc.2009.12.007 | D Kaczorowski, D Gnida, A P Pikul, V H Tran | Elsevier BV | Solid State Communications | 2014
61ba9ea6e4552e90a8c51293 | MgB 2 | 1334615448 |  | MgB2 |  |  | Alloys, Borides |  |  |  | 0.62 | K |  |  |  | body | paragraph | 77cbcd2eb2 | Heavy-fermion superconductivity in | 10.1016/j.ssc.2009.12.007 | D Kaczorowski, D Gnida, A P Pikul, V H Tran | Elsevier BV | Solid State Communications | 2014
61ba9ea6e4552e90a8c51294 | TaB 2 | 1289279953 |  | TaB2 |  |  | Alloys, Borides |  |  |  | 1.7 | K |  |  |  | body | paragraph | 77cbcd2eb2 | Heavy-fermion superconductivity in | 10.1016/j.ssc.2009.12.007 | D Kaczorowski, D Gnida, A P Pikul, V H Tran | Elsevier BV | Solid State Communications | 2014
61ba9ea6e4552e90a8c51295 | NbB 2 | 1944013006 |  | NbB2 |  |  | Alloys, Borides |  |  |  | 0.62 | K |  |  |  | body | paragraph | 77cbcd2eb2 | Heavy-fermion superconductivity in | 10.1016/j.ssc.2009.12.007 | D Kaczorowski, D Gnida, A P Pikul, V H Tran | Elsevier BV | Solid State Communications | 2014
61ba9ea6e4552e90a8c51296 | TaB 2 | 711662815 |  | TaB2 |  |  | Alloys, Borides |  |  |  | 9.5 | K |  |  |  | body | paragraph | 77cbcd2eb2 | Heavy-fermion superconductivity in | 10.1016/j.ssc.2009.12.007 | D Kaczorowski, D Gnida, A P Pikul, V H Tran | Elsevier BV | Solid State Communications | 2014
61ba9ea6e4552e90a8c51297 | pure Ta | 1741575191 |  | Ta | pure |  | Alloys |  |  |  | 4.4 | K |  |  |  | body | paragraph | 77cbcd2eb2 | Heavy-fermion superconductivity in | 10.1016/j.ssc.2009.12.007 | D Kaczorowski, D Gnida, A P Pikul, V H Tran | Elsevier BV | Solid State Communications | 2014
61ba9ea60a416aa3d9c5128c | SrPd 2 Ge 2 | 4389107 |  | Sr(GePd)2 |  |  | Alloys |  |  |  | 2.7 | K |  |  |  | body | paragraph | 9cbcaa3ea9 | Probing the pinning landscape in type-II superconductors via Campbell penetration depth | 10.1103/physrevb.93.064515 | R Willa, V B Geshkenbein, G Blatter | American Physical Society (APS) | Physical Review B | 2016
61ba9ea6720b8b3d36c51295 | doped EuFe 0.9 Co 0.1 As 2 | 1255421194 |  | Eu1Fe0.9Co0.1As2 | doped |  | Iron-pnictides, Pnictides |  |  |  | 28 | K |  |  |  | body | figure | adc4e4b775 | Co-doping effects on magnetism and superconductivity in the 112-type EuFeAs 2 system |  | Jia Yu, Tong Liu, Binbin Ruan, Kang Zhao, Qingsong Yang, Menghu Zhou, Zhian Ren
61ba9ea6720b8b3d36c51297 | EuFe 0.9 Co 0.1 As 2 | -1685262016 |  | Eu1Fe0.9Co0.1As2 |  |  | Iron-pnictides, Pnictides |  |  |  | 28 | K |  |  |  | header | abstract | adc4e4b775 | Co-doping effects on magnetism and superconductivity in the 112-type EuFeAs 2 system |  | Jia Yu, Tong Liu, Binbin Ruan, Kang Zhao, Qingsong Yang, Menghu Zhou, Zhian Ren
61ba9ea6720b8b3d36c51299 | EuFeAs 2 | -1393833420 |  | EuFeAs2 |  |  | Iron-pnictides, Pnictides |  |  |  | 17.5 | K |  |  |  | body | paragraph | adc4e4b775 | Co-doping effects on magnetism and superconductivity in the 112-type EuFeAs 2 system |  | Jia Yu, Tong Liu, Binbin Ruan, Kang Zhao, Qingsong Yang, Menghu Zhou, Zhian Ren
61ba9ea7c0bff55f4cc51296 | Ag 0.05 ZrTe 3 | 736427006 |  | Zr1Ag0.05Te3 |  |  | Chalcogenides |  |  |  | 5.2 | K | electrical resistivity |  |  | body | figure | f82507cffa | Superconductivity at 5.2 K in ZrTe3polycrystals and the effect of Cu and Ag intercalation | 10.1088/0953-8984/24/23/235702 | C S Yadav, P L Paulose | IOP Publishing | Journal of Physics: Condensed Matter | 2012
61ba9ea7c0bff55f4cc51297 | ZrTe 3 | 588126081 |  | ZrTe3 |  |  | Chalcogenides |  |  |  | 5.2 | K | electrical resistivity |  |  | body | figure | f82507cffa | Superconductivity at 5.2 K in ZrTe3polycrystals and the effect of Cu and Ag intercalation | 10.1088/0953-8984/24/23/235702 | C S Yadav, P L Paulose | IOP Publishing | Journal of Physics: Condensed Matter | 2012
61ba9ea7c0bff55f4cc51298 | Ag 0.05 ZrTe 3 | 1279438266 |  | Zr1Ag0.05Te3 |  |  | Chalcogenides |  |  |  | 3.8 | K | electrical resistivity |  |  | body | figure | f82507cffa | Superconductivity at 5.2 K in ZrTe3polycrystals and the effect of Cu and Ag intercalation | 10.1088/0953-8984/24/23/235702 | C S Yadav, P L Paulose | IOP Publishing | Journal of Physics: Condensed Matter | 2012
61ba9ea7c0bff55f4cc51299 | ZrTe 3 | 1156124773 |  | ZrTe3 |  |  | Chalcogenides |  |  |  | 3.1 | K |  |  |  | body | paragraph | f82507cffa | Superconductivity at 5.2 K in ZrTe3polycrystals and the effect of Cu and Ag intercalation | 10.1088/0953-8984/24/23/235702 | C S Yadav, P L Paulose | IOP Publishing | Journal of Physics: Condensed Matter | 2012
61ba9ea7c0bff55f4cc5129a | ZrTe 3 polycrystals | 1193610753 |  | ZrTe3 |  | polycrystals | Chalcogenides |  |  |  | 5.2 | K |  |  |  | header | title | f82507cffa | Superconductivity at 5.2 K in ZrTe3polycrystals and the effect of Cu and Ag intercalation | 10.1088/0953-8984/24/23/235702 | C S Yadav, P L Paulose | IOP Publishing | Journal of Physics: Condensed Matter | 2012
61ba9ea7c0bff55f4cc5129c | polycrystalline ZrTe 3 | -2143036975 |  | ZrTe3 |  | polycrystalline | Chalcogenides |  |  |  | 2 | K |  |  |  | body | figure | f82507cffa | Superconductivity at 5.2 K in ZrTe3polycrystals and the effect of Cu and Ag intercalation | 10.1088/0953-8984/24/23/235702 | C S Yadav, P L Paulose | IOP Publishing | Journal of Physics: Condensed Matter | 2012
61ba9ea7c0bff55f4cc5129e | ZrTe 3 | 927003013 |  | ZrTe3 |  |  | Chalcogenides |  |  |  | 3.8 | K |  |  |  | body | paragraph | f82507cffa | Superconductivity at 5.2 K in ZrTe3polycrystals and the effect of Cu and Ag intercalation | 10.1088/0953-8984/24/23/235702 | C S Yadav, P L Paulose | IOP Publishing | Journal of Physics: Condensed Matter | 2012
61ba9ea7c0bff55f4cc5129f | Cu and Ni intercalated ZrTe 3 crystals | -1044418706 |  | ZrTe3 | Cu and Ni intercalated | crystals | Chalcogenides |  |  |  | 3.8 | K |  |  |  | body | paragraph | f82507cffa | Superconductivity at 5.2 K in ZrTe3polycrystals and the effect of Cu and Ag intercalation | 10.1088/0953-8984/24/23/235702 | C S Yadav, P L Paulose | IOP Publishing | Journal of Physics: Condensed Matter | 2012
61ba9ea7c0bff55f4cc512a1 | polycrystallline ZrTe 3 | -1107015252 |  | ZrTe3 |  | polycrystallline | Chalcogenides |  |  |  | 5.2 | K |  | 101325 | Pa | body | paragraph | f82507cffa | Superconductivity at 5.2 K in ZrTe3polycrystals and the effect of Cu and Ag intercalation | 10.1088/0953-8984/24/23/235702 | C S Yadav, P L Paulose | IOP Publishing | Journal of Physics: Condensed Matter | 2012
61ba9ea77f36ec6458c51238 | MgB 2 | 1452054410 |  | MgB2 |  |  | Alloys, Borides |  |  |  | 39 | K |  |  |  | body | paragraph | 0539173fc8 | A two-band model for p-wave superconductivity | 10.1016/j.aop.2017.07.006 | Heron Caldas, F S Batista, Mucio A Continentino, Fernanda Deus, David Nozadze | Elsevier BV | Annals of Physics | 2017
61ba9ea77ce09aab2ac5129a | RuEu 1.5 Ce 0.5 Sr 2 Cu 2 O 10 | 2144736094 |  | Sr2Ce0.5Eu1.5Cu2Ru1O10 |  |  | Oxides, Cuprates |  |  |  | 38 | K |  |  |  | header | abstract | 0d5d41bd78 | Magnetism and Superconductivity in RuM1.5Ce0.5Sr2Cu2O10 (M=Eu and Y) | 10.1016/j.physc.2004.02.069 | I Felner, E Galstyan, V P S Awana, E Takayama-Muromachi | Elsevier BV | Physica C: Superconductivity | 2004
61ba9ea77c13e4f711c51274 | FeSe | 1380963698 |  | FeSe |  |  | Iron-chalcogenides, Chalcogenides |  |  |  | 9 | K |  |  |  | body | paragraph | c2a66cf1e7 | Anisotropy of the dc conductivity due to orbital-selective spin fluctuations in the nematic phase of iron superconductors | 10.1103/physrevb.99.155117 | Raquel FernÃ¡ndez-MartÃ­n, Laura Fanfarillo, Lara Benfatto, BelÃ©n Valenzuela | American Physical Society (APS) | Physical Review B | 2019
61ba9ea771dd2853b1c512bd | LnOFeAs, where Ln are light rare-earth metals La, Ceâ€¦.Gd, Tb, Dy) | 1745054248 |  | LnFeAsO |  |  | Iron-pnictides, Oxides, Pnictides |  |  |  | 55 | K |  |  |  | body | paragraph | a2623d8452 | Elastic properties and chemical bonding in ternary arsenide SrFe2As2 and quaternary oxyarsenide LaFeAsO â€“ Basic phases for new 38â€“55K superconductors from first principles | 10.1016/j.physc.2008.10.003 | I R Shein, A L Ivanovskii | Elsevier BV | Physica C: Superconductivity | 2009
61ba9ea73136e52869c512b9 | Bi2212 | -1629882681 | Bi2212 | Bi | [6 empty] | 95 | K |  |  |  | body | paragraph | 48bf456cc9 | Seven Energy/Temperature Scales in Hole-Doped Cuprates | 10.1023/b:josc.0000021225.89927.d7 | A Mourachkine | Springer Science and Business Media LLC | Journal of Superconductivity | 2002
61ba9ea76a35f302ddc51297 | Magnesium diboride (MgB 2 | -260400323 | Magnesium diboride | MgB2 |  |  | Alloys, Borides |  |  |  | 39 | K |  |  |  | body | paragraph | d3702a3427 | Fabrication of Superconducting MgB2 Thin Films by Magnetron co-Sputtering on (001) MgO Substrates | 10.1007/s10948-012-1959-5 | Savio Fabretti, Patrick Thomas, Markus Meinert, Inga-Mareen Imort, Andy Thomas | Springer Science and Business Media LLC | Journal of Superconductivity and Novel Magnetism | 2010
61ba9ea76a35f302ddc51298 | Al 2 O 3 substrates | 885831919 |  | Al2O3 |  |  | Oxides |  |  |  | 37 | K |  |  |  | body | paragraph | d3702a3427 | Fabrication of Superconducting MgB2 Thin Films by Magnetron co-Sputtering on (001) MgO Substrates | 10.1007/s10948-012-1959-5 | Savio Fabretti, Patrick Thomas, Markus Meinert, Inga-Mareen Imort, Andy Thomas | Springer Science and Business Media LLC | Journal of Superconductivity and Novel Magnetism | 2010
61ba9ea76a35f302ddc51299 | MgB 2 films | 2014994531 |  | MgB2 |  | films | Alloys, Borides |  |  |  | 27.1 | K |  |  |  | body |  | d3702a3427 | Fabrication of Superconducting MgB2 Thin Films by Magnetron co-Sputtering on (001) MgO Substrates | 10.1007/s10948-012-1959-5 | Savio Fabretti, Patrick Thomas, Markus Meinert, Inga-Mareen Imort, Andy Thomas | Springer Science and Business Media LLC | Journal of Superconductivity and Novel Magnetism | 2010
61ba9ea76a35f302ddc5129a | MgB 2 films sputtered on MgO substrate | 161603607 |  | MgB2 |  | films | Alloys, Borides |  | MgO |  | 24 | K |  |  |  | body | paragraph | d3702a3427 | Fabrication of Superconducting MgB2 Thin Films by Magnetron co-Sputtering on (001) MgO Substrates | 10.1007/s10948-012-1959-5 | Savio Fabretti, Patrick Thomas, Markus Meinert, Inga-Mareen Imort, Andy Thomas | Springer Science and Business Media LLC | Journal of Superconductivity and Novel Magnetism | 2010
61ba9ea76a35f302ddc5129b | MgB 2 film | 578125364 |  | MgB2 |  | film | Alloys, Borides |  |  |  | 29 | K |  |  |  | body |  | d3702a3427 | Fabrication of Superconducting MgB2 Thin Films by Magnetron co-Sputtering on (001) MgO Substrates | 10.1007/s10948-012-1959-5 | Savio Fabretti, Patrick Thomas, Markus Meinert, Inga-Mareen Imort, Andy Thomas | Springer Science and Business Media LLC | Journal of Superconductivity and Novel Magnetism | 2010
61ba9ea749d0b378c6c5128f | Ni | 419093736 |  | Ni |  |  | Alloys |  |  |  | 3.1 | K |  |  |  | body | paragraph | 52cb2f2e0e | Local corrugation and persistent charge density wave in ZrTe3 with Ni intercalation | 10.1103/physrevb.97.155103 | Alex M Ganose, Liam Gannon, Federica Fabrizi, Hariott Nowell, Sarah A Barnett, Hechang Lei, Xiangde Zhu, Cedomir Petrovic, David O Scanlon, Moritz Hoesch | American Physical Society (APS) | Physical Review B | 2017
61ba9ea749d0b378c6c51290 | Cu | -1845081153 |  | Cu |  |  | Alloys |  |  |  | 3.8 | K | resistivity |  |  | body | paragraph | 52cb2f2e0e | Local corrugation and persistent charge density wave in ZrTe3 with Ni intercalation | 10.1103/physrevb.97.155103 | Alex M Ganose, Liam Gannon, Federica Fabrizi, Hariott Nowell, Sarah A Barnett, Hechang Lei, Xiangde Zhu, Cedomir Petrovic, David O Scanlon, Moritz Hoesch | American Physical Society (APS) | Physical Review B | 2017
61ba9ea885fc223534c51244 | Y123 | 1657916677 | Y123 | Y | [6 empty] | 92 | K |  |  |  | body | paragraph | f31fd8b611 | Zeeman-Perturbed63Cu Nuclear Quadrupole Resonance Study of Vortex State of YBa2Cu3O7-Î´ | 10.1143/jpsj.75.013711 | Yutaka Itoh, Chishiro Michioka, Kazuyoshi Yoshimura, Yutaka Ueda | Physical Society of Japan | Journal of the Physical Society of Japan | 2005
61ba9ea8e4dc5fe1bac5127d | KCa2Fe4As4F2 | -391449410 |  | KCa2Fe4As4F2 |  |  | Iron-pnictides, Pnictides, Fluorides |  |  |  | 33.5 | K |  |  |  | header | abstract | 3fcf90ef95 | Single particle tunneling spectroscopy and superconducting gaps in layered iron based superconductor KCa 2 Fe 4 As 4 F 2 |  | Wen Duan, Kailun Chen, Wenshan Hong, Xiaoyu Chen, Huan Yang, Shiliang Li, Huiqian Luo, Hai-Hu Wen |  |  | 2021
61ba9ea8e4dc5fe1bac5127e | K12442 | 1584560532 | K12442 | K | [6 empty] | 25 | K |  |  |  | body | paragraph | 3fcf90ef95 | Single particle tunneling spectroscopy and superconducting gaps in layered iron based superconductor KCa 2 Fe 4 As 4 F 2 |  | Wen Duan, Kailun Chen, Wenshan Hong, Xiaoyu Chen, Huan Yang, Shiliang Li, Huiqian Luo, Hai-Hu Wen |  |  | 2021
61ba9ea8d7a99c43e8c512dc | iron selenide (FeSe) monolayer grown on stron- tium titanate (STO) | 707690970 | iron selenide (FeSe | FeSe |  |  |  |  | stron- tium titanate (STO |  | 50 | K |  |  |  | body | paragraph | 11f08a2878 | Self-consistent temperature dependence of quasiparticle bands in monolayer FeSe on SrTiO3 | 10.1103/physrevb.98.094509 | Fabian Schrodi, Alex Aperis, Peter M Oppeneer | American Physical Society (APS) | Physical Review B | 2018
61ba9ea8d7a99c43e8c512dd | FeSe | 1746785214 |  | FeSe |  |  | Iron-chalcogenides, Chalcogenides |  |  |  | 50 | K |  |  |  | body | paragraph | 11f08a2878 | Self-consistent temperature dependence of quasiparticle bands in monolayer FeSe on SrTiO3 | 10.1103/physrevb.98.094509 | Fabian Schrodi, Alex Aperis, Peter M Oppeneer | American Physical Society (APS) | Physical Review B | 2018
61ba9ea82b9a12e3d2c512de | TiN1 | -1833989463 |  | TiN |  |  | Nitrides |  |  |  | 0.45 | K |  |  |  | body | figure | 616b1ffc5a | Pseudogap in a thin film of a conventional superconductor | 10.1038/ncomms1140 | Benjamin SacÃ©pÃ©, Claude Chapelier, Tatyana I Baturina, Valerii M Vinokur, Mikhail R Baklanov, Marc Sanquer | Springer Science and Business Media LLC | Nature Communications | 2010
61ba9ea82b9a12e3d2c512df | TiN2 | 743291491 |  | TiN2 |  |  | Nitrides |  |  |  | 1 | K |  |  |  | body | figure | 616b1ffc5a | Pseudogap in a thin film of a conventional superconductor | 10.1038/ncomms1140 | Benjamin SacÃ©pÃ©, Claude Chapelier, Tatyana I Baturina, Valerii M Vinokur, Mikhail R Baklanov, Marc Sanquer | Springer Science and Business Media LLC | Nature Communications | 2010
61ba9ea82b9a12e3d2c512e0 | TiN3 | -968619077 |  | TiN3 |  |  | Nitrides |  |  |  | 1.3 | K |  |  |  | body | figure | 616b1ffc5a | Pseudogap in a thin film of a conventional superconductor | 10.1038/ncomms1140 | Benjamin SacÃ©pÃ©, Claude Chapelier, Tatyana I Baturina, Valerii M Vinokur, Mikhail R Baklanov, Marc Sanquer | Springer Science and Business Media LLC | Nature Communications | 2010
61ba9ea8ab9e3e9324c512b5 | epitaxial MgB 2 thin films | -1885193876 |  | MgB2 |  | thin films | Alloys, Borides |  |  |  | 39 | K |  |  |  | header | abstract | c48a681a47 | Anisotropic superconductivity in epitaxial MgB2 films | 10.1016/s0009-2614(01)00778-3 | M H Jung, M Jaime, A H Lacerda, G S Boebinger, W N Kang, H J Kim, E M Choi, S I Lee | Elsevier BV | Chemical Physics Letters | 2001
61ba9ea8ab9e3e9324c512b6 | MgB 2 | 1559898828 |  | MgB2 |  |  | Alloys, Borides |  |  |  | 39 | K |  |  |  | body | paragraph | c48a681a47 | Anisotropic superconductivity in epitaxial MgB2 films | 10.1016/s0009-2614(01)00778-3 | M H Jung, M Jaime, A H Lacerda, G S Boebinger, W N Kang, H J Kim, E M Choi, S I Lee | Elsevier BV | Chemical Physics Letters | 2001
61ba9ea8ab9e3e9324c512b7 | MgB 2 | 1369270536 |  | MgB2 |  |  | Alloys, Borides |  |  |  | 39 | K |  |  |  | body | paragraph | c48a681a47 | Anisotropic superconductivity in epitaxial MgB2 films | 10.1016/s0009-2614(01)00778-3 | M H Jung, M Jaime, A H Lacerda, G S Boebinger, W N Kang, H J Kim, E M Choi, S I Lee | Elsevier BV | Chemical Physics Letters | 2001
61ba9ea8ab9e3e9324c512b8 | Nb 3 Sn alloy | -150903923 |  | Nb3Sn |  | alloy | Alloys |  |  |  | 18 | K |  |  |  | body | paragraph | c48a681a47 | Anisotropic superconductivity in epitaxial MgB2 films | 10.1016/s0009-2614(01)00778-3 | M H Jung, M Jaime, A H Lacerda, G S Boebinger, W N Kang, H J Kim, E M Choi, S I Lee | Elsevier BV | Chemical Physics Letters | 2001
61ba9ea8ab9e3e9324c512b9 | MgB 2 epitaxial films | 566073352 |  | MgB2 |  | epitaxial films | Alloys, Borides |  |  |  | 39 | K | resistivity |  |  | body | paragraph | c48a681a47 | Anisotropic superconductivity in epitaxial MgB2 films | 10.1016/s0009-2614(01)00778-3 | M H Jung, M Jaime, A H Lacerda, G S Boebinger, W N Kang, H J Kim, E M Choi, S I Lee | Elsevier BV | Chemical Physics Letters | 2001
61ba9ea8ab9e3e9324c512ba | MgB 2 epitaxial thin film | -80781022 |  | MgB2 |  | epitaxial thin film | Alloys, Borides |  |  |  | 39 | K | electrical resistivity |  |  | body | figure | c48a681a47 | Anisotropic superconductivity in epitaxial MgB2 films | 10.1016/s0009-2614(01)00778-3 | M H Jung, M Jaime, A H Lacerda, G S Boebinger, W N Kang, H J Kim, E M Choi, S I Lee | Elsevier BV | Chemical Physics Letters | 2001
61ba9ea812cb23f3dfc512bc | polycrystalline Sm 0.8 Sr 0.2 NiO 2 | 745829245 |  | Sr0.2Sm0.8Ni1O2 |  | polycrystalline | Oxides |  |  |  | 2 | K |  |  |  | body | paragraph | b4d96ad7b2 | Synthesis and physical properties of perovskite Sm 1âˆ’x Sr x NiO 3 (x = 0, 0.2) and infinite-layer Sm 0.8 Sr 0.2 NiO 2 nickelates |  | Chengping He, Xue Ming, Qing Li, Xiyu Zhu, Jin Si, Hai-Hu Wen |  |  | 2021
61ba9ea95cc438644dc51292 | La 2 CuO 4 | 282116363 |  | La2CuO4 |  |  | Oxides, Cuprates |  |  |  | 42 | K |  |  |  | body | paragraph | d1177091a0 | Enhancement of long-range magnetic order by magnetic field in superconductingLa2CuO4+y | 10.1103/physrevb.66.014528 | B Khaykovich, Y S Lee, R W Erwin, S-H Lee, S Wakimoto, K J Thomas, M A Kastner, R J Birgeneau | American Physical Society (APS) | Physical Review B | 2014
61ba9ea95cc438644dc51297 | re- manent undoped La 2 CuO 4 | -946715421 |  | La2CuO4 | re- manent undoped |  | Oxides, Cuprates |  |  |  | 42 | K | magnetization |  |  | body | paragraph | d1177091a0 | Enhancement of long-range magnetic order by magnetic field in superconductingLa2CuO4+y | 10.1103/physrevb.66.014528 | B Khaykovich, Y S Lee, R W Erwin, S-H Lee, S Wakimoto, K J Thomas, M A Kastner, R J Birgeneau | American Physical Society (APS) | Physical Review B | 2014
61ba9ea9d7a99c43e8c512de | Y 3 Ru 4 Ge 13 | -1513695820 |  | Y3Ge13Ru4 |  |  | Alloys |  |  |  | 2.85 | K | electrical resistivity |  |  | header | abstract | 8da14c1d54 | Superconductivity in a low carrier density system: A single crystal study of cubic Y3Ru4Ge13 | 10.1063/1.4873038 | Om Prakash, A Thamizhavel, A K Nigam, S Ramakrishnan | AIP Publishing LLC |  | 2013
61ba9ea9d7a99c43e8c512df | Y 3 Ru 4 Ge 13 | -1219119136 |  | Y3Ge13Ru4 |  |  | Alloys |  |  |  | 4 | K | heat-capacity |  |  | body | paragraph | 8da14c1d54 | Superconductivity in a low carrier density system: A single crystal study of cubic Y3Ru4Ge13 | 10.1063/1.4873038 | Om Prakash, A Thamizhavel, A K Nigam, S Ramakrishnan | AIP Publishing LLC |  | 2013
61ba9eaa1b5bc7b48bc5130e | optimally Te- doped FeSe | 933533136 |  | FeSe | optimally Te |  | Iron-chalcogenides, Chalcogenides |  |  |  | 23 | K |  | 3000000000 | Pa | body | paragraph | eb56ab8ad1 | Low Temperature Optical Investigations of the Iron-chalcogenide Superconductor Fe1.03Se0.5Te0.5 Under High Pressure | 10.1016/j.phpro.2014.10.045 | Pallavi S Malavi, S Karmakar, N N Patel, Surinder M Sharma | Elsevier BV | Physics Procedia | 2013
61ba9eaa1b5bc7b48bc5130f | FeSe 0.5 Te 0.5 thin film | 195944334 |  | Fe1Te0.5Se0.5 |  | thin film | Iron-chalcogenides, Chalcogenides |  |  |  | 4.74 | K |  |  |  | body | paragraph | eb56ab8ad1 | Low Temperature Optical Investigations of the Iron-chalcogenide Superconductor Fe1.03Se0.5Te0.5 Under High Pressure | 10.1016/j.phpro.2014.10.045 | Pallavi S Malavi, S Karmakar, N N Patel, Surinder M Sharma | Elsevier BV | Physics Procedia | 2013
61ba9eaa2b9a12e3d2c512e1 | WO 2.9 | -797411064 |  | W1O2.9 |  |  | Oxides |  |  |  | 80 | K |  |  |  | body | paragraph | 0c78af5dd3 | Simplicity Out of Complexity: Band Structure for W 20 O 58 Superconductor | 10.3390/nano1010000 | A A Slobodchikov, I A Nekrasov, N S Pavlov, M M Korshunov |  |  | 2021
61ba9eaafa2141a3e5c5125c | iron-selenide F eSe | 1327587663 | iron-selenide F eSe | F2 | [6 empty] | 100 | K |  |  |  | body | figure | b2b85959dc | Comment on paper arXiv: 17070526v1 "Electronic structure of FeSe monolayer superconductors: shallow bands and correlations" by Sadovskii group |  | Miodrag L KuliÄ‡ |  |  | 2017
61ba9eaaa01e2beb09c512cc | MgB 2 | 1452078312 |  | MgB2 |  |  | Alloys, Borides |  |  |  | 40 | K |  |  |  | body | paragraph | 85f4178d8f | SUPERCONDUCTIVITY: The True Colors of Cuprates | 10.1126/science.1070866 | J E Hirsch | American Association for the Advancement of Science (AAAS) | Science | 2002
61ba9eaaa01e2beb09c512cd | MgB 2 | 1665762192 |  | MgB2 |  |  | Alloys, Borides |  |  |  | 40 | K |  |  |  | header | abstract | 85f4178d8f | SUPERCONDUCTIVITY: The True Colors of Cuprates | 10.1126/science.1070866 | J E Hirsch | American Association for the Advancement of Science (AAAS) | Science | 2002
61ba9eab3961c0f52fc512c9 | MgB2 | 928509 |  | MgB2 |  |  | Alloys, Borides |  |  |  | 39 | K |  |  |  | header | abstract | f1127e0c14 | Constraints fromTcand the isotope effect inMgB2 | 10.1103/physrevb.64.172513 | A Knigavko, F Marsiglio | American Physical Society (APS) | Physical Review B | 2013
61ba9eab4217bb9076c51301 | LiFeP | -983177558 |  | LiFeP |  |  | Iron-pnictides, Pnictides |  |  |  | 4.5 | K |  |  |  | body | paragraph | 3f1b22559c | Robust Nodal Superconductivity Induced by Isovalent Doping inBa(Fe1âˆ’xRux)2As2andBaFe2(As1âˆ’xPx)2 | 10.1103/physrevx.2.011010 | X Qiu, S Y Zhou, H Zhang, B Y Pan, X C Hong, Y F Dai, Man Jin Eom, Jun Sung Kim, Z R Ye, Y Zhang, D L Feng, S Y Li | American Physical Society (APS) | Physical Review X | 2011
61ba9eab4217bb9076c51302 | electron-doped Ba(Fe 0.9 Co 0.1 ) 2 As 2 single crystal | -1398945504 |  | Ba1Fe1.8Co0.2As2 | electron-doped | single crystal | Iron-pnictides, Pnictides |  |  |  | 22 | K |  |  |  | body | figure | 3f1b22559c | Robust Nodal Superconductivity Induced by Isovalent Doping inBa(Fe1âˆ’xRux)2As2andBaFe2(As1âˆ’xPx)2 | 10.1103/physrevx.2.011010 | X Qiu, S Y Zhou, H Zhang, B Y Pan, X C Hong, Y F Dai, Man Jin Eom, Jun Sung Kim, Z R Ye, Y Zhang, D L Feng, S Y Li | American Physical Society (APS) | Physical Review X | 2011
61ba9eab4217bb9076c51304 | LiFeP | -1202664037 |  | LiFeP |  |  | Iron-pnictides, Pnictides |  |  |  | 4.5 | K |  |  |  | body | paragraph | 3f1b22559c | Robust Nodal Superconductivity Induced by Isovalent Doping inBa(Fe1âˆ’xRux)2As2andBaFe2(As1âˆ’xPx)2 | 10.1103/physrevx.2.011010 | X Qiu, S Y Zhou, H Zhang, B Y Pan, X C Hong, Y F Dai, Man Jin Eom, Jun Sung Kim, Z R Ye, Y Zhang, D L Feng, S Y Li | American Physical Society (APS) | Physical Review X | 2011
61ba9eab4217bb9076c51306 | LaFePO | 1831594170 |  | LaFePO |  |  | Iron-pnictides, Oxides, Pnictides |  |  |  | 6 | K |  |  |  | body | paragraph | 3f1b22559c | Robust Nodal Superconductivity Induced by Isovalent Doping inBa(Fe1âˆ’xRux)2As2andBaFe2(As1âˆ’xPx)2 | 10.1103/physrevx.2.011010 | X Qiu, S Y Zhou, H Zhang, B Y Pan, X C Hong, Y F Dai, Man Jin Eom, Jun Sung Kim, Z R Ye, Y Zhang, D L Feng, S Y Li | American Physical Society (APS) | Physical Review X | 2011
61ba9eab0a416aa3d9c5128f | YBa 2 Cu 3 O 7 | 1023997268 |  | Ba2YCu3O7 |  |  | Oxides, Cuprates |  |  |  | 93 | K |  |  |  | body | paragraph | c6a2586435 | Antiferromagnetic ordering in a 90 K copper oxide superconductor | 10.1103/physrevb.66.020501 | J A Hodges, Y Sidis, P Bourges, I Mirebeau, M Hennion, X Chaud | American Physical Society (APS) | Physical Review B | 2014
61ba9eabe614176f2ec5129c | KOs 2 O 6 | 1324755836 |  | K(OsO3)2 |  |  | Oxides |  |  |  | 9.6 | K |  |  |  | body | paragraph | 030ca33970 | Superconductivity in Î²-pyrochlore superconductor KOs 2 O 6 : treatment within strong-coupling Eliashberg theory |  | Jun Chang, Ilya Eremin, Peter Thalmeier |  |  | 2014
61ba9eabdc085aa023c5125a | La 0.34 Na 0.66 Fe 2 As 2 | -1286510626 |  | Na0.66La0.34Fe2As2 |  |  | Iron-pnictides, Pnictides |  |  |  | 27 | K | magnetization |  |  | header | abstract | 549db4ea29 | Strong pinning in the hole-doped pnictide superconductor La0.34Na0.66Fe2As2 | 10.1063/1.5088823 | Shyam Sundar, S Salem-Sugui, A D Alvarenga, M M Doria, Yanhong Gu, Shiliang Li, Huiqian Luo, L Ghivelder | AIP Publishing | Journal of Applied Physics | 2019
61ba9eab7b1a7abb24c5127d | LaOFeAs | 1825082197 |  | LaFeAsO |  |  | Iron-pnictides, Oxides, Pnictides |  |  |  | 25 | K |  |  |  | body | paragraph | a87df46971 | Superconductivity induced by oxygen deficiency inLa0.85Sr0.15FeAsO1âˆ’Î´ | 10.1103/physrevb.78.092503 | G Wu, H Chen, Y L Xie, Y J Yan, T Wu, R H Liu, X F Wang, D F Fang, J J Ying, X H Chen | American Physical Society (APS) | Physical Review B | 2014
61ba9eabc0bff55f4cc512a4 | 5 nm thick film of amorphous Mo 0.8 Si 0.2 | -169648813 |  | Si0.2Mo0.8 |  |  | Alloys |  |  |  | 5 | K |  |  |  | body | paragraph | 8df5165dca | Optically probing the detection mechanism in a molybdenum silicide superconducting nanowire single-photon detector | 10.1063/1.4977034 | Misael Caloz, Boris Korzh, Nuala Timoney, Markus Weiss, Stefano Gariglio, Richard J Warburton, Christian SchÃ¶nenberger, Jelmer Renema, Hugo Zbinden, FÃ©lix BussiÃ¨res | AIP Publishing | Applied Physics Letters | 2016
61ba9eac8452d931a5c51283 | Ba(Fe 0.95 Ni 0.05 ) 2 As 2 | -2034527753 |  | Ba1Fe1.9Ni0.1As2 |  |  | Iron-pnictides, Pnictides |  |  |  | 200 | K |  |  |  | body | paragraph | c45f10d9b3 | Electrodynamics of electron-doped iron pnictide superconductors: Normal-state properties | 10.1103/physrevb.82.054518 | N BariÅ¡iÄ‡, D Wu, M Dressel, L J Li, G H Cao, Z A Xu | American Physical Society (APS) | Physical Review B | 2013
61ba9eacef148cdddfc512bc | single crystal of Bi 2 Sr 2 CaCu 2 O 8 (BSCCO) | 1936235746 | BSCCO | Sr2CaCu2(BiO4)2 |  | single crystal | Oxides, Cuprates |  |  |  | 90 | K |  |  |  | body | paragraph | c74e50cd7f | Commensurate -Incommensurate vortex phase in a nanopatterned superconductor |  | Shaw Gorky, S S Banerjee, T Tamegai, Hermann Suderow
61ba9eac14d91e0862c512b7 | FeSe | 1773749482 |  | FeSe |  |  | Iron-chalcogenides, Chalcogenides |  |  |  | 8 | K |  |  |  | body | paragraph | 024bb1918d | Coexistence of different electronic phases in the K0.8Fe1.6Se2superconductor: A bulk-sensitive hard x-ray spectroscopy study | 10.1103/physrevb.85.224510 | L Simonelli, N L Saini, M Moretti Sala, Y Mizuguchi, Y Takano, H Takeya, T Mizokawa, G Monaco | American Physical Society (APS) | Physical Review B | 2012
61ba9eac14d91e0862c512b8 | FeSe | 1461829788 |  | FeSe |  |  | Iron-chalcogenides, Chalcogenides |  |  |  | 8 | K |  |  |  | body | paragraph | 024bb1918d | Coexistence of different electronic phases in the K0.8Fe1.6Se2superconductor: A bulk-sensitive hard x-ray spectroscopy study | 10.1103/physrevb.85.224510 | L Simonelli, N L Saini, M Moretti Sala, Y Mizuguchi, Y Takano, H Takeya, T Mizokawa, G Monaco | American Physical Society (APS) | Physical Review B | 2012
61ba9eac71dd2853b1c512c0 | BaFe 2 (As 0.37 P 0.63 ) 2 | 960892952 |  | Ba1Fe2As0.74P1.26 |  |  | Iron-pnictides, Pnictides |  |  |  | 9 | K |  |  |  | body | paragraph | e607fe2bfd | Enhanced Fermi-Surface Nesting in SuperconductingBaFe2(As1âˆ’xPx)2Revealed by the de Haasâ€“van Alphen Effect | 10.1103/physrevlett.105.207004 | J G Analytis, J-H Chu, R D Mcdonald, S C Riggs, I R Fisher | American Physical Society (APS) | Physical Review Letters | 2010
61ba9eace720aae5f4c5129f | PrOs 4 Sb 12 | 451262707 |  | Pr(Sb3Os)4 |  |  | Alloys |  |  |  | 0.6 | K | specific heat |  |  | body | paragraph | b95ef80373 | Microscopic theories for cubic and tetrahedral superconductors: Application toPrOs4Sb12 | 10.1103/physrevb.74.174505 | S Mukherjee, D F Agterberg | American Physical Society (APS) | Physical Review B | 2006
61ba9ead0cb3d3a5e6c51247 | LaCoAsO | 1461561082 |  | LaCoAsO |  |  | Oxides, Pnictides |  |  |  | 50 | K |  |  |  | body | paragraph | 63aece1ca5 | Moderate interaction between 3d-and 4f -electrons and ferrimagnetism in Co-doped GdFeAsO |  | T Shang, L Yang, N Cornell, F Ronning, Y Chen, L Jiao, J Chen, A Howard, J D Thompson, A Zakhidov, M B Salamon, H Q Yuan |  |  | 2012
61ba9ead0cb3d3a5e6c5124a | FeSCs) | -168335307 |  | CsFeS |  |  | Iron-chalcogenides, Chalcogenides |  |  |  | 56 | K |  |  |  | body | paragraph | 63aece1ca5 | Moderate interaction between 3d-and 4f -electrons and ferrimagnetism in Co-doped GdFeAsO |  | T Shang, L Yang, N Cornell, F Ronning, Y Chen, L Jiao, J Chen, A Howard, J D Thompson, A Zakhidov, M B Salamon, H Q Yuan |  |  | 2012
61ba9ead0cb3d3a5e6c5124e | CeCoPO | -1013928684 |  | CeCoPO |  |  | Oxides, Pnictides |  |  |  | 75 | K |  |  |  | body | paragraph | 63aece1ca5 | Moderate interaction between 3d-and 4f -electrons and ferrimagnetism in Co-doped GdFeAsO |  | T Shang, L Yang, N Cornell, F Ronning, Y Chen, L Jiao, J Chen, A Howard, J D Thompson, A Zakhidov, M B Salamon, H Q Yuan |  |  | 2012
61ba9ead0cb3d3a5e6c5124f | LaCoPO | -1301870655 |  | LaCoPO |  |  | Oxides, Pnictides |  |  |  | 60 | K |  |  |  | body | paragraph | 63aece1ca5 | Moderate interaction between 3d-and 4f -electrons and ferrimagnetism in Co-doped GdFeAsO |  | T Shang, L Yang, N Cornell, F Ronning, Y Chen, L Jiao, J Chen, A Howard, J D Thompson, A Zakhidov, M B Salamon, H Q Yuan |  |  | 2012
61ba9ead0cb3d3a5e6c51250 | GdCoAsO | -1213353552 |  | GdCoAsO |  |  | Oxides, Pnictides |  |  |  | 75 | K |  |  |  | body | paragraph | 63aece1ca5 | Moderate interaction between 3d-and 4f -electrons and ferrimagnetism in Co-doped GdFeAsO |  | T Shang, L Yang, N Cornell, F Ronning, Y Chen, L Jiao, J Chen, A Howard, J D Thompson, A Zakhidov, M B Salamon, H Q Yuan |  |  | 2012
61ba9ead61d1c9d20fc512bb | NbN films | 1300086455 |  | NbN |  | films | Nitrides |  |  |  | 10 | K |  |  |  | body | paragraph | dbb830495d | Tuning high-Q superconducting resonators by magnetic field reorientation | 10.1063/1.5129032 | Christoph W Zollitsch, James Oâ€™sullivan, Oscar Kennedy, Gavin Dold, John J L Morton | AIP Publishing | AIP Advances | 2020
61ba9ead61d1c9d20fc512bc | NbN films | 1095995713 |  | NbN |  | films | Nitrides |  |  |  | 11.6 | K |  |  |  | body | paragraph | dbb830495d | Tuning high-Q superconducting resonators by magnetic field reorientation | 10.1063/1.5129032 | Christoph W Zollitsch, James Oâ€™sullivan, Oscar Kennedy, Gavin Dold, John J L Morton | AIP Publishing | AIP Advances | 2020
61ba9ead7ce09aab2ac512a0 | Nb films | 1825064354 |  | Nb |  | films | Alloys |  |  |  | 9.2 | K |  |  |  | body | figure | 0a84b9d350 | Inverse spin switch effects in ferromagnet-superconductor-ferromagnet trilayers with strong ferromagnets | 10.1103/physrevb.73.060505 | A Yu. Rusanov, S Habraken, J Aarts | American Physical Society (APS) | Physical Review B | 2014
61ba9eadef148cdddfc512bd | La 3 Co 4 Sn 13 | 1167721635 |  | La3Co4Sn13 |  |  | Alloys |  |  |  | 2.7 | K |  |  |  | body | paragraph | 2268699465 | Pressure effects on the structural and superconducting transitions in La3Co4Sn13 | 10.1016/j.jallcom.2018.09.236 | L MendonÃ§a-Ferreira, F B Carneiro, M B Fontes, E Baggio-Saitovitch, L S I Veiga, J R L Mardegan, J Strempfer, M M Piva, P G Pagliuso, R D Dos Reis, E M Bittar | Elsevier BV | Journal of Alloys and Compounds | 2018
61ba9eadef148cdddfc512be | La3Co4Sn13 | 27944447 |  | La3Co4Sn13 |  |  | Alloys |  |  |  | 2.7 | K |  |  |  | header | abstract | 2268699465 | Pressure effects on the structural and superconducting transitions in La3Co4Sn13 | 10.1016/j.jallcom.2018.09.236 | L MendonÃ§a-Ferreira, F B Carneiro, M B Fontes, E Baggio-Saitovitch, L S I Veiga, J R L Mardegan, J Strempfer, M M Piva, P G Pagliuso, R D Dos Reis, E M Bittar | Elsevier BV | Journal of Alloys and Compounds | 2018
61ba9eadef148cdddfc512c0 | La 3 Co 4 Sn 13 single crystals | 1439615737 |  | La3Co4Sn13 |  | single crystals | Alloys |  |  |  | 2.7 | K | Ï(T ) |  |  | body | paragraph | 2268699465 | Pressure effects on the structural and superconducting transitions in La3Co4Sn13 | 10.1016/j.jallcom.2018.09.236 | L MendonÃ§a-Ferreira, F B Carneiro, M B Fontes, E Baggio-Saitovitch, L S I Veiga, J R L Mardegan, J Strempfer, M M Piva, P G Pagliuso, R D Dos Reis, E M Bittar | Elsevier BV | Journal of Alloys and Compounds | 2018
61ba9ead71dd2853b1c512c2 | Nb | -376521861 |  | Nb |  |  | Alloys |  |  |  | 9.3 | K |  |  |  | body | paragraph | a6c875f965 | Thermoelectric properties of a ferromagnet-superconductor hybrid junction: Role of interfacial Rashba spin-orbit interaction | 10.1103/physrevb.96.115404 | Paramita Dutta, Arijit Saha, A M Jayannavar | American Physical Society (APS) | Physical Review B | 2017
61ba9eada01e2beb09c512cf | optimally doped La 1.85 Sr 0.16 CuO 4 | 1896731193 |  | Sr0.16La1.85Cu1O4 | optimally doped |  | Oxides, Cuprates |  |  |  | 38 | K |  |  |  | body | paragraph | e742ee1544 | Intrinsic temperature-dependent evolutions in the electron-boson spectral density obtained from optical data | 10.1038/srep23647 | Jungseek Hwang | Springer Science and Business Media LLC | Scientific Reports | 2021
61ba9eada01e2beb09c512d0 | YBa 2 Cu 3 O 6.50 orthoII (Y123 orthoII) | 1698224085 | Y123 orthoII | Ba2Y1Cu3O6.5 |  |  | Oxides, Cuprates |  |  |  | 59 | K |  |  |  | body | paragraph | e742ee1544 | Intrinsic temperature-dependent evolutions in the electron-boson spectral density obtained from optical data | 10.1038/srep23647 | Jungseek Hwang | Springer Science and Business Media LLC | Scientific Reports | 2021
61ba9eada01e2beb09c512d1 | opti- mally doped YBa 2 Cu 3 O 6.90 | 1494822866 |  | Ba2Y1Cu3O6.9 | opti- mally |  | Oxides, Cuprates |  |  |  | 95 | K |  |  |  | body | paragraph | e742ee1544 | Intrinsic temperature-dependent evolutions in the electron-boson spectral density obtained from optical data | 10.1038/srep23647 | Jungseek Hwang | Springer Science and Business Media LLC | Scientific Reports | 2021
61ba9eae3961c0f52fc512ca | single-crystal growth of La 0.34 Na 0.66 Fe 2 As 2 | 350427262 |  | Na0.66La0.34Fe2As2 |  | single-crystal | Iron-pnictides, Pnictides |  |  |  | 27 | K |  |  |  | body | paragraph | 31fde00e40 | Single-crystal growth of the iron-based superconductor La0.34Na0.66Fe2As2 | 10.1088/1361-6668/aae42d | Yanhong Gu, Jia-Ou Wang, Xiaoyan Ma, Huiqian Luo, Youguo Shi, Shiliang Li | IOP Publishing | Superconductor Science and Technology | 2018
61ba9eae3961c0f52fc512cd | La 0.34 Na 0.66 Fe 2 As 2 | -1459791690 |  | Na0.66La0.34Fe2As2 |  |  | Iron-pnictides, Pnictides |  |  |  | 27 | K |  |  |  | body |  | 31fde00e40 | Single-crystal growth of the iron-based superconductor La0.34Na0.66Fe2As2 | 10.1088/1361-6668/aae42d | Yanhong Gu, Jia-Ou Wang, Xiaoyan Ma, Huiqian Luo, Youguo Shi, Shiliang Li | IOP Publishing | Superconductor Science and Technology | 2018
61ba9eae2a711de29cc512b3 | SmFeAs | -1382893025 |  | SmFeAs |  |  | Iron-pnictides, Pnictides |  |  |  | 43 | K |  |  |  | header | abstract | 2f8db2f5f3 | Highly textured oxypnictide superconducting thin films on metal substrates | 10.1063/1.4900931 | Kazumasa Iida, Fritz Kurth, Masashi Chihara, Naoki Sumiya, Vadim Grinenko, Ataru Ichinose, Ichiro Tsukada, Jens HÃ¤nisch, Vladimir Matias, Takafumi Hatano, Bernhard Holzapfel, Hiroshi Ikuta | AIP Publishing | Applied Physics Letters | 2014
61ba9eae2a711de29cc512b4 | SmFeAs | -1542687737 |  | SmFeAs |  |  | Iron-pnictides, Pnictides |  |  |  | 43 | K |  |  |  | body |  | 2f8db2f5f3 | Highly textured oxypnictide superconducting thin films on metal substrates | 10.1063/1.4900931 | Kazumasa Iida, Fritz Kurth, Masashi Chihara, Naoki Sumiya, Vadim Grinenko, Ataru Ichinose, Ichiro Tsukada, Jens HÃ¤nisch, Vladimir Matias, Takafumi Hatano, Bernhard Holzapfel, Hiroshi Ikuta | AIP Publishing | Applied Physics Letters | 2014
61ba9eae0a416aa3d9c51291 | amorphous Bi | 503340960 |  | Bi |  |  | Alloys |  |  |  | 6 | K |  |  |  | body | paragraph | c29d47f090 | Pressure-induced superconductivity in Bi single crystals | 10.1103/physrevb.95.024510 | Yufeng Li, Enyu Wang, Xiyu Zhu, Hai-Hu Wen | American Physical Society (APS) | Physical Review B | 2016
61ba9eae0a416aa3d9c51293 | Bi | -654286402 |  | Bi |  |  | Alloys |  |  |  | 3.9 | K |  | 2500000000 | Pa | body | figure | c29d47f090 | Pressure-induced superconductivity in Bi single crystals | 10.1103/physrevb.95.024510 | Yufeng Li, Enyu Wang, Xiyu Zhu, Hai-Hu Wen | American Physical Society (APS) | Physical Review B | 2016
61ba9eae720b8b3d36c512a0 | as-grown SrFe 2 As 2 | -1429459955 |  | Sr(FeAs)2 |  |  | Iron-pnictides, Pnictides |  |  |  | 21 | K |  |  |  | body | paragraph | ef2d3e74d8 | Superconductivity in the iron-pnictide parent compound SrFe<inf>2</inf>As<inf>2</inf> | 10.1109/tic-sth.2009.5444377 | Kevin C Kirshenbaum, Shanta R Saha, Nicholas P Butch, Jeffrey D Magill, Johnpierre Paglione | IEEE |  | 2009
61ba9eaf8452d931a5c51286 | URhGe | -1721612781 |  | UGeRh |  |  | Alloys |  |  |  | 10 | K |  |  |  | body | paragraph | 1c218d85b4 | Superconducting Correlations in the One-Dimensional Kondo Lattice Models under Magnetic Fields | 10.7566/jpsj.89.034703 | Kohei Suzuki, Kazumasa Hattori | Physical Society of Japan | Journal of the Physical Society of Japan | 2019
61ba9eaf14d91e0862c512ba | NaCoAs | -2090648278 |  | NaCoAs |  |  | Pnictides |  |  |  | 3 | K |  |  |  | body | paragraph | ffae6cd0ba | Pair-Hopping Mechanism for Layered Superconductors | 10.1143/jpsj.78.114716 | Koichi Kusakabe | Physical Society of Japan | Journal of the Physical Society of Japan | 2009
61ba9eaf14d91e0862c512bb | NaFeAs | 1127546288 |  | NaFeAs |  |  | Iron-pnictides, Pnictides |  |  |  | 0.034 | K |  |  |  | body | paragraph | ffae6cd0ba | Pair-Hopping Mechanism for Layered Superconductors | 10.1143/jpsj.78.114716 | Koichi Kusakabe | Physical Society of Japan | Journal of the Physical Society of Japan | 2009
61ba9eaf14d91e0862c512bd | NaFeAs | 929248303 |  | NaFeAs |  |  | Iron-pnictides, Pnictides |  |  |  | 12 | K |  |  |  | body | paragraph | ffae6cd0ba | Pair-Hopping Mechanism for Layered Superconductors | 10.1143/jpsj.78.114716 | Koichi Kusakabe | Physical Society of Japan | Journal of the Physical Society of Japan | 2009
61ba9eaf14d91e0862c512be | NaFeAs | 987013813 |  | NaFeAs |  |  | Iron-pnictides, Pnictides |  |  |  | 0.034 | K |  |  |  | body | paragraph | ffae6cd0ba | Pair-Hopping Mechanism for Layered Superconductors | 10.1143/jpsj.78.114716 | Koichi Kusakabe | Physical Society of Japan | Journal of the Physical Society of Japan | 2009
61ba9eaf14d91e0862c512bf | NaFeAs | 1096767579 |  | NaFeAs |  |  | Iron-pnictides, Pnictides |  |  |  | 12 | K |  |  |  | body | paragraph | ffae6cd0ba | Pair-Hopping Mechanism for Layered Superconductors | 10.1143/jpsj.78.114716 | Koichi Kusakabe | Physical Society of Japan | Journal of the Physical Society of Japan | 2009
61ba9eafc2c99830dec512a8 | Nb sample 30 nm | -1100582274 |  | Nb |  |  | Alloys |  |  |  | 7.5 | K |  |  |  | body | paragraph | 35748ae497 | Vortex motion in Nb/PdNi/Nb trilayers: New aspects in the flux flow state | 10.1016/j.physc.2011.12.011 | K Torokhtii, C Attanasio, C Cirillo, E A Ilyina, N Pompeo, S Sarti, E Silva | Elsevier BV | Physica C: Superconductivity | 2012
61ba9eaf2a711de29cc512b7 | YBa2Cu3O7 (YBCO) | -640896209 | YBCO | Ba2YCu3O7 |  |  | Oxides, Cuprates |  |  |  | 40 | K |  |  |  | header | abstract | 39ee68f462 | Nonlinear microwave response of MgB[sub 2] | 10.1063/1.1815067 | T Dahm, D J Scalapino | AIP Publishing | Applied Physics Letters | 2014
61ba9eaf2a711de29cc512b8 | MgB 2 | 1386603704 |  | MgB2 |  |  | Alloys, Borides |  |  |  | 40 | K |  |  |  | body | paragraph | 39ee68f462 | Nonlinear microwave response of MgB[sub 2] | 10.1063/1.1815067 | T Dahm, D J Scalapino | AIP Publishing | Applied Physics Letters | 2014
61ba9eaf2a711de29cc512b9 | MgB 2 | 1376976822 |  | MgB2 |  |  | Alloys, Borides |  |  |  | 93 | K |  |  |  | body | figure | 39ee68f462 | Nonlinear microwave response of MgB[sub 2] | 10.1063/1.1815067 | T Dahm, D J Scalapino | AIP Publishing | Applied Physics Letters | 2014
61ba9eaf2a711de29cc512ba | MgB2 | 39423383 |  | MgB2 |  |  | Alloys, Borides |  |  |  | 93 | K |  |  |  | body | paragraph | 39ee68f462 | Nonlinear microwave response of MgB[sub 2] | 10.1063/1.1815067 | T Dahm, D J Scalapino | AIP Publishing | Applied Physics Letters | 2014
61ba9eb00cb3d3a5e6c51252 | MgB 2 | 1290339102 |  | MgB2 |  |  | Alloys, Borides |  |  |  | 40 | K |  |  |  | body | paragraph | bbe2b32d0e | Broadening of the superconducting transition by fluctuations in three-dimensional metals at high magnetic fields | 10.1103/physrevb.73.134521 | T Maniv, V Zhuravlev, J Wosnitza, O Ignatchik, B Bergk, P C Canfield | American Physical Society (APS) | Physical Review B | 2013
61ba9eb07b1a7abb24c51281 | MgB 2 | 1367344316 |  | MgB2 |  |  | Alloys, Borides |  |  |  | 39 | K |  |  |  | body | paragraph | 2681cf62dd | Dependence ofTcon hydrostatic pressure in superconductingMgB2 | 10.1103/physrevb.64.092505 | T Tomita, J J Hamlin, J S Schilling, D G Hinks, J D Jorgensen | American Physical Society (APS) | Physical Review B | 2001
61ba9eb07b1a7abb24c51282 | MgB 2 | 1409705690 |  | MgB2 |  |  | Alloys, Borides |  |  |  | 39.25 | K |  |  |  | body | paragraph | 2681cf62dd | Dependence ofTcon hydrostatic pressure in superconductingMgB2 | 10.1103/physrevb.64.092505 | T Tomita, J J Hamlin, J S Schilling, D G Hinks, J D Jorgensen | American Physical Society (APS) | Physical Review B | 2001
61ba9eb114d91e0862c512c0 | aluminum film nanostructures | 970547383 | aluminum | Al |  | film |  |  |  |  | 1.231 | K | resistance |  |  | body | paragraph | e2dbd2a9e3 | Dependence of the magnitude and direction of the persistent current on the magnetic flux in superconducting rings | 10.1134/s1063776107120072 | V L Gurtovoi, S V Dubonos, A V Nikulov, N N Osipov, V A Tulin | Pleiades Publishing Ltd | Journal of Experimental and Theoretical Physics | 2009
61ba9eb17ecf8b73e6c512d8 | Pb 2 Pd | -364900654 |  | PdPb2 |  |  | Alloys |  |  |  | 2.95 | K | magnetization |  |  | body | figure | f18c1786bd | Experimental investigation of superconductivity in 2H-NbSe2 single crystal | 10.1016/0038-1098(76)91190-x | P Garoche, J J VeyssiÃ©, P Manuel, P MoliniÃ© | Elsevier BV | Solid State Communications | 2021
61ba9eb2e4dc5fe1bac51286 | Ba 0.6 K 0.4 BiO 3 (BKBO) | 991058992 | BKBO | K0.4Ba0.6Bi1O3 |  |  | Oxides |  |  |  | 32 | K |  |  |  | body | paragraph | d92c6f7dd5 | Theory of a higher-order phase transition: The superconducting transition inBa0.6K0.4BiO3 | 10.1103/physrevb.68.064505 | Pradeep Kumar | American Physical Society (APS) | Physical Review B | 2013
61ba9eb2e4dc5fe1bac51288 | Rb doped SrBiO 3 | -2084964757 |  | SrBiO3 | Rb |  | Oxides |  |  |  | 12 | K |  |  |  | body | paragraph | d92c6f7dd5 | Theory of a higher-order phase transition: The superconducting transition inBa0.6K0.4BiO3 | 10.1103/physrevb.68.064505 | Pradeep Kumar | American Physical Society (APS) | Physical Review B | 2013
61ba9eb20cb3d3a5e6c51253 | CeRhIn 5 | -1038772537 |  | CeIn5Rh |  |  | Alloys |  |  |  | 0.4 | K |  | 1600000000 | Pa | body | paragraph | 5a9e47833b | The Fermi surface of CeCoIn 5 : dHvA |  | Donavan Hall, E Palm, T Murphy, S Tozer, Z Fisk, U Alver, R G Goodrich, J L Sarrao, P G Pagliuso, Takao Ebihra |  |  | 2001
61ba9eb20cb3d3a5e6c51254 | CeCoIn 5 | 211629005 |  | CeIn5Co |  |  | Alloys |  |  |  | 2.3 | K |  | 101325 | Pa | body | paragraph | 5a9e47833b | The Fermi surface of CeCoIn 5 : dHvA |  | Donavan Hall, E Palm, T Murphy, S Tozer, Z Fisk, U Alver, R G Goodrich, J L Sarrao, P G Pagliuso, Takao Ebihra |  |  | 2001
61ba9eb2ab9e3e9324c512c0 | Nb films | 1825064354 |  | Nb |  | films | Alloys |  |  |  | 9 | K |  |  |  | body | paragraph | 6829e132f3 | Competing energy scales in topological superconducting heterostructures |  | Yunyi Zang, Felix KÃ¼ster, Jibo Zhang, Defa Liu, Banabir Pal, Hakan Deniz, Paolo Sessi, Matthew J Gilbert, Stuart S P Parkin
61ba9eb3ef148cdddfc512c3 | Hg1201 with doping p = 0.1 | 171941574 | Hg1201 | Hg | [5 empty] | p=0.1 | 71 | K | resistance |  |  | body | paragraph | 09d92c779f | D R A F T Extent of Fermi-surface reconstruction in the high-temperature superconductor HgBa 2 CuO 4+Î´ |  | Mun K Chan, Ross D Mcdonald, Brad J Ramshaw, Jon B Betts, Arkady Shekhter, Eric D Bauer, Neil Harrison |  |  | 2020
61ba9eb3a01e2beb09c512d4 | LiFeAs | -76105369 |  | LiFeAs |  |  | Iron-pnictides, Pnictides |  |  |  | 16 | K |  |  |  | body | figure | c2fc1583ff | Superconducting state of the iron pnictide LiFeAs: A combined density-functional and functional-renormalization-group study | 10.1103/physrevb.84.235121 | Christian Platt, Ronny Thomale, Werner Hanke | American Physical Society (APS) | Physical Review B | 2011
61ba9eb314d91e0862c512c1 | Doped GdFeAsO | -481352683 |  | GdFeAsO | Doped |  | Iron-pnictides, Oxides, Pnictides |  |  |  | 56 | K |  |  |  | body | paragraph | dffa241c23 | Tetragonal to orthorhombic phase transition of GdFeAsO studied by single-crystal X-ray diffraction | 10.1016/j.solidstatesciences.2013.02.022 | F Nitsche, Th H Doert, M Ruck | Elsevier BV | Solid State Sciences | 2012
61ba9eb46a35f302ddc512a1 | bulk FeSe | 754948431 |  | FeSe |  |  | Iron-chalcogenides, Chalcogenides |  |  |  | 8 | K |  | 7000000000 | Pa | body | paragraph | 41c776e805 | Microscopic analysis of the chemical reaction between Fe(Te, Se) thin films and underlying CaF2 | 10.1088/0953-2048/26/7/075002 | A Ichinose, F Nabeshima, I Tsukada, M Hanawa, Seiki Komiya, T Akiike, Y Imai, A Maeda | IOP Publishing | Superconductor Science and Technology | 2013
61ba9eb46a35f302ddc512a3 | FeTe 0.6 Se 0.4 | 1694765378 |  | Fe1Te0.6Se0.4 |  |  | Iron-chalcogenides, Chalcogenides |  |  |  | 14 | K |  |  |  | body | paragraph | 41c776e805 | Microscopic analysis of the chemical reaction between Fe(Te, Se) thin films and underlying CaF2 | 10.1088/0953-2048/26/7/075002 | A Ichinose, F Nabeshima, I Tsukada, M Hanawa, Seiki Komiya, T Akiike, Y Imai, A Maeda | IOP Publishing | Superconductor Science and Technology | 2013
61ba9eb42a711de29cc512bd | undoped EuFe 2 As 2 | 1580638074 |  | Eu(FeAs)2 | undoped |  | Iron-pnictides, Pnictides |  |  |  | 30 | K |  |  |  | body | paragraph | 2657d0c5f5 | Hydrostatic pressure effects on the static magnetism in Eu(Fe0.925Co0.075)2As2 | 10.1038/s41598-017-03762-1 | W T Jin, J-P Sun, G Z Ye, Y Xiao, Y Su, K Schmalzl, S Nandi, Z Bukowski, Z Guguchia, E Feng, Z Fu, J-G Cheng | Springer Science and Business Media LLC | Scientific Reports | 2017
61ba9eb45cc438644dc5129e | C 2 Na | -1135502753 |  | Na |  |  | Alloys |  |  |  | 5 | K |  |  |  | body | paragraph | ea18a33222 | W= 0 pairing in Hubbard and related models of low-dimensional superconductors | 10.1088/0953-8984/16/47/r01 | Adalberto Balzarotti, Michele Cini, Enrico Perfetto, Gianluca Stefanucci | IOP Publishing | Journal of Physics: Condensed Matter | 2004
61ba9eb45cc438644dc5129f | C 2 Li | 2128145822 |  | LiC2 |  |  | Carbides |  |  |  | 1.9 | K |  |  |  | body | paragraph | ea18a33222 | W= 0 pairing in Hubbard and related models of low-dimensional superconductors | 10.1088/0953-8984/16/47/r01 | Adalberto Balzarotti, Michele Cini, Enrico Perfetto, Gianluca Stefanucci | IOP Publishing | Journal of Physics: Condensed Matter | 2004
61ba9eb4e614176f2ec512a1 | MgB 2 | 1411633316 |  | MgB2 |  |  | Alloys, Borides |  |  |  | 40 | K |  |  |  | body | paragraph | 7c724efc7e | Dynamic Jahn-Teller Theory of High-Tc Superconductivity | 10.1007/978-1-4615-3338-2_37 | K H Johnson, D P Clougherty, M E Mchenry | Springer US |  | 2013
61ba9eb42227d4ac07c5126c | LaO 0.5 F 0.5 BiS 2 | -1651295206 |  | La1Bi1S2O0.5F0.5 |  |  | Chalcogenides, Oxides, Fluorides |  |  |  | 10.6 | K |  |  |  | body | paragraph | 8dfdd097f2 | Minimum Model and its Theoretical Analysis for Superconducting Materials with BiS2 Layers | 10.1016/j.phpro.2013.04.042 | K Suzuki, H Usui, K Kuroki | Elsevier BV | Physics Procedia | 2013
61ba9eb51b93c0c6bec512d3 | CaH 6 | -1219236246 |  | CaH6 |  |  | Hydrides, Alloys |  |  |  | 235 | K |  | 1.5E+11 | Pa | body | paragraph | 3309a495ab | Unique Phase Diagram and Superconductivity of Calcium Hydrides at High Pressures | 10.1021/acs.inorgchem.8b03165 | Ziji Shao, Defang Duan, Yanbin Ma, Hongyu Yu, Hao Song, Hui Xie, Da Li, Fubo Tian, Bingbing Liu, Tian Cui | American Chemical Society (ACS) | Inorganic Chemistry | 2020
61ba9eb51b93c0c6bec512d4 | Ca 2 B 2 H 13 | 1608045998 |  | Ca2B2H13 |  |  | Hydrides, Alloys, Borides |  |  |  | 89 | K |  |  |  | body | paragraph | 3309a495ab | Unique Phase Diagram and Superconductivity of Calcium Hydrides at High Pressures | 10.1021/acs.inorgchem.8b03165 | Ziji Shao, Defang Duan, Yanbin Ma, Hongyu Yu, Hao Song, Hui Xie, Da Li, Fubo Tian, Bingbing Liu, Tian Cui | American Chemical Society (ACS) | Inorganic Chemistry | 2020
61ba9eb51b93c0c6bec512d5 | CaBH 6 | 1364419365 |  | CaBH6 |  |  | Hydrides, Alloys, Borides |  |  |  | 119 | K |  |  |  | body | paragraph | 3309a495ab | Unique Phase Diagram and Superconductivity of Calcium Hydrides at High Pressures | 10.1021/acs.inorgchem.8b03165 | Ziji Shao, Defang Duan, Yanbin Ma, Hongyu Yu, Hao Song, Hui Xie, Da Li, Fubo Tian, Bingbing Liu, Tian Cui | American Chemical Society (ACS) | Inorganic Chemistry | 2020
61ba9eb51b93c0c6bec512d8 | SH 3 | -1487598201 |  | H3S |  |  | Hydrides, Chalcogenides |  |  |  | 200 | K |  |  |  | body | paragraph | 3309a495ab | Unique Phase Diagram and Superconductivity of Calcium Hydrides at High Pressures | 10.1021/acs.inorgchem.8b03165 | Ziji Shao, Defang Duan, Yanbin Ma, Hongyu Yu, Hao Song, Hui Xie, Da Li, Fubo Tian, Bingbing Liu, Tian Cui | American Chemical Society (ACS) | Inorganic Chemistry | 2020
61ba9eb51b93c0c6bec512d9 | YH 6 | -1144910410 |  | YH6 |  |  | Hydrides, Alloys |  |  |  | 200 | K |  | 1E+11 | Pa | body | paragraph | 3309a495ab | Unique Phase Diagram and Superconductivity of Calcium Hydrides at High Pressures | 10.1021/acs.inorgchem.8b03165 | Ziji Shao, Defang Duan, Yanbin Ma, Hongyu Yu, Hao Song, Hui Xie, Da Li, Fubo Tian, Bingbing Liu, Tian Cui | American Chemical Society (ACS) | Inorganic Chemistry | 2020
61ba9eb51b93c0c6bec512da | sulfur hydride (SH 3 | 452768854 | sulfur hydride (SH 3 | H3S | [6 empty] | 203 | K |  | 2E+11 | Pa | body | paragraph | 3309a495ab | Unique Phase Diagram and Superconductivity of Calcium Hydrides at High Pressures | 10.1021/acs.inorgchem.8b03165 | Ziji Shao, Defang Duan, Yanbin Ma, Hongyu Yu, Hao Song, Hui Xie, Da Li, Fubo Tian, Bingbing Liu, Tian Cui | American Chemical Society (ACS) | Inorganic Chemistry | 2020
61ba9eb51b93c0c6bec512dc | Li 2 BH 6 | 222059165 |  | Li2BH6 |  |  | Hydrides, Alloys, Borides |  |  |  | 98 | K |  | 1E+11 | Pa | body | paragraph | 3309a495ab | Unique Phase Diagram and Superconductivity of Calcium Hydrides at High Pressures | 10.1021/acs.inorgchem.8b03165 | Ziji Shao, Defang Duan, Yanbin Ma, Hongyu Yu, Hao Song, Hui Xie, Da Li, Fubo Tian, Bingbing Liu, Tian Cui | American Chemical Society (ACS) | Inorganic Chemistry | 2020
61ba9eb51b93c0c6bec512dd | lanthanum hydride (LaH 10 | 459098842 | lanthanum hydride | LaH10 |  |  | Hydrides, Alloys |  |  |  | 260 | K |  |  |  | body | paragraph | 3309a495ab | Unique Phase Diagram and Superconductivity of Calcium Hydrides at High Pressures | 10.1021/acs.inorgchem.8b03165 | Ziji Shao, Defang Duan, Yanbin Ma, Hongyu Yu, Hao Song, Hui Xie, Da Li, Fubo Tian, Bingbing Liu, Tian Cui | American Chemical Society (ACS) | Inorganic Chemistry | 2020
61ba9eb57f36ec6458c51240 | LaOFeAs | 1699929919 |  | LaFeAsO |  |  | Iron-pnictides, Oxides, Pnictides |  |  |  | 26 | K |  |  |  | body | paragraph | 0e066f8010 | Arsenic-bridged antiferromagnetic superexchange interactions in LaFeAsO | 10.1103/physrevb.78.224517 | Fengjie Ma, Zhong-Yi Lu, Tao Xiang | American Physical Society (APS) | Physical Review B | 2013
61ba9eb5ef148cdddfc512c5 | MgB 2 | 1446291216 |  | MgB2 |  |  | Alloys, Borides |  |  |  | 40 | K |  |  |  | body | paragraph | 39b5bf046a | Transport properties of c-oriented MgB2 thin films grown by pulsed laser deposition | 10.1016/s0921-4534(02)00990-5 | C Ferdeghini, V Ferrando, G Grassano, W Ramadan, V Braccini, M Putti, P Manfrinetti, A Palenzona | Elsevier BV | Physica C: Superconductivity | 2002
61ba9eb5c2c99830dec512ab | MgCNi 3 | -1692332725 |  | MgNi3C |  |  | Carbides |  |  |  | 8 | K |  |  |  | body | paragraph | bfb39fc24b | Effect of Mg and C contents in MgCNi3, and structure and superconductivity of MgCNi3-x -Co x | 10.1007/bf02877440 | Zhiâ€™an Ren, Guangcan Che, Shunlian Jia, Hong Chen, Yongming Ni, Zhongxian Zhao | Springer Science and Business Media LLC | Science in China Series A: Mathematics | 2001
61ba9eb5c2c99830dec512ac | MgB 2 | 1328845224 |  | MgB2 |  |  | Alloys, Borides |  |  |  | 8 | K |  |  |  | body | paragraph | bfb39fc24b | Effect of Mg and C contents in MgCNi3, and structure and superconductivity of MgCNi3-x -Co x | 10.1007/bf02877440 | Zhiâ€™an Ren, Guangcan Che, Shunlian Jia, Hong Chen, Yongming Ni, Zhongxian Zhao | Springer Science and Business Media LLC | Science in China Series A: Mathematics | 2001
61ba9eb5c2c99830dec512ad | MgB 2 | 1382751264 |  | MgB2 |  |  | Alloys, Borides |  |  |  | 40 | K |  |  |  | body | paragraph | bfb39fc24b | Effect of Mg and C contents in MgCNi3, and structure and superconductivity of MgCNi3-x -Co x | 10.1007/bf02877440 | Zhiâ€™an Ren, Guangcan Che, Shunlian Jia, Hong Chen, Yongming Ni, Zhongxian Zhao | Springer Science and Business Media LLC | Science in China Series A: Mathematics | 2001
61ba9eb656f16aed29c512a1 | Nb | -201289269 |  | Nb |  |  | Alloys |  |  |  | 9.2 | K |  |  |  | body | figure | 1269f63936 | Low-Temperature and High-Energy-Resolution Laser Photoemission Spectroscopy | 10.7566/jpsj.84.072001 | Takahiro Shimojima, Kozo Okazaki, Shik Shin | Physical Society of Japan | Journal of the Physical Society of Japan | 2015
61ba9eb656f16aed29c512a2 | Sn | -1252549176 |  | Sn |  |  | Alloys |  |  |  | 3.7 | K |  |  |  | body | figure | 1269f63936 | Low-Temperature and High-Energy-Resolution Laser Photoemission Spectroscopy | 10.7566/jpsj.84.072001 | Takahiro Shimojima, Kozo Okazaki, Shik Shin | Physical Society of Japan | Journal of the Physical Society of Japan | 2015
61ba9eb656f16aed29c512a3 | Sn | -1133162904 |  | Sn |  |  | Alloys |  |  |  | 3.7 | K |  |  |  | body | paragraph | 1269f63936 | Low-Temperature and High-Energy-Resolution Laser Photoemission Spectroscopy | 10.7566/jpsj.84.072001 | Takahiro Shimojima, Kozo Okazaki, Shik Shin | Physical Society of Japan | Journal of the Physical Society of Japan | 2015
61ba9eb656f16aed29c512a4 | Nb | -357266691 |  | Nb |  |  | Alloys |  |  |  | 9.2 | K |  |  |  | body | figure | 1269f63936 | Low-Temperature and High-Energy-Resolution Laser Photoemission Spectroscopy | 10.7566/jpsj.84.072001 | Takahiro Shimojima, Kozo Okazaki, Shik Shin | Physical Society of Japan | Journal of the Physical Society of Japan | 2015
61ba9eb656f16aed29c512a6 | KOs 2 O 6 | 1582754024 |  | K(OsO3)2 |  |  | Oxides |  |  |  | 9.6 | K |  |  |  | body | paragraph | 1269f63936 | Low-Temperature and High-Energy-Resolution Laser Photoemission Spectroscopy | 10.7566/jpsj.84.072001 | Takahiro Shimojima, Kozo Okazaki, Shik Shin | Physical Society of Japan | Journal of the Physical Society of Japan | 2015
61ba9eb656f16aed29c512a7 | CeCoIn 5 | -408324199 |  | CeIn5Co |  |  | Alloys |  |  |  | 2.3 | K |  |  |  | body | figure | 1269f63936 | Low-Temperature and High-Energy-Resolution Laser Photoemission Spectroscopy | 10.7566/jpsj.84.072001 | Takahiro Shimojima, Kozo Okazaki, Shik Shin | Physical Society of Japan | Journal of the Physical Society of Japan | 2015
61ba9eb656f16aed29c512a8 | Sr 2 RuO 4 | 1909864030 |  | Sr2RuO4 |  |  | Oxides |  |  |  | 1.4 | K |  |  |  | body | figure | 1269f63936 | Low-Temperature and High-Energy-Resolution Laser Photoemission Spectroscopy | 10.7566/jpsj.84.072001 | Takahiro Shimojima, Kozo Okazaki, Shik Shin | Physical Society of Japan | Journal of the Physical Society of Japan | 2015
61ba9eb656f16aed29c512ab | Cu 0.24 Bi 2 Se 3 | 224007850 |  | Cu0.24Bi2Se3 |  |  | Chalcogenides |  |  |  | 3.5 | K |  |  |  | body | paragraph | 1269f63936 | Low-Temperature and High-Energy-Resolution Laser Photoemission Spectroscopy | 10.7566/jpsj.84.072001 | Takahiro Shimojima, Kozo Okazaki, Shik Shin | Physical Society of Japan | Journal of the Physical Society of Japan | 2015
61ba9eb656f16aed29c512ac | Nb | -191683477 |  | Nb |  |  | Alloys |  |  |  | 9.2 | K |  |  |  | body | figure | 1269f63936 | Low-Temperature and High-Energy-Resolution Laser Photoemission Spectroscopy | 10.7566/jpsj.84.072001 | Takahiro Shimojima, Kozo Okazaki, Shik Shin | Physical Society of Japan | Journal of the Physical Society of Japan | 2015
61ba9eb656f16aed29c512ad | Pb | -153667753 |  | Pb |  |  | Alloys |  |  |  | 7.2 | K |  |  |  | body | figure | 1269f63936 | Low-Temperature and High-Energy-Resolution Laser Photoemission Spectroscopy | 10.7566/jpsj.84.072001 | Takahiro Shimojima, Kozo Okazaki, Shik Shin | Physical Society of Japan | Journal of the Physical Society of Japan | 2015
61ba9eb656f16aed29c512ae | LiPt 3 B 2 | 272195115 |  | LiB2Pt3 |  |  | Alloys, Borides |  |  |  | 2.3 | K |  |  |  | body | figure | 1269f63936 | Low-Temperature and High-Energy-Resolution Laser Photoemission Spectroscopy | 10.7566/jpsj.84.072001 | Takahiro Shimojima, Kozo Okazaki, Shik Shin | Physical Society of Japan | Journal of the Physical Society of Japan | 2015
61ba9eb656f16aed29c512af | LiPt 3 B 2 | 272195115 |  | LiB2Pt3 |  |  | Alloys, Borides |  |  |  | 2.8 | K |  |  |  | body | figure | 1269f63936 | Low-Temperature and High-Energy-Resolution Laser Photoemission Spectroscopy | 10.7566/jpsj.84.072001 | Takahiro Shimojima, Kozo Okazaki, Shik Shin | Physical Society of Japan | Journal of the Physical Society of Japan | 2015
61ba9eb60a416aa3d9c51297 | Ti film | 1554038265 |  | Ti |  | film | Alloys |  |  |  | 0.43 | K |  |  |  | body | paragraph | 93dce83618 | Metallic supercurrent field-effect transistor | 10.1038/s41565-018-0190-3 | Giorgio De Simoni, Federico Paolucci, Paolo Solinas, Elia Strambini, Francesco Giazotto | Springer Science and Business Media LLC | Nature Nanotechnology | 2018
61ba9eb60a416aa3d9c51298 | Ti film | 1278720969 |  | Ti |  | film | Alloys |  |  |  | 0.43 | K |  |  |  | body | paragraph | 93dce83618 | Metallic supercurrent field-effect transistor | 10.1038/s41565-018-0190-3 | Giorgio De Simoni, Federico Paolucci, Paolo Solinas, Elia Strambini, Francesco Giazotto | Springer Science and Business Media LLC | Nature Nanotechnology | 2018
61ba9eb6a5c5381c2ec512e6 | monolayer NbSe 2 T BKT | 1803450672 |  | T2KNbBSe2 |  |  | Chalcogenides, Borides |  |  |  | 0.2 | K |  |  |  | body | figure | dd12476162 | Unusual Suppression of the Superconducting Energy Gap and Critical Temperature in Atomically Thin NbSe2 | 10.1021/acs.nanolett.8b00443 | E Khestanova, J Birkbeck, M Zhu, Y Cao, G L Yu, D Ghazaryan, J Yin, H Berger, L ForrÃ³, T Taniguchi, K Watanabe, R V Gorbachev, A Mishchenko, A K Geim, I V Grigorieva | American Chemical Society (ACS) | Nano Letters | 2018
61ba9eb7a01e2beb09c512d6 | MgB2 | -99194120 |  | MgB2 |  |  | Alloys, Borides |  |  |  | 39 | K |  |  |  | header | abstract | ea5866b60b | Critical Temperature of Smart Meta-superconducting MgB2 | 10.1007/s10948-016-3963-7 | Shuo Tao, Yongbo Li, Guowei Chen, Xiaopeng Zhao | Springer Science and Business Media LLC | Journal of Superconductivity and Novel Magnetism | 2017
61ba9eb7a01e2beb09c512d8 | C2 | -1936592011 |  | C |  |  | Carbides |  |  |  | 2.8 | K |  |  |  | body | paragraph | ea5866b60b | Critical Temperature of Smart Meta-superconducting MgB2 | 10.1007/s10948-016-3963-7 | Shuo Tao, Yongbo Li, Guowei Chen, Xiaopeng Zhao | Springer Science and Business Media LLC | Journal of Superconductivity and Novel Magnetism | 2017
61ba9eb7a01e2beb09c512d9 | MgB2 | -79937544 |  | MgB2 |  |  | Alloys, Borides |  |  |  | 39 | K |  |  |  | body | paragraph | ea5866b60b | Critical Temperature of Smart Meta-superconducting MgB2 | 10.1007/s10948-016-3963-7 | Shuo Tao, Yongbo Li, Guowei Chen, Xiaopeng Zhao | Springer Science and Business Media LLC | Journal of Superconductivity and Novel Magnetism | 2017
61ba9eb705e6aa6710c5130b | iron telluride Ba 9 Fe 3 Te 15 | 1542352806 | iron telluride | Ba3FeTe5 |  |  | Iron-chalcogenides, Chalcogenides |  |  |  | 4.7 | K |  |  |  | body | paragraph | 346c9ddd6a | Crystal structure and magnetic properties and Zn substitution effects on the spin-chain compound Sr3Co2O6 | 10.1016/j.jssc.2013.05.014 | Xia Wang, Yanfeng Guo, Ying Sun, Yoshihiro Tsujimoto, Yoshitaka Matsushita, Kazunari Yamaura | Elsevier BV | Journal of Solid State Chemistry | 2013
61ba9eb705e6aa6710c5130c | FeSe | 1398292648 |  | FeSe |  |  | Iron-chalcogenides, Chalcogenides |  |  |  | 9 | K |  |  |  | body | paragraph | 346c9ddd6a | Crystal structure and magnetic properties and Zn substitution effects on the spin-chain compound Sr3Co2O6 | 10.1016/j.jssc.2013.05.014 | Xia Wang, Yanfeng Guo, Ying Sun, Yoshihiro Tsujimoto, Yoshitaka Matsushita, Kazunari Yamaura | Elsevier BV | Journal of Solid State Chemistry | 2013
61ba9eb807932c08a9c512df | Sr 2 RuO 4 | 1488189164 |  | Sr2RuO4 |  |  | Oxides |  |  |  | 3.3 | K | AC susceptibility |  |  | body |  | f513c7474e | Higher-Tc Superconducting Phase in Sr2RuO4 Induced by In-Plane Uniaxial Pressure | 10.7566/jpsj.84.014707 | Haruka Taniguchi, Keigo Nishimura, Swee K Goh, Shingo Yonezawa, Yoshiteru Maeno | Physical Society of Japan | Journal of the Physical Society of Japan | 2015
61ba9eb807932c08a9c512e0 | Sr 2 RuO 4 | 1684593304 |  | Sr2RuO4 |  |  | Oxides |  |  |  | 3 | K |  |  |  | body | paragraph | f513c7474e | Higher-Tc Superconducting Phase in Sr2RuO4 Induced by In-Plane Uniaxial Pressure | 10.7566/jpsj.84.014707 | Haruka Taniguchi, Keigo Nishimura, Swee K Goh, Shingo Yonezawa, Yoshiteru Maeno | Physical Society of Japan | Journal of the Physical Society of Japan | 2015
61ba9eb807932c08a9c512e1 | Sr 2 RuO 4 | 1416954174 |  | Sr2RuO4 |  |  | Oxides |  |  |  | 1.5 | K |  |  |  | body | paragraph | f513c7474e | Higher-Tc Superconducting Phase in Sr2RuO4 Induced by In-Plane Uniaxial Pressure | 10.7566/jpsj.84.014707 | Haruka Taniguchi, Keigo Nishimura, Swee K Goh, Shingo Yonezawa, Yoshiteru Maeno | Physical Society of Japan | Journal of the Physical Society of Japan | 2015
61ba9eb807932c08a9c512e3 | Sr 2 RuO 4 | 2036949558 |  | Sr2RuO4 |  |  | Oxides |  |  |  | 2 | K |  | 200000000 | Pa | body | paragraph | f513c7474e | Higher-Tc Superconducting Phase in Sr2RuO4 Induced by In-Plane Uniaxial Pressure | 10.7566/jpsj.84.014707 | Haruka Taniguchi, Keigo Nishimura, Swee K Goh, Shingo Yonezawa, Yoshiteru Maeno | Physical Society of Japan | Journal of the Physical Society of Japan | 2015
61ba9eb807932c08a9c512e4 | Sr 2 RuO 4 | 1626846072 |  | Sr2RuO4 |  |  | Oxides |  |  |  | 3.3 | K |  |  |  | body | paragraph | f513c7474e | Higher-Tc Superconducting Phase in Sr2RuO4 Induced by In-Plane Uniaxial Pressure | 10.7566/jpsj.84.014707 | Haruka Taniguchi, Keigo Nishimura, Swee K Goh, Shingo Yonezawa, Yoshiteru Maeno | Physical Society of Japan | Journal of the Physical Society of Japan | 2015
61ba9eb83136e52869c512c3 | LaO 0.9 F 0.2 FeAs | 1798892335 |  | La1Fe1As1O0.9F0.2 |  |  | Iron-pnictides, Pnictides, Oxides, Fluorides |  |  |  | 28.5 | K |  |  |  | body | paragraph | bc4fcbd133 | High Upper Critical Field in Potassium Fluoride Doped LaOFeAs Superconductor | 10.1109/tasc.2010.2086032 | S J Singh, J Prakash, A K Ganguli, S Patnaik | Institute of Electrical and Electronics Engineers (IEEE) | IEEE Transactions on Applied Superconductivity | 2011
61ba9eb83136e52869c512c4 | LaOFeP 3 | -22406769 |  | LaFeP3O |  |  | Iron-pnictides, Oxides, Pnictides |  |  |  | 5 | K |  |  |  | body | paragraph | bc4fcbd133 | High Upper Critical Field in Potassium Fluoride Doped LaOFeAs Superconductor | 10.1109/tasc.2010.2086032 | S J Singh, J Prakash, A K Ganguli, S Patnaik | Institute of Electrical and Electronics Engineers (IEEE) | IEEE Transactions on Applied Superconductivity | 2011
61ba9eb83136e52869c512c5 | As -derivative (LaOFeAs) | 1187402042 | As -derivative (LaOFeAs | As | [6 empty] | 26 | K |  |  |  | body | paragraph | bc4fcbd133 | High Upper Critical Field in Potassium Fluoride Doped LaOFeAs Superconductor | 10.1109/tasc.2010.2086032 | S J Singh, J Prakash, A K Ganguli, S Patnaik | Institute of Electrical and Electronics Engineers (IEEE) | IEEE Transactions on Applied Superconductivity | 2011
61ba9eb80a416aa3d9c512a0 | single crystals of Ca 0.32 Na 0.68 Fe 2 As 2 | 853997152 |  | Na0.68Ca0.32Fe2As2 |  | single crystals | Iron-pnictides, Pnictides |  |  |  | 34 | K | specific heat |  |  | body | paragraph | 2fd0880c60 | Specific heat ofCa0.32Na0.68Fe2As2single crystals: UnconventionalsÂ±multiband superconductivity with intermediate repulsive interband coupling and sizable attractive intraband couplings | 10.1103/physrevb.89.134507 | S Johnston, M Abdel-Hafiez, L Harnagea, V Grinenko, D Bombor, Y Krupskaya, C Hess, S Wurmehl, A U B Wolter, B BÃ¼chner, H Rosner, S-L Drechsler | American Physical Society (APS) | Physical Review B | 2013
61ba9eb8720b8b3d36c512a6 | Gd 0.8 Th 0.2 OFeAs | -799461135 |  | Gd0.8Th0.2Fe1As1O1 |  |  | Iron-pnictides, Oxides, Pnictides |  |  |  | 56 | K |  |  |  | header | abstract | 3581c9abd9 | Observation of multi-gap superconductivity in GdO(F)FeAs by Andreev spectroscopy | 10.1134/s0021364011020111 | T E Shanygina, Ya. G Ponomarev, S A Kuzmichev, M G Mikheev, S N Tchesnokov, O E Omelâ€™yanovskii, A V Sadakov, Yu. F Eltsev, A S Dormidontov, V M Pudalov, A S Usolâ€™tsev, E P Khlybov | Pleiades Publishing Ltd | JETP Letters | 2013
61ba9eb8720b8b3d36c512a8 | polycrystalline GdO 0.88 F 0.12 FeAs | -1056523509 |  | Gd1Fe1As1O0.88F0.12 |  | polycrystalline | Iron-pnictides, Pnictides, Oxides, Fluorides |  |  |  | 52.5 | K |  |  |  | body |  | 3581c9abd9 | Observation of multi-gap superconductivity in GdO(F)FeAs by Andreev spectroscopy | 10.1134/s0021364011020111 | T E Shanygina, Ya. G Ponomarev, S A Kuzmichev, M G Mikheev, S N Tchesnokov, O E Omelâ€™yanovskii, A V Sadakov, Yu. F Eltsev, A S Dormidontov, V M Pudalov, A S Usolâ€™tsev, E P Khlybov | Pleiades Publishing Ltd | JETP Letters | 2013
61ba9eb8dc085aa023c51262 | KFe 2 As 2 | 864788079 |  | K(FeAs)2 |  |  | Iron-pnictides, Pnictides |  |  |  | 3 | K |  |  |  | body | paragraph | 667ee7d101 | Are there nodes in LaFePO, BaFe2(AsP)2, and KFe2As2? | 10.1088/0953-2048/25/8/084002 | Yunkyu Bang | IOP Publishing | Superconductor Science and Technology | 2012
61ba9eb8dc085aa023c51263 | LaFePO | 1791166046 |  | LaFePO |  |  | Iron-pnictides, Oxides, Pnictides |  |  |  | 6 | K |  |  |  | body | paragraph | 667ee7d101 | Are there nodes in LaFePO, BaFe2(AsP)2, and KFe2As2? | 10.1088/0953-2048/25/8/084002 | Yunkyu Bang | IOP Publishing | Superconductor Science and Technology | 2012
61ba9eb8fa2141a3e5c51267 | single crystal of Ca 3 Rh 4 Sn 13 | -899544567 |  | Ca3Sn13Rh4 |  | single crystal | Alloys |  |  |  | 8.35 | K | magnetization |  |  | header | abstract | d424aaa275 | Crossover from paramagnetic compressed flux regime to diamagnetic pinned vortex lattice in a single crystal of cubic Ca3Rh4Sn13 | 10.1103/physrevb.84.014501 | P D Kulkarni, S S Banerjee, C V Tomy, G Balakrishnan, D Mck. Paul, S Ramakrishnan, A K Grover | American Physical Society (APS) | Physical Review B | 2011
61ba9eb8fa2141a3e5c51268 | Ca 3 Rh 4 Sn 13 | 687974244 |  | Ca3Sn13Rh4 |  |  | Alloys |  |  |  | 8 | K | magnetization |  |  | body | paragraph | d424aaa275 | Crossover from paramagnetic compressed flux regime to diamagnetic pinned vortex lattice in a single crystal of cubic Ca3Rh4Sn13 | 10.1103/physrevb.84.014501 | P D Kulkarni, S S Banerjee, C V Tomy, G Balakrishnan, D Mck. Paul, S Ramakrishnan, A K Grover | American Physical Society (APS) | Physical Review B | 2011
61ba9eb8fa2141a3e5c5126a | Ca 3 Rh 4 Sn 13 | 533949756 |  | Ca3Sn13Rh4 |  |  | Alloys |  |  |  | 8.35 | K |  |  |  | body | paragraph | d424aaa275 | Crossover from paramagnetic compressed flux regime to diamagnetic pinned vortex lattice in a single crystal of cubic Ca3Rh4Sn13 | 10.1103/physrevb.84.014501 | P D Kulkarni, S S Banerjee, C V Tomy, G Balakrishnan, D Mck. Paul, S Ramakrishnan, A K Grover | American Physical Society (APS) | Physical Review B | 2011
61ba9eb9d52116ffe1c512c1 | FeSC | 226606092 |  | FeCS |  |  | Carbides, Iron-chalcogenides, Chalcogenides |  |  |  | 30 | K |  |  |  | body | paragraph | 55b6a72116 | Using electron irradiation to probe iron-based superconductors | 10.1088/1361-6668/aabfa8 | Kyuil Cho, M KoÅ„czykowski, S Teknowijoyo, M A Tanatar, R Prozorov | IOP Publishing | Superconductor Science and Technology | 2018
61ba9eb920fc3eae4bc5131b | under-doped Hg âˆ’ 1201 | -2068102522 | Hg âˆ’ 1201 | Hg | under | [5 empty] | 92 | K |  |  |  | body | paragraph | 7cd3d24a49 | Breakpoint in the evolution of the gap through the cuprate phase diagram | 10.1103/physrevb.77.024524 | W Guyard, M Le Tacon, M Cazayous, A Sacuto, A Georges, D Colson, A Forget | American Physical Society (APS) | Physical Review B | 2013
61ba9eb920fc3eae4bc5131c | underdoped Hg âˆ’ 1201 | -1545220252 | Hg âˆ’ 1201 | Hg | underdoped | [5 empty] | 92 | K |  |  |  | body | paragraph | 7cd3d24a49 | Breakpoint in the evolution of the gap through the cuprate phase diagram | 10.1103/physrevb.77.024524 | W Guyard, M Le Tacon, M Cazayous, A Sacuto, A Georges, D Colson, A Forget | American Physical Society (APS) | Physical Review B | 2013
61ba9eb95ad933a7cac51256 | SrPt 2 As 2 | 1898602763 |  | Sr(AsPt)2 |  |  | Pnictides |  |  |  | 5.2 | K |  |  |  | body | paragraph | 4922bf6cda | Coexistence of multiple charge-density waves and superconductivity inSrPt2As2revealed byAs75âˆ’NMR/NQRandPt195âˆ’NMR | 10.1103/physrevb.91.060510 | Shinji Kawasaki, Yoshihiko Tani, Tomosuke Mabuchi, Kazutaka Kudo, Yoshihiro Nishikubo, Daisuke Mitsuoka, Minoru Nohara, Guo-Qing Zheng | American Physical Society (APS) | Physical Review B | 2015
61ba9eb949d0b378c6c5129f | Ln1111 | 1163525610 | Ln1111 | Ln | [6 empty] | 50 | K |  |  |  | body | paragraph | e8bbf7e06b | Superconductivity in Uncollapsed Tetragonal LaFe2As2 | 10.1021/acs.jpclett.9b00321 | Akira Iyo, Shigeyuki Ishida, Hiroshi Fujihisa, Yoshito Gotoh, Izumi Hase, Yoshiyuki Yoshida, Hiroshi Eisaki, Kenji Kawashima | American Chemical Society (ACS) | The Journal of Physical Chemistry Letters | 2019
61ba9eb949d0b378c6c512a0 | hole-doped Ae122 | 1579065081 | Ae122 | Ae | hole-doped | [5 empty] | 49 | K |  |  |  | body | paragraph | e8bbf7e06b | Superconductivity in Uncollapsed Tetragonal LaFe2As2 | 10.1021/acs.jpclett.9b00321 | Akira Iyo, Shigeyuki Ishida, Hiroshi Fujihisa, Yoshito Gotoh, Izumi Hase, Yoshiyuki Yoshida, Hiroshi Eisaki, Kenji Kawashima | American Chemical Society (ACS) | The Journal of Physical Chemistry Letters | 2019
61ba9eb956f16aed29c512b1 | Bi2201 | 1937097834 | Bi2201 | Bi | [6 empty] | 38 | K |  |  |  | body | paragraph | c0469c7fb3 | Detection of Acoustic Plasmons in Hole-Doped Lanthanum and Bismuth Cuprate Superconductors Using Resonant Inelastic X-Ray Scattering |  | Abhishek Nag, M Zhu, MatÃ­as Bejas, J Li, H C Robarts, Hiroyuki Yamase, A N Petsch, D Song, H Eisaki, A C Walters, M GarcÃ­a-FernÃ¡ndez, AndrÃ©s Greco, S M Hayden, Ke-Jin Zhou |  |  | 2020
61ba9ebae614176f2ec512a4 | H 3 S | -476629914 |  | H3S |  |  | Hydrides, Chalcogenides |  |  |  | 203 | K |  | 1.55E+11 | Pa | body | figure | 774601cd9f | Estimation of the superconducting parameters for silane at high pressure | 10.1142/s0217984914500523 | Artur P Durajski, R SzczÈ©Å›niak | World Scientific Pub Co Pte Lt | Modern Physics Letters B | 2020
61ba9ebae614176f2ec512a5 | LaH 10 | 1229975885 |  | LaH10 |  |  | Hydrides, Alloys |  |  |  | 170 | K |  | 3.5E+11 | Pa | body | paragraph | 774601cd9f | Estimation of the superconducting parameters for silane at high pressure | 10.1142/s0217984914500523 | Artur P Durajski, R SzczÈ©Å›niak | World Scientific Pub Co Pte Lt | Modern Physics Letters B | 2020
61ba9ebae614176f2ec512a6 | hydrogen sulfide H 3 S | -1647955193 | hydrogen sulfide H 3 S | H3S | [6 empty] | 203 | K |  | 1.55E+11 | Pa | body | paragraph | 774601cd9f | Estimation of the superconducting parameters for silane at high pressure | 10.1142/s0217984914500523 | Artur P Durajski, R SzczÈ©Å›niak | World Scientific Pub Co Pte Lt | Modern Physics Letters B | 2020
61ba9ebae614176f2ec512aa | LaH 10 | 1185693915 |  | LaH10 |  |  | Hydrides, Alloys |  |  |  | 249 | K |  | 1.5E+11 | Pa | body | paragraph | 774601cd9f | Estimation of the superconducting parameters for silane at high pressure | 10.1142/s0217984914500523 | Artur P Durajski, R SzczÈ©Å›niak | World Scientific Pub Co Pte Lt | Modern Physics Letters B | 2020
61ba9eba2b9a12e3d2c512eb | KFe 2 As 2 | 1063101567 |  | K(FeAs)2 |  |  | Iron-pnictides, Pnictides |  |  |  | 4 | K | magnetic susceptibility |  |  | body | paragraph | c291e89070 | Odd and Even Modes of Neutron Spin Resonance in the Bilayer Iron-Based Superconductor CaKFe4As4 | 10.1103/physrevlett.120.267003 | Tao Xie, Yuan Wei, Dongliang Gong, Tom Fennell, Uwe Stuhr, Ryoichi Kajimoto, Kazuhiko Ikeuchi, Shiliang Li, Jiangping Hu, Huiqian Luo | American Physical Society (APS) | Physical Review Letters | 2018
61ba9eba2b9a12e3d2c512ec | CaFe 2 As 2 | 288841269 |  | Ca(FeAs)2 |  |  | Iron-pnictides, Pnictides |  |  |  | 35 | K | mag- netization |  |  | body | paragraph | c291e89070 | Odd and Even Modes of Neutron Spin Resonance in the Bilayer Iron-Based Superconductor CaKFe4As4 | 10.1103/physrevlett.120.267003 | Tao Xie, Yuan Wei, Dongliang Gong, Tom Fennell, Uwe Stuhr, Ryoichi Kajimoto, Kazuhiko Ikeuchi, Shiliang Li, Jiangping Hu, Huiqian Luo | American Physical Society (APS) | Physical Review Letters | 2018
61ba9ebb07932c08a9c512e7 | Im m phase H 3 S | -2115016101 |  | H3S |  |  | Hydrides, Chalcogenides |  |  |  | 89 | K |  | 1.92E+11 | Pa | body | paragraph | 572005ef96 | Compressed H3S: inter-sublattice Coulomb coupling in a high-TCsuperconductor | 10.1088/1361-648x/aa80d0 | Dale R Harshman, Anthony T Fiory | IOP Publishing | Journal of Physics: Condensed Matter | 2017
61ba9ebb07932c08a9c512e8 | D 3 S | -239466677 |  | D3S |  |  | Chalcogenides |  |  |  | 150 | K |  |  |  | body | paragraph | 572005ef96 | Compressed H3S: inter-sublattice Coulomb coupling in a high-TCsuperconductor | 10.1088/1361-648x/aa80d0 | Dale R Harshman, Anthony T Fiory | IOP Publishing | Journal of Physics: Condensed Matter | 2017
61ba9ebb07932c08a9c512e9 | H 3 S | -484350260 |  | H3S |  |  | Hydrides, Chalcogenides |  |  |  | 200 | K |  |  |  | body | paragraph | 572005ef96 | Compressed H3S: inter-sublattice Coulomb coupling in a high-TCsuperconductor | 10.1088/1361-648x/aa80d0 | Dale R Harshman, Anthony T Fiory | IOP Publishing | Journal of Physics: Condensed Matter | 2017
61ba9ebb07932c08a9c512ea | sulfur trihydride H 3 S | 1887531385 | sulfur trihydride H 3 S | H3S | [6 empty] | 200 | K |  | 1.55E+11 | Pa | header | abstract | 572005ef96 | Compressed H3S: inter-sublattice Coulomb coupling in a high-TCsuperconductor | 10.1088/1361-648x/aa80d0 | Dale R Harshman, Anthony T Fiory | IOP Publishing | Journal of Physics: Condensed Matter | 2017
61ba9ebb07932c08a9c512eb | H 3 S synthesized from H 2 S | 1830818196 |  | H3S |  |  | Hydrides, Chalcogenides |  |  |  | 203 | K |  | 1.55E+11 | Pa | body | paragraph | 572005ef96 | Compressed H3S: inter-sublattice Coulomb coupling in a high-TCsuperconductor | 10.1088/1361-648x/aa80d0 | Dale R Harshman, Anthony T Fiory | IOP Publishing | Journal of Physics: Condensed Matter | 2017
61ba9ebb07932c08a9c512ec | H 3 S synthesized from H 2 S |  |  | H2S |  |  | Hydrides, Chalcogenides |  |  |  | 203 | K |  | 1.55E+11 | Pa | body | paragraph | 572005ef96 | Compressed H3S: inter-sublattice Coulomb coupling in a high-TCsuperconductor | 10.1088/1361-648x/aa80d0 | Dale R Harshman, Anthony T Fiory | IOP Publishing | Journal of Physics: Condensed Matter | 2017
61ba9ebb6a35f302ddc512aa | zinc-free LaFeAsO 0.95 F 0.05 | 2012255365 |  | La1Fe1As1O0.95F0.05 | zinc-free |  | Iron-pnictides, Pnictides, Oxides, Fluorides |  |  |  | 16.8 | K |  |  |  | body | paragraph | 2515428358 | Effect of a Zn impurity onTcand its implications for pairing symmetry in LaFeAsO1âˆ’xFx | 10.1088/1367-2630/12/8/083008 | Yuke Li, Jun Tong, Qian Tao, Chunmu Feng, Guanghan Cao, Weiqiang Chen, Fu-Chun Zhang, Zhu-An Xu | IOP Publishing | New Journal of Physics | 2010
61ba9ebbe4552e90a8c512a3 | CrAs | -816880214 |  | CrAs |  |  | Pnictides |  |  |  | 2.2 | K |  | 700000000 | Pa | body | paragraph | d0ad7845f0 | Formation of Molecular-Orbital Bands in a Twisted Hubbard Tube: Implications for Unconventional Superconductivity inK2Cr3As3 | 10.1103/physrevlett.115.227001 | Hanting Zhong, Xiao-Yong Feng, Hua Chen, Jianhui Dai | American Physical Society (APS) | Physical Review Letters | 2015
61ba9ebb56f16aed29c512b4 | Sr 2 RuO 4 (SRO) | 705876395 | SRO | Sr2RuO4 |  |  | Oxides |  |  |  | 1.5 | K |  |  |  | body | paragraph | 29d2b93b39 | Anomalous Transport through thep-Wave Superconducting Channel in the 3-K Phase ofSr2RuO4 | 10.1103/physrevlett.101.267003 | Hiroshi Kambara, Satoshi Kashiwaya, Hiroshi Yaguchi, Yasuhiro Asano, Yukio Tanaka, Yoshiteru Maeno | American Physical Society (APS) | Physical Review Letters | 2013
61ba9ebb56f16aed29c512b6 | Pb) | -749928320 |  | Pb |  |  | Alloys |  |  |  | 1.3 | K |  |  |  | body | paragraph | 29d2b93b39 | Anomalous Transport through thep-Wave Superconducting Channel in the 3-K Phase ofSr2RuO4 | 10.1103/physrevlett.101.267003 | Hiroshi Kambara, Satoshi Kashiwaya, Hiroshi Yaguchi, Yasuhiro Asano, Yukio Tanaka, Yoshiteru Maeno | American Physical Society (APS) | Physical Review Letters | 2013
61ba9ebc11af647618c51271 | TiN film | 1297234982 |  | TiN |  | film | Nitrides |  |  |  | 4.5 | K |  |  |  | body | paragraph | 0c1b91fb9d | Development of Microwave Superconducting Microresonators for Neutrino Mass Measurement in the Holmes Framework | 10.1007/s10909-015-1441-4 | A Giachero, P K Day, P Falferi, M Faverzani, E Ferri, C Giordano, M Maino, B Margesin, R Mezzena, R Nizzolo, A Nucciotti, A Puiu, L Zanetti | Springer Science and Business Media LLC | Journal of Low Temperature Physics | 2016
61ba9ebc11af647618c51272 | TiN | -431072093 |  | TiN |  |  | Nitrides |  |  |  | 0.4 | K |  |  |  | body | paragraph | 0c1b91fb9d | Development of Microwave Superconducting Microresonators for Neutrino Mass Measurement in the Holmes Framework | 10.1007/s10909-015-1441-4 | A Giachero, P K Day, P Falferi, M Faverzani, E Ferri, C Giordano, M Maino, B Margesin, R Mezzena, R Nizzolo, A Nucciotti, A Puiu, L Zanetti | Springer Science and Business Media LLC | Journal of Low Temperature Physics | 2016
61ba9ebd7ce09aab2ac512a8 | Li and Si | -1865261430 |  | Si | Li |  | Alloys |  |  |  | 0.6 | K |  |  |  | body | paragraph | acda3bbfc4 | Magnetic characterization of sintered MgB2samples: effect of substitution or â€˜dopingâ€™ with Li, Al and Si | 10.1088/0953-2048/15/1/308 | M R Cimberle, M Novak, P Manfrinetti, A Palenzona | IOP Publishing | Superconductor Science and Technology | 2001
61ba9ebd7ce09aab2ac512a9 | MgB 2 | 1324991378 |  | MgB2 |  |  | Alloys, Borides |  |  |  | 39 | K | magnetic |  |  | header | abstract | acda3bbfc4 | Magnetic characterization of sintered MgB2samples: effect of substitution or â€˜dopingâ€™ with Li, Al and Si | 10.1088/0953-2048/15/1/308 | M R Cimberle, M Novak, P Manfrinetti, A Palenzona | IOP Publishing | Superconductor Science and Technology | 2001
61ba9ebd05e6aa6710c5130f | MgB 2 | 1989220928 |  | MgB2 |  |  | Alloys, Borides |  |  |  | 55 | K |  |  |  | body | paragraph | bbf6df2cc7 | Precision microwave electrodynamic measurements of K- and Co-dopedBaFe2As2 | 10.1103/physrevb.82.094520 | J S Bobowski, J C Baglo, James Day, P Dosanjh, Rinat Ofer, B J Ramshaw, Ruixing Liang, D A Bonn, W N Hardy, Huiqian Luo, Zhao-Sheng Wang, Lei Fang, Hai-Hu Wen | American Physical Society (APS) | Physical Review B | 2010
61ba9ebd05e6aa6710c51310 | Ba 0.72 K 0.28 Fe 2 As 2 | -1564787225 |  | K0.28Ba0.72Fe2As2 |  |  | Iron-pnictides, Pnictides |  |  |  | 30 | K |  |  |  | body | paragraph | bbf6df2cc7 | Precision microwave electrodynamic measurements of K- and Co-dopedBaFe2As2 | 10.1103/physrevb.82.094520 | J S Bobowski, J C Baglo, James Day, P Dosanjh, Rinat Ofer, B J Ramshaw, Ruixing Liang, D A Bonn, W N Hardy, Huiqian Luo, Zhao-Sheng Wang, Lei Fang, Hai-Hu Wen | American Physical Society (APS) | Physical Review B | 2010
61ba9ebd05e6aa6710c51312 | Ba(Fe 0.95 Co 0.05 ) 2 As 2 (electron-doped | -1032428091 |  | Ba1Fe1.9Co0.1As2 |  |  | Iron-pnictides, Pnictides |  |  |  | 20 | K |  |  |  | body | paragraph | bbf6df2cc7 | Precision microwave electrodynamic measurements of K- and Co-dopedBaFe2As2 | 10.1103/physrevb.82.094520 | J S Bobowski, J C Baglo, James Day, P Dosanjh, Rinat Ofer, B J Ramshaw, Ruixing Liang, D A Bonn, W N Hardy, Huiqian Luo, Zhao-Sheng Wang, Lei Fang, Hai-Hu Wen | American Physical Society (APS) | Physical Review B | 2010
61ba9ebd05e6aa6710c51313 | Ba(Fe0.95Co0.05)2As2 | 999072321 |  | Ba1Fe1.9Co0.1As2 |  |  | Iron-pnictides, Pnictides |  |  |  | 30 | K |  |  |  | header | abstract | bbf6df2cc7 | Precision microwave electrodynamic measurements of K- and Co-dopedBaFe2As2 | 10.1103/physrevb.82.094520 | J S Bobowski, J C Baglo, James Day, P Dosanjh, Rinat Ofer, B J Ramshaw, Ruixing Liang, D A Bonn, W N Hardy, Huiqian Luo, Zhao-Sheng Wang, Lei Fang, Hai-Hu Wen | American Physical Society (APS) | Physical Review B | 2010
61ba9ebda013f06956c512aa | NbN | -1039938574 |  | NbN |  |  | Nitrides |  |  |  | 12.2 | K |  |  |  | body | paragraph | 17af3404a0 | Electrodynamics of the Superconducting State in Ultra-Thin Films at THz Frequencies | 10.1109/tthz.2013.2255047 | Uwe S Pracht, Daniel Sherman, Boris Gorshunov, Konstantin S Il'in, Dagmar Henrich, Michael Siegel, Eric Heintze, Conrad Clauss, Daniel Hafner, Roman Bek, David Werner, Sergey Gelhorn, Marc Scheffler, Martin Dressel | Institute of Electrical and Electronics Engineers (IEEE) | IEEE Transactions on Terahertz Science and Technology | 2013
61ba9ebd3af0453d0cc512d8 | CaFe 2 As 2 | 17393285 |  | Ca(FeAs)2 |  |  | Iron-pnictides, Pnictides |  |  |  | 28 | K | Ï‡ ab |  |  | body | paragraph | bb224d45fd | Magnetic and structural transitions inLa0.4Na0.6Fe2As2single crystals | 10.1103/physrevb.91.024501 | J-Q Yan, S Nandi, B Saparov, P ÄŒermÃ¡k, Y Xiao, Y Su, W T Jin, A Schneidewind, Th H BrÃ¼ckel, R W Mccallum, T A Lograsso, B C Sales, D G Mandrus | American Physical Society (APS) | Physical Review B | 2014
61ba9ebd3961c0f52fc512d7 | C 66 | -168292322 |  | C |  |  | Carbides |  |  |  | 25.5 | K |  |  |  | body | paragraph | 44a9222883 | Large elastic anomalies and strong electron-lattice coupling in iron-based superconductor Ba(Fe1âˆ’xCox)2As2 | 10.1016/j.ssc.2011.12.006 | Masahito Yoshizawa, Shalamujiang Simayi, Kohei Sakano, Yoshiki Nakanishi, Kunihiro Kihou, Chul-Ho Lee, Akira Iyo, Hiroshi Eisaki, Masamichi Nakajima, Shin-Ichi Uchida | Elsevier BV | Solid State Communications | 2013
61ba9ebd3961c0f52fc512d8 | C 44 | -1268082572 |  | C |  |  | Carbides |  |  |  | 104 | K |  |  |  | body | paragraph | 44a9222883 | Large elastic anomalies and strong electron-lattice coupling in iron-based superconductor Ba(Fe1âˆ’xCox)2As2 | 10.1016/j.ssc.2011.12.006 | Masahito Yoshizawa, Shalamujiang Simayi, Kohei Sakano, Yoshiki Nakanishi, Kunihiro Kihou, Chul-Ho Lee, Akira Iyo, Hiroshi Eisaki, Masamichi Nakajima, Shin-Ichi Uchida | Elsevier BV | Solid State Communications | 2013
61ba9ebd6a35f302ddc512ab | Î²-FeSe | -1468315041 | Î²-FeSe | FeSe | [6 empty] | 8 | K |  |  |  | header | abstract | 48cf4f8a30 | Strong(Ï€,0)spin fluctuations inÎ²âˆ’FeSeobserved by neutron spectroscopy | 10.1103/physrevb.91.180501 | M C Rahn, R A Ewings, S J Sedlmaier, S J Clarke, A T Boothroyd | American Physical Society (APS) | Physical Review B | 2015
61ba9ebd4217bb9076c5130f | MoTe 2 | 2118754026 |  | Te2Mo |  |  | Chalcogenides |  |  |  | 4.1 | K |  | 101325 | Pa | body | paragraph | ee189bdfff | Enhancement of the superconducting transition temperature by Re doping in Weyl semimetal MoTe2 | 10.1103/physrevmaterials.2.094201 | Manasi Mandal, Sourav Marik, K P Sajilesh, Arushi, Deepak Singh, Jayita Chakraborty, Nirmal Ganguli, R P Singh | American Physical Society (APS) | Physical Review Materials | 2018
61ba9ebd4217bb9076c51310 | MoTe 2 | 2095635168 |  | Te2Mo |  |  | Chalcogenides |  |  |  | 1.8 | K |  |  |  | body | figure | ee189bdfff | Enhancement of the superconducting transition temperature by Re doping in Weyl semimetal MoTe2 | 10.1103/physrevmaterials.2.094201 | Manasi Mandal, Sourav Marik, K P Sajilesh, Arushi, Deepak Singh, Jayita Chakraborty, Nirmal Ganguli, R P Singh | American Physical Society (APS) | Physical Review Materials | 2018
61ba9ebd4217bb9076c51311 | Mo 0.7 Re 0.3 Te 2 | -1036428345 |  | Re0.3Te2Mo0.7 |  |  | Chalcogenides |  |  |  | 4.1 | K |  | 101325 | Pa | body | paragraph | ee189bdfff | Enhancement of the superconducting transition temperature by Re doping in Weyl semimetal MoTe2 | 10.1103/physrevmaterials.2.094201 | Manasi Mandal, Sourav Marik, K P Sajilesh, Arushi, Deepak Singh, Jayita Chakraborty, Nirmal Ganguli, R P Singh | American Physical Society (APS) | Physical Review Materials | 2018
61ba9ebd4217bb9076c51312 | MoTe 2 | 2070633676 |  | Te2Mo |  |  | Chalcogenides |  |  |  | 4.1 | K |  | 101325 | Pa | body | figure | ee189bdfff | Enhancement of the superconducting transition temperature by Re doping in Weyl semimetal MoTe2 | 10.1103/physrevmaterials.2.094201 | Manasi Mandal, Sourav Marik, K P Sajilesh, Arushi, Deepak Singh, Jayita Chakraborty, Nirmal Ganguli, R P Singh | American Physical Society (APS) | Physical Review Materials | 2018
61ba9ebd4217bb9076c51313 | Mo 0.7 Re 0.3 Te 2 | -984423217 |  | Re0.3Te2Mo0.7 |  |  | Chalcogenides |  |  |  | 4.1 | K |  |  |  | body |  | ee189bdfff | Enhancement of the superconducting transition temperature by Re doping in Weyl semimetal MoTe2 | 10.1103/physrevmaterials.2.094201 | Manasi Mandal, Sourav Marik, K P Sajilesh, Arushi, Deepak Singh, Jayita Chakraborty, Nirmal Ganguli, R P Singh | American Physical Society (APS) | Physical Review Materials | 2018
61ba9ebd4217bb9076c51314 | MoTe2 | -418561365 |  | Te2Mo |  |  | Chalcogenides |  |  |  | 4.1 | K |  |  |  | header | abstract | ee189bdfff | Enhancement of the superconducting transition temperature by Re doping in Weyl semimetal MoTe2 | 10.1103/physrevmaterials.2.094201 | Manasi Mandal, Sourav Marik, K P Sajilesh, Arushi, Deepak Singh, Jayita Chakraborty, Nirmal Ganguli, R P Singh | American Physical Society (APS) | Physical Review Materials | 2018
61ba9ebd5cc438644dc512a4 | single crystal FeSe | -543806951 |  | FeSe |  | single crystal | Iron-chalcogenides, Chalcogenides |  |  |  | 8.11 | K | specific heat |  |  | header | abstract | 6afe9435c3 | Coexistence of isotropic and extendeds-wave order parameters in FeSe as revealed by low-temperature specific heat | 10.1103/physrevb.84.220507 | J-Y Lin, Y S Hsieh, D A Chareev, A N Vasiliev, Y Parsons, H D Yang | American Physical Society (APS) | Physical Review B | 2011
61ba9ebe11af647618c51274 | Dy 2 Ti 2 O 7 | 1866489172 |  | Dy2Ti2O7 |  |  | Alloys |  |  |  | 1.2 | K |  |  |  | body | paragraph | 86679e730d | Magnetic anisotropy of the spin-ice compound Dy2Ti2O7 | 10.1103/physrevb.65.054410 | H Fukazawa, R G Melko, R Higashinaka, Y Maeno, M J P Gingras | American Physical Society (APS) | Physical Review B | 2008
61ba9ebea5c5381c2ec512ea | FeBSC | -841795880 |  | FeBCS |  |  | Carbides, Iron-chalcogenides, Chalcogenides, Borides |  |  |  | 35 | K |  |  |  | header | abstract | f61300529f | Influence of multiband sign-changing superconductivity on vortex cores and vortex pinning in stoichiometric high- Tc CaKFe4As4 | 10.1103/physrevb.97.134501 | AntÃ³n Fente, William R Meier, Tai Kong, Vladimir G Kogan, Sergey L Bud'ko, Paul C Canfield, Isabel GuillamÃ³n, Hermann Suderow | American Physical Society (APS) | Physical Review B | 2017
61ba9ebea5c5381c2ec512eb | AeAFe 4 As 4 (Ae =Ca, Sr, Eu and A =K, Rb, Cs) | 1904385142 |  | AAe(FeAs)4 |  |  | Alloys |  |  | Ae=Ca, Sr, Eu, A=K, Rb, Cs | 35 | K |  |  |  | body | paragraph | f61300529f | Influence of multiband sign-changing superconductivity on vortex cores and vortex pinning in stoichiometric high- Tc CaKFe4As4 | 10.1103/physrevb.97.134501 | AntÃ³n Fente, William R Meier, Tai Kong, Vladimir G Kogan, Sergey L Bud'ko, Paul C Canfield, Isabel GuillamÃ³n, Hermann Suderow | American Physical Society (APS) | Physical Review B | 2017
61ba9ebe85b12ae79ac512a4 | H 3 S | -386152408 |  | H3S |  |  | Hydrides, Chalcogenides |  |  |  | 200 | K |  | 1.602E+14 | Pa | body | paragraph | 42d5826002 | Mechanism of High-Temperature Superconductivity in Correlated-Electron Systems | 10.3390/condmat4020057 | Takashi Yanagisawa | MDPI AG | Condensed Matter | 2019
61ba9ebe7c13e4f711c51282 | (Sr 0.5 Na 0.5 )Fe 2 As 2 | -1625936592 |  | Na0.5Sr0.5Fe2As2 |  |  | Iron-pnictides, Pnictides |  |  |  | 35 | K |  | 1000000000 | Pa | body | paragraph | 5cf7fe5567 | Superconducting state coexisting with a phase-separated static magnetic order in(Ba,K)Fe2As2,(Sr,Na)Fe2As2, andCaFe2As2 | 10.1103/physrevb.80.024508 | T Goko, A A Aczel, E Baggio-Saitovitch, S L Budâ€™ko, P C Canfield, J P Carlo, G F Chen, Pengcheng Dai, A C Hamann, W Z Hu, H Kageyama, G M Luke, J L Luo, B Nachumi, N Ni, D Reznik, D R Sanchez-Candela, A T Savici, K J Sikes, N L Wang, C R Wiebe, T J Williams, T Yamamoto, W Yu, Y J Uemura | American Physical Society (APS) | Physical Review B | 2008
61ba9ebe7c13e4f711c51283 | (Sr0.5Na0.5)Fe2As2 | 1383519589 |  | Na0.5Sr0.5Fe2As2 |  |  | Iron-pnictides, Pnictides |  |  |  | 37 | K |  |  |  | body | figure | 5cf7fe5567 | Superconducting state coexisting with a phase-separated static magnetic order in(Ba,K)Fe2As2,(Sr,Na)Fe2As2, andCaFe2As2 | 10.1103/physrevb.80.024508 | T Goko, A A Aczel, E Baggio-Saitovitch, S L Budâ€™ko, P C Canfield, J P Carlo, G F Chen, Pengcheng Dai, A C Hamann, W Z Hu, H Kageyama, G M Luke, J L Luo, B Nachumi, N Ni, D Reznik, D R Sanchez-Candela, A T Savici, K J Sikes, N L Wang, C R Wiebe, T J Williams, T Yamamoto, W Yu, Y J Uemura | American Physical Society (APS) | Physical Review B | 2008
61ba9ebe7c13e4f711c51285 | single crystals of (Ba 0.5 K 0.5 )Fe 2 As 2 | 352213296 |  | K0.5Ba0.5Fe2As2 |  | single crystals | Iron-pnictides, Pnictides |  |  |  | 37 | K |  | 101325 | Pa | body | paragraph | 5cf7fe5567 | Superconducting state coexisting with a phase-separated static magnetic order in(Ba,K)Fe2As2,(Sr,Na)Fe2As2, andCaFe2As2 | 10.1103/physrevb.80.024508 | T Goko, A A Aczel, E Baggio-Saitovitch, S L Budâ€™ko, P C Canfield, J P Carlo, G F Chen, Pengcheng Dai, A C Hamann, W Z Hu, H Kageyama, G M Luke, J L Luo, B Nachumi, N Ni, D Reznik, D R Sanchez-Candela, A T Savici, K J Sikes, N L Wang, C R Wiebe, T J Williams, T Yamamoto, W Yu, Y J Uemura | American Physical Society (APS) | Physical Review B | 2008
61ba9ebf49d0b378c6c512a4 | Hg1212 | -1023921367 | Hg1212 | Hg | [6 empty] | 126 | K |  |  |  | body | paragraph | eb07c2e282 | Charge Complementarity and Interlayer Coupling Between Charge Ordered Layers of Cuprates | 10.1023/b:josc.0000011842.21466.e5 | P SÃ¼le | Springer Science and Business Media LLC | Journal of Superconductivity | 2014
61ba9ebf49d0b378c6c512a5 | Hg1223 | -476910651 | Hg1223 | Hg | [6 empty] | 135 | K |  |  |  | body | paragraph | eb07c2e282 | Charge Complementarity and Interlayer Coupling Between Charge Ordered Layers of Cuprates | 10.1023/b:josc.0000011842.21466.e5 | P SÃ¼le | Springer Science and Business Media LLC | Journal of Superconductivity | 2014
61ba9ebfe4552e90a8c512a6 | C2Li | 1525135416 |  | LiC2 |  |  | Carbides |  |  |  | 1.9 | K |  |  |  | body | paragraph | beab4fba41 | W=0pairing in(N,N)carbon nanotubes away from half filling | 10.1103/physrevb.66.165434 | Enrico Perfetto, Gianluca Stefanucci, Michele Cini | American Physical Society (APS) | Physical Review B | 2002
61ba9ebfe4552e90a8c512a7 | C2Na | -1732733093 |  | Na |  |  | Alloys |  |  |  | 5 | K |  |  |  | body | paragraph | beab4fba41 | W=0pairing in(N,N)carbon nanotubes away from half filling | 10.1103/physrevb.66.165434 | Enrico Perfetto, Gianluca Stefanucci, Michele Cini | American Physical Society (APS) | Physical Review B | 2002
61ba9ebf4217bb9076c51317 | single crystal of BaFe 1.9 Ni 0.1 As 2 | 950029372 |  | Ba1Fe1.9Ni0.1As2 |  | single crystal | Iron-pnictides, Pnictides |  |  |  | 20 | K |  |  |  | body | paragraph | eedbe869f3 | Vortex dynamics as a function of field orientation in BaFe1.9Ni0.1As2 | 10.1088/0953-2048/26/2/025006 | S Salem-Sugui Jr, L Ghivelder, A D Alvarenga, L F Cohen, Huiqian Luo, Xingye Lu | IOP Publishing | Superconductor Science and Technology | 2012
61ba9ebf4217bb9076c51318 | overdoped BaFe 1.82 Ni 0.18 As 2 | 1462778542 |  | Ba1Fe1.82Ni0.18As2 | overdoped |  | Iron-pnictides, Pnictides |  |  |  | 8 | K |  |  |  | body | figure | eedbe869f3 | Vortex dynamics as a function of field orientation in BaFe1.9Ni0.1As2 | 10.1088/0953-2048/26/2/025006 | S Salem-Sugui Jr, L Ghivelder, A D Alvarenga, L F Cohen, Huiqian Luo, Xingye Lu | IOP Publishing | Superconductor Science and Technology | 2012
61ba9ebf4217bb9076c51319 | BaFe 1.82 Ni 0.18 As 2 | -1969198376 |  | Ba1Fe1.82Ni0.18As2 |  |  | Iron-pnictides, Pnictides |  |  |  | 8 | K |  |  |  | body | paragraph | eedbe869f3 | Vortex dynamics as a function of field orientation in BaFe1.9Ni0.1As2 | 10.1088/0953-2048/26/2/025006 | S Salem-Sugui Jr, L Ghivelder, A D Alvarenga, L F Cohen, Huiqian Luo, Xingye Lu | IOP Publishing | Superconductor Science and Technology | 2012
61ba9ebf4217bb9076c5131a | YBaCuO | -670661038 | YBaCuO | BaYCuO | [6 empty] | 92 | K |  |  |  | body | paragraph | eedbe869f3 | Vortex dynamics as a function of field orientation in BaFe1.9Ni0.1As2 | 10.1088/0953-2048/26/2/025006 | S Salem-Sugui Jr, L Ghivelder, A D Alvarenga, L F Cohen, Huiqian Luo, Xingye Lu | IOP Publishing | Superconductor Science and Technology | 2012
61ba9ebfe4dc5fe1bac51292 | KOs 2 O 6 | 1607796290 |  | K(OsO3)2 |  |  | Oxides |  |  |  | 0.13 | K |  |  |  | body | figure | 0f9f247a3b | Anomalous Flux Pinning in Î²-Pyrochlore Oxide Superconductor KOs2O6 | 10.1143/jpsj.75.043701 | Zenji Hiroi, Shigeki Yonezawa | Physical Society of Japan | Journal of the Physical Society of Japan | 2006
61ba9ebfe4dc5fe1bac51293 | Cd 2 Re 2 O 7 | 2021797960 |  | Cd2Re2O7 |  |  | Oxides |  |  |  | 6.3 | K |  |  |  | body | paragraph | 0f9f247a3b | Anomalous Flux Pinning in Î²-Pyrochlore Oxide Superconductor KOs2O6 | 10.1143/jpsj.75.043701 | Zenji Hiroi, Shigeki Yonezawa | Physical Society of Japan | Journal of the Physical Society of Japan | 2006
61ba9ebfe4dc5fe1bac51294 | AOs 2 O 6 with A = Cs, 1) Rb and K | 1541066607 |  | A(OsO3)2 |  |  | Oxides |  |  | A=Cs, 1) Rb, K | 3.3 | K |  |  |  | body | paragraph | 0f9f247a3b | Anomalous Flux Pinning in Î²-Pyrochlore Oxide Superconductor KOs2O6 | 10.1143/jpsj.75.043701 | Zenji Hiroi, Shigeki Yonezawa | Physical Society of Japan | Journal of the Physical Society of Japan | 2006
61ba9ebfe4dc5fe1bac51295 | KOs 2 O 6 | 1411387932 |  | K(OsO3)2 |  |  | Oxides |  |  |  | 9.6 | K | resistivity |  |  | header | abstract | 0f9f247a3b | Anomalous Flux Pinning in Î²-Pyrochlore Oxide Superconductor KOs2O6 | 10.1143/jpsj.75.043701 | Zenji Hiroi, Shigeki Yonezawa | Physical Society of Japan | Journal of the Physical Society of Japan | 2006
61ba9ec0c0bff55f4cc512b2 | single crystals of Y124 | 845383113 | Y124 | Y |  | single crystals |  |  |  |  | 82 | K |  | 101325 | Pa | body | figure | c5e00bcb99 | Buried double CuO chains in YBa2Cu4O8 uncovered by nano-ARPES | 10.1103/physrevb.99.140510 | Hideaki Iwasawa, Pavel Dudin, Kyosuke Inui, Takahiko Masui, Timur K Kim, Cephise Cacho, Moritz Hoesch | American Physical Society (APS) | Physical Review B | 2019
61ba9ec08452d931a5c51290 | Ln1111 crystals | -263996878 | Ln1111 | Ln |  | crystals |  |  |  |  | 30 | K |  |  |  | body | paragraph | c07bf85f01 | High-pressure flux growth, structural, and superconducting properties ofLnFeAsO (Ln=Pr, Nd, Sm) single crystals | 10.1103/physrevb.86.214509 | N D Zhigadlo, S Weyeneth, S Katrych, P J W Moll, K Rogacki, S Bosma, R Puzniak, J Karpinski, B Batlogg | American Physical Society (APS) | Physical Review B | 2012
61ba9ec08452d931a5c51296 | SmFe 0.92 Co 0.08 AsO crystal | 1428228421 |  | Sm1Fe0.92Co0.08As1O1 |  | crystal | Iron-pnictides, Oxides, Pnictides |  |  |  | 2 | K | Magnetic |  |  | body | figure | c07bf85f01 | High-pressure flux growth, structural, and superconducting properties ofLnFeAsO (Ln=Pr, Nd, Sm) single crystals | 10.1103/physrevb.86.214509 | N D Zhigadlo, S Weyeneth, S Katrych, P J W Moll, K Rogacki, S Bosma, R Puzniak, J Karpinski, B Batlogg | American Physical Society (APS) | Physical Review B | 2012
61ba9ec08452d931a5c51297 | underdoped PrFeAsO 0.7 F 0.3 crystal | -183432467 |  | Pr1Fe1As1O0.7F0.3 | underdoped | crystal | Iron-pnictides, Pnictides, Oxides, Fluorides |  |  |  | 25 | K | magnetization |  |  | header | abstract | c07bf85f01 | High-pressure flux growth, structural, and superconducting properties ofLnFeAsO (Ln=Pr, Nd, Sm) single crystals | 10.1103/physrevb.86.214509 | N D Zhigadlo, S Weyeneth, S Katrych, P J W Moll, K Rogacki, S Bosma, R Puzniak, J Karpinski, B Batlogg | American Physical Society (APS) | Physical Review B | 2012
61ba9ec08452d931a5c51298 | underdoped Ln1111 crystals | -1007434382 | Ln1111 | Ln | underdoped | crystals |  |  |  |  | 30 | K |  |  |  | body | paragraph | c07bf85f01 | High-pressure flux growth, structural, and superconducting properties ofLnFeAsO (Ln=Pr, Nd, Sm) single crystals | 10.1103/physrevb.86.214509 | N D Zhigadlo, S Weyeneth, S Katrych, P J W Moll, K Rogacki, S Bosma, R Puzniak, J Karpinski, B Batlogg | American Physical Society (APS) | Physical Review B | 2012
61ba9ec08452d931a5c51299 | optimally doped Sm1111 single crystals | -763871582 | Sm1111 | Sm | optimally doped | single crystals |  |  |  |  | 50 | K |  |  |  | body | paragraph | c07bf85f01 | High-pressure flux growth, structural, and superconducting properties ofLnFeAsO (Ln=Pr, Nd, Sm) single crystals | 10.1103/physrevb.86.214509 | N D Zhigadlo, S Weyeneth, S Katrych, P J W Moll, K Rogacki, S Bosma, R Puzniak, J Karpinski, B Batlogg | American Physical Society (APS) | Physical Review B | 2012
61ba9ec08452d931a5c5129a | Sm1111 polycrystalline samples | 1727390747 | Sm1111 | Sm |  | polycrystalline |  |  |  |  | 46 | K |  |  |  | body | paragraph | c07bf85f01 | High-pressure flux growth, structural, and superconducting properties ofLnFeAsO (Ln=Pr, Nd, Sm) single crystals | 10.1103/physrevb.86.214509 | N D Zhigadlo, S Weyeneth, S Katrych, P J W Moll, K Rogacki, S Bosma, R Puzniak, J Karpinski, B Batlogg | American Physical Society (APS) | Physical Review B | 2012
61ba9ec08452d931a5c5129b | optimally doped Nd1111 single crystals | 1348003190 | Nd1111 | Nd | optimally doped | single crystals |  |  |  |  | 47 | K |  |  |  | body | paragraph | c07bf85f01 | High-pressure flux growth, structural, and superconducting properties ofLnFeAsO (Ln=Pr, Nd, Sm) single crystals | 10.1103/physrevb.86.214509 | N D Zhigadlo, S Weyeneth, S Katrych, P J W Moll, K Rogacki, S Bosma, R Puzniak, J Karpinski, B Batlogg | American Physical Society (APS) | Physical Review B | 2012
61ba9ec08452d931a5c5129d | SmFe 0.92 Co 0.08 AsO single crystals | -1169574656 |  | Sm1Fe0.92Co0.08As1O1 |  | single crystals | Iron-pnictides, Oxides, Pnictides |  |  |  | 16.3 | K |  |  |  | body | paragraph | c07bf85f01 | High-pressure flux growth, structural, and superconducting properties ofLnFeAsO (Ln=Pr, Nd, Sm) single crystals | 10.1103/physrevb.86.214509 | N D Zhigadlo, S Weyeneth, S Katrych, P J W Moll, K Rogacki, S Bosma, R Puzniak, J Karpinski, B Batlogg | American Physical Society (APS) | Physical Review B | 2012
61ba9ec08452d931a5c5129e | SmFe 0.92 Co 0.08 AsO crystal | 1697789553 |  | Sm1Fe0.92Co0.08As1O1 |  | crystal | Iron-pnictides, Oxides, Pnictides |  |  |  | 16 | K |  |  |  | body | paragraph | c07bf85f01 | High-pressure flux growth, structural, and superconducting properties ofLnFeAsO (Ln=Pr, Nd, Sm) single crystals | 10.1103/physrevb.86.214509 | N D Zhigadlo, S Weyeneth, S Katrych, P J W Moll, K Rogacki, S Bosma, R Puzniak, J Karpinski, B Batlogg | American Physical Society (APS) | Physical Review B | 2012
61ba9ec014d91e0862c512c8 | Polycrystalline LaBi 3 | 1671576176 |  | LaBi3 |  | Polycrystalline | Alloys |  |  |  | 7.3 | K |  |  |  | body | paragraph | 4feeaff9d3 | Pressure-induced multiple phase transformations of the BaBi3 superconductor | 10.1103/physrevb.98.214509 | Li Xiang, Raquel A Ribeiro, Udhara S Kaluarachchi, Elena Gati, Manh Cuong Nguyen, Cai-Zhuang Wang, Kai-Ming Ho, Sergey L Bud'ko, Paul C Canfield | American Physical Society (APS) | Physical Review B | 2018
61ba9ec014d91e0862c512c9 | single crystals of SrBi 3 | -355974925 |  | SrBi3 |  | single crystals | Alloys |  |  |  | 5.75 | K |  |  |  | body | paragraph | 4feeaff9d3 | Pressure-induced multiple phase transformations of the BaBi3 superconductor | 10.1103/physrevb.98.214509 | Li Xiang, Raquel A Ribeiro, Udhara S Kaluarachchi, Elena Gati, Manh Cuong Nguyen, Cai-Zhuang Wang, Kai-Ming Ho, Sergey L Bud'ko, Paul C Canfield | American Physical Society (APS) | Physical Review B | 2018
61ba9ec014d91e0862c512ca | SrBi 3 | 188662204 |  | SrBi3 |  |  | Alloys |  |  |  | 9 | K |  |  |  | body | paragraph | 4feeaff9d3 | Pressure-induced multiple phase transformations of the BaBi3 superconductor | 10.1103/physrevb.98.214509 | Li Xiang, Raquel A Ribeiro, Udhara S Kaluarachchi, Elena Gati, Manh Cuong Nguyen, Cai-Zhuang Wang, Kai-Ming Ho, Sergey L Bud'ko, Paul C Canfield | American Physical Society (APS) | Physical Review B | 2018
61ba9ec014d91e0862c512cb | BaBi 3 | -1397863092 |  | BaBi3 |  |  | Alloys |  |  |  | 5.9 | K |  |  |  | body | paragraph | 4feeaff9d3 | Pressure-induced multiple phase transformations of the BaBi3 superconductor | 10.1103/physrevb.98.214509 | Li Xiang, Raquel A Ribeiro, Udhara S Kaluarachchi, Elena Gati, Manh Cuong Nguyen, Cai-Zhuang Wang, Kai-Ming Ho, Sergey L Bud'ko, Paul C Canfield | American Physical Society (APS) | Physical Review B | 2018
61ba9ec071dd2853b1c512cc | Ta 3 Sb | 103785199 |  | Ta3Sb |  |  | Alloys |  |  |  | 0.7 | K |  |  |  | body | paragraph | b85026c4a3 | Topological states in A15 superconductors | 10.1103/physrevb.99.224506 | Minsung Kim, Cai-Zhuang Wang, Kai-Ming Ho | American Physical Society (APS) | Physical Review B | 2018
61ba9ec071dd2853b1c512cd | Ta 3 Sn | 850840051 |  | Ta3Sn |  |  | Alloys |  |  |  | 8.3 | K |  |  |  | body | paragraph | b85026c4a3 | Topological states in A15 superconductors | 10.1103/physrevb.99.224506 | Minsung Kim, Cai-Zhuang Wang, Kai-Ming Ho | American Physical Society (APS) | Physical Review B | 2018
61ba9ec2fa2141a3e5c51270 | NbN nanowires | 1290634 |  | NbN |  |  | Nitrides |  |  |  | 4.2 | K | resistance |  |  | body | figure | ed364e87af | Transport properties of ultrathin YBa2Cu3O7âˆ’Î´ nanowires: A route to single-photon detection | 10.1103/physrevb.96.064525 | Riccardo Arpaia, Dmitri Golubev, Reza Baghdadi, Regina Ciancio, Goran DraÅ¾iÄ‡, Pasquale Orgiani, Domenico Montemurro, Thilo Bauch, Floriana Lombardi | American Physical Society (APS) | Physical Review B | 2017
61ba9ec2a01e2beb09c512e2 | CeIn 3 | 1295523499 |  | CeIn3 |  |  | Alloys |  |  |  | 0.2 | K |  |  |  | body | paragraph | 6ca7e674a3 | Analysis of Superconductivity Induced by On-site Coulomb Repulsion on Three-dimensional Cubic Lattice â€“Based on Third Order Perturbation Theoryâ€“ | 10.1143/jpsj.72.884 | Hirono Fukazawa, Hiroaki Ikeda, Kosaku Yamada | Physical Society of Japan | Journal of the Physical Society of Japan | 2002
61ba9ec2a013f06956c512b0 | ZrRuAs | -1151211576 |  | ZrAsRu |  |  | Pnictides |  |  |  | 12.7 | K |  |  |  | body | paragraph | ce166196c2 | Probing the superconducting gap structure in the noncentrosymmetric topological superconductor ZrRuAs |  | Debarchan Das, D T Adroja, M R Lees, R W Taylor, Z S Bishnoi, V K Anand, A Bhattacharyya, Z Guguchia, C Baines, H Luetkens, G B G Stenning, Lei Duan, Xiancheng Wang, Changqing Jin |  |  | 2021
61ba9ec2a013f06956c512b1 | single crystal of ZrRuAs | -673990781 |  | ZrAsRu |  | single crystal | Pnictides |  |  |  | 7.9 | K |  |  |  | body | figure | ce166196c2 | Probing the superconducting gap structure in the noncentrosymmetric topological superconductor ZrRuAs |  | Debarchan Das, D T Adroja, M R Lees, R W Taylor, Z S Bishnoi, V K Anand, A Bhattacharyya, Z Guguchia, C Baines, H Luetkens, G B G Stenning, Lei Duan, Xiancheng Wang, Changqing Jin |  |  | 2021
61ba9ec23af0453d0cc512db | PuRhGa 5 | -1712407139 |  | PuGa5Rh |  |  | Alloys |  |  |  | 18.5 | K |  |  |  | body | paragraph | 33871fd27f | Microscopic properties of the heavy-fermion superconductor PuCoIn5explored by nuclear quadrupole resonance | 10.1088/1367-2630/16/5/053019 | G Koutroulakis, H Yasuoka, H Chudo, P H Tobash, J N Mitchell, E D Bauer, J D Thompson | IOP Publishing | New Journal of Physics | 2014
61ba9ec23af0453d0cc512dc | PuCoIn 5 | -830674438 |  | PuIn5Co |  |  | Alloys |  |  |  | 2.5 | K |  |  |  | body | paragraph | 33871fd27f | Microscopic properties of the heavy-fermion superconductor PuCoIn5explored by nuclear quadrupole resonance | 10.1088/1367-2630/16/5/053019 | G Koutroulakis, H Yasuoka, H Chudo, P H Tobash, J N Mitchell, E D Bauer, J D Thompson | IOP Publishing | New Journal of Physics | 2014
61ba9ec23af0453d0cc512dd | PuCoGa 5 | -1157054667 |  | PuGa5Co |  |  | Alloys |  |  |  | 8.7 | K |  |  |  | body | paragraph | 33871fd27f | Microscopic properties of the heavy-fermion superconductor PuCoIn5explored by nuclear quadrupole resonance | 10.1088/1367-2630/16/5/053019 | G Koutroulakis, H Yasuoka, H Chudo, P H Tobash, J N Mitchell, E D Bauer, J D Thompson | IOP Publishing | New Journal of Physics | 2014
61ba9ec349d0b378c6c512a7 | CaF2 | 861525710 |  | CaF2 |  |  | Fluorides |  |  |  | 16 | K |  |  |  | body | figure | b546a950f5 | Suppression of phase separation and giant enhancement of superconducting transition temperature in FeSe1âˆ’xTex thin films | 10.1073/pnas.1418994112 | Yoshinori Imai, Yuichi Sawada, Fuyuki Nabeshima, Atsutaka Maeda | Proceedings of the National Academy of Sciences | Proceedings of the National Academy of Sciences | 2015
61ba9ec349d0b378c6c512ab | monolayer FeSe film | -1232933907 |  | FeSe |  | film | Iron-chalcogenides, Chalcogenides |  |  |  | 65 | K |  |  |  | body | paragraph | b546a950f5 | Suppression of phase separation and giant enhancement of superconducting transition temperature in FeSe1âˆ’xTex thin films | 10.1073/pnas.1418994112 | Yoshinori Imai, Yuichi Sawada, Fuyuki Nabeshima, Atsutaka Maeda | Proceedings of the National Academy of Sciences | Proceedings of the National Academy of Sciences | 2015
61ba9ec34217bb9076c51324 | optimally- doped Tl 2 Ba 2 CuO 6 crystals (Tl-2201) | -1302187981 | Tl-2201 | Ba2Tl2CuO6 | optimally- doped | crystals | Oxides, Cuprates |  |  |  | 91 | K |  |  |  | body | paragraph | df26ec5d28 | Absence of pseudogap in heavily overdoped Bi 2 Sr 2 CaCu 2 O 8 + Î´ from tunneling spectroscopy of break junctions | 10.1209/epl/i2002-00436-6 | Lutfi Ozyuzer, John F Zasadzinski, K E Gray, C Kendziora, N Miyakawa | IOP Publishing | Europhysics Letters (EPL) | 1999
61ba9ec47b1a7abb24c5128c | MgB 2 | 1608048704 |  | MgB2 |  |  | Alloys, Borides |  |  |  | 39 | K |  |  |  | body | paragraph | 6a03bc3547
61ba9ec412cb23f3dfc512cb | Sr 2 RuO 4 | 1931014488 |  | Sr2RuO4 |  |  | Oxides |  |  |  | 1.4 | K |  |  |  | body | paragraph | 84975be8fe | Surface electronic structure of Sr 2 RuO 4 |  | K M Shen, A Damascelli, D H Lu, N P Armitage, F Ronning, D L Feng, C Kim, Z.-X Shen, D J Singh, I I Mazin, S Nakatsuji, Z Q Mao, Y Maeno, T Kimura, Y Tokura |  |  | 2001
61ba9ec4783c1e8128c513a8 | SrPt 2 As 2 | 1962132873 |  | Sr(AsPt)2 |  |  | Pnictides |  |  |  | 5.2 | K |  |  |  | header | abstract | 5805fdd0ad | SUBJECT AREAS: PHYSICS, MATERIALS SCIENCE, CONDENSED-MATTER PHYSICS, SUPERCONDUCTING PROPERTIES AND MATERIALS |  | Kazutaka Kudo, Daisuke Mitsuoka, Masaya Takasuga, Yuki Sugiyama, Kento Sugawara, Naoyuki Katayama, Hiroshi Sawa, Hiroaki S Kubo, Kenta Takamori, Masanori Ichioka, Tatsuo Fujii, Takashi Mizokawa, Minoru Nohara
61ba9ec4783c1e8128c513a9 | PtAs 3 | 1401653558 |  | As3Pt |  |  | Pnictides |  |  |  | 2.4 | K |  |  |  | header | abstract | 5805fdd0ad | SUBJECT AREAS: PHYSICS, MATERIALS SCIENCE, CONDENSED-MATTER PHYSICS, SUPERCONDUCTING PROPERTIES AND MATERIALS |  | Kazutaka Kudo, Daisuke Mitsuoka, Masaya Takasuga, Yuki Sugiyama, Kento Sugawara, Naoyuki Katayama, Hiroshi Sawa, Hiroaki S Kubo, Kenta Takamori, Masanori Ichioka, Tatsuo Fujii, Takashi Mizokawa, Minoru Nohara
61ba9ec47c13e4f711c51288 | under- doped Bi2212 single crystal | 1974198796 | Bi2212 | Bi | under- doped | single crystal |  |  |  |  | 83 | K |  |  |  | body | paragraph | 4fd2f718e3 | Evidence for a quasi-1D topological-excitation liquid in Bi 2 Sr 2 CaCu 2 O 8 + x from tunneling spectroscopy | 10.1209/epl/i2001-00452-6 | A Mourachkine | IOP Publishing | Europhysics Letters (EPL) | 2001
61ba9ec47c13e4f711c51289 | underdoped Bi2212 | 777294531 | Bi2212 | Bi | underdoped | [5 empty] | 83 | K |  |  |  | body | paragraph | 4fd2f718e3 | Evidence for a quasi-1D topological-excitation liquid in Bi 2 Sr 2 CaCu 2 O 8 + x from tunneling spectroscopy | 10.1209/epl/i2001-00452-6 | A Mourachkine | IOP Publishing | Europhysics Letters (EPL) | 2001
61ba9ec47c13e4f711c5128a | overdoped Bi2212 single crystal | -710753357 | Bi2212 | Bi | overdoped | single crystal |  |  |  |  | 88 | K |  |  |  | body | figure | 4fd2f718e3 | Evidence for a quasi-1D topological-excitation liquid in Bi 2 Sr 2 CaCu 2 O 8 + x from tunneling spectroscopy | 10.1209/epl/i2001-00452-6 | A Mourachkine | IOP Publishing | Europhysics Letters (EPL) | 2001
61ba9ec47c13e4f711c5128b | underdoped Bi2212 single crystal | 2122012452 | Bi2212 | Bi | underdoped | single crystal |  |  |  |  | 51 | K |  |  |  | body | paragraph | 4fd2f718e3 | Evidence for a quasi-1D topological-excitation liquid in Bi 2 Sr 2 CaCu 2 O 8 + x from tunneling spectroscopy | 10.1209/epl/i2001-00452-6 | A Mourachkine | IOP Publishing | Europhysics Letters (EPL) | 2001
61ba9ec47c13e4f711c5128c | overdoped Bi2212 | 2012854588 | Bi2212 | Bi | overdoped | [5 empty] | 87.5 | K |  |  |  | body | figure | 4fd2f718e3 | Evidence for a quasi-1D topological-excitation liquid in Bi 2 Sr 2 CaCu 2 O 8 + x from tunneling spectroscopy | 10.1209/epl/i2001-00452-6 | A Mourachkine | IOP Publishing | Europhysics Letters (EPL) | 2001
61ba9ec5e4552e90a8c512aa | Sr 0.1 Bi 2 Se 3 single crystals | 1749398450 |  | Sr0.1Bi2Se3 |  | single crystals | Chalcogenides |  |  |  | 3 | K | specific heat |  |  | body | paragraph | 7ee714d59c | Nanocalorimetric Evidence for Nematic Superconductivity in the Doped Topological |  | Insulator Sr, Kristin Willa, Roland Willa, Kok Wee Song, G D Gu, John A Schneeloch, Ruidan Zhong, Alexei E Koshelev, Wai-Kwong Kwok, Ulrich Welp |  |  | 2019
61ba9ec5720b8b3d36c512af | MgB 2 | 1367345722 |  | MgB2 |  |  | Alloys, Borides |  |  |  | 39 | K |  |  |  | body | paragraph | 84d7f7964d | X-ray photoelectron spectroscopy studies of non-stoichiometric superconducting NbB2+x | 10.1088/0953-2048/19/6/035 | R Escamilla, L Huerta | IOP Publishing | Superconductor Science and Technology | 2006
61ba9ec50cb3d3a5e6c5125e | (TMTSF) 2 PF 6 | -1648682914 |  | M2T4P(SF4)2 |  |  | Chalcogenides, Pnictides, Fluorides |  |  |  | 1.4 | K |  |  |  | body | paragraph | 87a495c762 | Superconducting State of the Organic Conductor(TMTSF)2ClO4 | 10.1103/physrevlett.98.147002 | J Shinagawa, Y Kurosaki, F Zhang, C Parker, S E Brown, D JÃ©rome, J B Christensen, K Bechgaard | American Physical Society (APS) | Physical Review Letters | 2008
61ba9ec5dc085aa023c5126c | Eu(Fe 0.94 Ir 0.06 ) 2 As 2 | 829561370 |  | Eu1Fe1.88As2Ir0.12 |  |  | Iron-pnictides, Pnictides |  |  |  | 2 | K |  |  |  | body | figure | 0d6b40de71 | Magnetic polarization of Ir in underdoped nonsuperconductingEu(Fe0.94Ir0.06)2As2 | 10.1103/physrevb.93.024517 | W T Jin, Y Xiao, Y Su, S Nandi, W H Jiao, G Nisbet, S Demirdis, G H Cao, Th H BrÃ¼ckel | American Physical Society (APS) | Physical Review B | 2016
61ba9ec5fa2141a3e5c51273 | single crystals of optimally doped Bi2212 | 2084712228 | Bi2212 | Bi | optimally doped | single crystals |  |  |  |  | 91 | K |  |  |  | body | paragraph | 4185ee7265 | Energy dissipation from a correlated system driven out of equilibrium | 10.1038/ncomms13761 | J D Rameau, S Freutel, A F Kemper, M A Sentef, J K Freericks, I Avigo, M Ligges, L Rettig, Y Yoshida, H Eisaki, J Schneeloch, R D Zhong, Z J Xu, G D Gu, P D Johnson, U Bovensiepen | Springer Science and Business Media LLC | Nature Communications | 2016
61ba9ec6ef148cdddfc512cf | fullerite C 60 | 7335304 |  | C |  |  | Carbides |  |  |  | 117 | K |  |  |  | body | paragraph | 96b08f8fc8 | Possible Superconductivity at 37 K in Graphite-Sulphur Composite | 10.1088/0256-307x/18/12/332 | Yang Hai-Peng, Wen Hai-Hu, Zhao Zhi-Wen, Li Shi-Liang | IOP Publishing | Chinese Physics Letters | 2001
61ba9ec6a01e2beb09c512e4 | thin-film aluminum | 923797103 | aluminum | Al |  | thin-film |  |  |  |  | 1.4 | K |  |  |  | body | figure | 5a9102e8cf | Magnetic field dependence of the internal quality factor and noise performance of lumped-element kinetic inductance detectors | 10.1063/1.4964119 | D Flanigan, B R Johnson, M H Abitbol, S Bryan, R Cantor, P Day, G Jones, P Mauskopf, H Mccarrick, A Miller, J Zmuidzinas | AIP Publishing | Applied Physics Letters | 2016
61ba9ec605e6aa6710c51319 | CeCu 2 (Si 0.98 Ge 0.02 ) 2 | -527340577 |  | Ce1Cu2Si1.96Ge0.04 |  |  | Alloys |  |  |  | 0.4 | K |  | 0 | Pa | body | paragraph | 84c9c153b0 | Unconventional Superconductivity in Heavy-Fermion Systems | 10.1143/jpsj.74.186 | Y Kitaoka, S Kawasaki, T Mito, Y Kawasaki | Physical Society of Japan | Journal of the Physical Society of Japan | 2008
61ba9ec605e6aa6710c5131a | CeCoIn 5 | -647058781 |  | CeIn5Co |  |  | Alloys |  |  |  | 2.3 | K |  |  |  | body | paragraph | 84c9c153b0 | Unconventional Superconductivity in Heavy-Fermion Systems | 10.1143/jpsj.74.186 | Y Kitaoka, S Kawasaki, T Mito, Y Kawasaki | Physical Society of Japan | Journal of the Physical Society of Japan | 2008
61ba9ec605e6aa6710c5131b | CeCu 2 (Si 0.98 Ge 0.02 ) 2 | -244328243 |  | Ce1Cu2Si1.96Ge0.04 |  |  | Alloys |  |  |  | 0.4 | K |  | 0 | Pa | body | figure | 84c9c153b0 | Unconventional Superconductivity in Heavy-Fermion Systems | 10.1143/jpsj.74.186 | Y Kitaoka, S Kawasaki, T Mito, Y Kawasaki | Physical Society of Japan | Journal of the Physical Society of Japan | 2008
61ba9ec605e6aa6710c5131c | CeCu 2 (Si 0.98 Ge 0.02 ) 2 | 140796247 |  | Ce1Cu2Si1.96Ge0.04 |  |  | Alloys |  |  |  | 1.5 | K |  | 0 | Pa | body | paragraph | 84c9c153b0 | Unconventional Superconductivity in Heavy-Fermion Systems | 10.1143/jpsj.74.186 | Y Kitaoka, S Kawasaki, T Mito, Y Kawasaki | Physical Society of Japan | Journal of the Physical Society of Japan | 2008
61ba9ec605e6aa6710c5131d | Sn 1.1 Mo 6 Se 7.5 | 1626860698 |  | Sn1.1Mo6Se7.5 |  |  | Chalcogenides |  |  |  | 4.2 | K |  |  |  | body | paragraph | 84c9c153b0 | Unconventional Superconductivity in Heavy-Fermion Systems | 10.1143/jpsj.74.186 | Y Kitaoka, S Kawasaki, T Mito, Y Kawasaki | Physical Society of Japan | Journal of the Physical Society of Japan | 2008
61ba9ec605e6aa6710c5131e | CeIn 3 | 1320555923 |  | CeIn3 |  |  | Alloys |  |  |  | 0.23 | K |  |  |  | body | paragraph | 84c9c153b0 | Unconventional Superconductivity in Heavy-Fermion Systems | 10.1143/jpsj.74.186 | Y Kitaoka, S Kawasaki, T Mito, Y Kawasaki | Physical Society of Japan | Journal of the Physical Society of Japan | 2008
61ba9ec605e6aa6710c5131f | TlMo 6 Se 7.5 | -1071596020 |  | Tl1Mo6Se7.5 |  |  | Chalcogenides |  |  |  | 10 | K |  |  |  | body | paragraph | 84c9c153b0 | Unconventional Superconductivity in Heavy-Fermion Systems | 10.1143/jpsj.74.186 | Y Kitaoka, S Kawasaki, T Mito, Y Kawasaki | Physical Society of Japan | Journal of the Physical Society of Japan | 2008
61ba9ec605e6aa6710c51320 | TlMo 6 Se 7.5 | -1102414134 |  | Tl1Mo6Se7.5 |  |  | Chalcogenides |  |  |  | 12.2 | K |  |  |  | body | paragraph | 84c9c153b0 | Unconventional Superconductivity in Heavy-Fermion Systems | 10.1143/jpsj.74.186 | Y Kitaoka, S Kawasaki, T Mito, Y Kawasaki | Physical Society of Japan | Journal of the Physical Society of Japan | 2008
61ba9ec605e6aa6710c51321 | TlMo 6 Se 7.5 | -1102414134 |  | Tl1Mo6Se7.5 |  |  | Chalcogenides |  |  |  | 4.2 | K |  |  |  | body | paragraph | 84c9c153b0 | Unconventional Superconductivity in Heavy-Fermion Systems | 10.1143/jpsj.74.186 | Y Kitaoka, S Kawasaki, T Mito, Y Kawasaki | Physical Society of Japan | Journal of the Physical Society of Japan | 2008
61ba9ec605e6aa6710c51322 | Ce 0.99 Cu 2.02 Si 2 | -970838091 |  | Ce0.99Cu2.02Si2 |  |  | Alloys |  |  |  | 0.45 | K |  | 910000000 | Pa | body | paragraph | 84c9c153b0 | Unconventional Superconductivity in Heavy-Fermion Systems | 10.1143/jpsj.74.186 | Y Kitaoka, S Kawasaki, T Mito, Y Kawasaki | Physical Society of Japan | Journal of the Physical Society of Japan | 2008
61ba9ec605e6aa6710c51323 | CeRhIn 5 | -393736293 |  | CeIn5Rh |  |  | Alloys |  |  |  | 2.2 | K |  | 1630000000 | Pa | body | paragraph | 84c9c153b0 | Unconventional Superconductivity in Heavy-Fermion Systems | 10.1143/jpsj.74.186 | Y Kitaoka, S Kawasaki, T Mito, Y Kawasaki | Physical Society of Japan | Journal of the Physical Society of Japan | 2008
61ba9ec72b9a12e3d2c512f4 | MgB2 | -12563430 |  | MgB2 |  |  | Alloys, Borides |  |  |  | 39 | K |  |  |  | header | abstract | 4e3a93020c | Anisotropic s -wave superconductivity: Comparison with experiments on MgB 2 single crystals | 10.1209/epl/i2002-00330-9 | A I Posazhennikova, T Dahm, K Maki | IOP Publishing | Europhysics Letters (EPL) | 2002
61ba9ec72b9a12e3d2c512f5 | MgB 2 | 1477093864 |  | MgB2 |  |  | Alloys, Borides |  |  |  | 40 | K |  |  |  | body | figure | 4e3a93020c | Anisotropic s -wave superconductivity: Comparison with experiments on MgB 2 single crystals | 10.1209/epl/i2002-00330-9 | A I Posazhennikova, T Dahm, K Maki | IOP Publishing | Europhysics Letters (EPL) | 2002
61ba9ec712cb23f3dfc512cf | La 3 Co 4 Sn 11.7 In 1.3 | -271565650 |  | La3In1.3Co4Sn11.7 |  |  | Alloys |  |  |  | 5.1 | K | resistivity |  |  | body | figure | 147a025eb4 | Improved superconducting properties of La3Co4Sn13 with indium substitution | 10.1016/j.jallcom.2016.01.076 | P Neha, P Srivastava, R Jha, Shruti, V P S Awana, S Patnaik | Elsevier BV | Journal of Alloys and Compounds | 2015
61ba9ec712cb23f3dfc512d1 | La 3 Co 4 Sn 13 | 1005976801 |  | La3Co4Sn13 |  |  | Alloys |  |  |  | 2.5 | K |  |  |  | body | paragraph | 147a025eb4 | Improved superconducting properties of La3Co4Sn13 with indium substitution | 10.1016/j.jallcom.2016.01.076 | P Neha, P Srivastava, R Jha, Shruti, V P S Awana, S Patnaik | Elsevier BV | Journal of Alloys and Compounds | 2015
61ba9ec712cb23f3dfc512d2 | La 3 Co 4 Sn 13 | 1185019653 |  | La3Co4Sn13 |  |  | Alloys |  |  |  | 2.5 | K |  |  |  | body | paragraph | 147a025eb4 | Improved superconducting properties of La3Co4Sn13 with indium substitution | 10.1016/j.jallcom.2016.01.076 | P Neha, P Srivastava, R Jha, Shruti, V P S Awana, S Patnaik | Elsevier BV | Journal of Alloys and Compounds | 2015
61ba9ec712cb23f3dfc512d3 | 5% indium doped (La 3 Co 4 Sn 12.35 In 0.65 ) | 1253783129 |  | La3In0.65Co4Sn12.35 | 5% indium |  | Alloys |  |  |  | 3.2 | K |  |  |  | body | figure | 147a025eb4 | Improved superconducting properties of La3Co4Sn13 with indium substitution | 10.1016/j.jallcom.2016.01.076 | P Neha, P Srivastava, R Jha, Shruti, V P S Awana, S Patnaik | Elsevier BV | Journal of Alloys and Compounds | 2015
61ba9ec712cb23f3dfc512d4 | La 3 Co 4 Sn 13 | 1088773329 |  | La3Co4Sn13 |  |  | Alloys |  |  |  | 2.5 | K |  |  |  | body | figure | 147a025eb4 | Improved superconducting properties of La3Co4Sn13 with indium substitution | 10.1016/j.jallcom.2016.01.076 | P Neha, P Srivastava, R Jha, Shruti, V P S Awana, S Patnaik | Elsevier BV | Journal of Alloys and Compounds | 2015
61ba9ec88452d931a5c512a3 | low doped YBa 2 Cu 3 O 6.6 | 1616963681 |  | Ba2Y1Cu3O6.6 |  |  | Oxides, Cuprates |  |  |  | 63 | K |  |  |  | body | figure | 65215283b4 | aâˆ’b Anisotropy of the Intra-Unit-Cell Magnetic Order in YBa2Cu3O6.6 | 10.1103/physrevlett.118.097003 | Lucile Mangin-Thro, Yuan Li, Yvan Sidis, Philippe Bourges | American Physical Society (APS) | Physical Review Letters | 2017
61ba9ec805e6aa6710c51324 | MgB 2 | 1415481538 |  | MgB2 |  |  | Alloys, Borides |  |  |  | 40 | K |  |  |  | body | paragraph | 2b452bdf48 | Î¼ + SR study of carbon-doped MgB 2 superconductors | 10.1209/epl/i2003-00102-1 | K Papagelis, J Arvanitidis, K Prassides, A Schenck, T Takenobu, Y Iwasa | IOP Publishing | Europhysics Letters (EPL) | 2002
61ba9ec8a013f06956c512b4 | Nd 2 CuO 4 doped with Ce | 1491490976 |  | Nd2CuO4 |  |  | Oxides, Cuprates |  |  |  | 24 | K |  |  |  | body | figure | f9438a3f8e | Pairing in the Hubbard model: the Cu O cluster versus the Cu-O plane | 10.1007/s100510050129 | Michele Cini, Adalberto Balzarotti, Gianluca Stefanucci | Springer Science and Business Media LLC | The European Physical Journal B | 1998
61ba9ec8a013f06956c512b5 | Nd 2 CuO 4 doped with Ce |  |  | Ce |  |  | Alloys |  |  |  | 24 | K |  |  |  | body | figure | f9438a3f8e | Pairing in the Hubbard model: the Cu O cluster versus the Cu-O plane | 10.1007/s100510050129 | Michele Cini, Adalberto Balzarotti, Gianluca Stefanucci | Springer Science and Business Media LLC | The European Physical Journal B | 1998
61ba9ec9d52116ffe1c512cd | single- layered (n = 1) Sr 2 RuO 4 | 1604338667 |  | Sr2RuO4 |  |  | Oxides |  |  | n=1 | 1.1 | K |  |  |  | body | figure | 7664a63d24 | Hydrostatic pressure effects on the magnetic susceptibility of ruthenium oxide Sr3Ru2O7: evidence for pressure-enhanced antiferromagnetic instability | 10.1016/j.ssc.2004.02.010 | Yuri V Sushko, Bruno Deharak, Gang Cao, G Shaw, D K Powell, J W Brill | Elsevier BV | Solid State Communications | 2003
61ba9ec9d52116ffe1c512ce | Sr 2 RuO 4 | 1983008368 |  | Sr2RuO4 |  |  | Oxides |  |  |  | 160 | K |  |  |  | body | figure | 7664a63d24 | Hydrostatic pressure effects on the magnetic susceptibility of ruthenium oxide Sr3Ru2O7: evidence for pressure-enhanced antiferromagnetic instability | 10.1016/j.ssc.2004.02.010 | Yuri V Sushko, Bruno Deharak, Gang Cao, G Shaw, D K Powell, J W Brill | Elsevier BV | Solid State Communications | 2003
61ba9ec9d52116ffe1c512cf | SrRuO 3 | -242699484 |  | SrRuO3 |  |  | Oxides |  |  |  | 1.1 | K |  |  |  | body | figure | 7664a63d24 | Hydrostatic pressure effects on the magnetic susceptibility of ruthenium oxide Sr3Ru2O7: evidence for pressure-enhanced antiferromagnetic instability | 10.1016/j.ssc.2004.02.010 | Yuri V Sushko, Bruno Deharak, Gang Cao, G Shaw, D K Powell, J W Brill | Elsevier BV | Solid State Communications | 2003
61ba9eca05e6aa6710c51325 | LiFeAs | -70340769 |  | LiFeAs |  |  | Iron-pnictides, Pnictides |  |  |  | 18 | K |  |  |  | header | abstract | 74fb72df4a | Isotropic three-dimensional gap in the iron arsenide superconductor LiFeAs from directional heat transport measurements | 10.1103/physrevb.84.054507 | M A Tanatar, J.-Ph Reid, S RenÃ© De Cotret, N Doiron-Leyraud, F LalibertÃ©, E Hassinger, J Chang, H Kim, K Cho, Yoo Jang Song, Yong Seung Kwon, R Prozorov, Louis Taillefer | American Physical Society (APS) | Physical Review B | 2014
61ba9eca71dd2853b1c512d7 | fully-oxygenated YBa 2 Cu 3 O 6.993 | -779040166 |  | Ba2Y1Cu3O6.993 | fully-oxygenated |  | Oxides, Cuprates |  |  |  | 89 | K |  |  |  | body | paragraph | cfaf48dc57 | Phenomenology of Ã¢-axis and b-axis charge dynamics from microwave spectroscopy of highly ordered YBa 2 Cu 3 O 6.50 and YBa 2 Cu 3 O 6.993 |  | R Harris, P J Turner, Saeid Kamal, A R Hosseini, P Dosanjh, G K Mullins, J S Bobowski, C P Bidinosti, D M Broun, Ruixing Liang, W N Hardy, D A Bonn |  |  | 2013
61ba9eca3961c0f52fc512df | KCa 2 Fe 4 As 4 F 2 (K12442) | 598206765 | K12442 | KCa2Fe4As4F2 |  |  | Iron-pnictides, Pnictides, Fluorides |  |  |  | 33.5 | K |  |  |  | body | paragraph | e4c6fa85d6 | Friedel Oscillations of Vortex Bound States Under Extreme Quantum Limit in KCa 2 Fe 4 As 4 F 2 |  | Xiaoyu Chen, Wen Duan, Xinwei Fan, Wenshan Hong, Kailun Chen, Huan Yang, Shiliang Li, Huiqian Luo, Hai-Hu Wen |  |  | 2021
61ba9ecae720aae5f4c512b0 | Ba(Fe 0.963 Ni 0.037 ) 2 As 2 | 235349250 |  | Ba1Fe1.926Ni0.074As2 |  |  | Iron-pnictides, Pnictides |  |  |  | 17 | K |  |  |  | body | figure | 98b68eb13a | Magnonlike Dispersion of Spin Resonance in Ni-dopedBaFe2As2 | 10.1103/physrevlett.110.177002 | M G Kim, G S Tucker, D K Pratt, S Ran, A Thaler, A D Christianson, K Marty, S Calder, A Podlesnyak, S L Budâ€™ko, P C Canfield, A Kreyssig, A I Goldman, R J Mcqueeney | American Physical Society (APS) | Physical Review Letters | 2013
61ba9eca56f16aed29c512bf | bulk Sn | 1520431889 |  | Sn |  |  | Alloys |  |  |  | 4.5 | K |  |  |  | body | figure | 06881a78a9 | Dramatic increase of the onset critical temperature and critical field of elemental Sn in the form of thin nanowires |  | Ying Zhang, Chi Ho Wong, Junying Shen, Ting Sze, Yan Dong, Hui Xu, Zifeng Yan, Yingying Li, Xijun Hu, Rolf Lortz
61ba9ecb1b93c0c6bec512ea | FeTe 0.6 Se 0.4 (x = 0.4 | -2007105000 |  | Fe1Te0.6Se0.4 |  |  | Iron-chalcogenides, Chalcogenides |  |  | x=0.4 | 13 | K |  |  |  | body | paragraph | 8c0247dc27 | Evolution from incoherent to coherent electronic states and its implications for superconductivity inFeTe1âˆ’xSex | 10.1103/physrevb.89.140506 | E Ieki, K Nakayama, Y Miyata, T Sato, H Miao, N Xu, X-P Wang, P Zhang, T Qian, P Richard, Z-J Xu, J S Wen, G D Gu, H Q Luo, H-H Wen, H Ding, T Takahashi | American Physical Society (APS) | Physical Review B | 2014
61ba9ecb1b93c0c6bec512eb | FeTe 0.7 Se 0.3 (x = 0.3 | -819252573 |  | Fe1Te0.7Se0.3 |  |  | Iron-chalcogenides, Chalcogenides |  |  | x=0.3 | 14.5 | K |  |  |  | body | paragraph | 8c0247dc27 | Evolution from incoherent to coherent electronic states and its implications for superconductivity inFeTe1âˆ’xSex | 10.1103/physrevb.89.140506 | E Ieki, K Nakayama, Y Miyata, T Sato, H Miao, N Xu, X-P Wang, P Zhang, T Qian, P Richard, Z-J Xu, J S Wen, G D Gu, H Q Luo, H-H Wen, H Ding, T Takahashi | American Physical Society (APS) | Physical Review B | 2014
61ba9ecb1b93c0c6bec512ec | FeSe thin film | -1159175363 |  | FeSe |  | thin film | Iron-chalcogenides, Chalcogenides |  |  |  | 65 | K |  |  |  | body | paragraph | 8c0247dc27 | Evolution from incoherent to coherent electronic states and its implications for superconductivity inFeTe1âˆ’xSex | 10.1103/physrevb.89.140506 | E Ieki, K Nakayama, Y Miyata, T Sato, H Miao, N Xu, X-P Wang, P Zhang, T Qian, P Richard, Z-J Xu, J S Wen, G D Gu, H Q Luo, H-H Wen, H Ding, T Takahashi | American Physical Society (APS) | Physical Review B | 2014
61ba9ecb1b93c0c6bec512ef | FeTe (x = 0 | 1772911027 |  | FeTe |  |  | Iron-chalcogenides, Chalcogenides |  |  | x=0 | 13 | K |  |  |  | body | paragraph | 8c0247dc27 | Evolution from incoherent to coherent electronic states and its implications for superconductivity inFeTe1âˆ’xSex | 10.1103/physrevb.89.140506 | E Ieki, K Nakayama, Y Miyata, T Sato, H Miao, N Xu, X-P Wang, P Zhang, T Qian, P Richard, Z-J Xu, J S Wen, G D Gu, H Q Luo, H-H Wen, H Ding, T Takahashi | American Physical Society (APS) | Physical Review B | 2014
61ba9ecb1b93c0c6bec512f0 | FeTe 0.55 Se 0.45 (x = 0.45 | 626079003 |  | Fe1Te0.55Se0.45 |  |  | Iron-chalcogenides, Chalcogenides |  |  | x=0.45 | 14 | K |  |  |  | body | paragraph | 8c0247dc27 | Evolution from incoherent to coherent electronic states and its implications for superconductivity inFeTe1âˆ’xSex | 10.1103/physrevb.89.140506 | E Ieki, K Nakayama, Y Miyata, T Sato, H Miao, N Xu, X-P Wang, P Zhang, T Qian, P Richard, Z-J Xu, J S Wen, G D Gu, H Q Luo, H-H Wen, H Ding, T Takahashi | American Physical Society (APS) | Physical Review B | 2014
61ba9ecbfa2141a3e5c51276 | MoGe/Ni/Cu/CrO 2 | 587814299 |  | GeMo |  |  | Alloys |  |  |  | 1 | K | magnetization |  |  | header | abstract | 1578eee507 | Triplet Cooper pairs induced in diffusive s-wave superconductors interfaced with strongly spin-polarized magnetic insulators or half-metallic ferromagnets | 10.1038/s41598-017-01330-1 | Jabir Ali Ouassou, Avradeep Pal, Mark Blamire, Matthias Eschrig, Jacob Linder | Springer Science and Business Media LLC | Scientific Reports | 2017
61ba9ecbfa2141a3e5c51277 | MoGe/Ni/Cu/CrO 2 |  |  | Ni |  |  | Alloys |  |  |  | 1 | K | magnetization |  |  | header | abstract | 1578eee507 | Triplet Cooper pairs induced in diffusive s-wave superconductors interfaced with strongly spin-polarized magnetic insulators or half-metallic ferromagnets | 10.1038/s41598-017-01330-1 | Jabir Ali Ouassou, Avradeep Pal, Mark Blamire, Matthias Eschrig, Jacob Linder | Springer Science and Business Media LLC | Scientific Reports | 2017
61ba9ecbfa2141a3e5c51279 | niobium | -1822860050 | niobium | Nb | [6 empty] | 9.2 | K |  |  |  | body | paragraph | 1578eee507 | Triplet Cooper pairs induced in diffusive s-wave superconductors interfaced with strongly spin-polarized magnetic insulators or half-metallic ferromagnets | 10.1038/s41598-017-01330-1 | Jabir Ali Ouassou, Avradeep Pal, Mark Blamire, Matthias Eschrig, Jacob Linder | Springer Science and Business Media LLC | Scientific Reports | 2017
61ba9ecb7f36ec6458c5124c | optimally doped YBa 2 Cu 3 O 6.85 | -731009532 |  | Ba2Y1Cu3O6.85 | optimally doped |  | Oxides, Cuprates |  |  |  | 89 | K |  |  |  | body | paragraph | 7a1686b9b9 | Intra-unit-cell magnetic correlations near optimal doping in YBa2Cu3O6.85 | 10.1038/ncomms8705 | L Mangin-Thro, Y Sidis, A Wildes, P Bourges | Springer Science and Business Media LLC | Nature Communications | 2015
61ba9ecb7f36ec6458c5124d | YBa 2 Cu 3 O 6.85 | 1162278073 |  | Ba2Y1Cu3O6.85 |  |  | Oxides, Cuprates |  |  |  | 89 | K |  |  |  | body | paragraph | 7a1686b9b9 | Intra-unit-cell magnetic correlations near optimal doping in YBa2Cu3O6.85 | 10.1038/ncomms8705 | L Mangin-Thro, Y Sidis, A Wildes, P Bourges | Springer Science and Business Media LLC | Nature Communications | 2015
61ba9ecb7f36ec6458c5124e | YBa 2 Cu 3 O 6.85 | 1212347139 |  | Ba2Y1Cu3O6.85 |  |  | Oxides, Cuprates |  |  |  | 89 | K |  |  |  | body | paragraph | 7a1686b9b9 | Intra-unit-cell magnetic correlations near optimal doping in YBa2Cu3O6.85 | 10.1038/ncomms8705 | L Mangin-Thro, Y Sidis, A Wildes, P Bourges | Springer Science and Business Media LLC | Nature Communications | 2015
61ba9ecb8452d931a5c512a5 | In 2 Mn 2 O 7 | -1135789254 |  | Mn2In2O7 |  |  | Oxides |  |  |  | 129 | K |  |  |  | body | paragraph | 564c752016 | First-order transition and phase separation in pyrochlores with colossal magnetoresistance | 10.1103/physrevb.66.104412 | P Velasco, J Mira, F Guinea, J Rivas, M J MartÃ­nez-Lope, J A Alonso, J L MartÃ­nez | American Physical Society (APS) | Physical Review B | 2001
61ba9ecb8452d931a5c512a6 | Y 2 Mn 2 O 7 | 1242738509 |  | Y2Mn2O7 |  |  | Oxides |  |  |  | 16 | K |  |  |  | body | paragraph | 564c752016 | First-order transition and phase separation in pyrochlores with colossal magnetoresistance | 10.1103/physrevb.66.104412 | P Velasco, J Mira, F Guinea, J Rivas, M J MartÃ­nez-Lope, J A Alonso, J L MartÃ­nez | American Physical Society (APS) | Physical Review B | 2001
61ba9ecb8452d931a5c512a7 | Lu 2 Mn 2 O 7 | 990129146 |  | Lu2Mn2O7 |  |  | Oxides |  |  |  | 15 | K |  |  |  | body | paragraph | 564c752016 | First-order transition and phase separation in pyrochlores with colossal magnetoresistance | 10.1103/physrevb.66.104412 | P Velasco, J Mira, F Guinea, J Rivas, M J MartÃ­nez-Lope, J A Alonso, J L MartÃ­nez | American Physical Society (APS) | Physical Review B | 2001
61ba9ecb14d91e0862c512d1 | PrBi | 1607026226 |  | PrBi |  |  | Alloys |  |  |  | 0.08 | K |  |  |  | body | paragraph | 376785e0d8 | Multipolar superconductivity in Luttinger semimetals |  | Gibaik Sim, Archana Mishra, Moon Jip Park, â€¡ Yong, Baek Kim, Â§ Gil, Young Cho, Sungbin Lee |  |  | 2019
61ba9ecb71dd2853b1c512dc | PrOs4Sb12 | -1661680323 |  | Pr(Sb3Os)4 |  |  | Alloys |  |  |  | 1.8 | K |  |  |  | body | paragraph | 49c53b2343 |  |  | Hyekyung Won, Stephan Haas, David Parker, Sachin Telang, AndrÃ¡s VÃ¡nyolos, Kazumi Maki |  |  | 2008
61ba9ecb71dd2853b1c512de | PrOs 4 Sb 12 | 443553609 |  | Pr(Sb3Os)4 |  |  | Alloys |  |  |  | 1.8 | K |  |  |  | body | paragraph | 49c53b2343 |  |  | Hyekyung Won, Stephan Haas, David Parker, Sachin Telang, AndrÃ¡s VÃ¡nyolos, Kazumi Maki |  |  | 2008
61ba9ecb71dd2853b1c512df | LuNi 2 B 2 C | -1147335495 |  | LuNi2B2C |  |  | Carbides, Borides |  |  |  | 15.5 | K |  |  |  | body | paragraph | 49c53b2343 |  |  | Hyekyung Won, Stephan Haas, David Parker, Sachin Telang, AndrÃ¡s VÃ¡nyolos, Kazumi Maki |  |  | 2008
61ba9ecb71dd2853b1c512e0 | HgBa 2 CaCu 2 O 6 | 1022781309 |  | Ba2CaCu2HgO6 |  |  | Oxides, Cuprates |  |  |  | 145 | K |  |  |  | body | paragraph | 49c53b2343 |  |  | Hyekyung Won, Stephan Haas, David Parker, Sachin Telang, AndrÃ¡s VÃ¡nyolos, Kazumi Maki |  |  | 2008
61ba9ecb71dd2853b1c512e1 | YNi 2 B 2 C | 768494697 |  | YNi2B2C |  |  | Carbides, Borides |  |  |  | 16.5 | K |  |  |  | body | paragraph | 49c53b2343 |  |  | Hyekyung Won, Stephan Haas, David Parker, Sachin Telang, AndrÃ¡s VÃ¡nyolos, Kazumi Maki |  |  | 2008
61ba9ecc49d0b378c6c512b4 | Bi2212 crystals | 1301187118 | Bi2212 | Bi |  | crystals |  |  |  |  | 87 | K |  |  |  | body |  | fb9fe904b2 | Comment on "New Vortex-Matter Size Effect Observed in Bi 2 Sr 2 CaCu 2 O 8+Î´ " |  | Y Kopelevich, P Esquinazi |  |  | 2001
61ba9ecc85fc223534c51258 | Ba 0.64 K 0.36 Fe 2 As 2 single crystal | -617202298 |  | K0.36Ba0.64Fe2As2 |  | single crystal | Iron-pnictides, Pnictides |  |  |  | 38 | K |  |  |  | body | paragraph | 10a0f581d5 | SANS study of vortex lattice structural transition in optimally doped (Ba1âˆ’xKx)Fe2As2 | 10.1088/0953-8984/28/42/425701 | S DemirdiÅŸ, C J Van Der Beek, S MÃ¼hlbauer, Y Su, Th Wolf | IOP Publishing | Journal of Physics: Condensed Matter | 2016
61ba9ecce614176f2ec512b5 | NiNdO 2 | 1081110802 |  | NdNiO2 |  |  | Oxides |  |  |  | 15 | K | superconductiv- ity |  |  | body | paragraph | 25450598ca | Late transition metal oxides with infinite-layer structure: Nickelates versus cuprates | 10.1103/physrevb.101.081110 | Frank Lechermann | American Physical Society (APS) | Physical Review B | 2020
61ba9eccab9e3e9324c512ce | Ba 0.6 K 0.4 Fe 2 As 2 (BaK122) | -1215920938 | BaK122 | K0.4Ba0.6Fe2As2 |  |  | Iron-pnictides, Pnictides |  |  |  | 38 | K |  |  |  | body | paragraph | 021c413172 | Unconventional Multi-gap Superconductivity and Antiferromagnetic Spin Fluctuations in New Iron-arsenide LaFe2As2 in Heavily Electron-doped Regime | 10.7566/jpsj.88.113702 | Takayoshi Kouchi, Mitsuharu Yashima, Hidekazu Mukuda, Shigeyuki Ishida, Hiroshi Eisaki, Yoshiyuki Yoshida, Kenji Kawashima, Akira Iyo | Physical Society of Japan | Journal of the Physical Society of Japan | 2019
61ba9eccab9e3e9324c512d1 | hole-doped BaK122 | 310945635 | BaK122 | K122Ba | hole-doped | [5 empty] | 38 | K |  |  |  | body | paragraph | 021c413172 | Unconventional Multi-gap Superconductivity and Antiferromagnetic Spin Fluctuations in New Iron-arsenide LaFe2As2 in Heavily Electron-doped Regime | 10.7566/jpsj.88.113702 | Takayoshi Kouchi, Mitsuharu Yashima, Hidekazu Mukuda, Shigeyuki Ishida, Hiroshi Eisaki, Yoshiyuki Yoshida, Kenji Kawashima, Akira Iyo | Physical Society of Japan | Journal of the Physical Society of Japan | 2019
61ba9eccab9e3e9324c512d2 | hole-doped BaK122 | 310945635 | BaK122 | K122Ba | hole-doped | [5 empty] | 22 | K |  |  |  | body | paragraph | 021c413172 | Unconventional Multi-gap Superconductivity and Antiferromagnetic Spin Fluctuations in New Iron-arsenide LaFe2As2 in Heavily Electron-doped Regime | 10.7566/jpsj.88.113702 | Takayoshi Kouchi, Mitsuharu Yashima, Hidekazu Mukuda, Shigeyuki Ishida, Hiroshi Eisaki, Yoshiyuki Yoshida, Kenji Kawashima, Akira Iyo | Physical Society of Japan | Journal of the Physical Society of Japan | 2019
61ba9eccab9e3e9324c512d4 | BaK122 | -1158719327 |  | K122Ba |  |  | Alloys |  |  |  | 38 | K |  |  |  | body | paragraph | 021c413172 | Unconventional Multi-gap Superconductivity and Antiferromagnetic Spin Fluctuations in New Iron-arsenide LaFe2As2 in Heavily Electron-doped Regime | 10.7566/jpsj.88.113702 | Takayoshi Kouchi, Mitsuharu Yashima, Hidekazu Mukuda, Shigeyuki Ishida, Hiroshi Eisaki, Yoshiyuki Yoshida, Kenji Kawashima, Akira Iyo | Physical Society of Japan | Journal of the Physical Society of Japan | 2019
61ba9eccab9e3e9324c512d6 | monolayer FeSe | -1594982196 |  | FeSe |  |  | Iron-chalcogenides, Chalcogenides |  |  |  | 65 | K |  |  |  | body | paragraph | 021c413172 | Unconventional Multi-gap Superconductivity and Antiferromagnetic Spin Fluctuations in New Iron-arsenide LaFe2As2 in Heavily Electron-doped Regime | 10.7566/jpsj.88.113702 | Takayoshi Kouchi, Mitsuharu Yashima, Hidekazu Mukuda, Shigeyuki Ishida, Hiroshi Eisaki, Yoshiyuki Yoshida, Kenji Kawashima, Akira Iyo | Physical Society of Japan | Journal of the Physical Society of Japan | 2019
61ba9eccab9e3e9324c512da | LaFe 2 As 2 | -605721076 |  | La(FeAs)2 |  |  | Iron-pnictides, Pnictides |  |  |  | 12.1 | K |  |  |  | body | paragraph | 021c413172 | Unconventional Multi-gap Superconductivity and Antiferromagnetic Spin Fluctuations in New Iron-arsenide LaFe2As2 in Heavily Electron-doped Regime | 10.7566/jpsj.88.113702 | Takayoshi Kouchi, Mitsuharu Yashima, Hidekazu Mukuda, Shigeyuki Ishida, Hiroshi Eisaki, Yoshiyuki Yoshida, Kenji Kawashima, Akira Iyo | Physical Society of Japan | Journal of the Physical Society of Japan | 2019
61ba9eccab9e3e9324c512db | electron-doped Ba122(Co) | 288399165 | Ba122(Co | Ba122Co | electron-doped | [5 empty] | 22 | K |  |  |  | body | paragraph | 021c413172 | Unconventional Multi-gap Superconductivity and Antiferromagnetic Spin Fluctuations in New Iron-arsenide LaFe2As2 in Heavily Electron-doped Regime | 10.7566/jpsj.88.113702 | Takayoshi Kouchi, Mitsuharu Yashima, Hidekazu Mukuda, Shigeyuki Ishida, Hiroshi Eisaki, Yoshiyuki Yoshida, Kenji Kawashima, Akira Iyo | Physical Society of Japan | Journal of the Physical Society of Japan | 2019
61ba9ecc2227d4ac07c51280 | SrRuO 3 | -620068478 |  | SrRuO3 |  |  | Oxides |  |  |  | 160 | K | magnetization |  |  | body | paragraph | a3f7626d55 | Investigation of the ferromagnetic transition in the correlated 4d perovskites SrRu 1âˆ’x Rh x O 3 |  | K Yamaura, D P Young, E Takayama-Muromachi |  |  | 2013
61ba9ecc2227d4ac07c51282 | Sr 0.6 La 0.4 RuO 3 | -1205511393 |  | Sr0.6La0.4Ru1O3 |  |  | Oxides |  |  |  | 100 | K |  |  |  | body | paragraph | a3f7626d55 | Investigation of the ferromagnetic transition in the correlated 4d perovskites SrRu 1âˆ’x Rh x O 3 |  | K Yamaura, D P Young, E Takayama-Muromachi |  |  | 2013
61ba9eccfa2141a3e5c5127a | KFe 2 As 2 | 912919677 |  | K(FeAs)2 |  |  | Iron-pnictides, Pnictides |  |  |  | 3 | K |  |  |  | body | paragraph | cfb703eea0 | The electron pairing of K x Fe 2âˆ’ y Se 2 | 10.1209/0295-5075/93/57003 | Fa Wang, Fan Yang, Miao Gao, Zhong-Yi Lu, Tao Xiang, Dung-Hai Lee | IOP Publishing | EPL (Europhysics Letters) | 2017
61ba9eccfa2141a3e5c5127b | BaFe 2 As 2 | -532857578 |  | Ba(FeAs)2 |  |  | Iron-pnictides, Pnictides |  |  |  | 33 | K |  |  |  | body | paragraph | cfb703eea0 | The electron pairing of K x Fe 2âˆ’ y Se 2 | 10.1209/0295-5075/93/57003 | Fa Wang, Fan Yang, Miao Gao, Zhong-Yi Lu, Tao Xiang, Dung-Hai Lee | IOP Publishing | EPL (Europhysics Letters) | 2017
61ba9ecd14d91e0862c512d2 | overdoped NaFe 0.935 Co 0.045 | 1200377542 |  | Na1Fe0.935Co0.045 | overdoped |  | Alloys |  |  |  | 18 | K |  |  |  | body | figure | a6af63c1ee | Measurement of a Double Neutron-Spin Resonance and an Anisotropic Energy Gap for Underdoped SuperconductingNaFe0.985Co0.015AsUsing Inelastic Neutron Scattering | 10.1103/physrevlett.111.207002 | Chenglin Zhang, Rong Yu, Yixi Su, Yu Song, Miaoyin Wang, Guotai Tan, Takeshi Egami, J A Fernandez-Baca, Enrico Faulhaber, Qimiao Si, Pengcheng Dai | American Physical Society (APS) | Physical Review Letters | 2013
61ba9ecd14d91e0862c512d3 | NaFe 0.955 Co 0.045 | 191146268 |  | Na1Fe0.955Co0.045 |  |  | Alloys |  |  |  | 20 | K |  |  |  | body | figure | a6af63c1ee | Measurement of a Double Neutron-Spin Resonance and an Anisotropic Energy Gap for Underdoped SuperconductingNaFe0.985Co0.015AsUsing Inelastic Neutron Scattering | 10.1103/physrevlett.111.207002 | Chenglin Zhang, Rong Yu, Yixi Su, Yu Song, Miaoyin Wang, Guotai Tan, Takeshi Egami, J A Fernandez-Baca, Enrico Faulhaber, Qimiao Si, Pengcheng Dai | American Physical Society (APS) | Physical Review Letters | 2013
61ba9ecd14d91e0862c512d4 | underdoped SC NaFe 0.985 Co 0.015 | -1456513772 |  | Na1Fe0.985Co0.015 | underdoped SC |  | Alloys |  |  |  | 15 | K |  |  |  | body | figure | a6af63c1ee | Measurement of a Double Neutron-Spin Resonance and an Anisotropic Energy Gap for Underdoped SuperconductingNaFe0.985Co0.015AsUsing Inelastic Neutron Scattering | 10.1103/physrevlett.111.207002 | Chenglin Zhang, Rong Yu, Yixi Su, Yu Song, Miaoyin Wang, Guotai Tan, Takeshi Egami, J A Fernandez-Baca, Enrico Faulhaber, Qimiao Si, Pengcheng Dai | American Physical Society (APS) | Physical Review Letters | 2013
61ba9ece56f16aed29c512c1 | (TMTSF) 2 ClO 4 | 2023659739 |  | M2T4S2Cl(O2F)2 |  |  | Chalcogenides, Oxides, Fluorides |  |  |  | 3 | K |  |  |  | body | paragraph | 8587694ef8 | Edge Electron States for Quasi-One-Dimensional Organic Conductors in the Magnetic-Field-Induced Spin-Density-Wave Phases | 10.1103/physrevlett.86.1094 | K Sengupta, Hyok-Jon Kwon, Victor M Yakovenko | American Physical Society (APS) | Physical Review Letters | 2001
61ba9ece5cc438644dc512ad | SrFe 2 As 2 | -458986360 |  | Sr(FeAs)2 |  |  | Iron-pnictides, Pnictides |  |  |  | 55 | K |  |  |  | body | paragraph | 6a3b15339d | Complete renormalization group calculation up to two-loop order of an effective two-band model for iron-based superconductors | 10.1209/0295-5075/96/17006 | Vanuildo S De Carvalho, Hermann Freire | IOP Publishing | EPL (Europhysics Letters) | 2011
61ba9ece20fc3eae4bc51328 | Nb 3 Sn film | 1987434465 |  | Nb3Sn |  | film | Alloys |  |  |  | 16 | K |  |  |  | body | paragraph | 1e4a1cfb33 | Nonlinear dynamics and dissipation of a curvilinear vortex driven by a strong time-dependent Meissner current | 10.1103/physrevb.101.064504 | W P M R Pathirana, A Gurevich | American Physical Society (APS) | Physical Review B | 2021
61ba9ecf5ad933a7cac51263 | YBa 2 Cu 4 O 8 (Y124) | -1839398186 | Y124 | Ba2Y(CuO2)4 |  |  | Oxides, Cuprates |  |  |  | 80 | K |  |  |  | body | paragraph | 67cb2da33b | Small Fermi Surface Pockets in Underdoped High Temperature Superconductors: Observation of Shubnikovâ€“de Haas Oscillations inYBa2Cu4O8 | 10.1103/physrevlett.100.047004 | A F Bangura, J D Fletcher, A Carrington, J Levallois, M Nardone, B Vignolle, P J Heard, N Doiron-Leyraud, D Leboeuf, L Taillefer, S Adachi, C Proust, N E Hussey | American Physical Society (APS) | Physical Review Letters | 2013
61ba9ecf6a35f302ddc512b8 | BaFe 2 As 2 | -349951038 |  | Ba(FeAs)2 |  |  | Iron-pnictides, Pnictides |  |  |  | 30 | K |  | 550000000 | Pa | body | paragraph | 85350d5757 | Maximizing T c by tuning nematicity and magnetism in FeSe1âˆ’x S x superconductors | 10.1038/s41467-017-01277-x | K Matsuura, Y Mizukami, Y Arai, Y Sugimura, N Maejima, A Machida, T Watanuki, T Fukuda, T Yajima, Z Hiroi, K Y Yip, Y C Chan, Q Niu, S Hosoi, K Ishida, K Mukasa, S Kasahara, J-G Cheng, S K Goh, Y Matsuda, Y Uwatoko, T Shibauchi | Springer Science and Business Media LLC | Nature Communications | 2017
61ba9ecf56f16aed29c512c2 | MoSr 2 Eu 1.5 Ce 0.5 Cu 2 O 10 | 812348335 |  | Sr2Ce0.5Eu1.5Cu2Mo1O10 |  |  | Oxides, Cuprates |  |  |  | 23 | K |  |  |  | body | paragraph | 3d73f5c33a | On the magnetic structure of RuEu 1.5 Ce 0.5 Sr 2 Cu 2 O 10 (Ru-1222) | 10.1117/12.617140 | I Felner, E Galstyan, I Nowik | SPIE |  | 2005
61ba9ecfdc085aa023c51273 | OP91 (optimally-doped | -136952738 |  | P91O | optimally-doped |  | Oxides, Pnictides |  |  |  | 91 | K |  |  |  | body | paragraph | 233f9ab49f | Energy-Dependent Enhancement of the Electron-Coupling Spectrum of the Underdoped Bi 2 Sr 2 CaCu 2 O 8+Î´ Superconductor |  | H Anzai, A Ino, T Kamo, T Fujita, M Arita, H Namatame, M Taniguchi, A Fujimori, Z.-X Shen, M Ishikado, S Uchida |  |  | 2011
61ba9ecfdc085aa023c51274 | OD80 | -502603427 |  | D80O |  |  | Oxides |  |  |  | 80 | K |  |  |  | body | paragraph | 233f9ab49f | Energy-Dependent Enhancement of the Electron-Coupling Spectrum of the Underdoped Bi 2 Sr 2 CaCu 2 O 8+Î´ Superconductor |  | H Anzai, A Ino, T Kamo, T Fujita, M Arita, H Namatame, M Taniguchi, A Fujimori, Z.-X Shen, M Ishikado, S Uchida |  |  | 2011
61ba9ed0fa2141a3e5c5127d | PdTe 2 | 327951930 |  | Te2Pd |  |  | Chalcogenides |  |  |  | 1.64 | K | susceptibility |  |  | body |  | 145bfc545f | Type-I superconductivity in the Dirac semimetal PdTe2 | 10.1103/physrevb.96.220506 | H Leng, C Paulsen, Y K Huang, A De Visser | American Physical Society (APS) | Physical Review B | 2017
61ba9ed0fa2141a3e5c5127e | PdTe 2 crystals | -1266858625 |  | Te2Pd |  | crystals | Chalcogenides |  |  |  | 1.33 | K |  |  |  | body | paragraph | 145bfc545f | Type-I superconductivity in the Dirac semimetal PdTe2 | 10.1103/physrevb.96.220506 | H Leng, C Paulsen, Y K Huang, A De Visser | American Physical Society (APS) | Physical Review B | 2017
61ba9ed0fa2141a3e5c5127f | PdTe2 | 610741272 |  | Te2Pd |  |  | Chalcogenides |  |  |  | 1.64 | K |  |  |  | body | paragraph | 145bfc545f | Type-I superconductivity in the Dirac semimetal PdTe2 | 10.1103/physrevb.96.220506 | H Leng, C Paulsen, Y K Huang, A De Visser | American Physical Society (APS) | Physical Review B | 2017
61ba9ed0fa2141a3e5c51280 | PdTe 2 | 243243242 |  | Te2Pd |  |  | Chalcogenides |  |  |  | 1.5 | K |  |  |  | body | paragraph | 145bfc545f | Type-I superconductivity in the Dirac semimetal PdTe2 | 10.1103/physrevb.96.220506 | H Leng, C Paulsen, Y K Huang, A De Visser | American Physical Society (APS) | Physical Review B | 2017
61ba9ed0ef148cdddfc512d6 | MgB 2 | 1369270536 |  | MgB2 |  |  | Alloys, Borides |  |  |  | 39 | K |  |  |  | body | paragraph | 2aebf77980 | Complicated nature of the gap inMgB2:Magnetic-field-dependent optical studies | 10.1103/physrevb.65.224519 | H J Lee, J H Jung, K W Kim, M W Kim, T W Noh, Y J Wang, W N Kang, Eun-Mi Choi, Hyeong-Jin Kim, Sung-Ik Lee | American Physical Society (APS) | Physical Review B | 2014
61ba9ed0a01e2beb09c512ea | La2C3 | -791526848 |  | La2C3 |  |  | Carbides |  |  |  | 11 | K | susceptibility |  |  | header | abstract | 60a9171c93 | Magnetic response of noncentrosymmetric superconductor : Effect of double-gap and spinâ€“orbit interaction | 10.1016/j.physb.2008.11.186 | R Kadono, M Hiraishi, M Miyazaki, K H Satoh, S Takeshita, S Kuroiwa, S Saura, J Akimitsu | Elsevier BV | Physica B: Condensed Matter | 2008
61ba9ed014d91e0862c512d6 | MgB 2 | 1465537950 |  | MgB2 |  |  | Alloys, Borides |  |  |  | 39 | K |  |  |  | body | paragraph | 5ed82ab869 | LINEAR AND NONLINEAR AC RESPONSE OF MgB 2 SUPERCONDUCTORS |  | M I Tsindlekht, I Felner
61ba9ed03af0453d0cc512ea | NbB 2 | 1518491324 |  | NbB2 |  |  | Alloys, Borides |  |  |  | 3.9 | K |  |  |  | body | paragraph | f71c578133 | Band structure of ZrB2, VB2, NbB2, and TaB2 hexagonal diborides: Comparison with superconducting MgB2 | 10.1134/1.1514768 | I R Shein, A L Ivanovskii | Pleiades Publishing Ltd | Physics of the Solid State | 2013
61ba9ed03af0453d0cc512eb | TaB 2 | 728995983 |  | TaB2 |  |  | Alloys, Borides |  |  |  | 1.5 | K |  |  |  | body | paragraph | f71c578133 | Band structure of ZrB2, VB2, NbB2, and TaB2 hexagonal diborides: Comparison with superconducting MgB2 | 10.1134/1.1514768 | I R Shein, A L Ivanovskii | Pleiades Publishing Ltd | Physics of the Solid State | 2013
61ba9ed03af0453d0cc512ec | magnesium diboride (MgB 2 | -555555831 | magnesium diboride | MgB2 |  |  | Alloys, Borides |  |  |  | 40 | K |  |  |  | body | paragraph | f71c578133 | Band structure of ZrB2, VB2, NbB2, and TaB2 hexagonal diborides: Comparison with superconducting MgB2 | 10.1134/1.1514768 | I R Shein, A L Ivanovskii | Pleiades Publishing Ltd | Physics of the Solid State | 2013
61ba9ed03af0453d0cc512ed | AgB 2 | -1646204028 |  | AgB2 |  |  | Alloys, Borides |  |  |  | 50 | K |  |  |  | body | paragraph | f71c578133 | Band structure of ZrB2, VB2, NbB2, and TaB2 hexagonal diborides: Comparison with superconducting MgB2 | 10.1134/1.1514768 | I R Shein, A L Ivanovskii | Pleiades Publishing Ltd | Physics of the Solid State | 2013
61ba9ed03af0453d0cc512ee | ZrB 2 | -762680122 |  | ZrB2 |  |  | Alloys, Borides |  |  |  | 0.7 | K |  |  |  | body | paragraph | f71c578133 | Band structure of ZrB2, VB2, NbB2, and TaB2 hexagonal diborides: Comparison with superconducting MgB2 | 10.1134/1.1514768 | I R Shein, A L Ivanovskii | Pleiades Publishing Ltd | Physics of the Solid State | 2013
61ba9ed03af0453d0cc512ef | TaB 2 | 1279709311 |  | TaB2 |  |  | Alloys, Borides |  |  |  | 5.5 | K |  |  |  | body | paragraph | f71c578133 | Band structure of ZrB2, VB2, NbB2, and TaB2 hexagonal diborides: Comparison with superconducting MgB2 | 10.1134/1.1514768 | I R Shein, A L Ivanovskii | Pleiades Publishing Ltd | Physics of the Solid State | 2013
61ba9ed10a416aa3d9c512b3 | CeCu 2.05 Si 2 | -188742754 |  | Ce1Cu2.05Si2 |  |  | Alloys |  |  |  | 0.7 | K |  |  |  | body | figure | d7f8ffcac8 | Coexistence of superconductivity and antiferromagnetism in the heavy-fermion superconductor CeCu2(Si1-xGex)2probed by means of Cu nuclear quadrupole resonance - a test case for the SO(5) theory | 10.1088/0953-8984/13/4/103 | Y Kitaoka, K Ishida, Y Kawasaki, O Trovarelli, C Geibel, F Steglich | IOP Publishing | Journal of Physics: Condensed Matter | 2000
61ba9ed10a416aa3d9c512b5 | Ce 0.99 Cu 2.02 Si 2 | -936138011 |  | Ce0.99Cu2.02Si2 |  |  | Alloys |  |  |  | 0.65 | K |  |  |  | body | figure | d7f8ffcac8 | Coexistence of superconductivity and antiferromagnetism in the heavy-fermion superconductor CeCu2(Si1-xGex)2probed by means of Cu nuclear quadrupole resonance - a test case for the SO(5) theory | 10.1088/0953-8984/13/4/103 | Y Kitaoka, K Ishida, Y Kawasaki, O Trovarelli, C Geibel, F Steglich | IOP Publishing | Journal of Physics: Condensed Matter | 2000
61ba9ed10a416aa3d9c512b6 | 2%Ge-doped CeCu 2 Si 2 | -765448659 |  | Ce(CuSi)2 | 2%Ge |  | Alloys |  |  |  | 0.4 | K |  |  |  | body | figure | d7f8ffcac8 | Coexistence of superconductivity and antiferromagnetism in the heavy-fermion superconductor CeCu2(Si1-xGex)2probed by means of Cu nuclear quadrupole resonance - a test case for the SO(5) theory | 10.1088/0953-8984/13/4/103 | Y Kitaoka, K Ishida, Y Kawasaki, O Trovarelli, C Geibel, F Steglich | IOP Publishing | Journal of Physics: Condensed Matter | 2000
61ba9ed10a416aa3d9c512b7 | CeCu 2 Si 2 | 1253081940 |  | Ce(CuSi)2 |  |  | Alloys |  |  |  | 0.65 | K |  |  |  | body | paragraph | d7f8ffcac8 | Coexistence of superconductivity and antiferromagnetism in the heavy-fermion superconductor CeCu2(Si1-xGex)2probed by means of Cu nuclear quadrupole resonance - a test case for the SO(5) theory | 10.1088/0953-8984/13/4/103 | Y Kitaoka, K Ishida, Y Kawasaki, O Trovarelli, C Geibel, F Steglich | IOP Publishing | Journal of Physics: Condensed Matter | 2000
61ba9ed1720b8b3d36c512b7 | FeSe | 1498399848 |  | FeSe |  |  | Iron-chalcogenides, Chalcogenides |  |  |  | 8 | K |  |  |  | header | abstract | 094becf0a7 | Quasiparticle Excitations in the Superconducting State of FeSe Probed by Thermal Hall Conductivity in the Vicinity of the BCSâ€“BEC Crossover | 10.7566/jpsj.86.014707 | Tatsuya Watashige, Stevan ArsenijeviÄ‡, Takuya Yamashita, Daiki Terazawa, Takafumi Onishi, Lars Opherden, Shigeru Kasahara, Yoshifumi Tokiwa, Yuichi Kasahara, Takasada Shibauchi, Hilbert Von LÃ¶hneysen, Jochen Wosnitza, Yuji Matsuda | Physical Society of Japan | Journal of the Physical Society of Japan | 2016
61ba9ed12b9a12e3d2c512fb | magnesium diboride | -439966339 | magnesium diboride | MgB2 | [6 empty] | 39 | K |  |  |  | body | paragraph | 77dee3745c | Tunneling Spectroscopy in Small Grains of SuperconductingMgB2 | 10.1103/physrevlett.86.5582 | G Rubio-Bollinger, H Suderow, S Vieira | American Physical Society (APS) | Physical Review Letters | 2001
61ba9ed1a5c5381c2ec512f6 | MgB 2 | 1371219252 |  | MgB2 |  |  | Alloys, Borides |  |  |  | 7.9 | K |  |  |  | body | paragraph | 0cac44cc86 | Calculations of optical conductivity in a two-band superconductor: Pb | 10.1103/physrevb.76.174513 | N Bock, D Coffey | American Physical Society (APS) | Physical Review B | 2008
61ba9ed1a5c5381c2ec512f7 | MgB 2 | 1365427938 |  | MgB2 |  |  | Alloys, Borides |  |  |  | 39 | K |  |  |  | header | abstract | 0cac44cc86 | Calculations of optical conductivity in a two-band superconductor: Pb | 10.1103/physrevb.76.174513 | N Bock, D Coffey | American Physical Society (APS) | Physical Review B | 2008
61ba9ed161d1c9d20fc512d2 | monolayer LiC 6 | -871427576 |  | LiC6 |  |  | Carbides |  |  |  | 8.1 | K |  |  |  | body | paragraph | 7f9622eca3 | MgB2andBeB2: A comparative study of their electronic and superconducting properties | 10.1103/physrevb.65.054502 | Gianni Profeta, A Continenza, F Bernardini, S Massidda | American Physical Society (APS) | Physical Review B | 2011
61ba9ed161d1c9d20fc512d3 | LiC 6 | 922513828 |  | LiC6 |  |  | Carbides |  |  |  | 0.9 | K |  |  |  | body | paragraph | 7f9622eca3 | MgB2andBeB2: A comparative study of their electronic and superconducting properties | 10.1103/physrevb.65.054502 | Gianni Profeta, A Continenza, F Bernardini, S Massidda | American Physical Society (APS) | Physical Review B | 2011
61ba9ed161d1c9d20fc512d4 | SrC 6 | 765122106 |  | SrC6 |  |  | Carbides |  |  |  | 1.65 | K |  |  |  | body | paragraph | 7f9622eca3 | MgB2andBeB2: A comparative study of their electronic and superconducting properties | 10.1103/physrevb.65.054502 | Gianni Profeta, A Continenza, F Bernardini, S Massidda | American Physical Society (APS) | Physical Review B | 2011
61ba9ed161d1c9d20fc512d5 | CaC 6 | 1695780381 |  | CaC6 |  |  | Carbides |  |  |  | 11.5 | K |  |  |  | body | paragraph | 7f9622eca3 | MgB2andBeB2: A comparative study of their electronic and superconducting properties | 10.1103/physrevb.65.054502 | Gianni Profeta, A Continenza, F Bernardini, S Massidda | American Physical Society (APS) | Physical Review B | 2011
61ba9ed161d1c9d20fc512d6 | Li 2 C 6 | 2056692883 |  | LiC3 |  |  | Carbides |  |  |  | 17 | K |  |  |  | body | paragraph | 7f9622eca3 | MgB2andBeB2: A comparative study of their electronic and superconducting properties | 10.1103/physrevb.65.054502 | Gianni Profeta, A Continenza, F Bernardini, S Massidda | American Physical Society (APS) | Physical Review B | 2011
61ba9ed11b93c0c6bec512f4 | Sr 2 RuO 4 | 1534395948 |  | Sr2RuO4 |  |  | Oxides |  |  |  | 1.5 | K |  |  |  | body | paragraph | 67ebf6ece1 | Functional renormalization group study of orbital fluctuation mediated superconductivity: Impact of the electron-boson coupling vertex corrections | 10.1103/physrevb.94.115155 | Rina Tazai, Youichi Yamakawa, Masahisa Tsuchiizu, Hiroshi Kontani | American Physical Society (APS) | Physical Review B | 2016
61ba9ed112cb23f3dfc512da | BaFe 2 S 3 | 954944241 |  | BaFe2S3 |  |  | Iron-chalcogenides, Chalcogenides |  |  |  | 25 | K |  | 11000000000 | Pa | body | paragraph | dd2e0031d5 | Gradual enhancement of stripe-type antiferromagnetism in the spin-ladder material BaFe2S3 under pressure | 10.1103/physrevb.98.180402 | Liangliang Zheng, Benjamin A Frandsen, Changwei Wu, Ming Yi, Shan Wu, Qingzhen Huang, Edith Bourret-Courchesne, G Simutis, R Khasanov, Dao-Xin Yao, Meng Wang, Robert J Birgeneau | American Physical Society (APS) | Physical Review B | 2018
61ba9ed2a013f06956c512bb | La 1.85 Sr 0.15 CuO 4 (LSCO) | -2031435302 | LSCO | Sr0.15La1.85Cu1O4 |  |  | Oxides, Cuprates |  |  |  | 25 | K |  |  |  | body | paragraph | 8ae248e34a | Magnetotransport in the Normal State of La |  | Sr, 15 Cu, Zn, Films A Malinowski, Marta Z Cieplak, S Guha, Q Wu, B Kim, A Krickser, A Perali, K KarpiÅ„ska, M Berkowski, C H Shang, P Lindenfeld |  |  | 2001
61ba9ed23af0453d0cc512f1 | FeTe0.57Se0 | -338138422 |  | Fe1Te0.57 |  |  | Iron-chalcogenides, Chalcogenides |  |  |  | 8.1 | K | specific heats |  |  | body | paragraph | 7c7f8720a8 | Universal scaling law for the condensation energy across a broad range of superconductor classes | 10.1103/physrevb.92.224509 | J S Kim, G N Tam, G R Stewart | American Physical Society (APS) | Physical Review B | 2015
61ba9ed23af0453d0cc512f2 | UPd2Al3 | -439399737 |  | UAl3Pd2 |  |  | Alloys |  |  |  | 2 | K |  |  |  | body | paragraph | 7c7f8720a8 | Universal scaling law for the condensation energy across a broad range of superconductor classes | 10.1103/physrevb.92.224509 | J S Kim, G N Tam, G R Stewart | American Physical Society (APS) | Physical Review B | 2015
61ba9ed23af0453d0cc512f3 | PuCoGa5 | 1088690942 |  | PuGa5Co |  |  | Alloys |  |  |  | 18.5 | K |  |  |  | body | paragraph | 7c7f8720a8 | Universal scaling law for the condensation energy across a broad range of superconductor classes | 10.1103/physrevb.92.224509 | J S Kim, G N Tam, G R Stewart | American Physical Society (APS) | Physical Review B | 2015
61ba9ed23af0453d0cc512f7 | BiSCCO 2212 | -1204053582 | BiSCCO 2212 | BiC2SO | [6 empty] | 83 | K |  |  |  | body | paragraph | 7c7f8720a8 | Universal scaling law for the condensation energy across a broad range of superconductor classes | 10.1103/physrevb.92.224509 | J S Kim, G N Tam, G R Stewart | American Physical Society (APS) | Physical Review B | 2015
61ba9ed23af0453d0cc512f8 | PuRhGa5 | 1576139558 |  | PuGa5Rh |  |  | Alloys |  |  |  | 9 | K |  |  |  | body | paragraph | 7c7f8720a8 | Universal scaling law for the condensation energy across a broad range of superconductor classes | 10.1103/physrevb.92.224509 | J S Kim, G N Tam, G R Stewart | American Physical Society (APS) | Physical Review B | 2015
61ba9ed23af0453d0cc512f9 | MgB2 | 245454442 |  | MgB2 |  |  | Alloys, Borides |  |  |  | 37 | K |  |  |  | body | figure | 7c7f8720a8 | Universal scaling law for the condensation energy across a broad range of superconductor classes | 10.1103/physrevb.92.224509 | J S Kim, G N Tam, G R Stewart | American Physical Society (APS) | Physical Review B | 2015
61ba9ed22a711de29cc512ce | Ag 5 Pb 2 O 6 | -341383164 |  | Ag5(PbO3)2 |  |  | Oxides |  |  |  | 0.052 | K |  |  |  | body | paragraph | e67da0151e | Nearly Free Electrons in the Layered Oxide SuperconductorAg5Pb2O6 | 10.1103/physrevlett.96.097008 | Mike Sutherland, Peter D A Mann, Christoph Bergemann, Shingo Yonezawa, Yoshiteru Maeno | American Physical Society (APS) | Physical Review Letters | 2005
61ba9ed3e614176f2ec512b9 | underdoped Y 123 | 125817399 | Y 123 | Y | underdoped | [5 empty] | 90 | K |  |  |  | body | paragraph | d4da1ce408 | Multi-patch model for transport properties of cuprate superconductors | 10.1007/s10051-001-8703-4 | A Perali, M Sindel, G Kotliar | Springer Science and Business Media LLC | The European Physical Journal B | 2013
61ba9ed3e614176f2ec512ba | Y 123 | 1147765463 | Y 123 | Y | [6 empty] | 90 | K |  |  |  | body | paragraph | d4da1ce408 | Multi-patch model for transport properties of cuprate superconductors | 10.1007/s10051-001-8703-4 | A Perali, M Sindel, G Kotliar | Springer Science and Business Media LLC | The European Physical Journal B | 2013
61ba9ed3e4dc5fe1bac512a0 | MgB 2 | 1350022396 |  | MgB2 |  |  | Alloys, Borides |  |  |  | 40 | K |  |  |  | body | paragraph | 684d28623f | High-resolution transmission electron microscopic observation of highly dense MgB2superconductors | 10.1088/0953-2048/14/10/312 | Gun Yong Sung, Sang Hyeob Kim, Junho Kim, Dong Chul Yoo, Ju Wook Lee, Jeong Yong Lee, C U Jung, Min-Seok Park, W N Kang, Zhonglian Du, Sung-Ik Lee | IOP Publishing | Superconductor Science and Technology | 2001
61ba9ed38452d931a5c512ac | Mo 3 Sb 7 | 1080165589 |  | Sb7Mo3 |  |  | Alloys |  |  |  | 2.3 | K |  |  |  | body | paragraph | 4277a7a5ec | Flux growth in a horizontal configuration: An analog to vapor transport growth | 10.1103/physrevmaterials.1.023402 | J-Q Yan, B C Sales, M A Susner, M A Mcguire | American Physical Society (APS) | Physical Review Materials | 2017
61ba9ed305e6aa6710c5132b | MgB 2 | 1438590554 |  | MgB2 |  |  | Alloys, Borides |  |  |  | 39 | K | magnetization |  |  | header | abstract | 1033c5ecaf | Upper critical field and irreversibility line in superconducting MgB2 | 10.1016/s0038-1098(01)00157-0 | G Fuchs, K-H MÃ¼ller, A Handstein, K Nenkov, V N Narozhnyi, D Eckert, M Wolf, L Schultz | Elsevier BV | Solid State Communications | 2001
61ba9ed47ecf8b73e6c512ee | bulk Pb | -1381063277 |  | Pb |  |  | Alloys |  |  |  | 7.2 | K |  |  |  | body | paragraph | 1287e6c9cc | Thermal suppression of surface barrier in ultrasmall superconducting structures | 10.1103/physrevb.81.184517 | W V Pogosov | American Physical Society (APS) | Physical Review B | 2010
61ba9ed5fa2141a3e5c51284 | La 1.85 Sr 0.15 CuO 4 | -1138474221 |  | Sr0.15La1.85Cu1O4 |  |  | Oxides, Cuprates |  |  |  | 37 | K |  |  |  | body | paragraph | 455670bffb | The FrÃ¶hlich-Coulomb model of high-temperature superconductivity and charge segregation in the cuprates | 10.1088/0953-8984/14/21/308 | A S Alexandrov, P E Kornilovitch | IOP Publishing | Journal of Physics: Condensed Matter | 2002
61ba9ed5fa2141a3e5c51285 | YBa 2 Cu 3 O 6.92 | 105674319 |  | Ba2Y1Cu3O6.92 |  |  | Oxides, Cuprates |  |  |  | 91.5 | K |  |  |  | body | paragraph | 455670bffb | The FrÃ¶hlich-Coulomb model of high-temperature superconductivity and charge segregation in the cuprates | 10.1088/0953-8984/14/21/308 | A S Alexandrov, P E Kornilovitch | IOP Publishing | Journal of Physics: Condensed Matter | 2002
61ba9ed6c2c99830dec512c6 | EuFe 0.97 Ni 0.03 As 2 | -669935732 |  | Eu1Fe0.97Ni0.03As2 |  |  | Iron-pnictides, Pnictides |  |  |  | 14 | K |  |  |  | body | paragraph | 476b90615a | 57 Fe and 151 Eu MÃ¶ssbauer studies of 3d-4f spin interplay in EuFe 2-x Ni x As 2 |  | K KomÄ™dera, J Gatlik, A BÅ‚achowski, J Å»ukrowski, D Rybicki, A Delekta, M Babij, Z Bukowski
61ba9ed6c2c99830dec512c9 | Eu(Fe 0.86 Ir 0.14 ) 2 As 2 | -1414406952 |  | Eu1Fe1.72As2Ir0.28 |  |  | Iron-pnictides, Pnictides |  |  |  | 22.5 | K |  |  |  | body | paragraph | 476b90615a | 57 Fe and 151 Eu MÃ¶ssbauer studies of 3d-4f spin interplay in EuFe 2-x Ni x As 2 |  | K KomÄ™dera, J Gatlik, A BÅ‚achowski, J Å»ukrowski, D Rybicki, A Delekta, M Babij, Z Bukowski
61ba9ed6c2c99830dec512cb | Eu(Fe 0.75 Ru 0.25 ) 2 As 2 | 182950082 |  | Eu1Fe1.5As2Ru0.5 |  |  | Iron-pnictides, Pnictides |  |  |  | 23 | K |  |  |  | body | paragraph | 476b90615a | 57 Fe and 151 Eu MÃ¶ssbauer studies of 3d-4f spin interplay in EuFe 2-x Ni x As 2 |  | K KomÄ™dera, J Gatlik, A BÅ‚achowski, J Å»ukrowski, D Rybicki, A Delekta, M Babij, Z Bukowski
61ba9ed63961c0f52fc512e7 | n-doped ionic-gated MoS 2 | -2004774428 |  | MoS2 | n |  | Chalcogenides |  |  |  | 10 | K |  |  |  | body | paragraph | 8839b06d44 | Enhancement of the Upper Critical Field in Disordered Transition Metal Dichalcogenide Monolayers | 10.1103/physrevlett.119.117001 | Stefan IliÄ‡, Julia S Meyer, Manuel Houzet | American Physical Society (APS) | Physical Review Letters | 2017
61ba9ed75cc438644dc512b2 | intercalated Sr 0.065 Bi 2 Se 3 single crystal | -1645838023 |  | Sr0.065Bi2Se3 | intercalated | single crystal | Chalcogenides |  |  |  | 10 | K |  |  |  | body | paragraph | bbaf2da730 | Effect of the type-I to type-II Weyl semimetal topological transition on superconductivity | 10.1103/physrevb.95.094513 | Dingping Li, Baruch Rosenstein, B Ya. Shapiro, I Shapiro | American Physical Society (APS) | Physical Review B | 2017
61ba9ed75cc438644dc512b3 | intercalated Sr 0.065 Bi 2 Se 3 single crystal 26 | -775231318 |  | Sr0.065Bi2Se3 | intercalated | single crystal 26 | Chalcogenides |  |  |  | 10 | K |  |  |  | body | paragraph | bbaf2da730 | Effect of the type-I to type-II Weyl semimetal topological transition on superconductivity | 10.1103/physrevb.95.094513 | Dingping Li, Baruch Rosenstein, B Ya. Shapiro, I Shapiro | American Physical Society (APS) | Physical Review B | 2017
61ba9ed711af647618c51283 | A15 | 1257825123 |  | A |  |  | Alloys |  |  |  | 133 | K |  |  |  | body | paragraph | 380de8fcc5 | NMR Study of the Mott Transitions to Superconductivity in the TwoCs3C60Phases | 10.1103/physrevlett.104.256402 | Y Ihara, H Alloul, P Wzietek, D Pontiroli, M Mazzani, M RiccÃ² | American Physical Society (APS) | Physical Review Letters | 2010
61ba9ed77b1a7abb24c51297 | LaBH 8 | 1244507736 |  | LaBH8 |  |  | Hydrides, Alloys, Borides |  |  |  | 126 | K |  |  |  | body | paragraph | 9da5d634e9 | LaBH 8 : the first high-T c low-pressure superhydride |  | Simone Di Cataldo, Christoph Heil, Wolfgang Von Der Linden, Lilia Boeri |  |  | 2021
61ba9ed77b1a7abb24c51298 | LaBH 5 | 2023658301 |  | LaBH5 |  |  | Hydrides, Alloys, Borides |  |  |  | 53 | K | Prelim- inary T c | 50000000000 | Pa | body | paragraph | 9da5d634e9 | LaBH 8 : the first high-T c low-pressure superhydride |  | Simone Di Cataldo, Christoph Heil, Wolfgang Von Der Linden, Lilia Boeri |  |  | 2021
61ba9ed77b1a7abb24c51299 | LaBH 8 | 1073144456 |  | LaBH8 |  |  | Hydrides, Alloys, Borides |  |  |  | 126 | K |  | 50000000000 | Pa | body | paragraph | 9da5d634e9 | LaBH 8 : the first high-T c low-pressure superhydride |  | Simone Di Cataldo, Christoph Heil, Wolfgang Von Der Linden, Lilia Boeri |  |  | 2021
61ba9ed77b1a7abb24c5129b | LaBH 8 | 1333051992 |  | LaBH8 |  |  | Hydrides, Alloys, Borides |  |  |  | 126 | K |  | 50000000000 | Pa | body | paragraph | 9da5d634e9 | LaBH 8 : the first high-T c low-pressure superhydride |  | Simone Di Cataldo, Christoph Heil, Wolfgang Von Der Linden, Lilia Boeri |  |  | 2021
61ba9ed77b1a7abb24c5129c | LaBH8 | -1261359133 |  | LaBH8 |  |  | Hydrides, Alloys, Borides |  |  |  | 126 | K |  | 50000000000 | Pa | header | abstract | 9da5d634e9 | LaBH 8 : the first high-T c low-pressure superhydride |  | Simone Di Cataldo, Christoph Heil, Wolfgang Von Der Linden, Lilia Boeri |  |  | 2021
61ba9ed761d1c9d20fc512d9 | Nb | 37432659 |  | Nb |  |  | Alloys |  |  |  | 12 | K |  |  |  | body | paragraph | 8132940d5b | Giant two-phonon Raman scattering from nanoscale NbC precipitates in Nb | 10.1103/physrevb.91.094302 | C Cao, R Tao, D C Ford, R F Klie, T Proslier, L D Cooley, A Dzyuba, P Zapol, M Warren, H Lind, J F Zasadzinski | American Physical Society (APS) | Physical Review B | 2015
61ba9ed7783c1e8128c513b4 | isostructural LaPt 3 Si | 1397037272 |  | LaSiPt3 |  |  | Alloys |  |  |  | 0.64 | K |  |  |  | body | paragraph | c49cad7812 | Magnetic Penetration Depth and Gap Symmetry of the Noncentrosymmetric Superconductors CePt3Si and LaPt3Si | 10.1143/jpsj.78.115002 | Rebeca L. Ribeiro, Ismardo Bonalde, Yoshinori Haga, Rikio Settai, Yoshichika ÅŒnuki | Physical Society of Japan | Journal of the Physical Society of Japan | 2009
61ba9ed7783c1e8128c513b5 | LaPt 3 Si | 651053426 |  | LaSiPt3 |  |  | Alloys |  |  |  | 0.15 | K |  |  |  | body | paragraph | c49cad7812 | Magnetic Penetration Depth and Gap Symmetry of the Noncentrosymmetric Superconductors CePt3Si and LaPt3Si | 10.1143/jpsj.78.115002 | Rebeca L. Ribeiro, Ismardo Bonalde, Yoshinori Haga, Rikio Settai, Yoshichika ÅŒnuki | Physical Society of Japan | Journal of the Physical Society of Japan | 2009
61ba9ed7a01e2beb09c512ee | MgB 2 | 1392379552 |  | MgB2 |  |  | Alloys, Borides |  |  |  | 40 | K |  |  |  | body | paragraph | f04865bc4e | Large transport critical currents in unsintered MgB2 superconducting tapes | 10.1063/1.1384905 | Giovanni Grasso, Andrea Malagoli, Carlo Ferdeghini, Scilla Roncallo, Valeria Braccini, Antonio S Siri, Maria R Cimberle | AIP Publishing | Applied Physics Letters | 2001
61ba9ed85ad933a7cac51268 | La 1.2 Sr 1.8 Mn 2 O 7 single crystals | -723550353 |  | Sr1.8La1.2Mn2O7 |  | single crystals | Oxides |  |  |  | 121 | K | resistivity |  |  | body | paragraph | 4bc4900ea0 | Reentrant spin glass behavior in layered manganite La1.2Sr1.8Mn2O7 single crystals | 10.1063/1.1419260 | S H Chun, Y Lyanda-Geller, M B Salamon, R Suryanarayanan, G Dhalenne, A Revcolevschi | AIP Publishing | Journal of Applied Physics | 2000
61ba9ed83136e52869c512d9 | KOs 2 O 6 | 1650129544 |  | K(OsO3)2 |  |  | Oxides |  |  |  | 9.6 | K |  |  |  | body | paragraph | fd40870c05 | Vortex Redistribution below the First-Order Transition Temperature in theÎ²-Pyrochlore SuperconductorKOs2O6 | 10.1103/physrevlett.99.257001 | T Shibauchi, M Konczykowski, C J Van Der Beek, R Okazaki, Y Matsuda, J Yamaura, Y Nagao, Z Hiroi | American Physical Society (APS) | Physical Review Letters | 2013
61ba9ed8e614176f2ec512bd | MgB 2 | 1367345722 |  | MgB2 |  |  | Alloys, Borides |  |  |  | 39 | K |  |  |  | body | paragraph | 5d9d1ca446 | Third Harmonic Susceptibility and Pinning Properties of&lt;tex&gt;$rm Fe/MgB_2$&lt;/tex&gt;Tapes | 10.1109/tasc.2005.848873 | Carmine Senatore, N Clayton, P Lezza, S Pace, R Flukiger | Institute of Electrical and Electronics Engineers (IEEE) | IEEE Transactions on Appiled Superconductivity | 2005
61ba9ed9dc085aa023c51279 | MgB 2 | 1367340098 |  | MgB2 |  |  | Alloys, Borides |  |  |  | 40 | K |  |  |  | body | paragraph | 1ba95c1a3b | The Upper Critical Field H c2 in Advanced Superconductors with Anisotropic Energy Spectrum | 10.1007/s10948-010-0830-9 | M E Palistrant | Springer Science and Business Media LLC | Journal of Superconductivity and Novel Magnetism | 2010
61ba9ed9fa2141a3e5c51287 | pure Sr 2 RuO 4 | 1696092211 |  | Sr2RuO4 | pure |  | Oxides |  |  |  | 1.5 | K |  |  |  | body | figure | e5404dd032 | SPATIAL FLUCTUATIONS OF THE ORDER PARAMETER IN A DISORDERED SUPERCONDUCTOR WITH p-WAVE PAIRING | 10.1142/s0217979202008130 | Grzegorz Litak | World Scientific Pub Co Pte Lt | International Journal of Modern Physics B | 2001
61ba9ed97f36ec6458c51264 | NbN | -1111135602 |  | NbN |  |  | Nitrides |  |  |  | 7.5 | K |  |  |  | body | paragraph | c18ce8326e | Peculiar superconducting properties of a thin film superconductorâ€“normal metal bilayer with large ratio of resistivities | 10.1088/1361-6668/aada2e | D Yu Vodolazov, A Yu Aladyshkin, E E Pestov, S N Vdovichev, S S Ustavshikov, M Yu Levichev, A V Putilov, P A Yunin, A I Elâ€™kina, N N Bukharov, A M Klushin | IOP Publishing | Superconductor Science and Technology | 2018
61ba9ed9d52116ffe1c512d8 | sulfur | 1486381610 | sulfur | S | [6 empty] | 17 | K |  |  |  | body | paragraph | ca57ad1046 | Chemical Bond Type, Atom Packing, and Superconductivity of YBa 2 Cu 3 O 8âˆ’x and Na x WO 3 |  | V N Bogomolov |  |  | 2008
61ba9ed9d52116ffe1c512da | tungsten bronze Na 0.05 WO 3 | 194343918 |  | Na0.05W1O3 |  |  | Oxides |  |  |  | 91 | K |  |  |  | body | paragraph | ca57ad1046 | Chemical Bond Type, Atom Packing, and Superconductivity of YBa 2 Cu 3 O 8âˆ’x and Na x WO 3 |  | V N Bogomolov |  |  | 2008
61ba9edbe614176f2ec512bf | Sr 2 RuO 4 | 1746228126 |  | Sr2RuO4 |  |  | Oxides |  |  |  | 15 | K |  |  |  | body | paragraph | 9ec3bea80e | Nodeless superconductivity in Ca3Ir4Sn13: Evidence from quasiparticle heat transport | 10.1103/physrevb.86.064504 | S Y Zhou, H Zhang, X C Hong, B Y Pan, X Qiu, W N Dong, X L Li, S Y Li | American Physical Society (APS) | Physical Review B | 2012
61ba9edb7f36ec6458c51266 | K 2 Fe 4 Se 5 | 2034143209 |  | K2Fe4Se5 |  |  | Iron-chalcogenides, Chalcogenides |  |  |  | 30 | K |  |  |  | body | paragraph | f42bbc2406 | Possibility of Skyrmion Superconductivity in Doped Antiferromagnet K 2 Fe 4 Se 5 |  | G Baskaran
61ba9edb7f36ec6458c51267 | K2Fe4Se5 | 1938372909 |  | K2Fe4Se5 |  |  | Iron-chalcogenides, Chalcogenides |  |  |  | 30 | K |  |  |  | header | abstract | f42bbc2406 | Possibility of Skyrmion Superconductivity in Doped Antiferromagnet K 2 Fe 4 Se 5 |  | G Baskaran
61ba9edbd52116ffe1c512dd | Bi2212 single crystal | 1088641646 | Bi2212 | Bi |  | single crystal |  |  |  |  | 82 | K |  |  |  | body | paragraph | 25b06e816f | Spin-Density Wave near the Vortex Cores of Bi 2 Sr 2 CaCu 2 O 8+Î´ |  | A M Mounce, S Oh, S Mukhopadhyay, W P Halperin, A P Reyes, P L Kuhns, K Fujita, M Ishikado, S Uchida |  |  | 2010
61ba9edc71dd2853b1c512eb | URu 2 Si 2 | -2059631069 |  | U(SiRu)2 |  |  | Alloys |  |  |  | 1.5 | K |  |  |  | body | paragraph | 021cd5ea99 | Evidence for broken time-reversal symmetry in the superconducting phase ofURu2Si2 | 10.1103/physrevb.91.140506 | E R Schemm, R E Baumbach, P H Tobash, F Ronning, E D Bauer, A Kapitulnik | American Physical Society (APS) | Physical Review B | 2015
61ba9edca013f06956c512c1 | BaFe 2 As 2 | -105416706 |  | Ba(FeAs)2 |  |  | Iron-pnictides, Pnictides |  |  |  | 138 | K |  |  |  | body | figure | 9439910387 | Electronâ€”phonon coupling in cuprate and iron-based superconductors revealed by Raman scattering | 10.1088/1674-1056/22/8/087103 | An-Min Zhang, Qing-Ming Zhang | IOP Publishing | Chinese Physics B | 2013
61ba9edca013f06956c512c3 | NaFeAs | 921554671 |  | NaFeAs |  |  | Iron-pnictides, Pnictides |  |  |  | 18 | K |  |  |  | body | paragraph | 9439910387 | Electronâ€”phonon coupling in cuprate and iron-based superconductors revealed by Raman scattering | 10.1088/1674-1056/22/8/087103 | An-Min Zhang, Qing-Ming Zhang | IOP Publishing | Chinese Physics B | 2013
61ba9edca013f06956c512c6 | Sr 0.85 K 0.15 Fe 2 As 2 | -1408577059 |  | K0.15Sr0.85Fe2As2 |  |  | Iron-pnictides, Pnictides |  |  |  | 29 | K |  |  |  | body | figure | 9439910387 | Electronâ€”phonon coupling in cuprate and iron-based superconductors revealed by Raman scattering | 10.1088/1674-1056/22/8/087103 | An-Min Zhang, Qing-Ming Zhang | IOP Publishing | Chinese Physics B | 2013
61ba9edca013f06956c512c7 | underdoped Ba 0.72 K 0.28 Fe 2 As 2 | 603413730 |  | K0.28Ba0.72Fe2As2 | underdoped |  | Iron-pnictides, Pnictides |  |  |  | 75 | K |  |  |  | body | figure | 9439910387 | Electronâ€”phonon coupling in cuprate and iron-based superconductors revealed by Raman scattering | 10.1088/1674-1056/22/8/087103 | An-Min Zhang, Qing-Ming Zhang | IOP Publishing | Chinese Physics B | 2013
61ba9edca013f06956c512c8 | A 0.8 Fe 1.6 Fe 2 (A = K, Tl, Cs | 1761317231 |  | A0.8Fe3.6 |  |  | Alloys |  |  | A=K, Tl, Cs | 30 | K |  |  |  | body | paragraph | 9439910387 | Electronâ€”phonon coupling in cuprate and iron-based superconductors revealed by Raman scattering | 10.1088/1674-1056/22/8/087103 | An-Min Zhang, Qing-Ming Zhang | IOP Publishing | Chinese Physics B | 2013
61ba9edc0a416aa3d9c512bf | Pr 2 CuO 4 | -583135362 |  | Pr2CuO4 |  |  | Oxides, Cuprates |  |  |  | 25 | K | resistivity |  |  | body | paragraph | da4f03a48f | Shubnikov-de Haas quantum oscillations reveal a reconstructed Fermi surface near optimal doping in a thin film of the cuprate superconductorPr1.86Ce0.14CuO4Â±Î´ | 10.1103/physrevb.94.104514 | Nicholas P Breznay, Ian M Hayes, B J Ramshaw, Ross D Mcdonald, Yoshiharu Krockenberger, Ai Ikeda, Hiroshi Irie, Hideki Yamamoto, James G Analytis | American Physical Society (APS) | Physical Review B | 2015
61ba9eddd7a99c43e8c51300 | Sr 2 RuO 4 | 1482406286 |  | Sr2RuO4 |  |  | Oxides |  |  |  | 1.5 | K |  |  |  | body | paragraph | ee190525aa | Muon-spin rotation measurements of the vortex state inSr2RuO4: Type-1.5 superconductivity, vortex clustering, and a crossover from a triangular to a square vortex lattice | 10.1103/physrevb.89.094504 | S J Ray, A S Gibbs, S J Bending, P J Curran, E Babaev, C Baines, A P Mackenzie, S L Lee | American Physical Society (APS) | Physical Review B | 2014
61ba9edd2227d4ac07c5128c | MgB 2 | 1846774850 |  | MgB2 |  |  | Alloys, Borides |  |  |  | 0.75 | K |  |  |  | header | abstract | a1a0a6da5f | Improved superconducting properties of MgB2 | 10.1016/s0921-4534(01)00948-0 | N A Frederick, Shi Li, M B Maple, V F Nesterenko, S S Indrakanti | Elsevier BV | Physica C: Superconductivity | 2013
61ba9edd2227d4ac07c5128d | MgB 2 | 1421248950 |  | MgB2 |  |  | Alloys, Borides |  |  |  | 40 | K |  |  |  | body | paragraph | a1a0a6da5f | Improved superconducting properties of MgB2 | 10.1016/s0921-4534(01)00948-0 | N A Frederick, Shi Li, M B Maple, V F Nesterenko, S S Indrakanti | Elsevier BV | Physica C: Superconductivity | 2013
61ba9edd2227d4ac07c5128e | A15 compound Nb 3 Ge | -613460664 |  | Nb3Ge |  |  | Alloys |  |  |  | 23 | K |  |  |  | body | paragraph | a1a0a6da5f | Improved superconducting properties of MgB2 | 10.1016/s0921-4534(01)00948-0 | N A Frederick, Shi Li, M B Maple, V F Nesterenko, S S Indrakanti | Elsevier BV | Physica C: Superconductivity | 2013
61ba9edd2227d4ac07c5128f | MgB 2 | 1450129596 |  | MgB2 |  |  | Alloys, Borides |  |  |  | 38.5 | K | specific heat | 200000000 | Pa | header | abstract | a1a0a6da5f | Improved superconducting properties of MgB2 | 10.1016/s0921-4534(01)00948-0 | N A Frederick, Shi Li, M B Maple, V F Nesterenko, S S Indrakanti | Elsevier BV | Physica C: Superconductivity | 2013
61ba9edd61d1c9d20fc512dc | monolayered FeSe | 2033878687 |  | FeSe |  |  | Iron-chalcogenides, Chalcogenides |  |  |  | 100 | K |  |  |  | body | paragraph | 4c06c264f4 | Disorder-sensitive nodelike small gap in FeSe | 10.1103/physrevb.98.064505 | Yue Sun, Shunichiro Kittaka, Shota Nakamura, Toshiro Sakakibara, Peng Zhang, Shik Shin, Koki Irie, Takuya Nomoto, Kazushige Machida, Jingting Chen, Tsuyoshi Tamegai | American Physical Society (APS) | Physical Review B | 2018
61ba9eddc0bff55f4cc512c6 | SMFeAsO | -1957686616 |  | MFeAsSO |  |  | Iron-pnictides, Oxides, Iron-chalcogenides, Chalcogenides, Pnictides |  |  |  | 50 | K |  |  |  | body | paragraph | 3766364476 | Theoretical study of the role of pairing symmetries on the physical parameters of Fe-based superconductors |  | Sushree Sangita, G C Rout, S K Agarwalla
61ba9eddc0bff55f4cc512c9 | AFe 2 As 2 | 1233754059 |  | A(FeAs)2 |  |  | Iron-pnictides, Pnictides |  |  |  | 30 | K |  |  |  | body | paragraph | 3766364476 | Theoretical study of the role of pairing symmetries on the physical parameters of Fe-based superconductors |  | Sushree Sangita, G C Rout, S K Agarwalla
61ba9eddc0bff55f4cc512ca | FeSe-layer | 1149008114 |  | FeSe |  |  | Iron-chalcogenides, Chalcogenides |  |  |  | 30 | K |  |  |  | body | paragraph | 3766364476 | Theoretical study of the role of pairing symmetries on the physical parameters of Fe-based superconductors |  | Sushree Sangita, G C Rout, S K Agarwalla
61ba9edd7f36ec6458c51268 | FeSe | 2037495361 |  | FeSe |  |  | Iron-chalcogenides, Chalcogenides |  |  |  | 10 | K | Resistance |  |  | body | paragraph | da20b77b49 | Evidence for Helical Hinge Zero Modes in an Fe-Based Superconductor | 10.1021/acs.nanolett.9b00844 | Mason J Gray, Josef Freudenstein, Shu Yang F Zhao, Ryan Oâ€™connor, Samuel Jenkins, Narendra Kumar, Marcel Hoek, Abigail Kopec, Soonsang Huh, Takashi Taniguchi, Kenji Watanabe, Ruidan Zhong, Changyoung Kim, G D Gu, K S Burch | American Chemical Society (ACS) | Nano Letters | 2019
61ba9ede05e6aa6710c51330 | AlCl 3 | -373478972 |  | AlCl3 |  |  | Alloys |  |  |  | 1.17 | K |  |  |  | body | paragraph | b7faf45c3a | Highly anisotropic superconducting gaps and possible evidence of antiferromagnetic order in FeSe single crystals | 10.1103/physrevb.96.064524 | Guan-Yu Chen, Xiyu Zhu, Huan Yang, Hai-Hu Wen | American Physical Society (APS) | Physical Review B | 2017
61ba9ede05e6aa6710c51331 | FeSe | 1586972224 |  | FeSe |  |  | Iron-chalcogenides, Chalcogenides |  |  |  | 1 | K |  |  |  | body | paragraph | b7faf45c3a | Highly anisotropic superconducting gaps and possible evidence of antiferromagnetic order in FeSe single crystals | 10.1103/physrevb.96.064524 | Guan-Yu Chen, Xiyu Zhu, Huan Yang, Hai-Hu Wen | American Physical Society (APS) | Physical Review B | 2017
61ba9ede05e6aa6710c51332 | Al | 816322488 |  | Al |  |  | Alloys |  |  |  | 1.17 | K | low temperature specific heat |  |  | body | paragraph | b7faf45c3a | Highly anisotropic superconducting gaps and possible evidence of antiferromagnetic order in FeSe single crystals | 10.1103/physrevb.96.064524 | Guan-Yu Chen, Xiyu Zhu, Huan Yang, Hai-Hu Wen | American Physical Society (APS) | Physical Review B | 2017
61ba9edea013f06956c512ca | PbO-structured FeSe | 901741182 |  | FeSe |  |  | Iron-chalcogenides, Chalcogenides |  |  |  | 8 | K |  |  |  | body | paragraph | 3b642d057a | Superconductivity in S-substituted FeTe | 10.1063/1.3058720 | Yoshikazu Mizuguchi, Fumiaki Tomioka, Shunsuke Tsuda, Takahide Yamaguchi, Yoshihiko Takano | AIP Publishing | Applied Physics Letters | 2009
61ba9ede5ad933a7cac5126b | iron selenide | -422659177 | iron selenide | Fe2Se3 | [6 empty] | 14 | K |  | 101325 | Pa | body | paragraph | 4c5e5c73ad | Superconductivity Tuned by the Iron Vacancy Order in K x Fe 2âˆ’ y Se 2 | 10.1088/0256-307x/30/2/027402 | Wei Bao, Guan-Nan Li, Qing-Zhen Huang, Gen-Fu Chen, Jun-Bao He, Du-Ming Wang, M A Green, Yi-Ming Qiu, Jian-Lin Luo, Mei-Mei Wu | IOP Publishing | Chinese Physics Letters | 2013
61ba9ede5ad933a7cac5126c | alkali metal (A=K, Rb, Cs, Tl-K or Tl-Rb) intercalated iron selenide | 2064967734 | iron selenide | Fe2Se3 | alkali metal |  |  |  |  | A=K, Rb, Cs, Tl-K, Tl-Rb | 30 | K |  |  |  | body | paragraph | 4c5e5c73ad | Superconductivity Tuned by the Iron Vacancy Order in K x Fe 2âˆ’ y Se 2 | 10.1088/0256-307x/30/2/027402 | Wei Bao, Guan-Nan Li, Qing-Zhen Huang, Gen-Fu Chen, Jun-Bao He, Du-Ming Wang, M A Green, Yi-Ming Qiu, Jian-Lin Luo, Mei-Mei Wu | IOP Publishing | Chinese Physics Letters | 2013
61ba9ede3961c0f52fc512ee | RuSr 2 GdCu 2 O 8 (Ru-1212Gd) | -872976965 | Ru-1212 | Sr2GdCu2RuO8 |  |  | Oxides, Cuprates |  |  |  | 50 | K | susceptibility |  |  | header | abstract | a88cc72a61 | Towards universal magnetization curves in the superconducting state ofRuSr2GdCu2O8 | 10.1103/physrevb.68.144518 | Thomas P Papageorgiou, Hans F Braun, Tobias GÃ¶rlach, Marc Uhlarz, Hilbert V LÃ¶hneysen | American Physical Society (APS) | Physical Review B | 2011
61ba9edee614176f2ec512c1 | La 1.905 Ba 0.095 CuO 4 | 784404756 |  | Ba0.095La1.905Cu1O4 |  |  | Oxides, Cuprates |  |  |  | 32 | K |  |  |  | body | paragraph | 00ef8522b2 | Neutron Scattering Evidence for a Periodically-Modulated Superconducting Phase in the Underdoped |  | Cuprate La, 905 Ba, Cuo, Zhijun Xu, C Stock, Songxue Chi, â€¡ A I Kolesnikov, Guangyong Xu, Genda Gu, J M Tranquada |  |  | 2014
61ba9edfa5c5381c2ec512fe | Mn-doped (Li,Fe)OHFeSe | 724598949 | Li,Fe)OHFeSe | MFeHSeO | Mn | [5 empty] | 41 | K |  |  |  | body | figure | de65856bd0 | Giant enhancement of critical current density at high field in superconducting (Li,Fe)OHFeSe films by Mn doping | 10.1088/1361-6668/ab4e7c | Dong Li, Jie Yuan, Peipei Shen, Chuanying Xi, Jinpeng Tian, Shunli Ni, Jingsong Zhang, Zhongxu Wei, Wei Hu, Zian Li, Li Yu, Jun Miao, Fang Zhou, Li Pi, Kui Jin, Xiaoli Dong, Zhongxian Zhao | IOP Publishing | Superconductor Science and Technology | 2019
61ba9edf8452d931a5c512b3 | PuCoGa 4 Al | -2000305956 |  | PuAlGa4Co |  |  | Alloys |  |  |  | 7.5 | K | magnetic susceptibility |  |  | body | paragraph | c788e727e6 | Gallium substitution in the transuranium superconductor PuCoGa5 | 10.1016/j.jallcom.2018.02.116 | E Colineau, P Boulet, J-C Griveau, R Eloirdi, F Wastin, A B Shick, R Caciuffo | Elsevier BV | Journal of Alloys and Compounds | 2018
61ba9edf8452d931a5c512b4 | PuCoGa 5 | -1334195201 |  | PuGa5Co |  |  | Alloys |  |  |  | 6.6 | K |  |  |  | body | paragraph | c788e727e6 | Gallium substitution in the transuranium superconductor PuCoGa5 | 10.1016/j.jallcom.2018.02.116 | E Colineau, P Boulet, J-C Griveau, R Eloirdi, F Wastin, A B Shick, R Caciuffo | Elsevier BV | Journal of Alloys and Compounds | 2018
61ba9edf8452d931a5c512b5 | PuCoGa 5 | -1351521339 |  | PuGa5Co |  |  | Alloys |  |  |  | 18.5 | K |  |  |  | body | paragraph | c788e727e6 | Gallium substitution in the transuranium superconductor PuCoGa5 | 10.1016/j.jallcom.2018.02.116 | E Colineau, P Boulet, J-C Griveau, R Eloirdi, F Wastin, A B Shick, R Caciuffo | Elsevier BV | Journal of Alloys and Compounds | 2018
61ba9edf8452d931a5c512b8 | PuCoGa 4 Al | -2127381642 |  | PuAlGa4Co |  |  | Alloys |  |  |  | 12 | K | magnetic susceptibility |  |  | body | paragraph | c788e727e6 | Gallium substitution in the transuranium superconductor PuCoGa5 | 10.1016/j.jallcom.2018.02.116 | E Colineau, P Boulet, J-C Griveau, R Eloirdi, F Wastin, A B Shick, R Caciuffo | Elsevier BV | Journal of Alloys and Compounds | 2018
61ba9edf8452d931a5c512ba | PuCoGa 4 Al | -2092727960 |  | PuAlGa4Co |  |  | Alloys |  |  |  | 12 | K |  |  |  | body | paragraph | c788e727e6 | Gallium substitution in the transuranium superconductor PuCoGa5 | 10.1016/j.jallcom.2018.02.116 | E Colineau, P Boulet, J-C Griveau, R Eloirdi, F Wastin, A B Shick, R Caciuffo | Elsevier BV | Journal of Alloys and Compounds | 2018
61ba9edf8452d931a5c512bb | PuCoIn 5 | -657396186 |  | PuIn5Co |  |  | Alloys |  |  |  | 2.5 | K |  |  |  | body | paragraph | c788e727e6 | Gallium substitution in the transuranium superconductor PuCoGa5 | 10.1016/j.jallcom.2018.02.116 | E Colineau, P Boulet, J-C Griveau, R Eloirdi, F Wastin, A B Shick, R Caciuffo | Elsevier BV | Journal of Alloys and Compounds | 2018
61ba9edf8452d931a5c512bc | PuCoGa 5 | -1212884115 |  | PuGa5Co |  |  | Alloys |  |  |  | 18.6 | K |  |  |  | body | paragraph | c788e727e6 | Gallium substitution in the transuranium superconductor PuCoGa5 | 10.1016/j.jallcom.2018.02.116 | E Colineau, P Boulet, J-C Griveau, R Eloirdi, F Wastin, A B Shick, R Caciuffo | Elsevier BV | Journal of Alloys and Compounds | 2018
61ba9edf05e6aa6710c51333 | La 0.7 Ca 0.3 MnO 3 | 1922163252 |  | Ca0.3La0.7Mn1O3 |  |  | Oxides |  |  |  | 200 | K |  |  |  | body |  | a5a9fd5967 | Role of Jahn-Teller disorder in Raman scattering of mixed-valence manganites | 10.1103/physrevb.67.212301 | M N Iliev, M V Abrashev, V N Popov, V G Hadjiev | American Physical Society (APS) | Physical Review B | 2014
61ba9edf7ce09aab2ac512be | NbN films | 1167227891 |  | NbN |  | films | Nitrides |  |  |  | 17 | K | resistivities |  |  | body | paragraph | 51c57a16d7 | An unexplored MBE growth mode reveals new properties of superconducting NbN |  | John Wright, Celesta Chang, Dacen Waters, Felix LÃ¼pke, Lucy Raymond, Rosalyn Koscica, Guru Khalsa, Randall Feenstra, David Muller, Huili G Xing, Debdeep Jena |  |  | 2020
61ba9edf7ce09aab2ac512c0 | MgB 2 (1) | -90226308 |  | MgB2 |  |  | Alloys, Borides |  |  |  | 39 | K |  |  |  | header | abstract | 2e0dc74e70 | Scanning tunneling spectroscopy of a -axis YBa 2 Cu 3 O 7 âˆ’ Î´ films: k -selectivity and the shape of the superconductor gap | 10.1209/epl/i2003-00455-9 | A Sharoni, G Leibovitch, A Kohen, R Beck, G Deutscher, G Koren, O Millo | IOP Publishing | Europhysics Letters (EPL) | 2003
61ba9edf7ce09aab2ac512c1 | MgB2 | 401400932 |  | MgB2 |  |  | Alloys, Borides |  |  |  | 38.5 | K | magnetization |  |  | header | abstract | 2e0dc74e70 | Scanning tunneling spectroscopy of a -axis YBa 2 Cu 3 O 7 âˆ’ Î´ films: k -selectivity and the shape of the superconductor gap | 10.1209/epl/i2003-00455-9 | A Sharoni, G Leibovitch, A Kohen, R Beck, G Deutscher, G Koren, O Millo | IOP Publishing | Europhysics Letters (EPL) | 2003
61ba9edf5ad933a7cac5126d | Hg1212 | -1087455695 | Hg1212 | Hg | [6 empty] | 127 | K |  |  |  | body | paragraph | 08f15e7bcb | Paramagnons and high-temperature superconductivity in mercury-based cuprates |  | Lichen Wang, Guanhong He, Zichen Yang, Mirian Garcia-Fernandez, Abhishek Nag, Ke-Jin Zhou, Matteo Minola, Matthieu Le Tacon, Bernhard Keimer, Yingying Peng, Yuan Li |  |  | 2020
61ba9edf5ad933a7cac5126f | Hg1212 | -846801923 | Hg1212 | Hg | [6 empty] | 80 | K |  |  |  | body | paragraph | 08f15e7bcb | Paramagnons and high-temperature superconductivity in mercury-based cuprates |  | Lichen Wang, Guanhong He, Zichen Yang, Mirian Garcia-Fernandez, Abhishek Nag, Ke-Jin Zhou, Matteo Minola, Matthieu Le Tacon, Bernhard Keimer, Yingying Peng, Yuan Li |  |  | 2020
61ba9edf5ad933a7cac51270 | Hg1201 | -1607502143 | Hg1201 | Hg | [6 empty] | 97 | K |  |  |  | body | paragraph | 08f15e7bcb | Paramagnons and high-temperature superconductivity in mercury-based cuprates |  | Lichen Wang, Guanhong He, Zichen Yang, Mirian Garcia-Fernandez, Abhishek Nag, Ke-Jin Zhou, Matteo Minola, Matthieu Le Tacon, Bernhard Keimer, Yingying Peng, Yuan Li |  |  | 2020
61ba9ee03961c0f52fc512ef | indium | -540840807 | indium | In | [6 empty] | 3.4 | K |  |  |  | body | figure | 622a5de3bb | Subharmonic Shapiro steps in the a.c. Josephson effect for a three-dimensional Weyl semimetal WTe 2 | 10.1209/0295-5075/124/47003 | O O Shvetsov, A Kononov, A V Timonina, N N Kolesnikov, E V Deviatov | IOP Publishing | EPL (Europhysics Letters) | 2018
61ba9ee0e720aae5f4c512bd | ThFeAsN | -1068108257 |  | ThFeAsN |  |  | Nitrides, Iron-pnictides, Pnictides |  |  |  | 30 | K | electrical resistivity |  |  | body | paragraph | 2297dd79ba | Multigap superconductivity in ThAsFeN investigated using Î¼SR measurements | 10.1103/physrevb.96.144502 | Devashibhai Adroja, Amitava Bhattacharyya, Pabitra Kumar Biswas, Michael Smidman, Adrian D Hillier, Huican Mao, Huiqian Luo, Guang-Han Cao, Zhicheng Wang, Cao Wang | American Physical Society (APS) | Physical Review B | 2017
61ba9ee0e720aae5f4c512be | ACa 2 Fe 4 As 4 F 2 (A=K, Rb and Cs | -39852723 |  | ACa2Fe4As4F2 |  |  | Iron-pnictides, Pnictides, Fluorides |  |  | A=K, Rb, Cs | 30 | K |  |  |  | body | paragraph | 2297dd79ba | Multigap superconductivity in ThAsFeN investigated using Î¼SR measurements | 10.1103/physrevb.96.144502 | Devashibhai Adroja, Amitava Bhattacharyya, Pabitra Kumar Biswas, Michael Smidman, Adrian D Hillier, Huican Mao, Huiqian Luo, Guang-Han Cao, Zhicheng Wang, Cao Wang | American Physical Society (APS) | Physical Review B | 2017
61ba9ee0e720aae5f4c512bf | ThFeAsN | -1458946768 |  | ThFeAsN |  |  | Nitrides, Iron-pnictides, Pnictides |  |  |  | 28.1 | K |  |  |  | body | paragraph | 2297dd79ba | Multigap superconductivity in ThAsFeN investigated using Î¼SR measurements | 10.1103/physrevb.96.144502 | Devashibhai Adroja, Amitava Bhattacharyya, Pabitra Kumar Biswas, Michael Smidman, Adrian D Hillier, Huican Mao, Huiqian Luo, Guang-Han Cao, Zhicheng Wang, Cao Wang | American Physical Society (APS) | Physical Review B | 2017
61ba9ee0e720aae5f4c512c0 | fluorine-doped LaFeAsO 32 | 940709211 |  | LaFeAsO32 | fluorine |  | Iron-pnictides, Oxides, Pnictides |  |  |  | 26 | K |  |  |  | body | paragraph | 2297dd79ba | Multigap superconductivity in ThAsFeN investigated using Î¼SR measurements | 10.1103/physrevb.96.144502 | Devashibhai Adroja, Amitava Bhattacharyya, Pabitra Kumar Biswas, Michael Smidman, Adrian D Hillier, Huican Mao, Huiqian Luo, Guang-Han Cao, Zhicheng Wang, Cao Wang | American Physical Society (APS) | Physical Review B | 2017
61ba9ee0e720aae5f4c512c1 | Fe 2 As 2 | -2133055737 |  | FeAs |  |  | Iron-pnictides, Pnictides |  |  |  | 30 | K |  |  |  | body | paragraph | 2297dd79ba | Multigap superconductivity in ThAsFeN investigated using Î¼SR measurements | 10.1103/physrevb.96.144502 | Devashibhai Adroja, Amitava Bhattacharyya, Pabitra Kumar Biswas, Michael Smidman, Adrian D Hillier, Huican Mao, Huiqian Luo, Guang-Han Cao, Zhicheng Wang, Cao Wang | American Physical Society (APS) | Physical Review B | 2017
61ba9ee0e720aae5f4c512c2 | ThFeAsN | -1318395978 |  | ThFeAsN |  |  | Nitrides, Iron-pnictides, Pnictides |  |  |  | 30 | K |  |  |  | body | paragraph | 2297dd79ba | Multigap superconductivity in ThAsFeN investigated using Î¼SR measurements | 10.1103/physrevb.96.144502 | Devashibhai Adroja, Amitava Bhattacharyya, Pabitra Kumar Biswas, Michael Smidman, Adrian D Hillier, Huican Mao, Huiqian Luo, Guang-Han Cao, Zhicheng Wang, Cao Wang | American Physical Society (APS) | Physical Review B | 2017
61ba9ee12a711de29cc512d6 | NdNi 5 | -305825279 |  | NdNi5 |  |  | Alloys |  |  |  | 7.7 | K |  |  |  | header | abstract | d3dd73a248 | Temperature dependence of transport spin polarization inNdNi5from point-contact Andreev reflection | 10.1103/physrevb.75.014504 | Sourin Mukhopadhyay, Pratap Raychaudhuri, Devang A Joshi, C V Tomy | American Physical Society (APS) | Physical Review B | 2007
61ba9ee12a711de29cc512d7 | NdNi 5 | -452140669 |  | NdNi5 |  |  | Alloys |  |  |  | 7.7 | K |  |  |  | body | paragraph | d3dd73a248 | Temperature dependence of transport spin polarization inNdNi5from point-contact Andreev reflection | 10.1103/physrevb.75.014504 | Sourin Mukhopadhyay, Pratap Raychaudhuri, Devang A Joshi, C V Tomy | American Physical Society (APS) | Physical Review B | 2007
61ba9ee12a711de29cc512d8 | NdNi 5 | -477178717 |  | NdNi5 |  |  | Alloys |  |  |  | 7.7 | K | magnetization |  |  | body | figure | d3dd73a248 | Temperature dependence of transport spin polarization inNdNi5from point-contact Andreev reflection | 10.1103/physrevb.75.014504 | Sourin Mukhopadhyay, Pratap Raychaudhuri, Devang A Joshi, C V Tomy | American Physical Society (APS) | Physical Review B | 2007
61ba9ee20a416aa3d9c512c2 | pure Niobium | -1827945232 | Niobium | Nb | pure | [5 empty] | 9.17 | K |  |  |  | body | paragraph | 6c5d9ba75e | Voltage noise and surface current fluctuations in the superconducting surface sheath | 10.1103/physrevb.72.012507 | J Scola, A Pautrat, C Goupil, L MÃ©chin, V Hardy, Ch H Simon | American Physical Society (APS) | Physical Review B | 2005
61ba9ee21b5bc7b48bc5133a | MoTe 2 | 1957003568 |  | Te2Mo |  |  | Chalcogenides |  |  |  | 8.2 | K |  |  |  | body | paragraph | 7c5c9902e0 | Quantum anomalies in superconducting Weyl metals | 10.1103/physrevb.93.184511 | Rui Wang, Lei Hao, Baigeng Wang, C S Ting | American Physical Society (APS) | Physical Review B | 2016
61ba9ee2ab9e3e9324c512ee | Sr 2 RuO 4 | 1451613480 |  | Sr2RuO4 |  |  | Oxides |  |  |  | 2 | K |  |  |  | body | paragraph | 422d3a98b8 | Developments in the negative-Umodelling of the cuprate HTSC systems | 10.1088/0953-8984/13/50/201 | John A Wilson | IOP Publishing | Journal of Physics: Condensed Matter | 2001
61ba9ee2ab9e3e9324c512f0 | B.124 | -1232712495 | B.124 | B0.124 | [6 empty] | 80 | K |  |  |  | body | paragraph | 422d3a98b8 | Developments in the negative-Umodelling of the cuprate HTSC systems | 10.1088/0953-8984/13/50/201 | John A Wilson | IOP Publishing | Journal of Physics: Condensed Matter | 2001
61ba9ee2ab9e3e9324c512f1 | MgB 2 | 1317299152 |  | MgB2 |  |  | Alloys, Borides |  |  |  | 40 | K |  |  |  | body | paragraph | 422d3a98b8 | Developments in the negative-Umodelling of the cuprate HTSC systems | 10.1088/0953-8984/13/50/201 | John A Wilson | IOP Publishing | Journal of Physics: Condensed Matter | 2001
61ba9ee2a5c5381c2ec51302 | HgBa 2 Ca 2 Cu 3 O 9 | 163201970 |  | Ba2Ca2Cu3HgO9 |  |  | Oxides, Cuprates |  |  |  | 134 | K |  | 101325 | Pa | body | paragraph | 18bab80338 | Estimation of Critical Temperature of High-Temperature Superconductors from AC susceptibility measurements using a pair of Neural Networks |  | Marcin Kowalik, MichaÅ‚ Kowalczyk, Jan M Michalik, Marek GiebuÅ‚towski, Ryszard Zalecki, Janusz Niewolski, Waldemar Tokarz
61ba9ee261d1c9d20fc512df | MgB 2 | 1369270536 |  | MgB2 |  |  | Alloys, Borides |  |  |  | 39.5 | K |  |  |  | body | paragraph | 5cd33206f4 | Electronic structure ofMgB2: X-ray emission and absorption studies | 10.1103/physrevb.65.134509 | E Z Kurmaev, I I Lyakhovskaya, J Kortus, A Moewes, N Miyata, M Demeter, M Neumann, M Yanagihara, M Watanabe, T Muranaka, J Akimitsu | American Physical Society (APS) | Physical Review B | 2014
61ba9ee371dd2853b1c512f1 | Al2Mo3C | -30631227 |  | Al2Mo3C |  |  | Carbides |  |  |  | 9.3 | K |  |  |  | body | figure | aa0c434d9c | Superconductivity induced by Mg deficiency in noncentrosymmetric phosphide Mg2Rh3P | 10.1103/physrevmaterials.3.124802 | Akira Iyo, Izumi Hase, Hiroshi Fujihisa, Yoshito Gotoh, Nao Takeshita, Shigeyuki Ishida, Hiroki Ninomiya, Yoshiyuki Yoshida, Hiroshi Eisaki, Kenji Kawashima | American Physical Society (APS) | Physical Review Materials | 2019
61ba9ee371dd2853b1c512f2 | Mg2Rh3P | -1965985791 |  | Mg2PRh3 |  |  | Pnictides |  |  |  | 3.9 | K | specific heat |  |  | header | abstract | aa0c434d9c | Superconductivity induced by Mg deficiency in noncentrosymmetric phosphide Mg2Rh3P | 10.1103/physrevmaterials.3.124802 | Akira Iyo, Izumi Hase, Hiroshi Fujihisa, Yoshito Gotoh, Nao Takeshita, Shigeyuki Ishida, Hiroki Ninomiya, Yoshiyuki Yoshida, Hiroshi Eisaki, Kenji Kawashima | American Physical Society (APS) | Physical Review Materials | 2019
61ba9ee371dd2853b1c512f3 | Mg2Rh3P | 2074834351 |  | Mg2PRh3 |  |  | Pnictides |  |  |  | 2 | K |  |  |  | header | abstract | aa0c434d9c | Superconductivity induced by Mg deficiency in noncentrosymmetric phosphide Mg2Rh3P | 10.1103/physrevmaterials.3.124802 | Akira Iyo, Izumi Hase, Hiroshi Fujihisa, Yoshito Gotoh, Nao Takeshita, Shigeyuki Ishida, Hiroki Ninomiya, Yoshiyuki Yoshida, Hiroshi Eisaki, Kenji Kawashima | American Physical Society (APS) | Physical Review Materials | 2019
61ba9ee44217bb9076c5133b | La 3 CoRu 3 Sn 13 | -1736246143 |  | La3CoSn13Ru3 |  |  | Alloys |  |  |  | 5 | K |  |  |  | body | figure | 2901a6c2bd | Superconductivity in the presence of disorder in skutterudite-related La3Co4Sn13 and La3Ru4Sn13 compounds: Electrical transport and magnetic studies | 10.1016/j.jallcom.2015.06.198 | A Åšlebarski, M M MaÅ›ka, M FijaÅ‚kowski, C A Mcelroy, M B Maple | Elsevier BV | Journal of Alloys and Compounds | 2015
61ba9ee44217bb9076c5133c | La3Ru4Sn13 | -1117445217 |  | La3Sn13Ru4 |  |  | Alloys |  |  |  | 1.95 | K | Ï(T ) |  |  | body | figure | 2901a6c2bd | Superconductivity in the presence of disorder in skutterudite-related La3Co4Sn13 and La3Ru4Sn13 compounds: Electrical transport and magnetic studies | 10.1016/j.jallcom.2015.06.198 | A Åšlebarski, M M MaÅ›ka, M FijaÅ‚kowski, C A Mcelroy, M B Maple | Elsevier BV | Journal of Alloys and Compounds | 2015
61ba9ee4d7a99c43e8c51304 | telluride Ta 4 Pd 3 Te 16 | -224462898 |  | Ta4Te16Pd3 |  |  | Chalcogenides |  |  |  | 4.6 | K |  |  |  | body | paragraph | 83cf3e7d80 | Multiband superconductivity in Ta4Pd3Te16with anisotropic gap structure | 10.1088/0953-8984/27/32/325701 | Wen-He Jiao, Yi Liu, Yu-Ke Li, Xiao-Feng Xu, Jin-Ke Bao, Chun-Mu Feng, S Y Li, Zhu-An Xu, Guang-Han Cao | IOP Publishing | Journal of Physics: Condensed Matter | 2015
61ba9ee41b5bc7b48bc5133b | Re 23.8 Nb 5.2 | 1171113490 |  | Nb5.2Re23.8 |  |  | Alloys |  |  |  | 8.8 | K |  |  |  | body | paragraph | ad600e39bd | Electronic structure of non-centrosymmetric superconductors Re24(Nb;Ti)5 by ab initio calculations | 10.1016/j.jallcom.2014.07.081 | M J Winiarski | Elsevier BV | Journal of Alloys and Compounds | 2014
61ba9ee41b5bc7b48bc5133c | Re 24 Nb 5 | 421726143 |  | Nb5Re24 |  |  | Alloys |  |  |  | 8.7 | K |  |  |  | body | paragraph | ad600e39bd | Electronic structure of non-centrosymmetric superconductors Re24(Nb;Ti)5 by ab initio calculations | 10.1016/j.jallcom.2014.07.081 | M J Winiarski | Elsevier BV | Journal of Alloys and Compounds | 2014
61ba9ee41b5bc7b48bc5133d | Re 24 Ti 5 | -267215588 |  | Ti5Re24 |  |  | Alloys |  |  |  | 5.8 | K |  |  |  | body | paragraph | ad600e39bd | Electronic structure of non-centrosymmetric superconductors Re24(Nb;Ti)5 by ab initio calculations | 10.1016/j.jallcom.2014.07.081 | M J Winiarski | Elsevier BV | Journal of Alloys and Compounds | 2014
61ba9ee485b12ae79ac512ba | Eu122P | -803349982 |  | Eu122P |  |  | Pnictides |  |  |  | 27 | K |  |  |  | body | paragraph | 7094ba5a25 | Effects of c/a Anisotropy and Local Crystal Structure on Superconductivity in AFe 2 (As 1âˆ’x P x ) 2 ( A |  | #NAME? |  |  | 2016
61ba9ee4783c1e8128c513c0 | Pt:As = 2.1.8.0.9.3.5 | 741874039 | Pt | Pt | [5 empty] | As=2:1.8:0.9:3.5 | 26 | K |  |  |  | body | paragraph | b4d7db45cd | Nodeless superconducting gaps in Ca10(Pt4-Î´ As8)((Fe1-x Pt x )2As2)5 probed by quasiparticle heat transport | 10.1007/s11433-016-5780-1 | Xun Qiu, Lanpo He, Xiaochen Hong, Zhen Zhang, Jian Pan, Xiaoping Shen, Donglai Feng, Shiyan Li | Springer Science and Business Media LLC | Science China Physics, Mechanics & Astronomy | 2014
61ba9ee50a416aa3d9c512c4 | REFeAsO | -630359185 |  | ERFeAsO |  |  | Iron-pnictides, Oxides, Pnictides |  |  |  | 40 | K |  |  |  | body | paragraph | dabe75b854 | Synthesis of SmFeAsO by an easy and versatile route and its physical property characterization | 10.1063/1.3072382 | V P S Awana, Anand Pal, Arpita Vajpayee, H Kishan, G A Alvarez, K Yamaura, E Takayama-Muromachi | AIP Publishing | Journal of Applied Physics | 2009
61ba9ee585fc223534c51265 | LiTi2O4 | -1630930728 |  | LiTi2O4 |  |  | Oxides |  |  |  | 13.7 | K |  |  |  | body | paragraph | 94ccbc1622 | The effects of oxygen in spinel oxide Li1+xTi2âˆ’xO4âˆ’Î´ thin films | 10.1038/s41598-018-22393-8 | Yanli Jia, Ge He, Wei Hu, Hua Yang, Zhenzhong Yang, Heshan Yu, Qinghua Zhang, Jinan Shi, Zefeng Lin, Jie Yuan, Beiyi Zhu, Lin Gu, Hong Li, Kui Jin | Springer Science and Business Media LLC | Scientific Reports | 2018
61ba9ee5e720aae5f4c512c6 | Pb 23 | -49684749 |  | Pb |  |  | Alloys |  |  |  | 96 | K |  |  |  | body | paragraph | 1dd5525ac8 | Thermodynamic properties of Pb determined from pressure-dependent critical-field measurements | 10.1103/physrevb.75.174502 | N Suresh, J L Tallon | American Physical Society (APS) | Physical Review B | 2008
61ba9ee50cb3d3a5e6c51270 | pristine monolayer NbSe 2 | -1493206656 |  | NbSe2 |  |  | Chalcogenides |  |  |  | 4.4 | K |  |  |  | body | paragraph | 94862ba5d2 | Electron-phonon coupling and the coexistence of superconductivity and charge-density wave in monolayer NbSe2 | 10.1103/physrevb.99.161119 | Feipeng Zheng, Ji Feng | American Physical Society (APS) | Physical Review B | 2019
61ba9ee556f16aed29c512d0 | phosphide PH 3 | -1108995154 |  | PH3 |  |  | Hydrides, Pnictides |  |  |  | 100 | K |  |  |  | body | paragraph | 2188e5dda1 | Quasi-two-dimensional metallic hydrogen inside di-phosphide at high pressure | 10.1088/1742-6596/747/1/012029 | Nikolay N Degtyarenko, Evgeny A Mazur | IOP Publishing | Journal of Physics: Conference Series | 2016
61ba9ee62c886f0fe6c5128a | BaFe 1.9 Ni 0.1 As 2 | -674360299 |  | Ba1Fe1.9Ni0.1As2 |  |  | Iron-pnictides, Pnictides |  |  |  | 20 | K |  |  |  | body | paragraph | 6692020671 | Energy dependence of the spin excitation anisotropy in uniaxial-strainedBaFe1.9Ni0.1As2 | 10.1103/physrevb.92.180504 | Yu Song, Xingye Lu, D L Abernathy, David W Tam, J L Niedziela, Wei Tian, Huiqian Luo, Qimiao Si, Pengcheng Dai | American Physical Society (APS) | Physical Review B | 2015
61ba9ee671dd2853b1c512f5 | (TMTSF) 2 ClO 4 | -1853465447 |  | M2T4S2Cl(O2F)2 |  |  | Chalcogenides, Oxides, Fluorides |  |  |  | 1.35 | K |  |  |  | body | figure | 199810f7b2 | Possible Spin-Singlet Superconductivity in (TMTSF)2X: Superconducting Transition Temperature in a Magnetic Field | 10.1143/jpsj.68.3794 | Mitake Miyazaki, Keita Kishigi, Yasumasa Hasegawa | Physical Society of Japan | Journal of the Physical Society of Japan | 1999
61ba9ee6a013f06956c512d6 | BaFe 2 As 2 | -403855672 |  | Ba(FeAs)2 |  |  | Iron-pnictides, Pnictides |  |  |  | 38 | K |  |  |  | body | paragraph | 0d0d5fd4fd | Field-driven transition in the Ba1âˆ’xKxFe2As2 superconductor with splayed columnar defects | 10.1103/physrevb.97.064516 | Akiyoshi Park, Sunseng Pyon, Kengo Ohara, Nozomu Ito, Tsuyoshi Tamegai, Tadashi Kambara, Atsushi Yoshida, Ataru Ichinose | American Physical Society (APS) | Physical Review B | 2018
61ba9ee62a711de29cc512dd | RbOs 2 O 6 | 1994801576 |  | Rb(OsO3)2 |  |  | Oxides |  |  |  | 6.4 | K | Specific heat |  |  | header | abstract | a6c09f71ad | Superconductivity in the geometrically frustrated pyrochloreRbOs2O6 | 10.1103/physrevb.70.020503 | M BrÃ¼hwiler, S M Kazakov, N D Zhigadlo, J Karpinski, B Batlogg | American Physical Society (APS) | Physical Review B | 2013
61ba9ee62a711de29cc512de | RbOs 2 O 6 | 1948601822 |  | Rb(OsO3)2 |  |  | Oxides |  |  |  | 6.4 | K |  |  |  | body | paragraph | a6c09f71ad | Superconductivity in the geometrically frustrated pyrochloreRbOs2O6 | 10.1103/physrevb.70.020503 | M BrÃ¼hwiler, S M Kazakov, N D Zhigadlo, J Karpinski, B Batlogg | American Physical Society (APS) | Physical Review B | 2013
61ba9ee785fc223534c51266 | Bi 3 O 2 S 3 | -1462506790 |  | Bi3S3O2 |  |  | Chalcogenides, Oxides |  |  |  | 4.5 | K |  |  |  | body | paragraph | 5147abbeb6 | Bulk superconductivity in single-phase Bi3O2S3 | 10.1002/pssr.201409254 | Jifeng Shao, Zhongheng Liu, Xiong Yao, Li Pi, Shun Tan, Changjin Zhang, Yuheng Zhang | Wiley | physica status solidi (RRL) - Rapid Research Letters | 2014
61ba9ee785fc223534c51267 | Bi 3 O 2 S 3 | -1412451784 |  | Bi3S3O2 |  |  | Chalcogenides, Oxides |  |  |  | 5.8 | K |  |  |  | body | paragraph | 5147abbeb6 | Bulk superconductivity in single-phase Bi3O2S3 | 10.1002/pssr.201409254 | Jifeng Shao, Zhongheng Liu, Xiong Yao, Li Pi, Shun Tan, Changjin Zhang, Yuheng Zhang | Wiley | physica status solidi (RRL) - Rapid Research Letters | 2014
61ba9ee785fc223534c51268 | Bi 3 O 2 S 3 | -1464434416 |  | Bi3S3O2 |  |  | Chalcogenides, Oxides |  |  |  | 5.8 | K |  |  |  | header | abstract | 5147abbeb6 | Bulk superconductivity in single-phase Bi3O2S3 | 10.1002/pssr.201409254 | Jifeng Shao, Zhongheng Liu, Xiong Yao, Li Pi, Shun Tan, Changjin Zhang, Yuheng Zhang | Wiley | physica status solidi (RRL) - Rapid Research Letters | 2014
61ba9ee711af647618c5128c | Al shield | 2109799936 |  | Al |  |  | Alloys |  |  |  | 1.2 | K |  |  |  | body | paragraph | 90ad30b479 | Experimental investigation of an eight-qubit unit cell in a superconducting optimization processor | 10.1103/physrevb.82.024511 | R Harris, M W Johnson, T Lanting, A J Berkley, J Johansson, P Bunyk, E Tolkacheva, E Ladizinsky, N Ladizinsky, T Oh, F Cioata, I Perminov, P Spear, C Enderud, C Rich, S Uchaikin, M C Thom, E M Chapple, J Wang, B Wilson, M H S Amin, N Dickson, K Karimi, B Macready, C J S Truncik, G Rose | American Physical Society (APS) | Physical Review B | 2010
61ba9ee77f36ec6458c5126e | OD Bi2212 | -1820419882 | Bi2212 | Bi | OD | [5 empty] | 52 | K |  |  |  | body | paragraph | cfa68b8d8b | Wang-MacDonald d -wave vortex cores observed in heavily overdoped Bi 2 Sr 2 CaCu 2 O 8+Î´ |  | Tim GazdiÄ‡, Ivan Maggio-Aprile, Genda Gu, Christoph Renner |  |  | 2021
61ba9ee77f36ec6458c51270 | OD Bi2212 | -1939789282 | Bi2212 | Bi | OD | [5 empty] | 52 | K |  |  |  | body | paragraph | cfa68b8d8b | Wang-MacDonald d -wave vortex cores observed in heavily overdoped Bi 2 Sr 2 CaCu 2 O 8+Î´ |  | Tim GazdiÄ‡, Ivan Maggio-Aprile, Genda Gu, Christoph Renner |  |  | 2021
61ba9ee77f36ec6458c51271 | OD Bi2212 | -1833897798 | Bi2212 | Bi | OD | [5 empty] | 52 | K |  |  |  | body |  | cfa68b8d8b | Wang-MacDonald d -wave vortex cores observed in heavily overdoped Bi 2 Sr 2 CaCu 2 O 8+Î´ |  | Tim GazdiÄ‡, Ivan Maggio-Aprile, Genda Gu, Christoph Renner |  |  | 2021
61ba9ee77f36ec6458c51272 | OD Bi2212 | -1957125262 | Bi2212 | Bi | OD | [5 empty] | 52 | K |  |  |  | body | paragraph | cfa68b8d8b | Wang-MacDonald d -wave vortex cores observed in heavily overdoped Bi 2 Sr 2 CaCu 2 O 8+Î´ |  | Tim GazdiÄ‡, Ivan Maggio-Aprile, Genda Gu, Christoph Renner |  |  | 2021
61ba9ee77f36ec6458c51273 | overdoped Bi2212 | 2005120182 | Bi2212 | Bi | overdoped | [5 empty] | 52 | K |  |  |  | body | figure | cfa68b8d8b | Wang-MacDonald d -wave vortex cores observed in heavily overdoped Bi 2 Sr 2 CaCu 2 O 8+Î´ |  | Tim GazdiÄ‡, Ivan Maggio-Aprile, Genda Gu, Christoph Renner |  |  | 2021
61ba9ee77f36ec6458c51274 | OD Bi2212 | -1876254954 | Bi2212 | Bi | OD | [5 empty] | 52 | K |  |  |  | annex | paragraph | cfa68b8d8b | Wang-MacDonald d -wave vortex cores observed in heavily overdoped Bi 2 Sr 2 CaCu 2 O 8+Î´ |  | Tim GazdiÄ‡, Ivan Maggio-Aprile, Genda Gu, Christoph Renner |  |  | 2021
61ba9ee77f36ec6458c51275 | OD Bi2212 | -1862772820 | Bi2212 | Bi | OD | [5 empty] | 52 | K |  |  |  | body | figure | cfa68b8d8b | Wang-MacDonald d -wave vortex cores observed in heavily overdoped Bi 2 Sr 2 CaCu 2 O 8+Î´ |  | Tim GazdiÄ‡, Ivan Maggio-Aprile, Genda Gu, Christoph Renner |  |  | 2021
61ba9ee7a01e2beb09c512f7 | hybrid Nb film on kagomÃ©-like array of Ni dots | -863487841 |  | Ni | hybrid Nb | film | Alloys |  |  |  | 8.03 | K |  |  |  | body | paragraph | b456892246 | Vortex ratchet reversal at fractional matching fields in kagomÃ©like array with symmetric pinning centers | 10.1103/physrevb.82.174503 | D Perez De Lara, A Alija, E M Gonzalez, M Velez, J I Martin, J L Vicent | American Physical Society (APS) | Physical Review B | 2010
61ba9ee7d52116ffe1c512e4 | CePt 2 In 7 | 996942972 |  | CeIn7Pt2 |  |  | Alloys |  |  |  | 2.1 | K |  | 3500000000 | Pa | body | figure | 9e69cebfe3 | Three-dimensional and temperature-dependent electronic structure of the heavy-fermion compound CePt2In7 studied by angle-resolved photoemission spectroscopy | 10.1103/physrevb.101.115129 | Yang Luo, Chen Zhang, Qi-Yi Wu, Fan-Ying Wu, Jiao-Jiao Song, W Xia, Yanfeng Guo, JÃ¡n Rusz, Peter M Oppeneer, Tomasz Durakiewicz, Yin-Zou Zhao, Hao Y Liu, Shuang-Xing Zhu, Ya-Hua Yuan, Xiao-Fang Tang, Jun He, Shi-Yong Tan, Y B Huang, Zhe Sun, Yi Liu, Hao Y Liu, Yu-Xia Duan, Jian-Qiao Meng | American Physical Society (APS) | Physical Review B | 2019
61ba9ee87c13e4f711c512a0 | WO 3 :Na | -1633128305 | WO 3 :Na | WO3 | [6 empty] | 91.5 | K |  |  |  | body | paragraph | 356242d349 | Inhomogeneous Stripe Phase Revisited for Surface Superconductivity | 10.1103/physrevlett.89.227002 | Victor Barzykin, Lev P Gorâ€™kov | American Physical Society (APS) | Physical Review Letters | 2002
61ba9ee84217bb9076c5133f | RNiO 2 thin films ex- tends in hole-doping range âˆ¼ (0.12 âˆ’ 0.25) | 733249129 |  | RNiO2 |  | thin films | Oxides |  |  |  | 14 | K |  |  |  | body | paragraph | 317de5b578 | Universality of scanning tunneling microscopy in cuprate superconductors | 10.1103/physrevb.96.174523 | Peayush Choubey, Andreas Kreisel, T Berlijn, Brian M Andersen, P J Hirschfeld | American Physical Society (APS) | Physical Review B | 2021
61ba9ee92b9a12e3d2c5130d | SrTiO3 | 550651072 |  | SrTiO3 |  |  | Oxides |  |  |  | 100 | K |  |  |  | header | abstract | d2618476b7 | Imaging Se diffusion across the FeSe/SrTiO 3 interface |  | Samantha O'sullivan, Ruizhe Kang, Jules A Gardener, Austin J Akey, Christian E Matt, Jennifer E Hoffman |  |  | 2021
61ba9ee92b9a12e3d2c5130e | Monolayer FeSe grown on SrTiO 3 (STO) | 1734659102 |  | FeSe |  | Monolayer | Iron-chalcogenides, Chalcogenides |  | SrTiO 3 (STO |  | 100 | K |  |  |  | body | paragraph | d2618476b7 | Imaging Se diffusion across the FeSe/SrTiO 3 interface |  | Samantha O'sullivan, Ruizhe Kang, Jules A Gardener, Austin J Akey, Christian E Matt, Jennifer E Hoffman |  |  | 2021
61ba9ee92b9a12e3d2c5130f | FeSe | 1662069496 |  | FeSe |  |  | Iron-chalcogenides, Chalcogenides |  |  |  | 8.8 | K |  |  |  | body | paragraph | d2618476b7 | Imaging Se diffusion across the FeSe/SrTiO 3 interface |  | Samantha O'sullivan, Ruizhe Kang, Jules A Gardener, Austin J Akey, Christian E Matt, Jennifer E Hoffman |  |  | 2021
61ba9ee97f36ec6458c51276 | H 2 S (or D 2 S | -933179893 |  | H2S |  |  | Hydrides, Chalcogenides |  |  |  | 200 | K |  | 90000000000 | Pa | header | abstract | 2ac69ddd04 | Crystal structure of the superconducting phase of sulfur hydride | 10.1038/nphys3760 | Mari Einaga, Masafumi Sakata, Takahiro Ishikawa, Katsuya Shimizu, Mikhail I Eremets, Alexander P Drozdov, Ivan A Troyan, Naohisa Hirao, Yasuo Ohishi | Springer Science and Business Media LLC | Nature Physics | 2015
61ba9ee97f36ec6458c51277 | H 2 S (or D 2 S |  |  | D2S |  |  | Chalcogenides |  |  |  | 200 | K |  | 90000000000 | Pa | header | abstract | 2ac69ddd04 | Crystal structure of the superconducting phase of sulfur hydride | 10.1038/nphys3760 | Mari Einaga, Masafumi Sakata, Takahiro Ishikawa, Katsuya Shimizu, Mikhail I Eremets, Alexander P Drozdov, Ivan A Troyan, Naohisa Hirao, Yasuo Ohishi | Springer Science and Business Media LLC | Nature Physics | 2015
61ba9ee97f36ec6458c51278 | hydrogen sulfide | -742901718 | hydrogen sulfide | H2S | [6 empty] | 200 | K |  |  |  | body | paragraph | 2ac69ddd04 | Crystal structure of the superconducting phase of sulfur hydride | 10.1038/nphys3760 | Mari Einaga, Masafumi Sakata, Takahiro Ishikawa, Katsuya Shimizu, Mikhail I Eremets, Alexander P Drozdov, Ivan A Troyan, Naohisa Hirao, Yasuo Ohishi | Springer Science and Business Media LLC | Nature Physics | 2015
61ba9ee9d52116ffe1c512e5 | NaFe 0.983 Co 0.017 | -2112613700 |  | Na1Fe0.983Co0.017 |  |  | Alloys |  |  |  | 18 | K | magnetiza- tion |  |  | body | paragraph | 3e1cb528ef | Microscopic coexistence of a two-component incommensurate spin density wave with superconductivity in underdoped NaFe0.983Co0.017As | 10.1103/physrevb.88.134518 | Sangwon Oh, A M Mounce, Jeongseop A Lee, W P Halperin, C L Zhang, S Carr, Pengcheng Dai, A P Reyes, P L Kuhns | American Physical Society (APS) | Physical Review B | 2013
61ba9eea7c13e4f711c512a1 | MgB 2 films | 1872511897 |  | MgB2 |  | films | Alloys, Borides |  |  |  | 39 | K |  |  |  | body | figure | 75a03a2379 | Oscillatory regimes of the thermomagnetic instability in superconducting films | 10.1103/physrevb.93.174511 | J I VestgÃ¥rden, Y M Galperin, T H Johansen | American Physical Society (APS) | Physical Review B | 2016
61ba9eeaa013f06956c512da | Lu2Fe3Si5 | 363481077 |  | Lu2Fe3Si5 |  |  | Alloys |  |  |  | 6 | K |  |  |  | header | abstract | 53374a4c26 | Enhanced Quasiparticle Heat Conduction in the Multigap SuperconductorLu2Fe3Si5 | 10.1103/physrevlett.106.107002 | Y Machida, S Sakai, K Izawa, H Okuyama, T Watanabe | American Physical Society (APS) | Physical Review Letters | 2010
61ba9eea3af0453d0cc5130a | Nb3Ge | -226062130 |  | Nb3Ge |  |  | Alloys |  |  |  | 23 | K |  |  |  | body |  | 19a23ac838 | Superconductivity in the A15 structure | 10.1016/j.physc.2015.02.013 | G R Stewart | Elsevier BV | Physica C: Superconductivity and its Applications | 2015
61ba9eea3af0453d0cc5130b | bcc elemental Nb | -668205381 |  | Nb |  |  | Alloys |  |  |  | 9.2 | K |  |  |  | body | figure | 19a23ac838 | Superconductivity in the A15 structure | 10.1016/j.physc.2015.02.013 | G R Stewart | Elsevier BV | Physica C: Superconductivity and its Applications | 2015
61ba9eea3af0453d0cc5130d | A15 Cs3C60 | -606271816 |  | A5CsC20 |  |  | Carbides |  |  |  | 38 | K |  | 700000000 | Pa | body |  | 19a23ac838 | Superconductivity in the A15 structure | 10.1016/j.physc.2015.02.013 | G R Stewart | Elsevier BV | Physica C: Superconductivity and its Applications | 2015
61ba9eea3af0453d0cc5130e | Nb3Sn | 1928749422 |  | Nb3Sn |  |  | Alloys |  |  |  | 18 | K |  |  |  | body | figure | 19a23ac838 | Superconductivity in the A15 structure | 10.1016/j.physc.2015.02.013 | G R Stewart | Elsevier BV | Physica C: Superconductivity and its Applications | 2015
61ba9eea3af0453d0cc51311 | Nb3Si | 2050465753 |  | Nb3Si |  |  | Alloys |  |  |  | 19 | K |  |  |  | body |  | 19a23ac838 | Superconductivity in the A15 structure | 10.1016/j.physc.2015.02.013 | G R Stewart | Elsevier BV | Physica C: Superconductivity and its Applications | 2015
61ba9eea3af0453d0cc51313 | pure Nb | -421317758 |  | Nb | pure |  | Alloys |  |  |  | 9.2 | K |  |  |  | body | figure | 19a23ac838 | Superconductivity in the A15 structure | 10.1016/j.physc.2015.02.013 | G R Stewart | Elsevier BV | Physica C: Superconductivity and its Applications | 2015
61ba9eea3af0453d0cc51316 | Nb3Ge films | 850668846 |  | Nb3Ge |  | films | Alloys |  |  |  | 23.2 | K |  |  |  | body | figure | 19a23ac838 | Superconductivity in the A15 structure | 10.1016/j.physc.2015.02.013 | G R Stewart | Elsevier BV | Physica C: Superconductivity and its Applications | 2015
61ba9eea3af0453d0cc51317 | nominal Nb3Ga, a0=5.171 | 1749469076 |  | Nb3Ga |  |  | Alloys |  |  | 0=5.171 | 14.5 | K |  |  |  | body | figure | 19a23ac838 | Superconductivity in the A15 structure | 10.1016/j.physc.2015.02.013 | G R Stewart | Elsevier BV | Physica C: Superconductivity and its Applications | 2015
61ba9eea3af0453d0cc51319 | Ta (4%) or Ti (2%) | 1023504214 |  | Ta | 4%) or Ti |  | Alloys |  |  |  | 0.3 | K |  |  |  | body | figure | 19a23ac838 | Superconductivity in the A15 structure | 10.1016/j.physc.2015.02.013 | G R Stewart | Elsevier BV | Physica C: Superconductivity and its Applications | 2015
61ba9eea3af0453d0cc5131a | Ta (4%) or Ti (2%) |  |  | Ta | 2% |  | Alloys |  |  |  | 0.3 | K |  |  |  | body | figure | 19a23ac838 | Superconductivity in the A15 structure | 10.1016/j.physc.2015.02.013 | G R Stewart | Elsevier BV | Physica C: Superconductivity and its Applications | 2015
61ba9eea3af0453d0cc5131b | Nb3Sn | 2032710431 |  | Nb3Sn |  |  | Alloys |  |  |  | 18 | K |  |  |  | header | abstract | 19a23ac838 | Superconductivity in the A15 structure | 10.1016/j.physc.2015.02.013 | G R Stewart | Elsevier BV | Physica C: Superconductivity and its Applications | 2015
61ba9eea3af0453d0cc5131c | V3Ga | 1426591483 |  | V3Ga |  |  | Alloys |  |  |  | 15 | K | magnetic susceptibility |  |  | body | figure | 19a23ac838 | Superconductivity in the A15 structure | 10.1016/j.physc.2015.02.013 | G R Stewart | Elsevier BV | Physica C: Superconductivity and its Applications | 2015
61ba9eea3af0453d0cc5131e | A15 Cs3C60 | -633220618 |  | A5CsC20 |  |  | Carbides |  |  |  | 38 | K |  | 700000000 | Pa | header | abstract | 19a23ac838 | Superconductivity in the A15 structure | 10.1016/j.physc.2015.02.013 | G R Stewart | Elsevier BV | Physica C: Superconductivity and its Applications | 2015
61ba9eea3af0453d0cc5131f | A15 Nb3Ge | -1729602745 |  | A15Nb3Ge |  |  | Alloys |  |  |  | 23 | K |  |  |  | body |  | 19a23ac838 | Superconductivity in the A15 structure | 10.1016/j.physc.2015.02.013 | G R Stewart | Elsevier BV | Physica C: Superconductivity and its Applications | 2015
61ba9eea3af0453d0cc51321 | Nb3Ga | 1826010616 |  | Nb3Ga |  |  | Alloys |  |  |  | 20.7 | K |  |  |  | body | figure | 19a23ac838 | Superconductivity in the A15 structure | 10.1016/j.physc.2015.02.013 | G R Stewart | Elsevier BV | Physica C: Superconductivity and its Applications | 2015
61ba9eea3af0453d0cc51322 | A15 Nb3Si | 935887971 |  | A15Nb3Si |  |  | Alloys |  |  |  | 19 | K |  |  |  | header | abstract | 19a23ac838 | Superconductivity in the A15 structure | 10.1016/j.physc.2015.02.013 | G R Stewart | Elsevier BV | Physica C: Superconductivity and its Applications | 2015
61ba9eea3af0453d0cc51323 | V3Ge | -1561219218 |  | V3Ge |  |  | Alloys |  |  |  | 6.1 | K |  |  |  | body |  | 19a23ac838 | Superconductivity in the A15 structure | 10.1016/j.physc.2015.02.013 | G R Stewart | Elsevier BV | Physica C: Superconductivity and its Applications | 2015
61ba9eea3af0453d0cc51324 | Nb3Ga material | 1272328759 |  | Nb3Ga |  |  | Alloys |  |  |  | 14.5 | K |  |  |  | body | figure | 19a23ac838 | Superconductivity in the A15 structure | 10.1016/j.physc.2015.02.013 | G R Stewart | Elsevier BV | Physica C: Superconductivity and its Applications | 2015
61ba9eea3af0453d0cc51325 | A15 Nb3Nb | 2052156783 |  | A15Nb4 |  |  | Alloys |  |  |  | 17 | K |  |  |  | body | figure | 19a23ac838 | Superconductivity in the A15 structure | 10.1016/j.physc.2015.02.013 | G R Stewart | Elsevier BV | Physica C: Superconductivity and its Applications | 2015
61ba9eea3af0453d0cc51328 | MgB2 | -56835595 |  | MgB2 |  |  | Alloys, Borides |  |  |  | 40 | K |  |  |  | body | figure | 19a23ac838 | Superconductivity in the A15 structure | 10.1016/j.physc.2015.02.013 | G R Stewart | Elsevier BV | Physica C: Superconductivity and its Applications | 2015
61ba9eea3af0453d0cc51329 | defect-free A15 Nb3Si | 1311602096 |  | A15Nb3Si | defect-free |  | Alloys |  |  |  | 25 | K |  |  |  | body |  | 19a23ac838 | Superconductivity in the A15 structure | 10.1016/j.physc.2015.02.013 | G R Stewart | Elsevier BV | Physica C: Superconductivity and its Applications | 2015
61ba9eea3af0453d0cc5132a | Y0.7Th0.3C1.5 | 1804719438 |  | Y0.7Th0.3C1.5 |  |  | Carbides |  |  |  | 17 | K |  |  |  | header | abstract | 19a23ac838 | Superconductivity in the A15 structure | 10.1016/j.physc.2015.02.013 | G R Stewart | Elsevier BV | Physica C: Superconductivity and its Applications | 2015
61ba9eea3af0453d0cc5132c | Nb3Sn | 1844049170 |  | Nb3Sn |  |  | Alloys |  |  |  | 0.3 | K |  |  |  | body | figure | 19a23ac838 | Superconductivity in the A15 structure | 10.1016/j.physc.2015.02.013 | G R Stewart | Elsevier BV | Physica C: Superconductivity and its Applications | 2015
61ba9eea3af0453d0cc5132d | V3Au | 338474716 |  | V3Au |  |  | Alloys |  |  |  | 0.7 | K |  |  |  | body | figure | 19a23ac838 | Superconductivity in the A15 structure | 10.1016/j.physc.2015.02.013 | G R Stewart | Elsevier BV | Physica C: Superconductivity and its Applications | 2015
61ba9eea3af0453d0cc5132e | Nb3Ge | -776744489 |  | Nb3Ge |  |  | Alloys |  |  |  | 23 | K |  |  |  | body | figure | 19a23ac838 | Superconductivity in the A15 structure | 10.1016/j.physc.2015.02.013 | G R Stewart | Elsevier BV | Physica C: Superconductivity and its Applications | 2015
61ba9eea3af0453d0cc5132f | Nb3Sn | 2055840537 |  | Nb3Sn |  |  | Alloys |  |  |  | 18.05 | K |  |  |  | body | figure | 19a23ac838 | Superconductivity in the A15 structure | 10.1016/j.physc.2015.02.013 | G R Stewart | Elsevier BV | Physica C: Superconductivity and its Applications | 2015
61ba9eea3af0453d0cc51330 | Nb3Si, a0=5.06 | -339823108 |  | Nb3Si |  |  | Alloys |  |  | 0=5.06 | 31 | K |  |  |  | body |  | 19a23ac838 | Superconductivity in the A15 structure | 10.1016/j.physc.2015.02.013 | G R Stewart | Elsevier BV | Physica C: Superconductivity and its Applications | 2015
61ba9eeb2227d4ac07c51297 | MgB 2 | 1386596674 |  | MgB2 |  |  | Alloys, Borides |  |  |  | 40 | K |  |  |  | body | paragraph | 535c8cc4d9 | Electronic and optical properties of LiBC | 10.1103/physrevb.67.132502 | A V Pronin, K Pucher, P Lunkenheimer, A Krimmel, A Loidl | American Physical Society (APS) | Physical Review B | 2008
61ba9eeb2227d4ac07c51298 | hole-doped LiBC | -1602734023 |  | LiBC | hole-doped |  | Carbides, Borides |  |  |  | 120 | K |  |  |  | body | paragraph | 535c8cc4d9 | Electronic and optical properties of LiBC | 10.1103/physrevb.67.132502 | A V Pronin, K Pucher, P Lunkenheimer, A Krimmel, A Loidl | American Physical Society (APS) | Physical Review B | 2008
61ba9eecc2c99830dec512d8 | CeIrIn 5 | 1368231298 |  | CeIn5Ir |  |  | Alloys |  |  |  | 18 | K |  |  |  | body |  | 9fe29a3771 | Evidence of Strong Correlations and Coherence-Incoherence Crossover in the Iron Pnictide SuperconductorKFe2As2 | 10.1103/physrevlett.111.027002 | F Hardy, A E BÃ¶hmer, D Aoki, P Burger, T Wolf, P Schweiss, R Heid, P Adelmann, Y X Yao, G Kotliar, J Schmalian, C Meingast | American Physical Society (APS) | Physical Review Letters | 2013
61ba9eec49d0b378c6c512d3 | K-doped BaFe 2 As 2 | 308540226 |  | Ba(FeAs)2 | K |  | Iron-pnictides, Pnictides |  |  |  | 38 | K |  |  |  | body | paragraph | 2ec853b7a5 | Aswartham et al, Ba 1âˆ’x Na x Fe 2 As 2 |  | S Aswartham, M Abdel-Hafiez, D Bombor, M Kumar, A U B Wolter, C Hess, D V Evtushinsky, V B Zabolotnyy, A A Kordyuk, T K Kim, S V Borisenko, G Behr, B BÃ¼chner, S Wurmehl |  |  | 2012
61ba9eec56f16aed29c512d5 | bulk FeSe | 828104017 |  | FeSe |  |  | Iron-chalcogenides, Chalcogenides |  |  |  | 9 | K |  | 101325 | Pa | body | paragraph | 7a7ac9b573 | Charge carrier dynamics of FeSe thin film investigated by terahertz magneto-optical spectroscopy | 10.1103/physrevb.100.035110 | Naotaka Yoshikawa, Masayuki Takayama, Naoki Shikama, Tomoya Ishikawa, Fuyuki Nabeshima, Atsutaka Maeda, Ryo Shimano | American Physical Society (APS) | Physical Review B | 2019
61ba9eec56f16aed29c512d6 | single-layer FeSe grown on SrTiO 3 | -248936284 |  | FeSe |  |  | Iron-chalcogenides, Chalcogenides |  | SrTiO 3 |  | 109 | K |  |  |  | body | paragraph | 7a7ac9b573 | Charge carrier dynamics of FeSe thin film investigated by terahertz magneto-optical spectroscopy | 10.1103/physrevb.100.035110 | Naotaka Yoshikawa, Masayuki Takayama, Naoki Shikama, Tomoya Ishikawa, Fuyuki Nabeshima, Atsutaka Maeda, Ryo Shimano | American Physical Society (APS) | Physical Review B | 2019
61ba9eed7f36ec6458c5127a | NiTe 2 | -1600216749 |  | NiTe2 |  |  | Chalcogenides |  |  |  | 7.5 | K |  | 52800000000 | Pa | body | paragraph | 6316929665 | Enhancement of the superconducting transition temperature by Re doping in Weyl semimetal MoTe2 | 10.1103/physrevmaterials.2.094201 | Manasi Mandal, Sourav Marik, K P Sajilesh, Arushi, Deepak Singh, Jayita Chakraborty, Nirmal Ganguli, R P Singh | American Physical Society (APS) | Physical Review Materials | 2020
61ba9eed7f36ec6458c5127c | monolayer NiTe 2 | 1567080189 |  | NiTe2 |  |  | Chalcogenides |  |  |  | 5.7 | K |  |  |  | body | paragraph | 6316929665 | Enhancement of the superconducting transition temperature by Re doping in Weyl semimetal MoTe2 | 10.1103/physrevmaterials.2.094201 | Manasi Mandal, Sourav Marik, K P Sajilesh, Arushi, Deepak Singh, Jayita Chakraborty, Nirmal Ganguli, R P Singh | American Physical Society (APS) | Physical Review Materials | 2020
61ba9eed7f36ec6458c5127e | Ni 0.95 Re 0.05 Te 2 | -55527229 |  | Re0.05Ni0.95Te2 |  |  | Chalcogenides |  |  |  | 1.8 | K |  |  |  | body | figure | 6316929665 | Enhancement of the superconducting transition temperature by Re doping in Weyl semimetal MoTe2 | 10.1103/physrevmaterials.2.094201 | Manasi Mandal, Sourav Marik, K P Sajilesh, Arushi, Deepak Singh, Jayita Chakraborty, Nirmal Ganguli, R P Singh | American Physical Society (APS) | Physical Review Materials | 2020
61ba9eed12cb23f3dfc512e9 | BaFe 2 As 2 | -353790824 |  | Ba(FeAs)2 |  |  | Iron-pnictides, Pnictides |  |  |  | 23 | K |  | 101325 | Pa | body | paragraph | 2a085cae01 | Optical properties of the iron-chalcogenide superconductor FeTe0.55Se0.45 | 10.1016/j.jpcs.2010.10.014 | Christopher C Homes, Ana Akrap, Jinsheng Wen, Zhijun Xu, Zhi Wei Lin, Qiang Li, Genda Gu | Elsevier BV | Journal of Physics and Chemistry of Solids | 2010
61ba9eed12cb23f3dfc512ea | FeTe 0.55 Se 0.45 | 1564443881 |  | Fe1Te0.55Se0.45 |  |  | Iron-chalcogenides, Chalcogenides |  |  |  | 14 | K |  | 101325 | Pa | body | paragraph | 2a085cae01 | Optical properties of the iron-chalcogenide superconductor FeTe0.55Se0.45 | 10.1016/j.jpcs.2010.10.014 | Christopher C Homes, Ana Akrap, Jinsheng Wen, Zhijun Xu, Zhi Wei Lin, Qiang Li, Genda Gu | Elsevier BV | Journal of Physics and Chemistry of Solids | 2010
61ba9eed12cb23f3dfc512eb | MgB 2 | 1359647872 |  | MgB2 |  |  | Alloys, Borides |  |  |  | 39 | K |  |  |  | body | paragraph | 2a085cae01 | Optical properties of the iron-chalcogenide superconductor FeTe0.55Se0.45 | 10.1016/j.jpcs.2010.10.014 | Christopher C Homes, Ana Akrap, Jinsheng Wen, Zhijun Xu, Zhi Wei Lin, Qiang Li, Genda Gu | Elsevier BV | Journal of Physics and Chemistry of Solids | 2010
61ba9eed12cb23f3dfc512ec | FeTe 0.55 Se 0.45 | 1420039245 |  | Fe1Te0.55Se0.45 |  |  | Iron-chalcogenides, Chalcogenides |  |  |  | 14 | K |  |  |  | body |  | 2a085cae01 | Optical properties of the iron-chalcogenide superconductor FeTe0.55Se0.45 | 10.1016/j.jpcs.2010.10.014 | Christopher C Homes, Ana Akrap, Jinsheng Wen, Zhijun Xu, Zhi Wei Lin, Qiang Li, Genda Gu | Elsevier BV | Journal of Physics and Chemistry of Solids | 2010
61ba9eed12cb23f3dfc512ed | FeTe 0.55 Se 0.45 | 1479715509 |  | Fe1Te0.55Se0.45 |  |  | Iron-chalcogenides, Chalcogenides |  |  |  | 14 | K |  |  |  | header | abstract | 2a085cae01 | Optical properties of the iron-chalcogenide superconductor FeTe0.55Se0.45 | 10.1016/j.jpcs.2010.10.014 | Christopher C Homes, Ana Akrap, Jinsheng Wen, Zhijun Xu, Zhi Wei Lin, Qiang Li, Genda Gu | Elsevier BV | Journal of Physics and Chemistry of Solids | 2010
61ba9eed12cb23f3dfc512f0 | FeSe | 1527281900 |  | FeSe |  |  | Iron-chalcogenides, Chalcogenides |  |  |  | 8 | K |  |  |  | body | paragraph | 2a085cae01 | Optical properties of the iron-chalcogenide superconductor FeTe0.55Se0.45 | 10.1016/j.jpcs.2010.10.014 | Christopher C Homes, Ana Akrap, Jinsheng Wen, Zhijun Xu, Zhi Wei Lin, Qiang Li, Genda Gu | Elsevier BV | Journal of Physics and Chemistry of Solids | 2010
61ba9eed7c13e4f711c512a4 | La | 1328181218 |  | La |  |  | Alloys |  |  |  | 6.5 | K |  |  |  | body | paragraph | bf9713fbd0 | Superconducting Mechanism Through Direct and Redox Layer Doping in Pnictides | 10.1109/tmag.2012.2201708 | Shiva Kumar Singh, M Husain, H Kishan, V P S Awana | Institute of Electrical and Electronics Engineers (IEEE) | IEEE Transactions on Magnetics | 2012
61ba9eed7c13e4f711c512a5 | SmFeAsO | -1945831419 |  | SmFeAsO |  |  | Iron-pnictides, Oxides, Pnictides |  |  |  | 15 | K |  |  |  | header | abstract | bf9713fbd0 | Superconducting Mechanism Through Direct and Redox Layer Doping in Pnictides | 10.1109/tmag.2012.2201708 | Shiva Kumar Singh, M Husain, H Kishan, V P S Awana | Institute of Electrical and Electronics Engineers (IEEE) | IEEE Transactions on Magnetics | 2012
61ba9eed7c13e4f711c512a6 | SmFeAsO | -1945831419 |  | SmFeAsO |  |  | Iron-pnictides, Oxides, Pnictides |  |  |  | 47 | K |  |  |  | header | abstract | bf9713fbd0 | Superconducting Mechanism Through Direct and Redox Layer Doping in Pnictides | 10.1109/tmag.2012.2201708 | Shiva Kumar Singh, M Husain, H Kishan, V P S Awana | Institute of Electrical and Electronics Engineers (IEEE) | IEEE Transactions on Magnetics | 2012
61ba9eed7c13e4f711c512a7 | Gd 0.8 Th 0.2 FeAsO | -2078472799 |  | Gd0.8Th0.2Fe1As1O1 |  |  | Iron-pnictides, Oxides, Pnictides |  |  |  | 56 | K |  |  |  | body | paragraph | bf9713fbd0 | Superconducting Mechanism Through Direct and Redox Layer Doping in Pnictides | 10.1109/tmag.2012.2201708 | Shiva Kumar Singh, M Husain, H Kishan, V P S Awana | Institute of Electrical and Electronics Engineers (IEEE) | IEEE Transactions on Magnetics | 2012
61ba9eed7c13e4f711c512aa | SmFeAsO | 2064181894 |  | SmFeAsO |  |  | Iron-pnictides, Oxides, Pnictides |  |  |  | 15 | K |  |  |  | header | abstract | bf9713fbd0 | Superconducting Mechanism Through Direct and Redox Layer Doping in Pnictides | 10.1109/tmag.2012.2201708 | Shiva Kumar Singh, M Husain, H Kishan, V P S Awana | Institute of Electrical and Electronics Engineers (IEEE) | IEEE Transactions on Magnetics | 2012
61ba9eed5ad933a7cac51279 | BeB 2.75 | -1502316756 |  | Be1B2.75 |  |  | Alloys, Borides |  |  |  | 0.72 | K |  |  |  | body | paragraph | 927e13ae69 | Superconducting properties ofBeB2.75 | 10.1103/physrevb.65.180518 | D P Young, R G Goodrich, P W Adams, Julia Y Chan, Frank R Fronczek, F Drymiotis, L L Henry | American Physical Society (APS) | Physical Review B | 2014
61ba9eed5ad933a7cac5127b | BeB 2 | 1106469419 |  | BeB2 |  |  | Alloys, Borides |  |  |  | 5 | K | susceptibility |  |  | body | paragraph | 927e13ae69 | Superconducting properties ofBeB2.75 | 10.1103/physrevb.65.180518 | D P Young, R G Goodrich, P W Adams, Julia Y Chan, Frank R Fronczek, F Drymiotis, L L Henry | American Physical Society (APS) | Physical Review B | 2014
61ba9eed5ad933a7cac5127c | Isotopically pure 10.0 B | 1392318783 | Isotopically pure 10.0 B | B | [6 empty] | 0.79 | K |  |  |  | header | abstract | 927e13ae69 | Superconducting properties ofBeB2.75 | 10.1103/physrevb.65.180518 | D P Young, R G Goodrich, P W Adams, Julia Y Chan, Frank R Fronczek, F Drymiotis, L L Henry | American Physical Society (APS) | Physical Review B | 2014
61ba9eed3136e52869c512e6 | 0.2 âˆ¼ 0.3 hole-doped CuAlO 2 | -283356557 |  | AlCuO2 |  |  | Oxides, Cuprates |  |  |  | 50 | K |  |  |  | header | abstract | f5ede68807 | Computational materials design for superconductivity in hole-doped delafossite CuAlO2 : Transparent superconductors | 10.1016/j.ssc.2011.10.017 | Akitaka Nakanishi, Hiroshi Katayama-Yoshida | Elsevier BV | Solid State Communications | 2011
61ba9eed3136e52869c512e7 | lightly doped CuAlO 2 (N h = 0.2 âˆ¼ 0.3) | 962686794 |  | AlCuO2 | lightly doped |  | Oxides, Cuprates |  |  | N h=0.2 âˆ¼ 0.3 | 50 | K |  |  |  | body | figure | f5ede68807 | Computational materials design for superconductivity in hole-doped delafossite CuAlO2 : Transparent superconductors | 10.1016/j.ssc.2011.10.017 | Akitaka Nakanishi, Hiroshi Katayama-Yoshida | Elsevier BV | Solid State Communications | 2011
61ba9eed3136e52869c512e8 | p-type doped CuAlO 2 | -1042223370 |  | AlCuO2 | p-type doped |  | Oxides, Cuprates |  |  |  | 50 | K |  |  |  | body | paragraph | f5ede68807 | Computational materials design for superconductivity in hole-doped delafossite CuAlO2 : Transparent superconductors | 10.1016/j.ssc.2011.10.017 | Akitaka Nakanishi, Hiroshi Katayama-Yoshida | Elsevier BV | Solid State Communications | 2011
61ba9eed3136e52869c512e9 | heavily doped CuAlO 2 (N h = 0.6 âˆ¼ 1.0) | 141212119 |  | AlCuO2 | heavily |  | Oxides, Cuprates |  |  | N h=0.6 âˆ¼ 1.0 | 10 | K |  |  |  | body | figure | f5ede68807 | Computational materials design for superconductivity in hole-doped delafossite CuAlO2 : Transparent superconductors | 10.1016/j.ssc.2011.10.017 | Akitaka Nakanishi, Hiroshi Katayama-Yoshida | Elsevier BV | Solid State Communications | 2011
61ba9eeee4dc5fe1bac512b1 | Pb | -132484957 |  | Pb |  |  | Alloys |  |  |  | 7.2 | K |  |  |  | body | paragraph | c4f6a97b9b |  |  | Hikari Kimura, R P Barber, S Ono, Yoichi Ando, R C Dynes
61ba9eee5cc438644dc512c2 | Al | 652664088 |  | Al |  |  | Alloys |  |  |  | 1.2 | K | resistivity |  |  | body | paragraph | f880dce0ec | Mott transition in granular aluminum | 10.1103/physrevb.91.041123 | N Bachar, S Lerer, A Levy, S Hacohen-Gourgy, B Almog, H Saadaoui, Z Salman, E Morenzoni, G Deutscher | American Physical Society (APS) | Physical Review B | 2014
61ba9eeec0bff55f4cc512d5 | i-FeSe | -1123830334 | i-FeSe | FeSe | [6 empty] | 45 | K |  |  |  | body | paragraph | f20b0d644a | Enhanced superconducting transition temperature in hyper-interlayer-expanded FeSe despite the suppressed electronic nematic order and spin fluctuations |  | MatevÅ¾ Majcen Hrovat, Peter JegliÄ, Martin KlanjÅ¡ek, Takehiro Hatakeda, Takashi Noji, Yoichi Tanabe, Takahiro Urata, Khuong K Huynh, Yoji Koike, Katsumi Tanigaki, Denis ArÄon, Y Kamihara, T Watanabe, M Hirano, H Hosono |  |  | 2015
61ba9eeec0bff55f4cc512d8 | non-intercalated FeSe | 166580443 |  | FeSe | non-intercalated |  | Iron-chalcogenides, Chalcogenides |  |  |  | 8 | K |  |  |  | body | paragraph | f20b0d644a | Enhanced superconducting transition temperature in hyper-interlayer-expanded FeSe despite the suppressed electronic nematic order and spin fluctuations |  | MatevÅ¾ Majcen Hrovat, Peter JegliÄ, Martin KlanjÅ¡ek, Takehiro Hatakeda, Takashi Noji, Yoichi Tanabe, Takahiro Urata, Khuong K Huynh, Yoji Koike, Katsumi Tanigaki, Denis ArÄon, Y Kamihara, T Watanabe, M Hirano, H Hosono |  |  | 2015
61ba9eeec0bff55f4cc512d9 | FeSe | 1602376360 |  | FeSe |  |  | Iron-chalcogenides, Chalcogenides |  |  |  | 91 | K |  |  |  | body | paragraph | f20b0d644a | Enhanced superconducting transition temperature in hyper-interlayer-expanded FeSe despite the suppressed electronic nematic order and spin fluctuations |  | MatevÅ¾ Majcen Hrovat, Peter JegliÄ, Martin KlanjÅ¡ek, Takehiro Hatakeda, Takashi Noji, Yoichi Tanabe, Takahiro Urata, Khuong K Huynh, Yoji Koike, Katsumi Tanigaki, Denis ArÄon, Y Kamihara, T Watanabe, M Hirano, H Hosono |  |  | 2015
61ba9eeec0bff55f4cc512db | FeSe | 1608160644 |  | FeSe |  |  | Iron-chalcogenides, Chalcogenides |  |  |  | 8 | K |  |  |  | body | figure | f20b0d644a | Enhanced superconducting transition temperature in hyper-interlayer-expanded FeSe despite the suppressed electronic nematic order and spin fluctuations |  | MatevÅ¾ Majcen Hrovat, Peter JegliÄ, Martin KlanjÅ¡ek, Takehiro Hatakeda, Takashi Noji, Yoichi Tanabe, Takahiro Urata, Khuong K Huynh, Yoji Koike, Katsumi Tanigaki, Denis ArÄon, Y Kamihara, T Watanabe, M Hirano, H Hosono |  |  | 2015
61ba9eeec0bff55f4cc512dc | FeSe | 1604306798 |  | FeSe |  |  | Iron-chalcogenides, Chalcogenides |  |  |  | 8 | K |  |  |  | body | paragraph | f20b0d644a | Enhanced superconducting transition temperature in hyper-interlayer-expanded FeSe despite the suppressed electronic nematic order and spin fluctuations |  | MatevÅ¾ Majcen Hrovat, Peter JegliÄ, Martin KlanjÅ¡ek, Takehiro Hatakeda, Takashi Noji, Yoichi Tanabe, Takahiro Urata, Khuong K Huynh, Yoji Koike, Katsumi Tanigaki, Denis ArÄon, Y Kamihara, T Watanabe, M Hirano, H Hosono |  |  | 2015
61ba9eeec0bff55f4cc512dd | i-FeSe | -1121891460 | i-FeSe | FeSe | [6 empty] | 45 | K |  |  |  | body | paragraph | f20b0d644a | Enhanced superconducting transition temperature in hyper-interlayer-expanded FeSe despite the suppressed electronic nematic order and spin fluctuations |  | MatevÅ¾ Majcen Hrovat, Peter JegliÄ, Martin KlanjÅ¡ek, Takehiro Hatakeda, Takashi Noji, Yoichi Tanabe, Takahiro Urata, Khuong K Huynh, Yoji Koike, Katsumi Tanigaki, Denis ArÄon, Y Kamihara, T Watanabe, M Hirano, H Hosono |  |  | 2015
61ba9eeec0bff55f4cc512de | FeSe | -1835806911 |  | FeSe |  |  | Iron-chalcogenides, Chalcogenides |  |  |  | 45 | K |  |  |  | body | figure | f20b0d644a | Enhanced superconducting transition temperature in hyper-interlayer-expanded FeSe despite the suppressed electronic nematic order and spin fluctuations |  | MatevÅ¾ Majcen Hrovat, Peter JegliÄ, Martin KlanjÅ¡ek, Takehiro Hatakeda, Takashi Noji, Yoichi Tanabe, Takahiro Urata, Khuong K Huynh, Yoji Koike, Katsumi Tanigaki, Denis ArÄon, Y Kamihara, T Watanabe, M Hirano, H Hosono |  |  | 2015
61ba9eeec0bff55f4cc512e0 | i-FeSe | -1125759366 | i-FeSe | FeSe | [6 empty] | 45 | K |  |  |  | body | paragraph | f20b0d644a | Enhanced superconducting transition temperature in hyper-interlayer-expanded FeSe despite the suppressed electronic nematic order and spin fluctuations |  | MatevÅ¾ Majcen Hrovat, Peter JegliÄ, Martin KlanjÅ¡ek, Takehiro Hatakeda, Takashi Noji, Yoichi Tanabe, Takahiro Urata, Khuong K Huynh, Yoji Koike, Katsumi Tanigaki, Denis ArÄon, Y Kamihara, T Watanabe, M Hirano, H Hosono |  |  | 2015
61ba9eeec0bff55f4cc512e1 | i-FeSe | -1121905520 | i-FeSe | FeSe | [6 empty] | 45 | K |  |  |  | body | figure | f20b0d644a | Enhanced superconducting transition temperature in hyper-interlayer-expanded FeSe despite the suppressed electronic nematic order and spin fluctuations |  | MatevÅ¾ Majcen Hrovat, Peter JegliÄ, Martin KlanjÅ¡ek, Takehiro Hatakeda, Takashi Noji, Yoichi Tanabe, Takahiro Urata, Khuong K Huynh, Yoji Koike, Katsumi Tanigaki, Denis ArÄon, Y Kamihara, T Watanabe, M Hirano, H Hosono |  |  | 2015
61ba9eeec0bff55f4cc512e2 | i-FeSe | -1210458212 | i-FeSe | FeSe | [6 empty] | 45 | K |  |  |  | body | figure | f20b0d644a | Enhanced superconducting transition temperature in hyper-interlayer-expanded FeSe despite the suppressed electronic nematic order and spin fluctuations |  | MatevÅ¾ Majcen Hrovat, Peter JegliÄ, Martin KlanjÅ¡ek, Takehiro Hatakeda, Takashi Noji, Yoichi Tanabe, Takahiro Urata, Khuong K Huynh, Yoji Koike, Katsumi Tanigaki, Denis ArÄon, Y Kamihara, T Watanabe, M Hirano, H Hosono |  |  | 2015
61ba9eeec0bff55f4cc512e4 | i-FeSe | -1052592532 | i-FeSe | FeSe | [6 empty] | 45 | K | low- field magnetization |  |  | body | paragraph | f20b0d644a | Enhanced superconducting transition temperature in hyper-interlayer-expanded FeSe despite the suppressed electronic nematic order and spin fluctuations |  | MatevÅ¾ Majcen Hrovat, Peter JegliÄ, Martin KlanjÅ¡ek, Takehiro Hatakeda, Takashi Noji, Yoichi Tanabe, Takahiro Urata, Khuong K Huynh, Yoji Koike, Katsumi Tanigaki, Denis ArÄon, Y Kamihara, T Watanabe, M Hirano, H Hosono |  |  | 2015
61ba9eef2a711de29cc512e3 | YBa2Cu4O8 | -1124581974 |  | Ba2Y(CuO2)4 |  |  | Oxides, Cuprates |  |  |  | 82 | K |  |  |  | header | abstract | 4014f6bb7c | Recent advances of NMR and NQR studies of YBa 2 Cu 3 O 7âˆ’Î´ and YBa 2 Cu 4 O 8 |  | Y Itoh |  |  | 2007
61ba9eef2a711de29cc512e8 | YBa 2 Cu 4 O 8 | -2050036382 |  | Ba2Y(CuO2)4 |  |  | Oxides, Cuprates |  |  |  | 82 | K |  |  |  | body | paragraph | 4014f6bb7c | Recent advances of NMR and NQR studies of YBa 2 Cu 3 O 7âˆ’Î´ and YBa 2 Cu 4 O 8 |  | Y Itoh |  |  | 2007
61ba9eef2a711de29cc512e9 | overdoped polycrys- talline Y1237 | 2015815193 | Y1237 | Y | overdoped polycrys- talline | [5 empty] | 88 | K |  |  |  | body | paragraph | 4014f6bb7c | Recent advances of NMR and NQR studies of YBa 2 Cu 3 O 7âˆ’Î´ and YBa 2 Cu 4 O 8 |  | Y Itoh |  |  | 2007
61ba9eef2a711de29cc512ea | YBa 2 Cu 4 O 8 (Y124) with bilayer CuO 2 | 1217714483 | Y124 | Ba2Y(CuO2)4 |  |  | Oxides, Cuprates |  |  |  | 82 | K |  |  |  | body | figure | 4014f6bb7c | Recent advances of NMR and NQR studies of YBa 2 Cu 3 O 7âˆ’Î´ and YBa 2 Cu 4 O 8 |  | Y Itoh |  |  | 2007
61ba9eef2a711de29cc512eb | YBa 2 Cu 4 O 8 (Y124) with bilayer CuO 2 |  |  | CuO2 |  |  | Oxides, Cuprates |  |  |  | 82 | K |  |  |  | body | figure | 4014f6bb7c | Recent advances of NMR and NQR studies of YBa 2 Cu 3 O 7âˆ’Î´ and YBa 2 Cu 4 O 8 |  | Y Itoh |  |  | 2007
61ba9eef7ecf8b73e6c512fd | CaCu 2 O 8 | -2084507368 |  | Ca(CuO4)2 |  |  | Oxides, Cuprates |  |  |  | 85 | K |  |  |  | body | paragraph | 9b575fee7a | Charge Complementarity and Interlayer Coupling Between Charge Ordered Layers of Cuprates | 10.1023/b:josc.0000011842.21466.e5 | P SÃ¼le | Springer Science and Business Media LLC | Journal of Superconductivity | 2018
61ba9eef7ecf8b73e6c512ff | Bi2201 (Bi 2 Sr 2 CuO 6 | 946612641 | Bi2201 | Sr2Cu(BiO3)2 |  |  | Oxides, Cuprates |  |  |  | 8.5 | K |  |  |  | body | paragraph | 9b575fee7a | Charge Complementarity and Interlayer Coupling Between Charge Ordered Layers of Cuprates | 10.1023/b:josc.0000011842.21466.e5 | P SÃ¼le | Springer Science and Business Media LLC | Journal of Superconductivity | 2018
61ba9ef011af647618c51291 | Ap- pendix S4 | -1959290975 | Ap- pendix S4 | S | [6 empty] | 6.14 | K |  |  |  | body | figure | 3fd1e9963a | Transition from three-to two-dimensional Ising superconductivity in few-layer NbSe 2 by proximity effect from van der Waals heterostacking |  | Prakiran Baidya, Divya Sahani, Hemanta Kumar Kundu, Simrandeep Kaur, Priya Tiwari, Vivas Bagwe, John Jesudasan, Awadhesh Narayan, Pratap Raychaudhuri, Aveek Bid |  |  | 2021
61ba9ef01b5bc7b48bc51344 | magnesium diboride MgB 2 | -1929618285 | magnesium diboride | MgB2 |  |  | Alloys, Borides |  |  |  | 40 | K |  |  |  | body | paragraph | 09ac91b730 | Electronic states of boron in superconducting MgB2 studied by11B NMR | 10.1007/bf03162449 | A P Gerashenko, K N Mikhalev, S V Verkhovskii, T V Dâ€™yachkova, A P Tyutyunnik, V G Zubkov | Springer Science and Business Media LLC | Applied Magnetic Resonance | 2014
61ba9ef01b5bc7b48bc51345 | polycrystalline MgB2 | -1461988808 |  | MgB2 |  | polycrystalline | Alloys, Borides |  |  |  | 39.5 | K |  |  |  | header | abstract | 09ac91b730 | Electronic states of boron in superconducting MgB2 studied by11B NMR | 10.1007/bf03162449 | A P Gerashenko, K N Mikhalev, S V Verkhovskii, T V Dâ€™yachkova, A P Tyutyunnik, V G Zubkov | Springer Science and Business Media LLC | Applied Magnetic Resonance | 2014
61ba9ef0c0bff55f4cc512e5 | CeCoIn 5 single crystals | 1010014196 |  | CeIn5Co |  | single crystals | Alloys |  |  |  | 2.3 | K |  |  |  | body | paragraph | 8b2a26309f | Field Dependent Coherence Length in the Superclean, High-ÎºSuperconductorCeCoIn5 | 10.1103/physrevlett.97.127001 | L Debeer-Schmitt, C D Dewhurst, B W Hoogenboom, C Petrovic, M R Eskildsen | American Physical Society (APS) | Physical Review Letters | 2008
61ba9ef1c2c99830dec512dd | LaFeAsO 0.9 F 0.1 | 840032603 |  | La1Fe1As1O0.9F0.1 |  |  | Iron-pnictides, Pnictides, Oxides, Fluorides |  |  |  | 27 | K |  |  |  | body |  | 9706385dd6 | Signatures of Electronic Correlations in Optical Properties ofLaFeAsO1âˆ’xFx | 10.1103/physrevlett.102.027001 | A V Boris, N N Kovaleva, S S A Seo, J S Kim, P Popovich, Y Matiks, R K Kremer, B Keimer | American Physical Society (APS) | Physical Review Letters | 2014
61ba9ef1c2c99830dec512de | LaFeAsO 0.9 F 0.1 | 786122345 |  | La1Fe1As1O0.9F0.1 |  |  | Iron-pnictides, Pnictides, Oxides, Fluorides |  |  |  | 27 | K |  |  |  | body | figure | 9706385dd6 | Signatures of Electronic Correlations in Optical Properties ofLaFeAsO1âˆ’xFx | 10.1103/physrevlett.102.027001 | A V Boris, N N Kovaleva, S S A Seo, J S Kim, P Popovich, Y Matiks, R K Kremer, B Keimer | American Physical Society (APS) | Physical Review Letters | 2014
61ba9ef1c2c99830dec512df | LaFeAsO | 449784841 |  | LaFeAsO |  |  | Iron-pnictides, Oxides, Pnictides |  |  |  | 155 | K | magnetic susceptibility |  |  | body | figure | 9706385dd6 | Signatures of Electronic Correlations in Optical Properties ofLaFeAsO1âˆ’xFx | 10.1103/physrevlett.102.027001 | A V Boris, N N Kovaleva, S S A Seo, J S Kim, P Popovich, Y Matiks, R K Kremer, B Keimer | American Physical Society (APS) | Physical Review Letters | 2014
61ba9ef1c2c99830dec512e0 | LaFeAsO0.9F0.1 | 1840144247 |  | La1Fe1As1O0.9F0.1 |  |  | Iron-pnictides, Pnictides, Oxides, Fluorides |  |  |  | 27 | K |  |  |  | header | abstract | 9706385dd6 | Signatures of Electronic Correlations in Optical Properties ofLaFeAsO1âˆ’xFx | 10.1103/physrevlett.102.027001 | A V Boris, N N Kovaleva, S S A Seo, J S Kim, P Popovich, Y Matiks, R K Kremer, B Keimer | American Physical Society (APS) | Physical Review Letters | 2014
61ba9ef1c2c99830dec512e1 | LaFeAsO 0.9 F 0.1 | 1034492245 |  | La1Fe1As1O0.9F0.1 |  |  | Iron-pnictides, Pnictides, Oxides, Fluorides |  |  |  | 27 | K | resistivity |  |  | body | figure | 9706385dd6 | Signatures of Electronic Correlations in Optical Properties ofLaFeAsO1âˆ’xFx | 10.1103/physrevlett.102.027001 | A V Boris, N N Kovaleva, S S A Seo, J S Kim, P Popovich, Y Matiks, R K Kremer, B Keimer | American Physical Society (APS) | Physical Review Letters | 2014
61ba9ef1e4552e90a8c512c4 | GaMnAs with7% of Mn | -669616658 |  | MnGaAs | 7% of Mn |  | Pnictides |  |  |  | 10 | K |  |  |  | body | paragraph | aae17fa2cf | Ferromagnetic GaMnAs/GaAs superlatticesâ€”MBE growth and magnetic properties | 10.1016/s0040-6090(02)00323-1 | J Sadowski, R Mathieu, P Svedlindh, M Karlsteen, J Kanski, Y Fu, J T Domagala, W Szuszkiewicz, B Hennion, D K Maude, R Airey, G Hill | Elsevier BV | Thin Solid Films | 2002
61ba9ef1e4dc5fe1bac512c8 | pure Y123 | -877662419 | Y123 | Y | pure | [5 empty] | 93 | K |  |  |  | body | figure | 44a3e6e0e2 | The doping phase diagram of Y 1-x Ca x Ba 2 (Cu 1-y Zn y ) 3 O 7-Î´ Î´ Î´ Î´ from transport measurements: tracking the pseudogap below T c |  | S H Naqib, J R Cooper, J L Tallon, R S Islam, R A Chakalov
61ba9ef1e4dc5fe1bac512c9 | pure Y123 | -806454106 | Y123 | Y | pure | [5 empty] | 93 | K |  |  |  | body | paragraph | 44a3e6e0e2 | The doping phase diagram of Y 1-x Ca x Ba 2 (Cu 1-y Zn y ) 3 O 7-Î´ Î´ Î´ Î´ from transport measurements: tracking the pseudogap below T c |  | S H Naqib, J R Cooper, J L Tallon, R S Islam, R A Chakalov
61ba9ef111af647618c51293 | CeRh 0.5 Ir 0.5 In 5 | 1605405194 |  | Ce1In5Ir0.5Rh0.5 |  |  | Alloys |  |  |  | 1 | K |  |  |  | body | paragraph | 84060b404b | Enhancing the Superconducting Transition Temperature ofCeRh1âˆ’xIrxIn5due to the Strong-Coupling Effects of Antiferromagnetic Spin Fluctuations: AnIn115Nuclear Quadrupole Resonance Study | 10.1103/physrevlett.96.147001 | Shinji Kawasaki, Mitsuharu Yashima, Yoichi Mugino, Hidekazu Mukuda, Yoshio Kitaoka, Hiroaki Shishido, Yoshichika ÅŒnuki | American Physical Society (APS) | Physical Review Letters | 2008
61ba9ef111af647618c51294 | CeIrIn 5 | 1060211848 |  | CeIn5Ir |  |  | Alloys |  |  |  | 0.4 | K |  |  |  | body | paragraph | 84060b404b | Enhancing the Superconducting Transition Temperature ofCeRh1âˆ’xIrxIn5due to the Strong-Coupling Effects of Antiferromagnetic Spin Fluctuations: AnIn115Nuclear Quadrupole Resonance Study | 10.1103/physrevlett.96.147001 | Shinji Kawasaki, Mitsuharu Yashima, Yoichi Mugino, Hidekazu Mukuda, Yoshio Kitaoka, Hiroaki Shishido, Yoshichika ÅŒnuki | American Physical Society (APS) | Physical Review Letters | 2008
61ba9ef111af647618c51295 | CeIrIn 5 | 1025528640 |  | CeIn5Ir |  |  | Alloys |  |  |  | 1 | K |  | 3000000000 | Pa | body | paragraph | 84060b404b | Enhancing the Superconducting Transition Temperature ofCeRh1âˆ’xIrxIn5due to the Strong-Coupling Effects of Antiferromagnetic Spin Fluctuations: AnIn115Nuclear Quadrupole Resonance Study | 10.1103/physrevlett.96.147001 | Shinji Kawasaki, Mitsuharu Yashima, Yoichi Mugino, Hidekazu Mukuda, Yoshio Kitaoka, Hiroaki Shishido, Yoshichika ÅŒnuki | American Physical Society (APS) | Physical Review Letters | 2008
61ba9ef111af647618c51296 | CeRh 0.5 Ir 0.5 In 5 | 1254992032 |  | Ce1In5Ir0.5Rh0.5 |  |  | Alloys |  |  |  | 0.8 | K |  |  |  | body | paragraph | 84060b404b | Enhancing the Superconducting Transition Temperature ofCeRh1âˆ’xIrxIn5due to the Strong-Coupling Effects of Antiferromagnetic Spin Fluctuations: AnIn115Nuclear Quadrupole Resonance Study | 10.1103/physrevlett.96.147001 | Shinji Kawasaki, Mitsuharu Yashima, Yoichi Mugino, Hidekazu Mukuda, Yoshio Kitaoka, Hiroaki Shishido, Yoshichika ÅŒnuki | American Physical Society (APS) | Physical Review Letters | 2008
61ba9ef111af647618c5129b | CeIrIn5 | 125871020 |  | CeIn5Ir |  |  | Alloys |  |  |  | 0.4 | K |  |  |  | header | abstract | 84060b404b | Enhancing the Superconducting Transition Temperature ofCeRh1âˆ’xIrxIn5due to the Strong-Coupling Effects of Antiferromagnetic Spin Fluctuations: AnIn115Nuclear Quadrupole Resonance Study | 10.1103/physrevlett.96.147001 | Shinji Kawasaki, Mitsuharu Yashima, Yoichi Mugino, Hidekazu Mukuda, Yoshio Kitaoka, Hiroaki Shishido, Yoshichika ÅŒnuki | American Physical Society (APS) | Physical Review Letters | 2008
61ba9ef2783c1e8128c513cb | RbEuFe 4 As 4 | 1851637927 |  | RbEu(FeAs)4 |  |  | Iron-pnictides, Pnictides |  |  |  | 35 | K |  |  |  | body | paragraph | 25ee5a1470 | When superconductivity does not fear magnetism: Insight into electronic structure of RbEuFe 4 As 4 |  | T K Kim, K S Pervakov, D V Evtushinsky, S W Jung, G Poelchen, K Kummer, V A Vlasenko, V M Pudalov, D Roditchev |  |  | 2020
61ba9ef2783c1e8128c513cc | RbEuFe 4 As 4 | 1876670351 |  | RbEu(FeAs)4 |  |  | Iron-pnictides, Pnictides |  |  |  | 36 | K |  |  |  | body | paragraph | 25ee5a1470 | When superconductivity does not fear magnetism: Insight into electronic structure of RbEuFe 4 As 4 |  | T K Kim, K S Pervakov, D V Evtushinsky, S W Jung, G Poelchen, K Kummer, V A Vlasenko, V M Pudalov, D Roditchev |  |  | 2020
61ba9ef212cb23f3dfc512f4 | YBa2Cu3O6.65 | -1276220277 |  | Ba2Y1Cu3O6.65 |  |  | Oxides, Cuprates |  |  |  | 60 | K |  |  |  | body | paragraph | c8149b73d5 | Electrodynamics of correlated electron matter | 10.1002/andp.200510194 | S V Dordevic, D N Basov | Wiley | Annalen der Physik | 2002
61ba9ef220fc3eae4bc51346 | Al 6 Re | 1907153316 |  | Al6Re |  |  | Alloys |  |  |  | 0.74 | K |  |  |  | body | figure | 6749600a77 | Magnetotransport in Al6Re | 10.1103/physrevb.100.054509 | Erjian Cheng, Darren C Peets, Chuanying Xi, Yeyu Huang, Li Pi, Shiyan Li | American Physical Society (APS) | Physical Review B | 2019
61ba9ef37ecf8b73e6c51301 | KV 3 Sb 5 crystals | 1700573496 |  | KV3Sb5 |  | crystals | Alloys |  |  |  | 0.93 | K | magnetic suscepti- bility |  |  | body | paragraph | 6707aa5bb7 | Superconductivity in the Z 2 kagome metal KV 3 Sb 5 |  | Brenden R Ortiz, Paul M Sarte, Eric M Kenney, Michael J Graf, Samuel M L Teicher, Ram Seshadri, Stephen D Wilson |  |  | 2021
61ba9ef37ecf8b73e6c51302 | AV 3 Sb 5 | -902489608 |  | AV3Sb5 |  |  | Alloys |  |  |  | 78 | K |  |  |  | body | paragraph | 6707aa5bb7 | Superconductivity in the Z 2 kagome metal KV 3 Sb 5 |  | Brenden R Ortiz, Paul M Sarte, Eric M Kenney, Michael J Graf, Samuel M L Teicher, Ram Seshadri, Stephen D Wilson |  |  | 2021
61ba9ef37ecf8b73e6c51303 | KV 3 Sb 5 single crystals | -1925330709 |  | KV3Sb5 |  | single crystals | Alloys |  |  |  | 2 | K | heat capacity |  |  | body | paragraph | 6707aa5bb7 | Superconductivity in the Z 2 kagome metal KV 3 Sb 5 |  | Brenden R Ortiz, Paul M Sarte, Eric M Kenney, Michael J Graf, Samuel M L Teicher, Ram Seshadri, Stephen D Wilson |  |  | 2021
61ba9ef37ecf8b73e6c51304 | single crystals of KV 3 Sb 5 | -485426969 |  | KV3Sb5 |  | single crystals | Alloys |  |  |  | 0.93 | K |  |  |  | body | paragraph | 6707aa5bb7 | Superconductivity in the Z 2 kagome metal KV 3 Sb 5 |  | Brenden R Ortiz, Paul M Sarte, Eric M Kenney, Michael J Graf, Samuel M L Teicher, Ram Seshadri, Stephen D Wilson |  |  | 2021
61ba9ef37ecf8b73e6c51305 | CsV 3 Sb 5 | -2044648344 |  | CsV3Sb5 |  |  | Alloys |  |  |  | 2.5 | K |  |  |  | body | paragraph | 6707aa5bb7 | Superconductivity in the Z 2 kagome metal KV 3 Sb 5 |  | Brenden R Ortiz, Paul M Sarte, Eric M Kenney, Michael J Graf, Samuel M L Teicher, Ram Seshadri, Stephen D Wilson |  |  | 2021
61ba9ef34217bb9076c51345 | LaAlO 3 /SrTiO 3 (LAO/STO) | 689500013 |  | LaAlO3 |  |  | Oxides |  | SrTiO 3 (LAO/STO |  | 0.2 | K |  |  |  | body | paragraph | 32e7b0f115 | Two-band superconductivity in doped SrTiO3films and interfaces | 10.1103/physrevb.87.014510 | R M Fernandes, J T Haraldsen, P WÃ¶lfle, A V Balatsky | American Physical Society (APS) | Physical Review B | 2012
61ba9ef3e4dc5fe1bac512d2 | CHBr 3 | -765220637 |  | HCBr3 |  |  | Hydrides, Carbides |  |  |  | 11 | K |  |  |  | body | paragraph | ba60d444b4 | Possible universal cause of high-T c superconductivity in different metals | 10.1134/1.1545577 | M Ya. Amusia, V R Shaginyan | Pleiades Publishing Ltd | Journal of Experimental and Theoretical Physics Letters | 2002
61ba9ef3e4dc5fe1bac512d3 | C 60 crystals | 1901176394 |  | C |  | crystals | Carbides |  |  |  | 52 | K |  |  |  | body | paragraph | ba60d444b4 | Possible universal cause of high-T c superconductivity in different metals | 10.1134/1.1545577 | M Ya. Amusia, V R Shaginyan | Pleiades Publishing Ltd | Journal of Experimental and Theoretical Physics Letters | 2002
61ba9ef3e4dc5fe1bac512d4 | C 60 crystals | 1982043853 |  | C |  | crystals | Carbides |  |  |  | 18 | K |  |  |  | body | paragraph | ba60d444b4 | Possible universal cause of high-T c superconductivity in different metals | 10.1134/1.1545577 | M Ya. Amusia, V R Shaginyan | Pleiades Publishing Ltd | Journal of Experimental and Theoretical Physics Letters | 2002
61ba9ef3e4dc5fe1bac512d5 | CHCl 3 | -580057994 |  | HCCl3 |  |  | Hydrides, Carbides |  |  |  | 26 | K |  |  |  | body | paragraph | ba60d444b4 | Possible universal cause of high-T c superconductivity in different metals | 10.1134/1.1545577 | M Ya. Amusia, V R Shaginyan | Pleiades Publishing Ltd | Journal of Experimental and Theoretical Physics Letters | 2002
61ba9ef35cc438644dc512c5 | Pb | 58134862 |  | Pb |  |  | Alloys |  |  |  | 7.2 | K |  |  |  | body | paragraph | 16feeab838 | Proximity-effect-induced superconducting phase in the topological insulator Bi2Se3 | 10.1103/physrevb.86.134504 | Fan Yang, Fanming Qu, Jie Shen, Yue Ding, Jun Chen, Zhongqing Ji, Guangtong Liu, Jie Fan, Changli Yang, Liang Fu, Li Lu | American Physical Society (APS) | Physical Review B | 2012
61ba9ef385b12ae79ac512c3 | Rb 0.77 Fe 1.61 Se 2 | -2140807772 |  | Rb0.77Fe1.61Se2 |  |  | Iron-chalcogenides, Chalcogenides |  |  |  | 32.6 | K |  |  |  | body | paragraph | 07c86b3ee1 | Direct observation of spinâ€“orbit coupling in iron-based superconductors | 10.1038/nphys3594 | S V Borisenko, D V Evtushinsky, Z-H Liu, I Morozov, R Kappenberger, S Wurmehl, B BÃ¼chner, A N Yaresko, T K Kim, M Hoesch, T Wolf, N D Zhigadlo | Springer Science and Business Media LLC | Nature Physics | 2015
61ba9ef4d52116ffe1c512ef | polycrystalline Eu 0.85 La 0.15 FeAs 2 | 165737548 |  | La0.15Eu0.85Fe1As2 |  | polycrystalline | Iron-pnictides, Pnictides |  |  |  | 11 | K |  |  |  | body | figure | e8b9951891 | Discovery of a novel 112-type iron-pnictide and La-doping induced superconductivity in Eu 1âˆ’ x La x FeAs 2 ( x = 0â€“0.15) | 10.1016/j.scib.2016.12.015 | Jia Yu, Tong Liu, Bo-Jin Pan, Bin-Bin Ruan, Xiao-Chuan Wang, Qing-Ge Mu, Kang Zhao, Gen-Fu Chen, Zhi-An Ren | Elsevier BV | Science Bulletin | 2017
61ba9ef4d52116ffe1c512f0 | Eu 0.85 La 0.15 FeAs 2 | 1476659644 |  | La0.15Eu0.85Fe1As2 |  |  | Iron-pnictides, Pnictides |  |  |  | 11 | K | magnetic susceptibility |  |  | header | abstract | e8b9951891 | Discovery of a novel 112-type iron-pnictide and La-doping induced superconductivity in Eu 1âˆ’ x La x FeAs 2 ( x = 0â€“0.15) | 10.1016/j.scib.2016.12.015 | Jia Yu, Tong Liu, Bo-Jin Pan, Bin-Bin Ruan, Xiao-Chuan Wang, Qing-Ge Mu, Kang Zhao, Gen-Fu Chen, Zhi-An Ren | Elsevier BV | Science Bulletin | 2017
61ba9ef47c13e4f711c512ae | FeSe | 1592745260 |  | FeSe |  |  | Iron-chalcogenides, Chalcogenides |  |  |  | 8.6 | K |  |  |  | header | abstract | c60e76620d | Quantum oscillations and upper critical magnetic field of the iron-based superconductor FeSe | 10.1209/0295-5075/109/27003 | Alain Audouard, Fabienne Duc, LoÃ¯c Drigo, Pierre Toulemonde, Sandra Karlsson, Pierre Strobel, AndrÃ© Sulpice | IOP Publishing | EPL (Europhysics Letters) | 2015
61ba9ef420fc3eae4bc51347 | BiPd | 1481115662 |  | BiPd |  |  | Alloys |  |  |  | 3.8 | K |  |  |  | body | paragraph | b61d60ade7 | Quantum oscillations and a nontrivial Berry phase in the noncentrosymmetric topological superconductor candidate BiPd | 10.1103/physrevb.99.020507 | Mojammel A Khan, D E Graf, I Vekhter, D A Browne, J F Ditusa, W Adam Phelan, D P Young | American Physical Society (APS) | Physical Review B | 2018
61ba9ef50cb3d3a5e6c5127a | (MoS 2 ) 2 Na | -1303585669 |  | Na(MoS2)2 |  |  | Chalcogenides |  |  |  | 2.858 | K |  |  |  | body | paragraph | 4c05ca94fa | Strain-enhanced superconductivity ofMoX2(X=Sâ€‡or Se)bilayers with Na intercalation | 10.1103/physrevb.93.155430 | Jun-Jie Zhang, Bin Gao, Shuai Dong | American Physical Society (APS) | Physical Review B | 2016
61ba9ef50cb3d3a5e6c5127c | (MoS 2 ) 2 Na | -1367129802 |  | Na(MoS2)2 |  |  | Chalcogenides |  |  |  | 0.484 | K |  |  |  | body | paragraph | 4c05ca94fa | Strain-enhanced superconductivity ofMoX2(X=Sâ€‡or Se)bilayers with Na intercalation | 10.1103/physrevb.93.155430 | Jun-Jie Zhang, Bin Gao, Shuai Dong | American Physical Society (APS) | Physical Review B | 2016
61ba9ef50cb3d3a5e6c5127d | electron-doped monolayer MoS 2 | -911983385 |  | MoS2 | electron-doped |  | Chalcogenides |  |  |  | 20 | K |  |  |  | body | figure | 4c05ca94fa | Strain-enhanced superconductivity ofMoX2(X=Sâ€‡or Se)bilayers with Na intercalation | 10.1103/physrevb.93.155430 | Jun-Jie Zhang, Bin Gao, Shuai Dong | American Physical Society (APS) | Physical Review B | 2016
61ba9ef50cb3d3a5e6c5127e | (MoS 2 ) 2 Na | -1201552212 |  | Na(MoS2)2 |  |  | Chalcogenides |  |  |  | 10.049 | K |  |  |  | body | paragraph | 4c05ca94fa | Strain-enhanced superconductivity ofMoX2(X=Sâ€‡or Se)bilayers with Na intercalation | 10.1103/physrevb.93.155430 | Jun-Jie Zhang, Bin Gao, Shuai Dong | American Physical Society (APS) | Physical Review B | 2016
61ba9ef50cb3d3a5e6c5127f | Na-intercalated MoS2 | -1779677940 |  | MoS2 | Na |  | Chalcogenides |  |  |  | 10 | K |  |  |  | header | abstract | 4c05ca94fa | Strain-enhanced superconductivity ofMoX2(X=Sâ€‡or Se)bilayers with Na intercalation | 10.1103/physrevb.93.155430 | Jun-Jie Zhang, Bin Gao, Shuai Dong | American Physical Society (APS) | Physical Review B | 2016
61ba9ef50cb3d3a5e6c51281 | (MoSe 2 ) 2 Na | 1620648542 |  | Na(MoSe2)2 |  |  | Chalcogenides |  |  |  | 3.944 | K |  |  |  | body | paragraph | 4c05ca94fa | Strain-enhanced superconductivity ofMoX2(X=Sâ€‡or Se)bilayers with Na intercalation | 10.1103/physrevb.93.155430 | Jun-Jie Zhang, Bin Gao, Shuai Dong | American Physical Society (APS) | Physical Review B | 2016
61ba9ef55cc438644dc512c6 | YbInCu 4 | -1849585527 |  | YbInCu4 |  |  | Alloys |  |  |  | 42 | K |  | 101325 | Pa | body | paragraph | b63ac8460a | Theory of first-order isostructural valence phase transitions in the mixed valence compoundsYbIn1âˆ’xAgxCu4 | 10.1103/physrevb.63.155109 | A V Goltsev, G Bruls | American Physical Society (APS) | Physical Review B | 2011
61ba9ef5d7a99c43e8c5130e | Bi2212 | -1722290588 | Bi2212 | Bi | [6 empty] | 90 | K |  | 1 Ã— 10 âˆ’10 Torr |  | body | figure | 2b76662bca | Bulk screening in core-level photoemission from Mott-Hubbard and charge-transfer systems | 10.1103/physrevb.71.155102 | M Taguchi, A Chainani, N Kamakura, K Horiba, Y Takata, M Yabashi, K Tamasaku, Y Nishino, D Miwa, T Ishikawa, S Shin, E Ikenaga, T Yokoya, K Kobayashi, T Mochiku, K Hirata, K Motoya | American Physical Society (APS) | Physical Review B | 2013
61ba9ef5d7a99c43e8c5130f | Single crystals of V 1.98 Cr 0.02 O 3 | -680232311 |  | V1.98Cr0.02O3 |  | Single crystals | Oxides |  |  |  | 90 | K |  | 1 Ã— 10 âˆ’10 Torr |  | body | figure | 2b76662bca | Bulk screening in core-level photoemission from Mott-Hubbard and charge-transfer systems | 10.1103/physrevb.71.155102 | M Taguchi, A Chainani, N Kamakura, K Horiba, Y Takata, M Yabashi, K Tamasaku, Y Nishino, D Miwa, T Ishikawa, S Shin, E Ikenaga, T Yokoya, K Kobayashi, T Mochiku, K Hirata, K Motoya | American Physical Society (APS) | Physical Review B | 2013
61ba9ef5a01e2beb09c512ff | SnPS3 | -1524062074 |  | SnPS3 |  |  | Chalcogenides, Pnictides |  |  |  | 2.2 | K |  | 48900000000 | Pa | body | paragraph | 30d64f22b6 | Identification and Analysis of Deleterious Human SNPs | 10.1016/j.jmb.2005.12.025 | Peng Yue, John Moult | Elsevier BV | Journal of Molecular Biology | 2006
61ba9ef5a01e2beb09c51300 | SnPS3 | -1470158846 |  | SnPS3 |  |  | Chalcogenides, Pnictides |  |  |  | 2.2 | K |  | 48900000000 | Pa | header | abstract | 30d64f22b6 | Identification and Analysis of Deleterious Human SNPs | 10.1016/j.jmb.2005.12.025 | Peng Yue, John Moult | Elsevier BV | Journal of Molecular Biology | 2006
61ba9ef612cb23f3dfc512f9 | magnesium diboride (MgB 2 | -382267737 | magnesium diboride | MgB2 |  |  | Alloys, Borides |  |  |  | 39 | K |  |  |  | body | paragraph | e056852040 | Understanding Novel Superconductors with Ab Initio Calculations | 10.1007/978-3-319-44680-6_21 | Lilia Boeri | Springer International Publishing |  | 2000
61ba9ef612cb23f3dfc512fa | MgB 2 | 1775510334 |  | MgB2 |  |  | Alloys, Borides |  |  |  | 39 | K |  |  |  | body | paragraph | e056852040 | Understanding Novel Superconductors with Ab Initio Calculations | 10.1007/978-3-319-44680-6_21 | Lilia Boeri | Springer International Publishing |  | 2000
61ba9ef612cb23f3dfc512fb | MgB 2 | 1775510334 |  | MgB2 |  |  | Alloys, Borides |  |  |  | 9 | K |  |  |  | body | paragraph | e056852040 | Understanding Novel Superconductors with Ab Initio Calculations | 10.1007/978-3-319-44680-6_21 | Lilia Boeri | Springer International Publishing |  | 2000
61ba9ef612cb23f3dfc512fc | SH 3 | -800272289 |  | H3S |  |  | Hydrides, Chalcogenides |  |  |  | 100 | K | susceptibility |  |  | body | paragraph | e056852040 | Understanding Novel Superconductors with Ab Initio Calculations | 10.1007/978-3-319-44680-6_21 | Lilia Boeri | Springer International Publishing |  | 2000
61ba9ef612cb23f3dfc512fd | monolayers of FeSe grown on SrTiO 3 | 1717097343 |  | FeSe |  |  | Iron-chalcogenides, Chalcogenides |  | SrTiO 3 |  | 56 | K |  |  |  | body | paragraph | e056852040 | Understanding Novel Superconductors with Ab Initio Calculations | 10.1007/978-3-319-44680-6_21 | Lilia Boeri | Springer International Publishing |  | 2000
61ba9ef612cb23f3dfc512fe | MgB 2 | 1488646966 |  | MgB2 |  |  | Alloys, Borides |  |  |  | 25 | K |  |  |  | body | figure | e056852040 | Understanding Novel Superconductors with Ab Initio Calculations | 10.1007/978-3-319-44680-6_21 | Lilia Boeri | Springer International Publishing |  | 2000
61ba9ef612cb23f3dfc51300 | H 2 | 1266816664 |  | H2 |  |  | Hydrides, Alloys |  |  |  | 200 | K |  | 2E+11 | Pa | body | paragraph | e056852040 | Understanding Novel Superconductors with Ab Initio Calculations | 10.1007/978-3-319-44680-6_21 | Lilia Boeri | Springer International Publishing |  | 2000
61ba9ef612cb23f3dfc51302 | SH 3 | -1368223177 |  | H3S |  |  | Hydrides, Chalcogenides |  |  |  | 203 | K |  |  |  | body | paragraph | e056852040 | Understanding Novel Superconductors with Ab Initio Calculations | 10.1007/978-3-319-44680-6_21 | Lilia Boeri | Springer International Publishing |  | 2000
61ba9ef612cb23f3dfc51304 | MgB 2 | 1450140844 |  | MgB2 |  |  | Alloys, Borides |  |  |  | 39 | K |  |  |  | body | paragraph | e056852040 | Understanding Novel Superconductors with Ab Initio Calculations | 10.1007/978-3-319-44680-6_21 | Lilia Boeri | Springer International Publishing |  | 2000
61ba9ef612cb23f3dfc51306 | magnesium diboride (MgB 2 | -636416297 | magnesium diboride | MgB2 |  |  | Alloys, Borides |  |  |  | 39 | K |  | 101325 | Pa | body | paragraph | e056852040 | Understanding Novel Superconductors with Ab Initio Calculations | 10.1007/978-3-319-44680-6_21 | Lilia Boeri | Springer International Publishing |  | 2000
61ba9ef612cb23f3dfc51307 | CaC 6 | 1333801463 |  | CaC6 |  |  | Carbides |  |  |  | 11.5 | K |  |  |  | body | paragraph | e056852040 | Understanding Novel Superconductors with Ab Initio Calculations | 10.1007/978-3-319-44680-6_21 | Lilia Boeri | Springer International Publishing |  | 2000
61ba9ef612cb23f3dfc51309 | YbC 6 | -649717610 |  | YbC6 |  |  | Carbides |  |  |  | 6.5 | K |  |  |  | body | paragraph | e056852040 | Understanding Novel Superconductors with Ab Initio Calculations | 10.1007/978-3-319-44680-6_21 | Lilia Boeri | Springer International Publishing |  | 2000
61ba9ef612cb23f3dfc5130a | AC 6 | 1471772365 |  | AC6 |  |  | Carbides |  |  |  | 1.6 | K |  |  |  | body | paragraph | e056852040 | Understanding Novel Superconductors with Ab Initio Calculations | 10.1007/978-3-319-44680-6_21 | Lilia Boeri | Springer International Publishing |  | 2000
61ba9ef66a35f302ddc512ce | B doped Si | 563916932 |  | Si | B doped |  | Alloys |  |  |  | 4 | K | Ex- periment |  |  | body | paragraph | af4bb11fbc | Superconductivity in heavily vacant diamond | 10.1016/j.jpcs.2008.06.103 | M Alaei, S Akbar Jafari, H Akbarzadeh | Elsevier BV | Journal of Physics and Chemistry of Solids | 2013
61ba9ef66a35f302ddc512cf | B-doped Si | -1954972606 |  | Si | B |  | Alloys |  |  |  | 0.35 | K | Ex- periment |  |  | body | paragraph | af4bb11fbc | Superconductivity in heavily vacant diamond | 10.1016/j.jpcs.2008.06.103 | M Alaei, S Akbar Jafari, H Akbarzadeh | Elsevier BV | Journal of Physics and Chemistry of Solids | 2013
61ba9ef64217bb9076c51349 | UBe 13 | -245799277 |  | UBe13 |  |  | Alloys |  |  |  | 0.6 | K |  |  |  | body | paragraph | 6c31b76251 | Pronounced Enhancement of the Lower Critical Field and Critical Current Deep in the Superconducting State ofPrOs4Sb12 | 10.1103/physrevlett.94.107002 | T Cichorek, A C Mota, F Steglich, N A Frederick, W M Yuhasz, M B Maple | American Physical Society (APS) | Physical Review Letters | 2013
61ba9ef64217bb9076c5134a | PrOs 4 Sb 12 | 724694557 |  | Pr(Sb3Os)4 |  |  | Alloys |  |  |  | 0.6 | K |  |  |  | body |  | 6c31b76251 | Pronounced Enhancement of the Lower Critical Field and Critical Current Deep in the Superconducting State ofPrOs4Sb12 | 10.1103/physrevlett.94.107002 | T Cichorek, A C Mota, F Steglich, N A Frederick, W M Yuhasz, M B Maple | American Physical Society (APS) | Physical Review Letters | 2013
61ba9ef7ab9e3e9324c512fe | CeCoIn 5 | -622047447 |  | CeIn5Co |  |  | Alloys |  |  |  | 2.3 | K |  |  |  | body | paragraph | 7ad817a9e7 | Observation of Spin Susceptibility Enhancement in the Possible Fulde-Ferrell-Larkin-Ovchinnikov State ofCeCoIn5 | 10.1103/physrevlett.97.117002 | V F MitroviÄ‡, M HorvatiÄ‡, C Berthier, G Knebel, G Lapertot, J Flouquet | American Physical Society (APS) | Physical Review Letters | 2013
61ba9ef7fa2141a3e5c51298 | nm of Bi | -483156683 |  | Bi |  |  | Alloys |  |  |  | 4 | K |  |  |  | body | paragraph | 4f19a7cb08 | Possible p-Wave Superconductivity in Epitaxial Bi/Ni Bilayers | 10.1088/0256-307x/32/6/067402 | Xin-Xin Gong, He-Xin Zhou, Peng-Chao Xu, Di Yue, Kai Zhu, Xiao-Feng Jin, He Tian, Ge-Jian Zhao, Ting-Yong Chen | IOP Publishing | Chinese Physics Letters | 2015
61ba9ef7fa2141a3e5c51299 | 3 nm Ni is deposited on Bi, the Ni(3 nm)/Bi(20 nm) | 1215323605 |  | Ni | 3 nm Ni is deposited on Bi |  | Alloys |  |  |  | 4 | K |  |  |  | body | paragraph | 4f19a7cb08 | Possible p-Wave Superconductivity in Epitaxial Bi/Ni Bilayers | 10.1088/0256-307x/32/6/067402 | Xin-Xin Gong, He-Xin Zhou, Peng-Chao Xu, Di Yue, Kai Zhu, Xiao-Feng Jin, He Tian, Ge-Jian Zhao, Ting-Yong Chen | IOP Publishing | Chinese Physics Letters | 2015
61ba9ef7fa2141a3e5c5129a | 3 nm Ni is deposited on Bi, the Ni(3 nm)/Bi(20 nm) |  |  | Bi | 3 nm Ni is deposited on Bi |  | Alloys |  |  |  | 4 | K |  |  |  | body | paragraph | 4f19a7cb08 | Possible p-Wave Superconductivity in Epitaxial Bi/Ni Bilayers | 10.1088/0256-307x/32/6/067402 | Xin-Xin Gong, He-Xin Zhou, Peng-Chao Xu, Di Yue, Kai Zhu, Xiao-Feng Jin, He Tian, Ge-Jian Zhao, Ting-Yong Chen | IOP Publishing | Chinese Physics Letters | 2015
61ba9ef7fa2141a3e5c5129b | Indium | -387115676 | Indium | In | [6 empty] | 3.41 | K |  |  |  | body | paragraph | 4f19a7cb08 | Possible p-Wave Superconductivity in Epitaxial Bi/Ni Bilayers | 10.1088/0256-307x/32/6/067402 | Xin-Xin Gong, He-Xin Zhou, Peng-Chao Xu, Di Yue, Kai Zhu, Xiao-Feng Jin, He Tian, Ge-Jian Zhao, Ting-Yong Chen | IOP Publishing | Chinese Physics Letters | 2015
61ba9ef7fa2141a3e5c5129c | Bi(15 nm)/Ni(4 nm) | 1834327994 |  | Bi |  |  | Alloys |  |  |  | 4 | K |  |  |  | body | paragraph | 4f19a7cb08 | Possible p-Wave Superconductivity in Epitaxial Bi/Ni Bilayers | 10.1088/0256-307x/32/6/067402 | Xin-Xin Gong, He-Xin Zhou, Peng-Chao Xu, Di Yue, Kai Zhu, Xiao-Feng Jin, He Tian, Ge-Jian Zhao, Ting-Yong Chen | IOP Publishing | Chinese Physics Letters | 2015
61ba9ef7fa2141a3e5c5129d | Bi(15 nm)/Ni(4 nm) |  |  | Ni |  |  | Alloys |  |  |  | 4 | K |  |  |  | body | paragraph | 4f19a7cb08 | Possible p-Wave Superconductivity in Epitaxial Bi/Ni Bilayers | 10.1088/0256-307x/32/6/067402 | Xin-Xin Gong, He-Xin Zhou, Peng-Chao Xu, Di Yue, Kai Zhu, Xiao-Feng Jin, He Tian, Ge-Jian Zhao, Ting-Yong Chen | IOP Publishing | Chinese Physics Letters | 2015
61ba9ef720fc3eae4bc5134a | Pr 4 Fe 2 As 2 Te 0.88 O 4 (PFATO | -1076520951 | PFATO | Pr4Fe2Te0.88As2O4 |  |  | Iron-pnictides, Oxides, Iron-chalcogenides, Chalcogenides, Pnictides |  |  |  | 25 | K |  |  |  | body | paragraph | 8f87eb1d87 | Decoupling of Lattice and Orbital Degrees of Freedom in an Iron-Pnictide Superconductor |  | C E Matt, O Ivashko, M Horio, D Sutter, N Dennler, J Choi, Q Wang, M H Fischer, S Katrych, L Forro, J Ma, B Fu, B Lv, M V Zimmermann, T K Kim, N C Plumb, N Xu, M Shi, J Chang |  |  | 2020
61ba9ef84217bb9076c5134b | LiFeAs | 91398404 |  | LiFeAs |  |  | Iron-pnictides, Pnictides |  |  |  | 18 | K |  |  |  | body | paragraph | 23bfe06c13 | Coexistence of spin density wave, d-wave singlet and staggered Ï€-triplet superconductivity | 10.1088/0953-8984/20/43/434235 | A Aperis, G Varelogiannis, P B Littlewood, B D Simons | IOP Publishing | Journal of Physics: Condensed Matter | 2013
61ba9ef8720b8b3d36c512ce | epitaxial single-layer FeSe films | 2126926159 |  | FeSe |  | films | Iron-chalcogenides, Chalcogenides |  |  |  | 65 | K |  |  |  | body | figure | bdb718bcd3 | Orbital-selective metalâ€“insulator transition and gap formation above TC in superconducting Rb1âˆ’xFe2âˆ’ySe2 | 10.1038/ncomms4202 | Zhe Wang, M Schmidt, J Fischer, V Tsurkan, M Greger, D Vollhardt, A Loidl, J Deisenhofer | Springer Science and Business Media LLC | Nature Communications | 2014
61ba9ef8720b8b3d36c512d0 | FeSe | 1602362300 |  | FeSe |  |  | Iron-chalcogenides, Chalcogenides |  |  |  | 8 | K |  |  |  | body | figure | bdb718bcd3 | Orbital-selective metalâ€“insulator transition and gap formation above TC in superconducting Rb1âˆ’xFe2âˆ’ySe2 | 10.1038/ncomms4202 | Zhe Wang, M Schmidt, J Fischer, V Tsurkan, M Greger, D Vollhardt, A Loidl, J Deisenhofer | Springer Science and Business Media LLC | Nature Communications | 2014
61ba9ef8fa2141a3e5c5129f | pure MgB 2 | -574270535 |  | MgB2 | pure |  | Alloys, Borides |  |  |  | 18.9 | K |  |  |  | body | paragraph | 672fcfa69b | Superconductivity of the bulk MgB2+nano(n)-SiC composite system: a high field magnetization study | 10.1088/0957-4484/19/12/125708 | Arpita Vajpayee, V P S Awana, G L Bhalla, H Kishan | IOP Publishing | Nanotechnology | 2008
61ba9ef91b93c0c6bec5130f | BaFe 2 As 2 | -388452942 |  | Ba(FeAs)2 |  |  | Iron-pnictides, Pnictides |  |  |  | 38 | K |  |  |  | body | paragraph | b09049c8f6 | Enhancement of the upper critical field in codoped iron-arsenic high-temperature superconductors | 10.1063/1.3665700 | F Weickert, M Nicklas, W Schnelle, J Wosnitza, A Leithe-Jasper, H Rosner | AIP Publishing | Journal of Applied Physics | 2013
61ba9ef91b93c0c6bec51310 | Ba 0.55 K 0.45 Fe 1.95 Co 0.05 As 2 | 329638180 |  | K0.45Ba0.55Fe1.95Co0.05As2 |  |  | Iron-pnictides, Pnictides |  |  |  | 29 | K | magnetic suscep- tibility |  |  | body | paragraph | b09049c8f6 | Enhancement of the upper critical field in codoped iron-arsenic high-temperature superconductors | 10.1063/1.3665700 | F Weickert, M Nicklas, W Schnelle, J Wosnitza, A Leithe-Jasper, H Rosner | AIP Publishing | Journal of Applied Physics | 2013
61ba9ef91b93c0c6bec51311 | Ba 0.55 K 0.45 Fe 2 As 2 | 1033525757 |  | K0.45Ba0.55Fe2As2 |  |  | Iron-pnictides, Pnictides |  |  |  | 32.5 | K |  |  |  | body | paragraph | b09049c8f6 | Enhancement of the upper critical field in codoped iron-arsenic high-temperature superconductors | 10.1063/1.3665700 | F Weickert, M Nicklas, W Schnelle, J Wosnitza, A Leithe-Jasper, H Rosner | AIP Publishing | Journal of Applied Physics | 2013
61ba9ef91b93c0c6bec51313 | Ba 0.68 K 0.32 Fe 2 As 2 | -868847823 |  | K0.32Ba0.68Fe2As2 |  |  | Iron-pnictides, Pnictides |  |  |  | 38.5 | K |  |  |  | body | paragraph | b09049c8f6 | Enhancement of the upper critical field in codoped iron-arsenic high-temperature superconductors | 10.1063/1.3665700 | F Weickert, M Nicklas, W Schnelle, J Wosnitza, A Leithe-Jasper, H Rosner | AIP Publishing | Journal of Applied Physics | 2013
61ba9ef91b93c0c6bec51314 | BaFe 0.84 Co 0.16 As 2 single crystals | -1397175541 |  | Ba1Fe0.84Co0.16As2 |  | single crystals | Iron-pnictides, Pnictides |  |  |  | 22 | K |  |  |  | body | paragraph | b09049c8f6 | Enhancement of the upper critical field in codoped iron-arsenic high-temperature superconductors | 10.1063/1.3665700 | F Weickert, M Nicklas, W Schnelle, J Wosnitza, A Leithe-Jasper, H Rosner | AIP Publishing | Journal of Applied Physics | 2013
61ba9ef91b93c0c6bec51315 | optimally doped Ba 0.55 K 0.45 Fe 2 As 2 | 1263791358 |  | K0.45Ba0.55Fe2As2 | optimally doped |  | Iron-pnictides, Pnictides |  |  |  | 32.5 | K |  |  |  | body | paragraph | b09049c8f6 | Enhancement of the upper critical field in codoped iron-arsenic high-temperature superconductors | 10.1063/1.3665700 | F Weickert, M Nicklas, W Schnelle, J Wosnitza, A Leithe-Jasper, H Rosner | AIP Publishing | Journal of Applied Physics | 2013
61ba9ef91b93c0c6bec51316 | Sr 0.6 K 0.4 Fe 1.95 Co 0.05 As 2 | 292757821 |  | K0.4Sr0.6Fe1.95Co0.05As2 |  |  | Iron-pnictides, Pnictides |  |  |  | 10 | K |  |  |  | body | paragraph | b09049c8f6 | Enhancement of the upper critical field in codoped iron-arsenic high-temperature superconductors | 10.1063/1.3665700 | F Weickert, M Nicklas, W Schnelle, J Wosnitza, A Leithe-Jasper, H Rosner | AIP Publishing | Journal of Applied Physics | 2013
61ba9ef91b93c0c6bec51317 | CaFe 2 As 2 | 585389165 |  | Ca(FeAs)2 |  |  | Iron-pnictides, Pnictides |  |  |  | 45 | K |  |  |  | body | paragraph | b09049c8f6 | Enhancement of the upper critical field in codoped iron-arsenic high-temperature superconductors | 10.1063/1.3665700 | F Weickert, M Nicklas, W Schnelle, J Wosnitza, A Leithe-Jasper, H Rosner | AIP Publishing | Journal of Applied Physics | 2013
61ba9ef91b93c0c6bec51318 | Ba 0.55 K 0.45 Fe 2 As 2 | 663870079 |  | K0.45Ba0.55Fe2As2 |  |  | Iron-pnictides, Pnictides |  |  |  | 32.2 | K |  |  |  | body | paragraph | b09049c8f6 | Enhancement of the upper critical field in codoped iron-arsenic high-temperature superconductors | 10.1063/1.3665700 | F Weickert, M Nicklas, W Schnelle, J Wosnitza, A Leithe-Jasper, H Rosner | AIP Publishing | Journal of Applied Physics | 2013
61ba9ef91b93c0c6bec5131a | codoped sample Ba 0.55 K 0.45 Fe 1.95 Co 0.05 As 2 | -1595669987 |  | K0.45Ba0.55Fe1.95Co0.05As2 | codoped |  | Iron-pnictides, Pnictides |  |  |  | 32.5 | K |  |  |  | body | paragraph | b09049c8f6 | Enhancement of the upper critical field in codoped iron-arsenic high-temperature superconductors | 10.1063/1.3665700 | F Weickert, M Nicklas, W Schnelle, J Wosnitza, A Leithe-Jasper, H Rosner | AIP Publishing | Journal of Applied Physics | 2013
61ba9ef92c886f0fe6c51298 | EuFBiS 2 | 258400233 |  | EuBiS2F |  |  | Chalcogenides, Fluorides |  |  |  | 9 | K |  | 2400000000 | Pa | body | paragraph | 2a7eb99e1f | Superconductivity, electronic phase diagram, and pressure effect in Sr1âˆ’xPrxFBiS2 | 10.1007/s11433-018-9326-4 | Wei You, Lin Li, Haiyang Yang, Jialu Wang, Hongying Mao, Li Zhang, Chuanying Xi, Jie Cheng, Yongkang Luo, Jianhui Dai, Yuke Li | Springer Science and Business Media LLC | Science China Physics, Mechanics & Astronomy | 2018
61ba9ef92c886f0fe6c5129d | Bi 4 O 4 S 3 | -913056867 |  | Bi4S3O4 |  |  | Chalcogenides, Oxides |  |  |  | 8.6 | K |  |  |  | body | paragraph | 2a7eb99e1f | Superconductivity, electronic phase diagram, and pressure effect in Sr1âˆ’xPrxFBiS2 | 10.1007/s11433-018-9326-4 | Wei You, Lin Li, Haiyang Yang, Jialu Wang, Hongying Mao, Li Zhang, Chuanying Xi, Jie Cheng, Yongkang Luo, Jianhui Dai, Yuke Li | Springer Science and Business Media LLC | Science China Physics, Mechanics & Astronomy | 2018
61ba9ef9d52116ffe1c512f4 | single crystals of LiFeAs | -651553582 |  | LiFeAs |  | single crystals | Iron-pnictides, Pnictides |  |  |  | 18 | K |  |  |  | body | paragraph | 06b4483690 | Probing the Unconventional Superconducting State of LiFeAs by Quasiparticle Interference | 10.1103/physrevlett.108.127001 | Torben HÃ¤nke, Steffen Sykora, Ronny Schlegel, Danny Baumann, Luminita Harnagea, Sabine Wurmehl, Maria Daghofer, Bernd BÃ¼chner, Jeroen VanÂ denÂ brink, Christian Hess | American Physical Society (APS) | Physical Review Letters | 2012
61ba9ef9d52116ffe1c512f5 | LiFeAs | -4885845 |  | LiFeAs |  |  | Iron-pnictides, Pnictides |  |  |  | 18 | K |  |  |  | header | abstract | 06b4483690 | Probing the Unconventional Superconducting State of LiFeAs by Quasiparticle Interference | 10.1103/physrevlett.108.127001 | Torben HÃ¤nke, Steffen Sykora, Ronny Schlegel, Danny Baumann, Luminita Harnagea, Sabine Wurmehl, Maria Daghofer, Bernd BÃ¼chner, Jeroen VanÂ denÂ brink, Christian Hess | American Physical Society (APS) | Physical Review Letters | 2012
61ba9ef971dd2853b1c51300 | Sr 2 RuO 4 | 1501665674 |  | Sr2RuO4 |  |  | Oxides |  |  |  | 0.93 | K |  |  |  | body | paragraph | 36fca38397 | Ginzburg-Landau theory for ap-waveSr2RuO4superconductor: Vortex core structure and extended London theory | 10.1103/physrevb.59.7076 | R Heeb, D F Agterberg | American Physical Society (APS) | Physical Review B | 1998
61ba9efa0a416aa3d9c512d1 | La 0.5 Sr 1.5 MnO 4 | 200123397 |  | Sr1.5La0.5Mn1O4 |  |  | Oxides |  |  |  | 217 | K |  |  |  | body | paragraph | 7f5a346df4 | Two-Dimensional Charge Order in Layered 2-1-4 Perovskite Oxides | 10.1103/physrevlett.92.236403 | Shigeki Onoda, Yukitoshi Motome, Naoto Nagaosa | American Physical Society (APS) | Physical Review Letters | 2004
61ba9efa0cb3d3a5e6c51284 | Sr 2 RuO 4 | 1467016210 |  | Sr2RuO4 |  |  | Oxides |  |  |  | 3 | K |  |  |  | body | paragraph | 538682e4d0 | Fulde-Ferrell state in quasi-two-dimensional superconductors | 10.1103/physrevb.50.12760 | Hiroshi Shimahara | American Physical Society (APS) | Physical Review B | 2020
61ba9efa5cc438644dc512c9 | CeIn 3 | 1464957747 |  | CeIn3 |  |  | Alloys |  |  |  | 2.1 | K |  | 1600000000 | Pa | body | paragraph | d340569f41 | Anisotropic elastic properties ofCeRhIn5 | 10.1103/physrevb.69.014515 | Ravhi S Kumar, H Kohlmann, B E Light, A L Cornelius, V Raghavan, T W Darling, J L Sarrao | American Physical Society (APS) | Physical Review B | 2003
61ba9efa11af647618c5129f | FeSe films on conductive STO | -379007890 | STO | FeSe |  | films | Iron-chalcogenides, Chalcogenides |  |  |  | 85 | K |  |  |  | body | figure | 4c034f7d71 | High temperature superconducting FeSe films on SrTiO3 substrates | 10.1038/srep06040 | Yi Sun, Wenhao Zhang, Ying Xing, Fangsen Li, Yanfei Zhao, Zhengcai Xia, Lili Wang, Xucun Ma, Qi-Kun Xue, Jian Wang | Springer Science and Business Media LLC | Scientific Reports | 2014